13357 | 0.04309188 | 0.002624281 | 0 | 0 | 0 | 0 | 0 | 0 | 0 | 0 | 0 | 0 | 0 | 0 | 0 | 0 | 0 | 0 | 0 | 0 | 0 | 0 | 0 | 0 | 0 | 0 | 0 | 0 | 0 | 0 | 0 | 0 | 0 | 0 | 0 | 0 | 0 | 0 | 0 | 0.9319178 | 0 | 0.01118301 | 0 | 0 | 0 | 0 | 0 | 0 | 0 | 0 | 0 | 10.1007/s11144-020-01786-9 | yes | 0 | 0.01118301 | 14 | 90 | 96 | 180 |  |  | 0 | 0 | tetrapropylammonium |  |  | ZSM-5 |  |  | TEOS, NaAlO2 |  | 0 | 0 | 0 | 0 | 0 | 0 | 0 | 0 |  |  | ['catalysis volume 130', 'reaction kinetics', 'pages 519'] | ['permissions download citation received', 'formed via organosilane interacts', 'prepared without adding mtes'] | ['tetrapropylazanium', 'Tetrapropylammonium', '13010-31-6', 'ZINC01669523', '1-Propanaminium, N,N,N-tripropyl-', 'InChI=1/C12H28N/c1-5-9-13(10-6-2,11-7-3)12-8-4/h5-12H2,1-4H3/q+', 'Tetrapropylammonium', 'Tetrapropylamine'] |  |  | tetrapropylazanium |  |  | CCC[N+](CCC)(CCC)CCC |  |  | C12H28N |  |  | MFI |  |  | 2020
13358
13359
13360 | 0.07246377 | 0.002898551 | 0 | 0.002898551 | 0 | 0 | 0 | 0 | 0 | 0 | 0 | 0 | 0 | 0 | 0 | 0 | 0 | 0 | 0 | 0 | 0 | 0 | 0 | 0 | 0 | 0 | 0 | 0 | 0 | 0 | 0 | 0 | 0 | 0 | 0 | 0 | 0 | 0 | 0 | 0.8695652 | 0 | 0.02608696 | 0 | 0 | 0 | 0 | 0 | 0 | 0 | 0 | 0 | 10.1007/s11144-020-01874-w | yes | 0 | 0.02608696 | 0 | 0 | 0 | 165 |  |  | 0 | 0 | tetrapropylammonium |  |  | ZSM-5 |  |  | TEOS, AIP, NaCl | Aldrich, Aldrich, Aldrich | 25 | 0 | 0 | 0 | 0 | 0 | 0 | 0 |  |  | ['catalysis volume 132', 'reaction kinetics', 'pages 485'] | ['feed stream ), h2', '150 ul sampling loop', '2014 gas chromatograph equipped'] | ['tetrapropylazanium', 'Tetrapropylammonium', '13010-31-6', 'ZINC01669523', '1-Propanaminium, N,N,N-tripropyl-', 'InChI=1/C12H28N/c1-5-9-13(10-6-2,11-7-3)12-8-4/h5-12H2,1-4H3/q+', 'Tetrapropylammonium', 'Tetrapropylamine'] |  |  | tetrapropylazanium |  |  | CCC[N+](CCC)(CCC)CCC |  |  | C12H28N |  |  | MFI |  |  | 2021
13361
13362 | 0.02374958 | 0.001567473 | 0 | 0.007124875 | 0 | 0 | 0 | 0 | 0 | 0 | 0 | 0 | 0 | 0 | 0 | 0 | 0 | 0 | 0 | 0 | 0 | 0 | 0 | 0 | 0 | 0 | 0 | 0 | 0 | 0 | 0 | 0 | 0 | 0 | 0 | 0 | 0 | 0 | 0 | 0.9499834 | 0 | 0.01187479 | 0 | 0 | 0 | 0 | 0 | 0 | 0 | 0 | 0 | 10.1007/s11144-020-01903-8 | yes | 0 | 0.0056999 | 0 | 0 | 120 | 150 | TRUE |  | 0 | 0 | hexamethyleneimine |  |  | MCM-22 |  |  | Cab-O-Sil M5, sodium aluminate, NaOH | Cabot | 0 | 0 | 0 | 0 | 0 | 0 | 0 | 0 |  |  | ['catalysis volume 132', 'reaction kinetics', 'pages 431'] | ['weight hourly space velocity', 'permissions download citation received', '08 june 2020 published'] | ['azepane', '111-49-9', 'CHEBI:32616', 'azepane', 'NCGC00091040-01', 'H10401_ALDRICH', '1H-Azepine, hexahydro-', 'Azacycloheptane', 'Azepine, hexahydro-', 'Cyclohexamethylenimine', 'G 0', 'Hexahydro-1H-azepine', 'Hexahydroazepine', 'Hexamethylene imine', 'Hexamethylenimine', 'Homopiperidine', 'NSC16236', 'Perhydroazepine', 'WLN: T7MTJ', 'InChI=1/C6H13N/c1-2-4-6-7-5-3-1/h7H,1-6H', '1-Azacycloheptane', '5-20-04-00003 (Beilstein Handbook Reference)', 'AI3-26610', 'BRN 0001084', 'CP 18407', 'Cycloheptane, 1-aza-', 'EINECS 203-875-9', 'HSDB 562', 'Hexamethyleneimine', 'Hexamethyleneimine [UN2493] [Flammable liquid]', 'NSC 16236', 'UN2493', 'ST5213818'] |  |  | azepane |  |  | C1CCCNCC1 |  |  | C6H13N |  |  | MWW |  |  | 2021
13363
13364
13365 | 0.01629142 | 0 | 0 | 0 | 0 | 0 | 0 | 0 | 0 | 0 | 0 | 0 | 0 | 0.0003584113 | 0 | 0 | 0 | 0 | 0 | 0 | 0 | 0 | 0 | 0 | 0 | 0 | 0 | 0 | 0 | 0 | 0 | 0 | 0 | 0 | 0 | 0 | 0 | 0 | 0 | 0.9774853 | 0 | 0.002932456 | 0 | 0 | 0 | 0 | 0 | 0 | 0 | 0 | 0 | 10.1007/s11164-011-0264-4 | yes | 0 | 0.002932456 | 0 | 0 | 24 | 180 |  |  | 0 | 0 | tetrapropylammonium |  |  | TS-1 |  |  | TEOS, TBOT |  | 0 | 0 | 0 | 0 | 0 | 0 | 0 | 0 |  |  | ['chemical intermediates volume 37', 'pages 177', 'research'] | ['1 zeolite seed solution', 'permissions download citation', 'coated catalyst pellets'] | ['tetrapropylazanium', 'Tetrapropylammonium', '13010-31-6', 'ZINC01669523', '1-Propanaminium, N,N,N-tripropyl-', 'InChI=1/C12H28N/c1-5-9-13(10-6-2,11-7-3)12-8-4/h5-12H2,1-4H3/q+', 'Tetrapropylammonium', 'Tetrapropylamine'] |  |  | tetrapropylazanium |  |  | CCC[N+](CCC)(CCC)CCC |  |  | C12H28N |  |  | MFI |  |  | 2011
13366
13367
13368
13369
13370 | 0.007526663 | 0.003763332 | 0 | 0.1160611 | 0 | 0 | 0 | 0 | 0 | 0 | 0 | 0 | 0 | 0 | 0 | 0 | 0 | 0 | 0 | 0 | 0 | 0 | 0 | 0 | 0 | 0 | 0 | 0 | 0 | 0 | 0 | 0 | 0 | 0 | 0 | 0 | 0 | 0 | 0 | 0.7797999 | 0 | 0 | 0 | 0 | 0 | 0 | 0 | 0 | 0 | 0 | 0 | 10.1007/s11164-013-1211-3 | yes |  | 0.09284892 |  |  | 2 | 100 | [7 empty] | zeolite A |  |  | fly ash, Na aluminate | [25 empty] | LTA |  |  | 2015
13371 | 0.01411885 | 0.001699019 | 0 | 0.09650427 | 0 | 0 | 0 | 0 | 0 | 0 | 0 | 0 | 0 | 0 | 0 | 0 | 0 | 0 | 0 | 0 | 0 | 0 | 0 | 0 | 0 | 0 | 0 | 0 | 0 | 0 | 0 | 0 | 0 | 0 | 0 | 0 | 0 | 0 | 0 | 0.8104745 | 0 | 0 | 0 | 0 | 0 | 0 | 0 | 0 | 0 | 0 | 0 | 10.1007/s11164-013-1211-3 | yes | 0 | 0.07720342 | 0 | 0 | 24 | 80 | TRUE |  | 0 | 0 |  |  |  | zeolite X |  |  | fly ash, Na aluminate |  | 0 | 0 | 0 | 0 | 0 | 0 | 0 | 0 |  |  | ['chemical intermediates volume 41', 'pages 575', 'research'] | ['13 december 2012 published', 'permissions download citation received', 'mixing 50 ml filtrate'] | [12 empty] | FAU |  |  | 2015
13372
13373
13374 | 0.001567786 | 0.01650301 | 0.01897846 | 0 | 0 | 0 | 0 | 0 | 0 | 0 | 0 | 0 | 0 | 0 | 0 | 0 | 0 | 0 | 0 | 0 | 0 | 0 | 0 | 0 | 0 | 0 | 0 | 0 | 0 | 0 | 0 | 0 | 0 | 0 | 0 | 0 | 0 | 0 | 0 | 0.9406717 | 0 | 0.02227907 | 0 | 0 | 0 | 0 | 0 | 0 | 0 | 0 | 0 | 10.1007/s11164-015-1981-x | yes | 0 | 0 | 0 | 0 | 20 | 200 |  |  | 0 | 0 | triethylamine |  |  | SAPO-34 | SAPO-18 |  | pseudoboehmite, silica sol, orthophosphoric acid |  | 0 | 0 | 0 | 0 | 0 | 0 | 0 | 0 |  |  | ['chemical intermediates volume 41', 'pages 9561', 'research'] | ['permissions download citation received', 'density functional theory method', 'argon adsorption isotherms gave'] | ['N,N-Diethylethanamine', 'TRIETHYLAMINE', '121-44-8', '144514-14-7', '168277-99-4', '172227-74-6', 'T0886_SIAL', '65897_FLUKA', 'NCIOpen2_006503', '90335_FLUKA', '471283_SIAL', '(Diethylamino)ethane', 'AI3-15425', 'CCRIS 4881', 'EINECS 204-469-4', 'Ethanamine, N,N-diethyl-', 'HSDB 896', 'N,N-Diethylethanamine', 'TEN', 'TRIETHYLAMINE', 'Triaethylamin [German]', 'Triethylamine [UN1296] [Flammable liquid]', 'Trietilamina [Italian]', 'UN1296', '90337_FLUKA', '90338_FLUKA', 'CHEBI:35026', '90340_FLUKA', '17924_FLUKA', 'NEt3', 'C14691', 'W424601_ALDRICH', '(C2H5)3N', 'InChI=1/C6H15N/c1-4-7(5-2)6-3/h4-6H2,1-3H', 'N,N,N-triethylamine', 'ST5214499', 'Triaethylamin', 'Triethylamin'] |  |  | N,N-Diethylethanamine |  |  | CCN(CC)CC |  |  | C6H15N |  |  | CHA | AEI |  | 2015
13375
13376 | 0.009868421 | 0.03289474 | 0.03289474 | 0 | 0 | 0 | 0 | 0 | 0 | 0 | 0 | 0 | 0 | 0 | 0 | 0 | 0 | 0 | 0 | 0 | 0 | 0 | 0 | 0 | 0 | 0 | 0 | 0 | 0 | 0 | 0 | 0 | 0 | 0 | 0 | 0 | 0 | 0 | 0 | 0.9046053 | 0 | 0.01973684 | 0 | 0 | 0 | 0 | 0 | 0 | 0 | 0 | 0 | 10.1007/s11164-015-1988-3 | yes | 0 | 0 | 48 | 0 | 24 | 180 |  |  | 0 | 7 | tetraethylammonium |  |  | SAPO-34 |  |  | H3PO4, aluminum triisopropylate, Ludox AS-40 | Merck, Merck, Aldrich | 0 | 0 | 0 | 0 | 0 | 0 | 0 | 0 |  |  | ['chemical intermediates volume 41', 'pages 9845', 'research'] | ['permissions download citation received', 'mb ), phosphoric acid', '98 %, molecular weight'] | ['tetraethylazanium', 'Tetraethylammonium', '4-04-00-00331 (Beilstein Handbook Reference)', 'AMMONIUM, TETRAETHYL-', 'BRN 1738225', 'Ethanaminium, N,N,N-triethyl- (9CI)', 'N,N,N-Triethylethanaminium', 'Tetraetilammonio [Italian]', 'Tetramon', 'Tetrylammonium', 'ZINC00896981', 'Lopac-T-2265', 'CHEBI:44296', 'NEt4(+)', '[NEt4](+)', 'Ammonium, tetraethyl-, dodeca-.mu.-chlorohexachlorohexatantalate(2-)(2:1), octahedro-', 'Ethanaminium, N,N,N-triethyl-, dodeca-.mu.-chlorohexachlorohexatantalate(2-) octahedro (2:1)', 'NSC156315', 'nchembio874-comp2', 'NCGC00016008-01', 'NET', 'tetraethylazanium', 'InChI=1/C8H20N/c1-5-9(6-2,7-3)8-4/h5-8H2,1-4H3/q+', 'C07512', 'Tetraethylammonium', 'E4N', 'TETRAETHYLAMMONIUM ION'] |  |  | tetraethylazanium |  |  | CC[N+](CC)(CC)CC |  |  | C8H20N |  |  | CHA |  |  | 2015
13377
13378 | 0.07069136 | 0.0008482963 | 0 | 0.01102785 | 0 | 0 | 0 | 0 | 0 | 0 | 0 | 0 | 0 | 0 | 0 | 0 | 0 | 0 | 0 | 0 | 0 | 0 | 0 | 0 | 0 | 0 | 0 | 0 | 0 | 0 | 0 | 0 | 0 | 0 | 0 | 0 | 0 | 0 | 0 | 0.8888732 | 0 | 0.008765729 | 0 | 0 | 0 | 0 | 0 | 0 | 0 | 0 | 0 | 10.1007/s11164-016-2473-3 | yes | 0 | 0.01979358 | 0 | 0 | 120 | 145 | FALSE |  | 100 | 0 | tetraethylammonium |  |  | MTW |  |  | colloidal silica, aluminum sulfate, NaOH | Nissan | 0 | 0 | 0 | 0 | 0 | 0 | 0 | 0 |  |  | ['chemical intermediates volume 42', 'pages 6437', 'research'] | ['permissions download citation received', 'organic structure directing agent', '100 ml ptfe reactor'] | ['tetraethylazanium', 'Tetraethylammonium', '4-04-00-00331 (Beilstein Handbook Reference)', 'AMMONIUM, TETRAETHYL-', 'BRN 1738225', 'Ethanaminium, N,N,N-triethyl- (9CI)', 'N,N,N-Triethylethanaminium', 'Tetraetilammonio [Italian]', 'Tetramon', 'Tetrylammonium', 'ZINC00896981', 'Lopac-T-2265', 'CHEBI:44296', 'NEt4(+)', '[NEt4](+)', 'Ammonium, tetraethyl-, dodeca-.mu.-chlorohexachlorohexatantalate(2-)(2:1), octahedro-', 'Ethanaminium, N,N,N-triethyl-, dodeca-.mu.-chlorohexachlorohexatantalate(2-) octahedro (2:1)', 'NSC156315', 'nchembio874-comp2', 'NCGC00016008-01', 'NET', 'tetraethylazanium', 'InChI=1/C8H20N/c1-5-9(6-2,7-3)8-4/h5-8H2,1-4H3/q+', 'C07512', 'Tetraethylammonium', 'E4N', 'TETRAETHYLAMMONIUM ION'] |  |  | tetraethylazanium |  |  | CC[N+](CC)(CC)CC |  |  | C8H20N |  |  | MTW |  |  | 2016
13379
13380 | 0.01373626 | 0.004395604 | 0 | 0.001098901 | 0 | 0 | 0 | 0 | 0 | 0 | 0 | 0 | 0 | 0 | 0 | 0 | 0 | 0 | 0 | 0 | 0 | 0 | 0 | 0 | 0 | 0 | 0 | 0 | 0 | 0 | 0 | 0 | 0 | 0 | 0 | 0 | 0 | 0 | 0 | 0.8928571 | 0 | 0.04395604 | 0 | 0 | 0 | 0 | 0 | 0 | 0 | 0 | 0 | 10.1007/s11164-016-2550-7 | yes | 0 | 0.04395604 | 0 | 0 | 7.5 | 95 |  |  | 0 | 0 | tetramethylammonium |  |  | zeolite A |  |  |  |  | 0 | 0 | 0 | 0 | 0 | 0 | 0 | 0 |  | In situ ultrasonic measurements: a powerful tool to control the synthesis of zeolites from coal fly ash | ['situ ultrasonic diagnostic technique', 'ex situ techniques', 'scanning electron microscopy'] | ['generates ultrasound waves via', 'attenuation concerning precise plotting', 'dynamic light scattering using'] | ['tetramethylazanium', 'Tetramethylammonium', '14190-16-0', '12545-87-8', '28109-81-1', '76913-76-3', '12386-10-6', 'Tetramethylammonium', 'ZINC00967771', 'EINECS 235-626-5', 'Methanaminium, N,N,N-trimethyl-, octahydrotriborate(1-)', 'Tetramethylammonium octahydrotriborate', 'tetramethylazanium', 'InChI=1/C4H12N/c1-5(2,3)4/h1-4H3/q+', 'PDSP2_000112', '(CH3)4N(+)', 'CHEBI:46020', 'N,N,N-trimethylmethanaminium', '[NMe4](+)', 'TETRAMETHYLAMMONIUM ION', 'Methanaminium, N,N,N-trimethyl-'] |  |  | tetramethylazanium |  |  | C[N+](C)(C)C |  |  | C4H12N |  |  | LTA |  |  | 2016
13381
13382 | 0.01476015 | 0.02733361 | 0.02733361 | 0 | 0 | 0 | 0 | 0 | 0 | 0 | 0 | 0 | 0 | 0 | 0 | 0 | 0 | 0 | 0 | 0 | 0 | 0 | 0 | 0 | 0 | 0 | 0 | 0 | 0 | 0 | 0 | 0 | 0 | 0 | 0 | 0 | 0 | 0 | 0 | 0.902009 | 0 | 0.02856362 | 0 | 0 | 0 | 0 | 0 | 0 | 0 | 0 | 0 | 10.1007/s11164-016-2577-9 | yes | 0 | 0 | 0 | 0 | 24 | 200 |  |  | 0 | 0 | morpholine |  |  | SAPO-34 |  |  | pseudoboehmite, phosphoric acid, Aerosil 200 | SBI, Merck, Degussa | 0 | 0 | 0 | 0 | 0 | 0 | 0 | 0 |  |  | ['chemical intermediates volume 42', 'pages 8039', 'research'] | ['269 accesses 10 citations', 'h2o ), phosphoric acid', 'degussa ), respectively'] | ['Morpholine', '110-91-8', '147366-31-2', '61791-40-0', '88542-81-8', '96122-95-1', '99108-56-2', '1-Oxa-4-azacyclohexane', '2H-1,4-Oxazine, tetrahydro-', '4H-1,4-Oxazine, tetrahydro-', 'BASF 238', 'Diethylene imidoxide', 'Diethylene oximide', 'Diethyleneimide oxide', 'Diethylenimide oxide', 'Morpholine', 'NSC9376', 'Tetrahydro-1,4-isoxazine', 'Tetrahydro-1,4-oxazine', 'Tetrahydro-2H-1,4-oxazine', 'Tetrahydro-p-oxazine', 'WLN: T6M DOTJ', 'p-Isoxazine, tetrahydro-', 'C14452', '90179_FLUKA', 'nchembio800-comp6', '134236_SIAL', 'Oprea1_317540', '4-27-00-00015 (Beilstein Handbook Reference)', 'AI3-01231', 'BRN 0102549', 'CCRIS 2482', 'Caswell No. 584', 'Drewamine', 'EINECS 203-815-1', 'EPA Pesticide Chemical Code 054701', 'HSDB 102', 'Morpholine [UN2054] [Flammable liquid]', 'NSC 9376', 'UN2054', 'NCIMech_000154', '252360_SIAL', 'ST5213815', 'CHEBI:34856', 'EINECS 263-172-8', 'Morpholine, 4-soya alkyl derivs.', 'InChI=1/C4H9NO/c1-3-6-4-2-5-1/h5H,1-4H', '69880_FLUKA', 'nchembio800_comp6', '394467_ALDRICH', '643599_ALDRICH', 'Morpholine on Rasta Resin', 'AIDS-018605', 'AIDS018605', 'NCIOpen2_007748'] |  |  | Morpholine |  |  | C1COCCN1 |  |  | C4H9NO |  |  | CHA |  |  | 2016
13383
13384 | 0.03776435 | 0.003021148 | 0 | 0.00755287 | 0 | 0 | 0 | 0 | 0 | 0 | 0 | 0 | 0 | 0 | 0 | 0 | 0 | 0 | 0 | 0 | 0 | 0 | 0 | 0 | 0 | 0 | 0 | 0 | 0 | 0 | 0 | 0 | 0 | 0 | 0 | 0 | 0 | 0 | 0 | 0.9441088 | 0 | 0 | 0 | 0 | 0 | 0 | 0 | 0 | 0 | 0 | 0 | 10.1007/s11164-016-2584-x | yes | 0 | 0.00755287 | 24 | 0 | 48 | 180 |  | ZSM-5 | 0 | 0 |  |  |  | ZSM-5 |  |  | colloidal silica, Al(NO3)3, NaOH |  | 41.4 | 0 | 0 | 0 | 0 | 0 | 0 | 0 |  |  | ['chemical intermediates volume 42', 'pages 8131', 'research'] | ['adding colloidal silica solution', 'suspension became white without', 'separated via filtration'] | [12 empty] | MFI |  |  | 2016
13385
13386
13387 | 0.4347826 | 0.02898551 | 0 | 0.2608696 | 0 | 0 | 0 | 0 | 0 | 0 | 0 | 0 | 0 | 0 | 0 | 0 | 0 | 0 | 0 | 0 | 0 | 0 | 0 | 0 | 0 | 0 | 0 | 0 | 0 | 0 | 0 | 0 | 0 | 0 | 0 | 0 | 0 | 0 | 0 | 0.1449275 | 0 | 0.06521739 | 0 | 0 | 0 | 0 | 0 | 0 | 0 | 0 | 0 | 10.1007/s11164-018-3326-z | yes |  | 0.06521739 | 0.083 | 0 | 72 | 150 |  |  |  |  | tetrapropylammonium |  |  | ZSM-5 |  |  | rice husk ash, sodium aluminate, sodium carbonate decahydrate | Sinopharm | [12 empty] | ['tetrapropylazanium', 'Tetrapropylammonium', '13010-31-6', 'ZINC01669523', '1-Propanaminium, N,N,N-tripropyl-', 'InChI=1/C12H28N/c1-5-9-13(10-6-2,11-7-3)12-8-4/h5-12H2,1-4H3/q+', 'Tetrapropylammonium', 'Tetrapropylamine'] |  |  | tetrapropylazanium |  |  | CCC[N+](CCC)(CCC)CCC |  |  | C12H28N |  |  | MFI |  |  | 2018
13388 | 0.01616379 | 0.001077586 | 0 | 0.006465517 | 0 | 0 | 0 | 0 | 0 | 0 | 0 | 0 | 0 | 0 | 0 | 0 | 0 | 0 | 0 | 0 | 0 | 0 | 0 | 0 | 0 | 0 | 0 | 0 | 0 | 0 | 0 | 0 | 0 | 0 | 0 | 0 | 0 | 0 | 0 | 0.9698276 | 0 | 0.003232759 | 0 | 0 | 0 | 0 | 0 | 0 | 0 | 0 | 0 | 10.1007/s11164-018-3326-z | yes | 0 | 0.003232759 |  |  | 24 | 150 |  |  | 0 | 0 | tetrapropylammonium |  |  | ZSM-5 |  |  | rice husk ash, sodium aluminate, sodium carbonate decahydrate | Sinopharm | 0 | 0 | 0 | 0 | 0 | 0 | 0 | 0 |  |  | ['chemical intermediates volume 44', 'pages 3581', 'research'] | ['08 february 2018 published', '5 aggregates exhibited well', 'naalo2 ), tetrapropylammonium bromide'] | ['tetrapropylazanium', 'Tetrapropylammonium', '13010-31-6', 'ZINC01669523', '1-Propanaminium, N,N,N-tripropyl-', 'InChI=1/C12H28N/c1-5-9-13(10-6-2,11-7-3)12-8-4/h5-12H2,1-4H3/q+', 'Tetrapropylammonium', 'Tetrapropylamine'] |  |  | tetrapropylazanium |  |  | CCC[N+](CCC)(CCC)CCC |  |  | C12H28N |  |  | MFI |  |  | 2018
13389
13390
13391
13392 | 0.0888494 | 0.000444247 | 0 | 0.01332741 | 0 | 0 | 0 | 0 | 0 | 0 | 0 | 0 | 0 | 0 | 0 | 0 | 0 | 0 | 0 | 0 | 0 | 0 | 0 | 0 | 0 | 0 | 0 | 0 | 0 | 0 | 0 | 0 | 0 | 0 | 0 | 0 | 0 | 0 | 0 | 0.888494 | 0 | 0.00444247 | 0 | 0 | 0 | 0 | 0 | 0 | 0 | 0 | 0 | 10.1007/s11164-018-3601-z | yes | 0 | 0.00444247 | 0 | 0 | 48 | 180 | FALSE |  | 0 | 10.5 | tetrapropylammonium |  |  | ZSM-5 |  |  | sodium aluminate, silicic acid, NaOH | Merck | 0 | 0 | 0 | 0 | 0 | 0 | 0 | 0 |  |  | ['chemical intermediates volume 45', 'pages 261', 'research'] | ['decanted water reached 7', '98 wt %), csno3', '55 ), tetrapropylammonium bromide'] | ['tetrapropylazanium', 'Tetrapropylammonium', '13010-31-6', 'ZINC01669523', '1-Propanaminium, N,N,N-tripropyl-', 'InChI=1/C12H28N/c1-5-9-13(10-6-2,11-7-3)12-8-4/h5-12H2,1-4H3/q+', 'Tetrapropylammonium', 'Tetrapropylamine'] |  |  | tetrapropylazanium |  |  | CCC[N+](CCC)(CCC)CCC |  |  | C12H28N |  |  | MFI |  |  | 2019
13393
13394 | 0.02731618 | 0.0009105395 | 0 | 0.005007967 | 0 | 0 | 0 | 0 | 0 | 0 | 0 | 0 | 0 | 0 | 0 | 0 | 0 | 0 | 0 | 0 | 0 | 0 | 0 | 0 | 0 | 0 | 0 | 0 | 0 | 0 | 0 | 0 | 0 | 0 | 0 | 0 | 0 | 0 | 0 | 0.9560665 | 0 | 0.005690872 | 0 | 0 | 0 | 0 | 0 | 0 | 0 | 0 | 0 | 10.1007/s11164-018-3651-2 | yes | 0 | 0.005007967 | 0.75 | 0 | 44 | 197 |  |  | 0 | 0 | ethylene di-amine |  |  | ZSM-5 |  |  | Ludox AS-30, aluminum hydroxide, NaOH | Aldrich, Merck, Merck | 0 | 0 | 0 | 0 | 0 | 0 | 0 | 0 |  |  | ['chemical intermediates volume 45', 'pages 955', 'research'] | ['permissions download citation published', 'emission scanning electron microscopic', 'tga ), diffuse reflectance'] | ['ethane-1,2-diamine', 'ethyne-1,2-diamine', 'Oxalonitrile', 'CYANOGEN', '2-aminoethynylamine', 'Ethanedinitrile', '107-15-3', '8030-24-8', '85404-18-8', '211750-61-7', '460-19-5', '15808-32-9', '68845-05-6', '27308-78-7', '2074-87-5', 'ETHANE,1,2-DIAMINO', 'InChI=1/C2H8N2/c3-1-2-4/h1-4H', 'E1521_SIGMA', '(CN)2', 'LS-431', 'E1649_SIAL', 'NCCN', 'Cyano radical (CN)', '2-Aminoethylammonium chloride', 'EINECS 242-181-0', '03550_FLUKA', 'CYANOGEN', 'Carbon nitride', 'Carbon nitride (C2N2)', 'Cyanogen (C2N2)', 'Cyanogen [UN1026] [Poison gas]', 'Cyanogene [French]', 'Dicyan', 'Dicyanogen', 'EINECS 207-306-5', 'Ethanedinitrile', 'HSDB 2130', 'Nitriloacetonitrile', 'Oxalic acid dinitrile', 'Oxalonitrile', 'Oxalyl cyanide', 'Prussite', 'RCRA waste no. P031', 'RCRA waste number P031', 'UN1026', 'Ethylenediamine, piperazine polymer', '240729_ALDRICH', '15068_RIEDEL', 'Cyanogen radical', 'Ethylene diamine', '41008_FLUKA', 'Ethylenediamine solution', 'NCGC00091527-01', 'Carbon nitride radical', 'Ethylenediamine (USP/JP15)', 'C2N2', 'CHEBI:29308', '391085_ALDRICH', 'AIDS060575', 'Carbon mononitride', '1,2-Diamino-ethaan [Dutch]', '1,2-Diamino-ethano [Italian]', '1,2-Diaminoaethan [German]', '1,2-Diaminoethane', '1,2-Ethanediamine', '1,2-Ethylenediamine', '4-04-00-01166 (Beilstein Handbook Reference)', 'AI3-24231', 'Aethaldiamin [German]', 'Aethylenediamin [German]', 'Algicode 106L', 'Amerstat 274', 'Aminophylline Injection', 'BRN 0605263', 'CCRIS 5224', 'Caswell No. 437', 'Dimethylenediamine', 'EINECS 203-468-6', 'EPA Pesticide Chemical Code 004205', 'ETHYLENEDIAMINE', 'Ethyleendiamine [Dutch]', 'Ethylendiamine', 'Ethylene-diamine [French]', 'Ethylenediamine [JAN]', 'Ethylenediamine [UN1604] [Corrosive]', 'HSDB 535', 'NCI-C60402', 'UN1604', 'beta-Aminoethylamine', 'ethane-1,2-diamine', 'oxalic nitrile', 'CHEBI:30347', 'AIDS-060575', 'Monocyanogen', 'D01114', 'E26266_SIAL', '1,2-Ethanediamine, homopolymer', 'Cyanide radical', 'bis(nitridocarbon)(C--C)'] |  |  | ['ethane-1,2-diamine', 'ethyne-1,2-diamine', 'Oxalonitrile'] |  |  | NCCN |  |  | C2H8N2 |  |  | MFI |  |  | 2019
13395
13396
13397 | 0.03121099 | 0.001248439 | 0 | 0 | 0 | 0 | 0 | 0 | 0 | 0 | 0 | 0 | 0 | 0 | 0 | 0 | 0 | 0 | 0 | 0.03121099 | 0 | 0 | 0 | 0 | 0 | 0 | 0 | 0 | 0 | 0 | 0 | 0 | 0 | 0 | 0 | 0 | 0 | 0 | 0 | 0.9363296 | 0 | 0 | 0 | 0 | 0 | 0 | 0 | 0 | 0 | 0 | 0 | 10.1007/s11164-020-04123-w | yes | 0 | 0 | 24 | 20 | 72 | 180 | FALSE |  | 150 | 0 |  |  |  | ZSM-5 |  |  | TEOS, Mn(NO3)2, H2SO4, Al2(SO4)3 | Sinopharm | 0 | 0 | 0 | 0 | 0 | 0 | 0 | 0 |  |  | ['chemical intermediates volume 46', 'pages 2817', 'research'] | ['sinopharm chemical reagent co', 'permissions download citation received', 'lined stainless steel autoclave'] | [12 empty] | MFI |  |  | 2020
13398
13399
13400
13401
13402
13403 | 0.03162555 | 0 | 0 | 0 | 0 | 0 | 0 | 0 | 0 | 0 | 0 | 0 | 0 | 0.0006325111 | 0 | 0 | 0 | 0 | 0 | 0 | 0 | 0 | 0 | 0 | 0 | 0 | 0 | 0 | 0 | 0 | 0 | 0 | 0 | 0 | 0 | 0 | 0 | 0 | 0 | 0.9487666 | 0.03094059 | 0.009487666 | 0 | 0 | 0 | 0 | 0 | 0 | 0 | 0 | 0 | 10.1007/s11244-008-9065-4 | yes | 0 | 0.009487666 | 0 | 0 | 468 | 80 | FALSE |  | 0 | 0 | tetrapropylammonium |  |  | TS-1 |  |  | TEOS, TBOT, isopropyl alcohol |  | 0 | 0 | 0 | 0 | 0 | 0 | 0 | 0 |  | A Ti-containing Molecular Sieve Assembled from Titanosilicate Precursors with Long-chain Alkylamines | ['techniques including powder x', 'containing wormlike mesoporous silica', 'zeolitic building units'] | ['teos ), tetrapropylammonium hydroxide', 'tbot ), isopropyl alcohol', 'alcohol removal treatment'] | ['tetrapropylazanium', 'Tetrapropylammonium', '13010-31-6', 'ZINC01669523', '1-Propanaminium, N,N,N-tripropyl-', 'InChI=1/C12H28N/c1-5-9-13(10-6-2,11-7-3)12-8-4/h5-12H2,1-4H3/q+', 'Tetrapropylammonium', 'Tetrapropylamine'] |  |  | tetrapropylazanium |  |  | CCC[N+](CCC)(CCC)CCC |  |  | C12H28N |  |  | MFI |  |  | 2008
13404
13405
13406
13407
13408 | 0.04234776 | 0 | 0 | 0 | 0 | 0 | 0 | 0 | 0 | 0 | 0 | 0 | 0 | 0.0005928686 | 0 | 0 | 0 | 0 | 0 | 0 | 0 | 0 | 0 | 0 | 0 | 0 | 0 | 0 | 0 | 0 | 0 | 0 | 0 | 0 | 0 | 0 | 0 | 0 | 0 | 0.9401203 | 0.0409601 | 0.008469552 | 0 | 0 | 0 | 0 | 0 | 0 | 0 | 0 | 0 | 10.1007/s11244-008-9141-9 | yes | 0 | 0.008469552 | 2 | 0 | 1 | 165 |  |  | 100 | 0 | tetrapropylammonium |  |  | MFI |  |  | TEOS, TIP, isopropyl alcohol | Aldrich, TCI | 0 | 0 | 0 | 0 | 0 | 0 | 0 | 0 | microwave | Epoxidation of Linear Olefins over Stacked TS-1 Zeolite Catalysts | ['microwave onto ti species', 'unique pore structure', 'tracer chromatographic analysis'] | ['98 %), tetrapropylammonium hydroxide', 'synthesized using tetraethyl orthosilicate', 'japan ), isopropyl alcohol'] | ['tetrapropylazanium', 'Tetrapropylammonium', '13010-31-6', 'ZINC01669523', '1-Propanaminium, N,N,N-tripropyl-', 'InChI=1/C12H28N/c1-5-9-13(10-6-2,11-7-3)12-8-4/h5-12H2,1-4H3/q+', 'Tetrapropylammonium', 'Tetrapropylamine'] |  |  | tetrapropylazanium |  |  | CCC[N+](CCC)(CCC)CCC |  |  | C12H28N |  |  | MFI |  |  | 2009
13409
13410 | 0.02559181 | 0 | 0 | 0 | 0 | 0 | 0 | 0 | 0 | 0 | 0 | 0 | 0 | 0.0006397953 | 0 | 0 | 0 | 0 | 0 | 0 | 0 | 0 | 0 | 0 | 0 | 0 | 0 | 0 | 0 | 0 | 0 | 0 | 0 | 0 | 0 | 0 | 0 | 0 | 0 | 0.9596929 | 0.02634881 | 0.007037748 | 0 | 0 | 0 | 0 | 0 | 0 | 0 | 0 | 0 | 10.1007/s11244-008-9143-7 | yes | 0 | 0.007037748 | 0 | 0 | 18 | 170 |  |  | 0 | 0 | tetrapropylammonium |  |  | TS-1 |  |  | TEOS, TBOT, IPA |  | 0 | 0 | 0 | 0 | 0 | 0 | 0 | 0 |  | Phenol Hydroxylation over Alkaline Treated TS-1 Catalysts | ['creates new large micropores', 'among various alkaline hydroxide', 'selective remove silica'] | ['guo et al ..', 'remove organic template', 'titanium precursor following'] | ['tetrapropylazanium', 'Tetrapropylammonium', '13010-31-6', 'ZINC01669523', '1-Propanaminium, N,N,N-tripropyl-', 'InChI=1/C12H28N/c1-5-9-13(10-6-2,11-7-3)12-8-4/h5-12H2,1-4H3/q+', 'Tetrapropylammonium', 'Tetrapropylamine'] |  |  | tetrapropylazanium |  |  | CCC[N+](CCC)(CCC)CCC |  |  | C12H28N |  |  | MFI |  |  | 2009
13411
13412 | 0.07911392 | 0 | 0 | 0.006329114 | 0 | 0 | 0 | 0 | 0 | 0 | 0 | 0 | 0 | 0 | 0 | 0 | 0 | 0 | 0 | 0 | 0 | 0 | 0 | 0 | 0 | 0 | 0 | 0 | 0 | 0 | 0 | 0 | 0 | 0 | 0 | 0 | 0 | 0 | 0 | 0.8702532 | 0 | 0.01898734 | 0 | 0 | 0 | 0 | 0 | 0 | 0 | 0 | 0 | 10.1007/s11244-008-9146-4 | yes |  | 0.02531646 |  |  | 48 | 150 |  |  |  |  | tetrapropylammonium |  |  | silicalite-1 |  |  | TEOS, NaOH | Aldrich, BDH | [12 empty] | ['tetrapropylazanium', 'Tetrapropylammonium', '13010-31-6', 'ZINC01669523', '1-Propanaminium, N,N,N-tripropyl-', 'InChI=1/C12H28N/c1-5-9-13(10-6-2,11-7-3)12-8-4/h5-12H2,1-4H3/q+', 'Tetrapropylammonium', 'Tetrapropylamine'] |  |  | tetrapropylazanium |  |  | CCC[N+](CCC)(CCC)CCC |  |  | C12H28N |  |  | MFI |  |  | 2009
13413 | 0.001993422 | 0.0001993422 | 0 | 0.0004983554 | 0 | 0 | 0 | 0 | 0 | 0 | 0 | 0 | 0 | 0 | 0 | 0 | 0 | 0 | 0 | 0 | 0 | 0 | 0 | 0 | 0 | 0 | 0 | 0 | 0 | 0 | 0 | 0 | 0 | 0 | 0 | 0 | 0 | 0 | 0 | 0.9967109 | 0 | 4.983554e-05 | 0 | 0 | 0 | 0 | 0 | 0 | 0 | 0 | 0 | 10.1007/s11244-008-9146-4 | yes | 0 | 0.000548191 | 0 | 0 | 0 | 0 |  |  | 0 | 0 | tetrapropylammonium |  |  | ZSM-5 |  |  | TEOS, NaOH, Al2(SO4)3 | Aldrich, BDH, Aldrich | 0 | 0 | 0 | 0 | 0 | 0 | 0 | 0 |  | Zeolites in Microsystems for Chemical Synthesis and Energy Generation | ['adsorbed methanol molecules interrupting', 'portable energy generation', 'poorer selectivity due'] | ['chi 660c electrochemical station', 'ml round bottom two', 'pyrex glass observation window'] | ['tetrapropylazanium', 'Tetrapropylammonium', '13010-31-6', 'ZINC01669523', '1-Propanaminium, N,N,N-tripropyl-', 'InChI=1/C12H28N/c1-5-9-13(10-6-2,11-7-3)12-8-4/h5-12H2,1-4H3/q+', 'Tetrapropylammonium', 'Tetrapropylamine'] |  |  | tetrapropylazanium |  |  | CCC[N+](CCC)(CCC)CCC |  |  | C12H28N |  |  | MFI |  |  | 2009
13414
13415
13416 | 0.02574476 | 0.0007355645 | 0 | 0 | 0 | 0 | 0 | 0 | 0 | 0 | 0 | 0 | 0 | 0 | 0 | 0 | 0 | 0 | 0 | 0 | 0 | 0 | 0 | 0 | 0 | 0 | 0 | 0 | 0 | 0 | 0 | 0 | 0 | 0 | 0 | 0 | 0 | 0 | 0 | 0.9547628 | 0.0253302 | 0.009378448 | 0 | 0 | 0 | 0 | 0 | 0 | 0 | 0 | 0 | 10.1007/s11244-008-9150-8 | yes | 0 | 0.009378448 | 0 | 0 | 144 | 170 | FALSE |  | 0 | 0 | tetrapropylammonium |  |  | ZSM-5 |  |  | TEOS, aluminum nitrate, ethanol | Fluka, Fluka | 0 | 0 | 0 | 0 | 0 | 0 | 0 | 0 |  | Comparison of Activity and Selectivity of SSZ-33 Based Catalyst with other Zeolites in Toluene Disproportionation | ['33 catalyst comprising 12', 'increased mass transport', 'final catalysts decreased'] | ['total volume 50 ml', 'active structure directing agent', 'liquid hour space velocity'] | ['tetrapropylazanium', 'Tetrapropylammonium', '13010-31-6', 'ZINC01669523', '1-Propanaminium, N,N,N-tripropyl-', 'InChI=1/C12H28N/c1-5-9-13(10-6-2,11-7-3)12-8-4/h5-12H2,1-4H3/q+', 'Tetrapropylammonium', 'Tetrapropylamine'] |  |  | tetrapropylazanium |  |  | CCC[N+](CCC)(CCC)CCC |  |  | C12H28N |  |  | MFI |  |  | 2009
13417
13418
13419
13420 | 0.02140145 | 0.0005564378 | 0 | 0.002375561 | 0 | 0 | 0 | 0 | 0 | 0 | 0 | 0 | 0 | 0 | 0 | 0 | 0 | 0 | 0 | 0 | 0 | 0 | 0 | 0 | 0 | 0 | 0 | 0 | 0 | 0 | 0 | 0 | 0 | 0 | 0 | 0 | 0 | 0 | 0 | 0.9630654 | 0 | 0.01070073 | 0 | 0 | 0 | 0 | 0 | 0 | 0 | 0 | 0 | 10.1007/s11244-009-9272-7 | yes | 0 | 0.001900449 | 1 | 0 | 336 | 150 | TRUE |  | 150 | 0 | hexamethyleneimine |  |  | MTF |  |  | NaAlO2, NaOH, Cab-O-Sil M5 | Kanto, Kanto, Cabot | 0 | 0 | 0 | 0 | 0 | 0 | 0 | 0 |  | Catalytic Activities of Alcohol Transformations Over 8-Ring Zeolites | ['similar pore size', 'membered ring structures', 'intrinsic structural properties'] | ['lined stainless steel autoclave', 'cha seed greatly facilitated', '5 wt %, na2o'] | ['azepane', '111-49-9', 'CHEBI:32616', 'azepane', 'NCGC00091040-01', 'H10401_ALDRICH', '1H-Azepine, hexahydro-', 'Azacycloheptane', 'Azepine, hexahydro-', 'Cyclohexamethylenimine', 'G 0', 'Hexahydro-1H-azepine', 'Hexahydroazepine', 'Hexamethylene imine', 'Hexamethylenimine', 'Homopiperidine', 'NSC16236', 'Perhydroazepine', 'WLN: T7MTJ', 'InChI=1/C6H13N/c1-2-4-6-7-5-3-1/h7H,1-6H', '1-Azacycloheptane', '5-20-04-00003 (Beilstein Handbook Reference)', 'AI3-26610', 'BRN 0001084', 'CP 18407', 'Cycloheptane, 1-aza-', 'EINECS 203-875-9', 'HSDB 562', 'Hexamethyleneimine', 'Hexamethyleneimine [UN2493] [Flammable liquid]', 'NSC 16236', 'UN2493', 'ST5213818'] |  |  | azepane |  |  | C1CCCNCC1 |  |  | C6H13N |  |  | MTF |  |  | 2009
13421
13422 | 0.01756169 | 0.001254406 | 0 | 0.002885134 | 0 | 0 | 0 | 0 | 0 | 0 | 0 | 0 | 0 | 0 | 0 | 0 | 0 | 0 | 0 | 0 | 0 | 0 | 0 | 0 | 0 | 0 | 0 | 0 | 0 | 0 | 0 | 0 | 0 | 0 | 0 | 0 | 0 | 0 | 0 | 0.9709103 | 0 | 0.005770268 | 0 | 0 | 0.0001256281 | 0 | 0 | 0 | 0 | 0 | 0 | 10.1007/s11244-009-9278-1 | yes | 0 | 0.001618184 | 1.5 | 0 | 4 | 180 | TRUE |  | 0 | 0 | hexamethyleneimine |  |  | MCM-22 |  |  | Ludox LS, sodium aluminate, NaOH, H2SO4 | Aldrich, Riedel | 0 | 0 | 0 | 0 | 0 | 0 | 0 | 0 |  | Alkaline Modification of MCM-22 to a 3D Interconnected Pore System and its Application in Toluene Disproportionation and Alkylation | ['bronsted acid site concentration', 'bronsted acidity decreased', 'various characterization techniques'] | ['modified via alkaline treatment', 'g zeolite ), followed', '86 g sodium aluminate'] | ['azepane', '111-49-9', 'CHEBI:32616', 'azepane', 'NCGC00091040-01', 'H10401_ALDRICH', '1H-Azepine, hexahydro-', 'Azacycloheptane', 'Azepine, hexahydro-', 'Cyclohexamethylenimine', 'G 0', 'Hexahydro-1H-azepine', 'Hexahydroazepine', 'Hexamethylene imine', 'Hexamethylenimine', 'Homopiperidine', 'NSC16236', 'Perhydroazepine', 'WLN: T7MTJ', 'InChI=1/C6H13N/c1-2-4-6-7-5-3-1/h7H,1-6H', '1-Azacycloheptane', '5-20-04-00003 (Beilstein Handbook Reference)', 'AI3-26610', 'BRN 0001084', 'CP 18407', 'Cycloheptane, 1-aza-', 'EINECS 203-875-9', 'HSDB 562', 'Hexamethyleneimine', 'Hexamethyleneimine [UN2493] [Flammable liquid]', 'NSC 16236', 'UN2493', 'ST5213818'] |  |  | azepane |  |  | C1CCCNCC1 |  |  | C6H13N |  |  | MWW |  |  | 2009
13423
13424 | 0 | 0.0401659 | 0.04365859 | 0 | 0 | 0 | 0 | 0 | 0 | 0 | 0 | 0 | 0 | 0 | 0 | 0 | 0.00371098 | 0 | 0 | 0 | 0 | 0 | 0 | 0 | 0 | 0 | 0 | 0 | 0 | 0 | 0 | 0 | 0 | 0 | 0 | 0 | 0 | 0 | 0 | 0.8731718 | 0 | 0.03929273 | 0 | 0 | 0.007152146 | 0 | 0 | 0 | 0 | 0 | 0 | 10.1007/s11244-009-9350-x | yes |  | 0 | 0.25 |  | 24 | 190 |  |  |  |  | tripropylamine |  |  | MAPO-5 |  |  | AIP, phosphoric acid | [13 empty] | ['N,N-dipropylpropan-1-amine', 'TRIPROPYLAMINE', '102-69-2', '112488-51-4', '239712_ALDRICH', '93240_FLUKA', '1-Propanamine, N,N-dipropyl-', 'EINECS 203-047-7', 'HSDB 2097', 'Propyldi-n-propylamine', 'TRIPROPYLAMINE', 'Tri-n-propylamine', 'Tripropylamine [UN2260] [Flammable liquid]', 'Tripropylammonium', 'UN2260', '143979_ALDRICH', 'CHEBI:38880', 'N,N-dipropyl-1-propanamine', 'NPr3', 'NCIOpen2_001723', '(n-C3H7)3N', 'InChI=1/C9H21N/c1-4-7-10(8-5-2)9-6-3/h4-9H2,1-3H', 'N,N-dipropylpropan-1-amine'] |  |  | N,N-dipropylpropan-1-amine |  |  | CCCN(CCC)CCC |  |  | C9H21N |  |  | AFI |  |  | 2009
13425 | 0 | 0.04436557 | 0.04436557 | 0 | 0 | 0 | 0 | 0 | 0 | 0 | 0 | 0 | 0 | 0.001774623 | 0 | 0 | 0 | 0 | 0 | 0 | 0 | 0 | 0 | 0 | 0 | 0 | 0 | 0 | 0 | 0 | 0 | 0 | 0 | 0 | 0 | 0 | 0 | 0 | 0 | 0.8873114 | 0 | 0.02218279 | 0 | 0 | 0 | 0 | 0 | 0 | 0 | 0 | 0 | 10.1007/s11244-009-9350-x | yes |  | 0 | 0.25 |  | 24 | 190 |  |  |  |  | tripropylamine |  |  | TAPO-5 |  |  | AIP, phosphoric acid | [13 empty] | ['N,N-dipropylpropan-1-amine', 'TRIPROPYLAMINE', '102-69-2', '112488-51-4', '239712_ALDRICH', '93240_FLUKA', '1-Propanamine, N,N-dipropyl-', 'EINECS 203-047-7', 'HSDB 2097', 'Propyldi-n-propylamine', 'TRIPROPYLAMINE', 'Tri-n-propylamine', 'Tripropylamine [UN2260] [Flammable liquid]', 'Tripropylammonium', 'UN2260', '143979_ALDRICH', 'CHEBI:38880', 'N,N-dipropyl-1-propanamine', 'NPr3', 'NCIOpen2_001723', '(n-C3H7)3N', 'InChI=1/C9H21N/c1-4-7-10(8-5-2)9-6-3/h4-9H2,1-3H', 'N,N-dipropylpropan-1-amine'] |  |  | N,N-dipropylpropan-1-amine |  |  | CCCN(CCC)CCC |  |  | C9H21N |  |  | AFI |  |  | 2009
13426 | 0 | 0.04170287 | 0.04344049 | 0 | 0 | 0 | 0 | 0 | 0 | 0 | 0 | 0 | 0 | 0.002606429 | 0 | 0 | 0 | 0 | 0 | 0 | 0 | 0 | 0 | 0 | 0 | 0 | 0 | 0 | 0 | 0 | 0 | 0 | 0 | 0 | 0 | 0 | 0 | 0 | 0 | 0.8688097 | 0 | 0.04344049 | 0 | 0 | 0 | 0 | 0 | 0 | 0 | 0 | 0 | 10.1007/s11244-009-9350-x | yes |  | 0 | 0.25 |  | 24 | 190 |  |  |  |  | tripropylamine |  |  | TAPO-36 |  |  | AIP, phosphoric acid | [13 empty] | ['N,N-dipropylpropan-1-amine', 'TRIPROPYLAMINE', '102-69-2', '112488-51-4', '239712_ALDRICH', '93240_FLUKA', '1-Propanamine, N,N-dipropyl-', 'EINECS 203-047-7', 'HSDB 2097', 'Propyldi-n-propylamine', 'TRIPROPYLAMINE', 'Tri-n-propylamine', 'Tripropylamine [UN2260] [Flammable liquid]', 'Tripropylammonium', 'UN2260', '143979_ALDRICH', 'CHEBI:38880', 'N,N-dipropyl-1-propanamine', 'NPr3', 'NCIOpen2_001723', '(n-C3H7)3N', 'InChI=1/C9H21N/c1-4-7-10(8-5-2)9-6-3/h4-9H2,1-3H', 'N,N-dipropylpropan-1-amine'] |  |  | N,N-dipropylpropan-1-amine |  |  | CCCN(CCC)CCC |  |  | C9H21N |  |  | ATS |  |  | 2009
13427 | 0 | 0.03214286 | 0.03571429 | 0 | 0 | 0 | 0 | 0 | 0 | 0 | 0 | 0 | 0 | 0 | 0 | 0 | 0 | 0 | 0 | 0 | 0.003571429 | 0 | 0 | 0 | 0 | 0 | 0 | 0 | 0 | 0 | 0 | 0 | 0 | 0 | 0 | 0 | 0 | 0 | 0 | 0.8928571 | 0 | 0.03571429 | 0 | 0 | 0 | 0 | 0 | 0 | 0 | 0 | 0 | 10.1007/s11244-009-9350-x | yes |  | 0 | 0.25 |  | 24 | 190 |  |  |  |  | tripropylamine |  |  | FAPO-39 |  |  | AIP, phosphoric acid | [13 empty] | ['N,N-dipropylpropan-1-amine', 'TRIPROPYLAMINE', '102-69-2', '112488-51-4', '239712_ALDRICH', '93240_FLUKA', '1-Propanamine, N,N-dipropyl-', 'EINECS 203-047-7', 'HSDB 2097', 'Propyldi-n-propylamine', 'TRIPROPYLAMINE', 'Tri-n-propylamine', 'Tripropylamine [UN2260] [Flammable liquid]', 'Tripropylammonium', 'UN2260', '143979_ALDRICH', 'CHEBI:38880', 'N,N-dipropyl-1-propanamine', 'NPr3', 'NCIOpen2_001723', '(n-C3H7)3N', 'InChI=1/C9H21N/c1-4-7-10(8-5-2)9-6-3/h4-9H2,1-3H', 'N,N-dipropylpropan-1-amine'] |  |  | N,N-dipropylpropan-1-amine |  |  | CCCN(CCC)CCC |  |  | C9H21N |  |  | ATN |  |  | 2009
13428 | 0.007662835 | 0.07662835 | 0.07662835 | 0 | 0 | 0 | 0 | 0 | 0 | 0 | 0 | 0 | 0 | 0 | 0 | 0 | 0 | 0 | 0 | 0 | 0 | 0 | 0 | 0 | 0 | 0 | 0 | 0 | 0 | 0 | 0 | 0 | 0 | 0 | 0 | 0 | 0 | 0 | 0 | 0.8045977 | 0 | 0.03448276 | 0 | 0 | 0 | 0 | 0 | 0 | 0 | 0 | 0 | 10.1007/s11244-009-9350-x | yes |  | 0 | 0.25 |  | 24 | 190 |  |  |  |  | dipropylamine |  |  | SAPO-31 |  |  | AIP, phosphoric acid | [13 empty] | ['N-propylpropan-1-amine', 'DIPROPYLAMINE', '142-84-7', 'DIPROPYL-AMINE', '1-Propanamine, N-propyl-', 'AI3-24037', 'BRN 0505974', 'CCRIS 4805', 'DIPROPYLAMINE', 'Di-n-propylamine', 'Dipropylamine [UN2383] [Flammable liquid]', 'EINECS 205-565-9', 'HSDB 2644', 'N-Propyl-1-propanamine', 'RCRA waste no. U110', 'RCRA waste number U110', 'UN2383', 'n-Dipropylamine', 'D214752_ALDRICH', '240087_ALDRICH', 'N-propylpropan-1-amine', 'InChI=1/C6H15N/c1-3-5-7-6-4-2/h7H,3-6H2,1-2H'] |  |  | N-propylpropan-1-amine |  |  | CCCNCCC |  |  | C6H15N |  |  | ATO |  |  | 2009
13429 | 0.006815969 | 0 | 0 | 0 | 0 | 0 | 0 | 0 | 0 | 0 | 0 | 0 | 0 | 0 | 0 | 0 | 0 | 0 | 0 | 0 | 0 | 0 | 0 | 0 | 0 | 0 | 0 | 0 | 0 | 0 | 0 | 0 | 0 | 0 | 0 | 0 | 0 | 0 | 0 | 0.9737098 | 0 | 0.0194742 | 0 | 0 | 0 | 0 | 0 | 0 | 0 | 0 | 0 | 10.1007/s11244-009-9350-x | yes |  | 0 | 3 |  | 144 | 180 | TRUE |  |  |  | 1,8 diaminooctane |  |  | ZSM-48 |  |  | AIP, phosphoric acid | [13 empty] | ['octane-1,8-diamine', '8-aminooctylamine', '3-04-00-00612 (Beilstein Handbook Reference)', 'DIA', 'OCTANE 1,8-DIAMINE', '33200_FLUKA', '1,8-Diaminooctane', '1,8-Octamethylenediamine', '1,8-Octanediamine', '1,8-Octylenediamine', 'octane-1,8-diamine', 'BRN 1735426', 'EINECS 206-764-3', 'Octamethylenediamine', 'D22401_ALDRICH', '1,8-Diaminooctane solution', '1,8-Diaminooctane 1 M solution', '16426_FLUKA', 'Additive Screening Solution 35/Fluka kit no 78374'] |  |  | octane-1,8-diamine |  |  | NCCCCCCCCN |  |  | C8H20N2 |  |  | *MRE |  |  | 2009
13430 | 0.02412157 | 0.0005360349 | 0 | 0 | 0.006378816 | 0 | 0 | 0 | 0 | 0 | 0 | 0 | 0 | 0 | 0 | 0 | 0 | 0 | 0 | 0 | 0 | 0 | 0 | 0 | 0 | 0 | 0 | 0 | 0 | 0 | 0 | 0 | 0 | 0 | 0 | 0 | 0 | 0 | 0 | 0.9616467 | 0 | 0.007316877 | 0 | 0 | 0 | 0 | 0 | 0 | 0 | 0 | 0 | 10.1007/s11244-009-9350-x | yes |  | 0 | 3 |  | 144 | 180 | FALSE |  |  |  | 1,8 diaminooctane |  |  | ZSM-22 |  |  | AIP, phosphoric acid | [13 empty] | ['octane-1,8-diamine', '8-aminooctylamine', '3-04-00-00612 (Beilstein Handbook Reference)', 'DIA', 'OCTANE 1,8-DIAMINE', '33200_FLUKA', '1,8-Diaminooctane', '1,8-Octamethylenediamine', '1,8-Octanediamine', '1,8-Octylenediamine', 'octane-1,8-diamine', 'BRN 1735426', 'EINECS 206-764-3', 'Octamethylenediamine', 'D22401_ALDRICH', '1,8-Diaminooctane solution', '1,8-Diaminooctane 1 M solution', '16426_FLUKA', 'Additive Screening Solution 35/Fluka kit no 78374'] |  |  | octane-1,8-diamine |  |  | NCCCCCCCCN |  |  | C8H20N2 |  |  | TON |  |  | 2009
13431 | 0.02083594 | 0.0004167188 | 0 | 0.008584406 | 0 | 0 | 0 | 0 | 0 | 0 | 0 | 0 | 0 | 0 | 0 | 0 | 0 | 0 | 0 | 0 | 0 | 0 | 0 | 0 | 0 | 0 | 0 | 0 | 0 | 0 | 0 | 0 | 0 | 0 | 0 | 0 | 0 | 0 | 0 | 0.9605367 | 0 | 0.009626203 | 0 | 0 | 0.003901872 | 0 | 0 | 0 | 0 | 0 | 0 | 10.1007/s11244-009-9350-x | yes | 0 | 0 | 3 | 0 | 144 | 180 | FALSE |  | 0 | 0 | pyridine |  |  | ZSM-23 |  |  | AIP, phosphoric acid |  | 0 | 0 | 0 | 0 | 0 | 0 | 0 | 0 |  | One-Dimensional Molecular Sieves for Hydrocarbon Cold Start Emission Control | ['light hc probe molecules', '10 oxygen ring apertures', 'hydrocarbon traps using toluene'] | ['diluted phosphoric acid solution', '35 g deionized water', 'five previously synthesized samples'] | ['Pyridine', '152758-95-7', '163392-20-9', '45410-39-7', '62301-32-0', '6999-00-4', '82005-06-9', '85404-19-9', '85404-20-2', '110-86-1', 'NCI-C55301', 'NSC 406123', 'Piridina [Italian]', 'Pirydyna [Polish]', 'Pyridin [German]', 'Pyridine [UN1282] [Flammable liquid]', 'RCRA waste no. U196', 'RCRA waste number U196', 'UN1282', 'NSC141574', '494410_ALDRICH', '02486_FLUKA', 'AC-907/34116015', 'NCIOpen2_007786', '82702_FLUKA', 'PYRIDINE-RING', 'NSC406123', '34945_RIEDEL', 'Piridina', '82704_FLUKA', '184527_ALDRICH', '33638_RIEDEL', 'ZINC00895354', 'NCI60_006101', 'P57506_SIAL', '360570_SIAL', 'ST5214494', 'NCGC00091476-01', 'CHEBI:16227', 'py', '270970_ALDRICH', 'NCIOpen2_007999', 'Azabenzene', 'C00747', 'W296600_ALDRICH', 'Caswell No. 717', 'Pirydyna', 'Pyridin', 'WLN: T6NJ', '676772_SIAL', 'NCIOpen2_002809', 'InChI=1/C5H5N/c1-2-4-6-5-3-1/h1-5', 'NCIOpen2_007986', '270407_ALDRICH', 'NCIOpen2_007866', 'AI3-01240', 'Azine', 'CCRIS 2926', 'CP 32', 'Pyridine', 'EINECS 203-809-9', 'EPA Pesticide Chemical Code 069202', 'FEMA No. 2966', 'FEMA Number 2966', 'HSDB 118'] |  |  | Pyridine |  |  | c1ccncc1 |  |  | C5H5N |  |  | MTT |  |  | 2009
13432
13433 | 0.007832898 | 0.05221932 | 0.1044386 | 0 | 0 | 0 | 0 | 0 | 0 | 0 | 0 | 0 | 0 | 0 | 0 | 0 | 0 | 0 | 0 | 0 | 0 | 0 | 0 | 0 | 0 | 0 | 0 | 0 | 0 | 0 | 0 | 0 | 0 | 0 | 0 | 0 | 0 | 0 | 0 | 0.7832898 | 0 | 0.05221932 | 0 | 0 | 0 | 0 | 0 | 0 | 0 | 0 | 0 | 10.1007/s11244-010-9588-3 | yes |  | 0 | 2 |  | 1 | 180 |  |  |  |  | tetraethylammonium |  |  | SAPO-34 |  |  | AIP, phosphoric acid, colloidal silica | [9 empty] | microwave |  |  |  | ['tetraethylazanium', 'Tetraethylammonium', '4-04-00-00331 (Beilstein Handbook Reference)', 'AMMONIUM, TETRAETHYL-', 'BRN 1738225', 'Ethanaminium, N,N,N-triethyl- (9CI)', 'N,N,N-Triethylethanaminium', 'Tetraetilammonio [Italian]', 'Tetramon', 'Tetrylammonium', 'ZINC00896981', 'Lopac-T-2265', 'CHEBI:44296', 'NEt4(+)', '[NEt4](+)', 'Ammonium, tetraethyl-, dodeca-.mu.-chlorohexachlorohexatantalate(2-)(2:1), octahedro-', 'Ethanaminium, N,N,N-triethyl-, dodeca-.mu.-chlorohexachlorohexatantalate(2-) octahedro (2:1)', 'NSC156315', 'nchembio874-comp2', 'NCGC00016008-01', 'NET', 'tetraethylazanium', 'InChI=1/C8H20N/c1-5-9(6-2,7-3)8-4/h5-8H2,1-4H3/q+', 'C07512', 'Tetraethylammonium', 'E4N', 'TETRAETHYLAMMONIUM ION'] |  |  | tetraethylazanium |  |  | CC[N+](CC)(CC)CC |  |  | C8H20N |  |  | CHA |  |  | 2010
13434 | 0.007832898 | 0.05221932 | 0.1044386 | 0 | 0 | 0 | 0 | 0 | 0 | 0 | 0 | 0 | 0 | 0 | 0 | 0 | 0 | 0 | 0 | 0 | 0 | 0 | 0 | 0 | 0 | 0 | 0 | 0 | 0 | 0 | 0 | 0 | 0 | 0 | 0 | 0 | 0 | 0 | 0 | 0.7832898 | 0 | 0.05221932 | 0 | 0 | 0 | 0 | 0 | 0 | 0 | 0 | 0 | 10.1007/s11244-010-9588-3 | yes |  | 0 | 2 |  | 1 | 180 |  |  |  |  | tetraethylammonium |  |  | SAPO-34 |  |  | AIP, phosphoric acid, SiO2 powder | [9 empty] | microwave |  |  |  | ['tetraethylazanium', 'Tetraethylammonium', '4-04-00-00331 (Beilstein Handbook Reference)', 'AMMONIUM, TETRAETHYL-', 'BRN 1738225', 'Ethanaminium, N,N,N-triethyl- (9CI)', 'N,N,N-Triethylethanaminium', 'Tetraetilammonio [Italian]', 'Tetramon', 'Tetrylammonium', 'ZINC00896981', 'Lopac-T-2265', 'CHEBI:44296', 'NEt4(+)', '[NEt4](+)', 'Ammonium, tetraethyl-, dodeca-.mu.-chlorohexachlorohexatantalate(2-)(2:1), octahedro-', 'Ethanaminium, N,N,N-triethyl-, dodeca-.mu.-chlorohexachlorohexatantalate(2-) octahedro (2:1)', 'NSC156315', 'nchembio874-comp2', 'NCGC00016008-01', 'NET', 'tetraethylazanium', 'InChI=1/C8H20N/c1-5-9(6-2,7-3)8-4/h5-8H2,1-4H3/q+', 'C07512', 'Tetraethylammonium', 'E4N', 'TETRAETHYLAMMONIUM ION'] |  |  | tetraethylazanium |  |  | CC[N+](CC)(CC)CC |  |  | C8H20N |  |  | CHA |  |  | 2010
13435 | 0.007832898 | 0.05221932 | 0.1044386 | 0 | 0 | 0 | 0 | 0 | 0 | 0 | 0 | 0 | 0 | 0 | 0 | 0 | 0 | 0 | 0 | 0 | 0 | 0 | 0 | 0 | 0 | 0 | 0 | 0 | 0 | 0 | 0 | 0 | 0 | 0 | 0 | 0 | 0 | 0 | 0 | 0.7832898 | 0 | 0.05221932 | 0 | 0 | 0 | 0 | 0 | 0 | 0 | 0 | 0 | 10.1007/s11244-010-9588-3 | yes |  | 0 | 2 |  | 1 | 180 |  |  |  |  | tetraethylammonium |  |  | SAPO-34 |  |  | AIP, phosphoric acid, TEOS | [9 empty] | microwave |  |  |  | ['tetraethylazanium', 'Tetraethylammonium', '4-04-00-00331 (Beilstein Handbook Reference)', 'AMMONIUM, TETRAETHYL-', 'BRN 1738225', 'Ethanaminium, N,N,N-triethyl- (9CI)', 'N,N,N-Triethylethanaminium', 'Tetraetilammonio [Italian]', 'Tetramon', 'Tetrylammonium', 'ZINC00896981', 'Lopac-T-2265', 'CHEBI:44296', 'NEt4(+)', '[NEt4](+)', 'Ammonium, tetraethyl-, dodeca-.mu.-chlorohexachlorohexatantalate(2-)(2:1), octahedro-', 'Ethanaminium, N,N,N-triethyl-, dodeca-.mu.-chlorohexachlorohexatantalate(2-) octahedro (2:1)', 'NSC156315', 'nchembio874-comp2', 'NCGC00016008-01', 'NET', 'tetraethylazanium', 'InChI=1/C8H20N/c1-5-9(6-2,7-3)8-4/h5-8H2,1-4H3/q+', 'C07512', 'Tetraethylammonium', 'E4N', 'TETRAETHYLAMMONIUM ION'] |  |  | tetraethylazanium |  |  | CC[N+](CC)(CC)CC |  |  | C8H20N |  |  | CHA |  |  | 2010
13436 | 0.004739336 | 0.03159558 | 0.06319115 | 0 | 0 | 0 | 0 | 0 | 0 | 0 | 0 | 0 | 0 | 0 | 0 | 0 | 0 | 0 | 0 | 0 | 0 | 0 | 0 | 0 | 0 | 0 | 0 | 0 | 0 | 0 | 0 | 0 | 0 | 0 | 0 | 0 | 0 | 0 | 0 | 0.8688784 | 0 | 0.03159558 | 0 | 0 | 0 | 0 | 0 | 0 | 0 | 0 | 0 | 10.1007/s11244-010-9588-3 | yes |  | 0 | 2 |  | 1 | 180 |  |  |  |  | tetraethylammonium |  |  | SAPO-34 |  |  | AIP, phosphoric acid, TEOS | [9 empty] | microwave |  |  |  | ['tetraethylazanium', 'Tetraethylammonium', '4-04-00-00331 (Beilstein Handbook Reference)', 'AMMONIUM, TETRAETHYL-', 'BRN 1738225', 'Ethanaminium, N,N,N-triethyl- (9CI)', 'N,N,N-Triethylethanaminium', 'Tetraetilammonio [Italian]', 'Tetramon', 'Tetrylammonium', 'ZINC00896981', 'Lopac-T-2265', 'CHEBI:44296', 'NEt4(+)', '[NEt4](+)', 'Ammonium, tetraethyl-, dodeca-.mu.-chlorohexachlorohexatantalate(2-)(2:1), octahedro-', 'Ethanaminium, N,N,N-triethyl-, dodeca-.mu.-chlorohexachlorohexatantalate(2-) octahedro (2:1)', 'NSC156315', 'nchembio874-comp2', 'NCGC00016008-01', 'NET', 'tetraethylazanium', 'InChI=1/C8H20N/c1-5-9(6-2,7-3)8-4/h5-8H2,1-4H3/q+', 'C07512', 'Tetraethylammonium', 'E4N', 'TETRAETHYLAMMONIUM ION'] |  |  | tetraethylazanium |  |  | CC[N+](CC)(CC)CC |  |  | C8H20N |  |  | CHA |  |  | 2010
13437 | 0.003601441 | 0.0240096 | 0.04801921 | 0 | 0 | 0 | 0 | 0 | 0 | 0 | 0 | 0 | 0 | 0 | 0 | 0 | 0 | 0 | 0 | 0 | 0 | 0 | 0 | 0 | 0 | 0 | 0 | 0 | 0 | 0 | 0 | 0 | 0 | 0 | 0 | 0 | 0 | 0 | 0 | 0.9003601 | 0 | 0.0240096 | 0 | 0 | 0 | 0 | 0 | 0 | 0 | 0 | 0 | 10.1007/s11244-010-9588-3 | yes |  | 0 | 2 |  | 1 | 180 |  |  |  |  | tetraethylammonium |  |  | SAPO-34 |  |  | AIP, phosphoric acid, TEOS | [9 empty] | microwave |  |  |  | ['tetraethylazanium', 'Tetraethylammonium', '4-04-00-00331 (Beilstein Handbook Reference)', 'AMMONIUM, TETRAETHYL-', 'BRN 1738225', 'Ethanaminium, N,N,N-triethyl- (9CI)', 'N,N,N-Triethylethanaminium', 'Tetraetilammonio [Italian]', 'Tetramon', 'Tetrylammonium', 'ZINC00896981', 'Lopac-T-2265', 'CHEBI:44296', 'NEt4(+)', '[NEt4](+)', 'Ammonium, tetraethyl-, dodeca-.mu.-chlorohexachlorohexatantalate(2-)(2:1), octahedro-', 'Ethanaminium, N,N,N-triethyl-, dodeca-.mu.-chlorohexachlorohexatantalate(2-) octahedro (2:1)', 'NSC156315', 'nchembio874-comp2', 'NCGC00016008-01', 'NET', 'tetraethylazanium', 'InChI=1/C8H20N/c1-5-9(6-2,7-3)8-4/h5-8H2,1-4H3/q+', 'C07512', 'Tetraethylammonium', 'E4N', 'TETRAETHYLAMMONIUM ION'] |  |  | tetraethylazanium |  |  | CC[N+](CC)(CC)CC |  |  | C8H20N |  |  | CHA |  |  | 2010
13438 | 0.003215434 | 0.02143623 | 0.04287245 | 0 | 0 | 0 | 0 | 0 | 0 | 0 | 0 | 0 | 0 | 0 | 0 | 0 | 0 | 0 | 0 | 0 | 0 | 0 | 0 | 0 | 0 | 0 | 0 | 0 | 0 | 0 | 0 | 0 | 0 | 0 | 0 | 0 | 0 | 0 | 0 | 0.9110397 | 0 | 0.02143623 | 0 | 0 | 0 | 0 | 0 | 0 | 0 | 0 | 0 | 10.1007/s11244-010-9588-3 | yes |  | 0 | 2 |  | 1 | 180 |  |  |  |  | tetraethylammonium |  |  | SAPO-34 |  |  | AIP, phosphoric acid, TEOS | [9 empty] | microwave |  |  |  | ['tetraethylazanium', 'Tetraethylammonium', '4-04-00-00331 (Beilstein Handbook Reference)', 'AMMONIUM, TETRAETHYL-', 'BRN 1738225', 'Ethanaminium, N,N,N-triethyl- (9CI)', 'N,N,N-Triethylethanaminium', 'Tetraetilammonio [Italian]', 'Tetramon', 'Tetrylammonium', 'ZINC00896981', 'Lopac-T-2265', 'CHEBI:44296', 'NEt4(+)', '[NEt4](+)', 'Ammonium, tetraethyl-, dodeca-.mu.-chlorohexachlorohexatantalate(2-)(2:1), octahedro-', 'Ethanaminium, N,N,N-triethyl-, dodeca-.mu.-chlorohexachlorohexatantalate(2-) octahedro (2:1)', 'NSC156315', 'nchembio874-comp2', 'NCGC00016008-01', 'NET', 'tetraethylazanium', 'InChI=1/C8H20N/c1-5-9(6-2,7-3)8-4/h5-8H2,1-4H3/q+', 'C07512', 'Tetraethylammonium', 'E4N', 'TETRAETHYLAMMONIUM ION'] |  |  | tetraethylazanium |  |  | CC[N+](CC)(CC)CC |  |  | C8H20N |  |  | CHA |  |  | 2010
13439 | 0.002770083 | 0.01846722 | 0.03693444 | 0 | 0 | 0 | 0 | 0 | 0 | 0 | 0 | 0 | 0 | 0 | 0 | 0 | 0 | 0 | 0 | 0 | 0 | 0 | 0 | 0 | 0 | 0 | 0 | 0 | 0 | 0 | 0 | 0 | 0 | 0 | 0 | 0 | 0 | 0 | 0 | 0.923361 | 0 | 0.01846722 | 0 | 0 | 0 | 0 | 0 | 0 | 0 | 0 | 0 | 10.1007/s11244-010-9588-3 | yes |  | 0 | 2 |  | 1 | 180 |  |  |  |  | tetraethylammonium |  |  | SAPO-34 |  |  | AIP, phosphoric acid, TEOS | [9 empty] | microwave |  |  |  | ['tetraethylazanium', 'Tetraethylammonium', '4-04-00-00331 (Beilstein Handbook Reference)', 'AMMONIUM, TETRAETHYL-', 'BRN 1738225', 'Ethanaminium, N,N,N-triethyl- (9CI)', 'N,N,N-Triethylethanaminium', 'Tetraetilammonio [Italian]', 'Tetramon', 'Tetrylammonium', 'ZINC00896981', 'Lopac-T-2265', 'CHEBI:44296', 'NEt4(+)', '[NEt4](+)', 'Ammonium, tetraethyl-, dodeca-.mu.-chlorohexachlorohexatantalate(2-)(2:1), octahedro-', 'Ethanaminium, N,N,N-triethyl-, dodeca-.mu.-chlorohexachlorohexatantalate(2-) octahedro (2:1)', 'NSC156315', 'nchembio874-comp2', 'NCGC00016008-01', 'NET', 'tetraethylazanium', 'InChI=1/C8H20N/c1-5-9(6-2,7-3)8-4/h5-8H2,1-4H3/q+', 'C07512', 'Tetraethylammonium', 'E4N', 'TETRAETHYLAMMONIUM ION'] |  |  | tetraethylazanium |  |  | CC[N+](CC)(CC)CC |  |  | C8H20N |  |  | CHA |  |  | 2010
13440 | 0.002535926 | 0.01690617 | 0.03381234 | 0 | 0 | 0 | 0 | 0 | 0 | 0 | 0 | 0 | 0 | 0 | 0 | 0 | 0 | 0 | 0 | 0 | 0 | 0 | 0 | 0 | 0 | 0 | 0 | 0 | 0 | 0 | 0 | 0 | 0 | 0 | 0 | 0 | 0 | 0 | 0 | 0.9298394 | 0 | 0.01690617 | 0 | 0 | 0 | 0 | 0 | 0 | 0 | 0 | 0 | 10.1007/s11244-010-9588-3 | yes |  | 0 | 2 |  | 1 | 180 |  |  |  |  | tetraethylammonium |  |  | SAPO-34 |  |  | AIP, phosphoric acid, TEOS | [9 empty] | microwave |  |  |  | ['tetraethylazanium', 'Tetraethylammonium', '4-04-00-00331 (Beilstein Handbook Reference)', 'AMMONIUM, TETRAETHYL-', 'BRN 1738225', 'Ethanaminium, N,N,N-triethyl- (9CI)', 'N,N,N-Triethylethanaminium', 'Tetraetilammonio [Italian]', 'Tetramon', 'Tetrylammonium', 'ZINC00896981', 'Lopac-T-2265', 'CHEBI:44296', 'NEt4(+)', '[NEt4](+)', 'Ammonium, tetraethyl-, dodeca-.mu.-chlorohexachlorohexatantalate(2-)(2:1), octahedro-', 'Ethanaminium, N,N,N-triethyl-, dodeca-.mu.-chlorohexachlorohexatantalate(2-) octahedro (2:1)', 'NSC156315', 'nchembio874-comp2', 'NCGC00016008-01', 'NET', 'tetraethylazanium', 'InChI=1/C8H20N/c1-5-9(6-2,7-3)8-4/h5-8H2,1-4H3/q+', 'C07512', 'Tetraethylammonium', 'E4N', 'TETRAETHYLAMMONIUM ION'] |  |  | tetraethylazanium |  |  | CC[N+](CC)(CC)CC |  |  | C8H20N |  |  | CHA |  |  | 2010
13441 | 0.00233827 | 0.01558846 | 0.03117693 | 0 | 0 | 0 | 0 | 0 | 0 | 0 | 0 | 0 | 0 | 0 | 0 | 0 | 0 | 0 | 0 | 0 | 0 | 0 | 0 | 0 | 0 | 0 | 0 | 0 | 0 | 0 | 0 | 0 | 0 | 0 | 0 | 0 | 0 | 0 | 0 | 0.9353079 | 0 | 0.01558846 | 0 | 0 | 0 | 0 | 0 | 0 | 0 | 0 | 0 | 10.1007/s11244-010-9588-3 | yes |  | 0 | 2 |  | 1 | 180 |  |  |  |  | tetraethylammonium |  |  | SAPO-34 |  |  | AIP, phosphoric acid, TEOS | [9 empty] | microwave |  |  |  | ['tetraethylazanium', 'Tetraethylammonium', '4-04-00-00331 (Beilstein Handbook Reference)', 'AMMONIUM, TETRAETHYL-', 'BRN 1738225', 'Ethanaminium, N,N,N-triethyl- (9CI)', 'N,N,N-Triethylethanaminium', 'Tetraetilammonio [Italian]', 'Tetramon', 'Tetrylammonium', 'ZINC00896981', 'Lopac-T-2265', 'CHEBI:44296', 'NEt4(+)', '[NEt4](+)', 'Ammonium, tetraethyl-, dodeca-.mu.-chlorohexachlorohexatantalate(2-)(2:1), octahedro-', 'Ethanaminium, N,N,N-triethyl-, dodeca-.mu.-chlorohexachlorohexatantalate(2-) octahedro (2:1)', 'NSC156315', 'nchembio874-comp2', 'NCGC00016008-01', 'NET', 'tetraethylazanium', 'InChI=1/C8H20N/c1-5-9(6-2,7-3)8-4/h5-8H2,1-4H3/q+', 'C07512', 'Tetraethylammonium', 'E4N', 'TETRAETHYLAMMONIUM ION'] |  |  | tetraethylazanium |  |  | CC[N+](CC)(CC)CC |  |  | C8H20N |  |  | CHA |  |  | 2010
13442 | 0.007832898 | 0.05221932 | 0.1044386 | 0 | 0 | 0 | 0 | 0 | 0 | 0 | 0 | 0 | 0 | 0 | 0 | 0 | 0 | 0 | 0 | 0 | 0 | 0 | 0 | 0 | 0 | 0 | 0 | 0 | 0 | 0 | 0 | 0 | 0 | 0 | 0 | 0 | 0 | 0 | 0 | 0.7832898 | 0 | 0.05221932 | 0 | 0 | 0 | 0 | 0 | 0 | 0 | 0 | 0 | 10.1007/s11244-010-9588-3 | yes |  | 0 | 2 |  | 0.33 | 180 |  |  |  |  | tetraethylammonium |  |  | SAPO-34 |  |  | AIP, phosphoric acid, TEOS | [9 empty] | microwave |  |  |  | ['tetraethylazanium', 'Tetraethylammonium', '4-04-00-00331 (Beilstein Handbook Reference)', 'AMMONIUM, TETRAETHYL-', 'BRN 1738225', 'Ethanaminium, N,N,N-triethyl- (9CI)', 'N,N,N-Triethylethanaminium', 'Tetraetilammonio [Italian]', 'Tetramon', 'Tetrylammonium', 'ZINC00896981', 'Lopac-T-2265', 'CHEBI:44296', 'NEt4(+)', '[NEt4](+)', 'Ammonium, tetraethyl-, dodeca-.mu.-chlorohexachlorohexatantalate(2-)(2:1), octahedro-', 'Ethanaminium, N,N,N-triethyl-, dodeca-.mu.-chlorohexachlorohexatantalate(2-) octahedro (2:1)', 'NSC156315', 'nchembio874-comp2', 'NCGC00016008-01', 'NET', 'tetraethylazanium', 'InChI=1/C8H20N/c1-5-9(6-2,7-3)8-4/h5-8H2,1-4H3/q+', 'C07512', 'Tetraethylammonium', 'E4N', 'TETRAETHYLAMMONIUM ION'] |  |  | tetraethylazanium |  |  | CC[N+](CC)(CC)CC |  |  | C8H20N |  |  | CHA |  |  | 2010
13443 | 0.007832898 | 0.05221932 | 0.1044386 | 0 | 0 | 0 | 0 | 0 | 0 | 0 | 0 | 0 | 0 | 0 | 0 | 0 | 0 | 0 | 0 | 0 | 0 | 0 | 0 | 0 | 0 | 0 | 0 | 0 | 0 | 0 | 0 | 0 | 0 | 0 | 0 | 0 | 0 | 0 | 0 | 0.7832898 | 0 | 0.05221932 | 0 | 0 | 0 | 0 | 0 | 0 | 0 | 0 | 0 | 10.1007/s11244-010-9588-3 | yes |  | 0 | 2 |  | 0.66 | 180 |  |  |  |  | tetraethylammonium |  |  | SAPO-34 |  |  | AIP, phosphoric acid, TEOS | [9 empty] | microwave |  |  |  | ['tetraethylazanium', 'Tetraethylammonium', '4-04-00-00331 (Beilstein Handbook Reference)', 'AMMONIUM, TETRAETHYL-', 'BRN 1738225', 'Ethanaminium, N,N,N-triethyl- (9CI)', 'N,N,N-Triethylethanaminium', 'Tetraetilammonio [Italian]', 'Tetramon', 'Tetrylammonium', 'ZINC00896981', 'Lopac-T-2265', 'CHEBI:44296', 'NEt4(+)', '[NEt4](+)', 'Ammonium, tetraethyl-, dodeca-.mu.-chlorohexachlorohexatantalate(2-)(2:1), octahedro-', 'Ethanaminium, N,N,N-triethyl-, dodeca-.mu.-chlorohexachlorohexatantalate(2-) octahedro (2:1)', 'NSC156315', 'nchembio874-comp2', 'NCGC00016008-01', 'NET', 'tetraethylazanium', 'InChI=1/C8H20N/c1-5-9(6-2,7-3)8-4/h5-8H2,1-4H3/q+', 'C07512', 'Tetraethylammonium', 'E4N', 'TETRAETHYLAMMONIUM ION'] |  |  | tetraethylazanium |  |  | CC[N+](CC)(CC)CC |  |  | C8H20N |  |  | CHA |  |  | 2010
13444 | 0.007832898 | 0.05221932 | 0.1044386 | 0 | 0 | 0 | 0 | 0 | 0 | 0 | 0 | 0 | 0 | 0 | 0 | 0 | 0 | 0 | 0 | 0 | 0 | 0 | 0 | 0 | 0 | 0 | 0 | 0 | 0 | 0 | 0 | 0 | 0 | 0 | 0 | 0 | 0 | 0 | 0 | 0.7832898 | 0 | 0.05221932 | 0 | 0 | 0 | 0 | 0 | 0 | 0 | 0 | 0 | 10.1007/s11244-010-9588-3 | yes |  | 0 | 2 |  | 1 | 180 |  |  |  |  | tetraethylammonium |  |  | SAPO-34 |  |  | AIP, phosphoric acid, TEOS | [9 empty] | microwave |  |  |  | ['tetraethylazanium', 'Tetraethylammonium', '4-04-00-00331 (Beilstein Handbook Reference)', 'AMMONIUM, TETRAETHYL-', 'BRN 1738225', 'Ethanaminium, N,N,N-triethyl- (9CI)', 'N,N,N-Triethylethanaminium', 'Tetraetilammonio [Italian]', 'Tetramon', 'Tetrylammonium', 'ZINC00896981', 'Lopac-T-2265', 'CHEBI:44296', 'NEt4(+)', '[NEt4](+)', 'Ammonium, tetraethyl-, dodeca-.mu.-chlorohexachlorohexatantalate(2-)(2:1), octahedro-', 'Ethanaminium, N,N,N-triethyl-, dodeca-.mu.-chlorohexachlorohexatantalate(2-) octahedro (2:1)', 'NSC156315', 'nchembio874-comp2', 'NCGC00016008-01', 'NET', 'tetraethylazanium', 'InChI=1/C8H20N/c1-5-9(6-2,7-3)8-4/h5-8H2,1-4H3/q+', 'C07512', 'Tetraethylammonium', 'E4N', 'TETRAETHYLAMMONIUM ION'] |  |  | tetraethylazanium |  |  | CC[N+](CC)(CC)CC |  |  | C8H20N |  |  | CHA |  |  | 2010
13445 | 0.007832898 | 0.05221932 | 0.1044386 | 0 | 0 | 0 | 0 | 0 | 0 | 0 | 0 | 0 | 0 | 0 | 0 | 0 | 0 | 0 | 0 | 0 | 0 | 0 | 0 | 0 | 0 | 0 | 0 | 0 | 0 | 0 | 0 | 0 | 0 | 0 | 0 | 0 | 0 | 0 | 0 | 0.7832898 | 0 | 0.05221932 | 0 | 0 | 0 | 0 | 0 | 0 | 0 | 0 | 0 | 10.1007/s11244-010-9588-3 | yes |  | 0 | 2 |  | 1.5 | 180 |  |  |  |  | tetraethylammonium |  |  | SAPO-34 |  |  | AIP, phosphoric acid, TEOS | [9 empty] | microwave |  |  |  | ['tetraethylazanium', 'Tetraethylammonium', '4-04-00-00331 (Beilstein Handbook Reference)', 'AMMONIUM, TETRAETHYL-', 'BRN 1738225', 'Ethanaminium, N,N,N-triethyl- (9CI)', 'N,N,N-Triethylethanaminium', 'Tetraetilammonio [Italian]', 'Tetramon', 'Tetrylammonium', 'ZINC00896981', 'Lopac-T-2265', 'CHEBI:44296', 'NEt4(+)', '[NEt4](+)', 'Ammonium, tetraethyl-, dodeca-.mu.-chlorohexachlorohexatantalate(2-)(2:1), octahedro-', 'Ethanaminium, N,N,N-triethyl-, dodeca-.mu.-chlorohexachlorohexatantalate(2-) octahedro (2:1)', 'NSC156315', 'nchembio874-comp2', 'NCGC00016008-01', 'NET', 'tetraethylazanium', 'InChI=1/C8H20N/c1-5-9(6-2,7-3)8-4/h5-8H2,1-4H3/q+', 'C07512', 'Tetraethylammonium', 'E4N', 'TETRAETHYLAMMONIUM ION'] |  |  | tetraethylazanium |  |  | CC[N+](CC)(CC)CC |  |  | C8H20N |  |  | CHA |  |  | 2010
13446 | 0.007832898 | 0.05221932 | 0.1044386 | 0 | 0 | 0 | 0 | 0 | 0 | 0 | 0 | 0 | 0 | 0 | 0 | 0 | 0 | 0 | 0 | 0 | 0 | 0 | 0 | 0 | 0 | 0 | 0 | 0 | 0 | 0 | 0 | 0 | 0 | 0 | 0 | 0 | 0 | 0 | 0 | 0.7832898 | 0 | 0.05221932 | 0 | 0 | 0 | 0 | 0 | 0 | 0 | 0 | 0 | 10.1007/s11244-010-9588-3 | yes |  | 0 | 2 |  | 2 | 180 |  |  |  |  | tetraethylammonium |  |  | SAPO-34 |  |  | AIP, phosphoric acid, TEOS | [9 empty] | microwave |  |  |  | ['tetraethylazanium', 'Tetraethylammonium', '4-04-00-00331 (Beilstein Handbook Reference)', 'AMMONIUM, TETRAETHYL-', 'BRN 1738225', 'Ethanaminium, N,N,N-triethyl- (9CI)', 'N,N,N-Triethylethanaminium', 'Tetraetilammonio [Italian]', 'Tetramon', 'Tetrylammonium', 'ZINC00896981', 'Lopac-T-2265', 'CHEBI:44296', 'NEt4(+)', '[NEt4](+)', 'Ammonium, tetraethyl-, dodeca-.mu.-chlorohexachlorohexatantalate(2-)(2:1), octahedro-', 'Ethanaminium, N,N,N-triethyl-, dodeca-.mu.-chlorohexachlorohexatantalate(2-) octahedro (2:1)', 'NSC156315', 'nchembio874-comp2', 'NCGC00016008-01', 'NET', 'tetraethylazanium', 'InChI=1/C8H20N/c1-5-9(6-2,7-3)8-4/h5-8H2,1-4H3/q+', 'C07512', 'Tetraethylammonium', 'E4N', 'TETRAETHYLAMMONIUM ION'] |  |  | tetraethylazanium |  |  | CC[N+](CC)(CC)CC |  |  | C8H20N |  |  | CHA |  |  | 2010
13447 | 0.007832898 | 0.05221932 | 0.1044386 | 0 | 0 | 0 | 0 | 0 | 0 | 0 | 0 | 0 | 0 | 0 | 0 | 0 | 0 | 0 | 0 | 0 | 0 | 0 | 0 | 0 | 0 | 0 | 0 | 0 | 0 | 0 | 0 | 0 | 0 | 0 | 0 | 0 | 0 | 0 | 0 | 0.7832898 | 0 | 0.05221932 | 0 | 0 | 0 | 0 | 0 | 0 | 0 | 0 | 0 | 10.1007/s11244-010-9588-3 | yes |  | 0 | 2 |  | 2.5 | 180 |  |  |  |  | tetraethylammonium |  |  | SAPO-34 |  |  | AIP, phosphoric acid, TEOS | [9 empty] | microwave |  |  |  | ['tetraethylazanium', 'Tetraethylammonium', '4-04-00-00331 (Beilstein Handbook Reference)', 'AMMONIUM, TETRAETHYL-', 'BRN 1738225', 'Ethanaminium, N,N,N-triethyl- (9CI)', 'N,N,N-Triethylethanaminium', 'Tetraetilammonio [Italian]', 'Tetramon', 'Tetrylammonium', 'ZINC00896981', 'Lopac-T-2265', 'CHEBI:44296', 'NEt4(+)', '[NEt4](+)', 'Ammonium, tetraethyl-, dodeca-.mu.-chlorohexachlorohexatantalate(2-)(2:1), octahedro-', 'Ethanaminium, N,N,N-triethyl-, dodeca-.mu.-chlorohexachlorohexatantalate(2-) octahedro (2:1)', 'NSC156315', 'nchembio874-comp2', 'NCGC00016008-01', 'NET', 'tetraethylazanium', 'InChI=1/C8H20N/c1-5-9(6-2,7-3)8-4/h5-8H2,1-4H3/q+', 'C07512', 'Tetraethylammonium', 'E4N', 'TETRAETHYLAMMONIUM ION'] |  |  | tetraethylazanium |  |  | CC[N+](CC)(CC)CC |  |  | C8H20N |  |  | CHA |  |  | 2010
13448 | 0.007832898 | 0.05221932 | 0.1044386 | 0 | 0 | 0 | 0 | 0 | 0 | 0 | 0 | 0 | 0 | 0 | 0 | 0 | 0 | 0 | 0 | 0 | 0 | 0 | 0 | 0 | 0 | 0 | 0 | 0 | 0 | 0 | 0 | 0 | 0 | 0 | 0 | 0 | 0 | 0 | 0 | 0.7832898 | 0 | 0.05221932 | 0 | 0 | 0 | 0 | 0 | 0 | 0 | 0 | 0 | 10.1007/s11244-010-9588-3 | yes |  | 0 | 2 |  | 1 | 180 |  |  |  |  | tetraethylammonium |  |  | SAPO-34 |  |  | AIP, phosphoric acid, TEOS | [9 empty] | microwave |  |  |  | ['tetraethylazanium', 'Tetraethylammonium', '4-04-00-00331 (Beilstein Handbook Reference)', 'AMMONIUM, TETRAETHYL-', 'BRN 1738225', 'Ethanaminium, N,N,N-triethyl- (9CI)', 'N,N,N-Triethylethanaminium', 'Tetraetilammonio [Italian]', 'Tetramon', 'Tetrylammonium', 'ZINC00896981', 'Lopac-T-2265', 'CHEBI:44296', 'NEt4(+)', '[NEt4](+)', 'Ammonium, tetraethyl-, dodeca-.mu.-chlorohexachlorohexatantalate(2-)(2:1), octahedro-', 'Ethanaminium, N,N,N-triethyl-, dodeca-.mu.-chlorohexachlorohexatantalate(2-) octahedro (2:1)', 'NSC156315', 'nchembio874-comp2', 'NCGC00016008-01', 'NET', 'tetraethylazanium', 'InChI=1/C8H20N/c1-5-9(6-2,7-3)8-4/h5-8H2,1-4H3/q+', 'C07512', 'Tetraethylammonium', 'E4N', 'TETRAETHYLAMMONIUM ION'] |  |  | tetraethylazanium |  |  | CC[N+](CC)(CC)CC |  |  | C8H20N |  |  | CHA |  |  | 2010
13449 | 0.007832898 | 0.05221932 | 0.1044386 | 0 | 0 | 0 | 0 | 0 | 0 | 0 | 0 | 0 | 0 | 0 | 0 | 0 | 0 | 0 | 0 | 0 | 0 | 0 | 0 | 0 | 0 | 0 | 0 | 0 | 0 | 0 | 0 | 0 | 0 | 0 | 0 | 0 | 0 | 0 | 0 | 0.7832898 | 0 | 0.05221932 | 0 | 0 | 0 | 0 | 0 | 0 | 0 | 0 | 0 | 10.1007/s11244-010-9588-3 | yes |  | 0 | 12 |  | 1 | 180 |  |  |  |  | tetraethylammonium |  |  | SAPO-34 |  |  | AIP, phosphoric acid, TEOS | [9 empty] | microwave |  |  |  | ['tetraethylazanium', 'Tetraethylammonium', '4-04-00-00331 (Beilstein Handbook Reference)', 'AMMONIUM, TETRAETHYL-', 'BRN 1738225', 'Ethanaminium, N,N,N-triethyl- (9CI)', 'N,N,N-Triethylethanaminium', 'Tetraetilammonio [Italian]', 'Tetramon', 'Tetrylammonium', 'ZINC00896981', 'Lopac-T-2265', 'CHEBI:44296', 'NEt4(+)', '[NEt4](+)', 'Ammonium, tetraethyl-, dodeca-.mu.-chlorohexachlorohexatantalate(2-)(2:1), octahedro-', 'Ethanaminium, N,N,N-triethyl-, dodeca-.mu.-chlorohexachlorohexatantalate(2-) octahedro (2:1)', 'NSC156315', 'nchembio874-comp2', 'NCGC00016008-01', 'NET', 'tetraethylazanium', 'InChI=1/C8H20N/c1-5-9(6-2,7-3)8-4/h5-8H2,1-4H3/q+', 'C07512', 'Tetraethylammonium', 'E4N', 'TETRAETHYLAMMONIUM ION'] |  |  | tetraethylazanium |  |  | CC[N+](CC)(CC)CC |  |  | C8H20N |  |  | CHA |  |  | 2010
13450 | 0.007832898 | 0.05221932 | 0.1044386 | 0 | 0 | 0 | 0 | 0 | 0 | 0 | 0 | 0 | 0 | 0 | 0 | 0 | 0 | 0 | 0 | 0 | 0 | 0 | 0 | 0 | 0 | 0 | 0 | 0 | 0 | 0 | 0 | 0 | 0 | 0 | 0 | 0 | 0 | 0 | 0 | 0.7832898 | 0 | 0.05221932 | 0 | 0 | 0 | 0 | 0 | 0 | 0 | 0 | 0 | 10.1007/s11244-010-9588-3 | yes |  | 0 | 36 |  | 1 | 180 |  |  |  |  | tetraethylammonium |  |  | SAPO-34 |  |  | AIP, phosphoric acid, TEOS | [9 empty] | microwave |  |  |  | ['tetraethylazanium', 'Tetraethylammonium', '4-04-00-00331 (Beilstein Handbook Reference)', 'AMMONIUM, TETRAETHYL-', 'BRN 1738225', 'Ethanaminium, N,N,N-triethyl- (9CI)', 'N,N,N-Triethylethanaminium', 'Tetraetilammonio [Italian]', 'Tetramon', 'Tetrylammonium', 'ZINC00896981', 'Lopac-T-2265', 'CHEBI:44296', 'NEt4(+)', '[NEt4](+)', 'Ammonium, tetraethyl-, dodeca-.mu.-chlorohexachlorohexatantalate(2-)(2:1), octahedro-', 'Ethanaminium, N,N,N-triethyl-, dodeca-.mu.-chlorohexachlorohexatantalate(2-) octahedro (2:1)', 'NSC156315', 'nchembio874-comp2', 'NCGC00016008-01', 'NET', 'tetraethylazanium', 'InChI=1/C8H20N/c1-5-9(6-2,7-3)8-4/h5-8H2,1-4H3/q+', 'C07512', 'Tetraethylammonium', 'E4N', 'TETRAETHYLAMMONIUM ION'] |  |  | tetraethylazanium |  |  | CC[N+](CC)(CC)CC |  |  | C8H20N |  |  | CHA |  |  | 2010
13451 | 0.007832898 | 0.05221932 | 0.1044386 | 0 | 0 | 0 | 0 | 0 | 0 | 0 | 0 | 0 | 0 | 0 | 0 | 0 | 0 | 0 | 0 | 0 | 0 | 0 | 0 | 0 | 0 | 0 | 0 | 0 | 0 | 0 | 0 | 0 | 0 | 0 | 0 | 0 | 0 | 0 | 0 | 0.7832898 | 0 | 0.05221932 | 0 | 0 | 0 | 0 | 0 | 0 | 0 | 0 | 0 | 10.1007/s11244-010-9588-3 | yes | 0 | 0 | 60 | 0 | 1 | 180 |  |  | 0 | 0 | tetraethylammonium |  |  | SAPO-34 |  |  | AIP, phosphoric acid, TEOS |  | 0 | 0 | 0 | 0 | 0 | 0 | 0 | 0 | microwave | Fabrication of SAPO-34 Crystals with Different Morphologies by Microwave Heating | ['silicoaluminophosphate molecular sieve sapo', 'microspheres (~ 1', 'using colloidal silica'] | ['teos ), colloidal silica', '35 wt %, aldrich', '3 sio2 :( 30'] | ['tetraethylazanium', 'Tetraethylammonium', '4-04-00-00331 (Beilstein Handbook Reference)', 'AMMONIUM, TETRAETHYL-', 'BRN 1738225', 'Ethanaminium, N,N,N-triethyl- (9CI)', 'N,N,N-Triethylethanaminium', 'Tetraetilammonio [Italian]', 'Tetramon', 'Tetrylammonium', 'ZINC00896981', 'Lopac-T-2265', 'CHEBI:44296', 'NEt4(+)', '[NEt4](+)', 'Ammonium, tetraethyl-, dodeca-.mu.-chlorohexachlorohexatantalate(2-)(2:1), octahedro-', 'Ethanaminium, N,N,N-triethyl-, dodeca-.mu.-chlorohexachlorohexatantalate(2-) octahedro (2:1)', 'NSC156315', 'nchembio874-comp2', 'NCGC00016008-01', 'NET', 'tetraethylazanium', 'InChI=1/C8H20N/c1-5-9(6-2,7-3)8-4/h5-8H2,1-4H3/q+', 'C07512', 'Tetraethylammonium', 'E4N', 'TETRAETHYLAMMONIUM ION'] |  |  | tetraethylazanium |  |  | CC[N+](CC)(CC)CC |  |  | C8H20N |  |  | CHA |  |  | 2010
13452
13453
13454 | 0.03289874 | 0 | 0 | 0 | 0 | 0 | 0 | 0 | 0 | 0 | 0 | 0 | 0 | 0.0005362495 | 0 | 0 | 0 | 0 | 0 | 0 | 0 | 0 | 0 | 0 | 0 | 0 | 0 | 0 | 0 | 0 | 0 | 0 | 0 | 0 | 0 | 0 | 0 | 0 | 0 | 0.9376141 | 0 | 0.01447545 | 0 | 0 | 0 | 0 | 0 | 0 | 0 | 0 | 0 | 10.1007/s11244-010-9590-9 | yes | 0 | 0.01447545 | 0 | 0 | 8 | 170 |  |  | 0 | 0 | tetrapropylammonium |  |  | TS-1 |  |  | TEOS, TEOT | Alfa, Alfa | 0 | 0 | 0 | 0 | 0 | 0 | 0 | 0 | microwave | Synthesis of Hierarchical TS-1 Zeolite from Silanized Seeds | ['zeolitic seeds previously prepared', 'two different raw materials', 'typical mfi micropores'] | ['two different synthesis gels', 'tpaoh aqueous solution employing', 'original recipe developed'] | ['tetrapropylazanium', 'Tetrapropylammonium', '13010-31-6', 'ZINC01669523', '1-Propanaminium, N,N,N-tripropyl-', 'InChI=1/C12H28N/c1-5-9-13(10-6-2,11-7-3)12-8-4/h5-12H2,1-4H3/q+', 'Tetrapropylammonium', 'Tetrapropylamine'] |  |  | tetrapropylazanium |  |  | CCC[N+](CCC)(CCC)CCC |  |  | C12H28N |  |  | MFI |  |  | 2010
13455
13456 | 0.008576329 | 0 | 0 | 0.006861063 | 0 | 0 | 0 | 0 | 0 | 0 | 0 | 0 | 0 | 0 | 0 | 0 | 0 | 0 | 0 | 0 | 0 | 0 | 0 | 0 | 0 | 0 | 0 | 0 | 0 | 0 | 0 | 0 | 0 | 0 | 0 | 0 | 0 | 0 | 0 | 0.9433962 | 0 | 0.02058319 | 0 | 0 | 0 | 0 | 0 | 0 | 0 | 0 | 0 | 10.1007/s11244-010-9599-0 | yes | 0 | 0.02058319 | 0 | 0 | 8 | 120 |  |  | 0 | 0 | tetrapropylammonium |  |  | silicalite-1 |  |  | TEOS |  | 0 | 0 | 0 | 0 | 0 | 0 | 0 | 0 |  | Zeolite Proton Conducting Membrane for Micro Fuel Cell Applications | ['neighbouring aluminium sites along', 'hydrogen fuel cell performance', 'supporting zeolite membrane consists'] | ['state nitrogen gas permeance', 'reagent grade colloidal silica', '14 g colloidal silica'] | ['tetrapropylazanium', 'Tetrapropylammonium', '13010-31-6', 'ZINC01669523', '1-Propanaminium, N,N,N-tripropyl-', 'InChI=1/C12H28N/c1-5-9-13(10-6-2,11-7-3)12-8-4/h5-12H2,1-4H3/q+', 'Tetrapropylammonium', 'Tetrapropylamine'] |  |  | tetrapropylazanium |  |  | CCC[N+](CCC)(CCC)CCC |  |  | C12H28N |  |  | MFI |  |  | 2010
13457
13458
13459 | 0.02574476 | 0.0007355645 | 0 | 0 | 0 | 0 | 0 | 0 | 0 | 0 | 0 | 0 | 0 | 0 | 0 | 0 | 0 | 0 | 0 | 0 | 0 | 0 | 0 | 0 | 0 | 0 | 0 | 0 | 0 | 0 | 0 | 0 | 0 | 0 | 0 | 0 | 0 | 0 | 0 | 0.9547628 | 0.0253302 | 0.009378448 | 0 | 0 | 0 | 0 | 0 | 0 | 0 | 0 | 0 | 10.1007/s11244-010-9606-5 | yes | 0 | 0.009378448 | 3 | 0 | 144 | 170 | FALSE |  | 90 | 0 | tetrapropylammonium |  |  | ZSM-5 |  |  | TEOS, aluminum nitrate, ethanol | Fluka, Fluka | 0 | 0 | 0 | 0 | 0 | 0 | 0 | 0 |  | Aromatic Transformations Over Mesoporous ZSM-5: Advantages and Disadvantages | ['xylene alkylation increased due', 'lewis acid sites', 'individual products depended'] | ['weight hour space velocity', 'molar ratio n carbon', 'supelcowax 10 capillary column'] | ['tetrapropylazanium', 'Tetrapropylammonium', '13010-31-6', 'ZINC01669523', '1-Propanaminium, N,N,N-tripropyl-', 'InChI=1/C12H28N/c1-5-9-13(10-6-2,11-7-3)12-8-4/h5-12H2,1-4H3/q+', 'Tetrapropylammonium', 'Tetrapropylamine'] |  |  | tetrapropylazanium |  |  | CCC[N+](CCC)(CCC)CCC |  |  | C12H28N |  |  | MFI |  |  | 2010
13460
13461
13462
13463 | 0.5471423 | 0.03640335 | 0 | 0.05060066 | 0 | 0 | 0 | 0 | 0 | 0 | 0 | 0 | 0 | 0 | 0 | 0 | 0 | 0 | 0 | 0 | 0 | 0 | 0 | 0 | 0 | 0 | 0 | 0 | 0 | 0 | 0 | 0 | 0 | 0 | 0 | 0 | 0 | 0 | 0 | 0.0662541 | 0 | 0.1497998 | 0 | 0 | 0 | 0 | 0 | 0 | 0 | 0 | 0 | 10.1007/s11244-011-9637-6 | yes | 0 | 0.1497998 | 0 | 0 | 192 | 140 | TRUE |  | 0 | 0 | tetraethylammonium |  |  | beta |  |  | Aerosil silica, NaOH, sodium aluminate |  | 0 | 0 | 0 | 0 | 0 | 0 | 0 | 0 |  | Effect of the Mesostructuration of the Beta Zeolite Support on the Properties of Cobalt Catalysts for Fischer–Tropsch Synthesis | ['mesostructured beta zeolite', 'beta zeolite', 'tropsch synthesis'] | ['grecco et al ..', '5 using acetic acid', '0 g silicon carbide'] | ['tetraethylazanium', 'Tetraethylammonium', '4-04-00-00331 (Beilstein Handbook Reference)', 'AMMONIUM, TETRAETHYL-', 'BRN 1738225', 'Ethanaminium, N,N,N-triethyl- (9CI)', 'N,N,N-Triethylethanaminium', 'Tetraetilammonio [Italian]', 'Tetramon', 'Tetrylammonium', 'ZINC00896981', 'Lopac-T-2265', 'CHEBI:44296', 'NEt4(+)', '[NEt4](+)', 'Ammonium, tetraethyl-, dodeca-.mu.-chlorohexachlorohexatantalate(2-)(2:1), octahedro-', 'Ethanaminium, N,N,N-triethyl-, dodeca-.mu.-chlorohexachlorohexatantalate(2-) octahedro (2:1)', 'NSC156315', 'nchembio874-comp2', 'NCGC00016008-01', 'NET', 'tetraethylazanium', 'InChI=1/C8H20N/c1-5-9(6-2,7-3)8-4/h5-8H2,1-4H3/q+', 'C07512', 'Tetraethylammonium', 'E4N', 'TETRAETHYLAMMONIUM ION'] |  |  | tetraethylazanium |  |  | CC[N+](CC)(CC)CC |  |  | C8H20N |  |  | *BEA |  |  | 2011
13464
13465 | 0.04543389 | 0.0004543389 | 0 | 0 | 0 | 0 | 0 | 0 | 0 | 0 | 0 | 0 | 0 | 0 | 0 | 0 | 0 | 0 | 0 | 0 | 0 | 0 | 0 | 0 | 0 | 0 | 0 | 0 | 0 | 0 | 0 | 0 | 0 | 0 | 0 | 0 | 0 | 0 | 0 | 0.9086779 | 0 | 0.02271695 | 0 | 0 | 0 | 0 | 0 | 0 | 0 | 0 | 0 | 10.1007/s11244-012-9914-z | yes |  | 0.02271695 | 24 |  |  | 120 | FALSE |  |  |  | tetraethylammonium |  |  | beta |  |  | TEOS, Al(OCH2CH3)3 | Aldrich, Gelest | [12 empty] | ['tetraethylazanium', 'Tetraethylammonium', '4-04-00-00331 (Beilstein Handbook Reference)', 'AMMONIUM, TETRAETHYL-', 'BRN 1738225', 'Ethanaminium, N,N,N-triethyl- (9CI)', 'N,N,N-Triethylethanaminium', 'Tetraetilammonio [Italian]', 'Tetramon', 'Tetrylammonium', 'ZINC00896981', 'Lopac-T-2265', 'CHEBI:44296', 'NEt4(+)', '[NEt4](+)', 'Ammonium, tetraethyl-, dodeca-.mu.-chlorohexachlorohexatantalate(2-)(2:1), octahedro-', 'Ethanaminium, N,N,N-triethyl-, dodeca-.mu.-chlorohexachlorohexatantalate(2-) octahedro (2:1)', 'NSC156315', 'nchembio874-comp2', 'NCGC00016008-01', 'NET', 'tetraethylazanium', 'InChI=1/C8H20N/c1-5-9(6-2,7-3)8-4/h5-8H2,1-4H3/q+', 'C07512', 'Tetraethylammonium', 'E4N', 'TETRAETHYLAMMONIUM ION'] |  |  | tetraethylazanium |  |  | CC[N+](CC)(CC)CC |  |  | C8H20N |  |  | *BEA |  |  | 2012
13466 | 0.04541326 | 0.0009082652 | 0 | 0 | 0 | 0 | 0 | 0 | 0 | 0 | 0 | 0 | 0 | 0 | 0 | 0 | 0 | 0 | 0 | 0 | 0 | 0 | 0 | 0 | 0 | 0 | 0 | 0 | 0 | 0 | 0 | 0 | 0 | 0 | 0 | 0 | 0 | 0 | 0 | 0.9082652 | 0 | 0.02270663 | 0 | 0 | 0 | 0 | 0 | 0 | 0 | 0 | 0 | 10.1007/s11244-012-9914-z | yes |  | 0.02270663 | 24 |  |  | 120 | FALSE |  |  |  | tetraethylammonium |  |  | beta |  |  | TEOS, Al(OCH2CH3)3 | Aldrich, Gelest | [12 empty] | ['tetraethylazanium', 'Tetraethylammonium', '4-04-00-00331 (Beilstein Handbook Reference)', 'AMMONIUM, TETRAETHYL-', 'BRN 1738225', 'Ethanaminium, N,N,N-triethyl- (9CI)', 'N,N,N-Triethylethanaminium', 'Tetraetilammonio [Italian]', 'Tetramon', 'Tetrylammonium', 'ZINC00896981', 'Lopac-T-2265', 'CHEBI:44296', 'NEt4(+)', '[NEt4](+)', 'Ammonium, tetraethyl-, dodeca-.mu.-chlorohexachlorohexatantalate(2-)(2:1), octahedro-', 'Ethanaminium, N,N,N-triethyl-, dodeca-.mu.-chlorohexachlorohexatantalate(2-) octahedro (2:1)', 'NSC156315', 'nchembio874-comp2', 'NCGC00016008-01', 'NET', 'tetraethylazanium', 'InChI=1/C8H20N/c1-5-9(6-2,7-3)8-4/h5-8H2,1-4H3/q+', 'C07512', 'Tetraethylammonium', 'E4N', 'TETRAETHYLAMMONIUM ION'] |  |  | tetraethylazanium |  |  | CC[N+](CC)(CC)CC |  |  | C8H20N |  |  | *BEA |  |  | 2012
13467 | 0.04539265 | 0.001361779 | 0 | 0 | 0 | 0 | 0 | 0 | 0 | 0 | 0 | 0 | 0 | 0 | 0 | 0 | 0 | 0 | 0 | 0 | 0 | 0 | 0 | 0 | 0 | 0 | 0 | 0 | 0 | 0 | 0 | 0 | 0 | 0 | 0 | 0 | 0 | 0 | 0 | 0.9078529 | 0 | 0.02269632 | 0 | 0 | 0 | 0 | 0 | 0 | 0 | 0 | 0 | 10.1007/s11244-012-9914-z | yes |  | 0.02269632 | 24 |  |  | 120 | FALSE |  |  |  | tetraethylammonium |  |  | beta |  |  | TEOS, Al(OCH2CH3)3 | Aldrich, Gelest | [12 empty] | ['tetraethylazanium', 'Tetraethylammonium', '4-04-00-00331 (Beilstein Handbook Reference)', 'AMMONIUM, TETRAETHYL-', 'BRN 1738225', 'Ethanaminium, N,N,N-triethyl- (9CI)', 'N,N,N-Triethylethanaminium', 'Tetraetilammonio [Italian]', 'Tetramon', 'Tetrylammonium', 'ZINC00896981', 'Lopac-T-2265', 'CHEBI:44296', 'NEt4(+)', '[NEt4](+)', 'Ammonium, tetraethyl-, dodeca-.mu.-chlorohexachlorohexatantalate(2-)(2:1), octahedro-', 'Ethanaminium, N,N,N-triethyl-, dodeca-.mu.-chlorohexachlorohexatantalate(2-) octahedro (2:1)', 'NSC156315', 'nchembio874-comp2', 'NCGC00016008-01', 'NET', 'tetraethylazanium', 'InChI=1/C8H20N/c1-5-9(6-2,7-3)8-4/h5-8H2,1-4H3/q+', 'C07512', 'Tetraethylammonium', 'E4N', 'TETRAETHYLAMMONIUM ION'] |  |  | tetraethylazanium |  |  | CC[N+](CC)(CC)CC |  |  | C8H20N |  |  | *BEA |  |  | 2012
13468 | 0.04537205 | 0.001814882 | 0 | 0 | 0 | 0 | 0 | 0 | 0 | 0 | 0 | 0 | 0 | 0 | 0 | 0 | 0 | 0 | 0 | 0 | 0 | 0 | 0 | 0 | 0 | 0 | 0 | 0 | 0 | 0 | 0 | 0 | 0 | 0 | 0 | 0 | 0 | 0 | 0 | 0.907441 | 0 | 0.02268603 | 0 | 0 | 0 | 0 | 0 | 0 | 0 | 0 | 0 | 10.1007/s11244-012-9914-z | yes |  | 0.02268603 | 24 |  |  | 120 | FALSE |  |  |  | tetraethylammonium |  |  | beta |  |  | TEOS, Al(OCH2CH3)3 | Aldrich, Gelest | [12 empty] | ['tetraethylazanium', 'Tetraethylammonium', '4-04-00-00331 (Beilstein Handbook Reference)', 'AMMONIUM, TETRAETHYL-', 'BRN 1738225', 'Ethanaminium, N,N,N-triethyl- (9CI)', 'N,N,N-Triethylethanaminium', 'Tetraetilammonio [Italian]', 'Tetramon', 'Tetrylammonium', 'ZINC00896981', 'Lopac-T-2265', 'CHEBI:44296', 'NEt4(+)', '[NEt4](+)', 'Ammonium, tetraethyl-, dodeca-.mu.-chlorohexachlorohexatantalate(2-)(2:1), octahedro-', 'Ethanaminium, N,N,N-triethyl-, dodeca-.mu.-chlorohexachlorohexatantalate(2-) octahedro (2:1)', 'NSC156315', 'nchembio874-comp2', 'NCGC00016008-01', 'NET', 'tetraethylazanium', 'InChI=1/C8H20N/c1-5-9(6-2,7-3)8-4/h5-8H2,1-4H3/q+', 'C07512', 'Tetraethylammonium', 'E4N', 'TETRAETHYLAMMONIUM ION'] |  |  | tetraethylazanium |  |  | CC[N+](CC)(CC)CC |  |  | C8H20N |  |  | *BEA |  |  | 2012
13469 | 0.04535147 | 0.002267574 | 0 | 0 | 0 | 0 | 0 | 0 | 0 | 0 | 0 | 0 | 0 | 0 | 0 | 0 | 0 | 0 | 0 | 0 | 0 | 0 | 0 | 0 | 0 | 0 | 0 | 0 | 0 | 0 | 0 | 0 | 0 | 0 | 0 | 0 | 0 | 0 | 0 | 0.9070295 | 0 | 0.02267574 | 0 | 0 | 0 | 0 | 0 | 0 | 0 | 0 | 0 | 10.1007/s11244-012-9914-z | yes |  | 0.02267574 | 24 |  |  | 120 | FALSE |  |  |  | tetraethylammonium |  |  | beta |  |  | TEOS, Al(OCH2CH3)3 | Aldrich, Gelest | [12 empty] | ['tetraethylazanium', 'Tetraethylammonium', '4-04-00-00331 (Beilstein Handbook Reference)', 'AMMONIUM, TETRAETHYL-', 'BRN 1738225', 'Ethanaminium, N,N,N-triethyl- (9CI)', 'N,N,N-Triethylethanaminium', 'Tetraetilammonio [Italian]', 'Tetramon', 'Tetrylammonium', 'ZINC00896981', 'Lopac-T-2265', 'CHEBI:44296', 'NEt4(+)', '[NEt4](+)', 'Ammonium, tetraethyl-, dodeca-.mu.-chlorohexachlorohexatantalate(2-)(2:1), octahedro-', 'Ethanaminium, N,N,N-triethyl-, dodeca-.mu.-chlorohexachlorohexatantalate(2-) octahedro (2:1)', 'NSC156315', 'nchembio874-comp2', 'NCGC00016008-01', 'NET', 'tetraethylazanium', 'InChI=1/C8H20N/c1-5-9(6-2,7-3)8-4/h5-8H2,1-4H3/q+', 'C07512', 'Tetraethylammonium', 'E4N', 'TETRAETHYLAMMONIUM ION'] |  |  | tetraethylazanium |  |  | CC[N+](CC)(CC)CC |  |  | C8H20N |  |  | *BEA |  |  | 2012
13470 | 0.04531038 | 0.003171726 | 0 | 0 | 0 | 0 | 0 | 0 | 0 | 0 | 0 | 0 | 0 | 0 | 0 | 0 | 0 | 0 | 0 | 0 | 0 | 0 | 0 | 0 | 0 | 0 | 0 | 0 | 0 | 0 | 0 | 0 | 0 | 0 | 0 | 0 | 0 | 0 | 0 | 0.9062075 | 0 | 0.02265519 | 0 | 0 | 0 | 0 | 0 | 0 | 0 | 0 | 0 | 10.1007/s11244-012-9914-z | yes | 0 | 0.02265519 | 24 |  |  | 120 | FALSE |  | 0 | 0 | tetraethylammonium |  |  | beta |  |  | TEOS, Al(OCH2CH3)3 | Aldrich, Gelest | 0 | 0 | 0 | 0 | 0 | 0 | 0 | 0 |  | Effect of Al on Zeolite Beta Solid State Chemistry | ['fourier transform infrared spectroscopy', 'unit cell contracts along', 'oxygen atoms present along'] | ['type 45 ti rotor', 'supernatant (~ 40 ml', 'rc 6 plus centrifuge'] | ['tetraethylazanium', 'Tetraethylammonium', '4-04-00-00331 (Beilstein Handbook Reference)', 'AMMONIUM, TETRAETHYL-', 'BRN 1738225', 'Ethanaminium, N,N,N-triethyl- (9CI)', 'N,N,N-Triethylethanaminium', 'Tetraetilammonio [Italian]', 'Tetramon', 'Tetrylammonium', 'ZINC00896981', 'Lopac-T-2265', 'CHEBI:44296', 'NEt4(+)', '[NEt4](+)', 'Ammonium, tetraethyl-, dodeca-.mu.-chlorohexachlorohexatantalate(2-)(2:1), octahedro-', 'Ethanaminium, N,N,N-triethyl-, dodeca-.mu.-chlorohexachlorohexatantalate(2-) octahedro (2:1)', 'NSC156315', 'nchembio874-comp2', 'NCGC00016008-01', 'NET', 'tetraethylazanium', 'InChI=1/C8H20N/c1-5-9(6-2,7-3)8-4/h5-8H2,1-4H3/q+', 'C07512', 'Tetraethylammonium', 'E4N', 'TETRAETHYLAMMONIUM ION'] |  |  | tetraethylazanium |  |  | CC[N+](CC)(CC)CC |  |  | C8H20N |  |  | *BEA |  |  | 2012
13471
13472 | 0.007782101 | 0.02594034 | 0.02594034 | 0 | 0 | 0 | 0 | 0 | 0 | 0 | 0 | 0 | 0 | 0 | 0 | 0 | 0 | 0 | 0 | 0 | 0 | 0 | 0 | 0 | 0 | 0 | 0 | 0 | 0 | 0 | 0 | 0 | 0 | 0 | 0 | 0 | 0 | 0 | 0 | 0.9079118 | 0 | 0.01297017 | 0.01945525 | 0 | 0 | 0 | 0 | 0 | 0 | 0 | 0 | 10.1007/s11244-015-0384-y | yes |  | 0 | 2 |  | 24 | 200 | FALSE |  |  |  | tetraethylammonium | dipropylamine |  | SAPO-34 |  |  | catapal B, Ludox HS-40, phosphoric acid | [13 empty] | ['tetraethylazanium', 'Tetraethylammonium', '4-04-00-00331 (Beilstein Handbook Reference)', 'AMMONIUM, TETRAETHYL-', 'BRN 1738225', 'Ethanaminium, N,N,N-triethyl- (9CI)', 'N,N,N-Triethylethanaminium', 'Tetraetilammonio [Italian]', 'Tetramon', 'Tetrylammonium', 'ZINC00896981', 'Lopac-T-2265', 'CHEBI:44296', 'NEt4(+)', '[NEt4](+)', 'Ammonium, tetraethyl-, dodeca-.mu.-chlorohexachlorohexatantalate(2-)(2:1), octahedro-', 'Ethanaminium, N,N,N-triethyl-, dodeca-.mu.-chlorohexachlorohexatantalate(2-) octahedro (2:1)', 'NSC156315', 'nchembio874-comp2', 'NCGC00016008-01', 'NET', 'tetraethylazanium', 'InChI=1/C8H20N/c1-5-9(6-2,7-3)8-4/h5-8H2,1-4H3/q+', 'C07512', 'Tetraethylammonium', 'E4N', 'TETRAETHYLAMMONIUM ION'] | ['N-propylpropan-1-amine', 'DIPROPYLAMINE', '142-84-7', 'DIPROPYL-AMINE', '1-Propanamine, N-propyl-', 'AI3-24037', 'BRN 0505974', 'CCRIS 4805', 'DIPROPYLAMINE', 'Di-n-propylamine', 'Dipropylamine [UN2383] [Flammable liquid]', 'EINECS 205-565-9', 'HSDB 2644', 'N-Propyl-1-propanamine', 'RCRA waste no. U110', 'RCRA waste number U110', 'UN2383', 'n-Dipropylamine', 'D214752_ALDRICH', '240087_ALDRICH', 'N-propylpropan-1-amine', 'InChI=1/C6H15N/c1-3-5-7-6-4-2/h7H,3-6H2,1-2H'] |  | tetraethylazanium | N-propylpropan-1-amine |  | CC[N+](CC)(CC)CC | CCCNCCC |  | C8H20N | C6H15N |  | CHA |  |  | 2015
13473 | 0.02376426 | 0.001901141 | 0 | 0.01425856 | 0 | 0 | 0 | 0 | 0 | 0 | 0 | 0 | 0 | 0 | 0 | 0 | 0 | 0 | 0 | 0 | 0 | 0 | 0 | 0 | 0 | 0 | 0 | 0 | 0 | 0 | 0 | 0 | 0 | 0 | 0 | 0 | 0 | 0 | 0 | 0.9505703 | 0 | 0.004752852 | 0 | 0 | 0 | 0 | 0 | 0 | 0 | 0 | 0 | 10.1007/s11244-015-0384-y | yes |  | 0.004752852 |  |  | 120 | 175 | TRUE |  |  |  | N,N-dimethylpiperidinium |  |  | ERS-7 |  |  | sodium silicate, Al2(SO4)3 | [13 empty] | ['1,1-dimethylpiperidin-1-ium', '1,1-Dimethylpiperidinium (8CI)(9CI)', '1,1-Dimethylpiperidinium ion', 'Mepiquat [BSI:ISO]', 'NCGC00164455-01', 'ZINC01504039', '1,1-dimethylpiperidinium', 'InChI=1/C7H16N/c1-8(2)6-4-3-5-7-8/h3-7H2,1-2H3/q+', 'piperidinium, 1,1-dimethyl-'] |  |  | 1,1-dimethylpiperidin-1-ium |  |  | C[N+]1(C)CCCCC1 |  |  | C7H16N |  |  | ESV |  |  | 2015
13474 | 0.08333333 | 0 | 0 | 0 | 0 | 0 | 0 | 0 | 0 | 0 | 0 | 0 | 0 | 0 | 0 | 0 | 0 | 0 | 0 | 0 | 0 | 0 | 0 | 0 | 0 | 0 | 0 | 0 | 0 | 0 | 0 | 0 | 0 | 0 | 0 | 0 | 0 | 0 | 0 | 0.8333333 | 0 | 0.04166667 | 0 | 0 | 0 | 0 | 0 | 0 | 0 | 0 | 0 | 10.1007/s11244-015-0384-y | yes |  | 0.04166667 |  |  | 408 | 150 | FALSE |  |  |  | diethyldimethylammonium |  |  | RUB-36 |  |  | Reheiss F-2000, Cab-O-Sil M5 | [13 empty] | ['diethyl-dimethylazanium', 'diethyl-dimethyl-ammonium', 'diethyl-dimethylammonium', 'diethyl-dimethyl-azanium'] |  |  | diethyl-dimethylazanium |  |  | CC[N+](C)(C)CC |  |  | C6H16N | [5 empty] | 2015
13475 | 0.08319468 | 0.001663894 | 0 | 0 | 0 | 0 | 0 | 0 | 0 | 0 | 0 | 0 | 0 | 0 | 0 | 0 | 0 | 0 | 0 | 0 | 0 | 0 | 0 | 0 | 0 | 0 | 0 | 0 | 0 | 0 | 0 | 0 | 0 | 0 | 0 | 0 | 0 | 0 | 0 | 0.8319468 | 0 | 0.04159734 | 0 | 0 | 0 | 0 | 0 | 0 | 0 | 0 | 0 | 10.1007/s11244-015-0384-y | yes | 0 | 0.04159734 |  | 0 | 408 | 150 | FALSE |  | 0 | 0 | diethyldimethylammonium |  |  | RUB-36 |  |  | Reheiss F-2000, Cab-O-Sil M5 |  | 0 | 0 | 0 | 0 | 0 | 0 | 0 | 0 |  | Effect of Pore and Cage Size on the Formation of Aromatic Intermediates During the Methanol-to-Olefins Reaction | ['subsequent 1h nmr analysis', 'molecular sieve void spaces', 'cage systems sufficiently large'] | ['removed using rotary evaporation', 'materials containing inorganic cations', 'assure complete organic combustion'] | ['diethyl-dimethylazanium', 'diethyl-dimethyl-ammonium', 'diethyl-dimethylammonium', 'diethyl-dimethyl-azanium'] |  |  | diethyl-dimethylazanium |  |  | CC[N+](C)(C)CC |  |  | C6H16N | [5 empty] | 2015
13476
13477 | 0.01455479 | 0.04965753 | 0.03424658 | 0 | 0 | 0 | 0 | 0 | 0 | 0 | 0 | 0 | 0 | 0 | 0 | 0 | 0 | 0 | 0 | 0 | 0 | 0 | 0 | 0 | 0 | 0 | 0 | 0 | 0.003424658 | 0 | 0 | 0 | 0 | 0 | 0 | 0 | 0 | 0 | 0 | 0.8561644 | 0 | 0.003424658 | 0.01284247 | 0.02568493 | 0 | 0 | 0 | 0 | 0 | 0 | 0 | 10.1007/s11244-017-0844-7 | yes |  | 0 |  |  | 120 | 150 | FALSE |  |  |  | Cu-tepa | diethylamine | triethylamine | SAPO-34 | [16 empty] | ["N'-(2-aminoethyl)-N-[2-(2-aminoethylamino)ethyl]ethane-1,2-diamine", 'bis[2-(2-aminoethylamino)ethyl]amine', '112-57-2', '115254-44-9', 'MLS000028888', 'SMR000059212', 'NCIOpen2_001402', 'C14690', 'NCGC00090964-01', 'PAW', '1,11-Diamino-3,6,9-triazaundecane', "1,2-Ethanediamine, N-(2-aminoethyl)-N'-(2-((2-aminoethyl)amino)ethyl)-", '1,4,7,10,13-Pentaazatridecane', '3,6,9-Triazaundecamethylenediamine', '3,6,9-Triazaundecane-1,11-diamine', '4-04-00-01244 (Beilstein Handbook Reference)', 'AI3-10049', 'BRN 0506966', 'CCRIS 6275', 'DEH 26', 'EINECS 203-986-2', 'HSDB 5171', 'N-(2-Aminoethyl)-N-(2-((2-aminoethyl)amino)ethyl-1,2-ethanediamine)', 'NSC 88603', 'TETRAETHYLENEPENTAMINE', 'Tetraethylene pentamine', 'Tetraethylenepentamine [UN2320] [Corrosive]', 'Tetraethylpentylamine', 'Tetren', 'UN2320', "N-(2-aminoethyl)-N'-{2-[(2-aminoethyl)amino]ethyl}ethane-1,2-diamine", 'NCGC00090964-02', 'T11509_ALDRICH', 'Tetrene', "1,2-Ethanediamine, N-(2-aminoethyl)-N'-[2-[(2-aminoethyl)amino]ethyl]-", 'NSC88603', 'WLN: Z2M2M2M2Z'] | ['N-ethylethanamine', 'DIETHYLAMINE', '109-89-7', 'D0806_SIAL', 'NCGC00090709-01', '386456_ALDRICH', 'ST5214507', '31730_FLUKA', 'N-ethylethanamine', 'InChI=1/C4H11N/c1-3-5-4-2/h5H,3-4H2,1-2H', 'AI3-24215', 'CCRIS 4792', 'DIETHYLAMINE', 'Diaethylamin [German]', '471216_SIAL', 'Diethylamine [UN1154] [Flammable liquid]', 'Dietilamina [Italian]', 'Dwuetyloamina [Polish]', 'EINECS 203-716-3', 'Ethanamine, N-ethyl-', 'HSDB 524', 'N,N-Diethylamine', 'UN1154'] | ['N,N-Diethylethanamine', 'TRIETHYLAMINE', '121-44-8', '144514-14-7', '168277-99-4', '172227-74-6', 'T0886_SIAL', '65897_FLUKA', 'NCIOpen2_006503', '90335_FLUKA', '471283_SIAL', '(Diethylamino)ethane', 'AI3-15425', 'CCRIS 4881', 'EINECS 204-469-4', 'Ethanamine, N,N-diethyl-', 'HSDB 896', 'N,N-Diethylethanamine', 'TEN', 'TRIETHYLAMINE', 'Triaethylamin [German]', 'Triethylamine [UN1296] [Flammable liquid]', 'Trietilamina [Italian]', 'UN1296', '90337_FLUKA', '90338_FLUKA', 'CHEBI:35026', '90340_FLUKA', '17924_FLUKA', 'NEt3', 'C14691', 'W424601_ALDRICH', '(C2H5)3N', 'InChI=1/C6H15N/c1-4-7(5-2)6-3/h4-6H2,1-3H', 'N,N,N-triethylamine', 'ST5214499', 'Triaethylamin', 'Triethylamin'] | N'-(2-aminoethyl)-N-[2-(2-aminoethylamino)ethyl]ethane-1,2-diamine | N-ethylethanamine | N,N-Diethylethanamine | NCCNCCNCCNCCN | CCNCC | CCN(CC)CC | C8H23N5 | C4H11N | C6H15N | CHA |  |  | 2017
13478 | 0.04643819 | 0.005758336 | 0 | 0.009287638 | 0 | 0 | 0 | 0 | 0 | 0 | 0 | 0 | 0 | 0 | 0 | 0 | 0 | 0 | 0 | 0 | 0 | 0 | 0 | 0 | 0 | 0 | 0 | 0 | 0.0009287638 | 0 | 0 | 0 | 0 | 0 | 0 | 0 | 0 | 0 | 0 | 0.9287638 | 0 | 0.0009287638 | 0.006965729 | 0 | 0 | 0 | 0 | 0 | 0 | 0 | 0 | 10.1007/s11244-017-0844-7 | yes | 0 | 0.0009287638 | 0 | 0 | 240 | 150 | FALSE |  | 0 | 0 | Cu-tepa | TMAda |  | SSZ-13 |  |  |  |  | 0 | 0 | 0 | 0 | 0 | 0 | 0 | 0 |  | Identification of Distinct Copper Species in Cu-CHA Samples Using NO as Probe Molecule. A Combined IR Spectroscopic and DFT Study | ['copper exchanged molecular sieves', 'co reveals different types', 'dimeric copper oxo'] | ['to2 molar ratios', 'one pot method', 'occluded organic species'] | ["N'-(2-aminoethyl)-N-[2-(2-aminoethylamino)ethyl]ethane-1,2-diamine", 'bis[2-(2-aminoethylamino)ethyl]amine', '112-57-2', '115254-44-9', 'MLS000028888', 'SMR000059212', 'NCIOpen2_001402', 'C14690', 'NCGC00090964-01', 'PAW', '1,11-Diamino-3,6,9-triazaundecane', "1,2-Ethanediamine, N-(2-aminoethyl)-N'-(2-((2-aminoethyl)amino)ethyl)-", '1,4,7,10,13-Pentaazatridecane', '3,6,9-Triazaundecamethylenediamine', '3,6,9-Triazaundecane-1,11-diamine', '4-04-00-01244 (Beilstein Handbook Reference)', 'AI3-10049', 'BRN 0506966', 'CCRIS 6275', 'DEH 26', 'EINECS 203-986-2', 'HSDB 5171', 'N-(2-Aminoethyl)-N-(2-((2-aminoethyl)amino)ethyl-1,2-ethanediamine)', 'NSC 88603', 'TETRAETHYLENEPENTAMINE', 'Tetraethylene pentamine', 'Tetraethylenepentamine [UN2320] [Corrosive]', 'Tetraethylpentylamine', 'Tetren', 'UN2320', "N-(2-aminoethyl)-N'-{2-[(2-aminoethyl)amino]ethyl}ethane-1,2-diamine", 'NCGC00090964-02', 'T11509_ALDRICH', 'Tetrene', "1,2-Ethanediamine, N-(2-aminoethyl)-N'-[2-[(2-aminoethyl)amino]ethyl]-", 'NSC88603', 'WLN: Z2M2M2M2Z'] | ['1-adamantyl-trimethylazanium', '1-adamantyl-trimethyl-ammonium', '1-adamantyl-trimethylammonium', '1-adamantyl-trimethyl-azanium', 'Adamantan-1-yl-trimethyl-ammonium', 'BAS 00109379', 'Oprea1_162065', 'Oprea1_825759', 'ZINC05002989', 'AIDS-211740', 'AIDS211740', 'Tricyclo[3.3.1.1]decan-1-aminium, N,N,N-trimethyl-'] |  | N'-(2-aminoethyl)-N-[2-(2-aminoethylamino)ethyl]ethane-1,2-diamine | 1-adamantyl-trimethylazanium |  | NCCNCCNCCNCCN | C[N+](C)(C)C12CC3CC(CC(C3)C1)C2 |  | C8H23N5 | C13H24N |  | CHA |  |  | 2017
13479
13480 | 0.04414231 | 0.005473647 | 0 | 0.008828463 | 0 | 0 | 0 | 0 | 0 | 0 | 0 | 0 | 0 | 0 | 0 | 0 | 0 | 0 | 0 | 0 | 0 | 0 | 0 | 0 | 0 | 0 | 0 | 0 | 0.002648539 | 0 | 0 | 0 | 0 | 0 | 0 | 0 | 0 | 0 | 0 | 0.9269886 | 0 | 0.002648539 | 0.006621347 | 0 | 0 | 0 | 0 | 0 | 0 | 0 | 0 | 10.1007/s11244-018-0929-y | yes |  | 0.002648539 |  |  | 336 | 150 | FALSE |  |  |  | copper-tetraethylethylenepentamine | N,N,N-trimethyl-1-adamantammonium |  | SSZ-13 | [17 empty] | ['1-adamantyl-trimethylazanium', '1-adamantyl-trimethyl-ammonium', '1-adamantyl-trimethylammonium', '1-adamantyl-trimethyl-azanium', 'Adamantan-1-yl-trimethyl-ammonium', 'BAS 00109379', 'Oprea1_162065', 'Oprea1_825759', 'ZINC05002989', 'AIDS-211740', 'AIDS211740', 'Tricyclo[3.3.1.1]decan-1-aminium, N,N,N-trimethyl-'] |  |  | 1-adamantyl-trimethylazanium |  | NCCNCCNCCNCCN.[Cu] | C[N+](C)(C)C12CC3CC(CC(C3)C1)C2 |  | C8H23CuN5 | C13H24N |  | CHA |  |  | 2018
13481 | 0.009075711 | 0.0477669 | 0.03821352 | 0 | 0 | 0 | 0 | 0 | 0 | 0 | 0 | 0 | 0 | 0 | 0 | 0 | 0 | 0 | 0 | 0 | 0 | 0 | 0 | 0 | 0 | 0 | 0 | 0 | 0.00214951 | 0 | 0 | 0 | 0 | 0 | 0 | 0 | 0 | 0 | 0 | 0.8598042 | 0 | 0.00214951 | 0.0408407 | 0 | 0 | 0 | 0 | 0 | 0 | 0 | 0 | 10.1007/s11244-018-0929-y | yes | 0 | 0 | 24 | 0 | 120 | 150 | FALSE | SAPO-34 | 0 | 0 | copper-tetraethylethylenepentamine | diethylamine |  | SAPO-34 |  |  |  |  | 0 | 0 | 0 | 0 | 0 | 0 | 0 | 0 |  | Modeling of EPR Parameters for Cu(II): Application to the Selective Reduction of NOx Catalyzed by Cu-Zeolites | ['three molecular sieves', 'exhaustive computational study', 'relevant systems involved'] | ['2 mm aqueous solution', 'pot direct synthesis using', '4 h2o per gram'] |  | ['N-ethylethanamine', 'DIETHYLAMINE', '109-89-7', 'D0806_SIAL', 'NCGC00090709-01', '386456_ALDRICH', 'ST5214507', '31730_FLUKA', 'N-ethylethanamine', 'InChI=1/C4H11N/c1-3-5-4-2/h5H,3-4H2,1-2H', 'AI3-24215', 'CCRIS 4792', 'DIETHYLAMINE', 'Diaethylamin [German]', '471216_SIAL', 'Diethylamine [UN1154] [Flammable liquid]', 'Dietilamina [Italian]', 'Dwuetyloamina [Polish]', 'EINECS 203-716-3', 'Ethanamine, N-ethyl-', 'HSDB 524', 'N,N-Diethylamine', 'UN1154'] |  |  | N-ethylethanamine |  | NCCNCCNCCNCCN.[Cu] | CCNCC |  | C8H23CuN5 | C4H11N |  | CHA |  |  | 2018
13482
13483
13484
13485 | 0.05006508 | 0.003704816 | 0 | 0.01001302 | 0 | 0 | 0 | 0 | 0 | 0 | 0 | 0 | 0 | 0 | 0 | 0 | 0 | 0 | 0 | 0 | 0 | 0 | 0 | 0 | 0 | 0 | 0 | 0 | 0 | 0 | 0 | 0 | 0 | 0 | 0 | 0 | 0 | 0 | 0 | 0.916191 | 0 | 0.01001302 | 0 | 0 | 0 | 0 | 0 | 0 | 0 | 0 | 0 | 10.1007/s11244-018-1016-0 | yes | 0 | 0.01001302 |  |  | 120 | 150 | TRUE |  | 0 | 0 | N,N,N-trimethyl-1-adamantammonium |  |  | CHA |  |  | aluminum hydroxide, fumed silica | Aldrich, | 0 | 0 | 0 | 0 | 0 | 0 | 0 | 0 |  | Effect of the Presence of Ceria in the NSR Catalyst on the Hydrothermal Resistance and Global DeNOx Performance of Coupled LNT–SCR Systems | ['two subsequent reactors', 'null n2o production', 'severe hydrothermal aging'] | ['rotatory evaporator applying vacuum', 'organic structure directing agent', 'bigger commercial sample supplied'] | ['1-adamantyl-trimethylazanium', '1-adamantyl-trimethyl-ammonium', '1-adamantyl-trimethylammonium', '1-adamantyl-trimethyl-azanium', 'Adamantan-1-yl-trimethyl-ammonium', 'BAS 00109379', 'Oprea1_162065', 'Oprea1_825759', 'ZINC05002989', 'AIDS-211740', 'AIDS211740', 'Tricyclo[3.3.1.1]decan-1-aminium, N,N,N-trimethyl-'] |  |  | 1-adamantyl-trimethylazanium |  |  | C[N+](C)(C)C12CC3CC(CC(C3)C1)C2 |  |  | C13H24N |  |  | CHA |  |  | 2018
13486
13487
13488 | 0.1040583 | 0 | 0 | 0 | 0 | 0 | 0 | 0 | 0 | 0 | 0 | 0.05723205 | 0 | 0 | 0 | 0 | 0 | 0 | 0 | 0 | 0 | 0 | 0 | 0 | 0 | 0 | 0 | 0 | 0 | 0.001040583 | 0 | 0 | 0 | 0 | 0 | 0 | 0 | 0 | 0 | 0.780437 | 0 | 0.05723205 | 0 | 0 | 0 | 0 | 0 | 0 | 0 | 0 | 0 | 10.1007/s11244-018-1078-z | yes | 0 | 0 | 0 | 0 | 168 | 140 |  |  | 0 | 0 | tetraethylammonium |  |  | Beta |  |  | TEOS, HF, SnCl4 |  | 0 | 0 | 0 | 0 | 0 | 0 | 0 | 0 |  | Influence of Composition and Preparation Method on the Continuous Performance of Sn-Beta for Glucose-Fructose Isomerisation | ['materials containing dilute amounts', 'less adsorptive siliceous matrix', 'synthetically prepared catalysts leads'] | ['see reference 24 ).', 'nh4 +- form', '20 h ).'] | ['tetraethylazanium', 'Tetraethylammonium', '4-04-00-00331 (Beilstein Handbook Reference)', 'AMMONIUM, TETRAETHYL-', 'BRN 1738225', 'Ethanaminium, N,N,N-triethyl- (9CI)', 'N,N,N-Triethylethanaminium', 'Tetraetilammonio [Italian]', 'Tetramon', 'Tetrylammonium', 'ZINC00896981', 'Lopac-T-2265', 'CHEBI:44296', 'NEt4(+)', '[NEt4](+)', 'Ammonium, tetraethyl-, dodeca-.mu.-chlorohexachlorohexatantalate(2-)(2:1), octahedro-', 'Ethanaminium, N,N,N-triethyl-, dodeca-.mu.-chlorohexachlorohexatantalate(2-) octahedro (2:1)', 'NSC156315', 'nchembio874-comp2', 'NCGC00016008-01', 'NET', 'tetraethylazanium', 'InChI=1/C8H20N/c1-5-9(6-2,7-3)8-4/h5-8H2,1-4H3/q+', 'C07512', 'Tetraethylammonium', 'E4N', 'TETRAETHYLAMMONIUM ION'] |  |  | tetraethylazanium |  |  | CC[N+](CC)(CC)CC |  |  | C8H20N |  |  | *BEA |  |  | 2019
13489
13490
13491 | 0.3010235 | 0 | 0 | 0 | 0 | 0 | 0 | 0 | 0 | 0 | 0 | 0 | 0 | 0 | 0 | 0 | 0 | 0 | 0 | 0 | 0.003612282 | 0 | 0 | 0 | 0 | 0 | 0 | 0 | 0 | 0 | 0 | 0 | 0 | 0 | 0 | 0 | 0 | 0 | 0 | 0.5267911 | 0.6115935 | 0.08428657 | 0 | 0 | 0 | 0 | 0 | 0 | 0 | 0 | 0 | 10.1007/s11244-019-01151-8 | yes |  | 0.08428657 |  |  | 168 | 90 |  |  |  |  | Tetrapropylammonium |  |  | MFI |  |  | TEOS, Fe(NO3)3, ethanol | Angara, Merck | [12 empty] | ['tetrapropylazanium', 'Tetrapropylammonium', '13010-31-6', 'ZINC01669523', '1-Propanaminium, N,N,N-tripropyl-', 'InChI=1/C12H28N/c1-5-9-13(10-6-2,11-7-3)12-8-4/h5-12H2,1-4H3/q+', 'Tetrapropylammonium', 'Tetrapropylamine'] |  |  | tetrapropylazanium |  |  | CCC[N+](CCC)(CCC)CCC |  |  | C12H28N |  |  | MFI |  |  | 2019
13492 | 0.03783293 | 0 | 0 | 0.007566586 | 0 | 0 | 0 | 0 | 0 | 0 | 0 | 0 | 0 | 0 | 0 | 0 | 0 | 0 | 0 | 0 | 0.0004539952 | 0 | 0 | 0 | 0 | 0 | 0 | 0 | 0 | 0 | 0 | 0 | 0 | 0 | 0 | 0 | 0 | 0 | 0 | 0.9458232 | 0 | 0.004161622 | 0 | 0 | 0 | 0 | 0 | 0 | 0 | 0 | 0 | 10.1007/s11244-019-01151-8 | yes | 0 | 0.004161622 | 0 | 0 | 72 | 160 |  |  | 0 | 0 | Tetrapropylammonium |  |  | MFI |  |  | TEOS, Fe(NO3)3, ethanol | Angara, Merck | 0 | 0 | 0 | 0 | 0 | 0 | 0 | 0 |  | Formic Acid Production Via Methane Peroxide Oxidation Over Oxalic Acid Activated Fe-MFI Catalysts | ['n2 adsorption techniques', 'h2o2 utilization upon', '27al mas nmr'] | ['lined stainless steel autoclaves', '27al nmr data indicated', '>= 98 %, angara'] | ['tetrapropylazanium', 'Tetrapropylammonium', '13010-31-6', 'ZINC01669523', '1-Propanaminium, N,N,N-tripropyl-', 'InChI=1/C12H28N/c1-5-9-13(10-6-2,11-7-3)12-8-4/h5-12H2,1-4H3/q+', 'Tetrapropylammonium', 'Tetrapropylamine'] |  |  | tetrapropylazanium |  |  | CCC[N+](CCC)(CCC)CCC |  |  | C12H28N |  |  | MFI |  |  | 2019
13493
13494
13495
13496
13497 | 0.03830369 | 0.001519988 | 0 | 0.009423925 | 0 | 0 | 0 | 0 | 0 | 0 | 0 | 0 | 0 | 0 | 0 | 0 | 0 | 0 | 0 | 0 | 0 | 0 | 0 | 0 | 0 | 0 | 0 | 0 | 0 | 0 | 0 | 0 | 0 | 0 | 0 | 0 | 0 | 0 | 0 | 0.9484724 | 0 | 0.001139991 | 0 | 0 | 0 | 0 | 0 | 0 | 0 | 0 | 0 | 10.1007/s11270-017-3497-z | yes | 0 | 0.001139991 | 1 | 50 | 48 | 180 |  |  | 0 | 0 | tetrapropylammonium |  |  | ZSM-5 |  |  | NaAlO2, NaOH, silica sol |  | 0 | 0 | 0 | 0 | 0 | 0 | 0 | 0 |  |  | ['soil pollution volume 228', 'article number', 'article'] | ['permissions download citation published', 'filtrate ph approached 8', 'kim 2015 ),'] | ['tetrapropylazanium', 'Tetrapropylammonium', '13010-31-6', 'ZINC01669523', '1-Propanaminium, N,N,N-tripropyl-', 'InChI=1/C12H28N/c1-5-9-13(10-6-2,11-7-3)12-8-4/h5-12H2,1-4H3/q+', 'Tetrapropylammonium', 'Tetrapropylamine'] |  |  | tetrapropylazanium |  |  | CCC[N+](CCC)(CCC)CCC |  |  | C12H28N |  |  | MFI |  |  | 2017
13498
13499
13500
13501
13502 | 0.01211063 | 0.005632851 | 0 | 0.04280967 | 0 | 0 | 0 | 0 | 0 | 0 | 0 | 0 | 0 | 0 | 0 | 0 | 0 | 0 | 0 | 0 | 0 | 0 | 0 | 0 | 0 | 0 | 0 | 0 | 0 | 0 | 0 | 0 | 0 | 0 | 0 | 0 | 0 | 0 | 0 | 0.9051991 | 0 | 0 | 0 | 0 | 0 | 0 | 0 | 0 | 0 | 0 | 0 | 10.1007/s11356-018-2074-3 | yes | 0 | 0.03424773 | 0 | 0 | 48 | 100 |  |  | 0 | 0 |  |  |  | zeolite Y |  |  | NaOH, sodium silicate, sodium aluminate | Emsure, Aldrich, Aldrich | 0 | 0 | 0 | 0 | 0 | 0 | 0 | 0 |  |  | ['pollution research volume 25', 'pages 19054', 'environmental science'] | ['three different synthesis periods', '02 g adsorbent mass', 'pointing triangle ), s1'] | [12 empty] | FAU |  |  | 2018
13503
13504
13505 | 0.03203403 | 0.001281361 | 0 | 0.0002690859 | 0 | 0 | 0 | 0 | 0 | 0 | 0 | 0.0002690859 | 0 | 0 | 0 | 0 | 0 | 0 | 0 | 0 | 0 | 0 | 0 | 0 | 0 | 0 | 0 | 0 | 0 | 0 | 0 | 0 | 0 | 0 | 0 | 0 | 0 | 0 | 0 | 0.961021 | 0 | 0.005125445 | 0 | 0 | 0 | 0 | 0 | 0 | 0 | 0 | 0 | 10.1007/s11356-019-07547-z | yes | 0 | 0 | 0.5 | 0 | 48 | 100 |  |  | 0 | 0 | tetrapropylammonium |  |  | ZSM-5 |  |  | aluminum sulfate, TEOS, NaF |  | 0 | 0 | 0 | 0 | 0 | 0 | 0 | 0 |  |  | ['pollution research volume 27', 'pages 9935', 'environmental science'] | ['permissions download citation received', '07 august 2019 published', '01 g sodium fluoride'] | ['tetrapropylazanium', 'Tetrapropylammonium', '13010-31-6', 'ZINC01669523', '1-Propanaminium, N,N,N-tripropyl-', 'InChI=1/C12H28N/c1-5-9-13(10-6-2,11-7-3)12-8-4/h5-12H2,1-4H3/q+', 'Tetrapropylammonium', 'Tetrapropylamine'] |  |  | tetrapropylazanium |  |  | CCC[N+](CCC)(CCC)CCC |  |  | C12H28N |  |  | MFI |  |  | 2020
13506
13507 | 0.05245122 | 0.003496748 | 0 | 0.01993146 | 0.01888244 | 0 | 0 | 0 | 0 | 0 | 0 | 0 | 0 | 0 | 0 | 0 | 0 | 0 | 0 | 0 | 0 | 0 | 0 | 0 | 0 | 0 | 0 | 0 | 0 | 0 | 0 | 0 | 0 | 0 | 0 | 0 | 0 | 0 | 0 | 0.874187 | 0 | 0 | 0 | 0 | 0 | 0 | 0 | 0 | 0 | 0 | 0 | 10.1007/s11814-008-0254-4 | yes | 0 | 0.03105112 | 0 | 0 | 24 | 170 |  |  | 0 | 0 |  |  |  | Zeolite L |  |  |  |  | 0 | 0 | 0 | 0 | 0 | 0 | 0 | 0 |  |  | ['chemical engineering volume 25', 'pages 1546', 'korean journal'] | ['permissions download citation received', '13 february 2008 published', 'zeolite l crystals depends'] | [12 empty] | LTL |  |  | 2008
13508
13509 | 0.004142502 | 0.001657001 | 0 | 0.08285004 | 0 | 0 | 0 | 0 | 0 | 0 | 0 | 0 | 0 | 0 | 0 | 0 | 0 | 0 | 0 | 0 | 0 | 0 | 0 | 0 | 0 | 0 | 0 | 0 | 0 | 0 | 0 | 0 | 0 | 0 | 0 | 0 | 0 | 0 | 0 | 0.8285004 | 0 | 0 | 0 | 0 | 0 | 0 | 0 | 0 | 0 | 0 | 0 | 10.1007/s11998-009-9195-z | yes | 0 | 0.08285004 | 0.5 | 0 | 4 | 65 |  |  | 0 | 0 |  |  |  | zeolite A |  |  | sodium meta silicate, aluminum chloride, NaOH | Qualigens, SD Fine, Merck | 0 | 0 | 0 | 0 | 0 | 0 | 0 | 0 |  |  | ['research volume 7', 'pages 383', 'coatings technology'] | ['washing liquid became neutral', 'sodium meta silicate nonahydrate', 'median pore size 1'] | [12 empty] | LTA |  |  | 2010
13510
13511
13512
13513 | 0.003690037 | 0.02460025 | 0.02460025 | 0 | 0 | 0 | 0 | 0 | 0 | 0 | 0 | 0 | 0 | 0 | 0 | 0 | 0 | 0 | 0 | 0 | 0 | 0 | 0 | 0 | 0 | 0 | 0 | 0 | 0 | 0 | 0 | 0 | 0 | 0 | 0 | 0 | 0 | 0 | 0 | 0.9225092 | 0 | 0.02460025 | 0 | 0 | 0 | 0 | 0 | 0 | 0 | 0 | 0 | 10.1007/s12034-016-1194-y | yes | 0 | 0 | 1 | 0 | 24 | 180 | FALSE |  | 0 | 0 | tetraethylammonium |  |  | SAPO-5 | SAPO-34 |  | AIP, NaOH, H3PO4, TEOS | Merck | 0 | 0 | 0 | 0 | 0 | 0 | 0 | 0 |  | Ni(II) decorated nano silicoaluminophosphate molecular sieves-modified carbon paste electrode as an electrocatalyst for electrooxidation of methanol | ['nano sapo channels provides', 'modified carbon paste electrode', 'nano sapo molecular sieves'] | ['teflon lined stainless steel', 'naoh ), tetraethylammonium hydroxide', 'kcl ), potassium hexacyanoferrate'] | ['tetraethylazanium', 'Tetraethylammonium', '4-04-00-00331 (Beilstein Handbook Reference)', 'AMMONIUM, TETRAETHYL-', 'BRN 1738225', 'Ethanaminium, N,N,N-triethyl- (9CI)', 'N,N,N-Triethylethanaminium', 'Tetraetilammonio [Italian]', 'Tetramon', 'Tetrylammonium', 'ZINC00896981', 'Lopac-T-2265', 'CHEBI:44296', 'NEt4(+)', '[NEt4](+)', 'Ammonium, tetraethyl-, dodeca-.mu.-chlorohexachlorohexatantalate(2-)(2:1), octahedro-', 'Ethanaminium, N,N,N-triethyl-, dodeca-.mu.-chlorohexachlorohexatantalate(2-) octahedro (2:1)', 'NSC156315', 'nchembio874-comp2', 'NCGC00016008-01', 'NET', 'tetraethylazanium', 'InChI=1/C8H20N/c1-5-9(6-2,7-3)8-4/h5-8H2,1-4H3/q+', 'C07512', 'Tetraethylammonium', 'E4N', 'TETRAETHYLAMMONIUM ION'] |  |  | tetraethylazanium |  |  | CC[N+](CC)(CC)CC |  |  | C8H20N |  |  | AFI | CHA |  | 2016
13514
13515
13516
13517
13518 | 0.02122872 | 0.001401095 | 0 | 0.006368615 | 0 | 0 | 0 | 0 | 0 | 0 | 0 | 0 | 0 | 0 | 0 | 0 | 0 | 0 | 0 | 0 | 0 | 0 | 0 | 0 | 0 | 0 | 0 | 0 | 0 | 0 | 0 | 0 | 0 | 0 | 0 | 0 | 0 | 0 | 0 | 0.9552923 | 0 | 0.01061436 | 0 | 0 | 0 | 0 | 0 | 0 | 0 | 0 | 0 | 10.1007/s12039-020-01855-5 | yes | 0 | 0.005094892 | 0 | 0 | 168 | 155 |  |  | 0 | 0 | hexamethyleneimine |  |  | MCM-22 |  |  | NaOH, Ludox HS-40, sodium aluminate | Aldrich, Aldrich | 0 | 0 | 0 | 0 | 0 | 0 | 0 | 0 |  |  | ['chemical sciences volume 132', 'article number', 'article'] | ['permissions download citation received', 'using gas chromatography equipped', '30 june 2020 revised'] | ['azepane', '111-49-9', 'CHEBI:32616', 'azepane', 'NCGC00091040-01', 'H10401_ALDRICH', '1H-Azepine, hexahydro-', 'Azacycloheptane', 'Azepine, hexahydro-', 'Cyclohexamethylenimine', 'G 0', 'Hexahydro-1H-azepine', 'Hexahydroazepine', 'Hexamethylene imine', 'Hexamethylenimine', 'Homopiperidine', 'NSC16236', 'Perhydroazepine', 'WLN: T7MTJ', 'InChI=1/C6H13N/c1-2-4-6-7-5-3-1/h7H,1-6H', '1-Azacycloheptane', '5-20-04-00003 (Beilstein Handbook Reference)', 'AI3-26610', 'BRN 0001084', 'CP 18407', 'Cycloheptane, 1-aza-', 'EINECS 203-875-9', 'HSDB 562', 'Hexamethyleneimine', 'Hexamethyleneimine [UN2493] [Flammable liquid]', 'NSC 16236', 'UN2493', 'ST5213818'] |  |  | azepane |  |  | C1CCCNCC1 |  |  | C6H13N |  |  | MWW |  |  | 2020
13519
13520
13521
13522
13523 | 0.002624672 | 0.02624672 | 0.02624672 | 0 | 0 | 0 | 0 | 0 | 0 | 0 | 0 | 0 | 0 | 0 | 0 | 0 | 0 | 0 | 0 | 0 | 0 | 0 | 0 | 0 | 0 | 0 | 0 | 0 | 0 | 0 | 0 | 0 | 0 | 0 | 0 | 0 | 0 | 0 | 0 | 0.9186352 | 0 | 0.02624672 | 0 | 0 | 0 | 0 | 0 | 0 | 0 | 0 | 0 | 10.1007/s12209-017-0065-y | yes | 0 | 0 | 24 | 120 | 48 | 200 |  |  | 0 | 0 | tetraethylammonium |  |  | SAPO-34 |  |  | pseudoboehmite, phosphoric acid, Ludox AS-40 | Shandong, Tianjin, Aldrich | 0 | 0 | 0 | 0 | 0 | 0 | 0 | 0 |  |  | ['tianjin university volume 23', 'pages 501', 'transactions'] | ['permissions download citation published', 'weight hourly space velocity', '77 g silica sol'] | ['tetraethylazanium', 'Tetraethylammonium', '4-04-00-00331 (Beilstein Handbook Reference)', 'AMMONIUM, TETRAETHYL-', 'BRN 1738225', 'Ethanaminium, N,N,N-triethyl- (9CI)', 'N,N,N-Triethylethanaminium', 'Tetraetilammonio [Italian]', 'Tetramon', 'Tetrylammonium', 'ZINC00896981', 'Lopac-T-2265', 'CHEBI:44296', 'NEt4(+)', '[NEt4](+)', 'Ammonium, tetraethyl-, dodeca-.mu.-chlorohexachlorohexatantalate(2-)(2:1), octahedro-', 'Ethanaminium, N,N,N-triethyl-, dodeca-.mu.-chlorohexachlorohexatantalate(2-) octahedro (2:1)', 'NSC156315', 'nchembio874-comp2', 'NCGC00016008-01', 'NET', 'tetraethylazanium', 'InChI=1/C8H20N/c1-5-9(6-2,7-3)8-4/h5-8H2,1-4H3/q+', 'C07512', 'Tetraethylammonium', 'E4N', 'TETRAETHYLAMMONIUM ION'] |  |  | tetraethylazanium |  |  | CC[N+](CC)(CC)CC |  |  | C8H20N |  |  | CHA |  |  | 2017
13524
13525
13526 | 0.04201681 | 0.007002801 | 0 | 0.0210084 | 0 | 0 | 0 | 0 | 0 | 0 | 0 | 0 | 0 | 0 | 0 | 0 | 0 | 0 | 0 | 0 | 0 | 0 | 0 | 0 | 0 | 0 | 0 | 0 | 0.003501401 | 0 | 0 | 0 | 0 | 0 | 0 | 0 | 0 | 0 | 0 | 0.9103641 | 0 | 0.008053221 | 0 | 0 | 0 | 0 | 0 | 0 | 0 | 0 | 0 | 10.1007/s12598-018-1143-6 | yes | 0 | 0.008053221 | 3 | 0 | 96 | 160 |  |  | 0 | 0 | N,N,N-trimethyl-1-adamantyl ammonium |  |  | SSZ-13 |  |  | NaOH, sodium silicate, aluminum sulfate |  | 0 | 0 | 0 | 0 | 0 | 0 | 0 | 0 |  |  | ['rare metals volume 38', 'pages 210', 'cite'] | ['permissions download citation published', 'ion exchange three times', 'obtain suitable cu loadings'] | ['1-adamantyl-trimethylazanium', '1-adamantyl-trimethyl-ammonium', '1-adamantyl-trimethylammonium', '1-adamantyl-trimethyl-azanium', 'Adamantan-1-yl-trimethyl-ammonium', 'BAS 00109379', 'Oprea1_162065', 'Oprea1_825759', 'ZINC05002989', 'AIDS-211740', 'AIDS211740', 'Tricyclo[3.3.1.1]decan-1-aminium, N,N,N-trimethyl-'] |  |  | 1-adamantyl-trimethylazanium |  |  | C[N+](C)(C)C12CC3CC(CC(C3)C1)C2 |  |  | C13H24N |  |  | CHA |  |  | 2019
13527
13528
13529 | 0.006088486 | 0.02705994 | 0.02705994 | 0 | 0 | 0 | 0 | 0 | 0 | 0 | 0 | 0 | 0 | 0 | 0 | 0 | 0 | 0 | 0 | 0 | 0 | 0 | 0 | 0 | 0 | 0 | 0 | 0 | 0 | 0 | 0 | 0 | 0 | 0 | 0 | 0 | 0 | 0 | 0 | 0.8956839 | 0 | 0.0441077 | 0 | 0 | 0 | 0 | 0 | 0 | 0 | 0 | 0 | 10.1007/s13399-020-00907-7 | yes | 0 | 0 | 2 | 0 | 60 | 200 |  |  | 0 | 0 | tetraethylammonium |  |  | SAPO-34 |  |  | AIP, phosphoric acid, fumed silica | Aldrich, Aldrich, Aldrich | 0 | 0 | 0 | 0 | 0 | 0 | 0 | 0 |  |  | ['biomass conversion', 'cite', 'biorefinery'] | ['maintained around 25 %,', 'chabazite cubic structure identical', '20d wisestir heater equipped'] | ['tetraethylazanium', 'Tetraethylammonium', '4-04-00-00331 (Beilstein Handbook Reference)', 'AMMONIUM, TETRAETHYL-', 'BRN 1738225', 'Ethanaminium, N,N,N-triethyl- (9CI)', 'N,N,N-Triethylethanaminium', 'Tetraetilammonio [Italian]', 'Tetramon', 'Tetrylammonium', 'ZINC00896981', 'Lopac-T-2265', 'CHEBI:44296', 'NEt4(+)', '[NEt4](+)', 'Ammonium, tetraethyl-, dodeca-.mu.-chlorohexachlorohexatantalate(2-)(2:1), octahedro-', 'Ethanaminium, N,N,N-triethyl-, dodeca-.mu.-chlorohexachlorohexatantalate(2-) octahedro (2:1)', 'NSC156315', 'nchembio874-comp2', 'NCGC00016008-01', 'NET', 'tetraethylazanium', 'InChI=1/C8H20N/c1-5-9(6-2,7-3)8-4/h5-8H2,1-4H3/q+', 'C07512', 'Tetraethylammonium', 'E4N', 'TETRAETHYLAMMONIUM ION'] |  |  | tetraethylazanium |  |  | CC[N+](CC)(CC)CC |  |  | C8H20N |  |  | CHA |  |  | 2020
13530
13531 | 0.009009009 | 0.03003003 | 0.03003003 | 0 | 0 | 0 | 0 | 0 | 0 | 0 | 0 | 0 | 0 | 0 | 0 | 0 | 0 | 0 | 0 | 0 | 0 | 0 | 0 | 0 | 0 | 0 | 0 | 0 | 0 | 0 | 0 | 0 | 0 | 0 | 0 | 0 | 0 | 0 | 0 | 0.9009009 | 0 | 0.01501502 | 0.01501502 | 0 | 0 | 0 | 0 | 0 | 0 | 0 | 0 | 10.1007/s13762-013-0334-9 | yes |  | 0 | 24 |  | 48 | 185 |  |  |  |  | tetraethylammonium | morpholine |  | SAPO-34 |  |  | AIP, orthophosphoric acid, colloidal silica | Merck, Merck, Aldrich | [12 empty] | ['tetraethylazanium', 'Tetraethylammonium', '4-04-00-00331 (Beilstein Handbook Reference)', 'AMMONIUM, TETRAETHYL-', 'BRN 1738225', 'Ethanaminium, N,N,N-triethyl- (9CI)', 'N,N,N-Triethylethanaminium', 'Tetraetilammonio [Italian]', 'Tetramon', 'Tetrylammonium', 'ZINC00896981', 'Lopac-T-2265', 'CHEBI:44296', 'NEt4(+)', '[NEt4](+)', 'Ammonium, tetraethyl-, dodeca-.mu.-chlorohexachlorohexatantalate(2-)(2:1), octahedro-', 'Ethanaminium, N,N,N-triethyl-, dodeca-.mu.-chlorohexachlorohexatantalate(2-) octahedro (2:1)', 'NSC156315', 'nchembio874-comp2', 'NCGC00016008-01', 'NET', 'tetraethylazanium', 'InChI=1/C8H20N/c1-5-9(6-2,7-3)8-4/h5-8H2,1-4H3/q+', 'C07512', 'Tetraethylammonium', 'E4N', 'TETRAETHYLAMMONIUM ION'] | ['Morpholine', '110-91-8', '147366-31-2', '61791-40-0', '88542-81-8', '96122-95-1', '99108-56-2', '1-Oxa-4-azacyclohexane', '2H-1,4-Oxazine, tetrahydro-', '4H-1,4-Oxazine, tetrahydro-', 'BASF 238', 'Diethylene imidoxide', 'Diethylene oximide', 'Diethyleneimide oxide', 'Diethylenimide oxide', 'Morpholine', 'NSC9376', 'Tetrahydro-1,4-isoxazine', 'Tetrahydro-1,4-oxazine', 'Tetrahydro-2H-1,4-oxazine', 'Tetrahydro-p-oxazine', 'WLN: T6M DOTJ', 'p-Isoxazine, tetrahydro-', 'C14452', '90179_FLUKA', 'nchembio800-comp6', '134236_SIAL', 'Oprea1_317540', '4-27-00-00015 (Beilstein Handbook Reference)', 'AI3-01231', 'BRN 0102549', 'CCRIS 2482', 'Caswell No. 584', 'Drewamine', 'EINECS 203-815-1', 'EPA Pesticide Chemical Code 054701', 'HSDB 102', 'Morpholine [UN2054] [Flammable liquid]', 'NSC 9376', 'UN2054', 'NCIMech_000154', '252360_SIAL', 'ST5213815', 'CHEBI:34856', 'EINECS 263-172-8', 'Morpholine, 4-soya alkyl derivs.', 'InChI=1/C4H9NO/c1-3-6-4-2-5-1/h5H,1-4H', '69880_FLUKA', 'nchembio800_comp6', '394467_ALDRICH', '643599_ALDRICH', 'Morpholine on Rasta Resin', 'AIDS-018605', 'AIDS018605', 'NCIOpen2_007748'] |  | tetraethylazanium | Morpholine |  | CC[N+](CC)(CC)CC | C1COCCN1 |  | C8H20N | C4H9NO |  | CHA |  |  | 2013
13532 | 0.06257822 | 0.006257822 | 0 | 0.03254068 | 0.01126408 | 0 | 0 | 0 | 0 | 0 | 0 | 0 | 0 | 0 | 0 | 0 | 0 | 0 | 0 | 0 | 0 | 0 | 0 | 0 | 0 | 0 | 0 | 0 | 0 | 0 | 0 | 0 | 0 | 0 | 0 | 0 | 0 | 0 | 0 | 0.8760951 | 0 | 0 | 0 | 0 | 0 | 0 | 0 | 0 | 0 | 0 | 0 | 10.1007/s13762-013-0334-9 | yes | 0 | 0.01126408 | 24 | 0 | 168 | 105 |  |  | 0 | 0 |  |  |  | zeolite T |  |  | NaOH, KOH, sodium aluminate, collidal silica | Merck, Merck, Riedel, Aldrich | 0 | 0 | 0 | 0 | 0 | 0 | 0 | 0 |  |  | ['technology volume 10', 'pages 1067', 'international journal'] | ['slowly adding sodium aluminate', 'zeotype molecular sieve composed', 'synthesis procedure followed'] | [12 empty] | ERI/OFF |  |  | 2013
13533
13534 | 0 | 0.008421053 | 0.01263158 | 0 | 0 | 0 | 0 | 0 | 0 | 0 | 0 | 0 | 0 | 0 | 0 | 0 | 0 | 0 | 0 | 0 | 0 | 0 | 0 | 0 | 0 | 0 | 0 | 0 | 0 | 0 | 0 | 0 | 0 | 0 | 0 | 0 | 0 | 0 | 0 | 0.9557895 | 0 | 0.02315789 | 0 | 0 | 0 | 0 | 0 | 0 | 0 | 0 | 0 | 10.1007/s40242-017-7050-9 | yes |  | 0 | 1 |  |  | 180 |  |  |  |  | ethylene-diamine |  |  | UiO-15 |  |  | pseudoboehmite, phosphoric acid | [13 empty] | ['ethane-1,2-diamine', 'ethyne-1,2-diamine', 'Oxalonitrile', 'CYANOGEN', '2-aminoethynylamine', 'Ethanedinitrile', '107-15-3', '8030-24-8', '85404-18-8', '211750-61-7', '460-19-5', '15808-32-9', '68845-05-6', '27308-78-7', '2074-87-5', 'ETHANE,1,2-DIAMINO', 'InChI=1/C2H8N2/c3-1-2-4/h1-4H', 'E1521_SIGMA', '(CN)2', 'LS-431', 'E1649_SIAL', 'NCCN', 'Cyano radical (CN)', '2-Aminoethylammonium chloride', 'EINECS 242-181-0', '03550_FLUKA', 'CYANOGEN', 'Carbon nitride', 'Carbon nitride (C2N2)', 'Cyanogen (C2N2)', 'Cyanogen [UN1026] [Poison gas]', 'Cyanogene [French]', 'Dicyan', 'Dicyanogen', 'EINECS 207-306-5', 'Ethanedinitrile', 'HSDB 2130', 'Nitriloacetonitrile', 'Oxalic acid dinitrile', 'Oxalonitrile', 'Oxalyl cyanide', 'Prussite', 'RCRA waste no. P031', 'RCRA waste number P031', 'UN1026', 'Ethylenediamine, piperazine polymer', '240729_ALDRICH', '15068_RIEDEL', 'Cyanogen radical', 'Ethylene diamine', '41008_FLUKA', 'Ethylenediamine solution', 'NCGC00091527-01', 'Carbon nitride radical', 'Ethylenediamine (USP/JP15)', 'C2N2', 'CHEBI:29308', '391085_ALDRICH', 'AIDS060575', 'Carbon mononitride', '1,2-Diamino-ethaan [Dutch]', '1,2-Diamino-ethano [Italian]', '1,2-Diaminoaethan [German]', '1,2-Diaminoethane', '1,2-Ethanediamine', '1,2-Ethylenediamine', '4-04-00-01166 (Beilstein Handbook Reference)', 'AI3-24231', 'Aethaldiamin [German]', 'Aethylenediamin [German]', 'Algicode 106L', 'Amerstat 274', 'Aminophylline Injection', 'BRN 0605263', 'CCRIS 5224', 'Caswell No. 437', 'Dimethylenediamine', 'EINECS 203-468-6', 'EPA Pesticide Chemical Code 004205', 'ETHYLENEDIAMINE', 'Ethyleendiamine [Dutch]', 'Ethylendiamine', 'Ethylene-diamine [French]', 'Ethylenediamine [JAN]', 'Ethylenediamine [UN1604] [Corrosive]', 'HSDB 535', 'NCI-C60402', 'UN1604', 'beta-Aminoethylamine', 'ethane-1,2-diamine', 'oxalic nitrile', 'CHEBI:30347', 'AIDS-060575', 'Monocyanogen', 'D01114', 'E26266_SIAL', '1,2-Ethanediamine, homopolymer', 'Cyanide radical', 'bis(nitridocarbon)(C--C)'] |  |  | ['ethane-1,2-diamine', 'ethyne-1,2-diamine', 'Oxalonitrile'] |  |  | NCCN |  |  | C2H8N2 | [5 empty] | 2017
13535 | 0 | 0.008421053 | 0.01263158 | 0 | 0 | 0 | 0 | 0 | 0 | 0 | 0 | 0 | 0 | 0 | 0 | 0 | 0 | 0 | 0 | 0 | 0 | 0 | 0 | 0 | 0 | 0 | 0 | 0 | 0 | 0 | 0 | 0 | 0 | 0 | 0 | 0 | 0 | 0 | 0 | 0.9557895 | 0 | 0.02315789 | 0 | 0 | 0 | 0 | 0 | 0 | 0 | 0 | 0 | 10.1007/s40242-017-7050-9 | yes |  | 0 | 1 |  |  | 180 |  |  |  |  | 1,2-diaminopropane |  |  | APDAP12-150 |  |  | pseudoboehmite, phosphoric acid | [13 empty] | ['propane-1,2-diamine', '(2-amino-1-methyl-ethyl)amine', '10424-38-1', '68928-99-4', '78-90-0', 'NSC 175731', 'Propylene diamine', 'Propylenediamine', 'UN2258', 'propane-1,2-diamine', 'CHEBI:30630', 'NSC175731', 'WLN: ZY1&1Z', '1,2-Propanediamine, (.+/-.)-', 'pn', '117498_ALDRICH', 'NCGC00090951-01', '1,2-DIAMINOPROPANE', '1,2-Propanediamine', '1,2-Propylenediamine [UN2258] [Corrosive]', '2,3-Diaminopropane', '4-04-00-01255 (Beilstein Handbook Reference)', 'AI3-11523', 'BRN 0605274', 'CCRIS 4863', 'EINECS 201-155-9'] |  |  | propane-1,2-diamine |  |  | CC(N)CN |  |  | C3H10N2 | [5 empty] | 2017
13536 | 0 | 0.008421053 | 0.01263158 | 0 | 0 | 0 | 0 | 0 | 0 | 0 | 0 | 0 | 0 | 0 | 0 | 0 | 0 | 0 | 0 | 0 | 0 | 0 | 0 | 0 | 0 | 0 | 0 | 0 | 0 | 0 | 0 | 0 | 0 | 0 | 0 | 0 | 0 | 0 | 0 | 0.9557895 | 0 | 0.02315789 | 0 | 0 | 0 | 0 | 0 | 0 | 0 | 0 | 0 | 10.1007/s40242-017-7050-9 | yes | 0 | 0 | 1 | 0 | 0 | 180 |  |  | 0 | 0 | 1,3-diaminopropane |  |  | APDAP-150 |  |  | pseudoboehmite, phosphoric acid |  | 0 | 0 | 0 | 0 | 0 | 0 | 0 | 0 |  |  | ['chinese universities volume 33', 'pages 513', 'chemical research'] | ['nonamer containing two three', 'possible starting points', 'permissions download citation'] | ['Propane-1,3-diamine', '3-aminopropylamine', '68333-86-8', '68187-46-2', '68130-68-7', '26545-55-1', '109-76-2', '54018-94-9', 'NSC 8154', 'alpha,omega-Propanediamine', 'Spectrum_001150', 'D23602_ALDRICH', 'DivK1c_006514', 'CHEBI:15725', 'tn', 'KBioGR_002492', 'KBio1_001458', 'InChI=1/C3H10N2/c4-2-1-3-5/h1-5H', 'SpecPlus_000418', '33260_FLUKA', 'KBio2_006766', 'EINECS 269-099-8', '(C10-C16)Alkylalkoxypropyleneamine propyleneamine', '1,3-Propanediamine, N-(3-(C10-16-alkyloxy)propyl) derivs.', 'ST5214405', '(C12-C18) Alkylalkoxypropyleneaminepropyleneamine', '(C12-C18)Alkyl alkoxy propylene amine propylene amine', '1,3-Propanediamine, N-(3-(C12-18-alkyloxy)propyl) derivs.', 'EINECS 268-600-7', 'KBioSS_001630', '1,3-Propanediamine', '1,3-diaminopropane', 'CPD-313', 'Propane-1,3-diamine', 'Trimethylenediamine', '4-04-00-01258 (Beilstein Handbook Reference)', '1,3-Propanediamine, N-(3-(C12-15-alkyloxy)propyl) derivs, acetates', 'N-(C12-C15)Alkoxypropyl-1,3-propanediamine acetate', '33250_FLUKA', '1,3-Propylenediamine', 'NSC8154', 'KBio2_001630', 'WLN: Z3Z', 'KBio2_004198', 'Propandiamine', 'Spectrum5_000586', 'Spectrum4_001903', 'C00986', '13D', 'AI3-25358', 'BRN 0605277', 'CCRIS 4054', 'EINECS 203-702-7'] |  |  | Propane-1,3-diamine |  |  | NCCCN |  |  | C3H10N2 | [5 empty] | 2017
13537
13538
13539 | 0.009090909 | 0.009090909 | 0 | 0.03636364 | 0 | 0 | 0 | 0 | 0 | 0 | 0 | 0 | 0 | 0 | 0 | 0 | 0 | 0 | 0 | 0 | 0 | 0 | 0 | 0 | 0 | 0 | 0 | 0 | 0 | 0 | 0 | 0 | 0 | 0 | 0 | 0 | 0 | 0 | 0 | 0.9090909 | 0 | 0 | 0 | 0 | 0 | 0 | 0 | 0 | 0 | 0 | 0 | 10.1007/s40995-016-0078-8 | yes | 0 | 0.03636364 | 0 | 0 | 24 | 50 |  |  | 0 | 0 |  |  |  | zeolite A |  |  | NaOH, AIP, silica gel | Merck | 0 | 0 | 0 | 0 | 0 | 0 | 0 | 0 |  |  | ['science volume 42', 'pages 1209', 'iranian journal'] | ['fourier transform infrared spectroscopy', 'cross flow operational mode', 'total mass transfer flux'] | [12 empty] | LTA |  |  | 2018
13540
13541
13542 | 0.02172591 | 0 | 0 | 0.006517772 | 0 | 0 | 0 | 0 | 0 | 0 | 0 | 0 | 0 | 0 | 0 | 0 | 0 | 0 | 0 | 0 | 0 | 0.0006083254 | 0 | 0 | 0 | 0 | 0 | 0 | 0 | 0 | 0 | 0 | 0 | 0 | 0 | 0 | 0 | 0 | 0 | 0.9559399 | 0 | 0.004345181 | 0 | 0 | 0 | 0 | 0 | 0 | 0 | 0 | 0 | 10.1007/s42452-020-2930-x | yes | 0 | 0.01086295 | 0.33 | 0 | 48 | 145 |  |  | 40 | 0 | tetraethylammonium |  |  | *BEA |  |  | fumed silica, NaOH, cobalt acetate |  | 0 | 0 | 0 | 0 | 0 | 0 | 0 | 0 |  |  | ['article number', 'article', 'cite'] | ['permissions download citation received', '01 april 2020 published', 'final gel molar composition'] | ['tetraethylazanium', 'Tetraethylammonium', '4-04-00-00331 (Beilstein Handbook Reference)', 'AMMONIUM, TETRAETHYL-', 'BRN 1738225', 'Ethanaminium, N,N,N-triethyl- (9CI)', 'N,N,N-Triethylethanaminium', 'Tetraetilammonio [Italian]', 'Tetramon', 'Tetrylammonium', 'ZINC00896981', 'Lopac-T-2265', 'CHEBI:44296', 'NEt4(+)', '[NEt4](+)', 'Ammonium, tetraethyl-, dodeca-.mu.-chlorohexachlorohexatantalate(2-)(2:1), octahedro-', 'Ethanaminium, N,N,N-triethyl-, dodeca-.mu.-chlorohexachlorohexatantalate(2-) octahedro (2:1)', 'NSC156315', 'nchembio874-comp2', 'NCGC00016008-01', 'NET', 'tetraethylazanium', 'InChI=1/C8H20N/c1-5-9(6-2,7-3)8-4/h5-8H2,1-4H3/q+', 'C07512', 'Tetraethylammonium', 'E4N', 'TETRAETHYLAMMONIUM ION'] |  |  | tetraethylazanium |  |  | CC[N+](CC)(CC)CC |  |  | C8H20N |  |  | *BEA |  |  | 2020
13543
13544
13545
13546
13547
13548
13549
13550
13551 | 0 | 0.03636364 | 0.03636364 | 0 | 0 | 0 | 0 | 0 | 0 | 0 | 0 | 0 | 0 | 0 | 0 | 0 | 0 | 0 | 0 | 0 | 0 | 0 | 0 | 0 | 0 | 0 | 0 | 0 | 0 | 0 | 0 | 0 | 0 | 0 | 0 | 0 | 0 | 0 | 0 | 0.9090909 | 0 | 0.01818182 | 0 | 0 | 0 | 0 | 0 | 0 | 0 | 0 | 0 | 10.1016/j.apcata.2003.09.005 | yes |  | 0 |  |  | 24 | 200 |  |  |  |  | di-n-propylamine |  |  | AlPO4-11 |  |  | aluminum hydroxide, phosphoric acid, Ludox As-40 | Aldrich, Aldrich, Dupont | [12 empty] | ['N-propylpropan-1-amine', 'DIPROPYLAMINE', '142-84-7', 'DIPROPYL-AMINE', '1-Propanamine, N-propyl-', 'AI3-24037', 'BRN 0505974', 'CCRIS 4805', 'DIPROPYLAMINE', 'Di-n-propylamine', 'Dipropylamine [UN2383] [Flammable liquid]', 'EINECS 205-565-9', 'HSDB 2644', 'N-Propyl-1-propanamine', 'RCRA waste no. U110', 'RCRA waste number U110', 'UN2383', 'n-Dipropylamine', 'D214752_ALDRICH', '240087_ALDRICH', 'N-propylpropan-1-amine', 'InChI=1/C6H15N/c1-3-5-7-6-4-2/h7H,3-6H2,1-2H'] |  |  | N-propylpropan-1-amine |  |  | CCCNCCC |  |  | C6H15N |  |  | AEL |  |  | 2004
13552 | 0.005424955 | 0.03616637 | 0.03616637 | 0 | 0 | 0 | 0 | 0 | 0 | 0 | 0 | 0 | 0 | 0 | 0 | 0 | 0 | 0 | 0 | 0 | 0 | 0 | 0 | 0 | 0 | 0 | 0 | 0 | 0 | 0 | 0 | 0 | 0 | 0 | 0 | 0 | 0 | 0 | 0 | 0.9041591 | 0 | 0.01808318 | 0 | 0 | 0 | 0 | 0 | 0 | 0 | 0 | 0 | 10.1016/j.apcata.2003.09.005 | yes | 0 | 0 | 0 | 0 | 24 | 200 |  |  | 0 | 0 | di-n-propylamine |  |  | SAPO-11 |  |  | aluminum hydroxide, phosphoric acid, Ludox As-40 | Aldrich, Aldrich, Dupont | 0 | 0 | 0 | 0 | 0 | 0 | 0 | 0 |  | Dehydroisomerization of n-pentane on SAPO-11 molecular sieves impregnated with platinum | ['promoted silicoaluminophosphate molecular sieve', 'undesirable side reaction ).', 'pentane molar ratio increase'] | ['incipient wetness technique', 'gel molar composition', 'aldrich ); di'] | ['N-propylpropan-1-amine', 'DIPROPYLAMINE', '142-84-7', 'DIPROPYL-AMINE', '1-Propanamine, N-propyl-', 'AI3-24037', 'BRN 0505974', 'CCRIS 4805', 'DIPROPYLAMINE', 'Di-n-propylamine', 'Dipropylamine [UN2383] [Flammable liquid]', 'EINECS 205-565-9', 'HSDB 2644', 'N-Propyl-1-propanamine', 'RCRA waste no. U110', 'RCRA waste number U110', 'UN2383', 'n-Dipropylamine', 'D214752_ALDRICH', '240087_ALDRICH', 'N-propylpropan-1-amine', 'InChI=1/C6H15N/c1-3-5-7-6-4-2/h7H,3-6H2,1-2H'] |  |  | N-propylpropan-1-amine |  |  | CCCNCCC |  |  | C6H15N |  |  | AEL |  |  | 2004
13553
13554 | 0.0374925 | 0.00074985 | 0 | 0.0074985 | 0 | 0 | 0 | 0 | 0 | 0 | 0 | 0 | 0 | 0 | 0 | 0 | 0 | 0 | 0 | 0 | 0 | 0 | 0 | 0 | 0 | 0 | 0 | 0 | 0 | 0 | 0 | 0 | 0 | 0 | 0 | 0 | 0 | 0 | 0 | 0.9373125 | 0 | 0.01312238 | 0 | 0 | 0 | 0 | 0 | 0 | 0 | 0 | 0 | 10.1016/j.apcata.2004.02.026 | yes | 0 | 0.003824235 | 0.5 | 0 | 66 | 170 | TRUE |  | 0 | 0 | hexamethyleneimine |  |  | MCM-22 |  |  | colloidal silica, sodium aluminate, NaOH | Nalco, Showa, Showa | 0 | 0 | 0 | 0 | 0 | 0 | 0 | 0 |  | Vapor phase Beckmann rearrangement of cyclohexanone oxime over MCM-22 | ['contain mainly functional groups', 'namely ring opening reaction', 'solvent etc .,'] | ['impregnation via incipient wetness', 'lined stainless steel autoclave', '1n solution per gram'] | ['azepane', '111-49-9', 'CHEBI:32616', 'azepane', 'NCGC00091040-01', 'H10401_ALDRICH', '1H-Azepine, hexahydro-', 'Azacycloheptane', 'Azepine, hexahydro-', 'Cyclohexamethylenimine', 'G 0', 'Hexahydro-1H-azepine', 'Hexahydroazepine', 'Hexamethylene imine', 'Hexamethylenimine', 'Homopiperidine', 'NSC16236', 'Perhydroazepine', 'WLN: T7MTJ', 'InChI=1/C6H13N/c1-2-4-6-7-5-3-1/h7H,1-6H', '1-Azacycloheptane', '5-20-04-00003 (Beilstein Handbook Reference)', 'AI3-26610', 'BRN 0001084', 'CP 18407', 'Cycloheptane, 1-aza-', 'EINECS 203-875-9', 'HSDB 562', 'Hexamethyleneimine', 'Hexamethyleneimine [UN2493] [Flammable liquid]', 'NSC 16236', 'UN2493', 'ST5213818'] |  |  | azepane |  |  | C1CCCNCC1 |  |  | C6H13N |  |  | MWW |  |  | 2004
13555
13556
13557
13558
13559 | 0.06620763 | 0.002648305 | 0 | 0.01085805 | 0 | 0 | 0 | 0 | 0 | 0 | 0 | 0 | 0 | 0 | 0 | 0 | 0 | 0 | 0 | 0 | 0 | 0 | 0 | 0 | 0 | 0 | 0 | 0 | 0 | 0 | 0 | 0 | 0 | 0 | 0 | 0 | 0 | 0 | 0 | 0.9149894 | 0 | 0.002648305 | 0 | 0 | 0 | 0 | 0 | 0 | 0 | 0 | 0 | 10.1016/j.apcata.2004.06.003 | yes |  | 0.002648305 |  |  | 16 | 175 | TRUE |  |  |  | tetrapropylammonium |  |  | ZSM-5 |  |  |  |  | 45 |  |  | 0.89 | 0.15 |  | 376 | [5 empty] | ['tetrapropylazanium', 'Tetrapropylammonium', '13010-31-6', 'ZINC01669523', '1-Propanaminium, N,N,N-tripropyl-', 'InChI=1/C12H28N/c1-5-9-13(10-6-2,11-7-3)12-8-4/h5-12H2,1-4H3/q+', 'Tetrapropylammonium', 'Tetrapropylamine'] |  |  | tetrapropylazanium |  |  | CCC[N+](CCC)(CCC)CCC |  |  | C12H28N |  |  | MFI |  |  | 2004
13560 | 0.06633939 | 0.0006633939 | 0 | 0.01087966 | 0 | 0 | 0 | 0 | 0 | 0 | 0 | 0 | 0 | 0 | 0 | 0 | 0 | 0 | 0 | 0 | 0 | 0 | 0 | 0 | 0 | 0 | 0 | 0 | 0 | 0 | 0 | 0 | 0 | 0 | 0 | 0 | 0 | 0 | 0 | 0.9168104 | 0 | 0.002653576 | 0 | 0 | 0 | 0 | 0 | 0 | 0 | 0 | 0 | 10.1016/j.apcata.2004.06.003 | yes |  | 0.002653576 |  |  | 16 | 175 | TRUE |  |  |  | tetrapropylammonium |  |  | ZSM-5 |  |  |  |  | 86 |  |  | 0.89 | 0.16 |  | 407 | [5 empty] | ['tetrapropylazanium', 'Tetrapropylammonium', '13010-31-6', 'ZINC01669523', '1-Propanaminium, N,N,N-tripropyl-', 'InChI=1/C12H28N/c1-5-9-13(10-6-2,11-7-3)12-8-4/h5-12H2,1-4H3/q+', 'Tetrapropylammonium', 'Tetrapropylamine'] |  |  | tetrapropylazanium |  |  | CCC[N+](CCC)(CCC)CCC |  |  | C12H28N |  |  | MFI |  |  | 2004
13561 | 0.06636581 | 0.0002654632 | 0 | 0.01088399 | 0 | 0 | 0 | 0 | 0 | 0 | 0 | 0 | 0 | 0 | 0 | 0 | 0 | 0 | 0 | 0 | 0 | 0 | 0 | 0 | 0 | 0 | 0 | 0 | 0 | 0 | 0 | 0 | 0 | 0 | 0 | 0 | 0 | 0 | 0 | 0.9171755 | 0 | 0.002654632 | 0 | 0 | 0 | 0 | 0 | 0 | 0 | 0 | 0 | 10.1016/j.apcata.2004.06.003 | yes | 0 | 0.002654632 | 0 | 0 | 16 | 175 | TRUE |  | 0 | 0 | tetrapropylammonium |  |  | ZSM-5 |  |  |  |  | 163 | 0 | 0 | 0.88 | 0.17 | 0 | 427 | 0 |  | Investigations on the selective oxidation of benzonitrile using nitrous oxide catalyzed by modified ZSM-5 zeolites | ['catalysts prepared without addition', 'hydroxybenzonitriles using nitrous oxide', 'generating acid sites'] | ['structure directing agent according', 'ea 1110 chn analyser', '2l stirred tank autoclave'] | ['tetrapropylazanium', 'Tetrapropylammonium', '13010-31-6', 'ZINC01669523', '1-Propanaminium, N,N,N-tripropyl-', 'InChI=1/C12H28N/c1-5-9-13(10-6-2,11-7-3)12-8-4/h5-12H2,1-4H3/q+', 'Tetrapropylammonium', 'Tetrapropylamine'] |  |  | tetrapropylazanium |  |  | CCC[N+](CCC)(CCC)CCC |  |  | C12H28N |  |  | MFI |  |  | 2004
13562
13563
13564
13565 | 0.990099 | 0.00990099 | 0 | 0 | 0 | 0 | 0 | 0 | 0 | 0 | 0 | 0 | 0 | 0 | 0 | 0 | 0 | 0 | 0 | 0 | 0 | 0 | 0 | 0 | 0 | 0 | 0 | 0 | 0 | 0 | 0 | 0 | 0 | 0 | 0 | 0 | 0 | 0 | 0 | 0 | 0 | 0 | 0 | 0 | 0 | 0 | 0 | 0 | 0 | 0 | 0 | 10.1016/j.apcata.2004.06.037 | yes |  | 0 |  |  | 72 | 180 |  |  |  |  | pyrrolidine |  |  | ZSM-23 |  |  | NaOH, sodium aluminate, colloidal silica |  | 93 |  |  | 19.6 |  |  | 295 | [5 empty] | ['PYRROLIDINE', 'ST5213762', 'NCIOpen2_007788', '83240_FLUKA', '1-Azacyclopentane', '5-20-01-00162 (Beilstein Handbook Reference)', 'AI3-24117', 'BRN 0102395', 'CCRIS 6688', 'EINECS 204-648-7', 'FEMA No. 3523', 'HSDB 120', 'NSC 62781', 'Pyrrolidine [UN1922] [Flammable liquid]', 'Pyrrolidine ring', 'UN1922', 'InChI=1/C4H9N/c1-2-4-5-3-1/h5H,1-4H', 'P73803_ALDRICH', 'UPCMLD00WV-121', '394238_ALDRICH', 'CHEBI:33135', 'Tetramethyleneimine', 'Azacyclopentane', 'Azolidine', 'Butylenimine', 'NSC62781', 'PYRROLIDINE', 'Perhydropyrrole', 'Prolamine', 'Pyrrole, tetrahydro-', 'Tetrahydropyrrole', 'Tetramethylenimine', 'WLN: T5MTJ', 'W352306_ALDRICH'] |  |  | PYRROLIDINE |  |  | C1CCNC1 |  |  | C4H9N |  |  | MTT |  |  | 2004
13566 | 0.9836066 | 0.01639344 | 0 | 0 | 0 | 0 | 0 | 0 | 0 | 0 | 0 | 0 | 0 | 0 | 0 | 0 | 0 | 0 | 0 | 0 | 0 | 0 | 0 | 0 | 0 | 0 | 0 | 0 | 0 | 0 | 0 | 0 | 0 | 0 | 0 | 0 | 0 | 0 | 0 | 0 | 0 | 0 | 0 | 0 | 0 | 0 | 0 | 0 | 0 | 0 | 0 | 10.1016/j.apcata.2004.06.037 | yes |  | 0 |  |  | 72 | 180 |  |  |  |  | pyrrolidine |  |  | ZSM-23 |  |  | NaOH, sodium aluminate, colloidal silica |  | 70 |  |  | 7.3 |  |  | 328 | [5 empty] | ['PYRROLIDINE', 'ST5213762', 'NCIOpen2_007788', '83240_FLUKA', '1-Azacyclopentane', '5-20-01-00162 (Beilstein Handbook Reference)', 'AI3-24117', 'BRN 0102395', 'CCRIS 6688', 'EINECS 204-648-7', 'FEMA No. 3523', 'HSDB 120', 'NSC 62781', 'Pyrrolidine [UN1922] [Flammable liquid]', 'Pyrrolidine ring', 'UN1922', 'InChI=1/C4H9N/c1-2-4-5-3-1/h5H,1-4H', 'P73803_ALDRICH', 'UPCMLD00WV-121', '394238_ALDRICH', 'CHEBI:33135', 'Tetramethyleneimine', 'Azacyclopentane', 'Azolidine', 'Butylenimine', 'NSC62781', 'PYRROLIDINE', 'Perhydropyrrole', 'Prolamine', 'Pyrrole, tetrahydro-', 'Tetrahydropyrrole', 'Tetramethylenimine', 'WLN: T5MTJ', 'W352306_ALDRICH'] |  |  | PYRROLIDINE |  |  | C1CCNC1 |  |  | C4H9N |  |  | MTT |  |  | 2004
13567 | 0.9677419 | 0.03225806 | 0 | 0 | 0 | 0 | 0 | 0 | 0 | 0 | 0 | 0 | 0 | 0 | 0 | 0 | 0 | 0 | 0 | 0 | 0 | 0 | 0 | 0 | 0 | 0 | 0 | 0 | 0 | 0 | 0 | 0 | 0 | 0 | 0 | 0 | 0 | 0 | 0 | 0 | 0 | 0 | 0 | 0 | 0 | 0 | 0 | 0 | 0 | 0 | 0 | 10.1016/j.apcata.2004.06.037 | yes | 0 | 0 | 0 | 0 | 72 | 180 |  |  | 0 | 0 | pyrrolidine |  |  | ZSM-23 |  |  | NaOH, sodium aluminate, colloidal silica |  | 45 | 0 | 0 | 5.2 | 0 | 0 | 335 | 0 |  | Synthesis, characterization and catalytic C4 alkene cracking properties of zeolite ZSM-23 | ['sem ), thermal analysis', 'mixed c4 alkene cracking', '23 showed distinctive potential'] | ['lined stainless steel autoclaves', 'catalytically active proton form', 'procedure reported previously'] | ['PYRROLIDINE', 'ST5213762', 'NCIOpen2_007788', '83240_FLUKA', '1-Azacyclopentane', '5-20-01-00162 (Beilstein Handbook Reference)', 'AI3-24117', 'BRN 0102395', 'CCRIS 6688', 'EINECS 204-648-7', 'FEMA No. 3523', 'HSDB 120', 'NSC 62781', 'Pyrrolidine [UN1922] [Flammable liquid]', 'Pyrrolidine ring', 'UN1922', 'InChI=1/C4H9N/c1-2-4-5-3-1/h5H,1-4H', 'P73803_ALDRICH', 'UPCMLD00WV-121', '394238_ALDRICH', 'CHEBI:33135', 'Tetramethyleneimine', 'Azacyclopentane', 'Azolidine', 'Butylenimine', 'NSC62781', 'PYRROLIDINE', 'Perhydropyrrole', 'Prolamine', 'Pyrrole, tetrahydro-', 'Tetrahydropyrrole', 'Tetramethylenimine', 'WLN: T5MTJ', 'W352306_ALDRICH'] |  |  | PYRROLIDINE |  |  | C1CCNC1 |  |  | C4H9N |  |  | MTT |  |  | 2004
13568
13569
13570
13571
13572 | 0.0518989 | 0.002718714 | 0 | 0.05236041 | 0 | 0 | 0 | 0 | 0 | 0 | 0 | 0 | 0 | 0 | 0 | 0 | 0 | 0 | 0 | 0 | 0 | 0 | 0 | 0 | 0 | 0 | 0 | 0 | 0 | 0 | 0 | 0 | 0 | 0 | 0 | 0 | 0 | 0 | 0 | 0.8391092 | 0 | 0.001552352 | 0 | 0 | 0 | 0 | 0 | 0 | 0 | 0 | 0 | 10.1016/j.apcata.2004.09.040 | yes |  | 0.05236041 |  |  | 144 | 160 |  |  |  | 11 | o-phenylendiamine |  |  | mordenite |  |  | silicic acid, NaOH, aluminum sulfate, cerium nitrate, H2SO4 | Merck | [12 empty] | ['benzene-1,2-diamine', '(2-aminophenyl)amine', '95-54-5', 'NSC5354', 'OPDA', 'Orthamine', 'PODA', 'SQ 15500', 'WLN: ZR BZ', 'o-Benzenediamine', 'o-Diaminobenzene', 'o-Phenylenediamine', 'o-Phenylenediamine [UN1673] [Keep away from food]', 'OPD', 'IK 3', 'P23938_ALDRICH', '78410_FLUKA', 'NSC 5354', 'ZINC00004316', 'P5412_SIGMA', 'Phenylenediamine, o-, and its salt', 'HSDB 2893', 'Phenylenediamine, ortho-', 'benzene-1,2-diamine', '78411_FLUKA', 'UN1673', 'P9029_SIGMA', 'EINECS 202-430-6', 'o-Fenylendiamin [Czech]', '78412_FLUKA', 'o-Phenylene diamine', 'NCIMech_000739', '275786_ALDRICH', 'AC-907/25014349', '1,2-DIAMINO-BENZENE', 'InChI=1/C6H8N2/c7-5-3-1-2-4-6(5)8/h1-4H,7-8H', 'NCGC00090885-01', '1,2-Benzenediamine', '2-Phenylene diamine', 'C14402', '1,2-Diaminobenzene', 'CI Oxidation Base 16', '1,2-Phenylenediamine', 'nchembio.2007.33-comp38', 'NCI60_004318', '2-Aminoaniline', 'C.I. 76010', 'ST5214365', 'C.I. Oxidation Base 16', '1,2-Fenylendiamin [Czech]', '4-13-00-00038 (Beilstein Handbook Reference)', 'AI3-24343', 'BRN 0606074', 'CCRIS 508', 'CI 76010', 'EK 1700'] |  |  | benzene-1,2-diamine |  |  | Nc1ccccc1N |  |  | C6H8N2 |  |  | MOR |  |  | 2005
13573 | 0.05191533 | 0.002316674 | 0 | 0.05237698 | 0 | 0 | 0 | 0 | 0 | 0 | 0 | 0 | 0 | 0 | 0 | 0 | 0 | 0 | 0 | 0 | 0 | 0 | 0 | 0 | 0 | 0 | 0 | 8.64556e-05 | 0 | 0 | 0 | 0 | 0 | 0 | 0 | 0 | 0 | 0 | 0 | 0.8393747 | 0 | 0.001552843 | 0 | 0 | 0 | 0 | 0 | 0 | 0 | 0 | 0 | 10.1016/j.apcata.2004.09.040 | yes | 0 | 0.05237698 | 0 | 0 | 144 | 160 |  |  | 0 | 11 | o-phenylendiamine |  |  | mordenite |  |  | silicic acid, NaOH, aluminum sulfate, cerium nitrate, H2SO4 | Merck | 0 | 0 | 0 | 0 | 0 | 0 | 0 | 0 |  | Low temperature water-gas shift reaction on cerium containing mordenites prepared by different methods | ['activating different carbonyls attached', 'highest specific surface area', 'highest catalytic activity followed'] | ['cerium oxide containing zeolites', '300ml stainless steel autoclaves', 'containing mordenite catalysts monitored'] | ['benzene-1,2-diamine', '(2-aminophenyl)amine', '95-54-5', 'NSC5354', 'OPDA', 'Orthamine', 'PODA', 'SQ 15500', 'WLN: ZR BZ', 'o-Benzenediamine', 'o-Diaminobenzene', 'o-Phenylenediamine', 'o-Phenylenediamine [UN1673] [Keep away from food]', 'OPD', 'IK 3', 'P23938_ALDRICH', '78410_FLUKA', 'NSC 5354', 'ZINC00004316', 'P5412_SIGMA', 'Phenylenediamine, o-, and its salt', 'HSDB 2893', 'Phenylenediamine, ortho-', 'benzene-1,2-diamine', '78411_FLUKA', 'UN1673', 'P9029_SIGMA', 'EINECS 202-430-6', 'o-Fenylendiamin [Czech]', '78412_FLUKA', 'o-Phenylene diamine', 'NCIMech_000739', '275786_ALDRICH', 'AC-907/25014349', '1,2-DIAMINO-BENZENE', 'InChI=1/C6H8N2/c7-5-3-1-2-4-6(5)8/h1-4H,7-8H', 'NCGC00090885-01', '1,2-Benzenediamine', '2-Phenylene diamine', 'C14402', '1,2-Diaminobenzene', 'CI Oxidation Base 16', '1,2-Phenylenediamine', 'nchembio.2007.33-comp38', 'NCI60_004318', '2-Aminoaniline', 'C.I. 76010', 'ST5214365', 'C.I. Oxidation Base 16', '1,2-Fenylendiamin [Czech]', '4-13-00-00038 (Beilstein Handbook Reference)', 'AI3-24343', 'BRN 0606074', 'CCRIS 508', 'CI 76010', 'EK 1700'] |  |  | benzene-1,2-diamine |  |  | Nc1ccccc1N |  |  | C6H8N2 |  |  | MOR |  |  | 2005
13574
13575
13576
13577
13578 | 0.07355321 | 0.001471064 | 0 | 0.00205949 | 0 | 0 | 0 | 0 | 0 | 0 | 0 | 0 | 0 | 0 | 0 | 0 | 0 | 0 | 0 | 0 | 0 | 0 | 0 | 0 | 0 | 0 | 0 | 0 | 0 | 0 | 0 | 0 | 0 | 0 | 0 | 0 | 0 | 0 | 0 | 0.8679279 | 0 | 0.02647916 | 0 | 0 | 0 | 0 | 0 | 0 | 0 | 0 | 0 | 10.1016/j.apcata.2004.11.016 | yes | 0 | 0.02850922 | 0 | 0 | 166 | 100 |  |  | 0 | 0 | tetraethylammonium |  |  | beta |  |  |  |  | 0 | 0 | 0 | 0 | 0 | 0 | 0 | 0 |  | Catalytic activity of micro/mesoporous composites in toluene alkylation with propylene | ['strong bronsted acid sites', 'sequence clearly shows', 'nitrogen sorption measurements'] | ['acidic form via ion', 'industrial zeolites beta purchased', 'freshly prepared precursor solution'] | ['tetraethylazanium', 'Tetraethylammonium', '4-04-00-00331 (Beilstein Handbook Reference)', 'AMMONIUM, TETRAETHYL-', 'BRN 1738225', 'Ethanaminium, N,N,N-triethyl- (9CI)', 'N,N,N-Triethylethanaminium', 'Tetraetilammonio [Italian]', 'Tetramon', 'Tetrylammonium', 'ZINC00896981', 'Lopac-T-2265', 'CHEBI:44296', 'NEt4(+)', '[NEt4](+)', 'Ammonium, tetraethyl-, dodeca-.mu.-chlorohexachlorohexatantalate(2-)(2:1), octahedro-', 'Ethanaminium, N,N,N-triethyl-, dodeca-.mu.-chlorohexachlorohexatantalate(2-) octahedro (2:1)', 'NSC156315', 'nchembio874-comp2', 'NCGC00016008-01', 'NET', 'tetraethylazanium', 'InChI=1/C8H20N/c1-5-9(6-2,7-3)8-4/h5-8H2,1-4H3/q+', 'C07512', 'Tetraethylammonium', 'E4N', 'TETRAETHYLAMMONIUM ION'] |  |  | tetraethylazanium |  |  | CC[N+](CC)(CC)CC |  |  | C8H20N |  |  | *BEA |  |  | 2005
13579
13580 | 0.00397812 | 0.000397812 | 0 | 0.000497265 | 0 | 0 | 0 | 0 | 0 | 0 | 0 | 0 | 0 | 0 | 0 | 0 | 0 | 0 | 0 | 0 | 0 | 0 | 0 | 0 | 0 | 0 | 0 | 0 | 0 | 0 | 0 | 0 | 0 | 0 | 0 | 0 | 0 | 0 | 0 | 0.9945301 | 0 | 4.97265e-05 | 0 | 0 | 0 | 0 | 0 | 0 | 0 | 0 | 0 | 10.1016/j.apcata.2004.11.041 | yes |  | 0.0005469915 |  |  | 48 | 180 |  |  |  |  | tetrapropylammonium |  |  | ZSM-5 |  |  | TEOS, aluminum sulfate, ammonium hydroxide, NaOH | Aldrich, Aldrich | [12 empty] | ['tetrapropylazanium', 'Tetrapropylammonium', '13010-31-6', 'ZINC01669523', '1-Propanaminium, N,N,N-tripropyl-', 'InChI=1/C12H28N/c1-5-9-13(10-6-2,11-7-3)12-8-4/h5-12H2,1-4H3/q+', 'Tetrapropylammonium', 'Tetrapropylamine'] |  |  | tetrapropylazanium |  |  | CCC[N+](CCC)(CCC)CCC |  |  | C12H28N |  |  | MFI |  |  | 2005
13581 | 0.04517222 | 0 | 0 | 0 | 0 | 0 | 0 | 0 | 0 | 0 | 0 | 0 | 0 | 0.001693958 | 0 | 0 | 0 | 0 | 0 | 0 | 0 | 0 | 0 | 0 | 0 | 0 | 0 | 0 | 0 | 0 | 0 | 0 | 0 | 0 | 0 | 0 | 0 | 0 | 0 | 0.9124788 | 0 | 0.0203275 | 0 | 0 | 0 | 0 | 0 | 0 | 0 | 0 | 0 | 10.1016/j.apcata.2004.11.041 | yes | 0 | 0.0203275 | 0 | 0 | 50 | 120 |  |  | 125 | 0 | tetrapropylammonium |  |  | TS-1 |  |  | TEOS, TEOT | Aldrich, merck-Shuchardt | 0 | 0 | 0 | 0 | 0 | 0 | 0 | 0 |  | TS-1 oxidation of aniline to azoxybenzene in a microstructured reactor | ['high surface area', 'continuous selective oxidation', 'selectivity towards azoxybenzene'] | ['memmert gmbh co .).', '10wt .% colloidal suspension', 'parr scientific inc .)'] | ['tetrapropylazanium', 'Tetrapropylammonium', '13010-31-6', 'ZINC01669523', '1-Propanaminium, N,N,N-tripropyl-', 'InChI=1/C12H28N/c1-5-9-13(10-6-2,11-7-3)12-8-4/h5-12H2,1-4H3/q+', 'Tetrapropylammonium', 'Tetrapropylamine'] |  |  | tetrapropylazanium |  |  | CCC[N+](CCC)(CCC)CCC |  |  | C12H28N |  |  | MFI |  |  | 2005
13582
13583 | 0.4420866 | 0.02917772 | 0 | 0.09725906 | 0 | 0 | 0 | 0 | 0 | 0 | 0 | 0 | 0 | 0 | 0 | 0 | 0 | 0 | 0 | 0 | 0 | 0 | 0 | 0 | 0 | 0 | 0 | 0 | 0 | 0 | 0 | 0 | 0 | 0 | 0 | 0 | 0 | 0 | 0 | 0.198939 | 0 | 0.1547303 | 0 | 0 | 0 | 0 | 0 | 0 | 0 | 0 | 0 | 10.1016/j.apcata.2005.05.028 | yes | 0 | 0.07780725 | 0 | 0 | 0 | 138 | TRUE |  | 100 | 0 | hexamethyleneimine |  |  | MCM-22 |  |  |  |  | 0 | 0 | 0 | 0 | 0 | 0 | 0 | 0 |  | Catalytic cracking of 1-butene to propene and ethene on MCM-22 zeolite | ['fast coking process occurring', 'first 1h reaction', 'process along'] | ['l ammonium nitrate solution', '35 mesh size particles', 'shanghai fuxu zeolite corporation'] | ['azepane', '111-49-9', 'CHEBI:32616', 'azepane', 'NCGC00091040-01', 'H10401_ALDRICH', '1H-Azepine, hexahydro-', 'Azacycloheptane', 'Azepine, hexahydro-', 'Cyclohexamethylenimine', 'G 0', 'Hexahydro-1H-azepine', 'Hexahydroazepine', 'Hexamethylene imine', 'Hexamethylenimine', 'Homopiperidine', 'NSC16236', 'Perhydroazepine', 'WLN: T7MTJ', 'InChI=1/C6H13N/c1-2-4-6-7-5-3-1/h7H,1-6H', '1-Azacycloheptane', '5-20-04-00003 (Beilstein Handbook Reference)', 'AI3-26610', 'BRN 0001084', 'CP 18407', 'Cycloheptane, 1-aza-', 'EINECS 203-875-9', 'HSDB 562', 'Hexamethyleneimine', 'Hexamethyleneimine [UN2493] [Flammable liquid]', 'NSC 16236', 'UN2493', 'ST5213818'] |  |  | azepane |  |  | C1CCCNCC1 |  |  | C6H13N |  |  | MWW |  |  | 2005
13584
13585
13586 | 0.02329102 | 0 | 0 | 0 | 0 | 0 | 0 | 0 | 0 | 0 | 0 | 0 | 0 | 0.0006987306 | 0 | 0 | 0 | 0 | 0 | 0 | 0 | 0 | 0 | 0 | 0 | 0 | 0 | 0 | 0 | 0 | 0 | 0 | 0 | 0 | 0 | 0 | 0 | 0 | 0 | 0.9549319 | 0 | 0.01700245 | 0.004075929 | 0 | 0 | 0 | 0 | 0 | 0 | 0 | 0 | 10.1016/j.apcata.2005.07.021 | yes | 0 | 0 | 3 | 80 | 72 | 180 | FALSE |  | 0 | 0 | n-butylamine | tetrabutylammonium |  | TS-1 |  |  | amorphous SiO2, TBOT |  | 0 | 0 | 0 | 0 | 0 | 0 | 0 | 0 |  | Synthesis of TS-1 using amorphous SiO2 and its catalytic properties for hydroxylation of phenol in fixed-bed reactor | ['synthesized using amorphous sio2', 'uv – vis', 'abstract titanium silicalite'] | ['bet surface area 128m2', '10ml absolute isopropyl alcohol', 'average particle size 0'] | ['butan-1-amine', 'Butylamine', '85404-21-3', '109-73-9', '50929-03-8', '42939-72-0', 'NSC8029', 'Norvalamine', 'WLN: Z4', 'n-Butylamine', '471305_SIAL', 'NCIOpen2_009229', 'W313009_ALDRICH', '1-AMINO-BUTANE', 'InChI=1/C4H11N/c1-2-3-4-5/h2-5H2,1H', 'butan-1-amine', 'LYT', '1-Amino-butaan [Dutch]', '1-Aminobutan [German]', 'AI3-24197', 'CCRIS 4756', 'EINECS 203-699-2', 'FEMA No. 3130', 'FEMA Number 3130', 'HSDB 515', 'Monobutilamina [Romanian]', 'NSC 8029', 'UN1125', 'n-Butilamina [Italian]', 'n-Butylamin [German]', 'n-Butylamine [UN1125] [Flammable liquid]', '1-Amino-butaan', '1-Aminobutan', '1-Aminobutane', '1-Butanamine', '1-Butanaminen-butilamina', 'BUTYLAMINE, N', 'Butylamine', 'Mono-n-butylamine', 'Monobutylamine', 'N-Butylamin'] | ['tetrabutylazanium', 'Tetrabutylammonium', '122544-96-1', '70623-38-0', '63314-37-4', 'InChI=1/C16H36N/c1-5-9-13-17(14-10-6-2,15-11-7-3)16-12-8-4/h5-16H2,1-4H3/q+', 'TETRABUTYLAMMONIUM ION', 'TBA', 'ZINC01706222', 'tetrabutylazanium', '1-Butanaminium, N,N,N-tributyl-', 'Tetrabutylammonium'] |  | butan-1-amine | tetrabutylazanium |  | CCCCN | CCCC[N+](CCCC)(CCCC)CCCC |  | C4H11N | C16H36N |  | MFI |  |  | 2005
13587
13588 | 0.07949126 | 0.002649709 | 0 | 0 | 0 | 0 | 0 | 0 | 0 | 0 | 0 | 0 | 0 | 0 | 0 | 0 | 0 | 0 | 0 | 0 | 0 | 0 | 0 | 0 | 0 | 0 | 0 | 0 | 0 | 0 | 0 | 0 | 0 | 0 | 0 | 0 | 0 | 0 | 0 | 0.8611553 | 0 | 0.02835188 | 0 | 0 | 0 | 0 | 0 | 0 | 0 | 0 | 0 | 10.1016/j.apcata.2005.07.038 | yes | 0 | 0.02835188 | 0 | 0 | 72 | 170 | FALSE |  | 0 | 0 | tetrapropylammonium |  |  | ZSM-5 |  |  | TEOS, AIP | Merck, Aldrich | 0 | 0 | 0 | 0 | 0 | 0 | 0 | 0 |  | The influence of ZSM-5 zeolite composition and crystal size on the in situ conversion of Fischer–Tropsch products over hybrid catalysts | ['promoting dehydrogenation reactions leading', 'product distribution towards', 'hybrid catalysts comprising'] | ['two independent heating zones', 'lined stainless steel autoclaves', '., 40cm length ).'] | ['tetrapropylazanium', 'Tetrapropylammonium', '13010-31-6', 'ZINC01669523', '1-Propanaminium, N,N,N-tripropyl-', 'InChI=1/C12H28N/c1-5-9-13(10-6-2,11-7-3)12-8-4/h5-12H2,1-4H3/q+', 'Tetrapropylammonium', 'Tetrapropylamine'] |  |  | tetrapropylazanium |  |  | CCC[N+](CCC)(CCC)CCC |  |  | C12H28N |  |  | MFI |  |  | 2005
13589
13590 | 0.02405388 | 0.000801796 | 0 | 0.007216164 | 0 | 0 | 0 | 0 | 0 | 0 | 0 | 0 | 0 | 0 | 0 | 0 | 0 | 0 | 0 | 0 | 0 | 0 | 0 | 0 | 0 | 0 | 0 | 0 | 0 | 0 | 0 | 0 | 0 | 0 | 0 | 0 | 0 | 0 | 0 | 0.9621552 | 0 | 0 | 0 | 0 | 0 | 0 | 0 | 0 | 0 | 0 | 0 | 10.1016/j.apcata.2005.07.042 | yes | 0 | 0.005772931 | 0 | 0 | 120 | 160 | TRUE |  | 0 | 0 |  |  |  | ZSM-5 |  |  | Kieselsol, sodium aluminate, NaOH | Bayer, Riedel, Merck | 0 | 0 | 0 | 0 | 0 | 0 | 0 | 0 |  | Direct alkylation of toluene with ethane on bifunctional zeolite catalysts | ['industrially relevant model reaction', 'isomeric ethyltoluenes increased considerably', 'various bifunctional zeolites'] | ['fed via diaphragm valves', '999vol .%, westfalen ag', '95vol .%, westfalen ag'] | [12 empty] | MFI |  |  | 2005
13591
13592 | 0.02259615 | 0 | 0 | 0.03798077 | 0.005769231 | 0 | 0 | 0 | 0 | 0 | 0 | 0.005769231 | 0 | 0.002403846 | 0 | 0 | 0 | 0 | 0 | 0 | 0 | 0 | 0 | 0 | 0 | 0 | 0 | 0 | 0 | 0 | 0 | 0 | 0 | 0 | 0 | 0 | 0 | 0 | 0 | 0.9254808 | 0 | 0 | 0 | 0 | 0 | 0 | 0 | 0 | 0 | 0 | 0 | 10.1016/j.apcata.2005.08.010 | yes |  | 0 |  |  | 170 | 200 | [7 empty] | ETS-4 |  |  | Water glass, NaOH, KF, TiCl3 | Wako | [27 empty] | 2005
13593 | 0.02186879 | 0 | 0 | 0.003976143 | 0.007952286 | 0 | 0 | 0 | 0 | 0 | 0 | 0.007952286 | 0 | 0.003976143 | 0 | 0 | 0 | 0 | 0 | 0 | 0 | 0 | 0 | 0 | 0 | 0 | 0 | 0 | 0 | 0 | 0 | 0 | 0 | 0 | 0 | 0 | 0 | 0 | 0 | 0.9542744 | 0 | 0 | 0 | 0 | 0 | 0 | 0 | 0 | 0 | 0 | 0 | 10.1016/j.apcata.2005.08.010 | yes | 0 | 0 | 0 | 0 | 170 | 200 |  |  | 0 | 0 |  |  |  | ETS-10 |  |  | Water glass, NaOH, KF, TiCl3 | Wako | 0 | 0 | 0 | 0 | 0 | 0 | 0 | 0 |  | Photocatalytic activity of CdS nanoparticles incorporated in titanium silicate molecular sieves of ETS-4 and ETS-10 | ['aqueous solution containing na2s', 'visible light irradiation', 'nanoscopic cds particles'] | ['molecular sieve 5a column', '20wt .% triton x', 'thereby incorporating nanosized cds'] | [15 empty] | 2005
13594
13595
13596
13597
13598
13599
13600
13601
13602
13603
13604 | 0.04770992 | 0.001908397 | 0 | 0 | 0 | 0 | 0 | 0 | 0 | 0 | 0 | 0 | 0 | 0 | 0 | 0 | 0 | 0 | 0 | 0 | 0 | 0 | 0 | 0 | 0 | 0 | 0 | 0 | 0 | 0 | 0 | 0 | 0 | 0 | 0 | 0 | 0 | 0 | 0 | 0.9160305 | 0 | 0.01717557 | 0 | 0 | 0 | 0 | 0 | 0 | 0 | 0 | 0 | 10.1016/j.apcata.2006.03.030 | yes |  | 0.01717557 |  |  | 120 | 100 |  |  |  |  | tetrapropylammonium |  |  | ZSM-5 |  |  | AIP, TEOS | Aldrich, Aldrich | 18.5 |  |  | 0.5 |  |  | 416 | [5 empty] | ['tetrapropylazanium', 'Tetrapropylammonium', '13010-31-6', 'ZINC01669523', '1-Propanaminium, N,N,N-tripropyl-', 'InChI=1/C12H28N/c1-5-9-13(10-6-2,11-7-3)12-8-4/h5-12H2,1-4H3/q+', 'Tetrapropylammonium', 'Tetrapropylamine'] |  |  | tetrapropylazanium |  |  | CCC[N+](CCC)(CCC)CCC |  |  | C12H28N |  |  | MFI |  |  | 2006
13605 | 0.02414701 | 0.0003139111 | 0 | 0.004829401 | 0 | 0 | 0 | 0 | 0 | 0 | 0 | 0 | 0 | 0 | 0 | 0 | 0 | 0 | 0 | 0 | 0 | 0 | 0 | 0 | 0 | 0 | 0 | 0 | 0 | 0 | 0 | 0 | 0 | 0 | 0 | 0 | 0 | 0 | 0 | 0.9658803 | 0 | 0.002414701 | 0 | 0 | 0 | 0 | 0 | 0 | 0 | 0 | 0 | 10.1016/j.apcata.2006.03.030 | yes |  | 0.002414701 | 0.75 |  | 48 | 200 |  |  |  |  | tetrapropylammonium |  |  | ZSM-5 |  |  | sodium aluminate, Aerosil 130, NaOH | Carlo Erba, Degussa, Merck | 23.8 |  |  | 5 |  |  | 353 | [5 empty] | ['tetrapropylazanium', 'Tetrapropylammonium', '13010-31-6', 'ZINC01669523', '1-Propanaminium, N,N,N-tripropyl-', 'InChI=1/C12H28N/c1-5-9-13(10-6-2,11-7-3)12-8-4/h5-12H2,1-4H3/q+', 'Tetrapropylammonium', 'Tetrapropylamine'] |  |  | tetrapropylazanium |  |  | CCC[N+](CCC)(CCC)CCC |  |  | C12H28N |  |  | MFI |  |  | 2006
13606 | 0.02414293 | 0.0004828585 | 0 | 0.004828585 | 0 | 0 | 0 | 0 | 0 | 0 | 0 | 0 | 0 | 0 | 0 | 0 | 0 | 0 | 0 | 0 | 0 | 0 | 0 | 0 | 0 | 0 | 0 | 0 | 0 | 0 | 0 | 0 | 0 | 0 | 0 | 0 | 0 | 0 | 0 | 0.965717 | 0 | 0.002414293 | 0 | 0 | 0 | 0 | 0 | 0 | 0 | 0 | 0 | 10.1016/j.apcata.2006.03.030 | yes |  | 0.002414293 | 0.75 |  | 48 | 200 |  |  |  |  | tetrapropylammonium |  |  | ZSM-5 |  |  | sodium aluminate, Aerosil 130, NaOH | Carlo Erba, Degussa, Merck | 43 |  |  | 3.5 |  |  | 357 | [5 empty] | ['tetrapropylazanium', 'Tetrapropylammonium', '13010-31-6', 'ZINC01669523', '1-Propanaminium, N,N,N-tripropyl-', 'InChI=1/C12H28N/c1-5-9-13(10-6-2,11-7-3)12-8-4/h5-12H2,1-4H3/q+', 'Tetrapropylammonium', 'Tetrapropylamine'] |  |  | tetrapropylazanium |  |  | CCC[N+](CCC)(CCC)CCC |  |  | C12H28N |  |  | MFI |  |  | 2006
13607 | 0.02413127 | 0.000965251 | 0 | 0.004826255 | 0 | 0 | 0 | 0 | 0 | 0 | 0 | 0 | 0 | 0 | 0 | 0 | 0 | 0 | 0 | 0 | 0 | 0 | 0 | 0 | 0 | 0 | 0 | 0 | 0 | 0 | 0 | 0 | 0 | 0 | 0 | 0 | 0 | 0 | 0 | 0.965251 | 0 | 0.002413127 | 0 | 0 | 0 | 0 | 0 | 0 | 0 | 0 | 0 | 10.1016/j.apcata.2006.03.030 | yes | 0 | 0.002413127 | 0.75 |  | 48 | 200 |  |  | 0 | 0 | tetrapropylammonium |  |  | ZSM-5 |  |  | sodium aluminate, Aerosil 130, NaOH | Carlo Erba, Degussa, Merck | 68.3 | 0 | 0 | 4 | 0 | 0 | 346 | 0 |  | Effects of crystal size and Si/Al ratio on the surface properties of H-ZSM-5 zeolites | ['abstract highly crystalline h', 'weakly acidic silanol groups', 'lewis acid sites'] | ['obtained using aluminum isopropoxide', 'na2o ), aerosil 130', '97 %, merck ),'] | ['tetrapropylazanium', 'Tetrapropylammonium', '13010-31-6', 'ZINC01669523', '1-Propanaminium, N,N,N-tripropyl-', 'InChI=1/C12H28N/c1-5-9-13(10-6-2,11-7-3)12-8-4/h5-12H2,1-4H3/q+', 'Tetrapropylammonium', 'Tetrapropylamine'] |  |  | tetrapropylazanium |  |  | CCC[N+](CCC)(CCC)CCC |  |  | C12H28N |  |  | MFI |  |  | 2006
13608
13609
13610
13611
13612
13613
13614
13615
13616
13617
13618
13619
13620 | 0.09708738 | 0.003883495 | 0 | 0 | 0 | 0 | 0 | 0 | 0 | 0 | 0 | 0.06796117 | 0 | 0 | 0 | 0 | 0 | 0 | 0 | 0 | 0 | 0 | 0 | 0 | 0 | 0 | 0 | 0 | 0 | 0 | 0 | 0 | 0 | 0 | 0 | 0 | 0 | 0 | 0 | 0.776699 | 0 | 0.05436893 | 0 | 0 | 0 | 0 | 0 | 0 | 0 | 0 | 0 | 10.1016/j.apcata.2006.09.022 | yes |  | 0 |  |  | 240 | 170 | FALSE |  |  |  | tetraethylammonium |  |  | *BEA |  |  | aluminum, TEOS, HF | Alfa Aesar, Aldrich, Prolab | [12 empty] | ['tetraethylazanium', 'Tetraethylammonium', '4-04-00-00331 (Beilstein Handbook Reference)', 'AMMONIUM, TETRAETHYL-', 'BRN 1738225', 'Ethanaminium, N,N,N-triethyl- (9CI)', 'N,N,N-Triethylethanaminium', 'Tetraetilammonio [Italian]', 'Tetramon', 'Tetrylammonium', 'ZINC00896981', 'Lopac-T-2265', 'CHEBI:44296', 'NEt4(+)', '[NEt4](+)', 'Ammonium, tetraethyl-, dodeca-.mu.-chlorohexachlorohexatantalate(2-)(2:1), octahedro-', 'Ethanaminium, N,N,N-triethyl-, dodeca-.mu.-chlorohexachlorohexatantalate(2-) octahedro (2:1)', 'NSC156315', 'nchembio874-comp2', 'NCGC00016008-01', 'NET', 'tetraethylazanium', 'InChI=1/C8H20N/c1-5-9(6-2,7-3)8-4/h5-8H2,1-4H3/q+', 'C07512', 'Tetraethylammonium', 'E4N', 'TETRAETHYLAMMONIUM ION'] |  |  | tetraethylazanium |  |  | CC[N+](CC)(CC)CC |  |  | C8H20N |  |  | *BEA |  |  | 2007
13621 | 0.08137359 | 0.005696151 | 0 | 0.001871592 | 0 | 0 | 0 | 0 | 0 | 0 | 0 | 0 | 0 | 0 | 0 | 0 | 0 | 0 | 0 | 0 | 0 | 0 | 0 | 0 | 0 | 0 | 0 | 0 | 0 | 0 | 0 | 0 | 0 | 0 | 0 | 0 | 0 | 0 | 0 | 0.8422166 | 0 | 0.03442103 | 0 | 0 | 0 | 0 | 0 | 0 | 0 | 0 | 0 | 10.1016/j.apcata.2006.09.022 | yes | 0 | 0.03442103 | 0 | 0 | 384 | 170 |  |  | 0 | 0 | tetraethylammonium |  |  | *BEA |  |  | NaOH, NaAlO2, Aerosil 380 | Fluka, Carlo Erba, Degussa | 0 | 0 | 0 | 0 | 0 | 0 | 0 | 0 |  | Influence of the Si/Al ratio and crystal size on the acidity and activity of HBEA zeolites | ['low turnover frequency value', 'carbenium ion chain mechanism', 'bronsted site concentration ratio'] | ['obtain different contact times', 'al2o3 plot capillary column', '2m ammonium nitrate solutions'] | ['tetraethylazanium', 'Tetraethylammonium', '4-04-00-00331 (Beilstein Handbook Reference)', 'AMMONIUM, TETRAETHYL-', 'BRN 1738225', 'Ethanaminium, N,N,N-triethyl- (9CI)', 'N,N,N-Triethylethanaminium', 'Tetraetilammonio [Italian]', 'Tetramon', 'Tetrylammonium', 'ZINC00896981', 'Lopac-T-2265', 'CHEBI:44296', 'NEt4(+)', '[NEt4](+)', 'Ammonium, tetraethyl-, dodeca-.mu.-chlorohexachlorohexatantalate(2-)(2:1), octahedro-', 'Ethanaminium, N,N,N-triethyl-, dodeca-.mu.-chlorohexachlorohexatantalate(2-) octahedro (2:1)', 'NSC156315', 'nchembio874-comp2', 'NCGC00016008-01', 'NET', 'tetraethylazanium', 'InChI=1/C8H20N/c1-5-9(6-2,7-3)8-4/h5-8H2,1-4H3/q+', 'C07512', 'Tetraethylammonium', 'E4N', 'TETRAETHYLAMMONIUM ION'] |  |  | tetraethylazanium |  |  | CC[N+](CC)(CC)CC |  |  | C8H20N |  |  | *BEA |  |  | 2007
13622
13623
13624 | 0.02182167 | 0.001222014 | 0 | 0.003273251 | 0 | 0 | 0 | 0 | 0 | 0 | 0 | 0 | 0 | 0 | 0 | 0 | 0 | 0 | 0 | 0 | 0 | 0 | 0 | 0 | 0 | 0 | 0 | 0 | 0 | 0 | 0 | 0 | 0 | 0 | 0 | 0 | 0 | 0 | 0 | 0.9601536 | 0 | 0.01091084 | 0 | 0 | 0 | 0 | 0 | 0 | 0 | 0 | 0 | 10.1016/j.apcata.2006.10.036 | yes | 0 | 0.002618601 | 0 | 0 | 168 | 150 | TRUE |  | 0 | 0 | hexamethyleneimine |  |  | MCM-22 |  |  | NaAlO2, fumed silica, NaOH | Kanto, Aldrich, Kokusan | 0 | 0 | 0 | 0 | 0 | 0 | 0 | 0 |  | Shape selectivity of MWW-type aluminosilicate zeolites in the alkylation of toluene with methanol | ['mww structure caused', '2 zeolites possessing', 'mww structure'] | ['nh4 +- exchanged zeolites', 'h +- formed zeolites', 'aqueous solution containing 10wt'] | ['azepane', '111-49-9', 'CHEBI:32616', 'azepane', 'NCGC00091040-01', 'H10401_ALDRICH', '1H-Azepine, hexahydro-', 'Azacycloheptane', 'Azepine, hexahydro-', 'Cyclohexamethylenimine', 'G 0', 'Hexahydro-1H-azepine', 'Hexahydroazepine', 'Hexamethylene imine', 'Hexamethylenimine', 'Homopiperidine', 'NSC16236', 'Perhydroazepine', 'WLN: T7MTJ', 'InChI=1/C6H13N/c1-2-4-6-7-5-3-1/h7H,1-6H', '1-Azacycloheptane', '5-20-04-00003 (Beilstein Handbook Reference)', 'AI3-26610', 'BRN 0001084', 'CP 18407', 'Cycloheptane, 1-aza-', 'EINECS 203-875-9', 'HSDB 562', 'Hexamethyleneimine', 'Hexamethyleneimine [UN2493] [Flammable liquid]', 'NSC 16236', 'UN2493', 'ST5213818'] |  |  | azepane |  |  | C1CCCNCC1 |  |  | C6H13N |  |  | MWW |  |  | 2007
13625
13626 | 0.1096134 | 0.002192269 | 0 | 0 | 0 | 0 | 0 | 0 | 0 | 0 | 0 | 0.06028738 | 0 | 0 | 0 | 0 | 0 | 0 | 0 | 0 | 0.0003255519 | 0 | 0 | 0 | 0 | 0 | 0 | 0 | 0 | 0 | 0 | 0 | 0 | 0 | 0 | 0 | 0 | 0 | 0 | 0.767294 | 0 | 0.06028738 | 0 | 0 | 0 | 0 | 0 | 0 | 0 | 0 | 0 | 10.1016/j.apcata.2006.11.023 | yes |  | 0 |  |  | 168 | 137 |  |  |  |  | tetraethylammonium |  |  | Beta |  |  | TEOS, Al(NO3)3, Fe(NO3)3, HF | Fluka, Fluka, Fluka, Fluka | [12 empty] | ['tetraethylazanium', 'Tetraethylammonium', '4-04-00-00331 (Beilstein Handbook Reference)', 'AMMONIUM, TETRAETHYL-', 'BRN 1738225', 'Ethanaminium, N,N,N-triethyl- (9CI)', 'N,N,N-Triethylethanaminium', 'Tetraetilammonio [Italian]', 'Tetramon', 'Tetrylammonium', 'ZINC00896981', 'Lopac-T-2265', 'CHEBI:44296', 'NEt4(+)', '[NEt4](+)', 'Ammonium, tetraethyl-, dodeca-.mu.-chlorohexachlorohexatantalate(2-)(2:1), octahedro-', 'Ethanaminium, N,N,N-triethyl-, dodeca-.mu.-chlorohexachlorohexatantalate(2-) octahedro (2:1)', 'NSC156315', 'nchembio874-comp2', 'NCGC00016008-01', 'NET', 'tetraethylazanium', 'InChI=1/C8H20N/c1-5-9(6-2,7-3)8-4/h5-8H2,1-4H3/q+', 'C07512', 'Tetraethylammonium', 'E4N', 'TETRAETHYLAMMONIUM ION'] |  |  | tetraethylazanium |  |  | CC[N+](CC)(CC)CC |  |  | C8H20N |  |  | *BEA |  |  | 2007
13627 | 0.02350176 | 0.0005875441 | 0 | 0.0005875441 | 0 | 0 | 0 | 0 | 0 | 0 | 0 | 0 | 0 | 0 | 0 | 0 | 0 | 0 | 0 | 0 | 0 | 0 | 0 | 0 | 0 | 0 | 0 | 0 | 0 | 0 | 0 | 0 | 0 | 0 | 0 | 0 | 0 | 0 | 0 | 0.9694477 | 0 | 0.00293772 | 0 | 0 | 0 | 0 | 0 | 0 | 0 | 0 | 0 | 10.1016/j.apcata.2006.11.023 | yes | 0 | 0.00293772 | 3 | 0 | 48 | 177 |  |  | 0 | 0 | tetrapropylammonium |  |  | ZSM-5 |  |  | TEOS, Al(NO3)3, Fe(NO3)3 | Fluka, Fluka, Fluka | 0 | 0 | 0 | 0 | 0 | 0 | 0 | 0 |  | Benzene to phenol hydroxylation with N2O over Fe-Beta and Fe-ZSM-5: Comparison of activity per Fe-site | ['activated isomorphously substituted fe', 'synthesis fe deposition followed', 'iron containing compounds allowed'] | ['20 %, fluka ).', '98 %, fluka', '48 %, fluka'] | ['tetrapropylazanium', 'Tetrapropylammonium', '13010-31-6', 'ZINC01669523', '1-Propanaminium, N,N,N-tripropyl-', 'InChI=1/C12H28N/c1-5-9-13(10-6-2,11-7-3)12-8-4/h5-12H2,1-4H3/q+', 'Tetrapropylammonium', 'Tetrapropylamine'] |  |  | tetrapropylazanium |  |  | CCC[N+](CCC)(CCC)CCC |  |  | C12H28N |  |  | MFI |  |  | 2007
13628
13629 | 0.05870956 | 0 | 0 | 0 | 0 | 0 | 0 | 0 | 0 | 0 | 0 | 0 | 0 | 0.001937416 | 0 | 0 | 0 | 0 | 0 | 0 | 0 | 0 | 0 | 0 | 0 | 0 | 0 | 0 | 0 | 0 | 0 | 0 | 0 | 0 | 0 | 0 | 0 | 0 | 0 | 0.8806435 | 0 | 0.05870956 | 0 | 0 | 0 | 0 | 0 | 0 | 0 | 0 | 0 | 10.1016/j.apcata.2007.01.027 | yes |  | 0 |  |  | 120 | 170 |  |  |  |  | piperidine |  |  | MWW |  |  | silicalite | [13 empty] | ['Piperidine', '110-89-4', '571261_SIAL', '643602_ALDRICH', 'Piperidine on Rasta Resin', 'W290807_ALDRICH', 'AI3-24114', 'CCRIS 967', 'Cyclopentimine', 'Cypentil', 'EINECS 203-813-0', 'FEMA No. 2908', 'HSDB 114', 'Hexazane', 'Pentamethyleneimine', 'Pentamethylenimine', 'Perhydropyridine', 'Piperidin [German]', 'Piperidine [UN2401] [Corrosive]', 'Pyridine, hexahydro-', 'UN2401', '80645_FLUKA', 'Azacyclohexane', 'C01746', 'Hexahydropyridine', 'Piperidine', 'ST5213814', 'InChI=1/C5H11N/c1-2-4-6-5-3-1/h6H,1-5H', 'PIP', 'Piperidine solution', 'NCIOpen2_007828', 'NCIMech_000312', 'CHEBI:18049', '104094_SIAL', 'LS-3053', '411027_ALDRICH', '33537_RIEDEL', '80640_FLUKA'] |  |  | Piperidine |  |  | C1CCNCC1 |  |  | C5H11N |  |  | MWW |  |  | 2007
13630 | 0.05878895 | 0 | 0 | 0 | 0 | 0 | 0 | 0 | 0 | 0 | 0 | 0 | 0 | 0.0005878895 | 0 | 0 | 0 | 0 | 0 | 0 | 0 | 0 | 0 | 0 | 0 | 0 | 0 | 0 | 0 | 0 | 0 | 0 | 0 | 0 | 0 | 0 | 0 | 0 | 0 | 0.8818342 | 0 | 0.05878895 | 0 | 0 | 0 | 0 | 0 | 0 | 0 | 0 | 0 | 10.1016/j.apcata.2007.01.027 | yes |  | 0 |  |  | 120 | 170 |  |  |  |  | piperidine |  |  | MWW |  |  | silicalite | [13 empty] | ['Piperidine', '110-89-4', '571261_SIAL', '643602_ALDRICH', 'Piperidine on Rasta Resin', 'W290807_ALDRICH', 'AI3-24114', 'CCRIS 967', 'Cyclopentimine', 'Cypentil', 'EINECS 203-813-0', 'FEMA No. 2908', 'HSDB 114', 'Hexazane', 'Pentamethyleneimine', 'Pentamethylenimine', 'Perhydropyridine', 'Piperidin [German]', 'Piperidine [UN2401] [Corrosive]', 'Pyridine, hexahydro-', 'UN2401', '80645_FLUKA', 'Azacyclohexane', 'C01746', 'Hexahydropyridine', 'Piperidine', 'ST5213814', 'InChI=1/C5H11N/c1-2-4-6-5-3-1/h6H,1-5H', 'PIP', 'Piperidine solution', 'NCIOpen2_007828', 'NCIMech_000312', 'CHEBI:18049', '104094_SIAL', 'LS-3053', '411027_ALDRICH', '33537_RIEDEL', '80640_FLUKA'] |  |  | Piperidine |  |  | C1CCNCC1 |  |  | C5H11N |  |  | MWW |  |  | 2007
13631 | 0.07444353 | 0 | 0 | 0 | 0 | 0 | 0 | 0 | 0 | 0 | 0 | 0 | 0 | 0.002456637 | 0 | 0 | 0 | 0 | 0 | 0 | 0 | 0 | 0 | 0 | 0 | 0 | 0 | 0 | 0 | 0 | 0 | 0 | 0 | 0 | 0 | 0 | 0 | 0 | 0 | 0.8933224 | 0 | 0.01488871 | 0 | 0 | 0 | 0 | 0 | 0 | 0 | 0 | 0 | 10.1016/j.apcata.2007.01.027 | yes |  | 0.01488871 | [8 empty] | tetrapropylammonium |  |  | TS-1 | [16 empty] | ['tetrapropylazanium', 'Tetrapropylammonium', '13010-31-6', 'ZINC01669523', '1-Propanaminium, N,N,N-tripropyl-', 'InChI=1/C12H28N/c1-5-9-13(10-6-2,11-7-3)12-8-4/h5-12H2,1-4H3/q+', 'Tetrapropylammonium', 'Tetrapropylamine'] |  |  | tetrapropylazanium |  |  | CCC[N+](CCC)(CCC)CCC |  |  | C12H28N |  |  | MFI |  |  | 2007
13632 | 0.07457122 | 0 | 0 | 0 | 0 | 0 | 0 | 0 | 0 | 0 | 0 | 0 | 0 | 0.0007457122 | 0 | 0 | 0 | 0 | 0 | 0 | 0 | 0 | 0 | 0 | 0 | 0 | 0 | 0 | 0 | 0 | 0 | 0 | 0 | 0 | 0 | 0 | 0 | 0 | 0 | 0.8948546 | 0 | 0.01491424 | 0 | 0 | 0 | 0 | 0 | 0 | 0 | 0 | 0 | 10.1016/j.apcata.2007.01.027 | yes | 0 | 0.01491424 | 0 | 0 | 0 | 0 |  |  | 0 | 0 | tetrapropylammonium |  |  | TS-1 |  |  |  |  | 0 | 0 | 0 | 0 | 0 | 0 | 0 | 0 |  | Epoxidation of 2,5-dihydrofuran to 3,4-epoxytetrahydrofuran over Ti-MWW catalysts | ['extremely low level', '2007 elsevier b', 'mww preferred water'] | ['treating highly dealuminated mordenite', 'aqueous solution containing piperidine', 'highly siliceous mww zeolite'] | ['tetrapropylazanium', 'Tetrapropylammonium', '13010-31-6', 'ZINC01669523', '1-Propanaminium, N,N,N-tripropyl-', 'InChI=1/C12H28N/c1-5-9-13(10-6-2,11-7-3)12-8-4/h5-12H2,1-4H3/q+', 'Tetrapropylammonium', 'Tetrapropylamine'] |  |  | tetrapropylazanium |  |  | CCC[N+](CCC)(CCC)CCC |  |  | C12H28N |  |  | MFI |  |  | 2007
13633
13634
13635 | 0.03917574 | 0.0007835148 | 0 | 0 | 0 | 0 | 0 | 0 | 0 | 0 | 0 | 0 | 0 | 0 | 0 | 0 | 0 | 0 | 0 | 0 | 0 | 0 | 0 | 0 | 0 | 0 | 0 | 0 | 0 | 0 | 0 | 0 | 0 | 0 | 0 | 0 | 0 | 0 | 0 | 0.9402178 | 0.06820779 | 0.009911463 | 0 | 0 | 0 | 0 | 0 | 0 | 0 | 0 | 0 | 10.1016/j.apcata.2007.02.047 | yes |  | 0.009911463 | 0.5 |  | 228 | 180 |  |  | 55 |  | tetrapropylammonium |  |  | ZSM-5 |  |  | Ludox AS-40, NH4OH, aluminum hydroxide | Aldrich, PoCh, Poch | [12 empty] | ['tetrapropylazanium', 'Tetrapropylammonium', '13010-31-6', 'ZINC01669523', '1-Propanaminium, N,N,N-tripropyl-', 'InChI=1/C12H28N/c1-5-9-13(10-6-2,11-7-3)12-8-4/h5-12H2,1-4H3/q+', 'Tetrapropylammonium', 'Tetrapropylamine'] |  |  | tetrapropylazanium |  |  | CCC[N+](CCC)(CCC)CCC |  |  | C12H28N |  |  | MFI |  |  | 2007
13636 | 0.008847406 | 0 | 0 | 0 | 0 | 0 | 0 | 0 | 0 | 0 | 0 | 0 | 0 | 0 | 0 | 0 | 0 | 0 | 0 | 0 | 0 | 0 | 0 | 0 | 0 | 0 | 0 | 0 | 0 | 0 | 0 | 0 | 0 | 0 | 0 | 0 | 0 | 0 | 0 | 0.9857834 | 0 | 0.002684617 | 0 | 0 | 0 | 0 | 0 | 0 | 0 | 0 | 0 | 10.1016/j.apcata.2007.02.047 | yes | 0 | 0.002684617 | 0 | 0 | 5 | 180 | TRUE |  | 55 | 0 | tetrapropylammonium |  |  | ZSM-5 |  |  | TEOS |  | 0 | 0 | 0 | 0 | 0 | 0 | 0 | 0 |  | Formation of structured silicalite-I/ZSM-5 composites by a self-assembly process | ['crystals using ti', 'mfi crystals', '5 crystals'] | ['bet specific surface area', '5 composite preparation procedure', 'teos ), tetrapropylammonium hydroxide'] | ['tetrapropylazanium', 'Tetrapropylammonium', '13010-31-6', 'ZINC01669523', '1-Propanaminium, N,N,N-tripropyl-', 'InChI=1/C12H28N/c1-5-9-13(10-6-2,11-7-3)12-8-4/h5-12H2,1-4H3/q+', 'Tetrapropylammonium', 'Tetrapropylamine'] |  |  | tetrapropylazanium |  |  | CCC[N+](CCC)(CCC)CCC |  |  | C12H28N |  |  | MFI |  |  | 2007
13637
13638
13639
13640 | 0.04093328 | 0 | 0 | 0 | 0 | 0 | 0 | 0 | 0 | 0 | 0 | 0 | 0 | 0.001227998 | 0 | 0.08186656 | 0 | 0 | 0 | 0 | 0 | 0 | 0 | 0 | 0 | 0 | 0 | 0 | 0 | 0 | 0 | 0 | 0 | 0 | 0 | 0 | 0 | 0 | 0 | 0.8186656 | 0 | 0.05730659 | 0 | 0 | 0 | 0 | 0 | 0 | 0 | 0 | 0 | 10.1016/j.apcata.2007.04.025 | yes | 0 | 0 | 0 | 0 | 0 | 0 |  |  | 0 | 0 | piperidine |  |  | MWW |  |  |  |  | 0 | 0 | 0 | 0 | 0 | 0 | 0 | 0 |  | Highly selective synthesis of methyl ethyl ketone oxime through ammoximation over Ti-MWW | ['develop practicable regeneration methods', 'produced easily 2', 'methyl ethyl ketone'] | ['containing mww lamellar precursor', 'resultant product showed', 'procedures reported previously'] | ['Piperidine', '110-89-4', '571261_SIAL', '643602_ALDRICH', 'Piperidine on Rasta Resin', 'W290807_ALDRICH', 'AI3-24114', 'CCRIS 967', 'Cyclopentimine', 'Cypentil', 'EINECS 203-813-0', 'FEMA No. 2908', 'HSDB 114', 'Hexazane', 'Pentamethyleneimine', 'Pentamethylenimine', 'Perhydropyridine', 'Piperidin [German]', 'Piperidine [UN2401] [Corrosive]', 'Pyridine, hexahydro-', 'UN2401', '80645_FLUKA', 'Azacyclohexane', 'C01746', 'Hexahydropyridine', 'Piperidine', 'ST5213814', 'InChI=1/C5H11N/c1-2-4-6-5-3-1/h6H,1-5H', 'PIP', 'Piperidine solution', 'NCIOpen2_007828', 'NCIMech_000312', 'CHEBI:18049', '104094_SIAL', 'LS-3053', '411027_ALDRICH', '33537_RIEDEL', '80640_FLUKA'] |  |  | Piperidine |  |  | C1CCNCC1 |  |  | C5H11N |  |  | MWW |  |  | 2007
13641
13642
13643
13644 | 0.01197605 | 0.05988024 | 0.05988024 | 0 | 0 | 0 | 0 | 0 | 0 | 0 | 0 | 0 | 0 | 0 | 0 | 0 | 0 | 0 | 0 | 0 | 0 | 0 | 0 | 0 | 0 | 0 | 0 | 0 | 0 | 0 | 0 | 0 | 0 | 0 | 0 | 0 | 0 | 0 | 0 | 0.8383234 | 0 | 0.02994012 | 0 | 0 | 0 | 0 | 0 | 0 | 0 | 0 | 0 | 10.1016/j.apcata.2007.07.047 | yes |  | 0 |  |  | 24 | 190 | FALSE |  |  | 3.75 | di-n-propylamine | di-iso-propylamine |  | SAPO-11 |  |  | pseudoboehmite, ortho-phosphoric acid, silica sol, H2SO4 | [13 empty] | ['N-propylpropan-1-amine', 'DIPROPYLAMINE', '142-84-7', 'DIPROPYL-AMINE', '1-Propanamine, N-propyl-', 'AI3-24037', 'BRN 0505974', 'CCRIS 4805', 'DIPROPYLAMINE', 'Di-n-propylamine', 'Dipropylamine [UN2383] [Flammable liquid]', 'EINECS 205-565-9', 'HSDB 2644', 'N-Propyl-1-propanamine', 'RCRA waste no. U110', 'RCRA waste number U110', 'UN2383', 'n-Dipropylamine', 'D214752_ALDRICH', '240087_ALDRICH', 'N-propylpropan-1-amine', 'InChI=1/C6H15N/c1-3-5-7-6-4-2/h7H,3-6H2,1-2H'] | ['N-propan-2-ylpropan-2-amine', 'N-isopropylpropan-2-amine', 'Diisopropylamine', '108-18-9', 'InChI=1/C6H15N/c1-5(2)7-6(3)4/h5-7H,1-4H', 'N-isopropylpropan-2-amine', '386464_ALDRICH', 'AIDS-060629', 'AIDS060629', 'N,N-Diisopropylamine', '2-Propanamine, N-(1-methylethyl)-', 'Diisopropylamine', 'N-Isopropyl-1-amino-2-methylethane', 'NSC6758', 'WLN: 1Y1&MY1&1', 'ST5208199', 'NCGC00091070-01', 'DIPA', '2-Propaneamine, N-(1-methylethyl)-', 'AI3-15345', 'CCRIS 6235', 'Diisopropylamine [UN1158] [Flammable liquid]', 'EINECS 203-558-5', 'HSDB 931', 'N-(1-Methylethyl)-2-propanamine', 'NSC 6758', 'UN1158', '38290_FLUKA', '471224_ALDRICH'] |  | N-propylpropan-1-amine | N-propan-2-ylpropan-2-amine |  | CCCNCCC | CC(C)NC(C)C |  | C6H15N | C6H15N |  | AEL |  |  | 2007
13645 | 0.01162791 | 0.05813953 | 0.05813953 | 0 | 0 | 0 | 0 | 0 | 0 | 0 | 0 | 0.02906977 | 0 | 0 | 0 | 0 | 0 | 0 | 0 | 0 | 0 | 0 | 0 | 0 | 0 | 0 | 0 | 0 | 0 | 0 | 0 | 0 | 0 | 0 | 0 | 0 | 0 | 0 | 0 | 0.8139535 | 0 | 0.02906977 | 0 | 0 | 0 | 0 | 0 | 0 | 0 | 0 | 0 | 10.1016/j.apcata.2007.07.047 | yes | 0 | 0 | 0 | 0 | 18 | 190 |  |  | 0 | 3.75 | di-n-propylamine | di-iso-propylamine |  | SAPO-11 |  |  | pseudoboehmite, ortho-phosphoric acid, silica sol, HF |  | 0 | 0 | 0 | 0 | 0 | 0 | 0 | 0 |  | Characterization and hydroisomerization performance of SAPO-11 molecular sieves synthesized in different media | ['phase media exhibit pseudo', 'liquid phase media possessed', '11 molecular sieves obtained'] | ['sinha et al ..', 'non fluohydric acid medium', 'homogeneous mixture template agents'] | ['N-propylpropan-1-amine', 'DIPROPYLAMINE', '142-84-7', 'DIPROPYL-AMINE', '1-Propanamine, N-propyl-', 'AI3-24037', 'BRN 0505974', 'CCRIS 4805', 'DIPROPYLAMINE', 'Di-n-propylamine', 'Dipropylamine [UN2383] [Flammable liquid]', 'EINECS 205-565-9', 'HSDB 2644', 'N-Propyl-1-propanamine', 'RCRA waste no. U110', 'RCRA waste number U110', 'UN2383', 'n-Dipropylamine', 'D214752_ALDRICH', '240087_ALDRICH', 'N-propylpropan-1-amine', 'InChI=1/C6H15N/c1-3-5-7-6-4-2/h7H,3-6H2,1-2H'] | ['N-propan-2-ylpropan-2-amine', 'N-isopropylpropan-2-amine', 'Diisopropylamine', '108-18-9', 'InChI=1/C6H15N/c1-5(2)7-6(3)4/h5-7H,1-4H', 'N-isopropylpropan-2-amine', '386464_ALDRICH', 'AIDS-060629', 'AIDS060629', 'N,N-Diisopropylamine', '2-Propanamine, N-(1-methylethyl)-', 'Diisopropylamine', 'N-Isopropyl-1-amino-2-methylethane', 'NSC6758', 'WLN: 1Y1&MY1&1', 'ST5208199', 'NCGC00091070-01', 'DIPA', '2-Propaneamine, N-(1-methylethyl)-', 'AI3-15345', 'CCRIS 6235', 'Diisopropylamine [UN1158] [Flammable liquid]', 'EINECS 203-558-5', 'HSDB 931', 'N-(1-Methylethyl)-2-propanamine', 'NSC 6758', 'UN1158', '38290_FLUKA', '471224_ALDRICH'] |  | N-propylpropan-1-amine | N-propan-2-ylpropan-2-amine |  | CCCNCCC | CC(C)NC(C)C |  | C6H15N | C6H15N |  | AEL |  |  | 2007
13646
13647
13648
13649
13650
13651 | 0.04707943 | 0.003140198 | 0 | 0.008474297 | 0 | 0 | 0 | 0 | 0 | 0 | 0 | 0 | 0 | 0 | 0 | 0 | 0 | 0 | 0 | 0 | 0 | 0 | 0 | 0 | 0 | 0 | 0 | 0 | 0 | 0 | 0 | 0 | 0 | 0 | 0 | 0 | 0 | 0 | 0 | 0.9180488 | 0 | 0.0164778 | 0 | 0 | 0 | 0 | 0 | 0 | 0 | 0 | 0 | 10.1016/j.apcata.2007.12.024 | yes | 0 | 0.006779438 | 24 | 45 | 216 | 150 | FALSE |  | 0 | 0 | hexamethyleneimine |  |  | MCM-22 |  |  |  |  | 0 | 0 | 0 | 0 | 0 | 0 | 0 | 0 |  | NiMCM-36 and NiMCM-22 catalysts for the ethylene oligomerization: Effect of zeolite texture and nickel cations/acid sites ratio | ['high acid sites concentration', 'ethylene oligomerization reaction performed', '22 possessing microporous structure'] | ['lined stainless steel autoclave', 'repeated three times ).', '5m ammonium nitrate solution'] | ['azepane', '111-49-9', 'CHEBI:32616', 'azepane', 'NCGC00091040-01', 'H10401_ALDRICH', '1H-Azepine, hexahydro-', 'Azacycloheptane', 'Azepine, hexahydro-', 'Cyclohexamethylenimine', 'G 0', 'Hexahydro-1H-azepine', 'Hexahydroazepine', 'Hexamethylene imine', 'Hexamethylenimine', 'Homopiperidine', 'NSC16236', 'Perhydroazepine', 'WLN: T7MTJ', 'InChI=1/C6H13N/c1-2-4-6-7-5-3-1/h7H,1-6H', '1-Azacycloheptane', '5-20-04-00003 (Beilstein Handbook Reference)', 'AI3-26610', 'BRN 0001084', 'CP 18407', 'Cycloheptane, 1-aza-', 'EINECS 203-875-9', 'HSDB 562', 'Hexamethyleneimine', 'Hexamethyleneimine [UN2493] [Flammable liquid]', 'NSC 16236', 'UN2493', 'ST5213818'] |  |  | azepane |  |  | C1CCCNCC1 |  |  | C6H13N |  |  | MWW |  |  | 2008
13652
13653
13654 | 0.02140993 | 0.0007129507 | 0 | 0.003853787 | 0 | 0 | 0 | 0 | 0 | 0 | 0 | 0 | 0 | 0 | 0 | 0 | 0 | 0 | 0 | 0 | 0 | 0 | 0 | 0 | 0 | 0 | 0 | 0 | 0 | 0 | 0 | 0 | 0 | 0 | 0 | 0 | 0 | 0 | 0 | 0.9634468 | 0 | 0.007493475 | 0 | 0 | 0 | 0 | 0 | 0 | 0 | 0 | 0 | 10.1016/j.apcata.2007.12.038 | yes | 0 | 0.00308303 | 0 | 0 | 204 | 150 | TRUE |  | 0 | 0 | hexamethyleneimine |  |  | MCM-22 |  |  | sodium aluminate, Aerosil, NaOH | Alfa Aesar, Degussa, Merck | 0 | 0 | 0 | 0 | 0 | 0 | 0 | 0 |  | Selective synthesis of p-cresol by methylation of phenol | ['anisole produced methylanisoles either', 'narrow sinusoidal 10', 'membered ring channels'] | ['technical grade ), silica', 'zeocat pb ),', 'zeocat pentasil pz'] | ['azepane', '111-49-9', 'CHEBI:32616', 'azepane', 'NCGC00091040-01', 'H10401_ALDRICH', '1H-Azepine, hexahydro-', 'Azacycloheptane', 'Azepine, hexahydro-', 'Cyclohexamethylenimine', 'G 0', 'Hexahydro-1H-azepine', 'Hexahydroazepine', 'Hexamethylene imine', 'Hexamethylenimine', 'Homopiperidine', 'NSC16236', 'Perhydroazepine', 'WLN: T7MTJ', 'InChI=1/C6H13N/c1-2-4-6-7-5-3-1/h7H,1-6H', '1-Azacycloheptane', '5-20-04-00003 (Beilstein Handbook Reference)', 'AI3-26610', 'BRN 0001084', 'CP 18407', 'Cycloheptane, 1-aza-', 'EINECS 203-875-9', 'HSDB 562', 'Hexamethyleneimine', 'Hexamethyleneimine [UN2493] [Flammable liquid]', 'NSC 16236', 'UN2493', 'ST5213818'] |  |  | azepane |  |  | C1CCCNCC1 |  |  | C6H13N |  |  | MWW |  |  | 2008
13655
13656
13657 | 0.005424955 | 0.03616637 | 0.03616637 | 0 | 0 | 0 | 0 | 0 | 0 | 0 | 0 | 0 | 0 | 0 | 0 | 0 | 0 | 0 | 0 | 0 | 0 | 0 | 0 | 0 | 0 | 0 | 0 | 0 | 0 | 0 | 0 | 0 | 0 | 0 | 0 | 0 | 0 | 0 | 0 | 0.9041591 | 0 | 0.01808318 | 0 | 0 | 0 | 0 | 0 | 0 | 0 | 0 | 0 | 10.1016/j.apcata.2008.02.005 | yes | 0 | 0 | 0 | 0 | 4 | 200 |  |  | 0 | 0 | dipropylamine |  |  | SAPO-11 |  |  |  |  | 0 | 0 | 0 | 0 | 0 | 0 | 0 | 0 |  | 1-Pentene isomerization over SAPO-11, BEA and AlMCM-41 molecular sieves | ['41 molecular sieves', 'reaction conditions used', '89mm hg 1'] | ['5m ammonium acetate solution', '3m ammonium acetate solution', 'acid catalysts used consisted'] | ['N-propylpropan-1-amine', 'DIPROPYLAMINE', '142-84-7', 'DIPROPYL-AMINE', '1-Propanamine, N-propyl-', 'AI3-24037', 'BRN 0505974', 'CCRIS 4805', 'DIPROPYLAMINE', 'Di-n-propylamine', 'Dipropylamine [UN2383] [Flammable liquid]', 'EINECS 205-565-9', 'HSDB 2644', 'N-Propyl-1-propanamine', 'RCRA waste no. U110', 'RCRA waste number U110', 'UN2383', 'n-Dipropylamine', 'D214752_ALDRICH', '240087_ALDRICH', 'N-propylpropan-1-amine', 'InChI=1/C6H15N/c1-3-5-7-6-4-2/h7H,3-6H2,1-2H'] |  |  | N-propylpropan-1-amine |  |  | CCCNCCC |  |  | C6H15N |  |  | AEL |  |  | 2008
13658
13659 | 0.01351351 | 0.05405405 | 0.05405405 | 0 | 0 | 0 | 0 | 0 | 0 | 0 | 0 | 0 | 0 | 0 | 0 | 0 | 0 | 0 | 0 | 0 | 0 | 0 | 0 | 0 | 0 | 0 | 0 | 0 | 0 | 0 | 0 | 0 | 0 | 0 | 0 | 0 | 0 | 0 | 0 | 0.8108108 | 0 | 0.06756757 | 0 | 0 | 0 | 0 | 0 | 0 | 0 | 0 | 0 | 10.1016/j.apcata.2008.02.030 | yes | 0 | 0 | 2 | 0 | 24 | 200 |  |  | 80 | 0 | triethylamine |  |  | SAPO-34 |  |  | phosphoric acid, pseudoboehmite, silica sol |  | 0 | 0 | 0 | 0 | 0 | 0 | 0 | 0 |  | In situ synthesis of SAPO-34 crystals grown onto α-Al2O3 sphere supports as the catalyst for the fluidized bed conversion of dimethyl ether to olefins | ['conventionally synthesized free sapo', 'higher reaction rate', 'fixed bed microreactor'] | ['l stainless steel autoclave', 'synthesized using phosphoric acid', 'traditional spray drying method'] | ['N,N-Diethylethanamine', 'TRIETHYLAMINE', '121-44-8', '144514-14-7', '168277-99-4', '172227-74-6', 'T0886_SIAL', '65897_FLUKA', 'NCIOpen2_006503', '90335_FLUKA', '471283_SIAL', '(Diethylamino)ethane', 'AI3-15425', 'CCRIS 4881', 'EINECS 204-469-4', 'Ethanamine, N,N-diethyl-', 'HSDB 896', 'N,N-Diethylethanamine', 'TEN', 'TRIETHYLAMINE', 'Triaethylamin [German]', 'Triethylamine [UN1296] [Flammable liquid]', 'Trietilamina [Italian]', 'UN1296', '90337_FLUKA', '90338_FLUKA', 'CHEBI:35026', '90340_FLUKA', '17924_FLUKA', 'NEt3', 'C14691', 'W424601_ALDRICH', '(C2H5)3N', 'InChI=1/C6H15N/c1-4-7(5-2)6-3/h4-6H2,1-3H', 'N,N,N-triethylamine', 'ST5214499', 'Triaethylamin', 'Triethylamin'] |  |  | N,N-Diethylethanamine |  |  | CCN(CC)CC |  |  | C6H15N |  |  | CHA |  |  | 2008
13660
13661
13662
13663 | 0.1028278 | 0.006683805 | 0 | 0 | 0 | 0 | 0 | 0 | 0 | 0 | 0 | 0.05758355 | 0 | 0 | 0 | 0 | 0 | 0 | 0 | 0 | 0 | 0 | 0 | 0 | 0 | 0 | 0 | 0 | 0 | 0 | 0 | 0 | 0 | 0 | 0 | 0 | 0 | 0 | 0 | 0.8226221 | 0 | 0.01028278 | 0 | 0 | 0 | 0 | 0 | 0 | 0 | 0 | 0 | 10.1016/j.apcata.2008.04.001 | yes | 0.01 | 0 | 0 | 0 | 48 | 200 |  | ZSM-5 | 120 | 8.25 | tetrapropylammonium |  |  | ZSM-5 |  |  | NH4F, AlF3*3H2O, fumed silica | Fluka, Fluka, Merck | 0 | 0 | 0 | 0 | 0 | 0 | 0 | 0 |  | High catalytic cracking activity of Al-MCM-41 type materials prepared from ZSM-5 zeolite crystals and fumed silica | ['conventional 48h hydrothermal treatment', 'structure directing agent', 'sodium hydroxide concentration'] | ['lined stainless steel autoclave', 'latter form spherical aggregates', 'molar composition 1 sio2'] | ['tetrapropylazanium', 'Tetrapropylammonium', '13010-31-6', 'ZINC01669523', '1-Propanaminium, N,N,N-tripropyl-', 'InChI=1/C12H28N/c1-5-9-13(10-6-2,11-7-3)12-8-4/h5-12H2,1-4H3/q+', 'Tetrapropylammonium', 'Tetrapropylamine'] |  |  | tetrapropylazanium |  |  | CCC[N+](CCC)(CCC)CCC |  |  | C12H28N |  |  | MFI |  |  | 2008
13664
13665
13666 | 0.01863069 | 0.00047771 | 0 | 0.0004108306 | 0.001098733 | 0 | 0 | 0 | 0 | 0 | 0 | 0 | 0 | 0 | 0 | 0 | 0 | 0 | 0 | 0 | 0 | 0 | 0 | 0 | 0 | 0 | 0 | 0 | 0 | 0 | 0 | 0 | 0 | 0 | 0 | 0 | 0 | 0 | 0 | 0.9554201 | 0 | 0.01122619 | 0 | 0 | 0 | 0 | 0 | 0 | 0 | 0 | 0 | 10.1016/j.apcata.2008.04.020 | yes | 0 | 0.01273575 | 2 | 0 | 336 | 170 | FALSE |  | 250 | 0 | tetrapropylammonium |  |  | ZSM-5 |  |  | Ludox LS, NaOH, KOH, Al(OH)3, H2SO4 | , Merck, Merck, Aldrich | 39 | 0 | 0 | 0 | 0 | 0 | 0 | 0 |  | Methanol to gasoline over zeolite H-ZSM-5: Improved catalyst performance by treatment with NaOH | ['bet surface area increased', 'naoh may improve', 'fixed bed reactor'] | ['solid product thus obtained', 'thereby obtaining protonated samples', 'final molar gel composition'] | ['tetrapropylazanium', 'Tetrapropylammonium', '13010-31-6', 'ZINC01669523', '1-Propanaminium, N,N,N-tripropyl-', 'InChI=1/C12H28N/c1-5-9-13(10-6-2,11-7-3)12-8-4/h5-12H2,1-4H3/q+', 'Tetrapropylammonium', 'Tetrapropylamine'] |  |  | tetrapropylazanium |  |  | CCC[N+](CCC)(CCC)CCC |  |  | C12H28N |  |  | MFI |  |  | 2008
13667
13668
13669
13670
13671
13672
13673
13674 | 0.0101949 | 0.002998501 | 0 | 0 | 0 | 0.003178411 | 0 | 0 | 0 | 0 | 0 | 0 | 0 | 0 | 0 | 0 | 0 | 0 | 0 | 0 | 0 | 0 | 0 | 0 | 0 | 0 | 0 | 0 | 0 | 0 | 0 | 0 | 0 | 0 | 0 | 0 | 0 | 0 | 0 | 0.9445277 | 0 | 0.017991 | 0 | 0 | 0 | 0 | 0 | 0 | 0 | 0 | 0 | 10.1016/j.apcata.2008.06.023 | yes | 0 | 0.02110945 | 0 | 0 | 24 | 100 |  |  | 0 | 0 | tetramethylammonium |  |  | ZSM-2 |  |  | TEOS, lithium hydroxide, aluminum foil | Aldrich, Stremchemicals, Aldrich | 0 | 0 | 0 | 0 | 0 | 0 | 0 | 0 |  | Ethylene polymerization using dealuminated ZSM-2 zeolite nanocrystals as an active metallocene catalyst support | ['ethylene using either methylaluminoxane', 'using steam treatment', 'detailed material characterization'] | ['zirconium dichloride (( nbucp', '98 %), tetramethylammonium hydroxide', 'lined stainless steel autoclaves'] | ['tetramethylazanium', 'Tetramethylammonium', '14190-16-0', '12545-87-8', '28109-81-1', '76913-76-3', '12386-10-6', 'Tetramethylammonium', 'ZINC00967771', 'EINECS 235-626-5', 'Methanaminium, N,N,N-trimethyl-, octahydrotriborate(1-)', 'Tetramethylammonium octahydrotriborate', 'tetramethylazanium', 'InChI=1/C4H12N/c1-5(2,3)4/h1-4H3/q+', 'PDSP2_000112', '(CH3)4N(+)', 'CHEBI:46020', 'N,N,N-trimethylmethanaminium', '[NMe4](+)', 'TETRAMETHYLAMMONIUM ION', 'Methanaminium, N,N,N-trimethyl-'] |  |  | tetramethylazanium |  |  | C[N+](C)(C)C |  |  | C4H12N | [5 empty] | 2008
13675
13676
13677
13678
13679
13680
13681
13682
13683
13684
13685 | 0.0291439 | 0.003642987 | 0 | 0.001821494 | 0 | 0 | 0 | 0 | 0 | 0 | 0 | 0 | 0 | 0 | 0 | 0 | 0 | 0 | 0 | 0 | 0 | 0 | 0 | 0 | 0 | 0 | 0 | 0 | 0 | 0 | 0 | 0 | 0 | 0 | 0 | 0 | 0 | 0 | 0 | 0.8743169 | 0 | 0.0291439 | 0.001821494 | 0 | 0 | 0 | 0 | 0 | 0 | 0 | 0 | 10.1016/j.apcata.2009.01.001 | yes | 0 | 0.06010929 | 0 | 0 | 336 | 100 | FALSE |  | 0 | 0 | tetraethylammonium | tetramethylammonium |  | LTA |  |  | AIP, TEOS, NaOH | Jusei, Aldrich, Daejung | 0 | 0 | 0 | 0 | 0 | 0 | 0 | 0 |  | IR study on methanol-to-olefin reaction over zeolites with different pore structures and acidities | ['high acid site density', 'situ ir study', 'polycyclic aromatic hydrocarbons'] | ['97 %), aluminum iso', '35 %), tetramethylammonium chloride', 'automatic volumetric adsorption apparatus'] | ['tetraethylazanium', 'Tetraethylammonium', '4-04-00-00331 (Beilstein Handbook Reference)', 'AMMONIUM, TETRAETHYL-', 'BRN 1738225', 'Ethanaminium, N,N,N-triethyl- (9CI)', 'N,N,N-Triethylethanaminium', 'Tetraetilammonio [Italian]', 'Tetramon', 'Tetrylammonium', 'ZINC00896981', 'Lopac-T-2265', 'CHEBI:44296', 'NEt4(+)', '[NEt4](+)', 'Ammonium, tetraethyl-, dodeca-.mu.-chlorohexachlorohexatantalate(2-)(2:1), octahedro-', 'Ethanaminium, N,N,N-triethyl-, dodeca-.mu.-chlorohexachlorohexatantalate(2-) octahedro (2:1)', 'NSC156315', 'nchembio874-comp2', 'NCGC00016008-01', 'NET', 'tetraethylazanium', 'InChI=1/C8H20N/c1-5-9(6-2,7-3)8-4/h5-8H2,1-4H3/q+', 'C07512', 'Tetraethylammonium', 'E4N', 'TETRAETHYLAMMONIUM ION'] | ['tetramethylazanium', 'Tetramethylammonium', '14190-16-0', '12545-87-8', '28109-81-1', '76913-76-3', '12386-10-6', 'Tetramethylammonium', 'ZINC00967771', 'EINECS 235-626-5', 'Methanaminium, N,N,N-trimethyl-, octahydrotriborate(1-)', 'Tetramethylammonium octahydrotriborate', 'tetramethylazanium', 'InChI=1/C4H12N/c1-5(2,3)4/h1-4H3/q+', 'PDSP2_000112', '(CH3)4N(+)', 'CHEBI:46020', 'N,N,N-trimethylmethanaminium', '[NMe4](+)', 'TETRAMETHYLAMMONIUM ION', 'Methanaminium, N,N,N-trimethyl-'] |  | tetraethylazanium | tetramethylazanium |  | CC[N+](CC)(CC)CC | C[N+](C)(C)C |  | C8H20N | C4H12N |  | LTA |  |  | 2009
13686
13687
13688
13689
13690
13691
13692 | 0.03389831 | 0.03389831 | 0 | 0 | 0 | 0 | 0 | 0 | 0 | 0 | 0 | 0 | 0 | 0 | 0 | 0 | 0 | 0 | 0 | 0 | 0 | 0 | 0 | 0 | 0 | 0 | 0 | 0 | 0 | 0 | 0 | 0 | 0 | 0 | 0 | 0 | 0 | 0 | 0 | 0.8813559 | 0 | 0.01694915 | 0.01694915 | 0 | 0 | 0 | 0 | 0 | 0 | 0 | 0 | 10.1016/j.apcata.2009.08.033 | yes |  | 0.01694915 |  |  | 48 | 175 |  |  |  |  | diethylamine | tetraethylammonium |  | SAPO-34 |  |  | AIP, fumed silica, phosphoric acid | 0.3 |  |  |  | 0.4 | [8 empty] | ['N-ethylethanamine', 'DIETHYLAMINE', '109-89-7', 'D0806_SIAL', 'NCGC00090709-01', '386456_ALDRICH', 'ST5214507', '31730_FLUKA', 'N-ethylethanamine', 'InChI=1/C4H11N/c1-3-5-4-2/h5H,3-4H2,1-2H', 'AI3-24215', 'CCRIS 4792', 'DIETHYLAMINE', 'Diaethylamin [German]', '471216_SIAL', 'Diethylamine [UN1154] [Flammable liquid]', 'Dietilamina [Italian]', 'Dwuetyloamina [Polish]', 'EINECS 203-716-3', 'Ethanamine, N-ethyl-', 'HSDB 524', 'N,N-Diethylamine', 'UN1154'] | ['tetraethylazanium', 'Tetraethylammonium', '4-04-00-00331 (Beilstein Handbook Reference)', 'AMMONIUM, TETRAETHYL-', 'BRN 1738225', 'Ethanaminium, N,N,N-triethyl- (9CI)', 'N,N,N-Triethylethanaminium', 'Tetraetilammonio [Italian]', 'Tetramon', 'Tetrylammonium', 'ZINC00896981', 'Lopac-T-2265', 'CHEBI:44296', 'NEt4(+)', '[NEt4](+)', 'Ammonium, tetraethyl-, dodeca-.mu.-chlorohexachlorohexatantalate(2-)(2:1), octahedro-', 'Ethanaminium, N,N,N-triethyl-, dodeca-.mu.-chlorohexachlorohexatantalate(2-) octahedro (2:1)', 'NSC156315', 'nchembio874-comp2', 'NCGC00016008-01', 'NET', 'tetraethylazanium', 'InChI=1/C8H20N/c1-5-9(6-2,7-3)8-4/h5-8H2,1-4H3/q+', 'C07512', 'Tetraethylammonium', 'E4N', 'TETRAETHYLAMMONIUM ION'] |  | N-ethylethanamine | tetraethylazanium |  | CCNCC | CC[N+](CC)(CC)CC |  | C4H11N | C8H20N |  | CHA |  |  | 2009
13693 | 0.03389831 | 0.03389831 | 0 | 0 | 0 | 0 | 0 | 0 | 0 | 0 | 0 | 0 | 0 | 0 | 0 | 0 | 0 | 0 | 0 | 0 | 0 | 0 | 0 | 0 | 0 | 0 | 0 | 0 | 0 | 0 | 0 | 0 | 0 | 0 | 0 | 0 | 0 | 0 | 0 | 0.8813559 | 0 | 0.01694915 | 0.01694915 | 0 | 0 | 0 | 0 | 0 | 0 | 0 | 0 | 10.1016/j.apcata.2009.08.033 | yes |  | 0.01694915 |  |  | 48 | 175 |  |  |  |  | dipropylamine | tetraethylammonium |  | SAPO-34 |  |  | AIP, fumed silica, phosphoric acid | 0.3 |  |  |  | 1 | [8 empty] | ['N-propylpropan-1-amine', 'DIPROPYLAMINE', '142-84-7', 'DIPROPYL-AMINE', '1-Propanamine, N-propyl-', 'AI3-24037', 'BRN 0505974', 'CCRIS 4805', 'DIPROPYLAMINE', 'Di-n-propylamine', 'Dipropylamine [UN2383] [Flammable liquid]', 'EINECS 205-565-9', 'HSDB 2644', 'N-Propyl-1-propanamine', 'RCRA waste no. U110', 'RCRA waste number U110', 'UN2383', 'n-Dipropylamine', 'D214752_ALDRICH', '240087_ALDRICH', 'N-propylpropan-1-amine', 'InChI=1/C6H15N/c1-3-5-7-6-4-2/h7H,3-6H2,1-2H'] | ['tetraethylazanium', 'Tetraethylammonium', '4-04-00-00331 (Beilstein Handbook Reference)', 'AMMONIUM, TETRAETHYL-', 'BRN 1738225', 'Ethanaminium, N,N,N-triethyl- (9CI)', 'N,N,N-Triethylethanaminium', 'Tetraetilammonio [Italian]', 'Tetramon', 'Tetrylammonium', 'ZINC00896981', 'Lopac-T-2265', 'CHEBI:44296', 'NEt4(+)', '[NEt4](+)', 'Ammonium, tetraethyl-, dodeca-.mu.-chlorohexachlorohexatantalate(2-)(2:1), octahedro-', 'Ethanaminium, N,N,N-triethyl-, dodeca-.mu.-chlorohexachlorohexatantalate(2-) octahedro (2:1)', 'NSC156315', 'nchembio874-comp2', 'NCGC00016008-01', 'NET', 'tetraethylazanium', 'InChI=1/C8H20N/c1-5-9(6-2,7-3)8-4/h5-8H2,1-4H3/q+', 'C07512', 'Tetraethylammonium', 'E4N', 'TETRAETHYLAMMONIUM ION'] |  | N-propylpropan-1-amine | tetraethylazanium |  | CCCNCCC | CC[N+](CC)(CC)CC |  | C6H15N | C8H20N |  | CHA |  |  | 2009
13694 | 0.03448276 | 0.03448276 | 0 | 0 | 0 | 0 | 0 | 0 | 0 | 0 | 0 | 0 | 0 | 0 | 0 | 0 | 0 | 0 | 0 | 0 | 0 | 0 | 0 | 0 | 0 | 0 | 0 | 0 | 0 | 0 | 0 | 0 | 0 | 0 | 0 | 0 | 0 | 0 | 0 | 0.8965517 | 0 | 0.03448276 | 0 | 0 | 0 | 0 | 0 | 0 | 0 | 0 | 0 | 10.1016/j.apcata.2009.08.033 | yes | 0 | 0 | 0 | 0 | 48 | 175 |  |  | 0 | 0 | diethylamine |  |  | SAPO-34 |  |  | AIP, fumed silica, phosphoric acid | 0.3 | 0 | 0 | 0 | 7 | 0 | 0 | 0 | 0 |  | Effect of crystallite size of SAPO-34 catalysts on their induction period and deactivation in methanol-to-olefin reactions | ['small crystallites (~ 0', 'large crystallites (~ 7mm', 'achieved complete conversion without'] | ['9 %), aluminum isopropoxide', 'medium crystallite size sapo', 'washed several times'] | ['N-ethylethanamine', 'DIETHYLAMINE', '109-89-7', 'D0806_SIAL', 'NCGC00090709-01', '386456_ALDRICH', 'ST5214507', '31730_FLUKA', 'N-ethylethanamine', 'InChI=1/C4H11N/c1-3-5-4-2/h5H,3-4H2,1-2H', 'AI3-24215', 'CCRIS 4792', 'DIETHYLAMINE', 'Diaethylamin [German]', '471216_SIAL', 'Diethylamine [UN1154] [Flammable liquid]', 'Dietilamina [Italian]', 'Dwuetyloamina [Polish]', 'EINECS 203-716-3', 'Ethanamine, N-ethyl-', 'HSDB 524', 'N,N-Diethylamine', 'UN1154'] |  |  | N-ethylethanamine |  |  | CCNCC |  |  | C4H11N |  |  | CHA |  |  | 2009
13695
13696
13697
13698
13699
13700 | 0.04625347 | 0.0009250694 | 0 | 0.009250694 | 0 | 0 | 0 | 0 | 0 | 0 | 0 | 0 | 0 | 0 | 0 | 0 | 0 | 0 | 0 | 0 | 0 | 0 | 0 | 0 | 0 | 0 | 0 | 0 | 0 | 0 | 0 | 0 | 0 | 0 | 0 | 0 | 0 | 0 | 0 | 0.9250694 | 0 | 0.009250694 | 0 | 0 | 0 | 0 | 0 | 0 | 0 | 0 | 0 | 10.1016/j.apcata.2010.01.003 | yes |  | 0.009250694 |  |  | 120 | 160 | FALSE |  |  |  | methyltriethylammonium |  |  | ZSM-12 |  |  | silica gel, sodium aluminate, gallium oxide, NaOH | Qingdao, SCRC, SCRC, Sinopharm, | [12 empty] | ['triethyl-methylazanium', 'triethyl-methyl-ammonium', 'triethyl-methylammonium', 'triethyl-methyl-azanium', 'Triethylmethylammonium', 'ZINC01845416', 'InChI=1/C7H18N/c1-5-8(4,6-2)7-3/h5-7H2,1-4H3/q+', 'Ethanaminium, N,N-diethyl-N-methyl-'] |  |  | triethyl-methylazanium |  |  | CC[N+](C)(CC)CC |  |  | C7H18N |  |  | MTW |  |  | 2010
13701 | 0.04626488 | 0.0003084325 | 0 | 0.009252976 | 0 | 0 | 0 | 0 | 0 | 0 | 0 | 0 | 0 | 0 | 0 | 0 | 0 | 0.0003701191 | 0 | 0 | 0 | 0 | 0 | 0 | 0 | 0 | 0 | 0 | 0 | 0 | 0 | 0 | 0 | 0 | 0 | 0 | 0 | 0 | 0 | 0.9252976 | 0 | 0.009252976 | 0 | 0 | 0 | 0 | 0 | 0 | 0 | 0 | 0 | 10.1016/j.apcata.2010.01.003 | yes |  | 0.009252976 |  |  | 120 | 160 | FALSE |  |  |  | methyltriethylammonium |  |  | ZSM-12 |  |  | silica gel, sodium aluminate, gallium oxide, NaOH | Qingdao, SCRC, SCRC, Sinopharm, | [12 empty] | ['triethyl-methylazanium', 'triethyl-methyl-ammonium', 'triethyl-methylammonium', 'triethyl-methyl-azanium', 'Triethylmethylammonium', 'ZINC01845416', 'InChI=1/C7H18N/c1-5-8(4,6-2)7-3/h5-7H2,1-4H3/q+', 'Ethanaminium, N,N-diethyl-N-methyl-'] |  |  | triethyl-methylazanium |  |  | CC[N+](C)(CC)CC |  |  | C7H18N |  |  | MTW |  |  | 2010
13702 | 0.04625347 | 0 | 0 | 0.009250694 | 0 | 0 | 0 | 0 | 0 | 0 | 0 | 0 | 0 | 0 | 0 | 0 | 0 | 0.0009250694 | 0 | 0 | 0 | 0 | 0 | 0 | 0 | 0 | 0 | 0 | 0 | 0 | 0 | 0 | 0 | 0 | 0 | 0 | 0 | 0 | 0 | 0.9250694 | 0 | 0.009250694 | 0 | 0 | 0 | 0 | 0 | 0 | 0 | 0 | 0 | 10.1016/j.apcata.2010.01.003 | yes |  | 0.009250694 |  |  | 120 | 160 | FALSE |  |  |  | methyltriethylammonium |  |  | ZSM-12 |  |  | silica gel, sodium aluminate, gallium oxide, NaOH | Qingdao, SCRC, SCRC, Sinopharm, | [12 empty] | ['triethyl-methylazanium', 'triethyl-methyl-ammonium', 'triethyl-methylammonium', 'triethyl-methyl-azanium', 'Triethylmethylammonium', 'ZINC01845416', 'InChI=1/C7H18N/c1-5-8(4,6-2)7-3/h5-7H2,1-4H3/q+', 'Ethanaminium, N,N-diethyl-N-methyl-'] |  |  | triethyl-methylazanium |  |  | CC[N+](C)(CC)CC |  |  | C7H18N |  |  | MTW |  |  | 2010
13703 | 0.06975933 | 0.001395187 | 0 | 0.004534356 | 0 | 0 | 0 | 0 | 0 | 0 | 0 | 0 | 0 | 0 | 0 | 0 | 0 | 0 | 0 | 0 | 0 | 0 | 0 | 0 | 0 | 0 | 0 | 0 | 0 | 0 | 0 | 0 | 0 | 0 | 0 | 0 | 0 | 0 | 0 | 0.9068713 | 0 | 0.008719916 | 0 | 0 | 0 | 0 | 0 | 0 | 0 | 0 | 0 | 10.1016/j.apcata.2010.01.003 | yes | 0 | 0.008719916 | 0 | 0 | 120 | 160 | FALSE |  | 0 | 0 | tetraethylammonium |  |  | ZSM-12 |  |  | silica gel, sodium aluminate, gallium oxide, NaOH | Qingdao, SCRC, SCRC, Sinopharm, | 0 | 0 | 0 | 0 | 0 | 0 | 0 | 0 |  | Methylation of naphthalene on MTW-type zeolites. Influence of template origin and substitution of Al by Ga | ['various techniques including xrd', 'sem ), n2 adsorption', 'dmn among total dmns'] | ['weight hourly space velocity', 'wcot plc capillary column', 'ar ), sodium aluminate'] | ['tetraethylazanium', 'Tetraethylammonium', '4-04-00-00331 (Beilstein Handbook Reference)', 'AMMONIUM, TETRAETHYL-', 'BRN 1738225', 'Ethanaminium, N,N,N-triethyl- (9CI)', 'N,N,N-Triethylethanaminium', 'Tetraetilammonio [Italian]', 'Tetramon', 'Tetrylammonium', 'ZINC00896981', 'Lopac-T-2265', 'CHEBI:44296', 'NEt4(+)', '[NEt4](+)', 'Ammonium, tetraethyl-, dodeca-.mu.-chlorohexachlorohexatantalate(2-)(2:1), octahedro-', 'Ethanaminium, N,N,N-triethyl-, dodeca-.mu.-chlorohexachlorohexatantalate(2-) octahedro (2:1)', 'NSC156315', 'nchembio874-comp2', 'NCGC00016008-01', 'NET', 'tetraethylazanium', 'InChI=1/C8H20N/c1-5-9(6-2,7-3)8-4/h5-8H2,1-4H3/q+', 'C07512', 'Tetraethylammonium', 'E4N', 'TETRAETHYLAMMONIUM ION'] |  |  | tetraethylazanium |  |  | CC[N+](CC)(CC)CC |  |  | C8H20N |  |  | MTW |  |  | 2010
13704
13705 | 0.03174435 | 5.301306e-05 | 0 | 0 | 0 | 0 | 0 | 0 | 0 | 0 | 0 | 0 | 0 | 0 | 0 | 0 | 0 | 0 | 0 | 0 | 0 | 0 | 0 | 0 | 0 | 0 | 0 | 0 | 0 | 0 | 0 | 0 | 0 | 0 | 0 | 0 | 0 | 0 | 0 | 0.9523305 | 0 | 0.007936087 | 0 | 0 | 0 | 0 | 0 | 0 | 0 | 0 | 0 | 10.1016/j.apcata.2010.02.031 | yes |  | 0.007936087 |  |  | 48 | 170 | FALSE |  |  |  | tetrapropylammonium |  |  | ZSM-5 |  |  | TEOS, sodium aluminate | [13 empty] | ['tetrapropylazanium', 'Tetrapropylammonium', '13010-31-6', 'ZINC01669523', '1-Propanaminium, N,N,N-tripropyl-', 'InChI=1/C12H28N/c1-5-9-13(10-6-2,11-7-3)12-8-4/h5-12H2,1-4H3/q+', 'Tetrapropylammonium', 'Tetrapropylamine'] |  |  | tetrapropylazanium |  |  | CCC[N+](CCC)(CCC)CCC |  |  | C12H28N |  |  | MFI |  |  | 2010
13706 | 0.03172589 | 0.0006345178 | 0 | 0 | 0 | 0 | 0 | 0 | 0 | 0 | 0 | 0 | 0 | 0 | 0 | 0 | 0 | 0 | 0 | 0 | 0 | 0 | 0 | 0 | 0 | 0 | 0 | 0 | 0 | 0 | 0 | 0 | 0 | 0 | 0 | 0 | 0 | 0 | 0 | 0.9517766 | 0 | 0.007931472 | 0 | 0 | 0 | 0 | 0 | 0 | 0 | 0 | 0 | 10.1016/j.apcata.2010.02.031 | yes | 0 | 0.007931472 | 0 | 0 | 48 | 170 | FALSE |  | 0 | 0 | tetrapropylammonium |  |  | ZSM-5 |  |  | TEOS, sodium aluminate |  | 0 | 0 | 0 | 0 | 0 | 0 | 0 | 0 |  | Intermolecular condensation of ethylenediamine to 1,4-diazabicyclo(2,2,2)octane over H-ZSM-5 catalysts: Effects of Si/Al ratio and crystal size | ['took place mainly inside', 'related bronsted acid sites', 'acid sites located near'] | ['1 %, naoh 54', '1 sio2 :( 0', 'aqueous solution containing tpaoh'] | ['tetrapropylazanium', 'Tetrapropylammonium', '13010-31-6', 'ZINC01669523', '1-Propanaminium, N,N,N-tripropyl-', 'InChI=1/C12H28N/c1-5-9-13(10-6-2,11-7-3)12-8-4/h5-12H2,1-4H3/q+', 'Tetrapropylammonium', 'Tetrapropylamine'] |  |  | tetrapropylazanium |  |  | CCC[N+](CCC)(CCC)CCC |  |  | C12H28N |  |  | MFI |  |  | 2010
13707
13708
13709 | 0.03731343 | 0.007462687 | 0 | 0 | 0.01119403 | 0 | 0 | 0 | 0 | 0 | 0 | 0 | 0 | 0 | 0 | 0 | 0 | 0 | 0 | 0 | 0 | 0 | 0 | 0 | 0 | 0 | 0 | 0 | 0 | 0 | 0 | 0 | 0 | 0 | 0 | 0 | 0 | 0 | 0 | 0.9328358 | 0 | 0 | 0 | 0 | 0 | 0 | 0 | 0 | 0 | 0 | 0 | 10.1016/j.apcata.2010.03.051 | yes | 0 | 0.01119403 | 1 | 0 | 4 | 150 |  |  | 0 | 0 |  |  |  | zeolite L |  |  | silica-alumina microsphere, KOH | Fushun, Beijing | 0 | 0 | 0 | 0 | 0 | 0 | 0 | 0 |  | Synthesis and application of a novel mesoporous zeolite L in the catalyst for the HDS of FCC gasoline | ['tetramethylbutyl )- phenyl ether', 'several techniques including xrd', 'factors play important roles'] | ['catalyst using bare g', '5wt %, coo 3', '4 %, al2o3 11'] | [12 empty] | LTL |  |  | 2010
13710
13711
13712
13713
13714
13715 | 0.0101949 | 0.002998501 | 0 | 0 | 0 | 0.003178411 | 0 | 0 | 0 | 0 | 0 | 0 | 0 | 0 | 0 | 0 | 0 | 0 | 0 | 0 | 0 | 0 | 0 | 0 | 0 | 0 | 0 | 0 | 0 | 0 | 0 | 0 | 0 | 0 | 0 | 0 | 0 | 0 | 0 | 0.9445277 | 0 | 0.017991 | 0 | 0 | 0 | 0 | 0 | 0 | 0 | 0 | 0 | 10.1016/j.apcata.2010.06.034 | yes | 0 | 0.02110945 | 0 | 0 | 24 | 100 |  |  | 0 | 0 | tetramethylammonium |  |  | ZSM-2 |  |  | TEOS, lithium hydroxide, aluminum foil | Aldrich, Stremchemical, Aldrich | 0 | 0 | 0 | 0 | 0 | 0 | 0 | 0 |  | Catalytic degradation of polyethylene using nanosized ZSM-2 zeolite | ['higher external surface area', '2 based catalysts reaching', 'relevant energetic applications'] | ['loose glass wool packing', 'lined stainless steel autoclaves', 'degradation reactor started heating'] | ['tetramethylazanium', 'Tetramethylammonium', '14190-16-0', '12545-87-8', '28109-81-1', '76913-76-3', '12386-10-6', 'Tetramethylammonium', 'ZINC00967771', 'EINECS 235-626-5', 'Methanaminium, N,N,N-trimethyl-, octahydrotriborate(1-)', 'Tetramethylammonium octahydrotriborate', 'tetramethylazanium', 'InChI=1/C4H12N/c1-5(2,3)4/h1-4H3/q+', 'PDSP2_000112', '(CH3)4N(+)', 'CHEBI:46020', 'N,N,N-trimethylmethanaminium', '[NMe4](+)', 'TETRAMETHYLAMMONIUM ION', 'Methanaminium, N,N,N-trimethyl-'] |  |  | tetramethylazanium |  |  | C[N+](C)(C)C |  |  | C4H12N | [5 empty] | 2010
13716
13717 | 0.02389996 | 0.0002987495 | 0 | 0.007852845 | 0 | 0 | 0 | 0 | 0 | 0 | 0 | 0 | 0 | 0 | 0 | 0 | 0 | 0 | 0 | 0 | 0 | 0 | 0 | 0 | 0 | 0 | 0 | 0 | 0 | 0 | 0 | 0 | 0 | 0 | 0 | 0 | 0 | 0 | 0 | 0.9559985 | 0 | 0.00597499 | 0 | 0 | 0 | 0 | 0 | 0 | 0 | 0 | 0 | 10.1016/j.apcata.2010.07.023 | yes |  | 0.00597499 | 0.5 |  | 168 | 160 |  |  |  |  | methyltropinium |  |  | ZSM-58 |  |  | Ludox HS-40, sodium aluminate, NaOH | [13 empty] | 8,8-dimethyl-8-azoniabicyclo[3.2.1]octan-3-ol |  |  | 8,8-dimethyl-8-azoniabicyclo[3.2.1]octan-3-ol |  |  | C[N+]1(C)C2CCC1CC(O)C2 |  |  | C9H18NO |  |  | DDR |  |  | 2011
13718 | 0.02390564 | 6.113014e-05 | 0 | 0.007854711 | 0 | 0 | 0 | 0 | 0 | 0 | 0 | 0 | 0 | 0 | 0 | 0 | 0 | 0 | 0 | 0 | 0 | 0 | 0 | 0 | 0 | 0 | 0 | 0 | 0 | 0 | 0 | 0 | 0 | 0 | 0 | 0 | 0 | 0 | 0 | 0.9562257 | 0 | 0.005976411 | 0 | 0 | 0 | 0 | 0 | 0 | 0 | 0 | 0 | 10.1016/j.apcata.2010.07.023 | yes | 0 | 0.005976411 | 0.5 | 0 | 96 | 160 |  |  | 0 | 0 | methyltropinium |  |  | ZSM-58 |  |  | Ludox HS-40, sodium aluminate, NaOH |  | 0 | 0 | 0 | 0 | 0 | 0 | 0 | 0 |  | Shape selective methanol to olefins over highly thermostable DDR catalysts | ['much higher thermostability', 'ethylene via conversion', 'sapo catalysts'] | ['sda ), methyltropinium iodide', '1g methyl iodide', 'teflon lined autoclave'] | 8,8-dimethyl-8-azoniabicyclo[3.2.1]octan-3-ol |  |  | 8,8-dimethyl-8-azoniabicyclo[3.2.1]octan-3-ol |  |  | C[N+]1(C)C2CCC1CC(O)C2 |  |  | C9H18NO |  |  | DDR |  |  | 2011
13719
13720 | 0.04387889 | 0 | 0 | 0 | 0 | 0 | 0 | 0 | 0 | 0 | 0 | 0 | 0 | 0.002193945 | 0 | 0.05879772 | 0 | 0 | 0 | 0 | 0 | 0 | 0 | 0 | 0 | 0 | 0 | 0 | 0 | 0 | 0 | 0 | 0 | 0 | 0 | 0 | 0 | 0 | 0 | 0.833699 | 0 | 0.06143045 | 0 | 0 | 0 | 0 | 0 | 0 | 0 | 0 | 0 | 10.1016/j.apcata.2010.10.037 | yes | 0 | 0 | 0 | 0 | 0 | 0 |  |  | 0 | 0 | piperidine |  |  | MWW |  |  | boric acid |  | 0 | 0 | 0 | 0 | 0 | 0 | 0 | 0 |  | An investigation into cyclohexanone ammoximation over Ti-MWW in a continuous slurry reactor | ['conventional titanium silicalite', 'continuous slurry reactor', 'assisted structural rearrangement'] | ['containing mww lamellar precursor', 'three regeneration ways', 'procedures widely adopted'] | ['Piperidine', '110-89-4', '571261_SIAL', '643602_ALDRICH', 'Piperidine on Rasta Resin', 'W290807_ALDRICH', 'AI3-24114', 'CCRIS 967', 'Cyclopentimine', 'Cypentil', 'EINECS 203-813-0', 'FEMA No. 2908', 'HSDB 114', 'Hexazane', 'Pentamethyleneimine', 'Pentamethylenimine', 'Perhydropyridine', 'Piperidin [German]', 'Piperidine [UN2401] [Corrosive]', 'Pyridine, hexahydro-', 'UN2401', '80645_FLUKA', 'Azacyclohexane', 'C01746', 'Hexahydropyridine', 'Piperidine', 'ST5213814', 'InChI=1/C5H11N/c1-2-4-6-5-3-1/h6H,1-5H', 'PIP', 'Piperidine solution', 'NCIOpen2_007828', 'NCIMech_000312', 'CHEBI:18049', '104094_SIAL', 'LS-3053', '411027_ALDRICH', '33537_RIEDEL', '80640_FLUKA'] |  |  | Piperidine |  |  | C1CCNCC1 |  |  | C5H11N |  |  | MWW |  |  | 2011
13721
13722 | 0.02210951 | 0.001591885 | 0 | 0.0127793 | 0 | 0 | 0 | 0 | 0 | 0 | 0 | 0 | 0 | 0 | 0 | 0 | 0 | 0 | 0 | 0 | 0 | 0 | 0 | 0 | 0 | 0 | 0 | 0 | 0 | 0 | 0 | 0 | 0 | 0 | 0 | 0 | 0 | 0 | 0 | 0.9418652 | 0 | 0.01143062 | 0 | 0 | 0 | 0 | 0 | 0 | 0 | 0 | 0 | 10.1016/j.apcata.2010.11.024 | yes |  | 0.01022344 |  |  | 240 | 145 | TRUE |  |  |  | hexamethyleneimine |  |  | MCM-22 | [16 empty] | ['azepane', '111-49-9', 'CHEBI:32616', 'azepane', 'NCGC00091040-01', 'H10401_ALDRICH', '1H-Azepine, hexahydro-', 'Azacycloheptane', 'Azepine, hexahydro-', 'Cyclohexamethylenimine', 'G 0', 'Hexahydro-1H-azepine', 'Hexahydroazepine', 'Hexamethylene imine', 'Hexamethylenimine', 'Homopiperidine', 'NSC16236', 'Perhydroazepine', 'WLN: T7MTJ', 'InChI=1/C6H13N/c1-2-4-6-7-5-3-1/h7H,1-6H', '1-Azacycloheptane', '5-20-04-00003 (Beilstein Handbook Reference)', 'AI3-26610', 'BRN 0001084', 'CP 18407', 'Cycloheptane, 1-aza-', 'EINECS 203-875-9', 'HSDB 562', 'Hexamethyleneimine', 'Hexamethyleneimine [UN2493] [Flammable liquid]', 'NSC 16236', 'UN2493', 'ST5213818'] |  |  | azepane |  |  | C1CCCNCC1 |  |  | C6H13N |  |  | MWW |  |  | 2011
13723 | 0.02210951 | 0.001591885 | 0 | 0.0127793 | 0 | 0 | 0 | 0 | 0 | 0 | 0 | 0 | 0 | 0 | 0 | 0 | 0 | 0 | 0 | 0 | 0 | 0 | 0 | 0 | 0 | 0 | 0 | 0 | 0 | 0 | 0 | 0 | 0 | 0 | 0 | 0 | 0 | 0 | 0 | 0.9418652 | 0 | 0.01143062 | 0 | 0 | 0 | 0 | 0 | 0 | 0 | 0 | 0 | 10.1016/j.apcata.2010.11.024 | yes | 0 | 0.01022344 | 0 | 0 | 240 | 145 | FALSE |  | 0 | 0 | hexamethyleneimine |  |  | MCM-22 |  |  |  |  | 0 | 0 | 0 | 0 | 0 | 0 | 0 | 0 |  | Transformations of alkyl aromatics over delaminated MCM-22 zeolites and their composites with mesoporous MCM-41 silicate | ['22 precursors strongly influenced', 'scanning electron microscopy', 'ir spectroscopic studies'] | ['synthesis gel used according', 'hydrothermal synthesis applying either', 'hp 5890 series ii'] | ['azepane', '111-49-9', 'CHEBI:32616', 'azepane', 'NCGC00091040-01', 'H10401_ALDRICH', '1H-Azepine, hexahydro-', 'Azacycloheptane', 'Azepine, hexahydro-', 'Cyclohexamethylenimine', 'G 0', 'Hexahydro-1H-azepine', 'Hexahydroazepine', 'Hexamethylene imine', 'Hexamethylenimine', 'Homopiperidine', 'NSC16236', 'Perhydroazepine', 'WLN: T7MTJ', 'InChI=1/C6H13N/c1-2-4-6-7-5-3-1/h7H,1-6H', '1-Azacycloheptane', '5-20-04-00003 (Beilstein Handbook Reference)', 'AI3-26610', 'BRN 0001084', 'CP 18407', 'Cycloheptane, 1-aza-', 'EINECS 203-875-9', 'HSDB 562', 'Hexamethyleneimine', 'Hexamethyleneimine [UN2493] [Flammable liquid]', 'NSC 16236', 'UN2493', 'ST5213818'] |  |  | azepane |  |  | C1CCCNCC1 |  |  | C6H13N |  |  | MWW |  |  | 2011
13724
13725
13726
13727
13728 | 0.02427037 | 6.067593e-05 | 0 | 0 | 0 | 0 | 0 | 0 | 0 | 0 | 0 | 0 | 0 | 0 | 0 | 0 | 0 | 0 | 0 | 0 | 0 | 0 | 0 | 0 | 0 | 0 | 0 | 0 | 0 | 0 | 0 | 0 | 0 | 0 | 0 | 0 | 0 | 0 | 0 | 0.9708149 | 0 | 0.002427037 | 0 | 0 | 0 | 0 | 0 | 0 | 0 | 0 | 0 | 10.1016/j.apcata.2011.04.009 | yes |  | 0.002427037 |  |  | 16 | 160 | TRUE |  | 300 |  | tetrapropylammonium |  |  | ZSM-5 |  |  | aluminum nitrate, colloidal silica, NaOH | Wako, JGC, Kanto | 368 |  |  | 5.25 |  |  | 357 | [5 empty] | ['tetrapropylazanium', 'Tetrapropylammonium', '13010-31-6', 'ZINC01669523', '1-Propanaminium, N,N,N-tripropyl-', 'InChI=1/C12H28N/c1-5-9-13(10-6-2,11-7-3)12-8-4/h5-12H2,1-4H3/q+', 'Tetrapropylammonium', 'Tetrapropylamine'] |  |  | tetrapropylazanium |  |  | CCC[N+](CCC)(CCC)CCC |  |  | C12H28N |  |  | MFI |  |  | 2011
13729 | 0.0242699 | 8.009067e-05 | 0 | 0 | 0 | 0 | 0 | 0 | 0 | 0 | 0 | 0 | 0 | 0 | 0 | 0 | 0 | 0 | 0 | 0 | 0 | 0 | 0 | 0 | 0 | 0 | 0 | 0 | 0 | 0 | 0 | 0 | 0 | 0 | 0 | 0 | 0 | 0 | 0 | 0.970796 | 0 | 0.00242699 | 0 | 0 | 0 | 0 | 0 | 0 | 0 | 0 | 0 | 10.1016/j.apcata.2011.04.009 | yes |  | 0.00242699 |  |  | 16 | 160 | TRUE |  | 300 |  | tetrapropylammonium |  |  | ZSM-5 |  |  | aluminum nitrate, colloidal silica, NaOH | Wako, JGC, Kanto | 292 |  |  | 2.5 |  |  | 361 | [5 empty] | ['tetrapropylazanium', 'Tetrapropylammonium', '13010-31-6', 'ZINC01669523', '1-Propanaminium, N,N,N-tripropyl-', 'InChI=1/C12H28N/c1-5-9-13(10-6-2,11-7-3)12-8-4/h5-12H2,1-4H3/q+', 'Tetrapropylammonium', 'Tetrapropylamine'] |  |  | tetrapropylazanium |  |  | CCC[N+](CCC)(CCC)CCC |  |  | C12H28N |  |  | MFI |  |  | 2011
13730 | 0.0242689 | 0.0001213445 | 0 | 0 | 0 | 0 | 0 | 0 | 0 | 0 | 0 | 0 | 0 | 0 | 0 | 0 | 0 | 0 | 0 | 0 | 0 | 0 | 0 | 0 | 0 | 0 | 0 | 0 | 0 | 0 | 0 | 0 | 0 | 0 | 0 | 0 | 0 | 0 | 0 | 0.970756 | 0 | 0.00242689 | 0 | 0 | 0 | 0 | 0 | 0 | 0 | 0 | 0 | 10.1016/j.apcata.2011.04.009 | yes |  | 0.00242689 |  |  | 16 | 160 | TRUE |  | 300 |  | tetrapropylammonium |  |  | ZSM-5 |  |  | aluminum nitrate, colloidal silica, NaOH | Wako, JGC, Kanto | 214 |  |  | 2 |  |  | 365 | [5 empty] | ['tetrapropylazanium', 'Tetrapropylammonium', '13010-31-6', 'ZINC01669523', '1-Propanaminium, N,N,N-tripropyl-', 'InChI=1/C12H28N/c1-5-9-13(10-6-2,11-7-3)12-8-4/h5-12H2,1-4H3/q+', 'Tetrapropylammonium', 'Tetrapropylamine'] |  |  | tetrapropylazanium |  |  | CCC[N+](CCC)(CCC)CCC |  |  | C12H28N |  |  | MFI |  |  | 2011
13731 | 0.0242679 | 0.0001625949 | 0 | 0 | 0 | 0 | 0 | 0 | 0 | 0 | 0 | 0 | 0 | 0 | 0 | 0 | 0 | 0 | 0 | 0 | 0 | 0 | 0 | 0 | 0 | 0 | 0 | 0 | 0 | 0 | 0 | 0 | 0 | 0 | 0 | 0 | 0 | 0 | 0 | 0.9707159 | 0 | 0.00242679 | 0 | 0 | 0 | 0 | 0 | 0 | 0 | 0 | 0 | 10.1016/j.apcata.2011.04.009 | yes |  | 0.00242679 |  |  | 16 | 160 | TRUE |  | 300 |  | tetrapropylammonium |  |  | ZSM-5 |  |  | aluminum nitrate, colloidal silica, NaOH | Wako, JGC, Kanto | 148 |  |  | 1.75 |  |  | 377 | [5 empty] | ['tetrapropylazanium', 'Tetrapropylammonium', '13010-31-6', 'ZINC01669523', '1-Propanaminium, N,N,N-tripropyl-', 'InChI=1/C12H28N/c1-5-9-13(10-6-2,11-7-3)12-8-4/h5-12H2,1-4H3/q+', 'Tetrapropylammonium', 'Tetrapropylamine'] |  |  | tetrapropylazanium |  |  | CCC[N+](CCC)(CCC)CCC |  |  | C12H28N |  |  | MFI |  |  | 2011
13732 | 0.02426595 | 0.0002426595 | 0 | 0 | 0 | 0 | 0 | 0 | 0 | 0 | 0 | 0 | 0 | 0 | 0 | 0 | 0 | 0 | 0 | 0 | 0 | 0 | 0 | 0 | 0 | 0 | 0 | 0 | 0 | 0 | 0 | 0 | 0 | 0 | 0 | 0 | 0 | 0 | 0 | 0.9706382 | 0 | 0.002426595 | 0 | 0 | 0 | 0 | 0 | 0 | 0 | 0 | 0 | 10.1016/j.apcata.2011.04.009 | yes |  | 0.002426595 |  |  | 16 | 160 | TRUE |  | 300 |  | tetrapropylammonium |  |  | ZSM-5 |  |  | aluminum nitrate, colloidal silica, NaOH | Wako, JGC, Kanto | 104 |  |  | 1 |  |  | 358 | [5 empty] | ['tetrapropylazanium', 'Tetrapropylammonium', '13010-31-6', 'ZINC01669523', '1-Propanaminium, N,N,N-tripropyl-', 'InChI=1/C12H28N/c1-5-9-13(10-6-2,11-7-3)12-8-4/h5-12H2,1-4H3/q+', 'Tetrapropylammonium', 'Tetrapropylamine'] |  |  | tetrapropylazanium |  |  | CCC[N+](CCC)(CCC)CCC |  |  | C12H28N |  |  | MFI |  |  | 2011
13733 | 0.02427037 | 0 | 0 | 0 | 0 | 0 | 0 | 0 | 0 | 0 | 0 | 0 | 0 | 0 | 0 | 0 | 0 | 6.067593e-05 | 0 | 0 | 0 | 0 | 0 | 0 | 0 | 0 | 0 | 0 | 0 | 0 | 0 | 0 | 0 | 0 | 0 | 0 | 0 | 0 | 0 | 0.9708149 | 0 | 0.002427037 | 0 | 0 | 0 | 0 | 0 | 0 | 0 | 0 | 0 | 10.1016/j.apcata.2011.04.009 | yes |  | 0.002427037 |  |  | 16 | 160 | TRUE |  | 300 |  | tetrapropylammonium |  |  | ZSM-5 |  |  | aluminum nitrate, colloidal silica, NaOH | Wako, JGC, Kanto |  |  |  | 0.875 |  |  | 406 | [5 empty] | ['tetrapropylazanium', 'Tetrapropylammonium', '13010-31-6', 'ZINC01669523', '1-Propanaminium, N,N,N-tripropyl-', 'InChI=1/C12H28N/c1-5-9-13(10-6-2,11-7-3)12-8-4/h5-12H2,1-4H3/q+', 'Tetrapropylammonium', 'Tetrapropylamine'] |  |  | tetrapropylazanium |  |  | CCC[N+](CCC)(CCC)CCC |  |  | C12H28N |  |  | MFI |  |  | 2011
13734 | 0.0242699 | 0 | 0 | 0 | 0 | 0 | 0 | 0 | 0 | 0 | 0 | 0 | 0 | 0 | 0 | 0 | 0 | 8.009067e-05 | 0 | 0 | 0 | 0 | 0 | 0 | 0 | 0 | 0 | 0 | 0 | 0 | 0 | 0 | 0 | 0 | 0 | 0 | 0 | 0 | 0 | 0.970796 | 0 | 0.00242699 | 0 | 0 | 0 | 0 | 0 | 0 | 0 | 0 | 0 | 10.1016/j.apcata.2011.04.009 | yes |  | 0.00242699 |  |  | 16 | 160 | TRUE |  | 300 |  | tetrapropylammonium |  |  | ZSM-5 |  |  | aluminum nitrate, colloidal silica, NaOH | Wako, JGC, Kanto |  |  |  | 0.45 |  |  | 395 | [5 empty] | ['tetrapropylazanium', 'Tetrapropylammonium', '13010-31-6', 'ZINC01669523', '1-Propanaminium, N,N,N-tripropyl-', 'InChI=1/C12H28N/c1-5-9-13(10-6-2,11-7-3)12-8-4/h5-12H2,1-4H3/q+', 'Tetrapropylammonium', 'Tetrapropylamine'] |  |  | tetrapropylazanium |  |  | CCC[N+](CCC)(CCC)CCC |  |  | C12H28N |  |  | MFI |  |  | 2011
13735 | 0.0242689 | 0 | 0 | 0 | 0 | 0 | 0 | 0 | 0 | 0 | 0 | 0 | 0 | 0 | 0 | 0 | 0 | 0.0001213445 | 0 | 0 | 0 | 0 | 0 | 0 | 0 | 0 | 0 | 0 | 0 | 0 | 0 | 0 | 0 | 0 | 0 | 0 | 0 | 0 | 0 | 0.970756 | 0 | 0.00242689 | 0 | 0 | 0 | 0 | 0 | 0 | 0 | 0 | 0 | 10.1016/j.apcata.2011.04.009 | yes |  | 0.00242689 |  |  | 16 | 160 | TRUE |  | 300 |  | tetrapropylammonium |  |  | ZSM-5 |  |  | aluminum nitrate, colloidal silica, NaOH | Wako, JGC, Kanto |  |  |  | 0.25 |  |  | 393 | [5 empty] | ['tetrapropylazanium', 'Tetrapropylammonium', '13010-31-6', 'ZINC01669523', '1-Propanaminium, N,N,N-tripropyl-', 'InChI=1/C12H28N/c1-5-9-13(10-6-2,11-7-3)12-8-4/h5-12H2,1-4H3/q+', 'Tetrapropylammonium', 'Tetrapropylamine'] |  |  | tetrapropylazanium |  |  | CCC[N+](CCC)(CCC)CCC |  |  | C12H28N |  |  | MFI |  |  | 2011
13736 | 0.0242679 | 0 | 0 | 0 | 0 | 0 | 0 | 0 | 0 | 0 | 0 | 0 | 0 | 0 | 0 | 0 | 0 | 0.0001625949 | 0 | 0 | 0 | 0 | 0 | 0 | 0 | 0 | 0 | 0 | 0 | 0 | 0 | 0 | 0 | 0 | 0 | 0 | 0 | 0 | 0 | 0.9707159 | 0 | 0.00242679 | 0 | 0 | 0 | 0 | 0 | 0 | 0 | 0 | 0 | 10.1016/j.apcata.2011.04.009 | yes |  | 0.00242679 |  |  | 16 | 160 | TRUE |  | 300 |  | tetrapropylammonium |  |  | ZSM-5 |  |  | aluminum nitrate, colloidal silica, NaOH | Wako, JGC, Kanto |  |  |  | 0.2 |  |  | 389 | [5 empty] | ['tetrapropylazanium', 'Tetrapropylammonium', '13010-31-6', 'ZINC01669523', '1-Propanaminium, N,N,N-tripropyl-', 'InChI=1/C12H28N/c1-5-9-13(10-6-2,11-7-3)12-8-4/h5-12H2,1-4H3/q+', 'Tetrapropylammonium', 'Tetrapropylamine'] |  |  | tetrapropylazanium |  |  | CCC[N+](CCC)(CCC)CCC |  |  | C12H28N |  |  | MFI |  |  | 2011
13737 | 0.02426595 | 0 | 0 | 0 | 0 | 0 | 0 | 0 | 0 | 0 | 0 | 0 | 0 | 0 | 0 | 0 | 0 | 0.0002426595 | 0 | 0 | 0 | 0 | 0 | 0 | 0 | 0 | 0 | 0 | 0 | 0 | 0 | 0 | 0 | 0 | 0 | 0 | 0 | 0 | 0 | 0.9706382 | 0 | 0.002426595 | 0 | 0 | 0 | 0 | 0 | 0 | 0 | 0 | 0 | 10.1016/j.apcata.2011.04.009 | yes |  | 0.002426595 |  |  | 16 | 160 | TRUE |  | 300 |  | tetrapropylammonium |  |  | ZSM-5 |  |  | aluminum nitrate, colloidal silica, NaOH | Wako, JGC, Kanto |  |  |  | 0.15 |  |  | 384 | [5 empty] | ['tetrapropylazanium', 'Tetrapropylammonium', '13010-31-6', 'ZINC01669523', '1-Propanaminium, N,N,N-tripropyl-', 'InChI=1/C12H28N/c1-5-9-13(10-6-2,11-7-3)12-8-4/h5-12H2,1-4H3/q+', 'Tetrapropylammonium', 'Tetrapropylamine'] |  |  | tetrapropylazanium |  |  | CCC[N+](CCC)(CCC)CCC |  |  | C12H28N |  |  | MFI |  |  | 2011
13738 | 0.02427037 | 0 | 0 | 0 | 0 | 0 | 0 | 0 | 0 | 0 | 0 | 0 | 0 | 0 | 0 | 0 | 0 | 0 | 0 | 0 | 6.067593e-05 | 0 | 0 | 0 | 0 | 0 | 0 | 0 | 0 | 0 | 0 | 0 | 0 | 0 | 0 | 0 | 0 | 0 | 0 | 0.9708149 | 0 | 0.002427037 | 0 | 0 | 0 | 0 | 0 | 0 | 0 | 0 | 0 | 10.1016/j.apcata.2011.04.009 | yes |  | 0.002427037 |  |  | 16 | 160 | TRUE |  | 300 |  | tetrapropylammonium |  |  | ZSM-5 |  |  | aluminum nitrate, colloidal silica, NaOH | Wako, JGC, Kanto |  |  |  | 0.875 |  |  | 391 | [5 empty] | ['tetrapropylazanium', 'Tetrapropylammonium', '13010-31-6', 'ZINC01669523', '1-Propanaminium, N,N,N-tripropyl-', 'InChI=1/C12H28N/c1-5-9-13(10-6-2,11-7-3)12-8-4/h5-12H2,1-4H3/q+', 'Tetrapropylammonium', 'Tetrapropylamine'] |  |  | tetrapropylazanium |  |  | CCC[N+](CCC)(CCC)CCC |  |  | C12H28N |  |  | MFI |  |  | 2011
13739 | 0.0242699 | 0 | 0 | 0 | 0 | 0 | 0 | 0 | 0 | 0 | 0 | 0 | 0 | 0 | 0 | 0 | 0 | 0 | 0 | 0 | 8.009067e-05 | 0 | 0 | 0 | 0 | 0 | 0 | 0 | 0 | 0 | 0 | 0 | 0 | 0 | 0 | 0 | 0 | 0 | 0 | 0.970796 | 0 | 0.00242699 | 0 | 0 | 0 | 0 | 0 | 0 | 0 | 0 | 0 | 10.1016/j.apcata.2011.04.009 | yes |  | 0.00242699 |  |  | 16 | 160 | TRUE |  | 300 |  | tetrapropylammonium |  |  | ZSM-5 |  |  | aluminum nitrate, colloidal silica, NaOH | Wako, JGC, Kanto |  |  |  | 0.5 |  |  | 383 | [5 empty] | ['tetrapropylazanium', 'Tetrapropylammonium', '13010-31-6', 'ZINC01669523', '1-Propanaminium, N,N,N-tripropyl-', 'InChI=1/C12H28N/c1-5-9-13(10-6-2,11-7-3)12-8-4/h5-12H2,1-4H3/q+', 'Tetrapropylammonium', 'Tetrapropylamine'] |  |  | tetrapropylazanium |  |  | CCC[N+](CCC)(CCC)CCC |  |  | C12H28N |  |  | MFI |  |  | 2011
13740 | 0.0242689 | 0 | 0 | 0 | 0 | 0 | 0 | 0 | 0 | 0 | 0 | 0 | 0 | 0 | 0 | 0 | 0 | 0 | 0 | 0 | 0.0001213445 | 0 | 0 | 0 | 0 | 0 | 0 | 0 | 0 | 0 | 0 | 0 | 0 | 0 | 0 | 0 | 0 | 0 | 0 | 0.970756 | 0 | 0.00242689 | 0 | 0 | 0 | 0 | 0 | 0 | 0 | 0 | 0 | 10.1016/j.apcata.2011.04.009 | yes |  | 0.00242689 |  |  | 16 | 160 | TRUE |  | 300 |  | tetrapropylammonium |  |  | ZSM-5 |  |  | aluminum nitrate, colloidal silica, NaOH | Wako, JGC, Kanto |  |  |  | 0.25 |  |  | 381 | [5 empty] | ['tetrapropylazanium', 'Tetrapropylammonium', '13010-31-6', 'ZINC01669523', '1-Propanaminium, N,N,N-tripropyl-', 'InChI=1/C12H28N/c1-5-9-13(10-6-2,11-7-3)12-8-4/h5-12H2,1-4H3/q+', 'Tetrapropylammonium', 'Tetrapropylamine'] |  |  | tetrapropylazanium |  |  | CCC[N+](CCC)(CCC)CCC |  |  | C12H28N |  |  | MFI |  |  | 2011
13741 | 0.0242679 | 0 | 0 | 0 | 0 | 0 | 0 | 0 | 0 | 0 | 0 | 0 | 0 | 0 | 0 | 0 | 0 | 0 | 0 | 0 | 0.0001625949 | 0 | 0 | 0 | 0 | 0 | 0 | 0 | 0 | 0 | 0 | 0 | 0 | 0 | 0 | 0 | 0 | 0 | 0 | 0.9707159 | 0 | 0.00242679 | 0 | 0 | 0 | 0 | 0 | 0 | 0 | 0 | 0 | 10.1016/j.apcata.2011.04.009 | yes |  | 0.00242679 |  |  | 16 | 160 | TRUE |  | 300 |  | tetrapropylammonium |  |  | ZSM-5 |  |  | aluminum nitrate, colloidal silica, NaOH | Wako, JGC, Kanto |  |  |  | 0.2 |  |  | 391 | [5 empty] | ['tetrapropylazanium', 'Tetrapropylammonium', '13010-31-6', 'ZINC01669523', '1-Propanaminium, N,N,N-tripropyl-', 'InChI=1/C12H28N/c1-5-9-13(10-6-2,11-7-3)12-8-4/h5-12H2,1-4H3/q+', 'Tetrapropylammonium', 'Tetrapropylamine'] |  |  | tetrapropylazanium |  |  | CCC[N+](CCC)(CCC)CCC |  |  | C12H28N |  |  | MFI |  |  | 2011
13742 | 0.02426595 | 0 | 0 | 0 | 0 | 0 | 0 | 0 | 0 | 0 | 0 | 0 | 0 | 0 | 0 | 0 | 0 | 0 | 0 | 0 | 0.0002426595 | 0 | 0 | 0 | 0 | 0 | 0 | 0 | 0 | 0 | 0 | 0 | 0 | 0 | 0 | 0 | 0 | 0 | 0 | 0.9706382 | 0 | 0.002426595 | 0 | 0 | 0 | 0 | 0 | 0 | 0 | 0 | 0 | 10.1016/j.apcata.2011.04.009 | yes | 0 | 0.002426595 | 0 | 0 | 16 | 160 | TRUE |  | 300 | 0 | tetrapropylammonium |  |  | ZSM-5 |  |  | aluminum nitrate, colloidal silica, NaOH | Wako, JGC, Kanto | 0 | 0 | 0 | 0.15 | 0 | 0 | 382 | 0 |  | Effect of acidity of ZSM-5 zeolite on conversion of ethanol to propylene | ['showed high propylene yields', 'improved propylene yield relative', 'yielded ethylene instead'] | ['precipitated crystals thus obtained', '1wt %, cataloid si', '6m hydrochloric acid solution'] | ['tetrapropylazanium', 'Tetrapropylammonium', '13010-31-6', 'ZINC01669523', '1-Propanaminium, N,N,N-tripropyl-', 'InChI=1/C12H28N/c1-5-9-13(10-6-2,11-7-3)12-8-4/h5-12H2,1-4H3/q+', 'Tetrapropylammonium', 'Tetrapropylamine'] |  |  | tetrapropylazanium |  |  | CCC[N+](CCC)(CCC)CCC |  |  | C12H28N |  |  | MFI |  |  | 2011
13743
13744
13745
13746
13747
13748
13749
13750 | 0.02210951 | 0.001591885 | 0 | 0.0127793 | 0 | 0 | 0 | 0 | 0 | 0 | 0 | 0 | 0 | 0 | 0 | 0 | 0 | 0 | 0 | 0 | 0 | 0 | 0 | 0 | 0 | 0 | 0 | 0 | 0 | 0 | 0 | 0 | 0 | 0 | 0 | 0 | 0 | 0 | 0 | 0.9418652 | 0 | 0.01143062 | 0 | 0 | 0 | 0 | 0 | 0 | 0 | 0 | 0 | 10.1016/j.apcata.2011.12.029 | yes | 0 | 0.01022344 | 0 | 0 | 240 | 145 |  |  | 0 | 0 | hexamethyleneimine |  |  | MCM-22 |  |  |  |  | 0 | 0 | 0 | 0 | 0 | 0 | 0 | 0 |  | Effect of extra-framework Al formed by successive steaming and acid leaching of zeolite MCM-22 on its structure and catalytic performance | ['modified reaction products distribution', 'step dealumination procedure', 'lattice entities block'] | ['twofold ion exchange', 'nh4 +- forms', 'al molar ratio'] | ['azepane', '111-49-9', 'CHEBI:32616', 'azepane', 'NCGC00091040-01', 'H10401_ALDRICH', '1H-Azepine, hexahydro-', 'Azacycloheptane', 'Azepine, hexahydro-', 'Cyclohexamethylenimine', 'G 0', 'Hexahydro-1H-azepine', 'Hexahydroazepine', 'Hexamethylene imine', 'Hexamethylenimine', 'Homopiperidine', 'NSC16236', 'Perhydroazepine', 'WLN: T7MTJ', 'InChI=1/C6H13N/c1-2-4-6-7-5-3-1/h7H,1-6H', '1-Azacycloheptane', '5-20-04-00003 (Beilstein Handbook Reference)', 'AI3-26610', 'BRN 0001084', 'CP 18407', 'Cycloheptane, 1-aza-', 'EINECS 203-875-9', 'HSDB 562', 'Hexamethyleneimine', 'Hexamethyleneimine [UN2493] [Flammable liquid]', 'NSC 16236', 'UN2493', 'ST5213818'] |  |  | azepane |  |  | C1CCCNCC1 |  |  | C6H13N |  |  | MWW |  |  | 2012
13751
13752 | 0.02641249 | 0.002296739 | 0 | 0 | 0 | 0 | 0 | 0 | 0 | 0 | 0 | 0 | 0 | 0 | 0 | 0 | 0 | 0 | 0 | 0 | 0 | 0 | 0 | 0 | 0 | 0 | 0 | 0 | 0 | 0 | 0 | 0 | 0 | 0 | 0 | 0 | 0 | 0 | 0 | 0.9646302 | 0 | 0.003330271 | 0 | 0 | 0 | 0 | 0 | 0 | 0 | 0 | 0 | 10.1016/j.apcata.2012.03.026 | yes |  | 0.003330271 |  |  | 144 | 140 |  |  |  |  | N,N,N-trimethyl-1-adamantammonium |  |  | SSZ-13 |  |  | sodium silicate, Al2(SO4)3, NaOH | Aldrich, Aldrich | [12 empty] | ['1-adamantyl-trimethylazanium', '1-adamantyl-trimethyl-ammonium', '1-adamantyl-trimethylammonium', '1-adamantyl-trimethyl-azanium', 'Adamantan-1-yl-trimethyl-ammonium', 'BAS 00109379', 'Oprea1_162065', 'Oprea1_825759', 'ZINC05002989', 'AIDS-211740', 'AIDS211740', 'Tricyclo[3.3.1.1]decan-1-aminium, N,N,N-trimethyl-'] |  |  | 1-adamantyl-trimethylazanium |  |  | C[N+](C)(C)C12CC3CC(CC(C3)C1)C2 |  |  | C13H24N |  |  | CHA |  |  | 2012
13753 | 0.01071429 | 0.03571429 | 0.03214286 | 0 | 0 | 0 | 0 | 0 | 0 | 0 | 0 | 0 | 0 | 0 | 0 | 0 | 0 | 0 | 0 | 0 | 0 | 0 | 0 | 0 | 0 | 0 | 0 | 0 | 0 | 0 | 0 | 0 | 0 | 0 | 0 | 0 | 0 | 0 | 0 | 0.8928571 | 0 | 0.02857143 | 0 | 0 | 0 | 0 | 0 | 0 | 0 | 0 | 0 | 10.1016/j.apcata.2012.03.026 | yes |  | 0 |  |  | 192 | 170 |  |  |  |  | N,N-diisopropylethylamine |  |  | SAPO-18 |  |  | phosphoric acid, aluminum hydroxide | Aldrich | [12 empty] | ['N-ethyl-N-propan-2-ylpropan-2-amine', 'N-ethyl-N-isopropyl-propan-2-amine', 'N-ethyl-N-isopropylpropan-2-amine', 'ethyl-diisopropyl-amine', 'N-ethyl-N-propan-2-yl-propan-2-amine', '7087-68-5', "1,1'-Dimethyltriethylamine", '2-Propanamine, N-ethyl-N-(1-methylethyl)-', 'Diisopropylethylamine', 'Ethyldiisopropylamine', 'N,N-Diisopropylethylamine', 'N-Ethyl-N,N-diisopropylamine', 'N-Ethyldiisopropylamine', 'NSC147491', "Triethylamine, 1,1'-dimethyl-", '03440_FLUKA', 'H++nigs base', 'InChI=1/C8H19N/c1-6-9(7(2)3)8(4)5/h7-8H,6H2,1-5H', 'N-ethyl-N-isopropylpropan-2-amine', '67994_FLUKA', 'EINECS 230-392-0', 'NSC 147491', "Triethylamine, 1,1'-dimethyl- (8CI)"] |  |  | N-ethyl-N-propan-2-ylpropan-2-amine |  |  | CCN(C(C)C)C(C)C |  |  | C8H19N |  |  | AEI |  |  | 2012
13754 | 0.04934211 | 0.3289474 | 0.2927632 | 0 | 0 | 0 | 0 | 0 | 0 | 0 | 0 | 0 | 0 | 0 | 0 | 0 | 0 | 0 | 0 | 0 | 0 | 0 | 0 | 0 | 0 | 0 | 0 | 0 | 0 | 0 | 0 | 0 | 0 | 0 | 0 | 0 | 0 | 0 | 0 | 0 | 0 | 0.3289474 | 0 | 0 | 0.03184713 | 0 | 0 | 0 | 0 | 0 | 0 | 10.1016/j.apcata.2012.03.026 | yes | 0 | 0 | 0 | 0 | 99 | 215 |  |  | 0 | 0 | tetraethylammonium |  |  | SAPO-34 |  |  | AIP, orthophosphoric acid, HCl, silica sol |  | 0 | 0 | 0 | 0 | 0 | 0 | 0 | 0 |  | Activity, propene poisoning resistance and hydrothermal stability of copper exchanged chabazite-like zeolite catalysts for SCR of NO with ammonia in comparison to Cu/ZSM-5 | ['selective catalytic reduction', 'dimensional channel structures', 'hydrocarbon poisoning depended'] | ['lined stainless steel autoclave', 'stainless steel autoclave reactor', 'adding sodium silicate solution'] | ['tetraethylazanium', 'Tetraethylammonium', '4-04-00-00331 (Beilstein Handbook Reference)', 'AMMONIUM, TETRAETHYL-', 'BRN 1738225', 'Ethanaminium, N,N,N-triethyl- (9CI)', 'N,N,N-Triethylethanaminium', 'Tetraetilammonio [Italian]', 'Tetramon', 'Tetrylammonium', 'ZINC00896981', 'Lopac-T-2265', 'CHEBI:44296', 'NEt4(+)', '[NEt4](+)', 'Ammonium, tetraethyl-, dodeca-.mu.-chlorohexachlorohexatantalate(2-)(2:1), octahedro-', 'Ethanaminium, N,N,N-triethyl-, dodeca-.mu.-chlorohexachlorohexatantalate(2-) octahedro (2:1)', 'NSC156315', 'nchembio874-comp2', 'NCGC00016008-01', 'NET', 'tetraethylazanium', 'InChI=1/C8H20N/c1-5-9(6-2,7-3)8-4/h5-8H2,1-4H3/q+', 'C07512', 'Tetraethylammonium', 'E4N', 'TETRAETHYLAMMONIUM ION'] |  |  | tetraethylazanium |  |  | CC[N+](CC)(CC)CC |  |  | C8H20N |  |  | CHA |  |  | 2012
13755
13756
13757 | 0.01631321 | 0 | 0 | 0 | 0 | 0 | 0 | 0 | 0 | 0 | 0 | 0 | 0 | 0 | 0 | 0 | 0 | 0 | 0 | 0 | 0 | 0 | 0 | 0 | 0 | 0 | 0 | 0 | 0 | 0 | 0 | 0 | 0 | 0 | 0 | 0 | 0 | 0 | 0 | 0.9787928 | 0.06139678 | 0.002446982 | 0 | 0 | 0 | 0 | 0 | 0 | 0 | 0 | 0 | 10.1016/j.apcata.2012.12.043 | yes | 0 | 0.002446982 | 0 | 0 | 24 | 180 |  |  | 0 | 0 | tetrapropylammonium |  |  | ZSM-5 |  |  | TEOS, ethanol |  | 0 | 0 | 0 | 0 | 0 | 0 | 0 | 0 |  | Methane dehydroaromatization by Mo-supported MFI-type zeolite with core–shell structure | ['27al mas nmr showed', 'active mo species associated', 'mo species migrating'] | ['04 vol .% ch4', 'gaseous feed comprising 90', 'inductively coupled plasma'] | ['tetrapropylazanium', 'Tetrapropylammonium', '13010-31-6', 'ZINC01669523', '1-Propanaminium, N,N,N-tripropyl-', 'InChI=1/C12H28N/c1-5-9-13(10-6-2,11-7-3)12-8-4/h5-12H2,1-4H3/q+', 'Tetrapropylammonium', 'Tetrapropylamine'] |  |  | tetrapropylazanium |  |  | CCC[N+](CCC)(CCC)CCC |  |  | C12H28N |  |  | MFI |  |  | 2013
13758
13759
13760 | 0.00286944 | 0.05738881 | 0.05738881 | 0 | 0 | 0 | 0 | 0 | 0 | 0 | 0 | 0 | 0 | 0 | 0 | 0 | 0 | 0 | 0 | 0 | 0 | 0 | 0 | 0 | 0 | 0 | 0 | 0 | 0 | 0 | 0 | 0 | 0 | 0 | 0 | 0 | 0 | 0 | 0 | 0.8608321 | 0 | 0.0143472 | 0.007173601 | 0 | 0 | 0 | 0 | 0 | 0 | 0 | 0 | 10.1016/j.apcata.2013.06.034 | yes |  | 0 | [8 empty] | di-n-propylamine | di-iso-propylamine |  | SAPO-11 |  |  | AIP, phosphoric acid, silica gel | [13 empty] | ['N-propylpropan-1-amine', 'DIPROPYLAMINE', '142-84-7', 'DIPROPYL-AMINE', '1-Propanamine, N-propyl-', 'AI3-24037', 'BRN 0505974', 'CCRIS 4805', 'DIPROPYLAMINE', 'Di-n-propylamine', 'Dipropylamine [UN2383] [Flammable liquid]', 'EINECS 205-565-9', 'HSDB 2644', 'N-Propyl-1-propanamine', 'RCRA waste no. U110', 'RCRA waste number U110', 'UN2383', 'n-Dipropylamine', 'D214752_ALDRICH', '240087_ALDRICH', 'N-propylpropan-1-amine', 'InChI=1/C6H15N/c1-3-5-7-6-4-2/h7H,3-6H2,1-2H'] | ['N-propan-2-ylpropan-2-amine', 'N-isopropylpropan-2-amine', 'Diisopropylamine', '108-18-9', 'InChI=1/C6H15N/c1-5(2)7-6(3)4/h5-7H,1-4H', 'N-isopropylpropan-2-amine', '386464_ALDRICH', 'AIDS-060629', 'AIDS060629', 'N,N-Diisopropylamine', '2-Propanamine, N-(1-methylethyl)-', 'Diisopropylamine', 'N-Isopropyl-1-amino-2-methylethane', 'NSC6758', 'WLN: 1Y1&MY1&1', 'ST5208199', 'NCGC00091070-01', 'DIPA', '2-Propaneamine, N-(1-methylethyl)-', 'AI3-15345', 'CCRIS 6235', 'Diisopropylamine [UN1158] [Flammable liquid]', 'EINECS 203-558-5', 'HSDB 931', 'N-(1-Methylethyl)-2-propanamine', 'NSC 6758', 'UN1158', '38290_FLUKA', '471224_ALDRICH'] |  | N-propylpropan-1-amine | N-propan-2-ylpropan-2-amine |  | CCCNCCC | CC(C)NC(C)C |  | C6H15N | C6H15N |  | AEL |  |  | 2013
13761 | 0.005722461 | 0.05722461 | 0.05722461 | 0 | 0 | 0 | 0 | 0 | 0 | 0 | 0 | 0 | 0 | 0 | 0 | 0 | 0 | 0 | 0 | 0 | 0 | 0 | 0 | 0 | 0 | 0 | 0 | 0 | 0 | 0 | 0 | 0 | 0 | 0 | 0 | 0 | 0 | 0 | 0 | 0.8583691 | 0 | 0.01430615 | 0.007153076 | 0 | 0 | 0 | 0 | 0 | 0 | 0 | 0 | 10.1016/j.apcata.2013.06.034 | yes |  | 0 | [8 empty] | di-n-propylamine | di-iso-propylamine |  | SAPO-11 |  |  | AIP, phosphoric acid, silica gel | [13 empty] | ['N-propylpropan-1-amine', 'DIPROPYLAMINE', '142-84-7', 'DIPROPYL-AMINE', '1-Propanamine, N-propyl-', 'AI3-24037', 'BRN 0505974', 'CCRIS 4805', 'DIPROPYLAMINE', 'Di-n-propylamine', 'Dipropylamine [UN2383] [Flammable liquid]', 'EINECS 205-565-9', 'HSDB 2644', 'N-Propyl-1-propanamine', 'RCRA waste no. U110', 'RCRA waste number U110', 'UN2383', 'n-Dipropylamine', 'D214752_ALDRICH', '240087_ALDRICH', 'N-propylpropan-1-amine', 'InChI=1/C6H15N/c1-3-5-7-6-4-2/h7H,3-6H2,1-2H'] | ['N-propan-2-ylpropan-2-amine', 'N-isopropylpropan-2-amine', 'Diisopropylamine', '108-18-9', 'InChI=1/C6H15N/c1-5(2)7-6(3)4/h5-7H,1-4H', 'N-isopropylpropan-2-amine', '386464_ALDRICH', 'AIDS-060629', 'AIDS060629', 'N,N-Diisopropylamine', '2-Propanamine, N-(1-methylethyl)-', 'Diisopropylamine', 'N-Isopropyl-1-amino-2-methylethane', 'NSC6758', 'WLN: 1Y1&MY1&1', 'ST5208199', 'NCGC00091070-01', 'DIPA', '2-Propaneamine, N-(1-methylethyl)-', 'AI3-15345', 'CCRIS 6235', 'Diisopropylamine [UN1158] [Flammable liquid]', 'EINECS 203-558-5', 'HSDB 931', 'N-(1-Methylethyl)-2-propanamine', 'NSC 6758', 'UN1158', '38290_FLUKA', '471224_ALDRICH'] |  | N-propylpropan-1-amine | N-propan-2-ylpropan-2-amine |  | CCCNCCC | CC(C)NC(C)C |  | C6H15N | C6H15N |  | AEL |  |  | 2013
13762 | 0.0113798 | 0.056899 | 0.056899 | 0 | 0 | 0 | 0 | 0 | 0 | 0 | 0 | 0 | 0 | 0 | 0 | 0 | 0 | 0 | 0 | 0 | 0 | 0 | 0 | 0 | 0 | 0 | 0 | 0 | 0 | 0 | 0 | 0 | 0 | 0 | 0 | 0 | 0 | 0 | 0 | 0.8534851 | 0 | 0.01422475 | 0.007112376 | 0 | 0 | 0 | 0 | 0 | 0 | 0 | 0 | 10.1016/j.apcata.2013.06.034 | yes |  | 0 | [8 empty] | di-n-propylamine | di-iso-propylamine |  | SAPO-11 |  |  | AIP, phosphoric acid, silica gel | [13 empty] | ['N-propylpropan-1-amine', 'DIPROPYLAMINE', '142-84-7', 'DIPROPYL-AMINE', '1-Propanamine, N-propyl-', 'AI3-24037', 'BRN 0505974', 'CCRIS 4805', 'DIPROPYLAMINE', 'Di-n-propylamine', 'Dipropylamine [UN2383] [Flammable liquid]', 'EINECS 205-565-9', 'HSDB 2644', 'N-Propyl-1-propanamine', 'RCRA waste no. U110', 'RCRA waste number U110', 'UN2383', 'n-Dipropylamine', 'D214752_ALDRICH', '240087_ALDRICH', 'N-propylpropan-1-amine', 'InChI=1/C6H15N/c1-3-5-7-6-4-2/h7H,3-6H2,1-2H'] | ['N-propan-2-ylpropan-2-amine', 'N-isopropylpropan-2-amine', 'Diisopropylamine', '108-18-9', 'InChI=1/C6H15N/c1-5(2)7-6(3)4/h5-7H,1-4H', 'N-isopropylpropan-2-amine', '386464_ALDRICH', 'AIDS-060629', 'AIDS060629', 'N,N-Diisopropylamine', '2-Propanamine, N-(1-methylethyl)-', 'Diisopropylamine', 'N-Isopropyl-1-amino-2-methylethane', 'NSC6758', 'WLN: 1Y1&MY1&1', 'ST5208199', 'NCGC00091070-01', 'DIPA', '2-Propaneamine, N-(1-methylethyl)-', 'AI3-15345', 'CCRIS 6235', 'Diisopropylamine [UN1158] [Flammable liquid]', 'EINECS 203-558-5', 'HSDB 931', 'N-(1-Methylethyl)-2-propanamine', 'NSC 6758', 'UN1158', '38290_FLUKA', '471224_ALDRICH'] |  | N-propylpropan-1-amine | N-propan-2-ylpropan-2-amine |  | CCCNCCC | CC(C)NC(C)C |  | C6H15N | C6H15N |  | AEL |  |  | 2013
13763 | 0.02250352 | 0.05625879 | 0.05625879 | 0 | 0 | 0 | 0 | 0 | 0 | 0 | 0 | 0 | 0 | 0 | 0 | 0 | 0 | 0 | 0 | 0 | 0 | 0 | 0 | 0 | 0 | 0 | 0 | 0 | 0 | 0 | 0 | 0 | 0 | 0 | 0 | 0 | 0 | 0 | 0 | 0.8438819 | 0 | 0.0140647 | 0.007032349 | 0 | 0 | 0 | 0 | 0 | 0 | 0 | 0 | 10.1016/j.apcata.2013.06.034 | yes | 0 | 0 | 0 | 0 | 0 | 0 |  |  | 0 | 0 | di-n-propylamine | di-iso-propylamine |  | SAPO-11 |  |  | AIP, phosphoric acid, silica gel |  | 0 | 0 | 0 | 0 | 0 | 0 | 0 | 0 |  | Effects of Si/Al ratio and Pt loading on Pt/SAPO-11 catalysts in hydroconversion of Jatropha oil | ['cracking activities strongly depended', 'bed flow reactor system', '4 demonstrated high activity'] | ['80 mesh particle size', 'conventional impregnation method procedures', '6 wt %, 1'] | ['N-propylpropan-1-amine', 'DIPROPYLAMINE', '142-84-7', 'DIPROPYL-AMINE', '1-Propanamine, N-propyl-', 'AI3-24037', 'BRN 0505974', 'CCRIS 4805', 'DIPROPYLAMINE', 'Di-n-propylamine', 'Dipropylamine [UN2383] [Flammable liquid]', 'EINECS 205-565-9', 'HSDB 2644', 'N-Propyl-1-propanamine', 'RCRA waste no. U110', 'RCRA waste number U110', 'UN2383', 'n-Dipropylamine', 'D214752_ALDRICH', '240087_ALDRICH', 'N-propylpropan-1-amine', 'InChI=1/C6H15N/c1-3-5-7-6-4-2/h7H,3-6H2,1-2H'] | ['N-propan-2-ylpropan-2-amine', 'N-isopropylpropan-2-amine', 'Diisopropylamine', '108-18-9', 'InChI=1/C6H15N/c1-5(2)7-6(3)4/h5-7H,1-4H', 'N-isopropylpropan-2-amine', '386464_ALDRICH', 'AIDS-060629', 'AIDS060629', 'N,N-Diisopropylamine', '2-Propanamine, N-(1-methylethyl)-', 'Diisopropylamine', 'N-Isopropyl-1-amino-2-methylethane', 'NSC6758', 'WLN: 1Y1&MY1&1', 'ST5208199', 'NCGC00091070-01', 'DIPA', '2-Propaneamine, N-(1-methylethyl)-', 'AI3-15345', 'CCRIS 6235', 'Diisopropylamine [UN1158] [Flammable liquid]', 'EINECS 203-558-5', 'HSDB 931', 'N-(1-Methylethyl)-2-propanamine', 'NSC 6758', 'UN1158', '38290_FLUKA', '471224_ALDRICH'] |  | N-propylpropan-1-amine | N-propan-2-ylpropan-2-amine |  | CCCNCCC | CC(C)NC(C)C |  | C6H15N | C6H15N |  | AEL |  |  | 2013
13764
13765
13766
13767 | 0.1467136 | 0.002934272 | 0 | 0.002934272 | 0 | 0 | 0 | 0 | 0 | 0 | 0 | 0 | 0 | 0 | 0 | 0 | 0 | 0 | 0 | 0 | 0 | 0 | 0 | 0 | 0 | 0 | 0 | 0 | 0 | 0 | 0 | 0 | 0 | 0 | 0 | 0 | 0 | 0 | 0 | 0.7951878 | 0 | 0.02611502 | 0 | 0 | 0 | 0 | 0 | 0 | 0 | 0 | 0 | 10.1016/j.apcata.2013.07.008 | yes | 0 | 0.02611502 | 0 | 0 | 48 | 170 | FALSE |  | 0 | 0 | tetrapropylammonium |  |  | ZSM-5 |  |  | TEOS, aluminum nitrate | Shin-Etsu, Kanto | 0 | 0 | 0 | 0 | 0 | 0 | 0 | 0 |  | Readily recyclable catalysts of zeolite nanoparticles linked with polymer chains | ['external acid sites', 'polydimethylsiloxane polymer chains', 'acetic acid'] | ['etsu chemical co .)', 'almost 100 %; errors', 'dry ethyl acetate formed'] | ['tetrapropylazanium', 'Tetrapropylammonium', '13010-31-6', 'ZINC01669523', '1-Propanaminium, N,N,N-tripropyl-', 'InChI=1/C12H28N/c1-5-9-13(10-6-2,11-7-3)12-8-4/h5-12H2,1-4H3/q+', 'Tetrapropylammonium', 'Tetrapropylamine'] |  |  | tetrapropylazanium |  |  | CCC[N+](CCC)(CCC)CCC |  |  | C12H28N |  |  | MFI |  |  | 2013
13768
13769 | 0.003129612 | 0.05724899 | 0.02875172 | 0 | 0 | 0 | 0 | 0 | 0 | 0 | 0 | 0 | 0 | 0 | 0 | 0 | 0 | 0 | 0 | 0 | 0 | 0 | 0 | 0 | 0 | 0 | 0 | 0 | 0 | 0 | 0 | 0 | 0 | 0 | 0 | 0 | 0 | 0 | 0 | 0.8799807 | 0.06926848 | 0.0298967 | 0.0009923159 | 0 | 0 | 0 | 0 | 0 | 0 | 0 | 0 | 10.1016/j.apcata.2013.08.009 | yes | 0 | 0 | 0 | 0 | 24 | 185 | FALSE |  | 100 | 0 | di-n-propylamine | n-tetradecylamine |  | SAPO-11 |  |  | TPOS, pseudoboehmite, n-propanol, H3PO4 | Aladdin, Aladdin, Aladdin, Aladdin | 0 | 0 | 0 | 0 | 0 | 0 | 0 | 0 |  | One-step hydrodeoxygenation of palm oil to isomerized hydrocarbon fuels over Ni supported on nano-sized SAPO-11 catalysts | ['catalyst presented appropriate acidity', 'promotion effects observed', 'offered sufficient space'] | ['tubular stainless steel reactor', '85 %), tetrapropyl orthosilicate', 'static hydrothermal autoclave'] | ['N-propylpropan-1-amine', 'DIPROPYLAMINE', '142-84-7', 'DIPROPYL-AMINE', '1-Propanamine, N-propyl-', 'AI3-24037', 'BRN 0505974', 'CCRIS 4805', 'DIPROPYLAMINE', 'Di-n-propylamine', 'Dipropylamine [UN2383] [Flammable liquid]', 'EINECS 205-565-9', 'HSDB 2644', 'N-Propyl-1-propanamine', 'RCRA waste no. U110', 'RCRA waste number U110', 'UN2383', 'n-Dipropylamine', 'D214752_ALDRICH', '240087_ALDRICH', 'N-propylpropan-1-amine', 'InChI=1/C6H15N/c1-3-5-7-6-4-2/h7H,3-6H2,1-2H'] | ['tetradecan-1-amine', 'Myristylamine', '68037-91-2', '(C14-C18) Alkyl amine', '(C14-C18) Alkylamine', 'T10200_ALDRICH', 'Amines, C14-18-alkyl', 'EINECS 268-214-9', 'NCI60_022211', 'AIDS-018557', 'AIDS018557', 'Tetradecylamine, hydrochloride', '1-Aminotetradecane', '1-Tetradecanamine', 'Armeen 14', 'Myristylamine', 'N-Tetradecylamine', 'NSC66437', 'Tetradecanamine', 'Tetradecylamine', 'NCGC00164335-01', '1-Tetradecylamine', '4-04-00-00812 (Beilstein Handbook Reference)', 'AI3-15076', 'Alamine 5D', 'BRN 1633740', 'EINECS 217-950-9', 'Monotetradecylamine', 'NSC 66437'] |  | N-propylpropan-1-amine | tetradecan-1-amine |  | CCCNCCC | CCCCCCCCCCCCCCN |  | C6H15N | C14H31N |  | AEL |  |  | 2013
13770
13771
13772 | 0.09933446 | 0.006655409 | 0 | 0 | 0 | 0 | 0 | 0 | 0 | 0 | 0 | 0.04966723 | 0 | 0 | 0 | 0 | 0 | 0 | 0 | 0 | 0 | 0 | 0 | 0 | 0 | 0 | 0 | 0 | 0 | 0 | 0 | 0 | 0 | 0 | 0 | 0 | 0 | 0 | 0 | 0.7946757 | 0 | 0.04966723 | 0 | 0 | 0 | 0 | 0 | 0 | 0 | 0 | 0 | 10.1016/j.apcata.2013.11.012 | yes | 0 | 0 | 0 | 0 | 120 | 140 | TRUE |  | 0 | 0 | tetraethylammonium |  |  | *BEA |  |  | TEOS, AIP, HF | Tokyo, Kanto, Wako | 0 | 0 | 0 | 0 | 0 | 0 | 0 | 0 |  | Dealuminated Beta zeolite as effective bifunctional catalyst for direct transformation of glucose to 5-hydroxymethylfurfural | ['27al mas nmr measurement', '750 degc showed 55', 'species showed lewis acidity'] | ['lined stainless steel autoclave', 'thus obtained thick gel', 'table 2 summarizes'] | ['tetraethylazanium', 'Tetraethylammonium', '4-04-00-00331 (Beilstein Handbook Reference)', 'AMMONIUM, TETRAETHYL-', 'BRN 1738225', 'Ethanaminium, N,N,N-triethyl- (9CI)', 'N,N,N-Triethylethanaminium', 'Tetraetilammonio [Italian]', 'Tetramon', 'Tetrylammonium', 'ZINC00896981', 'Lopac-T-2265', 'CHEBI:44296', 'NEt4(+)', '[NEt4](+)', 'Ammonium, tetraethyl-, dodeca-.mu.-chlorohexachlorohexatantalate(2-)(2:1), octahedro-', 'Ethanaminium, N,N,N-triethyl-, dodeca-.mu.-chlorohexachlorohexatantalate(2-) octahedro (2:1)', 'NSC156315', 'nchembio874-comp2', 'NCGC00016008-01', 'NET', 'tetraethylazanium', 'InChI=1/C8H20N/c1-5-9(6-2,7-3)8-4/h5-8H2,1-4H3/q+', 'C07512', 'Tetraethylammonium', 'E4N', 'TETRAETHYLAMMONIUM ION'] |  |  | tetraethylazanium |  |  | CC[N+](CC)(CC)CC |  |  | C8H20N |  |  | *BEA |  |  | 2014
13773
13774
13775
13776 | 0.0240302 | 0 | 0 | 0.00480604 | 0 | 0 | 0 | 0 | 0 | 0 | 0 | 0 | 0 | 0 | 0 | 0 | 0 | 0.0003436319 | 0 | 0 | 0 | 0 | 0 | 0 | 0 | 0 | 0 | 0 | 0 | 0 | 0 | 0 | 0 | 0 | 0 | 0 | 0 | 0 | 0 | 0.961208 | 0 | 0.00240302 | 0 | 0 | 0 | 0 | 0 | 0 | 0 | 0 | 0 | 10.1016/j.apcata.2014.05.016 | yes | 0 | 0.00720906 | 0 | 0 | 16 | 160 | TRUE |  | 300 | 0 | tetrapropylammonium |  |  | ZSM-5 |  |  | colloidal silica, NaOH, gallium nitrate | Soekawa, JGC, Kanto | 0 | 0 | 0 | 0 | 0 | 0 | 0 | 0 |  | Recreation of Brønsted acid sites in phosphorus-modified HZSM-5(Ga) by modification with various metal cations | ['bronsted acid sites compared', 'native bronsted acid sites', 'propylene yield hardly changed'] | ['adding gallium nitrate hexahydrate', '10 mm inner diameter', '5 wt %, na2o'] | ['tetrapropylazanium', 'Tetrapropylammonium', '13010-31-6', 'ZINC01669523', '1-Propanaminium, N,N,N-tripropyl-', 'InChI=1/C12H28N/c1-5-9-13(10-6-2,11-7-3)12-8-4/h5-12H2,1-4H3/q+', 'Tetrapropylammonium', 'Tetrapropylamine'] |  |  | tetrapropylazanium |  |  | CCC[N+](CCC)(CCC)CCC |  |  | C12H28N |  |  | MFI |  |  | 2014
13777
13778
13779 | 0.007155635 | 0.03577818 | 0.03577818 | 0 | 0 | 0 | 0 | 0 | 0 | 0 | 0 | 0 | 0 | 0 | 0 | 0 | 0 | 0 | 0 | 0 | 0 | 0 | 0 | 0 | 0 | 0 | 0 | 0 | 0 | 0 | 0 | 0 | 0 | 0 | 0 | 0 | 0 | 0 | 0 | 0.8944544 | 0 | 0.02683363 | 0 | 0 | 0 | 0 | 0 | 0 | 0 | 0 | 0 | 10.1016/j.apcata.2014.08.006 | yes | 0 | 0 | 0 | 0 | 24 | 200 |  |  | 0 | 0 | dipropylamine |  |  | SAPO-11 |  |  | pseudoboehmite, orthophosphoric acid, silica AS40 | Condea, Merck, Aldrich | 0 | 0 | 0 | 0 | 0 | 0 | 0 | 0 |  | Effects of oxidant acid treatments on carbon-templated hierarchical SAPO-11 materials: Synthesis, characterization and catalytic evaluation in n-decane hydroisomerization | ['5 wt .% pt', 'oxidant acid treatments', 'pyridine adsorption followed'] | ['oxygen surface groups present', 'intermediate oxygenated surface properties', '99 wt .% aq'] | ['N-propylpropan-1-amine', 'DIPROPYLAMINE', '142-84-7', 'DIPROPYL-AMINE', '1-Propanamine, N-propyl-', 'AI3-24037', 'BRN 0505974', 'CCRIS 4805', 'DIPROPYLAMINE', 'Di-n-propylamine', 'Dipropylamine [UN2383] [Flammable liquid]', 'EINECS 205-565-9', 'HSDB 2644', 'N-Propyl-1-propanamine', 'RCRA waste no. U110', 'RCRA waste number U110', 'UN2383', 'n-Dipropylamine', 'D214752_ALDRICH', '240087_ALDRICH', 'N-propylpropan-1-amine', 'InChI=1/C6H15N/c1-3-5-7-6-4-2/h7H,3-6H2,1-2H'] |  |  | N-propylpropan-1-amine |  |  | CCCNCCC |  |  | C6H15N |  |  | AEL |  |  | 2014
13780
13781
13782
13783
13784 | 0.04391165 | 0 | 0 | 0 | 0 | 0 | 0 | 0 | 0 | 0 | 0 | 0 | 0 | 0.001449084 | 0 | 0.05884161 | 0 | 0 | 0 | 0 | 0 | 0 | 0 | 0 | 0 | 0 | 0 | 0 | 0 | 0 | 0 | 0 | 0 | 0 | 0 | 0 | 0 | 0 | 0 | 0.8343213 | 0 | 0.06147631 | 0 | 0 | 0 | 0 | 0 | 0 | 0 | 0 | 0 | 10.1016/j.apcata.2015.07.003 | yes | 0 | 0 | 0 | 0 | 180 | 170 | TRUE |  | 0 | 0 | piperidine |  |  | MWW |  |  |  |  | 0 | 0 | 0 | 0 | 0 | 0 | 0 | 0 |  | Hydrophobicity enhancement of Ti-MWW catalyst and its improvement in oxidation activity | ['less defect sites showed', '100 containing smallest amount', 'interlayer distance mainly caused'] | ['hydrothermally synthesized using piperidine', 'three times volume', 'standard titration method'] | ['Piperidine', '110-89-4', '571261_SIAL', '643602_ALDRICH', 'Piperidine on Rasta Resin', 'W290807_ALDRICH', 'AI3-24114', 'CCRIS 967', 'Cyclopentimine', 'Cypentil', 'EINECS 203-813-0', 'FEMA No. 2908', 'HSDB 114', 'Hexazane', 'Pentamethyleneimine', 'Pentamethylenimine', 'Perhydropyridine', 'Piperidin [German]', 'Piperidine [UN2401] [Corrosive]', 'Pyridine, hexahydro-', 'UN2401', '80645_FLUKA', 'Azacyclohexane', 'C01746', 'Hexahydropyridine', 'Piperidine', 'ST5213814', 'InChI=1/C5H11N/c1-2-4-6-5-3-1/h6H,1-5H', 'PIP', 'Piperidine solution', 'NCIOpen2_007828', 'NCIMech_000312', 'CHEBI:18049', '104094_SIAL', 'LS-3053', '411027_ALDRICH', '33537_RIEDEL', '80640_FLUKA'] |  |  | Piperidine |  |  | C1CCNCC1 |  |  | C5H11N |  |  | MWW |  |  | 2015
13785
13786
13787 | 0.04387889 | 0 | 0 | 0 | 0 | 0 | 0 | 0 | 0 | 0 | 0 | 0 | 0 | 0.002193945 | 0 | 0.05879772 | 0 | 0 | 0 | 0 | 0 | 0 | 0 | 0 | 0 | 0 | 0 | 0 | 0 | 0 | 0 | 0 | 0 | 0 | 0 | 0 | 0 | 0 | 0 | 0.833699 | 0 | 0.06143045 | 0 | 0 | 0 | 0 | 0 | 0 | 0 | 0 | 0 | 10.1016/j.apcata.2016.02.001 | yes | 0 | 0 | 0 | 0 | 168 | 170 |  |  | 0 | 0 | piperidine |  |  | MWW |  |  | boric acid |  | 0 | 0 | 0 | 0 | 0 | 0 | 0 | 0 |  | Selective synthesis of ethylene oxide through liquid-phase epoxidation of ethylene with titanosilicate/H2O2 catalytic systems | ['temperature calcination easily recovered', 'two representative titanosilicates ti', 'smallest dynamic diameter'] | ['residual alkali ions contaminated', 'butyl alcohol etc .)', 'prepared using boric acid'] | ['Piperidine', '110-89-4', '571261_SIAL', '643602_ALDRICH', 'Piperidine on Rasta Resin', 'W290807_ALDRICH', 'AI3-24114', 'CCRIS 967', 'Cyclopentimine', 'Cypentil', 'EINECS 203-813-0', 'FEMA No. 2908', 'HSDB 114', 'Hexazane', 'Pentamethyleneimine', 'Pentamethylenimine', 'Perhydropyridine', 'Piperidin [German]', 'Piperidine [UN2401] [Corrosive]', 'Pyridine, hexahydro-', 'UN2401', '80645_FLUKA', 'Azacyclohexane', 'C01746', 'Hexahydropyridine', 'Piperidine', 'ST5213814', 'InChI=1/C5H11N/c1-2-4-6-5-3-1/h6H,1-5H', 'PIP', 'Piperidine solution', 'NCIOpen2_007828', 'NCIMech_000312', 'CHEBI:18049', '104094_SIAL', 'LS-3053', '411027_ALDRICH', '33537_RIEDEL', '80640_FLUKA'] |  |  | Piperidine |  |  | C1CCNCC1 |  |  | C5H11N |  |  | MWW |  |  | 2016
13788
13789
13790
13791
13792 | 0.006024096 | 0.03012048 | 0.03012048 | 0 | 0 | 0 | 0 | 0 | 0 | 0 | 0 | 0 | 0 | 0 | 0 | 0 | 0 | 0 | 0 | 0 | 0 | 0 | 0 | 0 | 0 | 0 | 0 | 0 | 0 | 0 | 0 | 0 | 0 | 0 | 0 | 0 | 0 | 0 | 0 | 0.9036145 | 0 | 0.03012048 | 0 | 0 | 0 | 0 | 0 | 0 | 0 | 0 | 0 | 10.1016/j.apcata.2016.09.004 | yes | 0 | 0 | 0.5 | 0 | 24 | 190 |  |  | 300 | 0 | tetraethylammonium |  |  | SAPO-34 |  |  | H3PO4, AIP, Ludox AS-40 | Aldrich, Aldrich, Aldrich | 0 | 0 | 0 | 0 | 0 | 0 | 0 | 0 |  | Chloromethane to olefins over H-SAPO-34: Probing the hydrocarbon pool mechanism | ['first known report identifying', 'methylated benzene species contribute', 'active sites within sapo'] | ['p )/ si ratio', '30 min following addition', 'washed three times'] | ['tetraethylazanium', 'Tetraethylammonium', '4-04-00-00331 (Beilstein Handbook Reference)', 'AMMONIUM, TETRAETHYL-', 'BRN 1738225', 'Ethanaminium, N,N,N-triethyl- (9CI)', 'N,N,N-Triethylethanaminium', 'Tetraetilammonio [Italian]', 'Tetramon', 'Tetrylammonium', 'ZINC00896981', 'Lopac-T-2265', 'CHEBI:44296', 'NEt4(+)', '[NEt4](+)', 'Ammonium, tetraethyl-, dodeca-.mu.-chlorohexachlorohexatantalate(2-)(2:1), octahedro-', 'Ethanaminium, N,N,N-triethyl-, dodeca-.mu.-chlorohexachlorohexatantalate(2-) octahedro (2:1)', 'NSC156315', 'nchembio874-comp2', 'NCGC00016008-01', 'NET', 'tetraethylazanium', 'InChI=1/C8H20N/c1-5-9(6-2,7-3)8-4/h5-8H2,1-4H3/q+', 'C07512', 'Tetraethylammonium', 'E4N', 'TETRAETHYLAMMONIUM ION'] |  |  | tetraethylazanium |  |  | CC[N+](CC)(CC)CC |  |  | C8H20N |  |  | CHA |  |  | 2016
13793
13794
13795
13796
13797
13798
13799
13800
13801
13802 | 0.03753754 | 0 | 0 | 0 | 0 | 0 | 0 | 0 | 0 | 0 | 0 | 0 | 0 | 0.001501502 | 0 | 0 | 0 | 0 | 0 | 0 | 0 | 0 | 0 | 0 | 0 | 0 | 0 | 0 | 0 | 0 | 0 | 0 | 0 | 0 | 0 | 0 | 0 | 0 | 0 | 0.9384384 | 0 | 0.01126126 | 0 | 0 | 0 | 0 | 0 | 0 | 0 | 0 | 0 | 10.1016/j.apcata.2017.09.001 | yes | 0 | 0.01126126 | 0 | 0 | 48 | 170 |  |  | 0 | 0 | tetrapropylammonium |  |  | TS-1 |  |  | TEOS, TBOT |  | 0 | 0 | 0 | 0 | 0 | 0 | 0 | 0 |  | Easily recoverable micron-sized silica-walled TS-1 colloidosomes: Preparation and application as liquid-phase alkene epoxidation catalysts | ['encounters serious separation difficulties', 'phase alkene epoxidation reactions', '1 zeolite separation problems'] | ['lined stainless steel autoclave', '74 g tetrabutyl orthotitanate', 'necked flask reactor equipped'] | ['tetrapropylazanium', 'Tetrapropylammonium', '13010-31-6', 'ZINC01669523', '1-Propanaminium, N,N,N-tripropyl-', 'InChI=1/C12H28N/c1-5-9-13(10-6-2,11-7-3)12-8-4/h5-12H2,1-4H3/q+', 'Tetrapropylammonium', 'Tetrapropylamine'] |  |  | tetrapropylazanium |  |  | CCC[N+](CCC)(CCC)CCC |  |  | C12H28N |  |  | MFI |  |  | 2017
13803
13804
13805 | 0.07604563 | 0.003041825 | 0 | 0.003041825 | 0 | 0 | 0 | 0 | 0 | 0 | 0 | 0 | 0 | 0 | 0 | 0 | 0 | 0 | 0 | 0 | 0 | 0 | 0 | 0 | 0 | 0 | 0 | 0 | 0 | 0 | 0 | 0 | 0 | 0 | 0 | 0 | 0 | 0 | 0 | 0.8798479 | 0 | 0.01901141 | 0 | 0 | 0 | 0 | 0 | 0 | 0 | 0 | 0 | 10.1016/j.apcata.2017.09.035 | yes | 0 | 0.01901141 | 20 | 0 | 48 | 180 |  |  | 0 | 0 | tetrapropylammonium |  |  | ZSM-5 |  |  | TEOS, NaAlO2 | Aldrich, Aldrich | 0 | 0 | 0 | 0 | 0 | 0 | 0 | 0 |  | Relating coke formation and characteristics to deactivation of ZSM-5 zeolite in methanol to gasoline conversion | ['determined using nitrogen physisorption', '50 %, herein termed', 'nanocrystal catalyst incurred 31'] | ['little volatile species associated', 'transmissive view would resemble', 'external coke directly peeled'] | ['tetrapropylazanium', 'Tetrapropylammonium', '13010-31-6', 'ZINC01669523', '1-Propanaminium, N,N,N-tripropyl-', 'InChI=1/C12H28N/c1-5-9-13(10-6-2,11-7-3)12-8-4/h5-12H2,1-4H3/q+', 'Tetrapropylammonium', 'Tetrapropylamine'] |  |  | tetrapropylazanium |  |  | CCC[N+](CCC)(CCC)CCC |  |  | C12H28N |  |  | MFI |  |  | 2018
13806
13807 | 0.104712 | 0 | 0 | 0 | 0 | 0 | 0 | 0 | 0 | 0 | 0 | 0.05235602 | 0 | 0 | 0 | 0 | 0 | 0 | 0 | 0 | 0 | 0 | 0 | 0 | 0 | 0 | 0 | 0 | 0 | 0.00104712 | 0 | 0 | 0 | 0 | 0 | 0 | 0 | 0 | 0 | 0.7853403 | 0 | 0.0565445 | 0 | 0 | 0 | 0 | 0 | 0 | 0 | 0 | 0 | 10.1016/j.apcata.2018.07.023 | yes |  | 0 |  |  | 960 | 140 | FALSE |  |  |  | tetraethylammonium |  |  | beta |  |  | TEOS, SnCl4, HF | Merck, Aldrich, merck | [12 empty] | ['tetraethylazanium', 'Tetraethylammonium', '4-04-00-00331 (Beilstein Handbook Reference)', 'AMMONIUM, TETRAETHYL-', 'BRN 1738225', 'Ethanaminium, N,N,N-triethyl- (9CI)', 'N,N,N-Triethylethanaminium', 'Tetraetilammonio [Italian]', 'Tetramon', 'Tetrylammonium', 'ZINC00896981', 'Lopac-T-2265', 'CHEBI:44296', 'NEt4(+)', '[NEt4](+)', 'Ammonium, tetraethyl-, dodeca-.mu.-chlorohexachlorohexatantalate(2-)(2:1), octahedro-', 'Ethanaminium, N,N,N-triethyl-, dodeca-.mu.-chlorohexachlorohexatantalate(2-) octahedro (2:1)', 'NSC156315', 'nchembio874-comp2', 'NCGC00016008-01', 'NET', 'tetraethylazanium', 'InChI=1/C8H20N/c1-5-9(6-2,7-3)8-4/h5-8H2,1-4H3/q+', 'C07512', 'Tetraethylammonium', 'E4N', 'TETRAETHYLAMMONIUM ION'] |  |  | tetraethylazanium |  |  | CC[N+](CC)(CC)CC |  |  | C8H20N |  |  | *BEA |  |  | 2018
13808 | 0.1046025 | 0.00209205 | 0 | 0 | 0 | 0 | 0 | 0 | 0 | 0 | 0 | 0.05230126 | 0 | 0 | 0 | 0 | 0 | 0 | 0 | 0 | 0 | 0 | 0 | 0 | 0 | 0 | 0 | 0 | 0 | 0 | 0 | 0 | 0 | 0 | 0 | 0 | 0 | 0 | 0 | 0.7845188 | 0 | 0.05648536 | 0 | 0 | 0 | 0 | 0 | 0 | 0 | 0 | 0 | 10.1016/j.apcata.2018.07.023 | yes |  | 0 |  |  | 960 | 140 | FALSE |  |  |  | tetraethylammonium |  |  | beta |  |  | TEOS, AIP, HF | Merck, Aldrich, merck | [12 empty] | ['tetraethylazanium', 'Tetraethylammonium', '4-04-00-00331 (Beilstein Handbook Reference)', 'AMMONIUM, TETRAETHYL-', 'BRN 1738225', 'Ethanaminium, N,N,N-triethyl- (9CI)', 'N,N,N-Triethylethanaminium', 'Tetraetilammonio [Italian]', 'Tetramon', 'Tetrylammonium', 'ZINC00896981', 'Lopac-T-2265', 'CHEBI:44296', 'NEt4(+)', '[NEt4](+)', 'Ammonium, tetraethyl-, dodeca-.mu.-chlorohexachlorohexatantalate(2-)(2:1), octahedro-', 'Ethanaminium, N,N,N-triethyl-, dodeca-.mu.-chlorohexachlorohexatantalate(2-) octahedro (2:1)', 'NSC156315', 'nchembio874-comp2', 'NCGC00016008-01', 'NET', 'tetraethylazanium', 'InChI=1/C8H20N/c1-5-9(6-2,7-3)8-4/h5-8H2,1-4H3/q+', 'C07512', 'Tetraethylammonium', 'E4N', 'TETRAETHYLAMMONIUM ION'] |  |  | tetraethylazanium |  |  | CC[N+](CC)(CC)CC |  |  | C8H20N |  |  | *BEA |  |  | 2018
13809 | 0.1104972 | 0 | 0 | 0 | 0 | 0 | 0 | 0 | 0 | 0 | 0 | 0 | 0 | 0 | 0 | 0 | 0 | 0 | 0 | 0 | 0 | 0 | 0 | 0 | 0 | 0 | 0 | 0 | 0 | 0.001104972 | 0 | 0 | 0 | 0 | 0 | 0 | 0 | 0 | 0 | 0.8287293 | 0 | 0.05966851 | 0 | 0 | 0 | 0 | 0 | 0 | 0 | 0 | 0 | 10.1016/j.apcata.2018.07.023 | yes | 0.004 | 0 | 0 | 0 | 480 | 140 | TRUE | Beta | 0 | 0 | tetraethylammonium |  |  | beta |  |  | TEOS, SnCl4, HF | Merck, Aldrich, merck | 0 | 0 | 0 | 0 | 0 | 0 | 0 | 0 |  | Deactivation of Sn-Beta during carbohydrate conversion | ['confocal fluorescence microscopy reveals', 'sustained catalytic performance', 'reaction solvent instead'] | ['continuous sugar isomerization experiments', 'lined magnetic stirring bar', '90 %, bdh prolabo'] | ['tetraethylazanium', 'Tetraethylammonium', '4-04-00-00331 (Beilstein Handbook Reference)', 'AMMONIUM, TETRAETHYL-', 'BRN 1738225', 'Ethanaminium, N,N,N-triethyl- (9CI)', 'N,N,N-Triethylethanaminium', 'Tetraetilammonio [Italian]', 'Tetramon', 'Tetrylammonium', 'ZINC00896981', 'Lopac-T-2265', 'CHEBI:44296', 'NEt4(+)', '[NEt4](+)', 'Ammonium, tetraethyl-, dodeca-.mu.-chlorohexachlorohexatantalate(2-)(2:1), octahedro-', 'Ethanaminium, N,N,N-triethyl-, dodeca-.mu.-chlorohexachlorohexatantalate(2-) octahedro (2:1)', 'NSC156315', 'nchembio874-comp2', 'NCGC00016008-01', 'NET', 'tetraethylazanium', 'InChI=1/C8H20N/c1-5-9(6-2,7-3)8-4/h5-8H2,1-4H3/q+', 'C07512', 'Tetraethylammonium', 'E4N', 'TETRAETHYLAMMONIUM ION'] |  |  | tetraethylazanium |  |  | CC[N+](CC)(CC)CC |  |  | C8H20N |  |  | *BEA |  |  | 2018
13810
13811 | 0.05842638 | 0.00324591 | 0 | 0.004674111 | 0 | 0 | 0 | 0 | 0 | 0 | 0 | 0 | 0 | 0 | 0 | 0 | 0 | 0 | 0 | 0 | 0 | 0 | 0 | 0 | 0 | 0 | 0 | 0 | 0 | 0 | 0 | 0 | 0 | 0 | 0 | 0 | 0 | 0 | 0 | 0.8763957 | 0 | 0.02862893 | 0 | 0 | 0 | 0 | 0 | 0 | 0 | 0 | 0 | 10.1016/j.apcatb.2003.10.005 | yes |  | 0.02862893 |  |  | 40 | 135 | FALSE |  |  |  | tetraethylammonium |  |  | Beta |  |  | Aerosil | [13 empty] | ['tetraethylazanium', 'Tetraethylammonium', '4-04-00-00331 (Beilstein Handbook Reference)', 'AMMONIUM, TETRAETHYL-', 'BRN 1738225', 'Ethanaminium, N,N,N-triethyl- (9CI)', 'N,N,N-Triethylethanaminium', 'Tetraetilammonio [Italian]', 'Tetramon', 'Tetrylammonium', 'ZINC00896981', 'Lopac-T-2265', 'CHEBI:44296', 'NEt4(+)', '[NEt4](+)', 'Ammonium, tetraethyl-, dodeca-.mu.-chlorohexachlorohexatantalate(2-)(2:1), octahedro-', 'Ethanaminium, N,N,N-triethyl-, dodeca-.mu.-chlorohexachlorohexatantalate(2-) octahedro (2:1)', 'NSC156315', 'nchembio874-comp2', 'NCGC00016008-01', 'NET', 'tetraethylazanium', 'InChI=1/C8H20N/c1-5-9(6-2,7-3)8-4/h5-8H2,1-4H3/q+', 'C07512', 'Tetraethylammonium', 'E4N', 'TETRAETHYLAMMONIUM ION'] |  |  | tetraethylazanium |  |  | CC[N+](CC)(CC)CC |  |  | C8H20N |  |  | *BEA |  |  | 2004
13812 | 0.05924171 | 0.01184834 | 0 | 0.004739336 | 0 | 0 | 0 | 0 | 0 | 0 | 0 | 0 | 0 | 0 | 0 | 0 | 0 | 0 | 0 | 0 | 0 | 0 | 0 | 0 | 0 | 0 | 0 | 0 | 0 | 0 | 0 | 0 | 0 | 0 | 0 | 0 | 0 | 0 | 0 | 0.8886256 | 0 | 0.01777251 | 0 | 0 | 0 | 0 | 0 | 0 | 0 | 0 | 0 | 10.1016/j.apcatb.2003.10.005 | yes |  | 0.01777251 |  |  | 24 | 150 | FALSE |  |  |  | tetraethylammonium |  |  | Beta | dense |  | Aerosil | [13 empty] | ['tetraethylazanium', 'Tetraethylammonium', '4-04-00-00331 (Beilstein Handbook Reference)', 'AMMONIUM, TETRAETHYL-', 'BRN 1738225', 'Ethanaminium, N,N,N-triethyl- (9CI)', 'N,N,N-Triethylethanaminium', 'Tetraetilammonio [Italian]', 'Tetramon', 'Tetrylammonium', 'ZINC00896981', 'Lopac-T-2265', 'CHEBI:44296', 'NEt4(+)', '[NEt4](+)', 'Ammonium, tetraethyl-, dodeca-.mu.-chlorohexachlorohexatantalate(2-)(2:1), octahedro-', 'Ethanaminium, N,N,N-triethyl-, dodeca-.mu.-chlorohexachlorohexatantalate(2-) octahedro (2:1)', 'NSC156315', 'nchembio874-comp2', 'NCGC00016008-01', 'NET', 'tetraethylazanium', 'InChI=1/C8H20N/c1-5-9(6-2,7-3)8-4/h5-8H2,1-4H3/q+', 'C07512', 'Tetraethylammonium', 'E4N', 'TETRAETHYLAMMONIUM ION'] |  |  | tetraethylazanium |  |  | CC[N+](CC)(CC)CC |  |  | C8H20N |  |  | *BEA |  |  | 2004
13813 | 0.05924171 | 0.01184834 | 0 | 0.004739336 | 0 | 0 | 0 | 0 | 0 | 0 | 0 | 0 | 0 | 0 | 0 | 0 | 0 | 0 | 0 | 0 | 0 | 0 | 0 | 0 | 0 | 0 | 0 | 0 | 0 | 0 | 0 | 0 | 0 | 0 | 0 | 0 | 0 | 0 | 0 | 0.8886256 | 0 | 0.01777251 | 0 | 0 | 0 | 0 | 0 | 0 | 0 | 0 | 0 | 10.1016/j.apcatb.2003.10.005 | yes |  | 0.01777251 |  |  | 40 | 150 | FALSE |  |  |  | tetraethylammonium |  |  | Beta | dense |  | Aerosil | [13 empty] | ['tetraethylazanium', 'Tetraethylammonium', '4-04-00-00331 (Beilstein Handbook Reference)', 'AMMONIUM, TETRAETHYL-', 'BRN 1738225', 'Ethanaminium, N,N,N-triethyl- (9CI)', 'N,N,N-Triethylethanaminium', 'Tetraetilammonio [Italian]', 'Tetramon', 'Tetrylammonium', 'ZINC00896981', 'Lopac-T-2265', 'CHEBI:44296', 'NEt4(+)', '[NEt4](+)', 'Ammonium, tetraethyl-, dodeca-.mu.-chlorohexachlorohexatantalate(2-)(2:1), octahedro-', 'Ethanaminium, N,N,N-triethyl-, dodeca-.mu.-chlorohexachlorohexatantalate(2-) octahedro (2:1)', 'NSC156315', 'nchembio874-comp2', 'NCGC00016008-01', 'NET', 'tetraethylazanium', 'InChI=1/C8H20N/c1-5-9(6-2,7-3)8-4/h5-8H2,1-4H3/q+', 'C07512', 'Tetraethylammonium', 'E4N', 'TETRAETHYLAMMONIUM ION'] |  |  | tetraethylazanium |  |  | CC[N+](CC)(CC)CC |  |  | C8H20N |  |  | *BEA |  |  | 2004
13814 | 0.05924171 | 0.01184834 | 0 | 0.004739336 | 0 | 0 | 0 | 0 | 0 | 0 | 0 | 0 | 0 | 0 | 0 | 0 | 0 | 0 | 0 | 0 | 0 | 0 | 0 | 0 | 0 | 0 | 0 | 0 | 0 | 0 | 0 | 0 | 0 | 0 | 0 | 0 | 0 | 0 | 0 | 0.8886256 | 0 | 0.01777251 | 0 | 0 | 0 | 0 | 0 | 0 | 0 | 0 | 0 | 10.1016/j.apcatb.2003.10.005 | yes |  | 0.01777251 |  |  | 168 | 150 | FALSE |  |  |  | tetraethylammonium |  |  | Beta | dense |  | Aerosil | [13 empty] | ['tetraethylazanium', 'Tetraethylammonium', '4-04-00-00331 (Beilstein Handbook Reference)', 'AMMONIUM, TETRAETHYL-', 'BRN 1738225', 'Ethanaminium, N,N,N-triethyl- (9CI)', 'N,N,N-Triethylethanaminium', 'Tetraetilammonio [Italian]', 'Tetramon', 'Tetrylammonium', 'ZINC00896981', 'Lopac-T-2265', 'CHEBI:44296', 'NEt4(+)', '[NEt4](+)', 'Ammonium, tetraethyl-, dodeca-.mu.-chlorohexachlorohexatantalate(2-)(2:1), octahedro-', 'Ethanaminium, N,N,N-triethyl-, dodeca-.mu.-chlorohexachlorohexatantalate(2-) octahedro (2:1)', 'NSC156315', 'nchembio874-comp2', 'NCGC00016008-01', 'NET', 'tetraethylazanium', 'InChI=1/C8H20N/c1-5-9(6-2,7-3)8-4/h5-8H2,1-4H3/q+', 'C07512', 'Tetraethylammonium', 'E4N', 'TETRAETHYLAMMONIUM ION'] |  |  | tetraethylazanium |  |  | CC[N+](CC)(CC)CC |  |  | C8H20N |  |  | *BEA |  |  | 2004
13815 | 0.05977286 | 0.002988643 | 0 | 0.004781829 | 0 | 0 | 0 | 0 | 0 | 0 | 0 | 0 | 0 | 0 | 0 | 0 | 0 | 0 | 0 | 0 | 0 | 0 | 0 | 0 | 0 | 0 | 0 | 0 | 0 | 0 | 0 | 0 | 0 | 0 | 0 | 0 | 0 | 0 | 0 | 0.8965929 | 0 | 0.01793186 | 0 | 0 | 0 | 0 | 0 | 0 | 0 | 0 | 0 | 10.1016/j.apcatb.2003.10.005 | yes |  | 0.01793186 |  |  | 40 | 150 | FALSE |  |  |  | tetraethylammonium |  |  | Beta |  |  | Aerosil | [13 empty] | ['tetraethylazanium', 'Tetraethylammonium', '4-04-00-00331 (Beilstein Handbook Reference)', 'AMMONIUM, TETRAETHYL-', 'BRN 1738225', 'Ethanaminium, N,N,N-triethyl- (9CI)', 'N,N,N-Triethylethanaminium', 'Tetraetilammonio [Italian]', 'Tetramon', 'Tetrylammonium', 'ZINC00896981', 'Lopac-T-2265', 'CHEBI:44296', 'NEt4(+)', '[NEt4](+)', 'Ammonium, tetraethyl-, dodeca-.mu.-chlorohexachlorohexatantalate(2-)(2:1), octahedro-', 'Ethanaminium, N,N,N-triethyl-, dodeca-.mu.-chlorohexachlorohexatantalate(2-) octahedro (2:1)', 'NSC156315', 'nchembio874-comp2', 'NCGC00016008-01', 'NET', 'tetraethylazanium', 'InChI=1/C8H20N/c1-5-9(6-2,7-3)8-4/h5-8H2,1-4H3/q+', 'C07512', 'Tetraethylammonium', 'E4N', 'TETRAETHYLAMMONIUM ION'] |  |  | tetraethylazanium |  |  | CC[N+](CC)(CC)CC |  |  | C8H20N |  |  | *BEA |  |  | 2004
13816 | 0.05924171 | 0.01184834 | 0 | 0.004739336 | 0 | 0 | 0 | 0 | 0 | 0 | 0 | 0 | 0 | 0 | 0 | 0 | 0 | 0 | 0 | 0 | 0 | 0 | 0 | 0 | 0 | 0 | 0 | 0 | 0 | 0 | 0 | 0 | 0 | 0 | 0 | 0 | 0 | 0 | 0 | 0.8886256 | 0 | 0.01777251 | 0 | 0 | 0 | 0 | 0 | 0 | 0 | 0 | 0 | 10.1016/j.apcatb.2003.10.005 | yes |  | 0.01777251 |  |  | 40 | 170 | FALSE |  |  |  | tetraethylammonium |  |  | Beta | dense |  | Aerosil | [13 empty] | ['tetraethylazanium', 'Tetraethylammonium', '4-04-00-00331 (Beilstein Handbook Reference)', 'AMMONIUM, TETRAETHYL-', 'BRN 1738225', 'Ethanaminium, N,N,N-triethyl- (9CI)', 'N,N,N-Triethylethanaminium', 'Tetraetilammonio [Italian]', 'Tetramon', 'Tetrylammonium', 'ZINC00896981', 'Lopac-T-2265', 'CHEBI:44296', 'NEt4(+)', '[NEt4](+)', 'Ammonium, tetraethyl-, dodeca-.mu.-chlorohexachlorohexatantalate(2-)(2:1), octahedro-', 'Ethanaminium, N,N,N-triethyl-, dodeca-.mu.-chlorohexachlorohexatantalate(2-) octahedro (2:1)', 'NSC156315', 'nchembio874-comp2', 'NCGC00016008-01', 'NET', 'tetraethylazanium', 'InChI=1/C8H20N/c1-5-9(6-2,7-3)8-4/h5-8H2,1-4H3/q+', 'C07512', 'Tetraethylammonium', 'E4N', 'TETRAETHYLAMMONIUM ION'] |  |  | tetraethylazanium |  |  | CC[N+](CC)(CC)CC |  |  | C8H20N |  |  | *BEA |  |  | 2004
13817 | 0.06016847 | 0.01203369 | 0 | 0.004813478 | 0 | 0 | 0 | 0 | 0 | 0 | 0 | 0 | 0 | 0 | 0 | 0 | 0 | 0 | 0 | 0 | 0 | 0 | 0 | 0 | 0 | 0 | 0 | 0 | 0 | 0 | 0 | 0 | 0 | 0 | 0 | 0 | 0 | 0 | 0 | 0.9025271 | 0 | 0.01022864 | 0 | 0 | 0 | 0 | 0 | 0 | 0 | 0 | 0 | 10.1016/j.apcatb.2003.10.005 | yes |  | 0.01022864 |  |  | 40 | 170 | FALSE |  |  |  | tetraethylammonium |  |  | Beta | dense |  | Aerosil | [13 empty] | ['tetraethylazanium', 'Tetraethylammonium', '4-04-00-00331 (Beilstein Handbook Reference)', 'AMMONIUM, TETRAETHYL-', 'BRN 1738225', 'Ethanaminium, N,N,N-triethyl- (9CI)', 'N,N,N-Triethylethanaminium', 'Tetraetilammonio [Italian]', 'Tetramon', 'Tetrylammonium', 'ZINC00896981', 'Lopac-T-2265', 'CHEBI:44296', 'NEt4(+)', '[NEt4](+)', 'Ammonium, tetraethyl-, dodeca-.mu.-chlorohexachlorohexatantalate(2-)(2:1), octahedro-', 'Ethanaminium, N,N,N-triethyl-, dodeca-.mu.-chlorohexachlorohexatantalate(2-) octahedro (2:1)', 'NSC156315', 'nchembio874-comp2', 'NCGC00016008-01', 'NET', 'tetraethylazanium', 'InChI=1/C8H20N/c1-5-9(6-2,7-3)8-4/h5-8H2,1-4H3/q+', 'C07512', 'Tetraethylammonium', 'E4N', 'TETRAETHYLAMMONIUM ION'] |  |  | tetraethylazanium |  |  | CC[N+](CC)(CC)CC |  |  | C8H20N |  |  | *BEA |  |  | 2004
13818 | 0.06053269 | 0.006053269 | 0 | 0.004842615 | 0 | 0 | 0 | 0 | 0 | 0 | 0 | 0 | 0 | 0 | 0 | 0 | 0 | 0 | 0 | 0 | 0 | 0 | 0 | 0 | 0 | 0 | 0 | 0 | 0 | 0 | 0 | 0 | 0 | 0 | 0 | 0 | 0 | 0 | 0 | 0.9079903 | 0 | 0.01029056 | 0 | 0 | 0 | 0 | 0 | 0 | 0 | 0 | 0 | 10.1016/j.apcatb.2003.10.005 | yes |  | 0.01029056 |  |  | 40 | 170 | FALSE |  |  |  | tetraethylammonium |  |  | Beta |  |  | Aerosil | [13 empty] | ['tetraethylazanium', 'Tetraethylammonium', '4-04-00-00331 (Beilstein Handbook Reference)', 'AMMONIUM, TETRAETHYL-', 'BRN 1738225', 'Ethanaminium, N,N,N-triethyl- (9CI)', 'N,N,N-Triethylethanaminium', 'Tetraetilammonio [Italian]', 'Tetramon', 'Tetrylammonium', 'ZINC00896981', 'Lopac-T-2265', 'CHEBI:44296', 'NEt4(+)', '[NEt4](+)', 'Ammonium, tetraethyl-, dodeca-.mu.-chlorohexachlorohexatantalate(2-)(2:1), octahedro-', 'Ethanaminium, N,N,N-triethyl-, dodeca-.mu.-chlorohexachlorohexatantalate(2-) octahedro (2:1)', 'NSC156315', 'nchembio874-comp2', 'NCGC00016008-01', 'NET', 'tetraethylazanium', 'InChI=1/C8H20N/c1-5-9(6-2,7-3)8-4/h5-8H2,1-4H3/q+', 'C07512', 'Tetraethylammonium', 'E4N', 'TETRAETHYLAMMONIUM ION'] |  |  | tetraethylazanium |  |  | CC[N+](CC)(CC)CC |  |  | C8H20N |  |  | *BEA |  |  | 2004
13819 | 0.06071645 | 0.003035823 | 0 | 0.004857316 | 0 | 0 | 0 | 0 | 0 | 0 | 0 | 0 | 0 | 0 | 0 | 0 | 0 | 0 | 0 | 0 | 0 | 0 | 0 | 0 | 0 | 0 | 0 | 0 | 0 | 0 | 0 | 0 | 0 | 0 | 0 | 0 | 0 | 0 | 0 | 0.9107468 | 0 | 0.0103218 | 0 | 0 | 0 | 0 | 0 | 0 | 0 | 0 | 0 | 10.1016/j.apcatb.2003.10.005 | yes |  | 0.0103218 |  |  | 40 | 170 | FALSE |  |  |  | tetraethylammonium |  |  | Beta |  |  | Aerosil | [13 empty] | ['tetraethylazanium', 'Tetraethylammonium', '4-04-00-00331 (Beilstein Handbook Reference)', 'AMMONIUM, TETRAETHYL-', 'BRN 1738225', 'Ethanaminium, N,N,N-triethyl- (9CI)', 'N,N,N-Triethylethanaminium', 'Tetraetilammonio [Italian]', 'Tetramon', 'Tetrylammonium', 'ZINC00896981', 'Lopac-T-2265', 'CHEBI:44296', 'NEt4(+)', '[NEt4](+)', 'Ammonium, tetraethyl-, dodeca-.mu.-chlorohexachlorohexatantalate(2-)(2:1), octahedro-', 'Ethanaminium, N,N,N-triethyl-, dodeca-.mu.-chlorohexachlorohexatantalate(2-) octahedro (2:1)', 'NSC156315', 'nchembio874-comp2', 'NCGC00016008-01', 'NET', 'tetraethylazanium', 'InChI=1/C8H20N/c1-5-9(6-2,7-3)8-4/h5-8H2,1-4H3/q+', 'C07512', 'Tetraethylammonium', 'E4N', 'TETRAETHYLAMMONIUM ION'] |  |  | tetraethylazanium |  |  | CC[N+](CC)(CC)CC |  |  | C8H20N |  |  | *BEA |  |  | 2004
13820 | 0.06086427 | 0.0006086427 | 0 | 0.004869142 | 0 | 0 | 0 | 0 | 0 | 0 | 0 | 0 | 0 | 0 | 0 | 0 | 0 | 0 | 0 | 0 | 0 | 0 | 0 | 0 | 0 | 0 | 0 | 0 | 0 | 0 | 0 | 0 | 0 | 0 | 0 | 0 | 0 | 0 | 0 | 0.9129641 | 0 | 0.01034693 | 0 | 0 | 0 | 0 | 0 | 0 | 0 | 0 | 0 | 10.1016/j.apcatb.2003.10.005 | yes |  | 0.01034693 |  |  | 40 | 170 | FALSE |  |  |  | tetraethylammonium |  |  | amorphous |  |  | Aerosil | [13 empty] | ['tetraethylazanium', 'Tetraethylammonium', '4-04-00-00331 (Beilstein Handbook Reference)', 'AMMONIUM, TETRAETHYL-', 'BRN 1738225', 'Ethanaminium, N,N,N-triethyl- (9CI)', 'N,N,N-Triethylethanaminium', 'Tetraetilammonio [Italian]', 'Tetramon', 'Tetrylammonium', 'ZINC00896981', 'Lopac-T-2265', 'CHEBI:44296', 'NEt4(+)', '[NEt4](+)', 'Ammonium, tetraethyl-, dodeca-.mu.-chlorohexachlorohexatantalate(2-)(2:1), octahedro-', 'Ethanaminium, N,N,N-triethyl-, dodeca-.mu.-chlorohexachlorohexatantalate(2-) octahedro (2:1)', 'NSC156315', 'nchembio874-comp2', 'NCGC00016008-01', 'NET', 'tetraethylazanium', 'InChI=1/C8H20N/c1-5-9(6-2,7-3)8-4/h5-8H2,1-4H3/q+', 'C07512', 'Tetraethylammonium', 'E4N', 'TETRAETHYLAMMONIUM ION'] |  |  | tetraethylazanium |  |  | CC[N+](CC)(CC)CC |  |  | C8H20N | [5 empty] | 2004
13821 | 0.06016847 | 0.01203369 | 0 | 0.004813478 | 0 | 0 | 0 | 0 | 0 | 0 | 0 | 0 | 0 | 0 | 0 | 0 | 0 | 0 | 0 | 0 | 0 | 0 | 0 | 0 | 0 | 0 | 0 | 0 | 0 | 0 | 0 | 0 | 0 | 0 | 0 | 0 | 0 | 0 | 0 | 0.9025271 | 0 | 0.01022864 | 0 | 0 | 0 | 0 | 0 | 0 | 0 | 0 | 0 | 10.1016/j.apcatb.2003.10.005 | yes |  | 0.01022864 |  |  | 40 | 170 | FALSE |  |  |  | tetraethylammonium |  |  | Beta | amorphous |  | Ludox | [13 empty] | ['tetraethylazanium', 'Tetraethylammonium', '4-04-00-00331 (Beilstein Handbook Reference)', 'AMMONIUM, TETRAETHYL-', 'BRN 1738225', 'Ethanaminium, N,N,N-triethyl- (9CI)', 'N,N,N-Triethylethanaminium', 'Tetraetilammonio [Italian]', 'Tetramon', 'Tetrylammonium', 'ZINC00896981', 'Lopac-T-2265', 'CHEBI:44296', 'NEt4(+)', '[NEt4](+)', 'Ammonium, tetraethyl-, dodeca-.mu.-chlorohexachlorohexatantalate(2-)(2:1), octahedro-', 'Ethanaminium, N,N,N-triethyl-, dodeca-.mu.-chlorohexachlorohexatantalate(2-) octahedro (2:1)', 'NSC156315', 'nchembio874-comp2', 'NCGC00016008-01', 'NET', 'tetraethylazanium', 'InChI=1/C8H20N/c1-5-9(6-2,7-3)8-4/h5-8H2,1-4H3/q+', 'C07512', 'Tetraethylammonium', 'E4N', 'TETRAETHYLAMMONIUM ION'] |  |  | tetraethylazanium |  |  | CC[N+](CC)(CC)CC |  |  | C8H20N |  |  | *BEA |  |  | 2004
13822 | 0.06071645 | 0.003035823 | 0 | 0.004857316 | 0 | 0 | 0 | 0 | 0 | 0 | 0 | 0 | 0 | 0 | 0 | 0 | 0 | 0 | 0 | 0 | 0 | 0 | 0 | 0 | 0 | 0 | 0 | 0 | 0 | 0 | 0 | 0 | 0 | 0 | 0 | 0 | 0 | 0 | 0 | 0.9107468 | 0 | 0.0103218 | 0 | 0 | 0 | 0 | 0 | 0 | 0 | 0 | 0 | 10.1016/j.apcatb.2003.10.005 | yes |  | 0.0103218 |  |  | 40 | 170 | FALSE |  |  |  | tetraethylammonium |  |  | ZSM-5 | amorphous |  | Ludox | [13 empty] | ['tetraethylazanium', 'Tetraethylammonium', '4-04-00-00331 (Beilstein Handbook Reference)', 'AMMONIUM, TETRAETHYL-', 'BRN 1738225', 'Ethanaminium, N,N,N-triethyl- (9CI)', 'N,N,N-Triethylethanaminium', 'Tetraetilammonio [Italian]', 'Tetramon', 'Tetrylammonium', 'ZINC00896981', 'Lopac-T-2265', 'CHEBI:44296', 'NEt4(+)', '[NEt4](+)', 'Ammonium, tetraethyl-, dodeca-.mu.-chlorohexachlorohexatantalate(2-)(2:1), octahedro-', 'Ethanaminium, N,N,N-triethyl-, dodeca-.mu.-chlorohexachlorohexatantalate(2-) octahedro (2:1)', 'NSC156315', 'nchembio874-comp2', 'NCGC00016008-01', 'NET', 'tetraethylazanium', 'InChI=1/C8H20N/c1-5-9(6-2,7-3)8-4/h5-8H2,1-4H3/q+', 'C07512', 'Tetraethylammonium', 'E4N', 'TETRAETHYLAMMONIUM ION'] |  |  | tetraethylazanium |  |  | CC[N+](CC)(CC)CC |  |  | C8H20N |  |  | MFI |  |  | 2004
13823 | 0.05924171 | 0.01184834 | 0 | 0.004739336 | 0 | 0 | 0 | 0 | 0 | 0 | 0 | 0 | 0 | 0 | 0 | 0 | 0 | 0 | 0 | 0 | 0 | 0 | 0 | 0 | 0 | 0 | 0 | 0 | 0 | 0 | 0 | 0 | 0 | 0 | 0 | 0 | 0 | 0 | 0 | 0.8886256 | 0 | 0.01777251 | 0 | 0 | 0 | 0 | 0 | 0 | 0 | 0 | 0 | 10.1016/j.apcatb.2003.10.005 | yes |  | 0.01777251 |  |  | 40 | 170 | FALSE |  |  |  | tetraethylammonium |  |  | Beta |  |  | Ludox | [13 empty] | ['tetraethylazanium', 'Tetraethylammonium', '4-04-00-00331 (Beilstein Handbook Reference)', 'AMMONIUM, TETRAETHYL-', 'BRN 1738225', 'Ethanaminium, N,N,N-triethyl- (9CI)', 'N,N,N-Triethylethanaminium', 'Tetraetilammonio [Italian]', 'Tetramon', 'Tetrylammonium', 'ZINC00896981', 'Lopac-T-2265', 'CHEBI:44296', 'NEt4(+)', '[NEt4](+)', 'Ammonium, tetraethyl-, dodeca-.mu.-chlorohexachlorohexatantalate(2-)(2:1), octahedro-', 'Ethanaminium, N,N,N-triethyl-, dodeca-.mu.-chlorohexachlorohexatantalate(2-) octahedro (2:1)', 'NSC156315', 'nchembio874-comp2', 'NCGC00016008-01', 'NET', 'tetraethylazanium', 'InChI=1/C8H20N/c1-5-9(6-2,7-3)8-4/h5-8H2,1-4H3/q+', 'C07512', 'Tetraethylammonium', 'E4N', 'TETRAETHYLAMMONIUM ION'] |  |  | tetraethylazanium |  |  | CC[N+](CC)(CC)CC |  |  | C8H20N |  |  | *BEA |  |  | 2004
13824 | 0.05977286 | 0.002988643 | 0 | 0.004781829 | 0 | 0 | 0 | 0 | 0 | 0 | 0 | 0 | 0 | 0 | 0 | 0 | 0 | 0 | 0 | 0 | 0 | 0 | 0 | 0 | 0 | 0 | 0 | 0 | 0 | 0 | 0 | 0 | 0 | 0 | 0 | 0 | 0 | 0 | 0 | 0.8965929 | 0 | 0.01793186 | 0 | 0 | 0 | 0 | 0 | 0 | 0 | 0 | 0 | 10.1016/j.apcatb.2003.10.005 | yes |  | 0.01793186 |  |  | 40 | 170 | FALSE |  |  |  | tetraethylammonium |  |  | Beta |  |  | Ludox | [13 empty] | ['tetraethylazanium', 'Tetraethylammonium', '4-04-00-00331 (Beilstein Handbook Reference)', 'AMMONIUM, TETRAETHYL-', 'BRN 1738225', 'Ethanaminium, N,N,N-triethyl- (9CI)', 'N,N,N-Triethylethanaminium', 'Tetraetilammonio [Italian]', 'Tetramon', 'Tetrylammonium', 'ZINC00896981', 'Lopac-T-2265', 'CHEBI:44296', 'NEt4(+)', '[NEt4](+)', 'Ammonium, tetraethyl-, dodeca-.mu.-chlorohexachlorohexatantalate(2-)(2:1), octahedro-', 'Ethanaminium, N,N,N-triethyl-, dodeca-.mu.-chlorohexachlorohexatantalate(2-) octahedro (2:1)', 'NSC156315', 'nchembio874-comp2', 'NCGC00016008-01', 'NET', 'tetraethylazanium', 'InChI=1/C8H20N/c1-5-9(6-2,7-3)8-4/h5-8H2,1-4H3/q+', 'C07512', 'Tetraethylammonium', 'E4N', 'TETRAETHYLAMMONIUM ION'] |  |  | tetraethylazanium |  |  | CC[N+](CC)(CC)CC |  |  | C8H20N |  |  | *BEA |  |  | 2004
13825 | 0.05991612 | 0.0005991612 | 0 | 0.004793289 | 0 | 0 | 0 | 0 | 0 | 0 | 0 | 0 | 0 | 0 | 0 | 0 | 0 | 0 | 0 | 0 | 0 | 0 | 0 | 0 | 0 | 0 | 0 | 0 | 0 | 0 | 0 | 0 | 0 | 0 | 0 | 0 | 0 | 0 | 0 | 0.8987418 | 0 | 0.01797484 | 0 | 0 | 0 | 0 | 0 | 0 | 0 | 0 | 0 | 10.1016/j.apcatb.2003.10.005 | yes | 0 | 0.01797484 | 0 | 0 | 40 | 170 | FALSE |  | 0 | 0 | tetraethylammonium |  |  | amorphous |  |  | Ludox |  | 0 | 0 | 0 | 0 | 0 | 0 | 0 | 0 |  | Selective catalytic reduction of NO over Co/beta-zeolite: effects of synthesis condition of beta-zeolites, Co precursor, Co loading method and reductant | ['xrd ), thermogravimetric analysis', 'resulting catalyst poorly resistant', 'tga ), tpr'] | ['conventional solution cation exchange', 'prepared via impregnation overnight', 'heating step 2 degc'] | ['tetraethylazanium', 'Tetraethylammonium', '4-04-00-00331 (Beilstein Handbook Reference)', 'AMMONIUM, TETRAETHYL-', 'BRN 1738225', 'Ethanaminium, N,N,N-triethyl- (9CI)', 'N,N,N-Triethylethanaminium', 'Tetraetilammonio [Italian]', 'Tetramon', 'Tetrylammonium', 'ZINC00896981', 'Lopac-T-2265', 'CHEBI:44296', 'NEt4(+)', '[NEt4](+)', 'Ammonium, tetraethyl-, dodeca-.mu.-chlorohexachlorohexatantalate(2-)(2:1), octahedro-', 'Ethanaminium, N,N,N-triethyl-, dodeca-.mu.-chlorohexachlorohexatantalate(2-) octahedro (2:1)', 'NSC156315', 'nchembio874-comp2', 'NCGC00016008-01', 'NET', 'tetraethylazanium', 'InChI=1/C8H20N/c1-5-9(6-2,7-3)8-4/h5-8H2,1-4H3/q+', 'C07512', 'Tetraethylammonium', 'E4N', 'TETRAETHYLAMMONIUM ION'] |  |  | tetraethylazanium |  |  | CC[N+](CC)(CC)CC |  |  | C8H20N | [5 empty] | 2004
13826
13827 | 0.05122072 | 0.004512839 | 0 | 0.03068731 | 0 | 0 | 0 | 0 | 0 | 0 | 0 | 0 | 0 | 0 | 0 | 0 | 0 | 0 | 0 | 0 | 0 | 0 | 0 | 0 | 0 | 0 | 0 | 0 | 0 | 0 | 0 | 0 | 0 | 0 | 0 | 0 | 0 | 0 | 0 | 0.8687215 | 0 | 0.02030778 | 0 | 0 | 0 | 0 | 0 | 0 | 0 | 0 | 0 | 10.1016/j.apcatb.2006.05.014 | yes | 0 | 0.02454984 | 0 | 0 | 96 | 200 |  |  | 0 | 0 | piperidine |  |  | ferrierite |  |  | Ludox AS-40 |  | 8.8 | 0 | 0 | 0 | 0 | 0 | 320.4 | 0 |  | In/Co-ferrierite: A highly active catalyst for the CH4-SCR NO process under presence of steam | ['whole temperature range scanned', 'rather efficient fuel economy', 'prolonged test (~ 200h'] | ['1in3 +/ 3al (-)-', 'ar )= 320', 'catalyst containing simultaneously'] | ['Piperidine', '110-89-4', '571261_SIAL', '643602_ALDRICH', 'Piperidine on Rasta Resin', 'W290807_ALDRICH', 'AI3-24114', 'CCRIS 967', 'Cyclopentimine', 'Cypentil', 'EINECS 203-813-0', 'FEMA No. 2908', 'HSDB 114', 'Hexazane', 'Pentamethyleneimine', 'Pentamethylenimine', 'Perhydropyridine', 'Piperidin [German]', 'Piperidine [UN2401] [Corrosive]', 'Pyridine, hexahydro-', 'UN2401', '80645_FLUKA', 'Azacyclohexane', 'C01746', 'Hexahydropyridine', 'Piperidine', 'ST5213814', 'InChI=1/C5H11N/c1-2-4-6-5-3-1/h6H,1-5H', 'PIP', 'Piperidine solution', 'NCIOpen2_007828', 'NCIMech_000312', 'CHEBI:18049', '104094_SIAL', 'LS-3053', '411027_ALDRICH', '33537_RIEDEL', '80640_FLUKA'] |  |  | Piperidine |  |  | C1CCNCC1 |  |  | C5H11N |  |  | FER |  |  | 2006
13828
13829
13830
13831 | 0.01149161 | 0.004596644 | 0 | 0.01034245 | 0 | 0 | 0 | 0 | 0 | 0 | 0 | 0 | 0 | 0 | 0 | 0 | 0 | 0 | 0 | 0 | 0 | 0 | 0 | 0 | 0 | 0 | 0 | 0 | 0 | 0 | 0 | 0 | 0 | 0 | 0 | 0 | 0 | 0 | 0 | 0.9652953 | 0 | 0 | 0 | 0 | 0 | 0 | 0 | 0 | 0 | 0 | 0 | 10.1016/j.apcatb.2007.05.021 | yes | 0 | 0.00827396 | 0 | 0 | 24 | 100 |  |  | 0 | 0 |  |  |  | NaY |  |  | colloidal silica, sodium aluminate, NaOH |  | 0 | 0 | 0 | 0 | 0 | 0 | 0 | 0 |  | Synthesis and catalytic property of a Co2+-exchanged Beta/Y composite for the selective catalytic reduction of NO by CH4 in the presence of excess oxygen | ['like species collaboratively contribute', 'highly dispersed coxoy species', 'remarkably strong acid site'] | ['sodium silicate aqueous solution', 'ammonium hydroxide aqueous solution', 'l ), sodium hydroxide'] | [12 empty] | FAU |  |  | 2007
13832
13833
13834 | 0.01204819 | 0.01204819 | 0 | 0.2409639 | 0 | 0 | 0 | 0 | 0 | 0 | 0 | 0 | 0 | 0 | 0 | 0 | 0 | 0 | 0 | 0 | 0 | 0 | 0 | 0 | 0 | 0 | 0 | 0 | 0 | 0 | 0 | 0 | 0 | 0 | 0 | 0 | 0 | 0 | 0 | 0.4939759 | 0 | 0 | 0 | 0 | 0 | 0 | 0 | 0 | 0 | 0 | 0 | 10.1016/j.apcatb.2007.07.033 | yes | 0 | 0.2409639 | 0 | 0 | 24 | 100 | FALSE |  | 50 | 0 |  |  |  | sodalite |  |  | fumed silica, aluminum hydroxide, NaOH | Aldrich, Wako, Wako | 0 | 0 | 0 | 0 | 0 | 0 | 0 | 0 |  | Potassium-doped sodalite: A tectoaluminosilicate for the catalytic material towards continuous combustion of carbonaceous matters | ['carbonaceous soot matters emitted', 'tectoaluminosilicate hold potassium strongly', 'practical driving conditions'] | ['wako pure chemical industries', 'crystallized dense silicate material', 'aldrich ), aluminum hydroxide'] | [12 empty] | SOD |  |  | 2008
13835
13836 | 0.03423423 | 0 | 0 | 0.07207207 | 0.01141141 | 0 | 0 | 0 | 0 | 0 | 0 | 0.01141141 | 0 | 0.006006006 | 0 | 0 | 0 | 0 | 0 | 0 | 0 | 0 | 0 | 0 | 0 | 0 | 0 | 0 | 0 | 0 | 0 | 0 | 0 | 0 | 0 | 0 | 0 | 0 | 0 | 0.8648649 | 0 | 0 | 0 | 0 | 0 | 0 | 0 | 0 | 0 | 0 | 0 | 10.1016/j.apcatb.2010.08.002 | yes | 0 | 0 | 0 | 0 | 18 | 200 |  |  | 136 | 11.45 |  |  |  | ETS-10 |  |  | NaOH, sodium silicate, TiCl4, HCl | Katayame, Junsei, Osaka | 0 | 0 | 0 | 0 | 0 | 0 | 0 | 0 |  | Adsorptive removal of tert-butylmercaptan and tetrahydrothiophene using microporous molecular sieve ETS-10 | ['removing organic sulfur compounds', 'breakthrough sulfur adsorption capacity', 'bet surface area'] | ['das et al ..', 'titanosilicate molecular sieve na', 'molar flow rate'] | [15 empty] | 2010
13837
13838
13839
13840
13841
13842
13843
13844 | 0 | 0 | 0 | 0 | 0 | 0 | 0 | 0 | 0 | 0 | 0 | 0 | 0 | 0 | 0 | 0 | 0 | 0 | 0 | 0 | 0 | 0 | 0 | 0 | 0 | 0 | 0 | 0 | 0 | 0 | 0 | 0 | 0 | 0 | 0 | 0 | 0 | 0 | 0 | 1 | 0 | 0 | 0 | 0 | 0 | 0 | 0 | 0 | 0 | 0 | 0 | 10.1016/j.apcatb.2010.12.022 | no |  | 0 | 0.5 |  | 144 | 140 | TRUE |  |  |  | N,N,N-trimethyl1-adamantanamine |  |  | SSZ-13 |  |  | sodium silicate, NaOH, CBV100 | Fisher, Fisher, Zeolyst | [12 empty] | ['1-adamantyl-trimethylazanium', '1-adamantyl-trimethyl-ammonium', '1-adamantyl-trimethylammonium', '1-adamantyl-trimethyl-azanium', 'Adamantan-1-yl-trimethyl-ammonium', 'BAS 00109379', 'Oprea1_162065', 'Oprea1_825759', 'ZINC05002989', 'AIDS-211740', 'AIDS211740', 'Tricyclo[3.3.1.1]decan-1-aminium, N,N,N-trimethyl-'] |  |  | 1-adamantyl-trimethylazanium |  |  | C[N+](C)(C)C12CC3CC(CC(C3)C1)C2 |  |  | C13H24N |  |  | CHA |  |  | 2011
13845 | 0 | 0 | 0 | 0 | 0 | 0 | 0 | 0 | 0 | 0 | 0 | 0 | 0 | 0 | 0 | 0 | 0 | 0 | 0 | 0 | 0 | 0 | 0 | 0 | 0 | 0 | 0 | 0 | 0 | 0 | 0 | 0 | 0 | 0 | 0 | 0 | 0 | 0 | 0 | 1 | 0 | 0 | 0 | 0 | 0 | 0 | 0 | 0 | 0 | 0 | 0 | 10.1016/j.apcatb.2010.12.022 | no | 0 | 0 | 0.5 | 0 | 144 | 150 | TRUE |  | 0 | 0 | 1,4- diazabicyclo[2,2,2]octane-C4-diquat |  |  | SSZ-16 |  |  | sodium silicate, NaOH, CBV100 | Fisher, Fisher, Zeolyst | 0 | 0 | 0 | 0 | 0 | 0 | 0 | 0 |  | The ammonia selective catalytic reduction activity of copper-exchanged small-pore zeolites | ['throughput reactor system', 'temperature hydrothermal treatment', 'heteroatom framework substitution'] | ['al2o3 showed zero activity', '500ml /( hgcat ).', 'feed stream containing 500ppm'] | 1-[4-(4-aza-1-azoniabicyclo[2.2.2]octan-1-yl)butyl]-4-aza-1-azoniabicyclo[2.2.2]octane |  |  | 1-[4-(4-aza-1-azoniabicyclo[2.2.2]octan-1-yl)butyl]-4-aza-1-azoniabicyclo[2.2.2]octane |  |  | C(CC[N+]12CCN(CC1)CC2)C[N+]12CCN(CC1)CC2 |  |  | C16H32N4 |  |  | AFX |  |  | 2011
13846
13847
13848 | 0 | 0 | 0.006198957 | 0 | 0 | 0 | 0 | 0 | 0 | 0 | 0 | 0 | 0 | 0 | 0 | 0 | 0 | 0 | 0.009839614 | 0 | 0 | 0 | 0 | 0 | 0 | 0 | 0 | 0 | 0 | 0 | 0 | 0 | 0 | 0 | 0 | 0 | 0 | 0 | 0 | 0.9839614 | 0.02867246 | 0 | 0 | 0 | 0 | 0 | 0 | 0 | 0 | 0 | 0 | 10.1016/j.apcatb.2011.07.014 | yes |  | 0 | [11 empty] | VSB-5 |  |  | NiCl2, FeCl2, orthophosphoric acid, NH3 | , , Merck | [6 empty] | 284 |  | microwave | [18 empty] | 2011
13849 | 0 | 0 | 0.006193472 | 0 | 0 | 0 | 0 | 0 | 0 | 0 | 0 | 0 | 0 | 0 | 0 | 0 | 0 | 0 | 0.009830908 | 0 | 0.0008847818 | 0 | 0 | 0 | 0 | 0 | 0 | 0 | 0 | 0 | 0 | 0 | 0 | 0 | 0 | 0 | 0 | 0 | 0 | 0.9830908 | 0.02864782 | 0 | 0 | 0 | 0 | 0 | 0 | 0 | 0 | 0 | 0 | 10.1016/j.apcatb.2011.07.014 | yes |  | 0 | [11 empty] | VSB-5 |  |  | NiCl2, FeCl2, orthophosphoric acid, NH3 | , , Merck | [6 empty] | 202 |  | microwave | [18 empty] | 2011
13850 | 0 | 0 | 0.006187997 | 0 | 0 | 0 | 0 | 0 | 0 | 0 | 0 | 0 | 0 | 0 | 0 | 0 | 0 | 0 | 0.009822218 | 0 | 0.001767999 | 0 | 0 | 0 | 0 | 0 | 0 | 0 | 0 | 0 | 0 | 0 | 0 | 0 | 0 | 0 | 0 | 0 | 0 | 0.9822218 | 0.02862322 | 0 | 0 | 0 | 0 | 0 | 0 | 0 | 0 | 0 | 0 | 10.1016/j.apcatb.2011.07.014 | yes | 0 | 0 | 0 | 0 | 0 | 0 |  |  | 0 | 0 |  |  |  | VSB-5 |  |  | NiCl2, FeCl2, orthophosphoric acid, NH3 | , , Merck | 0 | 0 | 0 | 0 | 0 | 0 | 203 | 0 | microwave | Fe-containing nickel phosphate molecular sieves as heterogeneous catalysts for phenol oxidation and hydroxylation with H2O2 | ['ir spectroscopy using phcn', 'weak basic conditions', 'wet phenol oxidation'] | ['microwave irradiation using nicl2', '85 wt %, merck', 'table 1'] | [15 empty] | 2011
13851
13852 | 0.03289874 | 0 | 0 | 0 | 0 | 0 | 0 | 0 | 0 | 0 | 0 | 0 | 0 | 0.0005362495 | 0 | 0 | 0 | 0 | 0 | 0 | 0 | 0 | 0 | 0 | 0 | 0 | 0 | 0 | 0 | 0 | 0 | 0 | 0 | 0 | 0 | 0 | 0 | 0 | 0 | 0.9376141 | 0 | 0.01447545 | 0 | 0 | 0 | 0 | 0 | 0 | 0 | 0 | 0 | 10.1016/j.apcatb.2013.05.025 | yes | 0 | 0.01447545 | 6 | 90 | 8 | 170 | FALSE |  | 0 | 0 | tetrapropylammonium |  |  | TS-1 |  |  |  |  | 0 | 0 | 0 | 0 | 0 | 0 | 0 | 0 | microwave | Hierarchical TS-1 zeolite as an efficient catalyst for oxidative desulphurization of hydrocarbon fractions | ['different aromatic organosulphur compounds', 'abstractthe catalytic oxidative desulphurization', 'first studied using dibenzothiophene'] | ['synthesis procedure previously described', 'washed several times', 'total silica content'] | ['tetrapropylazanium', 'Tetrapropylammonium', '13010-31-6', 'ZINC01669523', '1-Propanaminium, N,N,N-tripropyl-', 'InChI=1/C12H28N/c1-5-9-13(10-6-2,11-7-3)12-8-4/h5-12H2,1-4H3/q+', 'Tetrapropylammonium', 'Tetrapropylamine'] |  |  | tetrapropylazanium |  |  | CCC[N+](CCC)(CCC)CCC |  |  | C12H28N |  |  | MFI |  |  | 2014
13853
13854 | 0.01473598 | 0.02728885 | 0.02892618 | 0 | 0 | 0 | 0 | 0 | 0 | 0 | 0 | 0 | 0 | 0 | 0 | 0 | 0 | 0 | 0 | 0 | 0 | 0 | 0 | 0 | 0 | 0 | 0 | 0 | 0 | 0 | 0 | 0 | 0 | 0 | 0 | 0 | 0 | 0 | 0 | 0.9005321 | 0 | 0.02851685 | 0 | 0 | 0 | 0 | 0 | 0 | 0 | 0 | 0 | 10.1016/j.apcatb.2014.09.067 | yes | 0 | 0 | 24 | 0 | 72 | 200 |  |  | 0 | 0 | morpholine |  |  | SAPO-34 |  |  | pseudoboehmite, H3PO4, Ludox AS-40 | Sasol, Merck, Aldrich | 0 | 0 | 0 | 0 | 0 | 0 | 0 | 0 |  | Deactivation of Cu/SAPO-34 during low-temperature NH3-SCR | ['34 framework remains crystalline', 'nox conversion decreases', 'inactive form could'] | ['lined stainless steel autoclave', 'equal parts deionised water', '60 wt .% cu'] | ['Morpholine', '110-91-8', '147366-31-2', '61791-40-0', '88542-81-8', '96122-95-1', '99108-56-2', '1-Oxa-4-azacyclohexane', '2H-1,4-Oxazine, tetrahydro-', '4H-1,4-Oxazine, tetrahydro-', 'BASF 238', 'Diethylene imidoxide', 'Diethylene oximide', 'Diethyleneimide oxide', 'Diethylenimide oxide', 'Morpholine', 'NSC9376', 'Tetrahydro-1,4-isoxazine', 'Tetrahydro-1,4-oxazine', 'Tetrahydro-2H-1,4-oxazine', 'Tetrahydro-p-oxazine', 'WLN: T6M DOTJ', 'p-Isoxazine, tetrahydro-', 'C14452', '90179_FLUKA', 'nchembio800-comp6', '134236_SIAL', 'Oprea1_317540', '4-27-00-00015 (Beilstein Handbook Reference)', 'AI3-01231', 'BRN 0102549', 'CCRIS 2482', 'Caswell No. 584', 'Drewamine', 'EINECS 203-815-1', 'EPA Pesticide Chemical Code 054701', 'HSDB 102', 'Morpholine [UN2054] [Flammable liquid]', 'NSC 9376', 'UN2054', 'NCIMech_000154', '252360_SIAL', 'ST5213815', 'CHEBI:34856', 'EINECS 263-172-8', 'Morpholine, 4-soya alkyl derivs.', 'InChI=1/C4H9NO/c1-3-6-4-2-5-1/h5H,1-4H', '69880_FLUKA', 'nchembio800_comp6', '394467_ALDRICH', '643599_ALDRICH', 'Morpholine on Rasta Resin', 'AIDS-018605', 'AIDS018605', 'NCIOpen2_007748'] |  |  | Morpholine |  |  | C1COCCN1 |  |  | C4H9NO |  |  | CHA |  |  | 2015
13855
13856
13857
13858 | 0.03731343 | 0.007462687 | 0 | 0 | 0.01119403 | 0 | 0 | 0 | 0 | 0 | 0 | 0 | 0 | 0 | 0 | 0 | 0 | 0 | 0 | 0 | 0 | 0 | 0 | 0 | 0 | 0 | 0 | 0 | 0 | 0 | 0 | 0 | 0 | 0 | 0 | 0 | 0 | 0 | 0 | 0.9328358 | 0 | 0 | 0 | 0 | 0 | 0 | 0 | 0 | 0 | 0 | 0 | 10.1016/j.apcatb.2014.10.078 | yes | 0 | 0.01119403 | 1 | 0 | 10 | 150 |  |  | 0 | 0 |  |  |  | zeolite L |  |  | silica-alumina microsphere, KOH | Fushun, Beijing | 0 | 0 | 0 | 0 | 0 | 0 | 0 | 0 |  | Synthesis of hierarchically porous L-KIT-6 silica–alumina material and the super catalytic performances for hydrodesulfurization of benzothiophene | ['step hydrothermal crystallization method', 'moderate mos2 stacking morphology', 'mesoporous composite material l'] | ['active metal components separately', '4wt %, respectively ).', 'preformed l microcrystal solution'] | [12 empty] | LTL |  |  | 2015
13859
13860
13861
13862
13863 | 0.1041667 | 0.006944444 | 0 | 0.02777778 | 0 | 0 | 0 | 0 | 0 | 0 | 0 | 0 | 0 | 0 | 0 | 0 | 0 | 0 | 0 | 0 | 0 | 0 | 0 | 0 | 0 | 0 | 0 | 0 | 0 | 0 | 0 | 0 | 0 | 0 | 0 | 0 | 0 | 0 | 0 | 0.6944444 | 0 | 0.06944444 | 0 | 0 | 0 | 0 | 0 | 0 | 0 | 0 | 0 | 10.1016/j.apcatb.2015.01.027 | yes |  | 0.09722222 |  |  | 72 | 150 |  |  |  |  | tetrabutylammonium |  |  | ZSM-11 |  |  | NaAlNO2, NaOH, TEOS | [13 empty] | ['tetrabutylazanium', 'Tetrabutylammonium', '122544-96-1', '70623-38-0', '63314-37-4', 'InChI=1/C16H36N/c1-5-9-13-17(14-10-6-2,15-11-7-3)16-12-8-4/h5-16H2,1-4H3/q+', 'TETRABUTYLAMMONIUM ION', 'TBA', 'ZINC01706222', 'tetrabutylazanium', '1-Butanaminium, N,N,N-tributyl-', 'Tetrabutylammonium'] |  |  | tetrabutylazanium |  |  | CCCC[N+](CCCC)(CCCC)CCCC |  |  | C16H36N |  |  | MEL |  |  | 2015
13864 | 0.1623377 | 0.006493506 | 0 | 0.02597403 | 0 | 0 | 0 | 0 | 0 | 0 | 0 | 0 | 0 | 0 | 0 | 0 | 0 | 0 | 0 | 0 | 0 | 0 | 0 | 0 | 0 | 0 | 0 | 0 | 0 | 0 | 0 | 0 | 0 | 0 | 0 | 0 | 0 | 0 | 0 | 0.6493506 | 0 | 0.06493506 | 0 | 0 | 0 | 0 | 0 | 0 | 0 | 0 | 0 | 10.1016/j.apcatb.2015.01.027 | yes |  | 0.09090909 |  |  | 72 | 150 |  |  |  |  | tetrabutylammonium |  |  | ZSM-11 |  |  | NaAlNO2, NaOH, TEOS | [13 empty] | ['tetrabutylazanium', 'Tetrabutylammonium', '122544-96-1', '70623-38-0', '63314-37-4', 'InChI=1/C16H36N/c1-5-9-13-17(14-10-6-2,15-11-7-3)16-12-8-4/h5-16H2,1-4H3/q+', 'TETRABUTYLAMMONIUM ION', 'TBA', 'ZINC01706222', 'tetrabutylazanium', '1-Butanaminium, N,N,N-tributyl-', 'Tetrabutylammonium'] |  |  | tetrabutylazanium |  |  | CCCC[N+](CCCC)(CCCC)CCCC |  |  | C16H36N |  |  | MEL |  |  | 2015
13865 | 0.2134146 | 0.006097561 | 0 | 0.02439024 | 0 | 0 | 0 | 0 | 0 | 0 | 0 | 0 | 0 | 0 | 0 | 0 | 0 | 0 | 0 | 0 | 0 | 0 | 0 | 0 | 0 | 0 | 0 | 0 | 0 | 0 | 0 | 0 | 0 | 0 | 0 | 0 | 0 | 0 | 0 | 0.6097561 | 0 | 0.06097561 | 0 | 0 | 0 | 0 | 0 | 0 | 0 | 0 | 0 | 10.1016/j.apcatb.2015.01.027 | yes | 0 | 0.08536585 | 0 | 0 | 72 | 150 |  |  | 0 | 0 | tetrabutylammonium |  |  | ZSM-11 |  |  | NaAlNO2, NaOH, TEOS |  | 0 | 0 | 0 | 0 | 0 | 0 | 0 | 0 |  | CoZSM-11 catalysts for N2O decomposition: Effect of preparation methods and nature of active sites | ['achieved using catalysts prepared', 'wet ion exchange', 'even higher activities'] | ['28 wt %) slowly', 'adding concentrated aqueous ammonia', '5 ml deionized water'] | ['tetrabutylazanium', 'Tetrabutylammonium', '122544-96-1', '70623-38-0', '63314-37-4', 'InChI=1/C16H36N/c1-5-9-13-17(14-10-6-2,15-11-7-3)16-12-8-4/h5-16H2,1-4H3/q+', 'TETRABUTYLAMMONIUM ION', 'TBA', 'ZINC01706222', 'tetrabutylazanium', '1-Butanaminium, N,N,N-tributyl-', 'Tetrabutylammonium'] |  |  | tetrabutylazanium |  |  | CCCC[N+](CCCC)(CCCC)CCCC |  |  | C16H36N |  |  | MEL |  |  | 2015
13866
13867 | 0.01624431 | 0.0006497726 | 0 | 0.001299545 | 0 | 0 | 0 | 0 | 0 | 0 | 0 | 0 | 0 | 0 | 0 | 0 | 0 | 0.0006497726 | 0 | 0 | 0 | 0 | 0 | 0 | 0 | 0 | 0 | 0 | 0 | 0 | 0 | 0 | 0 | 0 | 0 | 0 | 0 | 0 | 0 | 0.9746589 | 0 | 0.003248863 | 0 | 0 | 0 | 0 | 0 | 0 | 0 | 0 | 0 | 10.1016/j.apcatb.2015.02.015 | yes | 0 | 0.003248863 | 0 | 0 | 70 | 180 |  |  | 0 | 0 | Tetrapropylammonium |  |  | MFI |  |  | silica gel, Ga(NO3)3, AIP | Aladdin, Aladdin, Aladdin | 0 | 0 | 0 | 0 | 0 | 0 | 0 | 0 |  | Maximizing carbon efficiency of petrochemical production from catalytic co-pyrolysis of biomass and plastics using gallium-containing MFI zeolites | ['feed catalytic fast pyrolysis', 'si zeolites generally produced', 'prepared via impregnation'] | ['li yang technology corporation', 'fused silica capillary column', 'nist mass spectrum library'] | ['tetrapropylazanium', 'Tetrapropylammonium', '13010-31-6', 'ZINC01669523', '1-Propanaminium, N,N,N-tripropyl-', 'InChI=1/C12H28N/c1-5-9-13(10-6-2,11-7-3)12-8-4/h5-12H2,1-4H3/q+', 'Tetrapropylammonium', 'Tetrapropylamine'] |  |  | tetrapropylazanium |  |  | CCC[N+](CCC)(CCC)CCC |  |  | C12H28N |  |  | MFI |  |  | 2015
13868
13869
13870
13871
13872
13873
13874
13875
13876
13877
13878
13879
13880 | 0.3010235 | 0 | 0 | 0 | 0 | 0 | 0 | 0 | 0 | 0 | 0 | 0 | 0 | 0 | 0 | 0 | 0 | 0 | 0 | 0 | 0.003612282 | 0 | 0 | 0 | 0 | 0 | 0 | 0 | 0 | 0 | 0 | 0 | 0 | 0 | 0 | 0 | 0 | 0 | 0 | 0.5267911 | 0.6115935 | 0.08428657 | 0 | 0 | 0 | 0 | 0 | 0 | 0 | 0 | 0 | 10.1016/j.apcatb.2015.12.038 | yes |  | 0.08428657 | 0.333 |  | 168 | 90 |  |  |  |  | Tetrapropylammonium |  |  | MFI |  |  | TEOS, Fe(NO3)3, ethanol | [13 empty] | ['tetrapropylazanium', 'Tetrapropylammonium', '13010-31-6', 'ZINC01669523', '1-Propanaminium, N,N,N-tripropyl-', 'InChI=1/C12H28N/c1-5-9-13(10-6-2,11-7-3)12-8-4/h5-12H2,1-4H3/q+', 'Tetrapropylammonium', 'Tetrapropylamine'] |  |  | tetrapropylazanium |  |  | CCC[N+](CCC)(CCC)CCC |  |  | C12H28N |  |  | MFI |  |  | 2016
13881 | 0.03783293 | 0 | 0 | 0.007566586 | 0 | 0 | 0 | 0 | 0 | 0 | 0 | 0 | 0 | 0 | 0 | 0 | 0 | 0 | 0 | 0 | 0.0004539952 | 0 | 0 | 0 | 0 | 0 | 0 | 0 | 0 | 0 | 0 | 0 | 0 | 0 | 0 | 0 | 0 | 0 | 0 | 0.9458232 | 0 | 0.004161622 | 0 | 0 | 0 | 0 | 0 | 0 | 0 | 0 | 0 | 10.1016/j.apcatb.2015.12.038 | yes | 0 | 0.004161622 | 0.1667 | 0 | 72 | 160 |  |  | 0 | 0 | Tetrapropylammonium |  |  | MFI |  |  | TEOS, Fe(NO3)3, ethanol |  | 0 | 0 | 0 | 0 | 0 | 0 | 0 | 0 |  | Fe-silicalites as heterogeneous Fenton-type catalysts for radiocobalt removal from EDTA chelates | ['enhanced catalytic sites accessibility', 'transmission electron microscopy', 'nitrogen adsorption measurements'] | ['ray spectrometer atomtekh mks', 'mass spectrometer hicube rga100', 'lined stainless steel autoclaves'] | ['tetrapropylazanium', 'Tetrapropylammonium', '13010-31-6', 'ZINC01669523', '1-Propanaminium, N,N,N-tripropyl-', 'InChI=1/C12H28N/c1-5-9-13(10-6-2,11-7-3)12-8-4/h5-12H2,1-4H3/q+', 'Tetrapropylammonium', 'Tetrapropylamine'] |  |  | tetrapropylazanium |  |  | CCC[N+](CCC)(CCC)CCC |  |  | C12H28N |  |  | MFI |  |  | 2016
13882
13883 | 0.004424779 | 0.04424779 | 0.04424779 | 0 | 0 | 0 | 0 | 0 | 0 | 0 | 0 | 0 | 0 | 0 | 0 | 0 | 0 | 0 | 0 | 0 | 0 | 0 | 0 | 0 | 0 | 0 | 0 | 0 | 0 | 0 | 0 | 0 | 0 | 0 | 0 | 0 | 0 | 0 | 0 | 0.8849558 | 0 | 0.02212389 | 0 | 0 | 0 | 0 | 0 | 0 | 0 | 0 | 0 | 10.1016/j.apcatb.2016.01.002 | yes | 0 | 0 | 1 | 0 | 24 | 180 |  |  | 0 | 0 | triethylamine |  |  | SAPO-5 |  |  | AIP, orthophosphoric acid, TEOS |  | 0 | 0 | 0 | 0 | 0 | 0 | 0 | 0 |  | Ultrathin nanosheets of molecular sieve SAPO-5: A new photocatalyst for efficient photocatalytic reduction of CO2 with H2O to methane | ['resolved fluorescence decay signals', 'work could facilitate', 'surface active sites'] | ['lined stainless steel autoclave', 'water several times followed', '5 ml distilled water'] | ['N,N-Diethylethanamine', 'TRIETHYLAMINE', '121-44-8', '144514-14-7', '168277-99-4', '172227-74-6', 'T0886_SIAL', '65897_FLUKA', 'NCIOpen2_006503', '90335_FLUKA', '471283_SIAL', '(Diethylamino)ethane', 'AI3-15425', 'CCRIS 4881', 'EINECS 204-469-4', 'Ethanamine, N,N-diethyl-', 'HSDB 896', 'N,N-Diethylethanamine', 'TEN', 'TRIETHYLAMINE', 'Triaethylamin [German]', 'Triethylamine [UN1296] [Flammable liquid]', 'Trietilamina [Italian]', 'UN1296', '90337_FLUKA', '90338_FLUKA', 'CHEBI:35026', '90340_FLUKA', '17924_FLUKA', 'NEt3', 'C14691', 'W424601_ALDRICH', '(C2H5)3N', 'InChI=1/C6H15N/c1-4-7(5-2)6-3/h4-6H2,1-3H', 'N,N,N-triethylamine', 'ST5214499', 'Triaethylamin', 'Triethylamin'] |  |  | N,N-Diethylethanamine |  |  | CCN(CC)CC |  |  | C6H15N |  |  | AFI |  |  | 2016
13884
13885
13886 | 0.04956875 | 0.003668088 | 0 | 0.00991375 | 0 | 0 | 0 | 0 | 0 | 0 | 0 | 0 | 0 | 0 | 0 | 0 | 0 | 0 | 0 | 0 | 0 | 0 | 0 | 0 | 0 | 0 | 0 | 0 | 0 | 0 | 0 | 0 | 0 | 0 | 0 | 0 | 0 | 0 | 0 | 0.9071082 | 0 | 0.00991375 | 0 | 0 | 0 | 0 | 0 | 0 | 0 | 0 | 0 | 10.1016/j.apcatb.2016.01.020 | yes | 0 | 0.0198275 |  |  | 120 | 150 | TRUE |  | 0 | 0 | N,N,N-trimethyl-1-adamantammonium |  |  | chabazite |  |  | NaOH, aluminum hydroxide, fumed silica | Aldrich, Aldrich, Aerosil | 0 | 0 | 0 | 0 | 0 | 0 | 0 | 0 |  | Cu-zeolite catalysts for NOx removal by selective catalytic reduction with NH3 and coupled to NO storage/reduction monolith in diesel engine exhaust aftertreatment systems | ['much higher hydrothermal resistance', 'scr wider temperature window', 'cordierite monolith substrate'] | ['sem tomography measurements confirmed', 'mass transfer limitations could', 'organic structure directing agent'] | ['1-adamantyl-trimethylazanium', '1-adamantyl-trimethyl-ammonium', '1-adamantyl-trimethylammonium', '1-adamantyl-trimethyl-azanium', 'Adamantan-1-yl-trimethyl-ammonium', 'BAS 00109379', 'Oprea1_162065', 'Oprea1_825759', 'ZINC05002989', 'AIDS-211740', 'AIDS211740', 'Tricyclo[3.3.1.1]decan-1-aminium, N,N,N-trimethyl-'] |  |  | 1-adamantyl-trimethylazanium |  |  | C[N+](C)(C)C12CC3CC(CC(C3)C1)C2 |  |  | C13H24N |  |  | CHA |  |  | 2016
13887
13888 | 0.1096491 | 0 | 0 | 0 | 0 | 0 | 0 | 0 | 0 | 0 | 0 | 0.06030702 | 0 | 0 | 0 | 0 | 0 | 0 | 0 | 0 | 0 | 0 | 0 | 0 | 0 | 0 | 0 | 0 | 0.002192982 | 0 | 0 | 0 | 0 | 0 | 0 | 0 | 0 | 0 | 0 | 0.7675439 | 0 | 0.06030702 | 0 | 0 | 0 | 0 | 0 | 0 | 0 | 0 | 0 | 10.1016/j.apcatb.2016.01.029 | yes |  | 0 |  |  | 168 | 140 | TRUE |  |  |  | tetraethylammonium |  |  | beta |  |  | TEOS, Cu(NO3)2, HF | Merck, Aldrich, | [12 empty] | ['tetraethylazanium', 'Tetraethylammonium', '4-04-00-00331 (Beilstein Handbook Reference)', 'AMMONIUM, TETRAETHYL-', 'BRN 1738225', 'Ethanaminium, N,N,N-triethyl- (9CI)', 'N,N,N-Triethylethanaminium', 'Tetraetilammonio [Italian]', 'Tetramon', 'Tetrylammonium', 'ZINC00896981', 'Lopac-T-2265', 'CHEBI:44296', 'NEt4(+)', '[NEt4](+)', 'Ammonium, tetraethyl-, dodeca-.mu.-chlorohexachlorohexatantalate(2-)(2:1), octahedro-', 'Ethanaminium, N,N,N-triethyl-, dodeca-.mu.-chlorohexachlorohexatantalate(2-) octahedro (2:1)', 'NSC156315', 'nchembio874-comp2', 'NCGC00016008-01', 'NET', 'tetraethylazanium', 'InChI=1/C8H20N/c1-5-9(6-2,7-3)8-4/h5-8H2,1-4H3/q+', 'C07512', 'Tetraethylammonium', 'E4N', 'TETRAETHYLAMMONIUM ION'] |  |  | tetraethylazanium |  |  | CC[N+](CC)(CC)CC |  |  | C8H20N |  |  | *BEA |  |  | 2016
13889 | 0.1096491 | 0 | 0 | 0 | 0 | 0 | 0 | 0 | 0 | 0 | 0 | 0.06030702 | 0 | 0 | 0 | 0 | 0 | 0 | 0 | 0 | 0 | 0.002192982 | 0 | 0 | 0 | 0 | 0 | 0 | 0 | 0 | 0 | 0 | 0 | 0 | 0 | 0 | 0 | 0 | 0 | 0.7675439 | 0 | 0.06030702 | 0 | 0 | 0 | 0 | 0 | 0 | 0 | 0 | 0 | 10.1016/j.apcatb.2016.01.029 | yes | 0 | 0 | 0 | 0 | 168 | 140 | TRUE |  | 0 | 0 | tetraethylammonium |  |  | beta |  |  | TEOS, Co(NO3)2, HF | Merck, Aldrich, | 0 | 0 | 0 | 0 | 0 | 0 | 0 | 0 |  | Cu and Co modified beta zeolite catalysts for the trichloroethylene oxidation | ['highest ammonia adsorption capacity', '360 ◦ c ).', 'important redox properties ).'] | ['35 %, aldrich ).', 'commercial acid beta zeolite', 'aqueous solution containing co'] | ['tetraethylazanium', 'Tetraethylammonium', '4-04-00-00331 (Beilstein Handbook Reference)', 'AMMONIUM, TETRAETHYL-', 'BRN 1738225', 'Ethanaminium, N,N,N-triethyl- (9CI)', 'N,N,N-Triethylethanaminium', 'Tetraetilammonio [Italian]', 'Tetramon', 'Tetrylammonium', 'ZINC00896981', 'Lopac-T-2265', 'CHEBI:44296', 'NEt4(+)', '[NEt4](+)', 'Ammonium, tetraethyl-, dodeca-.mu.-chlorohexachlorohexatantalate(2-)(2:1), octahedro-', 'Ethanaminium, N,N,N-triethyl-, dodeca-.mu.-chlorohexachlorohexatantalate(2-) octahedro (2:1)', 'NSC156315', 'nchembio874-comp2', 'NCGC00016008-01', 'NET', 'tetraethylazanium', 'InChI=1/C8H20N/c1-5-9(6-2,7-3)8-4/h5-8H2,1-4H3/q+', 'C07512', 'Tetraethylammonium', 'E4N', 'TETRAETHYLAMMONIUM ION'] |  |  | tetraethylazanium |  |  | CC[N+](CC)(CC)CC |  |  | C8H20N |  |  | *BEA |  |  | 2016
13890
13891 | 0.05668934 | 0.009070295 | 0 | 0.05782313 | 0.004535147 | 0 | 0 | 0 | 0 | 0 | 0 | 0 | 0 | 0 | 0 | 0 | 0 | 0 | 0 | 0 | 0 | 0 | 0 | 0 | 0 | 0 | 0 | 0 | 0 | 0 | 0 | 0 | 0 | 0 | 0 | 0 | 0 | 0 | 0 | 0.8390023 | 0 | 0.01417234 | 0 | 0 | 0 | 0 | 0 | 0 | 0 | 0 | 0 | 10.1016/j.apcatb.2016.02.034 | yes |  | 0.01870748 | 3 |  | 80 | 160 |  |  | 250 |  | tetramethylammonium |  |  | OFF |  |  | aluminum hydroxide, NaOH, KOH, sodium silicate | [13 empty] | ['tetramethylazanium', 'Tetramethylammonium', '14190-16-0', '12545-87-8', '28109-81-1', '76913-76-3', '12386-10-6', 'Tetramethylammonium', 'ZINC00967771', 'EINECS 235-626-5', 'Methanaminium, N,N,N-trimethyl-, octahydrotriborate(1-)', 'Tetramethylammonium octahydrotriborate', 'tetramethylazanium', 'InChI=1/C4H12N/c1-5(2,3)4/h1-4H3/q+', 'PDSP2_000112', '(CH3)4N(+)', 'CHEBI:46020', 'N,N,N-trimethylmethanaminium', '[NMe4](+)', 'TETRAMETHYLAMMONIUM ION', 'Methanaminium, N,N,N-trimethyl-'] |  |  | tetramethylazanium |  |  | C[N+](C)(C)C |  |  | C4H12N |  |  | OFF |  |  | 2016
13892 | 0.04291845 | 0.006866953 | 0 | 0.04549356 | 0.003433476 | 0 | 0 | 0 | 0 | 0 | 0 | 0 | 0 | 0 | 0 | 0 | 0 | 0 | 0 | 0 | 0 | 0 | 0 | 0.0008583691 | 0 | 0 | 0 | 0 | 0 | 0 | 0 | 0 | 0 | 0 | 0 | 0 | 0 | 0 | 0 | 0.8755365 | 0 | 0.01072961 | 0 | 0 | 0 | 0 | 0 | 0 | 0 | 0 | 0 | 10.1016/j.apcatb.2016.02.034 | yes |  | 0.01416309 |  |  | 80 | 160 |  |  | 250 |  | tetramethylammonium |  |  | OFF |  |  | aluminum hydroxide, NaOH, KOH, sodium silicate, zinc nitrate | [13 empty] | ['tetramethylazanium', 'Tetramethylammonium', '14190-16-0', '12545-87-8', '28109-81-1', '76913-76-3', '12386-10-6', 'Tetramethylammonium', 'ZINC00967771', 'EINECS 235-626-5', 'Methanaminium, N,N,N-trimethyl-, octahydrotriborate(1-)', 'Tetramethylammonium octahydrotriborate', 'tetramethylazanium', 'InChI=1/C4H12N/c1-5(2,3)4/h1-4H3/q+', 'PDSP2_000112', '(CH3)4N(+)', 'CHEBI:46020', 'N,N,N-trimethylmethanaminium', '[NMe4](+)', 'TETRAMETHYLAMMONIUM ION', 'Methanaminium, N,N,N-trimethyl-'] |  |  | tetramethylazanium |  |  | C[N+](C)(C)C |  |  | C4H12N |  |  | OFF |  |  | 2016
13893 | 0.04288165 | 0.006861063 | 0 | 0.04545455 | 0.003430532 | 0 | 0 | 0 | 0 | 0 | 0 | 0 | 0 | 0 | 0 | 0 | 0 | 0 | 0 | 0 | 0 | 0 | 0 | 0.001715266 | 0 | 0 | 0 | 0 | 0 | 0 | 0 | 0 | 0 | 0 | 0 | 0 | 0 | 0 | 0 | 0.8747856 | 0 | 0.01072041 | 0 | 0 | 0 | 0 | 0 | 0 | 0 | 0 | 0 | 10.1016/j.apcatb.2016.02.034 | yes | 0 | 0.01415094 |  | 0 | 80 | 160 |  |  | 250 | 0 | tetramethylammonium |  |  | OFF |  |  | aluminum hydroxide, NaOH, KOH, sodium silicate, zinc nitrate |  | 0 | 0 | 0 | 0 | 0 | 0 | 0 | 0 |  | A Zn-Offretite for the adsorption of thiophenic species under fluidized catalytic cracking conditions. Synthesis, characterization and reactivity | ['uv – vis spectra', 'fourier transform infrared spectroscopy', 'crec riser simulator unit'] | ['total organic carbon analyzer', 'three different active materials', 'expected formulas established using'] | ['tetramethylazanium', 'Tetramethylammonium', '14190-16-0', '12545-87-8', '28109-81-1', '76913-76-3', '12386-10-6', 'Tetramethylammonium', 'ZINC00967771', 'EINECS 235-626-5', 'Methanaminium, N,N,N-trimethyl-, octahydrotriborate(1-)', 'Tetramethylammonium octahydrotriborate', 'tetramethylazanium', 'InChI=1/C4H12N/c1-5(2,3)4/h1-4H3/q+', 'PDSP2_000112', '(CH3)4N(+)', 'CHEBI:46020', 'N,N,N-trimethylmethanaminium', '[NMe4](+)', 'TETRAMETHYLAMMONIUM ION', 'Methanaminium, N,N,N-trimethyl-'] |  |  | tetramethylazanium |  |  | C[N+](C)(C)C |  |  | C4H12N |  |  | OFF |  |  | 2016
13894
13895 | 0.05102041 | 0 | 0 | 0 | 0 | 0 | 0 | 0 | 0 | 0 | 0 | 0 | 0 | 0 | 0 | 0 | 0 | 0 | 0 | 0 | 0 | 0 | 0 | 0 | 0 | 0 | 0 | 0 | 0 | 0 | 0 | 0 | 0 | 0 | 0 | 0 | 0 | 0 | 0 | 0.9183673 | 0 | 0.01530612 | 0 | 0 | 0 | 0 | 0 | 0 | 0 | 0 | 0 | 10.1016/j.apcatb.2016.09.025 | yes |  | 0.01530612 | 4 | 50 | 4 | 170 |  |  |  |  | tetrapropylammonium |  |  | TS-1 |  |  | TEOS, TEOT | Aldrich, Aldrich | [12 empty] | ['tetrapropylazanium', 'Tetrapropylammonium', '13010-31-6', 'ZINC01669523', '1-Propanaminium, N,N,N-tripropyl-', 'InChI=1/C12H28N/c1-5-9-13(10-6-2,11-7-3)12-8-4/h5-12H2,1-4H3/q+', 'Tetrapropylammonium', 'Tetrapropylamine'] |  |  | tetrapropylazanium |  |  | CCC[N+](CCC)(CCC)CCC |  |  | C12H28N |  |  | MFI |  |  | 2017
13896 | 0.05099439 | 0 | 0 | 0 | 0 | 0 | 0 | 0 | 0 | 0 | 0 | 0 | 0 | 0.0005099439 | 0 | 0 | 0 | 0 | 0 | 0 | 0 | 0 | 0 | 0 | 0 | 0 | 0 | 0 | 0 | 0 | 0 | 0 | 0 | 0 | 0 | 0 | 0 | 0 | 0 | 0.917899 | 0 | 0.01529832 | 0 | 0 | 0 | 0 | 0 | 0 | 0 | 0 | 0 | 10.1016/j.apcatb.2016.09.025 | yes |  | 0.01529832 | 4 | 50 | 4 | 170 |  |  |  |  | tetrapropylammonium |  |  | TS-1 |  |  | TEOS, TEOT | Aldrich, Aldrich | [12 empty] | ['tetrapropylazanium', 'Tetrapropylammonium', '13010-31-6', 'ZINC01669523', '1-Propanaminium, N,N,N-tripropyl-', 'InChI=1/C12H28N/c1-5-9-13(10-6-2,11-7-3)12-8-4/h5-12H2,1-4H3/q+', 'Tetrapropylammonium', 'Tetrapropylamine'] |  |  | tetrapropylazanium |  |  | CCC[N+](CCC)(CCC)CCC |  |  | C12H28N |  |  | MFI |  |  | 2017
13897 | 0.0509684 | 0 | 0 | 0 | 0 | 0 | 0 | 0 | 0 | 0 | 0 | 0 | 0 | 0.001019368 | 0 | 0 | 0 | 0 | 0 | 0 | 0 | 0 | 0 | 0 | 0 | 0 | 0 | 0 | 0 | 0 | 0 | 0 | 0 | 0 | 0 | 0 | 0 | 0 | 0 | 0.9174312 | 0 | 0.01529052 | 0 | 0 | 0 | 0 | 0 | 0 | 0 | 0 | 0 | 10.1016/j.apcatb.2016.09.025 | yes |  | 0.01529052 | 4 | 50 | 4 | 170 |  |  |  |  | tetrapropylammonium |  |  | TS-1 |  |  | TEOS, TEOT | Aldrich, Aldrich | [12 empty] | ['tetrapropylazanium', 'Tetrapropylammonium', '13010-31-6', 'ZINC01669523', '1-Propanaminium, N,N,N-tripropyl-', 'InChI=1/C12H28N/c1-5-9-13(10-6-2,11-7-3)12-8-4/h5-12H2,1-4H3/q+', 'Tetrapropylammonium', 'Tetrapropylamine'] |  |  | tetrapropylazanium |  |  | CCC[N+](CCC)(CCC)CCC |  |  | C12H28N |  |  | MFI |  |  | 2017
13898 | 0.0509165 | 0 | 0 | 0 | 0 | 0 | 0 | 0 | 0 | 0 | 0 | 0 | 0 | 0.00203666 | 0 | 0 | 0 | 0 | 0 | 0 | 0 | 0 | 0 | 0 | 0 | 0 | 0 | 0 | 0 | 0 | 0 | 0 | 0 | 0 | 0 | 0 | 0 | 0 | 0 | 0.9164969 | 0 | 0.01527495 | 0 | 0 | 0 | 0 | 0 | 0 | 0 | 0 | 0 | 10.1016/j.apcatb.2016.09.025 | yes |  | 0.01527495 | 4 | 50 | 4 | 170 |  |  |  |  | tetrapropylammonium |  |  | TS-1 |  |  | TEOS, TEOT | Aldrich, Aldrich | [12 empty] | ['tetrapropylazanium', 'Tetrapropylammonium', '13010-31-6', 'ZINC01669523', '1-Propanaminium, N,N,N-tripropyl-', 'InChI=1/C12H28N/c1-5-9-13(10-6-2,11-7-3)12-8-4/h5-12H2,1-4H3/q+', 'Tetrapropylammonium', 'Tetrapropylamine'] |  |  | tetrapropylazanium |  |  | CCC[N+](CCC)(CCC)CCC |  |  | C12H28N |  |  | MFI |  |  | 2017
13899 | 0.05081301 | 0 | 0 | 0 | 0 | 0 | 0 | 0 | 0 | 0 | 0 | 0 | 0 | 0.004065041 | 0 | 0 | 0 | 0 | 0 | 0 | 0 | 0 | 0 | 0 | 0 | 0 | 0 | 0 | 0 | 0 | 0 | 0 | 0 | 0 | 0 | 0 | 0 | 0 | 0 | 0.9146341 | 0 | 0.0152439 | 0 | 0 | 0 | 0 | 0 | 0 | 0 | 0 | 0 | 10.1016/j.apcatb.2016.09.025 | yes | 0 | 0.0152439 | 4 | 50 | 4 | 170 |  |  | 0 | 0 | tetrapropylammonium |  |  | TS-1 |  |  | TEOS, TEOT | Aldrich, Aldrich | 0 | 0 | 0 | 0 | 0 | 0 | 0 | 0 |  | Oxidation of furfural in aqueous H2O2 catalysed by titanium silicalite: Deactivation processes and role of extraframework Ti oxides | ['ray photoelectron spectroscopies ),', 'anatase ti oxide located', 'active framework ti species'] | ['300 mm x 7', '22 mm syringe filter', 'silicone oil bath set'] | ['tetrapropylazanium', 'Tetrapropylammonium', '13010-31-6', 'ZINC01669523', '1-Propanaminium, N,N,N-tripropyl-', 'InChI=1/C12H28N/c1-5-9-13(10-6-2,11-7-3)12-8-4/h5-12H2,1-4H3/q+', 'Tetrapropylammonium', 'Tetrapropylamine'] |  |  | tetrapropylazanium |  |  | CCC[N+](CCC)(CCC)CCC |  |  | C12H28N |  |  | MFI |  |  | 2017
13900
13901
13902
13903 | 0.07355104 | 0.001471021 | 0 | 0.002059429 | 0 | 0 | 0 | 0 | 0 | 0 | 0 | 0 | 0 | 0 | 0 | 0 | 0 | 0 | 0 | 0 | 0 | 0 | 0 | 0 | 0 | 0 | 0 | 0 | 0 | 0 | 0 | 0 | 0 | 0 | 0 | 0 | 0 | 0 | 0 | 0.8679023 | 0 | 0.02647838 | 0 | 0 | 0 | 0 | 0 | 0 | 0 | 0 | 0 | 10.1016/j.apcatb.2016.10.039 | yes | 0 | 0.02853781 | 0 | 24 | 72 | 100 |  |  | 0 | 0 | tetraethylammonium |  |  | beta |  |  | NaOH, AIP, silica sol |  | 0 | 0 | 0 | 0 | 0 | 0 | 0 | 0 |  | Design of MoFe/Beta@CeO2 catalysts with a core−shell structure and their catalytic performances for the selective catalytic reduction of NO with NH3 | ['specific surface area increased', 'active metal oxides nanoparticles', 'ceo2 thin film shows'] | ['40wt %), aluminum isopropoxide', '25wt %), deionized water', 'second one referred'] | ['tetraethylazanium', 'Tetraethylammonium', '4-04-00-00331 (Beilstein Handbook Reference)', 'AMMONIUM, TETRAETHYL-', 'BRN 1738225', 'Ethanaminium, N,N,N-triethyl- (9CI)', 'N,N,N-Triethylethanaminium', 'Tetraetilammonio [Italian]', 'Tetramon', 'Tetrylammonium', 'ZINC00896981', 'Lopac-T-2265', 'CHEBI:44296', 'NEt4(+)', '[NEt4](+)', 'Ammonium, tetraethyl-, dodeca-.mu.-chlorohexachlorohexatantalate(2-)(2:1), octahedro-', 'Ethanaminium, N,N,N-triethyl-, dodeca-.mu.-chlorohexachlorohexatantalate(2-) octahedro (2:1)', 'NSC156315', 'nchembio874-comp2', 'NCGC00016008-01', 'NET', 'tetraethylazanium', 'InChI=1/C8H20N/c1-5-9(6-2,7-3)8-4/h5-8H2,1-4H3/q+', 'C07512', 'Tetraethylammonium', 'E4N', 'TETRAETHYLAMMONIUM ION'] |  |  | tetraethylazanium |  |  | CC[N+](CC)(CC)CC |  |  | C8H20N |  |  | *BEA |  |  | 2017
13904
13905
13906
13907 | 0.01388889 | 0.02777778 | 0.02777778 | 0 | 0 | 0 | 0 | 0 | 0 | 0 | 0 | 0 | 0 | 0 | 0 | 0 | 0 | 0 | 0 | 0 | 0 | 0 | 0 | 0 | 0 | 0 | 0 | 0 | 0 | 0 | 0 | 0 | 0 | 0 | 0 | 0 | 0 | 0 | 0 | 0.9027778 | 0 | 0.02777778 | 0 | 0 | 0 | 0 | 0 | 0 | 0 | 0 | 0 | 10.1016/j.apcatb.2016.12.007 | yes | 0 | 0 | 0 | 0 | 0 | 0 |  |  | 0 | 0 | morpholine |  |  | SAPO-34 |  |  | silica sol, phosphoric acid, pseudoboehmite |  | 0 | 0 | 0 | 0 | 0 | 0 | 0 | 0 |  | Insight of platinum poisoning Cu/SAPO-34 during NH3-SCR and its promotion on catalysts regeneration after hydrothermal treatment | ['redox capacity variation caused', 'hydrothermal treatment benefited rejuvenation', 'study mainly focused'] | ['investigate aging temperature influence', 'wet impregnation using pt', 'ray fluorescence spectrometer'] | ['Morpholine', '110-91-8', '147366-31-2', '61791-40-0', '88542-81-8', '96122-95-1', '99108-56-2', '1-Oxa-4-azacyclohexane', '2H-1,4-Oxazine, tetrahydro-', '4H-1,4-Oxazine, tetrahydro-', 'BASF 238', 'Diethylene imidoxide', 'Diethylene oximide', 'Diethyleneimide oxide', 'Diethylenimide oxide', 'Morpholine', 'NSC9376', 'Tetrahydro-1,4-isoxazine', 'Tetrahydro-1,4-oxazine', 'Tetrahydro-2H-1,4-oxazine', 'Tetrahydro-p-oxazine', 'WLN: T6M DOTJ', 'p-Isoxazine, tetrahydro-', 'C14452', '90179_FLUKA', 'nchembio800-comp6', '134236_SIAL', 'Oprea1_317540', '4-27-00-00015 (Beilstein Handbook Reference)', 'AI3-01231', 'BRN 0102549', 'CCRIS 2482', 'Caswell No. 584', 'Drewamine', 'EINECS 203-815-1', 'EPA Pesticide Chemical Code 054701', 'HSDB 102', 'Morpholine [UN2054] [Flammable liquid]', 'NSC 9376', 'UN2054', 'NCIMech_000154', '252360_SIAL', 'ST5213815', 'CHEBI:34856', 'EINECS 263-172-8', 'Morpholine, 4-soya alkyl derivs.', 'InChI=1/C4H9NO/c1-3-6-4-2-5-1/h5H,1-4H', '69880_FLUKA', 'nchembio800_comp6', '394467_ALDRICH', '643599_ALDRICH', 'Morpholine on Rasta Resin', 'AIDS-018605', 'AIDS018605', 'NCIOpen2_007748'] |  |  | Morpholine |  |  | C1COCCN1 |  |  | C4H9NO |  |  | CHA |  |  | 2017
13908
13909
13910
13911
13912
13913
13914
13915
13916
13917 | 0.08347245 | 0.01669449 | 0 | 0.03005008 | 0 | 0 | 0 | 0 | 0.002504174 | 0 | 0 | 0 | 0 | 0 | 0 | 0 | 0 | 0 | 0 | 0 | 0 | 0 | 0 | 0 | 0 | 0 | 0 | 0 | 0 | 0 | 0 | 0 | 0 | 0 | 0 | 0 | 0 | 0 | 0 | 0.8347245 | 0 | 0 | 0 | 0 | 0 | 0 | 0 | 0 | 0 | 0 | 0 | 10.1016/j.apcatb.2017.05.089 | yes |  | 0.03255426 | 2 |  | 240 | 80 | FALSE | [6 empty] | RHO |  |  | Al(OH)3, NaOH, CsOH, AS-40 | Wako, Wako, Alfa Aesar, Aldrich | [24 empty] | RHO |  |  | 2017
13918 | 0.04127115 | 0.00825423 | 0 | 0 | 0.01898473 | 0 | 0.0004127115 | 0 | 0 | 0 | 0 | 0 | 0 | 0 | 0 | 0 | 0 | 0 | 0 | 0 | 0 | 0 | 0 | 0 | 0 | 0 | 0 | 0 | 0 | 0 | 0 | 0 | 0 | 0 | 0 | 0 | 0 | 0 | 0 | 0.9079653 | 0 | 0.004127115 | 0 | 0 | 0 | 0 | 0 | 0 | 0 | 0 | 0 | 10.1016/j.apcatb.2017.05.089 | yes | 0 | 0.01898473 | 0.5 | 0 | 120 | 150 | FALSE |  | 0 | 0 | 18-crown-6 |  |  | KFI |  |  | Al(OH)3, KOH, SrCl2, AS-40 | Wako, Wako, Aldrich, Aldrich | 0 | 0 | 0 | 0 | 0 | 0 | 0 | 0 |  | Low-temperature methanol dehydration to dimethyl ether over various small-pore zeolites | ['temperatures <= 200 degc', 'conventional hydrothermal method without', 'various zeolitic frameworks'] | ['catalytic methanol dehydration testing', 'catalytic methanol dehydration efficiency', 'rho zeolite without using'] | ['1,4,7,10,13,16-HEXAOXACYCLOOCTADECANE', '71251-39-3', '71251-42-8', '134316-24-8', '168081-58-1', '17455-13-9', '63172-42-9', '65154-22-5', '66037-87-4', '71210-94-1', '71211-03-5', '71245-01-7', '71251-38-2', '1,4,7,10,13,16-HEXAOXACYCLOOCTADECANE', '1,4,7,10,13,16-Hexanoxacyclooctadecane', '18-Crown-6', '5-19-12-00601 (Beilstein Handbook Reference)', 'BRN 1619616', 'CCRIS 3587', 'EINECS 241-473-5', 'Ethylene oxide cyclic hexamer', 'NSC 159836', '18-Crown-6 ether', 'NSC159836', '186651_ALDRICH', 'ZINC03861356', '274984_ALDRICH', 'CHEBI:32397', 'WLN: T-18-O DO GO JO MO POTJ', '07673_FLUKA', 'ST023795', '33003U_SUPELCO', 'Hexaoxacyclooctadecane'] |  |  | 1,4,7,10,13,16-HEXAOXACYCLOOCTADECANE |  |  | C1COCCOCCOCCOCCOCCO1 |  |  | C12H24O6 |  |  | KFI |  |  | 2017
13919
13920 | 0.01598977 | 0.001598977 | 0 | 0.01279181 | 0 | 0 | 0 | 0 | 0 | 0 | 0 | 0 | 0 | 0 | 0 | 0 | 0 | 0 | 0 | 0 | 0 | 0 | 0 | 0 | 0 | 0 | 0 | 0 | 0 | 0 | 0 | 0 | 0 | 0 | 0 | 0 | 0 | 0 | 0 | 0.959386 | 0 | 0 | 0 | 0 | 0 | 0 | 0 | 0 | 0 | 0 | 0 | 10.1016/j.apcatb.2017.06.013 | yes | 0.125 | 0.01023345 | 5 | 800 | 60 | 170 | TRUE | SSZ-13 | 0 | 0 |  |  |  | SSZ-13 |  |  | Cab-O-Sil M5, NaAlO2, NaOH | Cabot | 0 | 0 | 0 | 0 | 0 | 0 | 0 | 0 |  | Cu-exchanged Al-rich SSZ-13 zeolite from organotemplate-free synthesis as NH3-SCR catalyst: Effects of Na+ ions on the activity and hydrothermal stability | ['shows promising practical applications', '800 degc hydrothermal aging', 'tpr spectra demonstrate'] | ['calcined cha zeolite seeds', 'identical preparation procedures', 'wt %) stand'] | [12 empty] | CHA |  |  | 2017
13921
13922
13923
13924
13925 | 0.01197605 | 0.02994012 | 0.02994012 | 0 | 0 | 0 | 0 | 0 | 0 | 0 | 0 | 0 | 0 | 0 | 0 | 0 | 0 | 0 | 0 | 0 | 0 | 0 | 0 | 0 | 0 | 0 | 0 | 0 | 0 | 0 | 0 | 0 | 0 | 0 | 0 | 0 | 0 | 0 | 0 | 0.8982036 | 0 | 0.02994012 | 0 | 0 | 0 | 0 | 0 | 0 | 0 | 0 | 0 | 10.1016/j.apcatb.2017.08.031 | yes | 0 | 0 | 0 | 0 | 0 | 0 |  |  | 0 | 0 | morpholine |  |  | SAPO-34 |  |  | pseudoboehmite, silica sol, orthophosphoric acid |  | 0 | 0 | 0 | 0 | 0 | 0 | 0 | 0 |  | New insight into Cu/SAPO-34 preparation procedure: Impact of NH4-SAPO-34 on the structure and Cu distribution in Cu-SAPO-34 NH3-SCR catalysts | ['protections unveiled bond breakage', 'nh3 adsorption temperature decreasing', 'controlling nh3 adsorption temperature'] | ['98 w %, cuso4', 'remove weakly adsorbed nh3', 'al2o3 ), silica sol'] | ['Morpholine', '110-91-8', '147366-31-2', '61791-40-0', '88542-81-8', '96122-95-1', '99108-56-2', '1-Oxa-4-azacyclohexane', '2H-1,4-Oxazine, tetrahydro-', '4H-1,4-Oxazine, tetrahydro-', 'BASF 238', 'Diethylene imidoxide', 'Diethylene oximide', 'Diethyleneimide oxide', 'Diethylenimide oxide', 'Morpholine', 'NSC9376', 'Tetrahydro-1,4-isoxazine', 'Tetrahydro-1,4-oxazine', 'Tetrahydro-2H-1,4-oxazine', 'Tetrahydro-p-oxazine', 'WLN: T6M DOTJ', 'p-Isoxazine, tetrahydro-', 'C14452', '90179_FLUKA', 'nchembio800-comp6', '134236_SIAL', 'Oprea1_317540', '4-27-00-00015 (Beilstein Handbook Reference)', 'AI3-01231', 'BRN 0102549', 'CCRIS 2482', 'Caswell No. 584', 'Drewamine', 'EINECS 203-815-1', 'EPA Pesticide Chemical Code 054701', 'HSDB 102', 'Morpholine [UN2054] [Flammable liquid]', 'NSC 9376', 'UN2054', 'NCIMech_000154', '252360_SIAL', 'ST5213815', 'CHEBI:34856', 'EINECS 263-172-8', 'Morpholine, 4-soya alkyl derivs.', 'InChI=1/C4H9NO/c1-3-6-4-2-5-1/h5H,1-4H', '69880_FLUKA', 'nchembio800_comp6', '394467_ALDRICH', '643599_ALDRICH', 'Morpholine on Rasta Resin', 'AIDS-018605', 'AIDS018605', 'NCIOpen2_007748'] |  |  | Morpholine |  |  | C1COCCN1 |  |  | C4H9NO |  |  | CHA |  |  | 2018
13926
13927 | 0.104297 | 0 | 0 | 0 | 0 | 0 | 0 | 0 | 0 | 0 | 0 | 0.0563204 | 0 | 0 | 0 | 0 | 0 | 0 | 0 | 0 | 0 | 0 | 0 | 0 | 0 | 0 | 0 | 0 | 0 | 0.0008343763 | 0 | 0 | 0 | 0 | 0 | 0 | 0 | 0 | 0 | 0.7822278 | 0 | 0.0563204 | 0 | 0 | 0 | 0 | 0 | 0 | 0 | 0 | 0 | 10.1016/j.apcatb.2017.08.072 | yes | 0 | 0 | 0 |  | 720 | 140 | FALSE |  | 0 | 0 | tetraethylammonium |  |  | beta |  |  | TEOS, SnCl4, HF | Aladdin, Tianjin | 0 | 0 | 0 | 0 | 0 | 0 | 0 | 0 |  | Direct catalytic conversion of carbohydrates to methyl levulinate: Synergy of solid Brønsted acid and Lewis acid | ['so4 2 -/ zro2', 'reused without significant change', 'combined catalyst system consisting'] | ['transition metal substituted beta', 'stainless steel autoclave lined', 'remove carbonaceous residues'] | ['tetraethylazanium', 'Tetraethylammonium', '4-04-00-00331 (Beilstein Handbook Reference)', 'AMMONIUM, TETRAETHYL-', 'BRN 1738225', 'Ethanaminium, N,N,N-triethyl- (9CI)', 'N,N,N-Triethylethanaminium', 'Tetraetilammonio [Italian]', 'Tetramon', 'Tetrylammonium', 'ZINC00896981', 'Lopac-T-2265', 'CHEBI:44296', 'NEt4(+)', '[NEt4](+)', 'Ammonium, tetraethyl-, dodeca-.mu.-chlorohexachlorohexatantalate(2-)(2:1), octahedro-', 'Ethanaminium, N,N,N-triethyl-, dodeca-.mu.-chlorohexachlorohexatantalate(2-) octahedro (2:1)', 'NSC156315', 'nchembio874-comp2', 'NCGC00016008-01', 'NET', 'tetraethylazanium', 'InChI=1/C8H20N/c1-5-9(6-2,7-3)8-4/h5-8H2,1-4H3/q+', 'C07512', 'Tetraethylammonium', 'E4N', 'TETRAETHYLAMMONIUM ION'] |  |  | tetraethylazanium |  |  | CC[N+](CC)(CC)CC |  |  | C8H20N |  |  | *BEA |  |  | 2018
13928
13929
13930
13931
13932
13933
13934
13935
13936
13937
13938
13939 | 0.02279982 | 0.001519988 | 0 | 0.004407965 | 0 | 0 | 0 | 0 | 0 | 0 | 0 | 0 | 0 | 0 | 0 | 0 | 0 | 0 | 0 | 0 | 0 | 0 | 0 | 0 | 0 | 0 | 0 | 0 | 0 | 0 | 0 | 0 | 0 | 0 | 0 | 0 | 0 | 0 | 0 | 0.9575923 | 0 | 0.006839945 | 0 | 0 | 0 | 0 | 0 | 0 | 0 | 0 | 0 | 10.1016/j.apcatb.2018.04.053 | yes |  | 0.006839945 |  |  | 72 | 150 | TRUE |  |  |  | tetrabutylammonium |  |  | ZSM-11 |  |  | NaOH, NaAlO2, Ludox HS-40 | [13 empty] | ['tetrabutylazanium', 'Tetrabutylammonium', '122544-96-1', '70623-38-0', '63314-37-4', 'InChI=1/C16H36N/c1-5-9-13-17(14-10-6-2,15-11-7-3)16-12-8-4/h5-16H2,1-4H3/q+', 'TETRABUTYLAMMONIUM ION', 'TBA', 'ZINC01706222', 'tetrabutylazanium', '1-Butanaminium, N,N,N-tributyl-', 'Tetrabutylammonium'] |  |  | tetrabutylazanium |  |  | CCCC[N+](CCCC)(CCCC)CCCC |  |  | C16H36N |  |  | MEL |  |  | 2018
13940 | 0.01476015 | 0.02745387 | 0.02892989 | 0 | 0 | 0 | 0 | 0 | 0 | 0 | 0 | 0 | 0 | 0 | 0 | 0 | 0 | 0 | 0 | 0 | 0 | 0 | 0 | 0 | 0 | 0 | 0 | 0 | 0 | 0 | 0 | 0 | 0 | 0 | 0 | 0 | 0 | 0 | 0 | 0.900369 | 0 | 0.02848708 | 0 | 0 | 0 | 0 | 0 | 0 | 0 | 0 | 0 | 10.1016/j.apcatb.2018.04.053 | yes | 0 | 0 | 24 | 0 | 24 | 200 |  |  | 0 | 0 | morpholine |  |  | SAPO-34 |  |  | fumed silica, pseudoboehmite, phosphoric acid |  | 0 | 0 | 0 | 0 | 0 | 0 | 0 | 0 |  | Zeolite–supported nickel phyllosilicate catalyst for CO hydrogenolysis of cyclic ethers and polyols | ['zeolite maximum pore sizes', '34 ), medium pore', '1 nickel phyllosilicate structures'] | ['suspension underwent vacuum filtration', 'modified method previously described', 'precursor gel containing naoh'] | ['Morpholine', '110-91-8', '147366-31-2', '61791-40-0', '88542-81-8', '96122-95-1', '99108-56-2', '1-Oxa-4-azacyclohexane', '2H-1,4-Oxazine, tetrahydro-', '4H-1,4-Oxazine, tetrahydro-', 'BASF 238', 'Diethylene imidoxide', 'Diethylene oximide', 'Diethyleneimide oxide', 'Diethylenimide oxide', 'Morpholine', 'NSC9376', 'Tetrahydro-1,4-isoxazine', 'Tetrahydro-1,4-oxazine', 'Tetrahydro-2H-1,4-oxazine', 'Tetrahydro-p-oxazine', 'WLN: T6M DOTJ', 'p-Isoxazine, tetrahydro-', 'C14452', '90179_FLUKA', 'nchembio800-comp6', '134236_SIAL', 'Oprea1_317540', '4-27-00-00015 (Beilstein Handbook Reference)', 'AI3-01231', 'BRN 0102549', 'CCRIS 2482', 'Caswell No. 584', 'Drewamine', 'EINECS 203-815-1', 'EPA Pesticide Chemical Code 054701', 'HSDB 102', 'Morpholine [UN2054] [Flammable liquid]', 'NSC 9376', 'UN2054', 'NCIMech_000154', '252360_SIAL', 'ST5213815', 'CHEBI:34856', 'EINECS 263-172-8', 'Morpholine, 4-soya alkyl derivs.', 'InChI=1/C4H9NO/c1-3-6-4-2-5-1/h5H,1-4H', '69880_FLUKA', 'nchembio800_comp6', '394467_ALDRICH', '643599_ALDRICH', 'Morpholine on Rasta Resin', 'AIDS-018605', 'AIDS018605', 'NCIOpen2_007748'] |  |  | Morpholine |  |  | C1COCCN1 |  |  | C4H9NO |  |  | CHA |  |  | 2018
13941
13942
13943
13944
13945
13946
13947
13948
13949
13950
13951
13952 | 0.007315289 | 0.02926116 | 0.02926116 | 0 | 0 | 0 | 0 | 0 | 0 | 0 | 0 | 0 | 0 | 0 | 0 | 0 | 0 | 0 | 0 | 0 | 0 | 0 | 0 | 0 | 0 | 0 | 0 | 0 | 0.001463058 | 0 | 0 | 0 | 0 | 0 | 0 | 0 | 0 | 0 | 0 | 0.9027067 | 0 | 0.0007315289 | 0.02926116 | 0 | 0 | 0 | 0 | 0 | 0 | 0 | 0 | 10.1016/j.apcatb.2019.02.054 | yes | 0 | 0 | 6 | 0 | 48 | 200 |  |  | 0 | 0 | tetraethylenepentamine | morpholine |  | SAPO-34 |  |  | silica sol, orthophosphoric acid, pseudoboehmite, copper(II) sulfate | Qingdao, Tianjin, Shandong, Tianjin | 0 | 0 | 0 | 0 | 0 | 0 | 0 | 0 |  | The influence of crystallite size on the structural stability of Cu/SAPO-34 catalysts | ['scr reaction rate suffered', 'temperature hydrothermally treated', 'humidity ), loss'] | ['low temperature humidity chamber', '34 crystal seeds used', 'final product ), respectively'] | ["N'-(2-aminoethyl)-N-[2-(2-aminoethylamino)ethyl]ethane-1,2-diamine", 'bis[2-(2-aminoethylamino)ethyl]amine', '112-57-2', '115254-44-9', 'MLS000028888', 'SMR000059212', 'NCIOpen2_001402', 'C14690', 'NCGC00090964-01', 'PAW', '1,11-Diamino-3,6,9-triazaundecane', "1,2-Ethanediamine, N-(2-aminoethyl)-N'-(2-((2-aminoethyl)amino)ethyl)-", '1,4,7,10,13-Pentaazatridecane', '3,6,9-Triazaundecamethylenediamine', '3,6,9-Triazaundecane-1,11-diamine', '4-04-00-01244 (Beilstein Handbook Reference)', 'AI3-10049', 'BRN 0506966', 'CCRIS 6275', 'DEH 26', 'EINECS 203-986-2', 'HSDB 5171', 'N-(2-Aminoethyl)-N-(2-((2-aminoethyl)amino)ethyl-1,2-ethanediamine)', 'NSC 88603', 'TETRAETHYLENEPENTAMINE', 'Tetraethylene pentamine', 'Tetraethylenepentamine [UN2320] [Corrosive]', 'Tetraethylpentylamine', 'Tetren', 'UN2320', "N-(2-aminoethyl)-N'-{2-[(2-aminoethyl)amino]ethyl}ethane-1,2-diamine", 'NCGC00090964-02', 'T11509_ALDRICH', 'Tetrene', "1,2-Ethanediamine, N-(2-aminoethyl)-N'-[2-[(2-aminoethyl)amino]ethyl]-", 'NSC88603', 'WLN: Z2M2M2M2Z'] | ['Morpholine', '110-91-8', '147366-31-2', '61791-40-0', '88542-81-8', '96122-95-1', '99108-56-2', '1-Oxa-4-azacyclohexane', '2H-1,4-Oxazine, tetrahydro-', '4H-1,4-Oxazine, tetrahydro-', 'BASF 238', 'Diethylene imidoxide', 'Diethylene oximide', 'Diethyleneimide oxide', 'Diethylenimide oxide', 'Morpholine', 'NSC9376', 'Tetrahydro-1,4-isoxazine', 'Tetrahydro-1,4-oxazine', 'Tetrahydro-2H-1,4-oxazine', 'Tetrahydro-p-oxazine', 'WLN: T6M DOTJ', 'p-Isoxazine, tetrahydro-', 'C14452', '90179_FLUKA', 'nchembio800-comp6', '134236_SIAL', 'Oprea1_317540', '4-27-00-00015 (Beilstein Handbook Reference)', 'AI3-01231', 'BRN 0102549', 'CCRIS 2482', 'Caswell No. 584', 'Drewamine', 'EINECS 203-815-1', 'EPA Pesticide Chemical Code 054701', 'HSDB 102', 'Morpholine [UN2054] [Flammable liquid]', 'NSC 9376', 'UN2054', 'NCIMech_000154', '252360_SIAL', 'ST5213815', 'CHEBI:34856', 'EINECS 263-172-8', 'Morpholine, 4-soya alkyl derivs.', 'InChI=1/C4H9NO/c1-3-6-4-2-5-1/h5H,1-4H', '69880_FLUKA', 'nchembio800_comp6', '394467_ALDRICH', '643599_ALDRICH', 'Morpholine on Rasta Resin', 'AIDS-018605', 'AIDS018605', 'NCIOpen2_007748'] |  | N'-(2-aminoethyl)-N-[2-(2-aminoethylamino)ethyl]ethane-1,2-diamine | Morpholine |  | NCCNCCNCCNCCN | C1COCCN1 |  | C8H23N5 | C4H9NO |  | CHA |  |  | 2019
13953
13954
13955
13956
13957 | 0.01923817 | 0 | 0 | 0.0115429 | 0 | 0 | 0 | 0 | 0 | 0 | 0 | 0 | 0 | 0 | 0 | 0 | 0 | 0 | 0 | 0 | 0 | 0 | 0 | 0 | 0 | 0 | 0 | 0 | 0 | 0 | 0 | 0 | 0 | 0 | 0 | 0 | 0 | 0 | 0 | 0.9619084 | 0 | 0.0003847634 | 0 | 0 | 0.003474903 | 0 | 0 | 0 | 0 | 0 | 0 | 10.1016/j.apcatb.2019.117773 | yes | 0 | 0.006925741 | 0 | 0 | 48 | 150 |  |  | 0 | 0 | N3-PO6-N3 |  |  | silicalite-1 |  |  | TEOS, NaOH, H2SO4 |  | 0 | 0 | 0 | 0 | 0 | 0 | 0 | 0 |  | Efficient hydrogen production by selective alcohol photoreforming on plasmonic photocatalyst comprising sandwiched Au nanodisks and TiO2 | ['nanocomposite exhibited superior photoactivity', 'nanocomposite comprising gold nanodisks', 'zeolite nanosheets effectively gated'] | ['mean h2 evolution rate', 'closed quartz reaction cell', 'using mesoporous silica sba'] | [6 empty] | CCCCCC[N+](C)(C)CCCCCC[N+](C)(C)CCCCCC[N+](C)(C)CCCOCCCOCCCOCCC[N+](C)(C)CCCCCC[N+](C)(C)CCCCCC[N+](C)(C)CCCCCC |  |  | C60H134N6O3 |  |  | MFI |  |  | 2019
13958
13959
13960
13961
13962 | 0.04420866 | 0.0008841733 | 0 | 0.0265252 | 0 | 0 | 0 | 0 | 0 | 0 | 0 | 0 | 0 | 0 | 0 | 0 | 0 | 0 | 0 | 0 | 0 | 0 | 0 | 0 | 0 | 0 | 0 | 0 | 0 | 0 | 0 | 0 | 0 | 0 | 0 | 0 | 0 | 0 | 0 | 0.8841733 | 0 | 0.04420866 | 0 | 0 | 0.01205451 | 0 | 0 | 0 | 0 | 0 | 0 | 10.1016/j.apcatb.2020.118699 | yes |  | 0 |  |  | 20 | 170 | TRUE |  | 1000 |  | isopropylamine |  |  | ZSM-23 |  |  | sodium silicate, aluminum sulfate, H2SO4 | Quimesp, Merck, Aldrich | [12 empty] | ['propan-2-amine', 'Isopropylamine', '85404-24-6', '75-31-0', '1-Methylethylamine', '2-Amino-propaan', '2-Amino-propano', '2-Aminopropan', '2-Propylamine', 'Isopropilamina', 'NSC62775', 'Propane, 2-amino-', 'WLN: ZY1&1', 'sec-Propylamine', '45945_RIEDEL', 'c0656', '59330_FLUKA', '109061_ALDRICH', '2-Amino-propaan [Dutch]', '2-Amino-propano [Italian]', '2-Aminopropan [German]', '2-Propaneamine', 'AI3-15636', 'CCRIS 4318', 'EINECS 200-860-9', 'HSDB 804', 'Isopropilamina [Italian]', 'Isopropylamine [UN1221] [Flammable liquid]', 'Isopropylamine solution (70% or less)', 'NSC 62775', 'Propanal, 2-amino-', 'UN1221', '2-AMINO-PROPANE', 'InChI=1/C3H9N/c1-3(2)4/h3H,4H2,1-2H', '2-Aminopropane', '2-Propanamine', 'C06748', 'Isopropylamine', 'Monoisopropylamine', '471291_ALDRICH', 'CHEBI:15739', 'propan-2-amine', '442629_SUPELCO'] |  |  | propan-2-amine |  |  | CC(C)N |  |  | C3H9N |  |  | MTT |  |  | 2020
13963 | 0.04625347 | 0.0009250694 | 0 | 0.02775208 | 0 | 0 | 0 | 0 | 0 | 0 | 0 | 0 | 0 | 0 | 0 | 0 | 0 | 0 | 0 | 0 | 0 | 0 | 0 | 0 | 0 | 0 | 0 | 0 | 0 | 0 | 0 | 0 | 0 | 0 | 0 | 0 | 0 | 0 | 0 | 0.9250694 | 0.2338658 | 0 | 0 | 0 | 0.007745249 | 0 | 0 | 0 | 0 | 0 | 0 | 10.1016/j.apcatb.2020.118699 | yes |  | 0 |  |  | 20 | 170 | TRUE |  | 1000 |  |  |  |  | ZSM-23 |  |  | sodium silicate, aluminum sulfate, H2SO4 | Quimesp, Merck, Aldrich | [24 empty] | MTT |  |  | 2020
13964 | 0.04531038 | 0.0009062075 | 0 | 0.02718623 | 0 | 0 | 0 | 0 | 0 | 0 | 0 | 0 | 0 | 0 | 0 | 0 | 0 | 0 | 0 | 0 | 0 | 0 | 0 | 0 | 0 | 0 | 0 | 0 | 0 | 0 | 0 | 0 | 0 | 0 | 0 | 0 | 0 | 0 | 0 | 0.9062075 | 0 | 0.02038967 | 0 | 0 | 0.01234236 | 0 | 0 | 0 | 0 | 0 | 0 | 10.1016/j.apcatb.2020.118699 | yes |  | 0 |  |  | 20 | 170 | TRUE |  | 1000 |  | pyrrolidine |  |  | ZSM-23 |  |  | sodium silicate, aluminum sulfate, H2SO4 | Quimesp, Merck, Aldrich | [12 empty] | ['PYRROLIDINE', 'ST5213762', 'NCIOpen2_007788', '83240_FLUKA', '1-Azacyclopentane', '5-20-01-00162 (Beilstein Handbook Reference)', 'AI3-24117', 'BRN 0102395', 'CCRIS 6688', 'EINECS 204-648-7', 'FEMA No. 3523', 'HSDB 120', 'NSC 62781', 'Pyrrolidine [UN1922] [Flammable liquid]', 'Pyrrolidine ring', 'UN1922', 'InChI=1/C4H9N/c1-2-4-5-3-1/h5H,1-4H', 'P73803_ALDRICH', 'UPCMLD00WV-121', '394238_ALDRICH', 'CHEBI:33135', 'Tetramethyleneimine', 'Azacyclopentane', 'Azolidine', 'Butylenimine', 'NSC62781', 'PYRROLIDINE', 'Perhydropyrrole', 'Prolamine', 'Pyrrole, tetrahydro-', 'Tetrahydropyrrole', 'Tetramethylenimine', 'WLN: T5MTJ', 'W352306_ALDRICH'] |  |  | PYRROLIDINE |  |  | C1CCNC1 |  |  | C4H9N |  |  | MTT |  |  | 2020
13965 | 0.02673082 | 0.0005346164 | 0 | 0.01924619 | 0 | 0 | 0 | 0 | 0 | 0 | 0 | 0 | 0 | 0 | 0 | 0 | 0 | 0 | 0 | 0 | 0 | 0 | 0 | 0 | 0 | 0 | 0 | 0 | 0 | 0 | 0 | 0 | 0 | 0 | 0 | 0 | 0 | 0 | 0 | 0.9355787 | 0 | 0.01790965 | 0 | 0 | 0.0008012821 | 0 | 0 | 0 | 0 | 0 | 0 | 10.1016/j.apcatb.2020.118699 | yes | 0 | 0 | 0 | 0 | 20 | 170 | TRUE |  | 1000 | 0 | N,N-dimethylformamide |  |  | ZSM-23 |  |  | sodium silicate, aluminum sulfate, H2SO4 | Quimesp, Merck, Aldrich | 0 | 0 | 0 | 0 | 0 | 0 | 0 | 0 |  | Kinetic study of thermocatalytic degradation of UHMWPE over microporous and hierarchical ZSM-23 zeolite | ['synthesized using different structure', 'demonstrated higher conversion efficiency', 'lower energy level required'] | ['following stoichiometric molar compositions', '3500 h2o crystallization occurred', 'na2o ), aluminum sulfate'] | ['N,N-Dimethylformamide', 'N,N-Dimethylmethanamide', '68-12-2', '114057-15-7', '15175-63-0', '15175-77-6', '33513-42-7', 'FORMIN ACID,AMIDE,N,N-DIMETHYL', '227056_ALDRICH', 'formamide, dimethyl-', '437573_SIAL', '72438_FLUKA', 'DMF (amide)', 'DMFA', 'Dimethylforamide', 'Dimethylformamid', 'Dimethylformamide', 'Dimetilformamide', 'Dwumetyloformamid', 'Formamide, N,N-dimethyl-', 'N-Formyldimethylamine', 'NSC-5356', 'NSC5356', 'U-4224', 'WLN: VHN1&1', '40243_FLUKA', '15440_RIEDEL', 'ST5214383', '442568_SUPELCO', '270547_ALDRICH', '494488_ALDRICH', 'ZINC00901648', 'NCGC00090785-01', '539465_ALDRICH', 'AI3-03311', 'CCRIS 1638', 'Caswell No. 366A', 'Dimethyl formamide', 'Dimethylamid kyseliny mravenci [Czech]', 'Dimethylformamid [German]', 'Dimetilformamide [Italian]', 'Dimetylformamidu [Czech]', 'Dwumetyloformamid [Polish]', 'EINECS 200-679-5', 'EPA Pesticide Chemical Code 366200', 'Formic acid, amide, N,N-dimethyl-', 'HSDB 78', 'N,N-Dimethyl formamide', 'N,N-Dimethylformamide [UN2265] [Flammable liquid]', 'N,N-Dimetilformamida [Spanish]', 'NCI-C60913', 'NSC 5356', 'UN2265', '648531_ALDRICH', '40248_FLUKA', '34699_RIEDEL', 'InChI=1/C3H7NO/c1-4(2)3-5/h3H,1-2H', '644390_ALDRICH', 'AIDS-000716', 'AIDS000716', 'CHEBI:17741', '154814_SIAL', 'C03134', 'DMF', 'N,N-Dimethylformamide', 'N,N-Dimethylmethanamide', 'NCGC00090785-03', 'D4551_SIGMA', 'NCGC00090785-02', '33120_RIEDEL', '319937_SIAL'] |  |  | N,N-Dimethylformamide |  |  | CN(C)C=O |  |  | C3H7NO |  |  | MTT |  |  | 2020
13966
13967 | 0.03964321 | 0.0009910803 | 0 | 0 | 0 | 0 | 0 | 0 | 0 | 0 | 0 | 0 | 0 | 0 | 0 | 0 | 0 | 0 | 0 | 0 | 0 | 0 | 0 | 0 | 0 | 0 | 0 | 0 | 0 | 0 | 0 | 0 | 0 | 0 | 0 | 0 | 0 | 0 | 0 | 0.9514371 | 0.05633803 | 0.003964321 | 0 | 0 | 0 | 0 | 0 | 0 | 0 | 0 | 0 | 10.1016/j.apcatb.2020.118801 | yes | 0 | 0.003964321 | 6 | 0 | 72 | 180 |  |  | 0 | 8.7 | tetrapropylammonium |  |  | ZSM-5 |  |  | Al(NO3)3, NH3, |  | 0 | 0 | 0 | 0 | 0 | 0 | 0 | 0 |  | An active and stable nickel-based catalyst with embedment structure for CO2 methanation | ['5 showed high activity', 'unique silicone source', 'attracted significant attention'] | ['10 mpa ), crushed', 'lined stainless steel autoclave', '100 ml deionizer water'] | ['tetrapropylazanium', 'Tetrapropylammonium', '13010-31-6', 'ZINC01669523', '1-Propanaminium, N,N,N-tripropyl-', 'InChI=1/C12H28N/c1-5-9-13(10-6-2,11-7-3)12-8-4/h5-12H2,1-4H3/q+', 'Tetrapropylammonium', 'Tetrapropylamine'] |  |  | tetrapropylazanium |  |  | CCC[N+](CCC)(CCC)CCC |  |  | C12H28N |  |  | MFI |  |  | 2020
13968
13969 | 0.03139717 | 0.001569859 | 0 | 0.006279435 | 0 | 0 | 0 | 0 | 0 | 0 | 0 | 0 | 0 | 0 | 0 | 0 | 0 | 0 | 0 | 0 | 0 | 0 | 0 | 0 | 0 | 0 | 0 | 0 | 0 | 0 | 0 | 0 | 0 | 0 | 0 | 0 | 0 | 0 | 0 | 0.9419152 | 0 | 0.006279435 | 0 | 0 | 0 | 0 | 0 | 0 | 0 | 0 | 0 | 10.1016/j.apcatb.2020.118881 | yes | 0 | 0.01255887 | 0 | 80 | 48 | 160 |  | MFI | 0 | 0 | N-trimethyl-1-1-adamantammonium |  |  | SSZ-13 |  |  | NaOH, colloidal silica, aluminum sulfate | Akzo, Sinopharm | 0 | 0 | 0 | 0 | 0 | 0 | 0 | 0 |  | Synthesis of Hierarchical Chabazite Zeolite via Interzeolite Transformation of Coke-containing Spent MFI | ['ordered aluminosilicate fragments decomposed', 'initial period may act', 'spent mfi could function'] | ['reverse osmosis membrane system', 'another small ptfe vial', 'assisted dry gel conversion'] | ['1-adamantyl-trimethylazanium', '1-adamantyl-trimethyl-ammonium', '1-adamantyl-trimethylammonium', '1-adamantyl-trimethyl-azanium', 'Adamantan-1-yl-trimethyl-ammonium', 'BAS 00109379', 'Oprea1_162065', 'Oprea1_825759', 'ZINC05002989', 'AIDS-211740', 'AIDS211740', 'Tricyclo[3.3.1.1]decan-1-aminium, N,N,N-trimethyl-'] |  |  | 1-adamantyl-trimethylazanium |  |  | C[N+](C)(C)C12CC3CC(CC(C3)C1)C2 |  |  | C13H24N |  |  | CHA |  |  | 2020
13970
13971 | 0.04196039 | 0.002685465 | 0 | 0.01510574 | 0 | 0 | 0 | 0 | 0 | 0 | 0 | 0 | 0 | 0 | 0 | 0 | 0 | 0 | 0 | 0 | 0 | 0 | 0 | 0 | 0 | 0 | 0 | 0 | 0 | 0 | 0 | 0 | 0 | 0 | 0 | 0 | 0 | 0 | 0 | 0.9231286 | 0 | 0.005035247 | 0 | 0 | 0 | 0 | 0 | 0 | 0 | 0 | 0 | 10.1016/j.apcatb.2020.119193 | yes |  | 0.01208459 | 2 |  | 36 | 160 |  |  |  |  | N,N-dimethylcyclohexylamine |  |  | CHA |  |  | Ludox AS-40, NaAlO2, NaOH | Aldrich, Sinopharm, Sinopharm | [12 empty] | ['N,N-Dimethylcyclohexanamine', 'cyclohexyl-dimethyl-amine', '130254-81-8', '98-94-2', '40070_FLUKA', 'NSC163904', 'WLN: L6TJ AN1 & 1', '(Dimethylamino)cyclohexane', '4-12-00-00018 (Beilstein Handbook Reference)', 'BRN 1919922', 'Cyclohexanamine, N,N-dimethyl-', 'Cyclohexylamine, N,N-dimethyl-', 'Cyclohexyldimethylamine', 'Dimethylcyclicsiloxane hydrolyzate', 'Dimethylcyclohexylamine [UN2264] [Corrosive]', 'EINECS 202-715-5', 'HSDB 5323', 'N,N-DIMETHYLCYCLOHEXYLAMINE', 'N,N-Dimethyl-N-cyclohexylamine', 'N,N-Dimethylaminocyclohexane', 'N,N-Dimethylcyclohexanamine', 'N-Cyclohexyldimethylamine', 'NSC 163904', 'Polycat 8', 'UN2264', '290629_ALDRICH', 'Dimethylaminocyclohexane'] |  |  | N,N-Dimethylcyclohexanamine |  |  | CN(C)C1CCCCC1 |  |  | C8H17N |  |  | CHA |  |  | 2020
13972 | 0.5988024 | 0.04191617 | 0 | 0.2155689 | 0 | 0 | 0 | 0 | 0 | 0 | 0 | 0 | 0 | 0 | 0 | 0 | 0 | 0 | 0 | 0 | 0 | 0 | 0 | 0 | 0 | 0 | 0 | 0 | 0 | 0 | 0 | 0 | 0 | 0 | 0 | 0 | 0 | 0 | 0 | 0 | 0 | 0.07185629 | 0 | 0 | 0 | 0 | 0 | 0 | 0 | 0 | 0 | 10.1016/j.apcatb.2020.119193 | yes | 0 | 0.07185629 | 0 | 0 | 36 | 180 |  |  | 0 | 0 | N,N,N-trimethyl-1-adamantanammonium |  |  | CHA |  |  | Ludox AS-40, NaAlO2, NaOH | Aldrich, Sinopharm, Sinopharm | 0 | 0 | 0 | 0 | 0 | 0 | 0 | 0 |  | Importance of controllable Al sites in CHA framework by crystallization pathways for NH3-SCR reaction | ['prepare aluminosilicate cha zeolite', 'high silica cha zeolite', 'spatially closer al sites'] | ['work included sodium hydroxide', 'homemade ), ammonium nitrate', '6 h three times'] | ['1-adamantyl-trimethylazanium', '1-adamantyl-trimethyl-ammonium', '1-adamantyl-trimethylammonium', '1-adamantyl-trimethyl-azanium', 'Adamantan-1-yl-trimethyl-ammonium', 'BAS 00109379', 'Oprea1_162065', 'Oprea1_825759', 'ZINC05002989', 'AIDS-211740', 'AIDS211740', 'Tricyclo[3.3.1.1]decan-1-aminium, N,N,N-trimethyl-'] |  |  | 1-adamantyl-trimethylazanium |  |  | C[N+](C)(C)C12CC3CC(CC(C3)C1)C2 |  |  | C13H24N |  |  | CHA |  |  | 2020
13973
13974
13975 | 0.07438938 | 0.00154127 | 0 | 0 | 1.14054e-06 | 0 | 0 | 0 | 0 | 0 | 0 | 0 | 0 | 0 | 0 | 0 | 0 | 0 | 0 | 0 | 0 | 0 | 0 | 0 | 0 | 0 | 0 | 0 | 0 | 0 | 0 | 0 | 0 | 0 | 0 | 0 | 0 | 0 | 0 | 0.8708173 | 0 | 0.02662543 | 0 | 0 | 0 | 0 | 0 | 0 | 0 | 0 | 0 | 10.1016/j.apenergy.2017.10.068 | yes | 0 | 0.02662543 | 6 | 0 | 72 | 155 | TRUE |  | 0 | 0 | tetraethylammonium |  |  | beta |  |  | AIP, fumed silica, potassium nitrate | Aladdin | 0 | 0 | 0 | 0 | 0 | 0 | 0 | 0 |  | Direct syngas conversion to liquefied petroleum gas: Importance of a multifunctional metal-zeolite interface | ['consecutively catalyzing multiple reactions', 'prepared capsule catalyst reaches', 'c2 selectivity (< 2'] | ['100 ml ammonium nitrate', '5 %), aluminium isopropoxide', '0 %), potassium nitrate'] | ['tetraethylazanium', 'Tetraethylammonium', '4-04-00-00331 (Beilstein Handbook Reference)', 'AMMONIUM, TETRAETHYL-', 'BRN 1738225', 'Ethanaminium, N,N,N-triethyl- (9CI)', 'N,N,N-Triethylethanaminium', 'Tetraetilammonio [Italian]', 'Tetramon', 'Tetrylammonium', 'ZINC00896981', 'Lopac-T-2265', 'CHEBI:44296', 'NEt4(+)', '[NEt4](+)', 'Ammonium, tetraethyl-, dodeca-.mu.-chlorohexachlorohexatantalate(2-)(2:1), octahedro-', 'Ethanaminium, N,N,N-triethyl-, dodeca-.mu.-chlorohexachlorohexatantalate(2-) octahedro (2:1)', 'NSC156315', 'nchembio874-comp2', 'NCGC00016008-01', 'NET', 'tetraethylazanium', 'InChI=1/C8H20N/c1-5-9(6-2,7-3)8-4/h5-8H2,1-4H3/q+', 'C07512', 'Tetraethylammonium', 'E4N', 'TETRAETHYLAMMONIUM ION'] |  |  | tetraethylazanium |  |  | CC[N+](CC)(CC)CC |  |  | C8H20N |  |  | *BEA |  |  | 2018
13976
13977
13978
13979
13980
13981
13982
13983
13984 | 0.006678311 | 0.00684955 | 0 | 0.02671324 | 0 | 0 | 0 | 0 | 0 | 0 | 0 | 0 | 0 | 0 | 0 | 0 | 0 | 0 | 0 | 0 | 0 | 0 | 0 | 0 | 0 | 0 | 0 | 0 | 0 | 0 | 0 | 0 | 0 | 0 | 0 | 0 | 0 | 0 | 0 | 0.9383883 | 0 | 0 | 0 | 0 | 0 | 0 | 0 | 0 | 0 | 0 | 0 | 10.1016/j.applthermaleng.2011.10.028 | yes |  | 0.02137059 |  |  | 4 | 90 | [7 empty] | zeolite A |  |  | alumina, sodium silicate, NaOH | Riedel, BDH, Aldrich | [24 empty] | LTA |  |  | 2013
13985 | 0.03614458 | 0.006024096 | 0 | 0.03012048 | 0 | 0 | 0 | 0 | 0 | 0 | 0 | 0 | 0 | 0 | 0 | 0 | 0 | 0 | 0 | 0 | 0 | 0 | 0 | 0 | 0 | 0 | 0 | 0 | 0 | 0 | 0 | 0 | 0 | 0 | 0 | 0 | 0 | 0 | 0 | 0.9036145 | 0 | 0 | 0 | 0 | 0 | 0 | 0 | 0 | 0 | 0 | 0 | 10.1016/j.applthermaleng.2011.10.028 | yes | 0 | 0.02409639 | 0 | 0 | 8 | 90 |  |  | 0 | 0 |  |  |  | zeolite Y |  |  | alumina, sodium silicate, NaOH | Riedel, BDH, Aldrich | 0 | 0 | 0 | 0 | 0 | 0 | 0 | 0 |  | Zeolites direct synthesis on heat exchangers for adsorption heat pumps | ['efficient adsorption heat pumps', 'limitations strictly dependent', 'coated adsorbent beds'] | ['2m koh ethanol solution', 'submicronic precursors previously prepared', 'prepared dissolving hydrate alumina'] | [12 empty] | FAU |  |  | 2013
13986
13987
13988 | 0.007989348 | 0.02663116 | 0.02663116 | 0 | 0 | 0 | 0 | 0 | 0 | 0 | 0 | 0 | 0 | 0 | 0 | 0 | 0 | 0 | 0 | 0 | 0 | 0 | 0 | 0 | 0 | 0 | 0 | 0 | 0 | 0 | 0 | 0 | 0 | 0 | 0 | 0 | 0 | 0 | 0 | 0.9320905 | 0 | 0.00665779 | 0 | 0 | 0 | 0 | 0 | 0 | 0 | 0 | 0 | 10.1016/j.applthermaleng.2014.04.079 | yes | 0 | 0 | 0 | 0 | 72 | 200 |  |  | 0 | 0 | tetraethylammonium |  |  | SAPO-34 |  |  | AIP, phosphoric acid, colloidal silica | Aldrich, , Aldrich | 0 | 0 | 0 | 0 | 0 | 0 | 0 | 0 |  | Innovative zeolite coatings on graphite plates for advanced adsorbers | ['innovative heat exchanger concept', 'different coating formulations', 'density graphite plates'] | ['obtain three different geometries', 'assure uniform temperature distribution', 'dip coating method consisted'] | ['tetraethylazanium', 'Tetraethylammonium', '4-04-00-00331 (Beilstein Handbook Reference)', 'AMMONIUM, TETRAETHYL-', 'BRN 1738225', 'Ethanaminium, N,N,N-triethyl- (9CI)', 'N,N,N-Triethylethanaminium', 'Tetraetilammonio [Italian]', 'Tetramon', 'Tetrylammonium', 'ZINC00896981', 'Lopac-T-2265', 'CHEBI:44296', 'NEt4(+)', '[NEt4](+)', 'Ammonium, tetraethyl-, dodeca-.mu.-chlorohexachlorohexatantalate(2-)(2:1), octahedro-', 'Ethanaminium, N,N,N-triethyl-, dodeca-.mu.-chlorohexachlorohexatantalate(2-) octahedro (2:1)', 'NSC156315', 'nchembio874-comp2', 'NCGC00016008-01', 'NET', 'tetraethylazanium', 'InChI=1/C8H20N/c1-5-9(6-2,7-3)8-4/h5-8H2,1-4H3/q+', 'C07512', 'Tetraethylammonium', 'E4N', 'TETRAETHYLAMMONIUM ION'] |  |  | tetraethylazanium |  |  | CC[N+](CC)(CC)CC |  |  | C8H20N |  |  | CHA |  |  | 2014
13989
13990 | 0 | 0.006652475 | 0.02102182 | 0 | 0 | 0 | 0 | 0 | 0 | 0 | 0 | 0 | 0 | 0 | 0 | 0 | 0 | 0 | 0 | 0 | 0 | 0 | 0 | 0 | 0 | 0 | 0 | 0 | 0 | 0 | 0 | 0 | 0 | 0 | 0 | 0 | 0 | 0 | 0 | 0.9513039 | 0 | 0.02102182 | 0 | 0 | 0 | 0 | 0 | 0 | 0 | 0 | 0 | 10.1016/j.apsusc.2003.11.063 | yes |  | 0 | 2 |  |  | 150 |  |  |  |  | tetraethylammonium |  |  | AlPO-18 |  |  | AIP, phosphoric acid, | Aldrich, Aldrich | [12 empty] | ['tetraethylazanium', 'Tetraethylammonium', '4-04-00-00331 (Beilstein Handbook Reference)', 'AMMONIUM, TETRAETHYL-', 'BRN 1738225', 'Ethanaminium, N,N,N-triethyl- (9CI)', 'N,N,N-Triethylethanaminium', 'Tetraetilammonio [Italian]', 'Tetramon', 'Tetrylammonium', 'ZINC00896981', 'Lopac-T-2265', 'CHEBI:44296', 'NEt4(+)', '[NEt4](+)', 'Ammonium, tetraethyl-, dodeca-.mu.-chlorohexachlorohexatantalate(2-)(2:1), octahedro-', 'Ethanaminium, N,N,N-triethyl-, dodeca-.mu.-chlorohexachlorohexatantalate(2-) octahedro (2:1)', 'NSC156315', 'nchembio874-comp2', 'NCGC00016008-01', 'NET', 'tetraethylazanium', 'InChI=1/C8H20N/c1-5-9(6-2,7-3)8-4/h5-8H2,1-4H3/q+', 'C07512', 'Tetraethylammonium', 'E4N', 'TETRAETHYLAMMONIUM ION'] |  |  | tetraethylazanium |  |  | CC[N+](CC)(CC)CC |  |  | C8H20N |  |  | AEI |  |  | 2004
13991 | 0 | 0.006652475 | 0.02102182 | 0 | 0 | 0 | 0 | 0 | 0 | 0 | 0 | 0 | 0 | 0 | 0 | 0 | 0 | 0 | 0 | 0 | 0 | 0 | 0 | 0 | 0 | 0 | 0 | 0 | 0 | 0 | 0 | 0 | 0 | 0 | 0 | 0 | 0 | 0 | 0 | 0.9513039 | 0 | 0.02102182 | 0 | 0 | 0 | 0 | 0 | 0 | 0 | 0 | 0 | 10.1016/j.apsusc.2003.11.063 | yes |  | 0 | 2 |  |  | 170 |  |  |  |  | tetraethylammonium |  |  | AlPO-18 |  |  | AIP, phosphoric acid, | Aldrich, Aldrich | [12 empty] | ['tetraethylazanium', 'Tetraethylammonium', '4-04-00-00331 (Beilstein Handbook Reference)', 'AMMONIUM, TETRAETHYL-', 'BRN 1738225', 'Ethanaminium, N,N,N-triethyl- (9CI)', 'N,N,N-Triethylethanaminium', 'Tetraetilammonio [Italian]', 'Tetramon', 'Tetrylammonium', 'ZINC00896981', 'Lopac-T-2265', 'CHEBI:44296', 'NEt4(+)', '[NEt4](+)', 'Ammonium, tetraethyl-, dodeca-.mu.-chlorohexachlorohexatantalate(2-)(2:1), octahedro-', 'Ethanaminium, N,N,N-triethyl-, dodeca-.mu.-chlorohexachlorohexatantalate(2-) octahedro (2:1)', 'NSC156315', 'nchembio874-comp2', 'NCGC00016008-01', 'NET', 'tetraethylazanium', 'InChI=1/C8H20N/c1-5-9(6-2,7-3)8-4/h5-8H2,1-4H3/q+', 'C07512', 'Tetraethylammonium', 'E4N', 'TETRAETHYLAMMONIUM ION'] |  |  | tetraethylazanium |  |  | CC[N+](CC)(CC)CC |  |  | C8H20N |  |  | AEI |  |  | 2004
13992 | 0 | 0.006652475 | 0.02102182 | 0 | 0 | 0 | 0 | 0 | 0 | 0 | 0 | 0 | 0 | 0 | 0 | 0 | 0 | 0 | 0 | 0 | 0 | 0 | 0 | 0 | 0 | 0 | 0 | 0 | 0 | 0 | 0 | 0 | 0 | 0 | 0 | 0 | 0 | 0 | 0 | 0.9513039 | 0 | 0.02102182 | 0 | 0 | 0 | 0 | 0 | 0 | 0 | 0 | 0 | 10.1016/j.apsusc.2003.11.063 | yes |  | 0 | 2 |  | 24 | 100 |  |  |  |  | tetraethylammonium |  |  | amorphous |  |  | AIP, phosphoric acid, | Aldrich, Aldrich | [12 empty] | ['tetraethylazanium', 'Tetraethylammonium', '4-04-00-00331 (Beilstein Handbook Reference)', 'AMMONIUM, TETRAETHYL-', 'BRN 1738225', 'Ethanaminium, N,N,N-triethyl- (9CI)', 'N,N,N-Triethylethanaminium', 'Tetraetilammonio [Italian]', 'Tetramon', 'Tetrylammonium', 'ZINC00896981', 'Lopac-T-2265', 'CHEBI:44296', 'NEt4(+)', '[NEt4](+)', 'Ammonium, tetraethyl-, dodeca-.mu.-chlorohexachlorohexatantalate(2-)(2:1), octahedro-', 'Ethanaminium, N,N,N-triethyl-, dodeca-.mu.-chlorohexachlorohexatantalate(2-) octahedro (2:1)', 'NSC156315', 'nchembio874-comp2', 'NCGC00016008-01', 'NET', 'tetraethylazanium', 'InChI=1/C8H20N/c1-5-9(6-2,7-3)8-4/h5-8H2,1-4H3/q+', 'C07512', 'Tetraethylammonium', 'E4N', 'TETRAETHYLAMMONIUM ION'] |  |  | tetraethylazanium |  |  | CC[N+](CC)(CC)CC |  |  | C8H20N | [5 empty] | 2004
13993 | 0 | 0.006652475 | 0.02102182 | 0 | 0 | 0 | 0 | 0 | 0 | 0 | 0 | 0 | 0 | 0 | 0 | 0 | 0 | 0 | 0 | 0 | 0 | 0 | 0 | 0 | 0 | 0 | 0 | 0 | 0 | 0 | 0 | 0 | 0 | 0 | 0 | 0 | 0 | 0 | 0 | 0.9513039 | 0 | 0.02102182 | 0 | 0 | 0 | 0 | 0 | 0 | 0 | 0 | 0 | 10.1016/j.apsusc.2003.11.063 | yes |  | 0 | 2 |  | 48 | 100 |  |  |  |  | tetraethylammonium |  |  | amorphous |  |  | AIP, phosphoric acid, | Aldrich, Aldrich | [12 empty] | ['tetraethylazanium', 'Tetraethylammonium', '4-04-00-00331 (Beilstein Handbook Reference)', 'AMMONIUM, TETRAETHYL-', 'BRN 1738225', 'Ethanaminium, N,N,N-triethyl- (9CI)', 'N,N,N-Triethylethanaminium', 'Tetraetilammonio [Italian]', 'Tetramon', 'Tetrylammonium', 'ZINC00896981', 'Lopac-T-2265', 'CHEBI:44296', 'NEt4(+)', '[NEt4](+)', 'Ammonium, tetraethyl-, dodeca-.mu.-chlorohexachlorohexatantalate(2-)(2:1), octahedro-', 'Ethanaminium, N,N,N-triethyl-, dodeca-.mu.-chlorohexachlorohexatantalate(2-) octahedro (2:1)', 'NSC156315', 'nchembio874-comp2', 'NCGC00016008-01', 'NET', 'tetraethylazanium', 'InChI=1/C8H20N/c1-5-9(6-2,7-3)8-4/h5-8H2,1-4H3/q+', 'C07512', 'Tetraethylammonium', 'E4N', 'TETRAETHYLAMMONIUM ION'] |  |  | tetraethylazanium |  |  | CC[N+](CC)(CC)CC |  |  | C8H20N | [5 empty] | 2004
13994 | 0 | 0.006652475 | 0.02102182 | 0 | 0 | 0 | 0 | 0 | 0 | 0 | 0 | 0 | 0 | 0 | 0 | 0 | 0 | 0 | 0 | 0 | 0 | 0 | 0 | 0 | 0 | 0 | 0 | 0 | 0 | 0 | 0 | 0 | 0 | 0 | 0 | 0 | 0 | 0 | 0 | 0.9513039 | 0 | 0.02102182 | 0 | 0 | 0 | 0 | 0 | 0 | 0 | 0 | 0 | 10.1016/j.apsusc.2003.11.063 | yes |  | 0 | 2 |  | 60 | 100 |  |  |  |  | tetraethylammonium |  |  | AlPO-18 |  |  | AIP, phosphoric acid, | Aldrich, Aldrich | [12 empty] | ['tetraethylazanium', 'Tetraethylammonium', '4-04-00-00331 (Beilstein Handbook Reference)', 'AMMONIUM, TETRAETHYL-', 'BRN 1738225', 'Ethanaminium, N,N,N-triethyl- (9CI)', 'N,N,N-Triethylethanaminium', 'Tetraetilammonio [Italian]', 'Tetramon', 'Tetrylammonium', 'ZINC00896981', 'Lopac-T-2265', 'CHEBI:44296', 'NEt4(+)', '[NEt4](+)', 'Ammonium, tetraethyl-, dodeca-.mu.-chlorohexachlorohexatantalate(2-)(2:1), octahedro-', 'Ethanaminium, N,N,N-triethyl-, dodeca-.mu.-chlorohexachlorohexatantalate(2-) octahedro (2:1)', 'NSC156315', 'nchembio874-comp2', 'NCGC00016008-01', 'NET', 'tetraethylazanium', 'InChI=1/C8H20N/c1-5-9(6-2,7-3)8-4/h5-8H2,1-4H3/q+', 'C07512', 'Tetraethylammonium', 'E4N', 'TETRAETHYLAMMONIUM ION'] |  |  | tetraethylazanium |  |  | CC[N+](CC)(CC)CC |  |  | C8H20N |  |  | AEI |  |  | 2004
13995 | 0 | 0.006652475 | 0.02102182 | 0 | 0 | 0 | 0 | 0 | 0 | 0 | 0 | 0 | 0 | 0 | 0 | 0 | 0 | 0 | 0 | 0 | 0 | 0 | 0 | 0 | 0 | 0 | 0 | 0 | 0 | 0 | 0 | 0 | 0 | 0 | 0 | 0 | 0 | 0 | 0 | 0.9513039 | 0 | 0.02102182 | 0 | 0 | 0 | 0 | 0 | 0 | 0 | 0 | 0 | 10.1016/j.apsusc.2003.11.063 | yes | 0 | 0 | 2 | 0 | 120 | 100 |  |  | 0 | 0 | tetraethylammonium |  |  | AlPO-18 |  |  | AIP, phosphoric acid, | Aldrich, Aldrich | 0 | 0 | 0 | 0 | 0 | 0 | 0 | 0 |  | AlPO4-18 synthesized from colloidal precursors and its use for the preparation of thin films | ['dependent 27al nmr measurements', 'different crystallization times show', 'tetrahedrally coordinated al'] | ['ultrasonic bath containing ice', 'prepared via spin coating', 'following chemical composition 1al2o3'] | ['tetraethylazanium', 'Tetraethylammonium', '4-04-00-00331 (Beilstein Handbook Reference)', 'AMMONIUM, TETRAETHYL-', 'BRN 1738225', 'Ethanaminium, N,N,N-triethyl- (9CI)', 'N,N,N-Triethylethanaminium', 'Tetraetilammonio [Italian]', 'Tetramon', 'Tetrylammonium', 'ZINC00896981', 'Lopac-T-2265', 'CHEBI:44296', 'NEt4(+)', '[NEt4](+)', 'Ammonium, tetraethyl-, dodeca-.mu.-chlorohexachlorohexatantalate(2-)(2:1), octahedro-', 'Ethanaminium, N,N,N-triethyl-, dodeca-.mu.-chlorohexachlorohexatantalate(2-) octahedro (2:1)', 'NSC156315', 'nchembio874-comp2', 'NCGC00016008-01', 'NET', 'tetraethylazanium', 'InChI=1/C8H20N/c1-5-9(6-2,7-3)8-4/h5-8H2,1-4H3/q+', 'C07512', 'Tetraethylammonium', 'E4N', 'TETRAETHYLAMMONIUM ION'] |  |  | tetraethylazanium |  |  | CC[N+](CC)(CC)CC |  |  | C8H20N |  |  | AEI |  |  | 2004
13996
13997 | 0.02379819 | 0 | 0 | 0 | 0 | 0 | 0 | 0 | 0 | 0 | 0 | 0 | 0 | 0.0004759638 | 0 | 0 | 0 | 0 | 0 | 0 | 0 | 0 | 0 | 0 | 0 | 0 | 0 | 0 | 0 | 0 | 0 | 0 | 0 | 0 | 0 | 0 | 0 | 0 | 0 | 0.9519277 | 0.1074807 | 0.0118991 | 0 | 0 | 0 | 0 | 0 | 0 | 0 | 0 | 0 | 10.1016/j.apsusc.2008.01.038 | yes | 0 | 0.0118991 | 2 | 0 | 170 | 175 |  |  | 0 | 0 | tetrapropylammonium |  |  | TS-1 |  |  | TEOS, TEOT |  | 0 | 0 | 0 | 0 | 0 | 0 | 0 | 0 |  | Photocatalytic hydrogen generation over Eosin Y-Sensitized TS-1 zeolite | ['term stability test indicates', 'apparent quantum efficiency', '50 h photoreaction'] | ['420 nm cutoff filter', 'disodium salt ), namely', '8 unless otherwise stated'] | ['tetrapropylazanium', 'Tetrapropylammonium', '13010-31-6', 'ZINC01669523', '1-Propanaminium, N,N,N-tripropyl-', 'InChI=1/C12H28N/c1-5-9-13(10-6-2,11-7-3)12-8-4/h5-12H2,1-4H3/q+', 'Tetrapropylammonium', 'Tetrapropylamine'] |  |  | tetrapropylazanium |  |  | CCC[N+](CCC)(CCC)CCC |  |  | C12H28N |  |  | MFI |  |  | 2008
13998
13999
14000
14001
14002
14003
14004
14005
14006
14007
14008
14009 | 0.04234776 | 0 | 0 | 0 | 0 | 0 | 0 | 0 | 0 | 0 | 0 | 0 | 0 | 0.0005928686 | 0 | 0 | 0 | 0 | 0 | 0 | 0 | 0 | 0 | 0 | 0 | 0 | 0 | 0 | 0 | 0 | 0 | 0 | 0 | 0 | 0 | 0 | 0 | 0 | 0 | 0.9401203 | 0.0409601 | 0.008469552 | 0 | 0 | 0 | 0 | 0 | 0 | 0 | 0 | 0 | 10.1016/j.apsusc.2009.12.125 | yes | 0 | 0.008469552 |  | 0 | 1 | 165 |  |  | 0 | 0 | tetrapropylammonium |  |  | TS-1 |  |  | TEOS, TIP, isopropyl alcohol | Aldrich, TCI | 0 | 0 | 0 | 0 | 0 | 0 | 0 | 0 | microwave | Length dependency of hydrocarbon adsorption on nanostacked MFI zeolite by tracer chromatography | ['microwave onto ti species', 'increasing carbon number since', 'henry constants linearly increase'] | ['synthesized using tetraethyl orthosilicate', '98 %), tetrapropylammonium hydroxide', 'tci ), isopropyl alcohol'] | ['tetrapropylazanium', 'Tetrapropylammonium', '13010-31-6', 'ZINC01669523', '1-Propanaminium, N,N,N-tripropyl-', 'InChI=1/C12H28N/c1-5-9-13(10-6-2,11-7-3)12-8-4/h5-12H2,1-4H3/q+', 'Tetrapropylammonium', 'Tetrapropylamine'] |  |  | tetrapropylazanium |  |  | CCC[N+](CCC)(CCC)CCC |  |  | C12H28N |  |  | MFI |  |  | 2010
14010
14011
14012 | 0.03757139 | 0.001878569 | 0 | 0.002479711 | 0 | 0 | 0 | 0 | 0 | 0 | 0 | 0 | 0 | 0 | 0 | 0 | 0 | 0 | 0 | 0 | 0 | 0 | 0 | 0 | 0 | 0 | 0 | 0 | 0 | 0 | 0 | 0 | 0 | 0 | 0 | 0 | 0 | 0 | 0 | 0.9392846 | 0 | 0.009392846 | 0 | 0 | 0 | 0 | 0 | 0 | 0 | 0 | 0 | 10.1016/j.apsusc.2010.10.001 | yes |  | 0.009392846 |  |  | 168 | 170 | FALSE |  |  |  | tetrapropylammonium |  |  | ZSM-5 |  |  | TEOS, NaOH, NaAlO2 | [13 empty] | ['tetrapropylazanium', 'Tetrapropylammonium', '13010-31-6', 'ZINC01669523', '1-Propanaminium, N,N,N-tripropyl-', 'InChI=1/C12H28N/c1-5-9-13(10-6-2,11-7-3)12-8-4/h5-12H2,1-4H3/q+', 'Tetrapropylammonium', 'Tetrapropylamine'] |  |  | tetrapropylazanium |  |  | CCC[N+](CCC)(CCC)CCC |  |  | C12H28N |  |  | MFI |  |  | 2011
14013 | 0.03757139 | 0.001878569 | 0 | 0.002479711 | 0 | 0 | 0 | 0 | 0 | 0 | 0 | 0 | 0 | 0 | 0 | 0 | 0 | 0 | 0 | 0 | 0 | 0 | 0 | 0 | 0 | 0 | 0 | 0 | 0 | 0 | 0 | 0 | 0 | 0 | 0 | 0 | 0 | 0 | 0 | 0.9392846 | 0 | 0.009392846 | 0 | 0 | 0 | 0 | 0 | 0 | 0 | 0 | 0 | 10.1016/j.apsusc.2010.10.001 | yes |  | 0.009392846 |  |  | 168 | 170 | FALSE |  |  |  | tetrapropylammonium |  |  | ZSM-5 |  |  | TEOS, NaOH, NaAlO2, PTEOS | [13 empty] | ['tetrapropylazanium', 'Tetrapropylammonium', '13010-31-6', 'ZINC01669523', '1-Propanaminium, N,N,N-tripropyl-', 'InChI=1/C12H28N/c1-5-9-13(10-6-2,11-7-3)12-8-4/h5-12H2,1-4H3/q+', 'Tetrapropylammonium', 'Tetrapropylamine'] |  |  | tetrapropylazanium |  |  | CCC[N+](CCC)(CCC)CCC |  |  | C12H28N |  |  | MFI |  |  | 2011
14014 | 0.03757139 | 0.001878569 | 0 | 0.002479711 | 0 | 0 | 0 | 0 | 0 | 0 | 0 | 0 | 0 | 0 | 0 | 0 | 0 | 0 | 0 | 0 | 0 | 0 | 0 | 0 | 0 | 0 | 0 | 0 | 0 | 0 | 0 | 0 | 0 | 0 | 0 | 0 | 0 | 0 | 0 | 0.9392846 | 0 | 0.009392846 | 0 | 0 | 0 | 0 | 0 | 0 | 0 | 0 | 0 | 10.1016/j.apsusc.2010.10.001 | yes |  | 0.009392846 |  |  | 168 | 170 | FALSE |  |  |  | tetrapropylammonium |  |  | ZSM-5 |  |  | TEOS, NaOH, NaAlO2, PTEOS | [13 empty] | ['tetrapropylazanium', 'Tetrapropylammonium', '13010-31-6', 'ZINC01669523', '1-Propanaminium, N,N,N-tripropyl-', 'InChI=1/C12H28N/c1-5-9-13(10-6-2,11-7-3)12-8-4/h5-12H2,1-4H3/q+', 'Tetrapropylammonium', 'Tetrapropylamine'] |  |  | tetrapropylazanium |  |  | CCC[N+](CCC)(CCC)CCC |  |  | C12H28N |  |  | MFI |  |  | 2011
14015 | 0.03757139 | 0.001878569 | 0 | 0.002479711 | 0 | 0 | 0 | 0 | 0 | 0 | 0 | 0 | 0 | 0 | 0 | 0 | 0 | 0 | 0 | 0 | 0 | 0 | 0 | 0 | 0 | 0 | 0 | 0 | 0 | 0 | 0 | 0 | 0 | 0 | 0 | 0 | 0 | 0 | 0 | 0.9392846 | 0 | 0.009392846 | 0 | 0 | 0 | 0 | 0 | 0 | 0 | 0 | 0 | 10.1016/j.apsusc.2010.10.001 | yes |  | 0.009392846 |  |  | 168 | 170 | FALSE |  |  |  | tetrapropylammonium |  |  | ZSM-5 |  |  | TEOS, NaOH, NaAlO2, PTEOS | [13 empty] | ['tetrapropylazanium', 'Tetrapropylammonium', '13010-31-6', 'ZINC01669523', '1-Propanaminium, N,N,N-tripropyl-', 'InChI=1/C12H28N/c1-5-9-13(10-6-2,11-7-3)12-8-4/h5-12H2,1-4H3/q+', 'Tetrapropylammonium', 'Tetrapropylamine'] |  |  | tetrapropylazanium |  |  | CCC[N+](CCC)(CCC)CCC |  |  | C12H28N |  |  | MFI |  |  | 2011
14016 | 0.03757139 | 0.001878569 | 0 | 0.002479711 | 0 | 0 | 0 | 0 | 0 | 0 | 0 | 0 | 0 | 0 | 0 | 0 | 0 | 0 | 0 | 0 | 0 | 0 | 0 | 0 | 0 | 0 | 0 | 0 | 0 | 0 | 0 | 0 | 0 | 0 | 0 | 0 | 0 | 0 | 0 | 0.9392846 | 0 | 0.009392846 | 0 | 0 | 0 | 0 | 0 | 0 | 0 | 0 | 0 | 10.1016/j.apsusc.2010.10.001 | yes | 0 | 0.009392846 | 0 | 0 | 168 | 170 | FALSE |  | 0 | 0 | tetrapropylammonium |  |  | ZSM-5 |  |  | TEOS, NaOH, NaAlO2, PTEOS |  | 0 | 0 | 0 | 0 | 0 | 0 | 0 | 0 |  | Methane non-oxidative aromatization on Mo/ZSM-5: Effect of adding triethoxyphenylsilanes into the synthesis system of ZSM-5 | ['bearing suitable crystal size', 'introducing different contents', 'characterization results showed'] | ['typical starting materials consisted', 'lined stainless steel autoclave', 'final moral gel ratio'] | ['tetrapropylazanium', 'Tetrapropylammonium', '13010-31-6', 'ZINC01669523', '1-Propanaminium, N,N,N-tripropyl-', 'InChI=1/C12H28N/c1-5-9-13(10-6-2,11-7-3)12-8-4/h5-12H2,1-4H3/q+', 'Tetrapropylammonium', 'Tetrapropylamine'] |  |  | tetrapropylazanium |  |  | CCC[N+](CCC)(CCC)CCC |  |  | C12H28N |  |  | MFI |  |  | 2011
14017 | 0.01222992 | 0.0004076641 | 0 | 0.001630656 | 0 | 0 | 0 | 0 | 0 | 0 | 0 | 0 | 0 | 0 | 0 | 0 | 0 | 0 | 0 | 0 | 0 | 0 | 0 | 0 | 0 | 0 | 0 | 0 | 0 | 0 | 0 | 0 | 0 | 0 | 0 | 0 | 0 | 0 | 0 | 0.9783938 | 0 | 0.003668977 | 0 | 0 | 0 | 0 | 0 | 0 | 0 | 0 | 0 | 10.1016/j.apsusc.2010.10.001 | yes |  | 0.003668977 | 12 |  | 168 | 175 |  |  |  |  | tetrapropylammonium |  |  | ZSM-5 |  |  | TEOS, sodium aluminate | [13 empty] | ['tetrapropylazanium', 'Tetrapropylammonium', '13010-31-6', 'ZINC01669523', '1-Propanaminium, N,N,N-tripropyl-', 'InChI=1/C12H28N/c1-5-9-13(10-6-2,11-7-3)12-8-4/h5-12H2,1-4H3/q+', 'Tetrapropylammonium', 'Tetrapropylamine'] |  |  | tetrapropylazanium |  |  | CCC[N+](CCC)(CCC)CCC |  |  | C12H28N |  |  | MFI |  |  | 2011
14018
14019
14020
14021
14022
14023
14024
14025
14026
14027 | 0.04634642 | 0.0007712044 | 0 | 0.0009269284 | 0 | 0 | 0 | 0 | 0 | 0 | 0 | 0 | 0 | 0 | 0 | 0 | 0 | 0 | 0 | 0 | 0 | 0 | 0 | 0 | 0 | 0 | 0 | 0 | 0 | 0 | 0 | 0 | 0 | 0 | 0 | 0 | 0 | 0 | 0 | 0.9176591 | 0 | 0.01668471 | 0 | 0 | 0 | 0 | 0 | 0 | 0 | 0 | 0 | 10.1016/j.apsusc.2012.11.151 | yes | 0 | 0.01761164 | 0 | 0 | 80 | 80 |  |  | 0 | 0 | tetrapropylammonium |  |  | ZSM-5 |  |  | TEOS, aluminum sulfate, NaOH |  | 0 | 0 | 0 | 0 | 0 | 0 | 0 | 0 |  | Preparation of magnetic nickel hollow fibers with a trilobe structure using cellulose acetate fibers as templates | ['ni hollow fibers retain', 'monolithic nickel structures composed', 'using cellulose acetate fibers'] | ['18h2o ), tetraethyl orthosilicate', '1wt .% cationic poly', 'naoh ), aluminum sulfate'] | ['tetrapropylazanium', 'Tetrapropylammonium', '13010-31-6', 'ZINC01669523', '1-Propanaminium, N,N,N-tripropyl-', 'InChI=1/C12H28N/c1-5-9-13(10-6-2,11-7-3)12-8-4/h5-12H2,1-4H3/q+', 'Tetrapropylammonium', 'Tetrapropylamine'] |  |  | tetrapropylazanium |  |  | CCC[N+](CCC)(CCC)CCC |  |  | C12H28N |  |  | MFI |  |  | 2013
14028
14029 | 0.04576659 | 0 | 0 | 0 | 0 | 0 | 0 | 0 | 0 | 0 | 0 | 0 | 0 | 0.00228833 | 0 | 0 | 0 | 0 | 0 | 0 | 0 | 0 | 0 | 0 | 0 | 0 | 0 | 0 | 0 | 0 | 0 | 0 | 0 | 0 | 0 | 0 | 0 | 0 | 0 | 0.9153318 | 0.009237875 | 0.01830664 | 0 | 0 | 0 | 0 | 0 | 0 | 0 | 0 | 0 | 10.1016/j.apsusc.2014.12.064 | yes | 0 | 0.01830664 | 0 | 0 | 48 | 120 |  |  | 0 | 0 | tetrapropylammonium |  |  | TS-1 |  |  | TEOS, Ti(SO4)2, H2O2 | Aldrich | 0 | 0 | 0 | 0 | 0 | 0 | 0 | 0 |  | Spreading-wetting method for highly reproducible tertiary growth of perfective bilayer TS-1 membranes | ['water contact angle measurements', 'sio2 catalytic hydrocracking method', 'mild method favors maintaining'] | ['8 wt %, aldrich', 'sio2 catalytic hydrocracking method', 'varied crystallization time'] | ['tetrapropylazanium', 'Tetrapropylammonium', '13010-31-6', 'ZINC01669523', '1-Propanaminium, N,N,N-tripropyl-', 'InChI=1/C12H28N/c1-5-9-13(10-6-2,11-7-3)12-8-4/h5-12H2,1-4H3/q+', 'Tetrapropylammonium', 'Tetrapropylamine'] |  |  | tetrapropylazanium |  |  | CCC[N+](CCC)(CCC)CCC |  |  | C12H28N |  |  | MFI |  |  | 2015
14030
14031
14032
14033
14034
14035
14036
14037
14038
14039
14040
14041 | 0.02388687 | 0.0009554749 | 0 | 0.004299637 | 0 | 0 | 0 | 0 | 0 | 0 | 0 | 0 | 0 | 0 | 0 | 0 | 0 | 0 | 0 | 0 | 0 | 0 | 0 | 0 | 0 | 0 | 0 | 0 | 0 | 0 | 0 | 0 | 0 | 0 | 0 | 0 | 0 | 0 | 0 | 0.9554749 | 0 | 0.01194344 | 0 | 0 | 0 | 0 | 0 | 0 | 0 | 0 | 0 | 10.1016/j.apsusc.2016.02.102 | yes | 0 | 0.00343971 | 1 | 0 | 72 | 150 |  |  | 0 | 0 | Hexamethyleneimine |  |  | MCM-22 |  |  | NaOH, sodium aluminate, silica |  | 0 | 0 | 0 | 0 | 0 | 0 | 0 | 0 |  | Smart epoxy coating containing Ce-MCM-22 zeolites for corrosion protection of Mg-Li alloy | ['healing corrosion inhibition capabilities', 'epoxy coatings containing mcm', '22 zeolites exhibits self'] | ['1200 grit sic paper', 'digital thickness gauge tt230', 'cleaned ultrasonically using acetone'] | ['azepane', '111-49-9', 'CHEBI:32616', 'azepane', 'NCGC00091040-01', 'H10401_ALDRICH', '1H-Azepine, hexahydro-', 'Azacycloheptane', 'Azepine, hexahydro-', 'Cyclohexamethylenimine', 'G 0', 'Hexahydro-1H-azepine', 'Hexahydroazepine', 'Hexamethylene imine', 'Hexamethylenimine', 'Homopiperidine', 'NSC16236', 'Perhydroazepine', 'WLN: T7MTJ', 'InChI=1/C6H13N/c1-2-4-6-7-5-3-1/h7H,1-6H', '1-Azacycloheptane', '5-20-04-00003 (Beilstein Handbook Reference)', 'AI3-26610', 'BRN 0001084', 'CP 18407', 'Cycloheptane, 1-aza-', 'EINECS 203-875-9', 'HSDB 562', 'Hexamethyleneimine', 'Hexamethyleneimine [UN2493] [Flammable liquid]', 'NSC 16236', 'UN2493', 'ST5213818'] |  |  | azepane |  |  | C1CCCNCC1 |  |  | C6H13N |  |  | MWW |  |  | 2016
14042
14043
14044
14045
14046
14047 | 0.007207207 | 0.03603604 | 0.03603604 | 0 | 0 | 0 | 0 | 0 | 0 | 0 | 0 | 0 | 0 | 0 | 0 | 0 | 0 | 0 | 0 | 0 | 0 | 0 | 0 | 0 | 0 | 0 | 0 | 0 | 0 | 0 | 0 | 0 | 0 | 0 | 0 | 0 | 0 | 0 | 0 | 0.9009009 | 0 | 0.01981982 | 0 | 0 | 0 | 0 | 0 | 0 | 0 | 0 | 0 | 10.1016/j.apsusc.2016.12.230 | yes | 0 | 0 | 2 | 0 | 24 | 200 |  |  | 0 | 0 | Dipropylamine |  |  | SAPO-11 |  |  | pseudoboehmite, ortho-phosphoric acid, silica sol | Yantai, Xirong, Qingdao | 0 | 0 | 0 | 0 | 0 | 0 | 0 | 0 |  | Effect of ethanol on the surface properties and n-heptane isomerization performance of Ni/SAPO-11 | ['prepared via impregnation method', 'surface moderate acid sites', 'moderate acid sites'] | ['weight hourly space velocity', 'sinopharm chemical reagent corporation', '3 g per gram'] | ['N-propylpropan-1-amine', 'DIPROPYLAMINE', '142-84-7', 'DIPROPYL-AMINE', '1-Propanamine, N-propyl-', 'AI3-24037', 'BRN 0505974', 'CCRIS 4805', 'DIPROPYLAMINE', 'Di-n-propylamine', 'Dipropylamine [UN2383] [Flammable liquid]', 'EINECS 205-565-9', 'HSDB 2644', 'N-Propyl-1-propanamine', 'RCRA waste no. U110', 'RCRA waste number U110', 'UN2383', 'n-Dipropylamine', 'D214752_ALDRICH', '240087_ALDRICH', 'N-propylpropan-1-amine', 'InChI=1/C6H15N/c1-3-5-7-6-4-2/h7H,3-6H2,1-2H'] |  |  | N-propylpropan-1-amine |  |  | CCCNCCC |  |  | C6H15N |  |  | AEL |  |  | 2017
14048
14049
14050
14051
14052
14053
14054 | 0 | 0 | 0.004926108 | 0 | 0 | 0 | 0 | 0 | 0 | 0 | 0 | 0 | 0 | 0 | 0 | 0 | 0 | 0 | 0.009852217 | 0 | 0 | 0 | 0 | 0 | 0 | 0 | 0 | 0 | 0 | 0 | 0 | 0 | 0 | 0 | 0 | 0 | 0 | 0 | 0 | 0.9852217 | 0.02870813 | 0 | 0 | 0 | 0 | 0 | 0 | 0 | 0 | 0 | 0 | 10.1016/j.apsusc.2017.04.208 | yes | 0 | 0 | 0 | 0 | 120 | 180 |  |  | 50 | 0 |  |  |  | VSB-5 |  |  | NiCl2, H3PO4, NH3 |  | 0 | 0 | 0 | 0 | 0 | 0 | 0 | 0 |  | The additive effect of graphene in nickel phosphate/graphene composite and enhanced activity for electrochemical oxidation of methanol | ['ni 2p xps spectra', 'graphene doped nickel phosphate', 'pot hydrothermal synthesis'] | ['6 wt .%, respectively', 'purified natural small graphite', 'system within 10 min'] | [15 empty] | 2017
14055
14056
14057
14058
14059
14060
14061
14062
14063
14064 | 0 | 0 | 0 | 0 | 0 | 0 | 0 | 0 | 0 | 0 | 0 | 0 | 0 | 0 | 0 | 0 | 0 | 0 | 0 | 0 | 0 | 0 | 0 | 0 | 0 | 0 | 0 | 0 | 0 | 0 | 0 | 0 | 0 | 0 | 0 | 0 | 0 | 0 | 0 | 1 | 0 | 0 | 0 | 0 | 0 | 0 | 0 | 0 | 0 | 0 | 0 | 10.1016/j.apsusc.2017.11.074 | no | 0 | 0 | 0 | 0 | 168 | 140 |  |  | 50 | 0 | Tetramethylammonium |  |  | RUB-15 |  |  | TEOS |  | 0 | 0 | 0 | 0 | 0 | 0 | 0 | 0 |  | In situ generation of highly dispersed metal nanoparticles on two-dimensional layered SiO2 by topotactic structure conversion and their superior catalytic activity | ['strategy good application prospect', 'topotactic structure conversion', 'product composite endow'] | ['agno3 ), ferrous sulphate', 'np ), methylene blue', 'colloidal dispersion containing 0'] | ['tetramethylazanium', 'Tetramethylammonium', '14190-16-0', '12545-87-8', '28109-81-1', '76913-76-3', '12386-10-6', 'Tetramethylammonium', 'ZINC00967771', 'EINECS 235-626-5', 'Methanaminium, N,N,N-trimethyl-, octahydrotriborate(1-)', 'Tetramethylammonium octahydrotriborate', 'tetramethylazanium', 'InChI=1/C4H12N/c1-5(2,3)4/h1-4H3/q+', 'PDSP2_000112', '(CH3)4N(+)', 'CHEBI:46020', 'N,N,N-trimethylmethanaminium', '[NMe4](+)', 'TETRAMETHYLAMMONIUM ION', 'Methanaminium, N,N,N-trimethyl-'] |  |  | tetramethylazanium |  |  | C[N+](C)(C)C |  |  | C4H12N | [5 empty] | 2018
14065
14066 | 0.03823799 | 0.00152952 | 0 | 0.00152952 | 0 | 0 | 0 | 0 | 0 | 0 | 0 | 0 | 0 | 0 | 0 | 0 | 0 | 0 | 0 | 0 | 0 | 0 | 0 | 0 | 0 | 0 | 0 | 0 | 0 | 0 | 0 | 0 | 0 | 0 | 0 | 0 | 0 | 0 | 0 | 0.9559498 | 0 | 0.001376568 | 0 | 0 | 0 | 0 | 0 | 0 | 0 | 0 | 0 | 10.1016/j.apsusc.2017.11.153 | yes |  | 0.001376568 |  |  | 72 | 140 |  |  |  |  | tetrapropylammonium |  |  | ZSM-5 |  |  | TEOS, NaAlO2, VTES | [13 empty] | ['tetrapropylazanium', 'Tetrapropylammonium', '13010-31-6', 'ZINC01669523', '1-Propanaminium, N,N,N-tripropyl-', 'InChI=1/C12H28N/c1-5-9-13(10-6-2,11-7-3)12-8-4/h5-12H2,1-4H3/q+', 'Tetrapropylammonium', 'Tetrapropylamine'] |  |  | tetrapropylazanium |  |  | CCC[N+](CCC)(CCC)CCC |  |  | C12H28N |  |  | MFI |  |  | 2018
14067 | 0.03823799 | 0.00152952 | 0 | 0.00152952 | 0 | 0 | 0 | 0 | 0 | 0 | 0 | 0 | 0 | 0 | 0 | 0 | 0 | 0 | 0 | 0 | 0 | 0 | 0 | 0 | 0 | 0 | 0 | 0 | 0 | 0 | 0 | 0 | 0 | 0 | 0 | 0 | 0 | 0 | 0 | 0.9559498 | 0 | 0.001376568 | 0 | 0 | 0 | 0 | 0 | 0 | 0 | 0 | 0 | 10.1016/j.apsusc.2017.11.153 | yes |  | 0.001376568 |  |  | 72 | 160 |  |  |  |  | tetrapropylammonium |  |  | ZSM-5 |  |  | TEOS, NaAlO2, VTES | [13 empty] | ['tetrapropylazanium', 'Tetrapropylammonium', '13010-31-6', 'ZINC01669523', '1-Propanaminium, N,N,N-tripropyl-', 'InChI=1/C12H28N/c1-5-9-13(10-6-2,11-7-3)12-8-4/h5-12H2,1-4H3/q+', 'Tetrapropylammonium', 'Tetrapropylamine'] |  |  | tetrapropylazanium |  |  | CCC[N+](CCC)(CCC)CCC |  |  | C12H28N |  |  | MFI |  |  | 2018
14068 | 0.03823799 | 0.00152952 | 0 | 0.00152952 | 0 | 0 | 0 | 0 | 0 | 0 | 0 | 0 | 0 | 0 | 0 | 0 | 0 | 0 | 0 | 0 | 0 | 0 | 0 | 0 | 0 | 0 | 0 | 0 | 0 | 0 | 0 | 0 | 0 | 0 | 0 | 0 | 0 | 0 | 0 | 0.9559498 | 0 | 0.001376568 | 0 | 0 | 0 | 0 | 0 | 0 | 0 | 0 | 0 | 10.1016/j.apsusc.2017.11.153 | yes | 0 | 0.001376568 | 0 | 0 | 72 | 180 |  |  | 0 | 0 | tetrapropylammonium |  |  | ZSM-5 |  |  | TEOS, NaAlO2, VTES |  | 0 | 0 | 0 | 0 | 0 | 0 | 0 | 0 |  | Enhanced catalytic performance for light-olefins production from chloromethane over hierarchical porous ZSM-5 zeolite synthesized by a growth-inhibition strategy | ['different hydrothermal crystallized temperatures', 'olefins reached 115 h', 'hydrothermal crystallized temperature'] | ['two distinct desorption peaks', 'synthesized via hydrothermal method', 'different hydrothermal crystallized temperatures'] | ['tetrapropylazanium', 'Tetrapropylammonium', '13010-31-6', 'ZINC01669523', '1-Propanaminium, N,N,N-tripropyl-', 'InChI=1/C12H28N/c1-5-9-13(10-6-2,11-7-3)12-8-4/h5-12H2,1-4H3/q+', 'Tetrapropylammonium', 'Tetrapropylamine'] |  |  | tetrapropylazanium |  |  | CCC[N+](CCC)(CCC)CCC |  |  | C12H28N |  |  | MFI |  |  | 2018
14069
14070
14071
14072 | 0.007207207 | 0.03603604 | 0.03603604 | 0 | 0 | 0 | 0 | 0 | 0 | 0 | 0 | 0 | 0 | 0 | 0 | 0 | 0 | 0 | 0 | 0 | 0 | 0 | 0 | 0 | 0 | 0 | 0 | 0 | 0 | 0 | 0 | 0 | 0 | 0 | 0 | 0 | 0 | 0 | 0 | 0.9009009 | 0 | 0.01981982 | 0 | 0 | 0 | 0 | 0 | 0 | 0 | 0 | 0 | 10.1016/j.apsusc.2018.05.106 | yes | 0 | 0 | 0 | 0 | 24 | 200 |  |  | 100 | 0 | di-propylamine |  |  | SAPO-11 |  |  | pseudoboehmite, phosphoric acid, silica | Yantai, Xirong, Qingdao | 0 | 0 | 0 | 0 | 0 | 0 | 0 | 0 |  | The regulation of Si distribution and surface acidity of SAPO-11 molecular sieve | ['si distribution strongly influences', 'regulating hydrogel synthesis temperature', 'hydrogel synthesis temperature'] | ['sinopharm chemical reagent corporation', '3 g per gram', 'remaining dry gel powder'] | ['N-propylpropan-1-amine', 'DIPROPYLAMINE', '142-84-7', 'DIPROPYL-AMINE', '1-Propanamine, N-propyl-', 'AI3-24037', 'BRN 0505974', 'CCRIS 4805', 'DIPROPYLAMINE', 'Di-n-propylamine', 'Dipropylamine [UN2383] [Flammable liquid]', 'EINECS 205-565-9', 'HSDB 2644', 'N-Propyl-1-propanamine', 'RCRA waste no. U110', 'RCRA waste number U110', 'UN2383', 'n-Dipropylamine', 'D214752_ALDRICH', '240087_ALDRICH', 'N-propylpropan-1-amine', 'InChI=1/C6H15N/c1-3-5-7-6-4-2/h7H,3-6H2,1-2H'] |  |  | N-propylpropan-1-amine |  |  | CCCNCCC |  |  | C6H15N |  |  | AEL |  |  | 2018
14073
14074
14075
14076
14077
14078
14079 | 0.02385895 | 0 | 0 | 0 | 0 | 0 | 0 | 0 | 0 | 0 | 0 | 0 | 0 | 0.0007873452 | 0 | 0 | 0 | 0 | 0 | 0 | 0 | 0 | 0 | 0 | 0 | 0 | 0 | 0 | 0 | 0 | 0 | 0 | 0 | 0 | 0 | 0 | 0 | 0 | 0 | 0.9543578 | 0 | 0.0007157684 | 0.01956434 | 0 | 0 | 0 | 0 | 0 | 0 | 0 | 0 | 10.1016/j.apsusc.2019.03.334 | yes | 0 | 0.0007157684 | 0 | 0 | 72 | 170 | FALSE | TS-1 | 0 | 0 | tetrapropylammonium | n-butylamine |  | TS-1 |  |  | colloidal silica, TBOT |  | 0 | 0 | 0 | 0 | 0 | 0 | 0 | 0 |  | Seed-assisted synthesis of hierarchical nanosized TS-1 in a low-cost system for propylene epoxidation with H2O2 | ['enhance mass transport ability', 'tpabr )- n', 'pure ammonium fluoride'] | ['lined stainless steel autoclave', '8000 rpm 5 times', 'l ammonium fluoride solution'] | ['tetrapropylazanium', 'Tetrapropylammonium', '13010-31-6', 'ZINC01669523', '1-Propanaminium, N,N,N-tripropyl-', 'InChI=1/C12H28N/c1-5-9-13(10-6-2,11-7-3)12-8-4/h5-12H2,1-4H3/q+', 'Tetrapropylammonium', 'Tetrapropylamine'] | ['butan-1-amine', 'Butylamine', '85404-21-3', '109-73-9', '50929-03-8', '42939-72-0', 'NSC8029', 'Norvalamine', 'WLN: Z4', 'n-Butylamine', '471305_SIAL', 'NCIOpen2_009229', 'W313009_ALDRICH', '1-AMINO-BUTANE', 'InChI=1/C4H11N/c1-2-3-4-5/h2-5H2,1H', 'butan-1-amine', 'LYT', '1-Amino-butaan [Dutch]', '1-Aminobutan [German]', 'AI3-24197', 'CCRIS 4756', 'EINECS 203-699-2', 'FEMA No. 3130', 'FEMA Number 3130', 'HSDB 515', 'Monobutilamina [Romanian]', 'NSC 8029', 'UN1125', 'n-Butilamina [Italian]', 'n-Butylamin [German]', 'n-Butylamine [UN1125] [Flammable liquid]', '1-Amino-butaan', '1-Aminobutan', '1-Aminobutane', '1-Butanamine', '1-Butanaminen-butilamina', 'BUTYLAMINE, N', 'Butylamine', 'Mono-n-butylamine', 'Monobutylamine', 'N-Butylamin'] |  | tetrapropylazanium | butan-1-amine |  | CCC[N+](CCC)(CCC)CCC | CCCCN |  | C12H28N | C4H11N |  | MFI |  |  | 2019
14080
14081 | 0.01600251 | 0.005229578 | 0 | 0.0004183663 | 0 | 0 | 0 | 0 | 0 | 0 | 0 | 0 | 0 | 0 | 0 | 0 | 0 | 0 | 0 | 0 | 0 | 0 | 0 | 0 | 0 | 0 | 0 | 0 | 0 | 0 | 0 | 0 | 0 | 0 | 0 | 0 | 0 | 0 | 0 | 0.9021023 | 0 | 0.03812363 | 0 | 0 | 0 | 0 | 0 | 0 | 0 | 0 | 0 | 10.1016/j.apsusc.2019.145029 | yes |  | 0.03812363 | 72 |  | 24 | 100 | TRUE |  |  |  | tetramethylammonium |  |  | LTA |  |  | AIP, colloidal silica |  |  |  |  | 0.1 | [8 empty] | ['tetramethylazanium', 'Tetramethylammonium', '14190-16-0', '12545-87-8', '28109-81-1', '76913-76-3', '12386-10-6', 'Tetramethylammonium', 'ZINC00967771', 'EINECS 235-626-5', 'Methanaminium, N,N,N-trimethyl-, octahydrotriborate(1-)', 'Tetramethylammonium octahydrotriborate', 'tetramethylazanium', 'InChI=1/C4H12N/c1-5(2,3)4/h1-4H3/q+', 'PDSP2_000112', '(CH3)4N(+)', 'CHEBI:46020', 'N,N,N-trimethylmethanaminium', '[NMe4](+)', 'TETRAMETHYLAMMONIUM ION', 'Methanaminium, N,N,N-trimethyl-'] |  |  | tetramethylazanium |  |  | C[N+](C)(C)C |  |  | C4H12N |  |  | LTA |  |  | 2020
14082 | 0.01600921 | 0.005231767 | 0 | 0.0004185414 | 0 | 0 | 0 | 0 | 0 | 0 | 0 | 0 | 0 | 0 | 0 | 0 | 0 | 0 | 0 | 0 | 0 | 0 | 0 | 0 | 0 | 0 | 0 | 0 | 0 | 0 | 0 | 0 | 0 | 0 | 0 | 0 | 0 | 0 | 0 | 0.9024799 | 0 | 0.03793031 | 0 | 0 | 0 | 0 | 0 | 0 | 0 | 0 | 0 | 10.1016/j.apsusc.2019.145029 | yes |  | 0.03793031 |  |  | 24 | 100 | TRUE |  |  |  | tetramethylammonium |  |  | LTA |  |  | AIP, colloidal silica |  |  |  |  | 0.5 | [8 empty] | ['tetramethylazanium', 'Tetramethylammonium', '14190-16-0', '12545-87-8', '28109-81-1', '76913-76-3', '12386-10-6', 'Tetramethylammonium', 'ZINC00967771', 'EINECS 235-626-5', 'Methanaminium, N,N,N-trimethyl-, octahydrotriborate(1-)', 'Tetramethylammonium octahydrotriborate', 'tetramethylazanium', 'InChI=1/C4H12N/c1-5(2,3)4/h1-4H3/q+', 'PDSP2_000112', '(CH3)4N(+)', 'CHEBI:46020', 'N,N,N-trimethylmethanaminium', '[NMe4](+)', 'TETRAMETHYLAMMONIUM ION', 'Methanaminium, N,N,N-trimethyl-'] |  |  | tetramethylazanium |  |  | C[N+](C)(C)C |  |  | C4H12N |  |  | LTA |  |  | 2020
14083 | 0.004665746 | 0.0062521 | 0 | 0.03107387 | 0 | 0 | 0 | 0 | 0 | 0 | 0 | 0 | 0 | 0 | 0 | 0 | 0 | 0 | 0 | 0 | 0 | 0 | 0 | 0 | 0 | 0 | 0 | 0 | 0 | 0 | 0 | 0 | 0 | 0 | 0 | 0 | 0 | 0 | 0 | 0.9331492 | 0 | 0 | 0 | 0 | 0 | 0 | 0 | 0 | 0 | 0 | 0 | 10.1016/j.apsusc.2019.145029 | yes | 0 | 0.02485909 | 0.25 | 0 | 4 | 100 | FALSE |  | 0 | 0 |  |  |  | LTA |  |  | NaOH, sodium metasilicate, sodium aluminate |  | 0 | 0 | 0 | 2 | 0 | 0 | 0 | 0 |  | Selective and rapid capture of Sr2+ with LTA zeolites: Effect of crystal sizes and mesoporosity | ['resultant kinetic parameters revealed', 'solely microporous lta zeolites', 'adsorption kinetics followed 2nd'] | ['800 atomic absorption spectrometer', 'synthesize mesoporous lta crystals', 'two different polypropylene bottles'] | [12 empty] | LTA |  |  | 2020
14084
14085 | 0.0708416 | 0.0004250496 | 0 | 0.01020119 | 0 | 0 | 0 | 0 | 0 | 0 | 0 | 0 | 0 | 0 | 0 | 0 | 0 | 0 | 0 | 0 | 0 | 0 | 0 | 0 | 0 | 0 | 0 | 0 | 0 | 0 | 0 | 0 | 0 | 0 | 0 | 0 | 0 | 0 | 0 | 0.8907623 | 0.0002743326 | 0.008784358 | 0 | 0 | 0 | 0 | 0 | 0 | 0 | 0 | 0 | 10.1016/j.apt.2014.09.007 | yes | 0 | 0.01898555 | 0 | 0 | 90 | 145 |  |  | 100 | 0 | tetraethylammonium |  |  | ZSM-12 |  |  | colloidal silica, aluminum sulfate, NaOH, polyethylene glycol, Brij-35 | Nissan | 0 | 0 | 0 | 0 | 0 | 0 | 0 | 0 |  | Role of crystal growth modifiers in the synthesis of ZSM-12 zeolite | ['larger synthesis window', 'shorter crystallization time', 'crystallization time'] | ['sealed 100 ml ptfe', 'lined stainless steel autoclaves', 'organic structure directing agent'] | ['tetraethylazanium', 'Tetraethylammonium', '4-04-00-00331 (Beilstein Handbook Reference)', 'AMMONIUM, TETRAETHYL-', 'BRN 1738225', 'Ethanaminium, N,N,N-triethyl- (9CI)', 'N,N,N-Triethylethanaminium', 'Tetraetilammonio [Italian]', 'Tetramon', 'Tetrylammonium', 'ZINC00896981', 'Lopac-T-2265', 'CHEBI:44296', 'NEt4(+)', '[NEt4](+)', 'Ammonium, tetraethyl-, dodeca-.mu.-chlorohexachlorohexatantalate(2-)(2:1), octahedro-', 'Ethanaminium, N,N,N-triethyl-, dodeca-.mu.-chlorohexachlorohexatantalate(2-) octahedro (2:1)', 'NSC156315', 'nchembio874-comp2', 'NCGC00016008-01', 'NET', 'tetraethylazanium', 'InChI=1/C8H20N/c1-5-9(6-2,7-3)8-4/h5-8H2,1-4H3/q+', 'C07512', 'Tetraethylammonium', 'E4N', 'TETRAETHYLAMMONIUM ION'] |  |  | tetraethylazanium |  |  | CC[N+](CC)(CC)CC |  |  | C8H20N |  |  | MTW |  |  | 2015
14086
14087 | 0.005544429 | 0.0001282519 | 0 | 0.00351213 | 0 | 0 | 0 | 0 | 0 | 0 | 0 | 0 | 0 | 0 | 0 | 0 | 0 | 0 | 0 | 0 | 0 | 0 | 0 | 0 | 0 | 0 | 0 | 0 | 0 | 0 | 0 | 0 | 0 | 0 | 0 | 0 | 0 | 0 | 0 | 0.9865533 | 0 | 0.002130955 | 0 | 0 | 0 | 0 | 0 | 0 | 0 | 0 | 0 | 10.1016/j.biortech.2018.07.007 | yes | 0 | 0.002130955 | 8 | 0 | 48 | 167 |  |  | 0 | 0 | tetrapropylammonium |  |  | ZSM-5 |  |  | TEOS, NaAlO2, NaCl |  | 0 | 0 | 0 | 0 | 0 | 0 | 0 | 0 |  | Silicon carbide foam supported ZSM-5 composite catalyst for microwave-assisted pyrolysis of biomass | ['biomass ratio could improve', 'sic foam supports', 'situ catalytic upgrading'] | ['remove loosely attached zeolites', 'hydrothermal autoclave reactor filled', '5 powders except without'] | ['tetrapropylazanium', 'Tetrapropylammonium', '13010-31-6', 'ZINC01669523', '1-Propanaminium, N,N,N-tripropyl-', 'InChI=1/C12H28N/c1-5-9-13(10-6-2,11-7-3)12-8-4/h5-12H2,1-4H3/q+', 'Tetrapropylammonium', 'Tetrapropylamine'] |  |  | tetrapropylazanium |  |  | CCC[N+](CCC)(CCC)CCC |  |  | C12H28N |  |  | MFI |  |  | 2018
14088
14089
14090
14091 | 0.02371917 | 0.0004743833 | 0 | 0.0142315 | 0 | 0 | 0 | 0 | 0 | 0 | 0 | 0 | 0 | 0 | 0 | 0 | 0 | 0 | 0 | 0 | 0 | 0 | 0 | 0 | 0 | 0 | 0 | 0 | 0 | 0 | 0 | 0 | 0 | 0 | 0 | 0 | 0 | 0 | 0 | 0.9487666 | 0 | 0.002371917 | 0 | 0 | 0.004295943 | 0 | 0 | 0 | 0 | 0 | 0 | 10.1016/j.biortech.2020.123592 | yes | 0 | 0.01043643 | 0 | 0 | 120 | 150 |  |  | 0 | 0 | C22-6-6 |  |  | ZSM-5 |  |  | TEOS, Al2(SO4)3, NaOH, H2SO4 |  | 0 | 0 | 0 | 0 | 0 | 0 | 0 | 0 |  | Comparison of catalytic effect on upgrading bio-oil derived from co-pyrolysis of water hyacinth and scrap tire over multilamellar MFI nanosheets and HZSM-5 | ['producing monocyclic aromatic hydrocarbons', 'monocyclic aromatic hydrocarbons produced', 'monocyclic aromatic hydrocarbons increased'] | ['remove external moisture', 'multilamellar mfi nanosheets', 'garbage dump located'] | [6 empty] | CCCCCCCCCCCCCCCCCCCCCC[N+](C)(C)CCCCCC[N+](C)(C)CCCCCC |  |  | C38H82N2 |  |  | MFI |  |  | 2020
14092
14093
14094
14095
14096
14097
14098 | 0.01196172 | 0.007476077 | 0 | 0.002467105 | 0 | 0 | 0 | 0 | 0 | 0 | 0 | 0 | 0 | 0 | 0 | 0 | 0 | 0 | 0 | 0 | 0 | 0 | 0 | 0 | 0 | 0 | 0 | 0 | 0 | 0 | 0 | 0 | 0 | 0 | 0 | 0 | 0 | 0 | 0 | 0.9158194 | 0 | 0.02990431 | 0 | 0 | 0 | 0 | 0 | 0 | 0 | 0 | 0 | 10.1016/j.carbon.2005.08.010 | yes | 0 | 0.03237141 | 12 | 0 | 16 | 100 |  |  | 0 | 0 | tetramethylammonium |  |  | NaA |  |  | NaOH, AIP, Ludox SM-30 | Home-Made, Aldrich, Aldrich | 0 | 0 | 0 | 0 | 0 | 0 | 0 | 0 |  | Modification of carbon membranes and preparation of carbon–zeolite composite membranes with zeolite growth | ['highly intergrown zeolite layers', 'porous carbon tubes using', 'subsequent hydrothermal synthesis'] | ['sio2 30 wt .%)', 'porous carbon tubes prepared', '98 %), sodium aluminate'] | ['tetramethylazanium', 'Tetramethylammonium', '14190-16-0', '12545-87-8', '28109-81-1', '76913-76-3', '12386-10-6', 'Tetramethylammonium', 'ZINC00967771', 'EINECS 235-626-5', 'Methanaminium, N,N,N-trimethyl-, octahydrotriborate(1-)', 'Tetramethylammonium octahydrotriborate', 'tetramethylazanium', 'InChI=1/C4H12N/c1-5(2,3)4/h1-4H3/q+', 'PDSP2_000112', '(CH3)4N(+)', 'CHEBI:46020', 'N,N,N-trimethylmethanaminium', '[NMe4](+)', 'TETRAMETHYLAMMONIUM ION', 'Methanaminium, N,N,N-trimethyl-'] |  |  | tetramethylazanium |  |  | C[N+](C)(C)C |  |  | C4H12N |  |  | LTA |  |  | 2006
14099
14100
14101
14102
14103 | 0.04492363 | 0.008984726 | 0 | 0.07637017 | 0 | 0 | 0 | 0 | 0 | 0 | 0 | 0 | 0 | 0 | 0 | 0 | 0 | 0 | 0 | 0 | 0 | 0 | 0 | 0 | 0 | 0 | 0 | 0 | 0 | 0 | 0 | 0 | 0 | 0 | 0 | 0 | 0 | 0 | 0 | 0.8086253 | 0 | 0 | 0 | 0 | 0 | 0 | 0 | 0 | 0 | 0 | 0 | 10.1016/j.carbon.2017.03.082 | yes | 0 | 0.06109614 | 0 | 0 | 36 | 100 |  |  | 0 | 0 |  |  |  | Zeolite X |  |  | silica gel, sodium aluminate, NaOH, NaCl | Aldrich, Aldrich, Daejung, Junsei | 0 | 0 | 0 | 0 | 0 | 0 | 0 | 0 |  | Facile large-scale synthesis of three-dimensional graphene-like ordered microporous carbon via ethylene carbonization in CaX zeolite template | ['ray diffraction analysis indicated', 'like carbons via lanthanum', 'high carbon yield based'] | ['monochromated cu ka radiation', 'line tech m2030v ).', 'photon 100 cmos detector'] | [12 empty] | FAU |  |  | 2017
14104
14105 | 0.05787037 | 0.002314815 | 0 | 0.00462963 | 0.009259259 | 0 | 0 | 0 | 0 | 0 | 0 | 0 | 0 | 0 | 0 | 0 | 0 | 0 | 0 | 0 | 0 | 0 | 0 | 0 | 0 | 0 | 0 | 0 | 0 | 0 | 0 | 0 | 0 | 0 | 0 | 0 | 0 | 0 | 0 | 0.8680556 | 0 | 0.02893519 | 0 | 0 | 0 | 0 | 0 | 0 | 0 | 0 | 0 | 10.1016/j.carbon.2018.09.045 | yes |  | 0.02893519 |  |  | 72 | 135 | TRUE |  |  |  | tetraethylammonium |  |  | beta |  |  | NaCl, KCl, Cab-O-Sil M5, NaOH, NaAlO2 | TCI, TCI, Cabot, Junsei, Aldrich | [12 empty] | ['tetraethylazanium', 'Tetraethylammonium', '4-04-00-00331 (Beilstein Handbook Reference)', 'AMMONIUM, TETRAETHYL-', 'BRN 1738225', 'Ethanaminium, N,N,N-triethyl- (9CI)', 'N,N,N-Triethylethanaminium', 'Tetraetilammonio [Italian]', 'Tetramon', 'Tetrylammonium', 'ZINC00896981', 'Lopac-T-2265', 'CHEBI:44296', 'NEt4(+)', '[NEt4](+)', 'Ammonium, tetraethyl-, dodeca-.mu.-chlorohexachlorohexatantalate(2-)(2:1), octahedro-', 'Ethanaminium, N,N,N-triethyl-, dodeca-.mu.-chlorohexachlorohexatantalate(2-) octahedro (2:1)', 'NSC156315', 'nchembio874-comp2', 'NCGC00016008-01', 'NET', 'tetraethylazanium', 'InChI=1/C8H20N/c1-5-9(6-2,7-3)8-4/h5-8H2,1-4H3/q+', 'C07512', 'Tetraethylammonium', 'E4N', 'TETRAETHYLAMMONIUM ION'] |  |  | tetraethylazanium |  |  | CC[N+](CC)(CC)CC |  |  | C8H20N |  |  | *BEA |  |  | 2019
14106 | 0.01353913 | 0.006769564 | 0 | 0.03655565 | 0 | 0 | 0 | 0 | 0 | 0 | 0 | 0 | 0 | 0 | 0 | 0 | 0 | 0 | 0 | 0 | 0 | 0 | 0 | 0 | 0 | 0 | 0 | 0 | 0 | 0 | 0 | 0 | 0 | 0 | 0 | 0 | 0 | 0 | 0 | 0.9138911 | 0 | 0 | 0 | 0 | 0 | 0 | 0 | 0 | 0 | 0 | 0 | 10.1016/j.carbon.2018.09.045 | yes | 0 | 0.02924452 | 72 | 0 | 48 | 100 | FALSE |  | 0 | 0 |  |  |  | FAU |  |  | NaOH, Ludox AS30, NaAlO2 | Junsei, Aldrich, Aldrich | 0 | 0 | 0 | 0 | 0 | 0 | 0 | 0 |  | Unique thermal contraction of zeolite-templated carbons enabling micropore size tailoring and its effects on methane storage | ['systematically controlled via post', '210 cm3 stp cm', '175 cm3 stp cm'] | ['102 g tetraethylammonium hydroxide', '20 g colloidal silica', 'fau structure ), 8'] | [12 empty] | FAU |  |  | 2019
14107
14108
14109
14110
14111 | 0.004694836 | 0.01877934 | 0.01877934 | 0 | 0 | 0 | 0 | 0 | 0 | 0 | 0 | 0 | 0 | 0 | 0 | 0 | 0 | 0 | 0 | 0 | 0 | 0 | 0 | 0 | 0 | 0 | 0 | 0 | 0 | 0 | 0 | 0 | 0 | 0 | 0 | 0 | 0 | 0 | 0 | 0.9389671 | 0 | 0.01877934 | 0 | 0 | 0 | 0 | 0 | 0 | 0 | 0 | 0 | 10.1016/j.catcom.2009.07.008 | yes | 0 | 0 | 24 | 0 | 24 | 200 |  |  | 0 | 0 | tetraethylammonium |  |  | SAPO-34 |  |  |  |  | 0 | 0 | 0 | 0 | 0 | 0 | 441 | 0 |  | SAPO-34 supported Pt–Sn-based novel catalyst for propane dehydrogenation to propylene | ['total olefins selectivity greater', 'sequential impregnation method', 'pulse coke analysis'] | ['plot al2o3 capillary column', 'pure form without pelletization', '34 zeolite supported catalyst'] | ['tetraethylazanium', 'Tetraethylammonium', '4-04-00-00331 (Beilstein Handbook Reference)', 'AMMONIUM, TETRAETHYL-', 'BRN 1738225', 'Ethanaminium, N,N,N-triethyl- (9CI)', 'N,N,N-Triethylethanaminium', 'Tetraetilammonio [Italian]', 'Tetramon', 'Tetrylammonium', 'ZINC00896981', 'Lopac-T-2265', 'CHEBI:44296', 'NEt4(+)', '[NEt4](+)', 'Ammonium, tetraethyl-, dodeca-.mu.-chlorohexachlorohexatantalate(2-)(2:1), octahedro-', 'Ethanaminium, N,N,N-triethyl-, dodeca-.mu.-chlorohexachlorohexatantalate(2-) octahedro (2:1)', 'NSC156315', 'nchembio874-comp2', 'NCGC00016008-01', 'NET', 'tetraethylazanium', 'InChI=1/C8H20N/c1-5-9(6-2,7-3)8-4/h5-8H2,1-4H3/q+', 'C07512', 'Tetraethylammonium', 'E4N', 'TETRAETHYLAMMONIUM ION'] |  |  | tetraethylazanium |  |  | CC[N+](CC)(CC)CC |  |  | C8H20N |  |  | CHA |  |  | 2009
14112
14113
14114
14115
14116
14117
14118 | 0.03785489 | 0.00126183 | 0 | 0 | 0 | 0 | 0 | 0 | 0 | 0 | 0 | 0 | 0 | 0 | 0 | 0 | 0 | 0 | 0 | 0 | 0 | 0 | 0 | 0 | 0 | 0 | 0 | 0 | 0 | 0 | 0 | 0 | 0 | 0 | 0 | 0 | 0 | 0 | 0 | 0.9463722 | 0 | 0.007255521 | 0 | 0 | 0 | 0 | 0 | 0 | 0 | 0 | 0 | 10.1016/j.catcom.2012.12.008 | yes | 0 | 0.007255521 | 20 | 90 | 120 | 170 |  |  | 0 | 0 | tetrapropylammonium |  |  | ZSM-5 |  |  |  |  | 0 | 0 | 0 | 0 | 0 | 0 | 0 | 0 |  | Preparation of hydrocarbon dispersible HZSM-5 nanocrystals by hydrothermal crystallization of organofunctionalization seeds | ['also change surface hydrophobicity', 'synthesize hydrocarbon dispersible hzsm', 'organic groups grafted'] | ['serrano et al ..', 'solid products obtained', 'samples prepared following'] | ['tetrapropylazanium', 'Tetrapropylammonium', '13010-31-6', 'ZINC01669523', '1-Propanaminium, N,N,N-tripropyl-', 'InChI=1/C12H28N/c1-5-9-13(10-6-2,11-7-3)12-8-4/h5-12H2,1-4H3/q+', 'Tetrapropylammonium', 'Tetrapropylamine'] |  |  | tetrapropylazanium |  |  | CCC[N+](CCC)(CCC)CCC |  |  | C12H28N |  |  | MFI |  |  | 2013
14119
14120 | 0.04694836 | 0 | 0 | 0 | 0 | 0 | 0 | 0 | 0 | 0 | 0 | 0 | 0 | 0 | 0 | 0 | 0 | 0 | 0 | 0 | 0 | 0 | 0 | 0 | 0 | 0 | 0 | 0 | 0 | 0 | 0 | 0 | 0 | 0 | 0 | 0 | 0 | 0 | 0 | 0.9201878 | 0 | 0.01643192 | 0 | 0 | 0 | 0 | 0 | 0 | 0 | 0 | 0 | 10.1016/j.catcom.2015.09.026 | yes |  | 0.01643192 |  |  | 96 | 90 |  |  |  |  | tetrapropylammonium |  |  | ZSM-5 |  |  | TEOS | [13 empty] | ['tetrapropylazanium', 'Tetrapropylammonium', '13010-31-6', 'ZINC01669523', '1-Propanaminium, N,N,N-tripropyl-', 'InChI=1/C12H28N/c1-5-9-13(10-6-2,11-7-3)12-8-4/h5-12H2,1-4H3/q+', 'Tetrapropylammonium', 'Tetrapropylamine'] |  |  | tetrapropylazanium |  |  | CCC[N+](CCC)(CCC)CCC |  |  | C12H28N |  |  | MFI |  |  | 2015
14121 | 0.003972668 | 7.945336e-05 | 0 | 0.0007945336 | 0 | 0 | 0 | 0 | 0 | 0 | 0 | 0 | 0 | 0 | 0 | 0 | 0 | 0 | 0 | 0 | 0 | 0 | 0 | 0 | 0 | 0 | 0 | 0 | 0 | 0 | 0 | 0 | 0 | 0 | 0 | 0 | 0 | 0 | 0 | 0.993167 | 0 | 0.000993167 | 0 | 0 | 0 | 0 | 0 | 0 | 0 | 0 | 0 | 10.1016/j.catcom.2015.09.026 | yes |  | 0.000993167 |  |  | 48 | 180 |  |  | 100 |  | tetrapropylammonium |  |  | ZSM-5 |  |  | TEOS, NaOH, NaAlO2 | [13 empty] | ['tetrapropylazanium', 'Tetrapropylammonium', '13010-31-6', 'ZINC01669523', '1-Propanaminium, N,N,N-tripropyl-', 'InChI=1/C12H28N/c1-5-9-13(10-6-2,11-7-3)12-8-4/h5-12H2,1-4H3/q+', 'Tetrapropylammonium', 'Tetrapropylamine'] |  |  | tetrapropylazanium |  |  | CCC[N+](CCC)(CCC)CCC |  |  | C12H28N |  |  | MFI |  |  | 2015
14122 | 0.003972984 | 3.972984e-05 | 0 | 0.0007548669 | 0 | 0 | 0 | 0 | 0 | 0 | 0 | 0 | 0 | 0 | 0 | 0 | 0 | 0 | 0 | 0 | 0 | 0 | 0 | 0 | 0 | 0 | 0 | 0 | 0 | 0 | 0 | 0 | 0 | 0 | 0 | 0 | 0 | 0 | 0 | 0.9932459 | 0 | 0.0009932459 | 0 | 0 | 0 | 0 | 0 | 0 | 0 | 0 | 0 | 10.1016/j.catcom.2015.09.026 | yes |  | 0.0009932459 |  |  | 48 | 180 |  |  | 100 |  | tetrapropylammonium |  |  | ZSM-5 |  |  | TEOS, NaOH, NaAlO2 | [13 empty] | ['tetrapropylazanium', 'Tetrapropylammonium', '13010-31-6', 'ZINC01669523', '1-Propanaminium, N,N,N-tripropyl-', 'InChI=1/C12H28N/c1-5-9-13(10-6-2,11-7-3)12-8-4/h5-12H2,1-4H3/q+', 'Tetrapropylammonium', 'Tetrapropylamine'] |  |  | tetrapropylazanium |  |  | CCC[N+](CCC)(CCC)CCC |  |  | C12H28N |  |  | MFI |  |  | 2015
14123 | 0.003973142 | 1.986571e-05 | 0 | 0.0007350312 | 0 | 0 | 0 | 0 | 0 | 0 | 0 | 0 | 0 | 0 | 0 | 0 | 0 | 0 | 0 | 0 | 0 | 0 | 0 | 0 | 0 | 0 | 0 | 0 | 0 | 0 | 0 | 0 | 0 | 0 | 0 | 0 | 0 | 0 | 0 | 0.9932854 | 0 | 0.0009932854 | 0 | 0 | 0 | 0 | 0 | 0 | 0 | 0 | 0 | 10.1016/j.catcom.2015.09.026 | yes |  | 0.0009932854 |  |  | 48 | 180 |  |  | 100 |  | tetrapropylammonium |  |  | ZSM-5 |  |  | TEOS, NaOH, NaAlO2 | [13 empty] | ['tetrapropylazanium', 'Tetrapropylammonium', '13010-31-6', 'ZINC01669523', '1-Propanaminium, N,N,N-tripropyl-', 'InChI=1/C12H28N/c1-5-9-13(10-6-2,11-7-3)12-8-4/h5-12H2,1-4H3/q+', 'Tetrapropylammonium', 'Tetrapropylamine'] |  |  | tetrapropylazanium |  |  | CCC[N+](CCC)(CCC)CCC |  |  | C12H28N |  |  | MFI |  |  | 2015
14124 | 0.00397322 | 9.933051e-06 | 0 | 0.0007251127 | 0 | 0 | 0 | 0 | 0 | 0 | 0 | 0 | 0 | 0 | 0 | 0 | 0 | 0 | 0 | 0 | 0 | 0 | 0 | 0 | 0 | 0 | 0 | 0 | 0 | 0 | 0 | 0 | 0 | 0 | 0 | 0 | 0 | 0 | 0 | 0.9933051 | 0 | 0.0009933051 | 0 | 0 | 0 | 0 | 0 | 0 | 0 | 0 | 0 | 10.1016/j.catcom.2015.09.026 | yes |  | 0.0009933051 |  |  | 48 | 180 |  |  | 100 |  | tetrapropylammonium |  |  | ZSM-5 |  |  | TEOS, NaOH, NaAlO2 | [13 empty] | ['tetrapropylazanium', 'Tetrapropylammonium', '13010-31-6', 'ZINC01669523', '1-Propanaminium, N,N,N-tripropyl-', 'InChI=1/C12H28N/c1-5-9-13(10-6-2,11-7-3)12-8-4/h5-12H2,1-4H3/q+', 'Tetrapropylammonium', 'Tetrapropylamine'] |  |  | tetrapropylazanium |  |  | CCC[N+](CCC)(CCC)CCC |  |  | C12H28N |  |  | MFI |  |  | 2015
14125 | 0.003973247 | 6.635322e-06 | 0 | 0.0007218197 | 0 | 0 | 0 | 0 | 0 | 0 | 0 | 0 | 0 | 0 | 0 | 0 | 0 | 0 | 0 | 0 | 0 | 0 | 0 | 0 | 0 | 0 | 0 | 0 | 0 | 0 | 0 | 0 | 0 | 0 | 0 | 0 | 0 | 0 | 0 | 0.9933117 | 0 | 0.0009933117 | 0 | 0 | 0 | 0 | 0 | 0 | 0 | 0 | 0 | 10.1016/j.catcom.2015.09.026 | yes |  | 0.0009933117 |  |  | 48 | 180 |  |  | 100 |  | tetrapropylammonium |  |  | ZSM-5 |  |  | TEOS, NaOH, NaAlO2 | [13 empty] | ['tetrapropylazanium', 'Tetrapropylammonium', '13010-31-6', 'ZINC01669523', '1-Propanaminium, N,N,N-tripropyl-', 'InChI=1/C12H28N/c1-5-9-13(10-6-2,11-7-3)12-8-4/h5-12H2,1-4H3/q+', 'Tetrapropylammonium', 'Tetrapropylamine'] |  |  | tetrapropylazanium |  |  | CCC[N+](CCC)(CCC)CCC |  |  | C12H28N |  |  | MFI |  |  | 2015
14126 | 0.00397326 | 4.966575e-06 | 0 | 0.0007201534 | 0 | 0 | 0 | 0 | 0 | 0 | 0 | 0 | 0 | 0 | 0 | 0 | 0 | 0 | 0 | 0 | 0 | 0 | 0 | 0 | 0 | 0 | 0 | 0 | 0 | 0 | 0 | 0 | 0 | 0 | 0 | 0 | 0 | 0 | 0 | 0.993315 | 0 | 0.000993315 | 0 | 0 | 0 | 0 | 0 | 0 | 0 | 0 | 0 | 10.1016/j.catcom.2015.09.026 | yes | 0 | 0.000993315 | 0 | 0 | 48 | 180 |  |  | 100 | 0 | tetrapropylammonium |  |  | ZSM-5 |  |  | TEOS, NaOH, NaAlO2 | Sinopharm | 0 | 0 | 0 | 0 | 0 | 0 | 0 | 0 |  | Synthesis of monolithic Al-fiber@HZSM-5 core-shell catalysts for methanol-to-propylene reaction | ['locked aluminum microfibers', 'industrial relevant conditions', 'best microstructured catalyst'] | ['sheet 3d network consisting', '15 vol .% 50', '100 ml autoclave filled'] | ['tetrapropylazanium', 'Tetrapropylammonium', '13010-31-6', 'ZINC01669523', '1-Propanaminium, N,N,N-tripropyl-', 'InChI=1/C12H28N/c1-5-9-13(10-6-2,11-7-3)12-8-4/h5-12H2,1-4H3/q+', 'Tetrapropylammonium', 'Tetrapropylamine'] |  |  | tetrapropylazanium |  |  | CCC[N+](CCC)(CCC)CCC |  |  | C12H28N |  |  | MFI |  |  | 2015
14127
14128 | 0.02390057 | 0 | 0 | 0 | 0 | 0 | 0 | 0 | 0 | 0 | 0 | 0 | 0 | 0.0009560229 | 0 | 0 | 0 | 0 | 0 | 0 | 0 | 0 | 0 | 0 | 0 | 0 | 0 | 0 | 0 | 0 | 0 | 0 | 0 | 0 | 0 | 0 | 0 | 0 | 0 | 0.9560229 | 0 | 0.009560229 | 0 | 0 | 0 | 0 | 0 | 0 | 0 | 0 | 0 | 10.1016/j.catcom.2015.12.007 | yes | 0 | 0.009560229 | 0 | 0 | 120 | 175 |  |  | 0 | 0 | tetrapropylammonium |  |  | TS-1 |  |  | TEOS, TBOT |  | 0 | 0 | 0 | 0 | 0 | 0 | 0 | 0 |  | The synthesis, characterization and catalytic activity of the hierarchical TS-1 with the intracrystalline voids and grooves | ['secondary pore volume increased', 'h2o2 efficiency decreased due', 'microporous properties decreased'] | ['15 ml mixed solution', 'structure directing agent', '25 wt .%)'] | ['tetrapropylazanium', 'Tetrapropylammonium', '13010-31-6', 'ZINC01669523', '1-Propanaminium, N,N,N-tripropyl-', 'InChI=1/C12H28N/c1-5-9-13(10-6-2,11-7-3)12-8-4/h5-12H2,1-4H3/q+', 'Tetrapropylammonium', 'Tetrapropylamine'] |  |  | tetrapropylazanium |  |  | CCC[N+](CCC)(CCC)CCC |  |  | C12H28N |  |  | MFI |  |  | 2016
14129
14130
14131
14132
14133 | 0.04389816 | 0 | 0 | 0 | 0 | 0 | 0 | 0 | 0 | 0 | 0 | 0 | 0 | 0.001755926 | 0 | 0.05882353 | 0 | 0 | 0 | 0 | 0 | 0 | 0 | 0 | 0 | 0 | 0 | 0 | 0 | 0 | 0 | 0 | 0 | 0 | 0 | 0 | 0 | 0 | 0 | 0.834065 | 0 | 0.06145742 | 0 | 0 | 0 | 0 | 0 | 0 | 0 | 0 | 0 | 10.1016/j.catcom.2017.04.007 | yes | 0 | 0 | 0 | 0 | 168 | 170 | TRUE |  | 0 | 0 | piperidine |  |  | MWW |  |  |  |  | 0 | 0 | 0 | 0 | 0 | 0 | 0 | 0 |  | Enhanced catalytic oxidation performance of F-Ti-MWW through the synergistic effect of anion and cation | ['various alkali chlorides', 'synergistic effects', 'negative influence'] | ['following previous procedures', 'reaction solution directly', 'bottomed flask equipped'] | ['Piperidine', '110-89-4', '571261_SIAL', '643602_ALDRICH', 'Piperidine on Rasta Resin', 'W290807_ALDRICH', 'AI3-24114', 'CCRIS 967', 'Cyclopentimine', 'Cypentil', 'EINECS 203-813-0', 'FEMA No. 2908', 'HSDB 114', 'Hexazane', 'Pentamethyleneimine', 'Pentamethylenimine', 'Perhydropyridine', 'Piperidin [German]', 'Piperidine [UN2401] [Corrosive]', 'Pyridine, hexahydro-', 'UN2401', '80645_FLUKA', 'Azacyclohexane', 'C01746', 'Hexahydropyridine', 'Piperidine', 'ST5213814', 'InChI=1/C5H11N/c1-2-4-6-5-3-1/h6H,1-5H', 'PIP', 'Piperidine solution', 'NCIOpen2_007828', 'NCIMech_000312', 'CHEBI:18049', '104094_SIAL', 'LS-3053', '411027_ALDRICH', '33537_RIEDEL', '80640_FLUKA'] |  |  | Piperidine |  |  | C1CCNCC1 |  |  | C5H11N |  |  | MWW |  |  | 2017
14134
14135
14136 | 0.3507405 | 0.03897116 | 0 | 0.04715511 | 0.04832424 | 0 | 0 | 0 | 0 | 0 | 0 | 0 | 0 | 0 | 0 | 0 | 0 | 0 | 0 | 0 | 0 | 0 | 0 | 0 | 0 | 0 | 0 | 0 | 0 | 0 | 0 | 0 | 0 | 0 | 0 | 0 | 0 | 0 | 0 | 0.4384256 | 0 | 0 | 0 | 0 | 0 | 0 | 0 | 0 | 0 | 0 | 0 | 10.1016/j.catcom.2017.06.009 | yes | 0.05 | 0.07638348 | 0 | 0 | 18 | 180 | FALSE | mordenite | 0 | 0 |  |  |  | mordenite |  |  |  |  | 0 | 0 | 0 | 0 | 0 | 0 | 0 | 0 |  | Zr-modified hierarchical mordenite as heterogeneous catalyst for glycerol esterification | ['vary surface acidity type', 'raw zeolite substrate due', 'employ biodiesel production waste'] | ['incipient wetness impregnation technique', 'typical experiment 1 g', 'obtained highly crystalline mordenite'] | [12 empty] | MOR |  |  | 2017
14137
14138
14139
14140 | 0.01929757 | 0 | 0 | 0 | 0 | 0 | 0 | 0 | 0 | 0 | 0 | 0 | 0 | 0.0003859514 | 0 | 0 | 0 | 0 | 0 | 0 | 0 | 0 | 0 | 0 | 0 | 0 | 0 | 0 | 0 | 0 | 0 | 0 | 0 | 0 | 0 | 0 | 0 | 0 | 0 | 0.9648784 | 0 | 0.007719027 | 0 | 0 | 0 | 0 | 0 | 0 | 0 | 0 | 0 | 10.1016/j.catcom.2017.07.016 | yes | 0 | 0.007719027 | 0 | 0 | 0 | 0 |  |  | 0 | 0 | tetrapropylammonium |  |  | TS-1 |  |  |  |  | 0 | 0 | 0 | 0 | 0 | 0 | 0 | 0 |  | Hierarchical TS-1 synthesized via the dissolution-recrystallization process: Influence of ammonium salts | ['1 samples increased remarkably', 'five -/ six', 'secondary pore volume'] | ['corresponding precursor compounds sio2', 'total molar concentration', '2 g ts'] | ['tetrapropylazanium', 'Tetrapropylammonium', '13010-31-6', 'ZINC01669523', '1-Propanaminium, N,N,N-tripropyl-', 'InChI=1/C12H28N/c1-5-9-13(10-6-2,11-7-3)12-8-4/h5-12H2,1-4H3/q+', 'Tetrapropylammonium', 'Tetrapropylamine'] |  |  | tetrapropylazanium |  |  | CCC[N+](CCC)(CCC)CCC |  |  | C12H28N |  |  | MFI |  |  | 2017
14141
14142 | 0.04938272 | 0 | 0 | 0 | 0 | 0 | 0 | 0 | 0 | 0 | 0 | 0 | 0 | 0 | 0 | 0 | 0 | 0 | 0 | 0 | 0 | 0 | 0 | 0 | 0 | 0 | 0 | 0 | 0 | 0 | 0 | 0 | 0 | 0 | 0 | 0 | 0 | 0 | 0 | 0.9333333 | 0 | 0.001975309 | 0.01333333 | 0 | 0 | 0 | 0 | 0 | 0 | 0 | 0 | 10.1016/j.catcom.2017.08.010 | yes | 0 | 0.001975309 | 0 | 0 | 72 | 170 |  |  | 0 | 0 | tetrapropylammonium | n-butylamine |  | Silicalite-1 |  |  | silica sol | Qingdao | 0 | 0 | 0 | 0 | 0 | 0 | 0 | 0 |  | Efficient Pt/Silicalite-1 catalyst for isomerization of n-heptane | ['significantly higher n', 'highly dispersed pt', 'heptane adsorption capacity'] | ['sinopharm chemical reagent co', 'qingdao ocean chemical plant', 'lined stainless steel autoclave'] | ['tetrapropylazanium', 'Tetrapropylammonium', '13010-31-6', 'ZINC01669523', '1-Propanaminium, N,N,N-tripropyl-', 'InChI=1/C12H28N/c1-5-9-13(10-6-2,11-7-3)12-8-4/h5-12H2,1-4H3/q+', 'Tetrapropylammonium', 'Tetrapropylamine'] | ['butan-1-amine', 'Butylamine', '85404-21-3', '109-73-9', '50929-03-8', '42939-72-0', 'NSC8029', 'Norvalamine', 'WLN: Z4', 'n-Butylamine', '471305_SIAL', 'NCIOpen2_009229', 'W313009_ALDRICH', '1-AMINO-BUTANE', 'InChI=1/C4H11N/c1-2-3-4-5/h2-5H2,1H', 'butan-1-amine', 'LYT', '1-Amino-butaan [Dutch]', '1-Aminobutan [German]', 'AI3-24197', 'CCRIS 4756', 'EINECS 203-699-2', 'FEMA No. 3130', 'FEMA Number 3130', 'HSDB 515', 'Monobutilamina [Romanian]', 'NSC 8029', 'UN1125', 'n-Butilamina [Italian]', 'n-Butylamin [German]', 'n-Butylamine [UN1125] [Flammable liquid]', '1-Amino-butaan', '1-Aminobutan', '1-Aminobutane', '1-Butanamine', '1-Butanaminen-butilamina', 'BUTYLAMINE, N', 'Butylamine', 'Mono-n-butylamine', 'Monobutylamine', 'N-Butylamin'] |  | tetrapropylazanium | butan-1-amine |  | CCC[N+](CCC)(CCC)CCC | CCCCN |  | C12H28N | C4H11N |  | MFI |  |  | 2017
14143
14144
14145 | 0.07943443 | 0.003971721 | 0 | 0 | 0 | 0 | 0 | 0 | 0 | 0 | 0 | 0 | 0 | 0 | 0 | 0 | 0 | 0 | 0 | 0 | 0 | 0 | 0 | 0 | 0 | 0 | 0 | 0 | 0 | 0 | 0 | 0 | 0 | 0 | 0 | 0 | 0 | 0 | 0 | 0.8598777 | 0 | 0.02835809 | 0 | 0 | 0 | 0 | 0 | 0 | 0 | 0 | 0 | 10.1016/j.catcom.2020.106176 | yes | 0 | 0.02835809 | 0 | 0 | 0.5 | 140 |  |  | 0 | 0 | tetrapropylammonium |  |  | ZSM-5 |  |  | TEOS, AIP |  | 0 | 0 | 0 | 0 | 0 | 0 | 0 | 0 | microwave | Dimethyl ether aromatization over nanosized zeolites: Effect of preparation method and zinc modification on catalyst performance | ['various technically valuable derivatives', 'manufacture basic organic chemicals', 'world annual production'] | ['lined stainless steel autoclave', 'teos ), aluminum isopropoxide', '1m zinc nitrate solution'] | ['tetrapropylazanium', 'Tetrapropylammonium', '13010-31-6', 'ZINC01669523', '1-Propanaminium, N,N,N-tripropyl-', 'InChI=1/C12H28N/c1-5-9-13(10-6-2,11-7-3)12-8-4/h5-12H2,1-4H3/q+', 'Tetrapropylammonium', 'Tetrapropylamine'] |  |  | tetrapropylazanium |  |  | CCC[N+](CCC)(CCC)CCC |  |  | C12H28N |  |  | MFI |  |  | 2021
14146
14147
14148
14149 | 0.0539707 | 0.0077101 | 0 | 0.03662298 | 0 | 0 | 0 | 0 | 0 | 0 | 0 | 0 | 0 | 0 | 0 | 0 | 0 | 0 | 0 | 0 | 0 | 0 | 0 | 0 | 0 | 0 | 0 | 0 | 0 | 0 | 0 | 0 | 0 | 0 | 0 | 0 | 0 | 0 | 0 | 0.848111 | 0 | 0.00848111 | 0 | 0 | 0 | 0 | 0 | 0 | 0 | 0 | 0 | 10.1016/j.cattod.2004.06.019 | yes | 0 | 0.04510409 | 240 | 50 | 8 | 140 |  |  | 0 | 0 | tetramethylammonium |  |  | omega |  |  | sodium metaluminate, silica gel, NaOH |  | 0 | 0 | 0 | 0 | 0 | 0 | 0 | 0 |  | Dealumination process of zeolite omega monitored by ja:math 3QMAS NMR spectroscopy | ['© 2004 elsevier b', '30 ppm broad hump', '2d 3qmas nmr experiments'] | ['high temperature water steam', 'quartz cannulation inhaled', 'quartz boat within'] | ['tetramethylazanium', 'Tetramethylammonium', '14190-16-0', '12545-87-8', '28109-81-1', '76913-76-3', '12386-10-6', 'Tetramethylammonium', 'ZINC00967771', 'EINECS 235-626-5', 'Methanaminium, N,N,N-trimethyl-, octahydrotriborate(1-)', 'Tetramethylammonium octahydrotriborate', 'tetramethylazanium', 'InChI=1/C4H12N/c1-5(2,3)4/h1-4H3/q+', 'PDSP2_000112', '(CH3)4N(+)', 'CHEBI:46020', 'N,N,N-trimethylmethanaminium', '[NMe4](+)', 'TETRAMETHYLAMMONIUM ION', 'Methanaminium, N,N,N-trimethyl-'] |  |  | tetramethylazanium |  |  | C[N+](C)(C)C |  |  | C4H12N |  |  | MAZ |  |  | 2004
14150
14151
14152
14153 | 0.0631555 | 0.002842282 | 0 | 0.005997215 | 0 | 0 | 0 | 0 | 0 | 0 | 0 | 0 | 0 | 0 | 0 | 0 | 0 | 0 | 0 | 0 | 0 | 0 | 0 | 0 | 0 | 0 | 0 | 0 | 0 | 0 | 0 | 0 | 0 | 0 | 0 | 0 | 0 | 0 | 0 | 0.8711594 | 0 | 0.02842282 | 0 | 0 | 0 | 0 | 0 | 0 | 0 | 0 | 0 | 10.1016/j.cattod.2004.06.034 | yes | 0 | 0.02842282 | 4 | 0 | 6 | 140 |  |  | 0 | 0 | tetraethylammonium |  |  | Beta |  |  | NaAlO2, NaOH, fumed silica |  | 0 | 0 | 0 | 0 | 0 | 0 | 0 | 0 |  | Comparative study on the acidic and catalytic properties of AlMSU-2- and AlMCM-41-like samples: both synthesized from the same zeolite-like precursor | ['© 2004 elsevier b', 'n +) x −', 'presented similar acid strength'] | ['prepared mainly adapted', 'formed zeolite seeds', 'assembled beta seeds'] | ['tetraethylazanium', 'Tetraethylammonium', '4-04-00-00331 (Beilstein Handbook Reference)', 'AMMONIUM, TETRAETHYL-', 'BRN 1738225', 'Ethanaminium, N,N,N-triethyl- (9CI)', 'N,N,N-Triethylethanaminium', 'Tetraetilammonio [Italian]', 'Tetramon', 'Tetrylammonium', 'ZINC00896981', 'Lopac-T-2265', 'CHEBI:44296', 'NEt4(+)', '[NEt4](+)', 'Ammonium, tetraethyl-, dodeca-.mu.-chlorohexachlorohexatantalate(2-)(2:1), octahedro-', 'Ethanaminium, N,N,N-triethyl-, dodeca-.mu.-chlorohexachlorohexatantalate(2-) octahedro (2:1)', 'NSC156315', 'nchembio874-comp2', 'NCGC00016008-01', 'NET', 'tetraethylazanium', 'InChI=1/C8H20N/c1-5-9(6-2,7-3)8-4/h5-8H2,1-4H3/q+', 'C07512', 'Tetraethylammonium', 'E4N', 'TETRAETHYLAMMONIUM ION'] |  |  | tetraethylazanium |  |  | CC[N+](CC)(CC)CC |  |  | C8H20N |  |  | *BEA |  |  | 2004
14154
14155
14156
14157
14158 | 0.02237303 | 0.0003729584 | 0 | 0.004027146 | 0 | 0 | 0 | 0 | 0 | 0 | 0 | 0 | 0 | 0 | 0 | 0 | 0 | 0 | 0 | 0 | 0 | 0 | 0 | 0 | 0 | 0 | 0 | 0 | 0 | 0 | 0 | 0 | 0 | 0 | 0 | 0 | 0 | 0 | 0 | 0.9620403 | 0 | 0.00715937 | 0 | 0 | 0 | 0 | 0 | 0 | 0 | 0 | 0 | 10.1016/j.cattod.2004.06.138 | yes | 0 | 0.004027146 | 0 | 0 | 0 | 150 |  |  | 0 | 0 | hexamethyleneimine |  |  | MCM-22 |  |  | sodium metaaluminate, NaOH, silica |  | 0 | 0 | 0 | 0 | 0 | 0 | 0 | 0 |  | Structure and acidity of Mo/H-MCM-22 catalysts studied by NMR spectroscopy | ['migrate toward extracrystalline surfaces', 'mechanical mixing using moo3', 'results provide crucial supports'] | ['shu et al ..', 'xenon adsorption isotherm measurements', 'varied mo loading prepared'] | ['azepane', '111-49-9', 'CHEBI:32616', 'azepane', 'NCGC00091040-01', 'H10401_ALDRICH', '1H-Azepine, hexahydro-', 'Azacycloheptane', 'Azepine, hexahydro-', 'Cyclohexamethylenimine', 'G 0', 'Hexahydro-1H-azepine', 'Hexahydroazepine', 'Hexamethylene imine', 'Hexamethylenimine', 'Homopiperidine', 'NSC16236', 'Perhydroazepine', 'WLN: T7MTJ', 'InChI=1/C6H13N/c1-2-4-6-7-5-3-1/h7H,1-6H', '1-Azacycloheptane', '5-20-04-00003 (Beilstein Handbook Reference)', 'AI3-26610', 'BRN 0001084', 'CP 18407', 'Cycloheptane, 1-aza-', 'EINECS 203-875-9', 'HSDB 562', 'Hexamethyleneimine', 'Hexamethyleneimine [UN2493] [Flammable liquid]', 'NSC 16236', 'UN2493', 'ST5213818'] |  |  | azepane |  |  | C1CCCNCC1 |  |  | C6H13N |  |  | MWW |  |  | 2004
14159
14160 | 0.1038422 | 0 | 0 | 0 | 0 | 0 | 0 | 0 | 0 | 0 | 0 | 0.05815161 | 0 | 0 | 0 | 0 | 0 | 0 | 0 | 0 | 0 | 0 | 0 | 0 | 0 | 0 | 0 | 0 | 0 | 0 | 0 | 0 | 0 | 0 | 0 | 0 | 0 | 0.001038422 | 0 | 0.7788162 | 0 | 0.05815161 | 0 | 0 | 0 | 0 | 0 | 0 | 0 | 0 | 0 | 10.1016/j.cattod.2004.07.002 | yes | 0 | 0 | 0 | 0 | 480 | 140 |  |  | 0 | 0 | tetraethylammonium |  |  | beta |  |  | TEOS, ZrOCl2, HF |  | 0 | 0 | 0 | 0 | 0 | 0 | 0 | 0 |  | Zirconia catalysts in Meerwein-Ponndorf-Verley reduction of citral | ['hydrous zirconia catalysts modified', 'surface hydroxyl groups', 'hydrous zirconia calcined'] | ['siemens d5005 diffractometer using', 'quantachrome nova 2000 instrument', 'lined stainless steel autoclave'] | ['tetraethylazanium', 'Tetraethylammonium', '4-04-00-00331 (Beilstein Handbook Reference)', 'AMMONIUM, TETRAETHYL-', 'BRN 1738225', 'Ethanaminium, N,N,N-triethyl- (9CI)', 'N,N,N-Triethylethanaminium', 'Tetraetilammonio [Italian]', 'Tetramon', 'Tetrylammonium', 'ZINC00896981', 'Lopac-T-2265', 'CHEBI:44296', 'NEt4(+)', '[NEt4](+)', 'Ammonium, tetraethyl-, dodeca-.mu.-chlorohexachlorohexatantalate(2-)(2:1), octahedro-', 'Ethanaminium, N,N,N-triethyl-, dodeca-.mu.-chlorohexachlorohexatantalate(2-) octahedro (2:1)', 'NSC156315', 'nchembio874-comp2', 'NCGC00016008-01', 'NET', 'tetraethylazanium', 'InChI=1/C8H20N/c1-5-9(6-2,7-3)8-4/h5-8H2,1-4H3/q+', 'C07512', 'Tetraethylammonium', 'E4N', 'TETRAETHYLAMMONIUM ION'] |  |  | tetraethylazanium |  |  | CC[N+](CC)(CC)CC |  |  | C8H20N |  |  | *BEA |  |  | 2004
14161
14162
14163
14164
14165
14166
14167
14168
14169
14170 | 0.02604845 | 0.004341408 | 0 | 0.005643831 | 0 | 0 | 0 | 0 | 0 | 0 | 0 | 0 | 0 | 0 | 0 | 0 | 0 | 0 | 0 | 0 | 0 | 0 | 0 | 0 | 0 | 0 | 0 | 0 | 0 | 0 | 0 | 0 | 0 | 0 | 0 | 0 | 0 | 0 | 0 | 0.946427 | 0 | 0.01302423 | 0 | 0 | 0 | 0 | 0 | 0 | 0 | 0 | 0 | 10.1016/j.cattod.2005.01.011 | yes |  | 0.004515065 |  |  | 312 | 200 |  |  |  |  | pyrrolidine |  |  | Ferrierite | [16 empty] | ['PYRROLIDINE', 'ST5213762', 'NCIOpen2_007788', '83240_FLUKA', '1-Azacyclopentane', '5-20-01-00162 (Beilstein Handbook Reference)', 'AI3-24117', 'BRN 0102395', 'CCRIS 6688', 'EINECS 204-648-7', 'FEMA No. 3523', 'HSDB 120', 'NSC 62781', 'Pyrrolidine [UN1922] [Flammable liquid]', 'Pyrrolidine ring', 'UN1922', 'InChI=1/C4H9N/c1-2-4-5-3-1/h5H,1-4H', 'P73803_ALDRICH', 'UPCMLD00WV-121', '394238_ALDRICH', 'CHEBI:33135', 'Tetramethyleneimine', 'Azacyclopentane', 'Azolidine', 'Butylenimine', 'NSC62781', 'PYRROLIDINE', 'Perhydropyrrole', 'Prolamine', 'Pyrrole, tetrahydro-', 'Tetrahydropyrrole', 'Tetramethylenimine', 'WLN: T5MTJ', 'W352306_ALDRICH'] |  |  | PYRROLIDINE |  |  | C1CCNC1 |  |  | C4H9N |  |  | FER |  |  | 2005
14171 | 0.05122072 | 0.004512839 | 0 | 0.03068731 | 0 | 0 | 0 | 0 | 0 | 0 | 0 | 0 | 0 | 0 | 0 | 0 | 0 | 0 | 0 | 0 | 0 | 0 | 0 | 0 | 0 | 0 | 0 | 0 | 0 | 0 | 0 | 0 | 0 | 0 | 0 | 0 | 0 | 0 | 0 | 0.8687215 | 0 | 0.02030778 | 0 | 0 | 0 | 0 | 0 | 0 | 0 | 0 | 0 | 10.1016/j.cattod.2005.01.011 | yes | 0 | 0.02454984 | 0 | 0 | 96 | 200 |  |  | 0 | 0 | piperidine |  |  | Ferrierite |  |  |  |  | 0 | 0 | 0 | 0 | 0 | 0 | 0 | 0 |  | Selective catalytic reduction of nitric oxide over zeolite catalysts in the presence of hydrocarbons and the excess of oxygen | ['low molecular weight hydrocarbons', 'pure hydrogen form', 'different metal loading'] | ['cu2 +- co2 +)', 'second gel containing piperidine', 'cu2 +, co2'] | ['Piperidine', '110-89-4', '571261_SIAL', '643602_ALDRICH', 'Piperidine on Rasta Resin', 'W290807_ALDRICH', 'AI3-24114', 'CCRIS 967', 'Cyclopentimine', 'Cypentil', 'EINECS 203-813-0', 'FEMA No. 2908', 'HSDB 114', 'Hexazane', 'Pentamethyleneimine', 'Pentamethylenimine', 'Perhydropyridine', 'Piperidin [German]', 'Piperidine [UN2401] [Corrosive]', 'Pyridine, hexahydro-', 'UN2401', '80645_FLUKA', 'Azacyclohexane', 'C01746', 'Hexahydropyridine', 'Piperidine', 'ST5213814', 'InChI=1/C5H11N/c1-2-4-6-5-3-1/h6H,1-5H', 'PIP', 'Piperidine solution', 'NCIOpen2_007828', 'NCIMech_000312', 'CHEBI:18049', '104094_SIAL', 'LS-3053', '411027_ALDRICH', '33537_RIEDEL', '80640_FLUKA'] |  |  | Piperidine |  |  | C1CCNCC1 |  |  | C5H11N |  |  | FER |  |  | 2005
14172
14173 | 0.02277904 | 0.002277904 | 0 | 0.004555809 | 0 | 0 | 0 | 0 | 0 | 0 | 0 | 0 | 0 | 0 | 0 | 0 | 0 | 0 | 0 | 0 | 0 | 0 | 0 | 0 | 0 | 0 | 0 | 0 | 0 | 0 | 0 | 0 | 0 | 0 | 0 | 0 | 0 | 0 | 0 | 0.9567198 | 0 | 0.006833713 | 0 | 0 | 0 | 0 | 0 | 0 | 0 | 0 | 0 | 10.1016/j.cattod.2005.07.013 | yes |  | 0.006833713 |  |  | 72 | 150 |  |  |  |  | tetrapropylammonium |  |  | MFI |  |  |  |  | 8 |  |  | 1.1 | 0.06 | [7 empty] | ['tetrapropylazanium', 'Tetrapropylammonium', '13010-31-6', 'ZINC01669523', '1-Propanaminium, N,N,N-tripropyl-', 'InChI=1/C12H28N/c1-5-9-13(10-6-2,11-7-3)12-8-4/h5-12H2,1-4H3/q+', 'Tetrapropylammonium', 'Tetrapropylamine'] |  |  | tetrapropylazanium |  |  | CCC[N+](CCC)(CCC)CCC |  |  | C12H28N |  |  | MFI |  |  | 2005
14174 | 0.02270148 | 0.002270148 | 0 | 0.004540295 | 0 | 0 | 0 | 0 | 0 | 0 | 0 | 0 | 0 | 0 | 0 | 0 | 0 | 0 | 0 | 0 | 0 | 0 | 0 | 0 | 0 | 0 | 0 | 0 | 0 | 0 | 0 | 0 | 0 | 0 | 0 | 0 | 0 | 0 | 0 | 0.953462 | 0 | 0.005107832 | 0.001702611 | 0 | 0 | 0 | 0 | 0 | 0 | 0 | 0 | 10.1016/j.cattod.2005.07.013 | yes |  | 0.01021566 |  |  | 72 | 150 |  |  |  |  | tetrapropylammonium | tetrabutylammonium |  | MFI/MEL |  |  |  |  | 8 |  |  | 0.3 | 0.08 | [7 empty] | ['tetrapropylazanium', 'Tetrapropylammonium', '13010-31-6', 'ZINC01669523', '1-Propanaminium, N,N,N-tripropyl-', 'InChI=1/C12H28N/c1-5-9-13(10-6-2,11-7-3)12-8-4/h5-12H2,1-4H3/q+', 'Tetrapropylammonium', 'Tetrapropylamine'] | ['tetrabutylazanium', 'Tetrabutylammonium', '122544-96-1', '70623-38-0', '63314-37-4', 'InChI=1/C16H36N/c1-5-9-13-17(14-10-6-2,15-11-7-3)16-12-8-4/h5-16H2,1-4H3/q+', 'TETRABUTYLAMMONIUM ION', 'TBA', 'ZINC01706222', 'tetrabutylazanium', '1-Butanaminium, N,N,N-tributyl-', 'Tetrabutylammonium'] |  | tetrapropylazanium | tetrabutylazanium |  | CCC[N+](CCC)(CCC)CCC | CCCC[N+](CCCC)(CCCC)CCCC |  | C12H28N | C16H36N |  | MFI/MEL |  |  | 2005
14175 | 0.02277904 | 0.002277904 | 0 | 0.004555809 | 0 | 0 | 0 | 0 | 0 | 0 | 0 | 0 | 0 | 0 | 0 | 0 | 0 | 0 | 0 | 0 | 0 | 0 | 0 | 0 | 0 | 0 | 0 | 0 | 0 | 0 | 0 | 0 | 0 | 0 | 0 | 0 | 0 | 0 | 0 | 0.9567198 | 0 | 0.003416856 | 0.003416856 | 0 | 0 | 0 | 0 | 0 | 0 | 0 | 0 | 10.1016/j.cattod.2005.07.013 | yes |  | 0.006833713 |  |  | 72 | 150 |  |  |  |  | tetrapropylammonium | tetrabutylammonium |  | MFI/MEL |  |  |  |  | 8 |  |  | 0.65 | 0.1 | [7 empty] | ['tetrapropylazanium', 'Tetrapropylammonium', '13010-31-6', 'ZINC01669523', '1-Propanaminium, N,N,N-tripropyl-', 'InChI=1/C12H28N/c1-5-9-13(10-6-2,11-7-3)12-8-4/h5-12H2,1-4H3/q+', 'Tetrapropylammonium', 'Tetrapropylamine'] | ['tetrabutylazanium', 'Tetrabutylammonium', '122544-96-1', '70623-38-0', '63314-37-4', 'InChI=1/C16H36N/c1-5-9-13-17(14-10-6-2,15-11-7-3)16-12-8-4/h5-16H2,1-4H3/q+', 'TETRABUTYLAMMONIUM ION', 'TBA', 'ZINC01706222', 'tetrabutylazanium', '1-Butanaminium, N,N,N-tributyl-', 'Tetrabutylammonium'] |  | tetrapropylazanium | tetrabutylazanium |  | CCC[N+](CCC)(CCC)CCC | CCCC[N+](CCCC)(CCCC)CCCC |  | C12H28N | C16H36N |  | MFI/MEL |  |  | 2005
14176 | 0.02285714 | 0.002285714 | 0 | 0.004571429 | 0 | 0 | 0 | 0 | 0 | 0 | 0 | 0 | 0 | 0 | 0 | 0 | 0 | 0 | 0 | 0 | 0 | 0 | 0 | 0 | 0 | 0 | 0 | 0 | 0 | 0 | 0 | 0 | 0 | 0 | 0 | 0 | 0 | 0 | 0 | 0.96 | 0 | 0.001714286 | 0.005142857 | 0 | 0 | 0 | 0 | 0 | 0 | 0 | 0 | 10.1016/j.cattod.2005.07.013 | yes |  | 0.003428571 |  |  | 72 | 150 |  |  |  |  | tetrapropylammonium | tetrabutylammonium |  | MFI/MEL |  |  |  |  | 9 |  |  | 0.65 | 0.09 | [7 empty] | ['tetrapropylazanium', 'Tetrapropylammonium', '13010-31-6', 'ZINC01669523', '1-Propanaminium, N,N,N-tripropyl-', 'InChI=1/C12H28N/c1-5-9-13(10-6-2,11-7-3)12-8-4/h5-12H2,1-4H3/q+', 'Tetrapropylammonium', 'Tetrapropylamine'] | ['tetrabutylazanium', 'Tetrabutylammonium', '122544-96-1', '70623-38-0', '63314-37-4', 'InChI=1/C16H36N/c1-5-9-13-17(14-10-6-2,15-11-7-3)16-12-8-4/h5-16H2,1-4H3/q+', 'TETRABUTYLAMMONIUM ION', 'TBA', 'ZINC01706222', 'tetrabutylazanium', '1-Butanaminium, N,N,N-tributyl-', 'Tetrabutylammonium'] |  | tetrapropylazanium | tetrabutylazanium |  | CCC[N+](CCC)(CCC)CCC | CCCC[N+](CCCC)(CCCC)CCCC |  | C12H28N | C16H36N |  | MFI/MEL |  |  | 2005
14177 | 0.02277904 | 0.002277904 | 0 | 0.004555809 | 0 | 0 | 0 | 0 | 0 | 0 | 0 | 0 | 0 | 0 | 0 | 0 | 0 | 0 | 0 | 0 | 0 | 0 | 0 | 0 | 0 | 0 | 0 | 0 | 0 | 0 | 0 | 0 | 0 | 0 | 0 | 0 | 0 | 0 | 0 | 0.9567198 | 0 | 0.006833713 | 0 | 0 | 0 | 0 | 0 | 0 | 0 | 0 | 0 | 10.1016/j.cattod.2005.07.013 | yes |  | 0.006833713 |  |  | 72 | 150 |  |  |  |  | tetrabutylammonium |  |  | MEL |  |  |  |  | 10 |  |  |  | 0.12 | [7 empty] | ['tetrabutylazanium', 'Tetrabutylammonium', '122544-96-1', '70623-38-0', '63314-37-4', 'InChI=1/C16H36N/c1-5-9-13-17(14-10-6-2,15-11-7-3)16-12-8-4/h5-16H2,1-4H3/q+', 'TETRABUTYLAMMONIUM ION', 'TBA', 'ZINC01706222', 'tetrabutylazanium', '1-Butanaminium, N,N,N-tributyl-', 'Tetrabutylammonium'] |  |  | tetrabutylazanium |  |  | CCCC[N+](CCCC)(CCCC)CCCC |  |  | C16H36N |  |  | MEL |  |  | 2005
14178 | 0.02281022 | 0.0009124088 | 0 | 0.004562044 | 0 | 0 | 0 | 0 | 0 | 0 | 0 | 0 | 0 | 0 | 0 | 0 | 0 | 0 | 0 | 0 | 0 | 0 | 0 | 0 | 0 | 0 | 0 | 0 | 0 | 0 | 0 | 0 | 0 | 0 | 0 | 0 | 0 | 0 | 0 | 0.9580292 | 0 | 0.006843066 | 0 | 0 | 0 | 0 | 0 | 0 | 0 | 0 | 0 | 10.1016/j.cattod.2005.07.013 | yes |  | 0.006843066 |  |  | 72 | 150 |  |  |  |  | tetrapropylammonium |  |  | MFI |  |  |  |  | 17 |  |  | 1 | 0.13 | [7 empty] | ['tetrapropylazanium', 'Tetrapropylammonium', '13010-31-6', 'ZINC01669523', '1-Propanaminium, N,N,N-tripropyl-', 'InChI=1/C12H28N/c1-5-9-13(10-6-2,11-7-3)12-8-4/h5-12H2,1-4H3/q+', 'Tetrapropylammonium', 'Tetrapropylamine'] |  |  | tetrapropylazanium |  |  | CCC[N+](CCC)(CCC)CCC |  |  | C12H28N |  |  | MFI |  |  | 2005
14179 | 0.02273244 | 0.0009092976 | 0 | 0.004546488 | 0 | 0 | 0 | 0 | 0 | 0 | 0 | 0 | 0 | 0 | 0 | 0 | 0 | 0 | 0 | 0 | 0 | 0 | 0 | 0 | 0 | 0 | 0 | 0 | 0 | 0 | 0 | 0 | 0 | 0 | 0 | 0 | 0 | 0 | 0 | 0.9547624 | 0 | 0.005114799 | 0.001704933 | 0 | 0 | 0 | 0 | 0 | 0 | 0 | 0 | 10.1016/j.cattod.2005.07.013 | yes |  | 0.0102296 |  |  | 72 | 150 |  |  |  |  | tetrapropylammonium | tetrabutylammonium |  | MFI/MEL |  |  |  |  | 17 |  |  | 2 | 0.14 | [7 empty] | ['tetrapropylazanium', 'Tetrapropylammonium', '13010-31-6', 'ZINC01669523', '1-Propanaminium, N,N,N-tripropyl-', 'InChI=1/C12H28N/c1-5-9-13(10-6-2,11-7-3)12-8-4/h5-12H2,1-4H3/q+', 'Tetrapropylammonium', 'Tetrapropylamine'] | ['tetrabutylazanium', 'Tetrabutylammonium', '122544-96-1', '70623-38-0', '63314-37-4', 'InChI=1/C16H36N/c1-5-9-13-17(14-10-6-2,15-11-7-3)16-12-8-4/h5-16H2,1-4H3/q+', 'TETRABUTYLAMMONIUM ION', 'TBA', 'ZINC01706222', 'tetrabutylazanium', '1-Butanaminium, N,N,N-tributyl-', 'Tetrabutylammonium'] |  | tetrapropylazanium | tetrabutylazanium |  | CCC[N+](CCC)(CCC)CCC | CCCC[N+](CCCC)(CCCC)CCCC |  | C12H28N | C16H36N |  | MFI/MEL |  |  | 2005
14180 | 0.02281022 | 0.0009124088 | 0 | 0.004562044 | 0 | 0 | 0 | 0 | 0 | 0 | 0 | 0 | 0 | 0 | 0 | 0 | 0 | 0 | 0 | 0 | 0 | 0 | 0 | 0 | 0 | 0 | 0 | 0 | 0 | 0 | 0 | 0 | 0 | 0 | 0 | 0 | 0 | 0 | 0 | 0.9580292 | 0 | 0.003421533 | 0.003421533 | 0 | 0 | 0 | 0 | 0 | 0 | 0 | 0 | 10.1016/j.cattod.2005.07.013 | yes |  | 0.006843066 |  |  | 72 | 150 |  |  |  |  | tetrapropylammonium | tetrabutylammonium |  | MFI/MEL |  |  |  |  | 17 |  |  | 2 | 0.14 | [7 empty] | ['tetrapropylazanium', 'Tetrapropylammonium', '13010-31-6', 'ZINC01669523', '1-Propanaminium, N,N,N-tripropyl-', 'InChI=1/C12H28N/c1-5-9-13(10-6-2,11-7-3)12-8-4/h5-12H2,1-4H3/q+', 'Tetrapropylammonium', 'Tetrapropylamine'] | ['tetrabutylazanium', 'Tetrabutylammonium', '122544-96-1', '70623-38-0', '63314-37-4', 'InChI=1/C16H36N/c1-5-9-13-17(14-10-6-2,15-11-7-3)16-12-8-4/h5-16H2,1-4H3/q+', 'TETRABUTYLAMMONIUM ION', 'TBA', 'ZINC01706222', 'tetrabutylazanium', '1-Butanaminium, N,N,N-tributyl-', 'Tetrabutylammonium'] |  | tetrapropylazanium | tetrabutylazanium |  | CCC[N+](CCC)(CCC)CCC | CCCC[N+](CCCC)(CCCC)CCCC |  | C12H28N | C16H36N |  | MFI/MEL |  |  | 2005
14181 | 0.02288853 | 0.0009155413 | 0 | 0.004577707 | 0 | 0 | 0 | 0 | 0 | 0 | 0 | 0 | 0 | 0 | 0 | 0 | 0 | 0 | 0 | 0 | 0 | 0 | 0 | 0 | 0 | 0 | 0 | 0 | 0 | 0 | 0 | 0 | 0 | 0 | 0 | 0 | 0 | 0 | 0 | 0.9613184 | 0 | 0.00171664 | 0.00514992 | 0 | 0 | 0 | 0 | 0 | 0 | 0 | 0 | 10.1016/j.cattod.2005.07.013 | yes |  | 0.00343328 |  |  | 72 | 150 |  |  |  |  | tetrapropylammonium | tetrabutylammonium |  | MFI/MEL |  |  |  |  | 15 |  |  | 0.6 | 0.13 | [7 empty] | ['tetrapropylazanium', 'Tetrapropylammonium', '13010-31-6', 'ZINC01669523', '1-Propanaminium, N,N,N-tripropyl-', 'InChI=1/C12H28N/c1-5-9-13(10-6-2,11-7-3)12-8-4/h5-12H2,1-4H3/q+', 'Tetrapropylammonium', 'Tetrapropylamine'] | ['tetrabutylazanium', 'Tetrabutylammonium', '122544-96-1', '70623-38-0', '63314-37-4', 'InChI=1/C16H36N/c1-5-9-13-17(14-10-6-2,15-11-7-3)16-12-8-4/h5-16H2,1-4H3/q+', 'TETRABUTYLAMMONIUM ION', 'TBA', 'ZINC01706222', 'tetrabutylazanium', '1-Butanaminium, N,N,N-tributyl-', 'Tetrabutylammonium'] |  | tetrapropylazanium | tetrabutylazanium |  | CCC[N+](CCC)(CCC)CCC | CCCC[N+](CCCC)(CCCC)CCCC |  | C12H28N | C16H36N |  | MFI/MEL |  |  | 2005
14182 | 0.02281022 | 0.0009124088 | 0 | 0.004562044 | 0 | 0 | 0 | 0 | 0 | 0 | 0 | 0 | 0 | 0 | 0 | 0 | 0 | 0 | 0 | 0 | 0 | 0 | 0 | 0 | 0 | 0 | 0 | 0 | 0 | 0 | 0 | 0 | 0 | 0 | 0 | 0 | 0 | 0 | 0 | 0.9580292 | 0 | 0.006843066 | 0 | 0 | 0 | 0 | 0 | 0 | 0 | 0 | 0 | 10.1016/j.cattod.2005.07.013 | yes | 0 | 0.006843066 | 0 | 0 | 72 | 150 |  |  | 0 | 0 | tetrabutylammonium |  |  | MEL |  |  |  |  | 13 | 0 | 0 | 0.6 | 0.13 | 0 | 0 | 0 |  | MFI/MEL intergrowth and its effect on n-decane cracking | ['electron diffraction diffuse scattering', 'intergrowth shows intermediate behavior', 'strong acid sites'] | ['gonzalez et al .,', 'following template molar ratios', 'following molar composition'] | ['tetrabutylazanium', 'Tetrabutylammonium', '122544-96-1', '70623-38-0', '63314-37-4', 'InChI=1/C16H36N/c1-5-9-13-17(14-10-6-2,15-11-7-3)16-12-8-4/h5-16H2,1-4H3/q+', 'TETRABUTYLAMMONIUM ION', 'TBA', 'ZINC01706222', 'tetrabutylazanium', '1-Butanaminium, N,N,N-tributyl-', 'Tetrabutylammonium'] |  |  | tetrabutylazanium |  |  | CCCC[N+](CCCC)(CCCC)CCCC |  |  | C16H36N |  |  | MEL |  |  | 2005
14183
14184
14185 | 0.02137177 | 0.001425497 | 0 | 0.003846918 | 0 | 0 | 0 | 0 | 0 | 0 | 0 | 0 | 0 | 0 | 0 | 0 | 0 | 0 | 0 | 0 | 0 | 0 | 0 | 0 | 0 | 0 | 0 | 0 | 0 | 0 | 0 | 0 | 0 | 0 | 0 | 0 | 0 | 0 | 0 | 0.9595924 | 0 | 0.01068588 | 0 | 0 | 0 | 0 | 0 | 0 | 0 | 0 | 0 | 10.1016/j.cattod.2005.07.051 | yes |  | 0.003077535 |  |  | 216 | 150 |  |  |  |  | hexamethylenimine |  |  | MCM-22 |  |  | Aerosil 200, sodium aluminate, NaOH | Degussa, Carlo Erba, Prolabo | [12 empty] | ['azepane', '111-49-9', 'CHEBI:32616', 'azepane', 'NCGC00091040-01', 'H10401_ALDRICH', '1H-Azepine, hexahydro-', 'Azacycloheptane', 'Azepine, hexahydro-', 'Cyclohexamethylenimine', 'G 0', 'Hexahydro-1H-azepine', 'Hexahydroazepine', 'Hexamethylene imine', 'Hexamethylenimine', 'Homopiperidine', 'NSC16236', 'Perhydroazepine', 'WLN: T7MTJ', 'InChI=1/C6H13N/c1-2-4-6-7-5-3-1/h7H,1-6H', '1-Azacycloheptane', '5-20-04-00003 (Beilstein Handbook Reference)', 'AI3-26610', 'BRN 0001084', 'CP 18407', 'Cycloheptane, 1-aza-', 'EINECS 203-875-9', 'HSDB 562', 'Hexamethyleneimine', 'Hexamethyleneimine [UN2493] [Flammable liquid]', 'NSC 16236', 'UN2493', 'ST5213818'] |  |  | azepane |  |  | C1CCCNCC1 |  |  | C6H13N |  |  | MWW |  |  | 2005
14186 | 0.02138397 | 0.0008553588 | 0 | 0.003849115 | 0 | 0 | 0 | 0 | 0 | 0 | 0 | 0 | 0 | 0 | 0 | 0 | 0 | 0 | 0 | 0 | 0 | 0 | 0 | 0 | 0 | 0 | 0 | 0 | 0 | 0 | 0 | 0 | 0 | 0 | 0 | 0 | 0 | 0 | 0 | 0.9601403 | 0 | 0.01069199 | 0 | 0 | 0 | 0 | 0 | 0 | 0 | 0 | 0 | 10.1016/j.cattod.2005.07.051 | yes |  | 0.003079292 |  |  | 216 | 150 |  |  |  |  | hexamethylenimine |  |  | MCM-22 |  |  | Aerosil 200, sodium aluminate, NaOH | Degussa, Carlo Erba, Prolabo | [12 empty] | ['azepane', '111-49-9', 'CHEBI:32616', 'azepane', 'NCGC00091040-01', 'H10401_ALDRICH', '1H-Azepine, hexahydro-', 'Azacycloheptane', 'Azepine, hexahydro-', 'Cyclohexamethylenimine', 'G 0', 'Hexahydro-1H-azepine', 'Hexahydroazepine', 'Hexamethylene imine', 'Hexamethylenimine', 'Homopiperidine', 'NSC16236', 'Perhydroazepine', 'WLN: T7MTJ', 'InChI=1/C6H13N/c1-2-4-6-7-5-3-1/h7H,1-6H', '1-Azacycloheptane', '5-20-04-00003 (Beilstein Handbook Reference)', 'AI3-26610', 'BRN 0001084', 'CP 18407', 'Cycloheptane, 1-aza-', 'EINECS 203-875-9', 'HSDB 562', 'Hexamethyleneimine', 'Hexamethyleneimine [UN2493] [Flammable liquid]', 'NSC 16236', 'UN2493', 'ST5213818'] |  |  | azepane |  |  | C1CCCNCC1 |  |  | C6H13N |  |  | MWW |  |  | 2005
14187 | 0.02139312 | 0.0004278624 | 0 | 0.003850762 | 0 | 0 | 0 | 0 | 0 | 0 | 0 | 0 | 0 | 0 | 0 | 0 | 0 | 0 | 0 | 0 | 0 | 0 | 0 | 0 | 0 | 0 | 0 | 0 | 0 | 0 | 0 | 0 | 0 | 0 | 0 | 0 | 0 | 0 | 0 | 0.9605511 | 0 | 0.01069656 | 0 | 0 | 0 | 0 | 0 | 0 | 0 | 0 | 0 | 10.1016/j.cattod.2005.07.051 | yes | 0 | 0.003080609 | 0 | 0 | 216 | 150 |  |  | 0 | 0 | hexamethylenimine |  |  | MCM-22 |  |  | Aerosil 200, sodium aluminate, NaOH | Degussa, Carlo Erba, Prolabo | 0 | 0 | 0 | 0 | 0 | 0 | 0 | 0 |  | Dehydroaromatization of methane under non-oxidative conditions over bifunctional Mo/ITQ-2 catalysts | ['theoretical results allowed explaining', 'two independent pore systems', 'oxalic acid significantly reduced'] | ['lined stainless steel autoclaves', 'degussa ), sodium aluminate', 'surface dealumination process'] | ['azepane', '111-49-9', 'CHEBI:32616', 'azepane', 'NCGC00091040-01', 'H10401_ALDRICH', '1H-Azepine, hexahydro-', 'Azacycloheptane', 'Azepine, hexahydro-', 'Cyclohexamethylenimine', 'G 0', 'Hexahydro-1H-azepine', 'Hexahydroazepine', 'Hexamethylene imine', 'Hexamethylenimine', 'Homopiperidine', 'NSC16236', 'Perhydroazepine', 'WLN: T7MTJ', 'InChI=1/C6H13N/c1-2-4-6-7-5-3-1/h7H,1-6H', '1-Azacycloheptane', '5-20-04-00003 (Beilstein Handbook Reference)', 'AI3-26610', 'BRN 0001084', 'CP 18407', 'Cycloheptane, 1-aza-', 'EINECS 203-875-9', 'HSDB 562', 'Hexamethyleneimine', 'Hexamethyleneimine [UN2493] [Flammable liquid]', 'NSC 16236', 'UN2493', 'ST5213818'] |  |  | azepane |  |  | C1CCCNCC1 |  |  | C6H13N |  |  | MWW |  |  | 2005
14188
14189
14190
14191
14192
14193 | 0.01384083 | 0.03460208 | 0.03460208 | 0 | 0 | 0 | 0 | 0 | 0 | 0 | 0 | 0 | 0 | 0 | 0 | 0 | 0 | 0 | 0 | 0 | 0 | 0 | 0 | 0 | 0 | 0 | 0 | 0 | 0 | 0 | 0 | 0 | 0 | 0 | 0 | 0 | 0 | 0 | 0 | 0.8650519 | 0 | 0.05190311 | 0 | 0 | 0 | 0 | 0 | 0 | 0 | 0 | 0 | 10.1016/j.cattod.2005.07.142 | yes | 0 | 0 | 0 | 0 | 0 | 0 |  |  | 0 | 0 | triethylamine |  |  | SAPO-34 |  |  | pseudoboehmite, orthophosphoric acid, colloidal silica |  | 0 | 0 | 0 | 0 | 0 | 0 | 0 | 0 |  | New route for light olefins production from chloromethane over HSAPO-34 molecular sieve | ['detailed ir investigation allowed', 'bed catalytic testing evidenced', 'alop bonds upon adsorption'] | ['elmer spectrum 2000 ).', 'large scale combining', 'fourier transform spectrometer'] | ['N,N-Diethylethanamine', 'TRIETHYLAMINE', '121-44-8', '144514-14-7', '168277-99-4', '172227-74-6', 'T0886_SIAL', '65897_FLUKA', 'NCIOpen2_006503', '90335_FLUKA', '471283_SIAL', '(Diethylamino)ethane', 'AI3-15425', 'CCRIS 4881', 'EINECS 204-469-4', 'Ethanamine, N,N-diethyl-', 'HSDB 896', 'N,N-Diethylethanamine', 'TEN', 'TRIETHYLAMINE', 'Triaethylamin [German]', 'Triethylamine [UN1296] [Flammable liquid]', 'Trietilamina [Italian]', 'UN1296', '90337_FLUKA', '90338_FLUKA', 'CHEBI:35026', '90340_FLUKA', '17924_FLUKA', 'NEt3', 'C14691', 'W424601_ALDRICH', '(C2H5)3N', 'InChI=1/C6H15N/c1-4-7(5-2)6-3/h4-6H2,1-3H', 'N,N,N-triethylamine', 'ST5214499', 'Triaethylamin', 'Triethylamin'] |  |  | N,N-Diethylethanamine |  |  | CCN(CC)CC |  |  | C6H15N |  |  | CHA |  |  | 2005
14194
14195 | 0.001267684 | 0.0005070737 | 0 | 0.02636783 | 0 | 0 | 0 | 0 | 0 | 0 | 0 | 0 | 0 | 0 | 0 | 0 | 0 | 0 | 0 | 0 | 0 | 0 | 0 | 0 | 0 | 0 | 0 | 0 | 0 | 0 | 0 | 0 | 0 | 0 | 0 | 0 | 0 | 0 | 0 | 0.9507631 | 0 | 0 | 0 | 0 | 0 | 0 | 0 | 0 | 0 | 0 | 0 | 10.1016/j.cattod.2005.09.020 | yes |  | 0.02109426 |  |  |  | 100 | [7 empty] | LTA |  |  | TEOS, sodium aluminate, NaOH | Aldrich, Riedel, Riedel | [24 empty] | LTA |  |  | 2005
14196 | 0.00397812 | 0.000397812 | 0 | 0.000497265 | 0 | 0 | 0 | 0 | 0 | 0 | 0 | 0 | 0 | 0 | 0 | 0 | 0 | 0 | 0 | 0 | 0 | 0 | 0 | 0 | 0 | 0 | 0 | 0 | 0 | 0 | 0 | 0 | 0 | 0 | 0 | 0 | 0 | 0 | 0 | 0.9945301 | 0 | 4.97265e-05 | 0 | 0 | 0 | 0 | 0 | 0 | 0 | 0 | 0 | 10.1016/j.cattod.2005.09.020 | yes | 0 | 0.0005469915 | 0 | 0 | 0 | 180 |  |  | 0 | 0 | tetrapropylammonium |  |  | ZSM-5 |  |  | aluminum sulfate, NaOH, TEOS | Aldrich | 0 | 0 | 0 | 0 | 0 | 0 | 0 | 0 |  | Experiments and modeling of membrane microreactors | ['model suggests several ways', 'simple computation model', 'results compared well'] | ['physical electronics phi 5600', 'external mass transfer resistance', '60m phenylsilicone capillary column'] | ['tetrapropylazanium', 'Tetrapropylammonium', '13010-31-6', 'ZINC01669523', '1-Propanaminium, N,N,N-tripropyl-', 'InChI=1/C12H28N/c1-5-9-13(10-6-2,11-7-3)12-8-4/h5-12H2,1-4H3/q+', 'Tetrapropylammonium', 'Tetrapropylamine'] |  |  | tetrapropylazanium |  |  | CCC[N+](CCC)(CCC)CCC |  |  | C12H28N |  |  | MFI |  |  | 2005
14197
14198
14199
14200
14201 | 0.02349624 | 0.0007048872 | 0 | 0.0007048872 | 0 | 0 | 0 | 0 | 0 | 0 | 0 | 0 | 0 | 0 | 0 | 0 | 0 | 0 | 0 | 0 | 0 | 0 | 0 | 0 | 0 | 0 | 0 | 0 | 0 | 0 | 0 | 0 | 0 | 0 | 0 | 0 | 0 | 0 | 0 | 0.9692199 | 0 | 0.00293703 | 0 | 0 | 0 | 0 | 0 | 0 | 0 | 0 | 0 | 10.1016/j.cattod.2005.09.039 | yes | 0 | 0.00293703 | 3 | 0 | 48 | 180 |  |  | 0 | 0 | tetrapropylammonium |  |  | ZSM-5 |  |  | TEOS, NaAlO2 | Fluka, Riedel | 0 | 0 | 0 | 0 | 0 | 0 | 0 | 0 |  | Low temperature decomposition of nitrous oxide over Fe/ZSM-5: Modelling of the dynamic behaviour | ['first order towards n2o', 'iron (< 400ppm', 'framework upon steaming'] | ['hydrothermal synthesis described elsewhere', '45 %, al2o3 50', 'flow rate -- 50ml'] | ['tetrapropylazanium', 'Tetrapropylammonium', '13010-31-6', 'ZINC01669523', '1-Propanaminium, N,N,N-tripropyl-', 'InChI=1/C12H28N/c1-5-9-13(10-6-2,11-7-3)12-8-4/h5-12H2,1-4H3/q+', 'Tetrapropylammonium', 'Tetrapropylamine'] |  |  | tetrapropylazanium |  |  | CCC[N+](CCC)(CCC)CCC |  |  | C12H28N |  |  | MFI |  |  | 2005
14202
14203
14204 | 0.04234776 | 0 | 0 | 0 | 0 | 0 | 0 | 0 | 0 | 0 | 0 | 0 | 0 | 0.0005928686 | 0 | 0 | 0 | 0 | 0 | 0 | 0 | 0 | 0 | 0 | 0 | 0 | 0 | 0 | 0 | 0 | 0 | 0 | 0 | 0 | 0 | 0 | 0 | 0 | 0 | 0.9401203 | 0 | 0.008469552 | 0 | 0 | 0 | 0 | 0 | 0 | 0 | 0 | 0 | 10.1016/j.cattod.2005.10.063 | yes | 0 | 0.008469552 | 0 | 0 | 0.917 | 165 |  |  | 0 | 0 | tetrapropylammonium |  |  | MFI |  |  | TEOS, TPOT, isopropyl alcohol |  | 0 | 0 | 0 | 0 | 0 | 0 | 0 | 0 | microwave | Hydrophobicity and catalytic properties of Ti-MFI zeolites synthesized by microwave and conventional heating | ['ir spectra showed', 'surface hydroxyl groups', 'conventional hydrothermal method'] | ['tci ), tetrapropyl orthotitanate', 'aldrich ), tetrapropylammonium hydroxide', 'synthesized using tetraethyl orthosilicate'] | ['tetrapropylazanium', 'Tetrapropylammonium', '13010-31-6', 'ZINC01669523', '1-Propanaminium, N,N,N-tripropyl-', 'InChI=1/C12H28N/c1-5-9-13(10-6-2,11-7-3)12-8-4/h5-12H2,1-4H3/q+', 'Tetrapropylammonium', 'Tetrapropylamine'] |  |  | tetrapropylazanium |  |  | CCC[N+](CCC)(CCC)CCC |  |  | C12H28N |  |  | MFI |  |  | 2006
14205
14206 | 0 | 0.01156069 | 0.01204239 | 0 | 0 | 0 | 0 | 0 | 0 | 0 | 0 | 0 | 0 | 0 | 0 | 0 | 0 | 0 | 0 | 0 | 0 | 0.0009633911 | 0 | 0 | 0 | 0 | 0 | 0 | 0 | 0 | 0 | 0 | 0 | 0 | 0 | 0 | 0 | 0 | 0 | 0.9633911 | 0 | 0.01204239 | 0 | 0 | 0 | 0 | 0 | 0 | 0 | 0 | 0 | 10.1016/j.cattod.2005.11.029 | yes | 0 | 0 | 0.5 | 90 | 40 | 160 |  |  | 0 | 0 | Di-n-propylamine |  |  | AlPO-11 |  |  | pseudoboehmite, phosphoric acid, cobalt acetate | Sasol, Fluka, Aldrich | 0 | 0 | 0 | 0 | 0 | 0 | 0 | 0 |  | Hydroisomerisation of n-alkanes over partially reduced MoO3: Promotion by CoAlPO-11 and relations to reaction mechanism and rate-determining step | ['data support previous assumptions', 'partially reduced moo3 catalysts', 'partially reduced moo3'] | ['traditional hydrothermal conditions', 'sasol pural sb', 'ray powder diffraction'] | ['N-propylpropan-1-amine', 'DIPROPYLAMINE', '142-84-7', 'DIPROPYL-AMINE', '1-Propanamine, N-propyl-', 'AI3-24037', 'BRN 0505974', 'CCRIS 4805', 'DIPROPYLAMINE', 'Di-n-propylamine', 'Dipropylamine [UN2383] [Flammable liquid]', 'EINECS 205-565-9', 'HSDB 2644', 'N-Propyl-1-propanamine', 'RCRA waste no. U110', 'RCRA waste number U110', 'UN2383', 'n-Dipropylamine', 'D214752_ALDRICH', '240087_ALDRICH', 'N-propylpropan-1-amine', 'InChI=1/C6H15N/c1-3-5-7-6-4-2/h7H,3-6H2,1-2H'] |  |  | N-propylpropan-1-amine |  |  | CCCNCCC |  |  | C6H15N |  |  | AEL |  |  | 2006
14207
14208 | 0 | 0.03955556 | 0.04444444 | 0 | 0 | 0 | 0 | 0 | 0 | 0 | 0 | 0 | 0 | 0 | 0 | 0 | 0.004888889 | 0 | 0 | 0 | 0 | 0 | 0 | 0 | 0 | 0 | 0 | 0 | 0 | 0 | 0 | 0 | 0 | 0 | 0 | 0 | 0 | 0 | 0 | 0.8888889 | 0 | 0.02222222 | 0 | 0 | 0 | 0 | 0 | 0 | 0 | 0 | 0 | 10.1016/j.cattod.2006.01.014 | yes |  | 0 | 2 |  | 72 | 150 | FALSE |  | 60 | 3.75 | S-(-)-1-benzyl-2-pyrrolidinemethanol |  |  | MgAPO-5 |  |  | pseudoboehmite, Mg(CH3COO)2, phosphoric acid | Catapal, Aldrich, Riedel | [12 empty] | ['[(2S)-1-(phenylmethyl)pyrrolidin-2-yl]methanol', '[(2S)-1-(phenylmethyl)-2-pyrrolidinyl]methanol', '[(2S)-1-(benzyl)pyrrolidin-2-yl]methanol', 'N-Benzyl-L-prolinol', '302112_ALDRICH', '(S)-(&#8722;)-1-Benzylpyrrolidine-2-methanol', '13839_FLUKA'] |  |  | [(2S)-1-(phenylmethyl)pyrrolidin-2-yl]methanol |  |  | OC[C@@H]1CCCN1Cc1ccccc1 |  |  | C12H17NO |  |  | AFI |  |  | 2006
14209 | 0 | 0.03955556 | 0.04444444 | 0 | 0 | 0 | 0 | 0 | 0 | 0 | 0 | 0 | 0 | 0 | 0 | 0 | 0.004888889 | 0 | 0 | 0 | 0 | 0 | 0 | 0 | 0 | 0 | 0 | 0 | 0 | 0 | 0 | 0 | 0 | 0 | 0 | 0 | 0 | 0 | 0 | 0.8888889 | 0 | 0.02222222 | 0 | 0 | 0 | 0 | 0 | 0 | 0 | 0 | 0 | 10.1016/j.cattod.2006.01.014 | yes |  | 0 | 2 |  | 72 | 150 | FALSE |  | 60 | 3.75 | S-(-)-1-ortho-fluoro-benzyl-2-pyrrolidinemethanol |  |  | MgAPO-5 |  |  | pseudoboehmite, Mg(CH3COO)2, phosphoric acid | Catapal, Aldrich, Riedel | [18 empty] | OC[C@@H]1CCCN1Cc1ccccc1F |  |  | C12H16FNO |  |  | AFI |  |  | 2006
14210 | 0 | 0.03955556 | 0.04444444 | 0 | 0 | 0 | 0 | 0 | 0 | 0 | 0 | 0 | 0 | 0 | 0 | 0 | 0.004888889 | 0 | 0 | 0 | 0 | 0 | 0 | 0 | 0 | 0 | 0 | 0 | 0 | 0 | 0 | 0 | 0 | 0 | 0 | 0 | 0 | 0 | 0 | 0.8888889 | 0 | 0.02222222 | 0 | 0 | 0 | 0 | 0 | 0 | 0 | 0 | 0 | 10.1016/j.cattod.2006.01.014 | yes | 0 | 0 | 2 | 0 | 72 | 150 | FALSE |  | 60 | 3.75 | S-(-)-1-meta-fluoro-benzyl-2-pyrrolidinemethanol |  |  | MgAPO-5 |  |  | pseudoboehmite, Mg(CH3COO)2, phosphoric acid | Catapal, Aldrich, Riedel | 0 | 0 | 0 | 0 | 0 | 0 | 0 | 0 |  | Effect of fluorine-containing chiral templates on Mg distribution in the structure of MgAPO-5 and its influence on catalytic activity | ['cyclohexene oxide opening acid', 'fluorinated structure directing agents', 'molecular mechanics shows'] | ['oxygen stream enriched', 'catapal pural sb', '3wt .% al2o3'] | [6 empty] | OC[C@@H]1CCCN1Cc1cccc(F)c1 |  |  | C12H16FNO |  |  | AFI |  |  | 2006
14211
14212
14213
14214
14215
14216 | 0.03801703 | 0.003041363 | 0 | 0 | 0 | 0 | 0 | 0 | 0 | 0 | 0 | 0 | 0 | 0 | 0 | 0 | 0 | 0 | 0 | 0 | 0 | 0 | 0 | 0 | 0 | 0 | 0 | 0 | 0 | 0 | 0 | 0 | 0 | 0 | 0 | 0 | 0 | 0 | 0 | 0.9504258 | 0 | 0.008515815 | 0 | 0 | 0 | 0 | 0 | 0 | 0 | 0 | 0 | 10.1016/j.cattod.2006.02.049 | yes |  | 0 | 24 |  | 144 | 160 | FALSE |  |  |  | piperidine |  |  | ferrierite |  |  | water glass, virtrosilicon | [13 empty] | ['Piperidine', '110-89-4', '571261_SIAL', '643602_ALDRICH', 'Piperidine on Rasta Resin', 'W290807_ALDRICH', 'AI3-24114', 'CCRIS 967', 'Cyclopentimine', 'Cypentil', 'EINECS 203-813-0', 'FEMA No. 2908', 'HSDB 114', 'Hexazane', 'Pentamethyleneimine', 'Pentamethylenimine', 'Perhydropyridine', 'Piperidin [German]', 'Piperidine [UN2401] [Corrosive]', 'Pyridine, hexahydro-', 'UN2401', '80645_FLUKA', 'Azacyclohexane', 'C01746', 'Hexahydropyridine', 'Piperidine', 'ST5213814', 'InChI=1/C5H11N/c1-2-4-6-5-3-1/h6H,1-5H', 'PIP', 'Piperidine solution', 'NCIOpen2_007828', 'NCIMech_000312', 'CHEBI:18049', '104094_SIAL', 'LS-3053', '411027_ALDRICH', '33537_RIEDEL', '80640_FLUKA'] |  |  | Piperidine |  |  | C1CCNCC1 |  |  | C5H11N |  |  | FER |  |  | 2006
14217 | 0.04125822 | 0.001240849 | 0.003908674 | 0.02481697 | 0 | 0 | 0 | 0 | 0 | 0 | 0 | 0 | 0 | 0 | 0 | 0 | 0 | 0 | 0 | 0 | 0 | 0 | 0 | 0 | 0 | 0 | 0 | 0 | 0 | 0 | 0 | 0 | 0 | 0 | 0 | 0 | 0 | 0 | 0 | 0.9058196 | 0 | 0.0229557 | 0 | 0 | 0 | 0 | 0 | 0 | 0 | 0 | 0 | 10.1016/j.cattod.2006.02.049 | yes | 0 | 0 | 2 | 0 | 40 | 160 |  |  | 0 | 0 | pyrrolidine |  |  | ferrierite |  |  | water glass, virtrosilicon |  | 0 | 0 | 0 | 0 | 0 | 0 | 0 | 0 |  | Synthesis of ferrierite coatings on the FeCrAl substrate | ['ferrierite type zeolite coatings', 'unique catalytic properties', 'nitrogen oxides removal'] | ['ph [?] 12 ).', 'pleated foil 50mm thick', 'type steel denoted 0h18j5'] | ['PYRROLIDINE', 'ST5213762', 'NCIOpen2_007788', '83240_FLUKA', '1-Azacyclopentane', '5-20-01-00162 (Beilstein Handbook Reference)', 'AI3-24117', 'BRN 0102395', 'CCRIS 6688', 'EINECS 204-648-7', 'FEMA No. 3523', 'HSDB 120', 'NSC 62781', 'Pyrrolidine [UN1922] [Flammable liquid]', 'Pyrrolidine ring', 'UN1922', 'InChI=1/C4H9N/c1-2-4-5-3-1/h5H,1-4H', 'P73803_ALDRICH', 'UPCMLD00WV-121', '394238_ALDRICH', 'CHEBI:33135', 'Tetramethyleneimine', 'Azacyclopentane', 'Azolidine', 'Butylenimine', 'NSC62781', 'PYRROLIDINE', 'Perhydropyrrole', 'Prolamine', 'Pyrrole, tetrahydro-', 'Tetrahydropyrrole', 'Tetramethylenimine', 'WLN: T5MTJ', 'W352306_ALDRICH'] |  |  | PYRROLIDINE |  |  | C1CCNC1 |  |  | C4H9N |  |  | FER |  |  | 2006
14218
14219 | 0.02103713 | 0.001051857 | 0 | 0.01020301 | 0 | 0 | 0 | 0 | 0 | 0 | 0 | 0 | 0 | 0 | 0 | 0 | 0 | 0 | 0 | 0 | 0 | 0 | 0 | 0 | 0 | 0 | 0 | 0 | 0 | 0 | 0 | 0 | 0 | 0 | 0 | 0 | 0 | 0 | 0 | 0.9466709 | 0 | 0.01051857 | 0 | 0 | 0 | 0 | 0 | 0 | 0 | 0 | 0 | 10.1016/j.cattod.2006.02.050 | yes | 0 | 0.01051857 | 1 | 0 | 72 | 175 |  |  | 150 | 0 | tetraethylammonium |  |  | ZSM-5 |  |  | aluminum sulfate, sulfuric acid, sodium silicate, | Beijing, Beijing, Beijing, | 0 | 0 | 0 | 0 | 0 | 0 | 0 | 0 |  | Synthesis of ZSM-5/SAPO-11 composite and its application in FCC gasoline hydro-upgrading catalyst | ['silicoaluminophosphate composite zeolite zsm', 'potential catalyst system', 'moderate acidity distribution'] | ['lok et al ..', 'beijing changhong chemical plant', 'beijing aviation materials institute'] | ['tetraethylazanium', 'Tetraethylammonium', '4-04-00-00331 (Beilstein Handbook Reference)', 'AMMONIUM, TETRAETHYL-', 'BRN 1738225', 'Ethanaminium, N,N,N-triethyl- (9CI)', 'N,N,N-Triethylethanaminium', 'Tetraetilammonio [Italian]', 'Tetramon', 'Tetrylammonium', 'ZINC00896981', 'Lopac-T-2265', 'CHEBI:44296', 'NEt4(+)', '[NEt4](+)', 'Ammonium, tetraethyl-, dodeca-.mu.-chlorohexachlorohexatantalate(2-)(2:1), octahedro-', 'Ethanaminium, N,N,N-triethyl-, dodeca-.mu.-chlorohexachlorohexatantalate(2-) octahedro (2:1)', 'NSC156315', 'nchembio874-comp2', 'NCGC00016008-01', 'NET', 'tetraethylazanium', 'InChI=1/C8H20N/c1-5-9(6-2,7-3)8-4/h5-8H2,1-4H3/q+', 'C07512', 'Tetraethylammonium', 'E4N', 'TETRAETHYLAMMONIUM ION'] |  |  | tetraethylazanium |  |  | CC[N+](CC)(CC)CC |  |  | C8H20N |  |  | MFI |  |  | 2006
14220
14221
14222
14223
14224
14225
14226
14227
14228
14229 | 0.03162555 | 0 | 0 | 0 | 0 | 0 | 0 | 0 | 0 | 0 | 0 | 0 | 0 | 0.0006325111 | 0 | 0 | 0 | 0 | 0 | 0 | 0 | 0 | 0 | 0 | 0 | 0 | 0 | 0 | 0 | 0 | 0 | 0 | 0 | 0 | 0 | 0 | 0 | 0 | 0 | 0.9487666 | 0 | 0.006325111 | 0 | 0 | 0 | 0 | 0 | 0 | 0 | 0 | 0 | 10.1016/j.cattod.2007.06.018 | yes |  | 0.01265022 |  |  | 120 | 140 | TRUE |  |  |  | N-dibenzyl-4,4-trimethylenebis(N-methylpiperidinium) |  |  | beta |  |  | TEOS, TIP | [13 empty] | ['1-methyl-4-[3-[1-methyl-1-(phenylmethyl)piperidin-1-ium-4-yl]propyl]-1-(phenylmethyl)piperidin-1-ium', '1-methyl-4-[3-[1-methyl-1-(phenylmethyl)-4-piperidin-1-iumyl]propyl]-1-(phenylmethyl)piperidin-1-ium', '1-(benzyl)-4-[3-[1-(benzyl)-1-methyl-piperidin-1-ium-4-yl]propyl]-1-methyl-piperidin-1-ium'] |  |  | 1-methyl-4-[3-[1-methyl-1-(phenylmethyl)piperidin-1-ium-4-yl]propyl]-1-(phenylmethyl)piperidin-1-ium |  |  | C[N+]1(Cc2ccccc2)CCC(CCCC2CC[N+](C)(Cc3ccccc3)CC2)CC1 |  |  | C29H44N2 |  |  | *BEA |  |  | 2007
14230 | 0.1094092 | 0 | 0 | 0 | 0 | 0 | 0 | 0 | 0 | 0 | 0 | 0.06126915 | 0 | 0.002188184 | 0 | 0 | 0 | 0 | 0 | 0 | 0 | 0 | 0 | 0 | 0 | 0 | 0 | 0 | 0 | 0 | 0 | 0 | 0 | 0 | 0 | 0 | 0 | 0 | 0 | 0.7658643 | 0 | 0.06126915 | 0 | 0 | 0 | 0 | 0 | 0 | 0 | 0 | 0 | 10.1016/j.cattod.2007.06.018 | yes |  | 0 |  |  | 120 | 140 | TRUE |  |  |  | tetraethylammonium |  |  | beta |  |  | TEOS, TIP | [13 empty] | ['tetraethylazanium', 'Tetraethylammonium', '4-04-00-00331 (Beilstein Handbook Reference)', 'AMMONIUM, TETRAETHYL-', 'BRN 1738225', 'Ethanaminium, N,N,N-triethyl- (9CI)', 'N,N,N-Triethylethanaminium', 'Tetraetilammonio [Italian]', 'Tetramon', 'Tetrylammonium', 'ZINC00896981', 'Lopac-T-2265', 'CHEBI:44296', 'NEt4(+)', '[NEt4](+)', 'Ammonium, tetraethyl-, dodeca-.mu.-chlorohexachlorohexatantalate(2-)(2:1), octahedro-', 'Ethanaminium, N,N,N-triethyl-, dodeca-.mu.-chlorohexachlorohexatantalate(2-) octahedro (2:1)', 'NSC156315', 'nchembio874-comp2', 'NCGC00016008-01', 'NET', 'tetraethylazanium', 'InChI=1/C8H20N/c1-5-9(6-2,7-3)8-4/h5-8H2,1-4H3/q+', 'C07512', 'Tetraethylammonium', 'E4N', 'TETRAETHYLAMMONIUM ION'] |  |  | tetraethylazanium |  |  | CC[N+](CC)(CC)CC |  |  | C8H20N |  |  | *BEA |  |  | 2007
14231 | 0.03142678 | 0 | 0 | 0 | 0 | 0 | 0 | 0 | 0 | 0 | 0 | 0 | 0 | 0.0006285355 | 0 | 0 | 0 | 0 | 0 | 0 | 0 | 0 | 0 | 0 | 0 | 0 | 0 | 0 | 0 | 0 | 0 | 0 | 0 | 0 | 0 | 0 | 0 | 0 | 0 | 0.9428033 | 0 | 0.01257071 | 0 | 0 | 0 | 0 | 0 | 0 | 0 | 0 | 0 | 10.1016/j.cattod.2007.06.018 | yes | 0 | 0.01257071 | 0 | 0 | 0 | 0 |  |  | 0 | 0 | tetrapropylammonium |  |  | MFI |  |  | TEOS, TIP |  | 0 | 0 | 0 | 0 | 0 | 0 | 0 | 0 |  | Efficient adsorption and photocatalytic degradation of organic pollutants diluted in water using the fluoride-modified hydrophobic titanium oxide photocatalysts: Ti-containing Beta zeolite and TiO2 loaded on HMS mesoporous silica | ['titanium oxide species depending', 'hydrophobic porous materials exhibit', 'synthesized using tetraethyl orthosilicate'] | ['performed using tetraethyl orthosilicate', 'aqueous titanium oxalate solution', 'tpaoh )/ 30 h2o'] | ['tetrapropylazanium', 'Tetrapropylammonium', '13010-31-6', 'ZINC01669523', '1-Propanaminium, N,N,N-tripropyl-', 'InChI=1/C12H28N/c1-5-9-13(10-6-2,11-7-3)12-8-4/h5-12H2,1-4H3/q+', 'Tetrapropylammonium', 'Tetrapropylamine'] |  |  | tetrapropylazanium |  |  | CCC[N+](CCC)(CCC)CCC |  |  | C12H28N |  |  | MFI |  |  | 2007
14232
14233
14234
14235
14236
14237 | 0.01384083 | 0.03460208 | 0.03460208 | 0 | 0 | 0 | 0 | 0 | 0 | 0 | 0 | 0 | 0 | 0 | 0 | 0 | 0 | 0 | 0 | 0 | 0 | 0 | 0 | 0 | 0 | 0 | 0 | 0 | 0 | 0 | 0 | 0 | 0 | 0 | 0 | 0 | 0 | 0 | 0 | 0.8650519 | 0 | 0.05190311 | 0 | 0 | 0 | 0 | 0 | 0 | 0 | 0 | 0 | 10.1016/j.cattod.2007.10.055 | yes |  | 0 |  |  | 15 | 200 |  |  |  |  | triethylamine |  |  | SAPO-34 |  |  | pseudoboehmite, orthophosphoric acid, colloidal silica | [13 empty] | ['N,N-Diethylethanamine', 'TRIETHYLAMINE', '121-44-8', '144514-14-7', '168277-99-4', '172227-74-6', 'T0886_SIAL', '65897_FLUKA', 'NCIOpen2_006503', '90335_FLUKA', '471283_SIAL', '(Diethylamino)ethane', 'AI3-15425', 'CCRIS 4881', 'EINECS 204-469-4', 'Ethanamine, N,N-diethyl-', 'HSDB 896', 'N,N-Diethylethanamine', 'TEN', 'TRIETHYLAMINE', 'Triaethylamin [German]', 'Triethylamine [UN1296] [Flammable liquid]', 'Trietilamina [Italian]', 'UN1296', '90337_FLUKA', '90338_FLUKA', 'CHEBI:35026', '90340_FLUKA', '17924_FLUKA', 'NEt3', 'C14691', 'W424601_ALDRICH', '(C2H5)3N', 'InChI=1/C6H15N/c1-4-7(5-2)6-3/h4-6H2,1-3H', 'N,N,N-triethylamine', 'ST5214499', 'Triaethylamin', 'Triethylamin'] |  |  | N,N-Diethylethanamine |  |  | CCN(CC)CC |  |  | C6H15N |  |  | CHA |  |  | 2008
14238 | 0.01382887 | 0.03457217 | 0.03457217 | 0 | 0 | 0 | 0 | 0 | 0 | 0 | 0 | 0 | 0 | 0 | 0 | 0 | 0 | 0 | 0 | 0 | 0 | 0.0008643042 | 0 | 0 | 0 | 0 | 0 | 0 | 0 | 0 | 0 | 0 | 0 | 0 | 0 | 0 | 0 | 0 | 0 | 0.8643042 | 0 | 0.05185825 | 0 | 0 | 0 | 0 | 0 | 0 | 0 | 0 | 0 | 10.1016/j.cattod.2007.10.055 | yes |  | 0 |  |  | 15 | 200 |  |  |  |  | triethylamine |  |  | SAPO-34 |  |  | pseudoboehmite, orthophosphoric acid, colloidal silica, Co(CH3COO)2 | [13 empty] | ['N,N-Diethylethanamine', 'TRIETHYLAMINE', '121-44-8', '144514-14-7', '168277-99-4', '172227-74-6', 'T0886_SIAL', '65897_FLUKA', 'NCIOpen2_006503', '90335_FLUKA', '471283_SIAL', '(Diethylamino)ethane', 'AI3-15425', 'CCRIS 4881', 'EINECS 204-469-4', 'Ethanamine, N,N-diethyl-', 'HSDB 896', 'N,N-Diethylethanamine', 'TEN', 'TRIETHYLAMINE', 'Triaethylamin [German]', 'Triethylamine [UN1296] [Flammable liquid]', 'Trietilamina [Italian]', 'UN1296', '90337_FLUKA', '90338_FLUKA', 'CHEBI:35026', '90340_FLUKA', '17924_FLUKA', 'NEt3', 'C14691', 'W424601_ALDRICH', '(C2H5)3N', 'InChI=1/C6H15N/c1-4-7(5-2)6-3/h4-6H2,1-3H', 'N,N,N-triethylamine', 'ST5214499', 'Triaethylamin', 'Triethylamin'] |  |  | N,N-Diethylethanamine |  |  | CCN(CC)CC |  |  | C6H15N |  |  | CHA |  |  | 2008
14239 | 0.01382887 | 0.03457217 | 0.03457217 | 0 | 0 | 0 | 0 | 0 | 0 | 0 | 0 | 0 | 0 | 0 | 0 | 0 | 0 | 0 | 0 | 0.0008643042 | 0 | 0 | 0 | 0 | 0 | 0 | 0 | 0 | 0 | 0 | 0 | 0 | 0 | 0 | 0 | 0 | 0 | 0 | 0 | 0.8643042 | 0 | 0.05185825 | 0 | 0 | 0 | 0 | 0 | 0 | 0 | 0 | 0 | 10.1016/j.cattod.2007.10.055 | yes |  | 0 |  |  | 15 | 200 |  |  |  |  | triethylamine |  |  | SAPO-34 |  |  | pseudoboehmite, orthophosphoric acid, colloidal silica, Mn(CH3COO)2 | [13 empty] | ['N,N-Diethylethanamine', 'TRIETHYLAMINE', '121-44-8', '144514-14-7', '168277-99-4', '172227-74-6', 'T0886_SIAL', '65897_FLUKA', 'NCIOpen2_006503', '90335_FLUKA', '471283_SIAL', '(Diethylamino)ethane', 'AI3-15425', 'CCRIS 4881', 'EINECS 204-469-4', 'Ethanamine, N,N-diethyl-', 'HSDB 896', 'N,N-Diethylethanamine', 'TEN', 'TRIETHYLAMINE', 'Triaethylamin [German]', 'Triethylamine [UN1296] [Flammable liquid]', 'Trietilamina [Italian]', 'UN1296', '90337_FLUKA', '90338_FLUKA', 'CHEBI:35026', '90340_FLUKA', '17924_FLUKA', 'NEt3', 'C14691', 'W424601_ALDRICH', '(C2H5)3N', 'InChI=1/C6H15N/c1-4-7(5-2)6-3/h4-6H2,1-3H', 'N,N,N-triethylamine', 'ST5214499', 'Triaethylamin', 'Triethylamin'] |  |  | N,N-Diethylethanamine |  |  | CCN(CC)CC |  |  | C6H15N |  |  | CHA |  |  | 2008
14240 | 0.01382887 | 0.03457217 | 0.03457217 | 0 | 0 | 0 | 0 | 0 | 0 | 0 | 0 | 0 | 0 | 0 | 0 | 0 | 0 | 0 | 0 | 0 | 0.0008643042 | 0 | 0 | 0 | 0 | 0 | 0 | 0 | 0 | 0 | 0 | 0 | 0 | 0 | 0 | 0 | 0 | 0 | 0 | 0.8643042 | 0 | 0.05185825 | 0 | 0 | 0 | 0 | 0 | 0 | 0 | 0 | 0 | 10.1016/j.cattod.2007.10.055 | yes | 0 | 0 | 0 | 0 | 15 | 200 |  |  | 0 | 0 | triethylamine |  |  | SAPO-34 |  |  | pseudoboehmite, orthophosphoric acid, colloidal silica, Fe(NO3)3 |  | 0 | 0 | 0 | 0 | 0 | 0 | 0 | 0 |  | Synthesis, characterization and catalytic performance of metal-incorporated SAPO-34 for chloromethane transformation to light olefins | ['29si mas nmr study', 'metal incorporation gives rise', '27al mas nmr'] | ['performed using ta tga2950', 'steel autoclave lined', 'fe ), respectively'] | ['N,N-Diethylethanamine', 'TRIETHYLAMINE', '121-44-8', '144514-14-7', '168277-99-4', '172227-74-6', 'T0886_SIAL', '65897_FLUKA', 'NCIOpen2_006503', '90335_FLUKA', '471283_SIAL', '(Diethylamino)ethane', 'AI3-15425', 'CCRIS 4881', 'EINECS 204-469-4', 'Ethanamine, N,N-diethyl-', 'HSDB 896', 'N,N-Diethylethanamine', 'TEN', 'TRIETHYLAMINE', 'Triaethylamin [German]', 'Triethylamine [UN1296] [Flammable liquid]', 'Trietilamina [Italian]', 'UN1296', '90337_FLUKA', '90338_FLUKA', 'CHEBI:35026', '90340_FLUKA', '17924_FLUKA', 'NEt3', 'C14691', 'W424601_ALDRICH', '(C2H5)3N', 'InChI=1/C6H15N/c1-4-7(5-2)6-3/h4-6H2,1-3H', 'N,N,N-triethylamine', 'ST5214499', 'Triaethylamin', 'Triethylamin'] |  |  | N,N-Diethylethanamine |  |  | CCN(CC)CC |  |  | C6H15N |  |  | CHA |  |  | 2008
14241
14242
14243 | 0.7440476 | 0.01488095 | 0 | 0.1339286 | 0 | 0 | 0 | 0 | 0 | 0 | 0 | 0 | 0 | 0 | 0 | 0 | 0 | 0 | 0 | 0 | 0 | 0 | 0 | 0 | 0 | 0 | 0 | 0 | 0 | 0 | 0 | 0 | 0 | 0 | 0 | 0 | 0 | 0 | 0 | 0 | 0 | 0 | 0 | 0 | 0 | 0 | 0 | 0 | 0 | 0 | 0 | 10.1016/j.cattod.2007.11.057 | yes | 0 | 0.1071429 | 0.5 | 0 | 264 | 135 | TRUE |  | 60 | 9 | hexamethylenimine |  |  | MCM-22 |  |  | Aerosil 200, sodium aluminate | Degussa, Carlo Erba | 0 | 0 | 0 | 0 | 0 | 0 | 0 | 0 |  | Alkylation of biphenyl with propylene using MCM-22 and ITQ-2 zeolites | ['10 mr channels inhibit', 'reaction takes place mainly', 'reaction conditions used'] | ['ml ptfe lined stainless', 'degussa ), sodium aluminate', 'aldrich ), silica'] | ['azepane', '111-49-9', 'CHEBI:32616', 'azepane', 'NCGC00091040-01', 'H10401_ALDRICH', '1H-Azepine, hexahydro-', 'Azacycloheptane', 'Azepine, hexahydro-', 'Cyclohexamethylenimine', 'G 0', 'Hexahydro-1H-azepine', 'Hexahydroazepine', 'Hexamethylene imine', 'Hexamethylenimine', 'Homopiperidine', 'NSC16236', 'Perhydroazepine', 'WLN: T7MTJ', 'InChI=1/C6H13N/c1-2-4-6-7-5-3-1/h7H,1-6H', '1-Azacycloheptane', '5-20-04-00003 (Beilstein Handbook Reference)', 'AI3-26610', 'BRN 0001084', 'CP 18407', 'Cycloheptane, 1-aza-', 'EINECS 203-875-9', 'HSDB 562', 'Hexamethyleneimine', 'Hexamethyleneimine [UN2493] [Flammable liquid]', 'NSC 16236', 'UN2493', 'ST5213818'] |  |  | azepane |  |  | C1CCCNCC1 |  |  | C6H13N |  |  | MWW |  |  | 2008
14244
14245
14246
14247
14248
14249
14250
14251 | 0.004376368 | 0.04376368 | 0.04376368 | 0 | 0 | 0 | 0 | 0 | 0 | 0 | 0 | 0 | 0 | 0 | 0 | 0 | 0 | 0 | 0 | 0 | 0 | 0 | 0 | 0 | 0 | 0 | 0 | 0 | 0 | 0 | 0 | 0 | 0 | 0 | 0 | 0 | 0 | 0 | 0 | 0.8752735 | 0 | 0.03282276 | 0 | 0 | 0 | 0 | 0 | 0 | 0 | 0 | 0 | 10.1016/j.cattod.2007.12.105 | yes | 0 | 0 | 0 | 0 | 48 | 170 |  |  | 0 | 5 | triethylamine |  |  | SAPO-5 |  |  | pseudoboehmite, orthophosphoric acid, Aerosil 200 | Condea, Aldrich, Degussa | 0 | 0 | 0 | 0 | 0 | 0 | 0 | 0 |  | Studies on MeAPSO-5: An investigation of physicochemical and acidic properties | ['iron cause different effects', 'work reports physicochemical', 'direct hydrothermal synthesis'] | ['silicoaluminophosphate molecular sieves sapo', 'following gel composition 0', 'direct hydrothermal synthesis'] | ['N,N-Diethylethanamine', 'TRIETHYLAMINE', '121-44-8', '144514-14-7', '168277-99-4', '172227-74-6', 'T0886_SIAL', '65897_FLUKA', 'NCIOpen2_006503', '90335_FLUKA', '471283_SIAL', '(Diethylamino)ethane', 'AI3-15425', 'CCRIS 4881', 'EINECS 204-469-4', 'Ethanamine, N,N-diethyl-', 'HSDB 896', 'N,N-Diethylethanamine', 'TEN', 'TRIETHYLAMINE', 'Triaethylamin [German]', 'Triethylamine [UN1296] [Flammable liquid]', 'Trietilamina [Italian]', 'UN1296', '90337_FLUKA', '90338_FLUKA', 'CHEBI:35026', '90340_FLUKA', '17924_FLUKA', 'NEt3', 'C14691', 'W424601_ALDRICH', '(C2H5)3N', 'InChI=1/C6H15N/c1-4-7(5-2)6-3/h4-6H2,1-3H', 'N,N,N-triethylamine', 'ST5214499', 'Triaethylamin', 'Triethylamin'] |  |  | N,N-Diethylethanamine |  |  | CCN(CC)CC |  |  | C6H15N |  |  | AFI |  |  | 2008
14252
14253 | 0.02559509 | 0 | 0 | 0 | 0 | 0 | 0 | 0 | 0 | 0 | 0 | 0 | 0 | 0.0005119017 | 0 | 0 | 0 | 0 | 0 | 0 | 0 | 0 | 0 | 0 | 0 | 0 | 0 | 0 | 0 | 0 | 0 | 0 | 0 | 0 | 0 | 0 | 0 | 0 | 0 | 0.9598157 | 0.02512879 | 0.007038649 | 0 | 0 | 0 | 0 | 0 | 0 | 0 | 0 | 0 | 10.1016/j.cattod.2009.02.018 | yes | 0 | 0.007038649 | 0 | 0 | 18 | 170 |  |  | 0 | 0 | tetrapropylammonium |  |  | TS-1 |  |  | TEOS, t-butyl orthotitanate, isopropyl alcohol |  | 0 | 0 | 0 | 0 | 0 | 0 | 0 | 0 |  | Effects of pore structure of post-treated TS-1 on phenol hydroxylation | ['treatment generates hollow crystal', 'umts1 without changing', 'present study reports'] | ['guo et al ..', 'using tetrapropylammonium bromide', '50 using teos'] | ['tetrapropylazanium', 'Tetrapropylammonium', '13010-31-6', 'ZINC01669523', '1-Propanaminium, N,N,N-tripropyl-', 'InChI=1/C12H28N/c1-5-9-13(10-6-2,11-7-3)12-8-4/h5-12H2,1-4H3/q+', 'Tetrapropylammonium', 'Tetrapropylamine'] |  |  | tetrapropylazanium |  |  | CCC[N+](CCC)(CCC)CCC |  |  | C12H28N |  |  | MFI |  |  | 2009
14254
14255
14256
14257
14258
14259
14260
14261
14262 | 0.100365 | 0.002281022 | 0 | 0.0102646 | 0 | 0 | 0 | 0 | 0 | 0 | 0 | 0 | 0 | 0 | 0 | 0 | 0 | 0 | 0 | 0 | 0 | 0 | 0 | 0 | 0 | 0 | 0 | 0 | 0 | 0 | 0 | 0 | 0 | 0 | 0 | 0 | 0 | 0 | 0 | 0.8631387 | 0 | 0.006843066 | 0 | 0 | 0 | 0 | 0 | 0 | 0 | 0 | 0 | 10.1016/j.cattod.2009.07.098 | yes | 0 | 0.01710766 | 0 | 0 | 30 | 170 |  |  | 200 | 0 | tetraethylammonium |  |  | beta |  |  | NaOH, kaolin |  | 0 | 0 | 0 | 0 | 0 | 0 | 0 | 0 |  | Zeolite beta synthesized with acid-treated metakaolin and its application in diesel hydrodesulfurization | ['fcc diesel feed', 'enhanced hydrogenation activity', 'higher hds activity'] | ['mixture became viscous paste', 'nickel nitrate hexahydrate', 'suzhou kaolin mineral'] | ['tetraethylazanium', 'Tetraethylammonium', '4-04-00-00331 (Beilstein Handbook Reference)', 'AMMONIUM, TETRAETHYL-', 'BRN 1738225', 'Ethanaminium, N,N,N-triethyl- (9CI)', 'N,N,N-Triethylethanaminium', 'Tetraetilammonio [Italian]', 'Tetramon', 'Tetrylammonium', 'ZINC00896981', 'Lopac-T-2265', 'CHEBI:44296', 'NEt4(+)', '[NEt4](+)', 'Ammonium, tetraethyl-, dodeca-.mu.-chlorohexachlorohexatantalate(2-)(2:1), octahedro-', 'Ethanaminium, N,N,N-triethyl-, dodeca-.mu.-chlorohexachlorohexatantalate(2-) octahedro (2:1)', 'NSC156315', 'nchembio874-comp2', 'NCGC00016008-01', 'NET', 'tetraethylazanium', 'InChI=1/C8H20N/c1-5-9(6-2,7-3)8-4/h5-8H2,1-4H3/q+', 'C07512', 'Tetraethylammonium', 'E4N', 'TETRAETHYLAMMONIUM ION'] |  |  | tetraethylazanium |  |  | CC[N+](CC)(CC)CC |  |  | C8H20N |  |  | *BEA |  |  | 2010
14263
14264
14265
14266 | 0.05825469 | 0.001922405 | 0 | 0 | 0 | 0 | 0 | 0 | 0 | 0 | 0 | 0.02912734 | 0 | 0 | 0 | 0 | 0 | 0 | 0 | 0 | 0 | 0 | 0 | 0 | 0 | 0 | 0 | 0 | 0 | 0 | 0 | 0 | 0 | 0 | 0 | 0 | 0 | 0 | 0 | 0.8738203 | 0 | 0.03687522 | 0 | 0 | 0 | 0 | 0 | 0 | 0 | 0 | 0 | 10.1016/j.cattod.2010.02.004 | yes | 0 | 0 | 0 | 0 | 312 | 150 | FALSE | ITQ-4 | 22 | 0 | benzylquinuclidinium |  |  | ITQ-4 |  |  | Al(NO3)3, TEOS, HF |  | 0 | 0 | 0 | 0 | 0 | 0 | 0 | 0 |  | Acidity and accessibility studies on mesoporous ITQ-4 zeolite | ['upon optimized naoh post', 'aqueous naoh solutions', 'synthesized using benzylquinuclidinium'] | ['lined steel autoclaves allowing', '1m nh4no3 aqueous solution', 'aqueous naoh solutions'] | ['1-(phenylmethyl)-1-azoniabicyclo[2.2.2]octane', '1-(phenylmethyl)quinuclidin-1-ium', '1-(benzyl)quinuclidin-1-ium', '42790-41-0', 'NSC165720'] |  |  | 1-(phenylmethyl)-1-azoniabicyclo[2.2.2]octane |  |  | c1ccc(C[N+]23CCC(CC2)CC3)cc1 |  |  | C14H20N |  |  | IFR |  |  | 2010
14267
14268
14269 | 0.004194631 | 0.001677852 | 0 | 0.08389262 | 0 | 0 | 0 | 0 | 0 | 0 | 0 | 0 | 0 | 0 | 0 | 0 | 0 | 0 | 0 | 0 | 0 | 0 | 0 | 0 | 0 | 0 | 0 | 0 | 0 | 0 | 0 | 0 | 0 | 0 | 0 | 0 | 0 | 0 | 0 | 0.8431208 | 0 | 0 | 0 | 0 | 0 | 0 | 0 | 0 | 0 | 0 | 0 | 10.1016/j.cattod.2010.02.042 | yes | 0 | 0.06711409 | 0 | 0 | 3.5 | 140 |  |  | 0 | 0 |  |  |  | sodalite |  |  |  |  | 0 | 0 | 0 | 0 | 0 | 0 | 0 | 0 |  | Application of a sodalite membrane reactor in esterification—Coupling reaction and separation | ['363k using amberlyst 15', 'stable water pervaporation performance', 'using equimolar solutions'] | ['rise method described elsewhere', 'dry air flow overnight', 'digital vacuum gauge installed'] | [12 empty] | SOD |  |  | 2010
14270
14271
14272 | 0.003972274 | 0 | 0 | 0 | 0 | 0 | 0 | 0 | 0 | 0 | 0 | 0 | 0 | 9.930684e-05 | 0 | 0 | 0 | 0 | 0 | 0 | 0 | 0 | 0 | 0 | 0 | 0 | 0 | 0 | 0 | 0 | 0 | 0 | 0 | 0 | 0 | 0 | 0 | 0 | 0 | 0.9930684 | 0 | 0.001430018 | 0 | 0 | 0 | 0 | 0 | 0 | 0 | 0 | 0 | 10.1016/j.cattod.2010.03.034 | yes | 0 | 0.001430018 | 0 | 0 | 24 | 175 |  |  | 0 | 0 | tetrapropylammonium |  |  | TS-1 |  |  |  |  | 0 | 0 | 0 | 0 | 0 | 0 | 0 | 0 |  | Catalytic properties of benzene hydroxylation by TS-1 film reactor and Pd–TS-1 composite membrane reactor | ['o2 molar feed ratio', 'benzene direct hydroxylation reaction', 'zeolite also served'] | ['2008b scanning electron microscopy', 'teos ), tetrabutyl orthotitanate', 'max 2400 rigaku x'] | ['tetrapropylazanium', 'Tetrapropylammonium', '13010-31-6', 'ZINC01669523', '1-Propanaminium, N,N,N-tripropyl-', 'InChI=1/C12H28N/c1-5-9-13(10-6-2,11-7-3)12-8-4/h5-12H2,1-4H3/q+', 'Tetrapropylammonium', 'Tetrapropylamine'] |  |  | tetrapropylazanium |  |  | CCC[N+](CCC)(CCC)CCC |  |  | C12H28N |  |  | MFI |  |  | 2010
14273
14274
14275
14276 | 0.005207248 | 0 | 0 | 0.0004165799 | 0 | 0 | 0 | 0 | 0 | 0 | 0 | 0 | 0 | 0 | 0 | 0 | 0 | 0 | 0 | 0 | 0 | 0 | 0 | 0 | 0 | 0 | 0 | 0 | 0 | 0 | 0 | 0 | 0 | 0 | 0 | 0 | 0 | 0 | 0 | 0.9893772 | 0 | 0.002499479 | 0 | 0 | 0 | 0 | 0 | 0 | 0 | 0 | 0 | 10.1016/j.cattod.2010.03.062 | yes | 0 | 0.002499479 | 0 | 0 | 96 | 150 |  |  | 50 | 0 | tetrapropylammonium |  |  | silicalite-1 |  |  | TEOS |  | 0 | 0 | 0 | 0 | 0 | 0 | 0 | 0 |  | Synthesis of MFI zeolites with improved crystallization rate and mesoporosity in the presence of CO2-in-water emulsions | ['newly developed method opens', 'mfi zeolites containing mesoporosity', 'scanning electron microscopy'] | ['50ml stainless steel autoclave', 'teos ), 10ml', 'pressure liquid pump'] | ['tetrapropylazanium', 'Tetrapropylammonium', '13010-31-6', 'ZINC01669523', '1-Propanaminium, N,N,N-tripropyl-', 'InChI=1/C12H28N/c1-5-9-13(10-6-2,11-7-3)12-8-4/h5-12H2,1-4H3/q+', 'Tetrapropylammonium', 'Tetrapropylamine'] |  |  | tetrapropylazanium |  |  | CCC[N+](CCC)(CCC)CCC |  |  | C12H28N |  |  | MFI |  |  | 2010
14277
14278
14279 | 0.01598465 | 0.0004795396 | 0 | 0.0004795396 | 0 | 0 | 0 | 0 | 0 | 0 | 0 | 0 | 0 | 0 | 0 | 0 | 0 | 0 | 0 | 0 | 0.3196931 | 0 | 0 | 0 | 0 | 0 | 0 | 0 | 0 | 0 | 0 | 0 | 0 | 0 | 0 | 0 | 0 | 0 | 0 | 0.659367 | 0 | 0.001998082 | 0 | 0 | 0 | 0 | 0 | 0 | 0 | 0 | 0 | 10.1016/j.cattod.2010.04.014 | yes | 0 | 0.001998082 | 3 | 0 | 48 | 177 |  |  | 0 | 0 | tetrapropylammonium |  |  | ZSM-5 |  |  | TEOS, NaAlO2, Fe(NO3)3 | Fluka, Riedel, Fluka | 0 | 0 | 0 | 0 | 0 | 0 | 0 | 0 |  | Do synthetic Fe-zeolites mimic biological Fe-porphyrins in reactions with nitric oxide? | ['quantified via surface titration', 'structure remains nevertheless unknown', 'temperature programmed desorption'] | ['steel autoclave lined', 'final transparent gel', 'atomic absorption spectroscopy'] | ['tetrapropylazanium', 'Tetrapropylammonium', '13010-31-6', 'ZINC01669523', '1-Propanaminium, N,N,N-tripropyl-', 'InChI=1/C12H28N/c1-5-9-13(10-6-2,11-7-3)12-8-4/h5-12H2,1-4H3/q+', 'Tetrapropylammonium', 'Tetrapropylamine'] |  |  | tetrapropylazanium |  |  | CCC[N+](CCC)(CCC)CCC |  |  | C12H28N |  |  | MFI |  |  | 2010
14280
14281
14282 | 0.04665702 | 0 | 0 | 0 | 0 | 0 | 0 | 0 | 0 | 0 | 0 | 0 | 0 | 0.001539682 | 0 | 0 | 0 | 0 | 0 | 0 | 0 | 0 | 0 | 0 | 0 | 0 | 0 | 0 | 0 | 0 | 0 | 0 | 0 | 0 | 0 | 0 | 0 | 0 | 0 | 0.9331405 | 0.08608445 | 0.009331405 | 0 | 0 | 0 | 0 | 0 | 0 | 0 | 0 | 0 | 10.1016/j.cattod.2010.07.027 | yes |  | 0.009331405 |  |  | 96 | 170 |  |  |  |  | tetrapropylammonium |  |  | TS-1 |  |  | TEOS, TBOT, ethanol | [13 empty] | ['tetrapropylazanium', 'Tetrapropylammonium', '13010-31-6', 'ZINC01669523', '1-Propanaminium, N,N,N-tripropyl-', 'InChI=1/C12H28N/c1-5-9-13(10-6-2,11-7-3)12-8-4/h5-12H2,1-4H3/q+', 'Tetrapropylammonium', 'Tetrapropylamine'] |  |  | tetrapropylazanium |  |  | CCC[N+](CCC)(CCC)CCC |  |  | C12H28N |  |  | MFI |  |  | 2010
14283 | 0.04665702 | 0 | 0 | 0 | 0 | 0 | 0 | 0 | 0 | 0 | 0 | 0 | 0 | 0.001539682 | 0 | 0 | 0 | 0 | 0 | 0 | 0 | 0 | 0 | 0 | 0 | 0 | 0 | 0 | 0 | 0 | 0 | 0 | 0 | 0 | 0 | 0 | 0 | 0 | 0 | 0.9331405 | 0.06598337 | 0.009331405 | 0 | 0 | 0 | 0 | 0 | 0 | 0 | 0 | 0 | 10.1016/j.cattod.2010.07.027 | yes | 0 | 0.009331405 | 0 | 0 | 96 | 170 |  |  | 0 | 0 | tetrapropylammonium |  |  | TS-1 |  |  | TEOS, TBOT, IPA |  | 0 | 0 | 0 | 0 | 0 | 0 | 0 | 0 |  | Ethanol-assistant synthesis of TS-1 containing no extra-framework Ti species | ['exhibiting high catalytic performance', '1 specimens synthesized via', 'weak acid sites'] | ['5 %), hydrogen peroxide', '99 %), cyclohexanone', '7 %), ipa'] | ['tetrapropylazanium', 'Tetrapropylammonium', '13010-31-6', 'ZINC01669523', '1-Propanaminium, N,N,N-tripropyl-', 'InChI=1/C12H28N/c1-5-9-13(10-6-2,11-7-3)12-8-4/h5-12H2,1-4H3/q+', 'Tetrapropylammonium', 'Tetrapropylamine'] |  |  | tetrapropylazanium |  |  | CCC[N+](CCC)(CCC)CCC |  |  | C12H28N |  |  | MFI |  |  | 2010
14284
14285 | 0.06105006 | 0.003052503 | 0 | 0.007936508 | 0 | 0 | 0 | 0 | 0 | 0 | 0 | 0 | 0 | 0 | 0 | 0 | 0 | 0 | 0 | 0 | 0 | 0 | 0 | 0 | 0 | 0 | 0 | 0 | 0 | 0 | 0 | 0 | 0 | 0 | 0 | 0 | 0 | 0 | 0 | 0.9157509 | 0 | 0.006105006 | 0 | 0 | 0 | 0 | 0 | 0 | 0 | 0 | 0 | 10.1016/j.cattod.2010.10.101 | yes |  | 0.006105006 |  |  | 72 | 150 | FALSE |  |  |  | tetrapropylammonium |  |  | ZSM-5 | [16 empty] | ['tetrapropylazanium', 'Tetrapropylammonium', '13010-31-6', 'ZINC01669523', '1-Propanaminium, N,N,N-tripropyl-', 'InChI=1/C12H28N/c1-5-9-13(10-6-2,11-7-3)12-8-4/h5-12H2,1-4H3/q+', 'Tetrapropylammonium', 'Tetrapropylamine'] |  |  | tetrapropylazanium |  |  | CCC[N+](CCC)(CCC)CCC |  |  | C12H28N |  |  | MFI |  |  | 2011
14286 | 0.06896552 | 0.0006896552 | 0 | 0 | 0 | 0 | 0 | 0 | 0 | 0 | 0 | 0 | 0 | 0 | 0 | 0 | 0 | 0 | 0 | 0 | 0 | 0 | 0 | 0 | 0 | 0 | 0 | 0 | 0 | 0 | 0 | 0 | 0 | 0 | 0 | 0 | 0 | 0 | 0 | 0.8965517 | 0 | 0.01689655 | 0 | 0 | 0 | 0 | 0 | 0 | 0 | 0 | 0 | 10.1016/j.cattod.2010.10.101 | yes |  | 0.01689655 | 1 |  | 132 | 160 |  |  | 50 |  | tetraethylammonium |  |  | ZSM-12 |  |  | NaAlO2, Ludox HS30 | Riedel, Aldrich | [12 empty] | ['tetraethylazanium', 'Tetraethylammonium', '4-04-00-00331 (Beilstein Handbook Reference)', 'AMMONIUM, TETRAETHYL-', 'BRN 1738225', 'Ethanaminium, N,N,N-triethyl- (9CI)', 'N,N,N-Triethylethanaminium', 'Tetraetilammonio [Italian]', 'Tetramon', 'Tetrylammonium', 'ZINC00896981', 'Lopac-T-2265', 'CHEBI:44296', 'NEt4(+)', '[NEt4](+)', 'Ammonium, tetraethyl-, dodeca-.mu.-chlorohexachlorohexatantalate(2-)(2:1), octahedro-', 'Ethanaminium, N,N,N-triethyl-, dodeca-.mu.-chlorohexachlorohexatantalate(2-) octahedro (2:1)', 'NSC156315', 'nchembio874-comp2', 'NCGC00016008-01', 'NET', 'tetraethylazanium', 'InChI=1/C8H20N/c1-5-9(6-2,7-3)8-4/h5-8H2,1-4H3/q+', 'C07512', 'Tetraethylammonium', 'E4N', 'TETRAETHYLAMMONIUM ION'] |  |  | tetraethylazanium |  |  | CC[N+](CC)(CC)CC |  |  | C8H20N |  |  | MTW |  |  | 2011
14287 | 0.06896552 | 0.0006896552 | 0 | 0 | 0 | 0 | 0 | 0 | 0 | 0 | 0 | 0 | 0 | 0 | 0 | 0 | 0 | 0 | 0 | 0 | 0 | 0 | 0 | 0 | 0 | 0 | 0 | 0 | 0 | 0 | 0 | 0 | 0 | 0 | 0 | 0 | 0 | 0 | 0 | 0.8965517 | 0 | 0.01689655 | 0 | 0 | 0 | 0 | 0 | 0 | 0 | 0 | 0 | 10.1016/j.cattod.2010.10.101 | yes |  | 0.01689655 | 1 |  | 132 | 160 |  |  |  |  | tetraethylammonium |  |  | ZSM-12 |  |  | NaAlO2, Ludox HS30 | Riedel, Aldrich | [12 empty] | ['tetraethylazanium', 'Tetraethylammonium', '4-04-00-00331 (Beilstein Handbook Reference)', 'AMMONIUM, TETRAETHYL-', 'BRN 1738225', 'Ethanaminium, N,N,N-triethyl- (9CI)', 'N,N,N-Triethylethanaminium', 'Tetraetilammonio [Italian]', 'Tetramon', 'Tetrylammonium', 'ZINC00896981', 'Lopac-T-2265', 'CHEBI:44296', 'NEt4(+)', '[NEt4](+)', 'Ammonium, tetraethyl-, dodeca-.mu.-chlorohexachlorohexatantalate(2-)(2:1), octahedro-', 'Ethanaminium, N,N,N-triethyl-, dodeca-.mu.-chlorohexachlorohexatantalate(2-) octahedro (2:1)', 'NSC156315', 'nchembio874-comp2', 'NCGC00016008-01', 'NET', 'tetraethylazanium', 'InChI=1/C8H20N/c1-5-9(6-2,7-3)8-4/h5-8H2,1-4H3/q+', 'C07512', 'Tetraethylammonium', 'E4N', 'TETRAETHYLAMMONIUM ION'] |  |  | tetraethylazanium |  |  | CC[N+](CC)(CC)CC |  |  | C8H20N |  |  | MTW |  |  | 2011
14288 | 0.1106195 | 0.005530973 | 0 | 0 | 0 | 0 | 0 | 0 | 0 | 0 | 0 | 0.04424779 | 0 | 0 | 0 | 0 | 0 | 0 | 0 | 0 | 0 | 0 | 0 | 0 | 0 | 0 | 0 | 0 | 0 | 0 | 0 | 0 | 0 | 0 | 0 | 0 | 0 | 0 | 0 | 0.789823 | 0 | 0.04977876 | 0 | 0 | 0 | 0 | 0 | 0 | 0 | 0 | 0 | 10.1016/j.cattod.2010.10.101 | yes |  | 0 | 1 | 0 | 72 | 170 |  |  | 50 | 0 | tetraethylammonium |  |  | beta |  |  | silica, Al(OH)3, NH4F | Evonik, Acros | 0 | 0 | 0 | 0 | 0 | 0 | 0 | 0 |  | Alkaline treatment of template containing zeolites: Introducing mesoporosity while preserving acidity | ['slowly removing outer layers', 'changed upon alkaline treatment', 'subjected template containing zeolites'] | ['treatment time ]- cal', 'evonik degussa ), 0', '12 -( 63 ).'] | ['tetraethylazanium', 'Tetraethylammonium', '4-04-00-00331 (Beilstein Handbook Reference)', 'AMMONIUM, TETRAETHYL-', 'BRN 1738225', 'Ethanaminium, N,N,N-triethyl- (9CI)', 'N,N,N-Triethylethanaminium', 'Tetraetilammonio [Italian]', 'Tetramon', 'Tetrylammonium', 'ZINC00896981', 'Lopac-T-2265', 'CHEBI:44296', 'NEt4(+)', '[NEt4](+)', 'Ammonium, tetraethyl-, dodeca-.mu.-chlorohexachlorohexatantalate(2-)(2:1), octahedro-', 'Ethanaminium, N,N,N-triethyl-, dodeca-.mu.-chlorohexachlorohexatantalate(2-) octahedro (2:1)', 'NSC156315', 'nchembio874-comp2', 'NCGC00016008-01', 'NET', 'tetraethylazanium', 'InChI=1/C8H20N/c1-5-9(6-2,7-3)8-4/h5-8H2,1-4H3/q+', 'C07512', 'Tetraethylammonium', 'E4N', 'TETRAETHYLAMMONIUM ION'] |  |  | tetraethylazanium |  |  | CC[N+](CC)(CC)CC |  |  | C8H20N |  |  | *BEA |  |  | 2011
14289
14290
14291
14292
14293
14294
14295
14296
14297 | 0.01041667 | 0.03472222 | 0.03472222 | 0 | 0 | 0 | 0 | 0 | 0 | 0 | 0 | 0 | 0 | 0 | 0 | 0 | 0 | 0 | 0 | 0 | 0 | 0 | 0 | 0 | 0 | 0 | 0 | 0 | 0 | 0 | 0 | 0 | 0 | 0 | 0 | 0 | 0 | 0 | 0 | 0.8680556 | 0 | 0.05208333 | 0 | 0 | 0 | 0 | 0 | 0 | 0 | 0 | 0 | 10.1016/j.cattod.2011.02.027 | yes | 0 | 0 | 0 | 0 | 0 | 200 |  |  | 0 | 0 | triethylamine |  |  | SAPO-34 |  |  | pseudoboehmite, orthophosphoric acid, colloidal silica |  | 0 | 0 | 0 | 0 | 0 | 0 | 0 | 0 |  | Comparative study of MTO conversion over SAPO-34, H-ZSM-5 and H-ZSM-22: Correlating catalytic performance and reaction mechanism to zeolite topology | ['three catalysts could', 'reaction routes followed', 'methanol switch technique'] | ['lined stainless steel autoclave', 'synthesized hydrothermally using triethylamine', 'bed quartz tubular reactor'] | ['N,N-Diethylethanamine', 'TRIETHYLAMINE', '121-44-8', '144514-14-7', '168277-99-4', '172227-74-6', 'T0886_SIAL', '65897_FLUKA', 'NCIOpen2_006503', '90335_FLUKA', '471283_SIAL', '(Diethylamino)ethane', 'AI3-15425', 'CCRIS 4881', 'EINECS 204-469-4', 'Ethanamine, N,N-diethyl-', 'HSDB 896', 'N,N-Diethylethanamine', 'TEN', 'TRIETHYLAMINE', 'Triaethylamin [German]', 'Triethylamine [UN1296] [Flammable liquid]', 'Trietilamina [Italian]', 'UN1296', '90337_FLUKA', '90338_FLUKA', 'CHEBI:35026', '90340_FLUKA', '17924_FLUKA', 'NEt3', 'C14691', 'W424601_ALDRICH', '(C2H5)3N', 'InChI=1/C6H15N/c1-4-7(5-2)6-3/h4-6H2,1-3H', 'N,N,N-triethylamine', 'ST5214499', 'Triaethylamin', 'Triethylamin'] |  |  | N,N-Diethylethanamine |  |  | CCN(CC)CC |  |  | C6H15N |  |  | CHA |  |  | 2011
14298
14299
14300
14301
14302
14303 | 0.04436164 | 0.000975956 | 0 | 0.05855736 | 0 | 0 | 0 | 0 | 0 | 0 | 0 | 0 | 0 | 0 | 0 | 0 | 0 | 0 | 0 | 0 | 0 | 0 | 0 | 0 | 0 | 0 | 0 | 0 | 0 | 0 | 0 | 0 | 0 | 0 | 0 | 0 | 0 | 0 | 0 | 0.8872327 | 0 | 0.004436164 | 0 | 0 | 0 | 0 | 0 | 0 | 0 | 0 | 0 | 10.1016/j.cattod.2011.03.045 | yes | 0 | 0.004436164 | 0 | 0 | 192 | 120 |  |  | 0 | 0 | tetrapropylammonium |  |  | ZSM-5 |  |  | sodium silicate, aluminum sulfate, sodium chloride | Borup, Aldrich, Aldrich | 0 | 0 | 0 | 0 | 0 | 0 | 0 | 0 |  | Hierarchical ZSM-5 prepared by guanidinium base treatment: Understanding microstructural characteristics and impact on MTG and NH3-SCR catalytic reactions | ['5 zeolite sample consisting', 'selective catalytic reduction', 'improved catalyst lifetime'] | ['gasmet cx4000 ftir analyzer', 'fixed bed quartz reactor', 'reactant gas composition used'] | ['tetrapropylazanium', 'Tetrapropylammonium', '13010-31-6', 'ZINC01669523', '1-Propanaminium, N,N,N-tripropyl-', 'InChI=1/C12H28N/c1-5-9-13(10-6-2,11-7-3)12-8-4/h5-12H2,1-4H3/q+', 'Tetrapropylammonium', 'Tetrapropylamine'] |  |  | tetrapropylazanium |  |  | CCC[N+](CCC)(CCC)CCC |  |  | C12H28N |  |  | MFI |  |  | 2011
14304
14305
14306 | 0.1043841 | 0 | 0 | 0 | 0 | 0 | 0 | 0 | 0 | 0 | 0 | 0.05636743 | 0 | 0 | 0 | 0 | 0 | 0 | 0 | 0 | 0 | 0 | 0 | 0 | 0 | 0 | 0 | 0 | 0 | 0 | 0 | 0 | 0 | 0 | 0 | 0 | 0 | 0 | 0 | 0.782881 | 0 | 0.05636743 | 0 | 0 | 0 | 0 | 0 | 0 | 0 | 0 | 0 | 10.1016/j.cattod.2011.05.013 | yes |  | 0 |  |  |  | 140 | TRUE | beta |  |  | tetraethylammonium |  |  | beta |  |  | TEOS, HF | Merck, Aldrich |  |  | 93 | 1 | 0.2 | [7 empty] | ['tetraethylazanium', 'Tetraethylammonium', '4-04-00-00331 (Beilstein Handbook Reference)', 'AMMONIUM, TETRAETHYL-', 'BRN 1738225', 'Ethanaminium, N,N,N-triethyl- (9CI)', 'N,N,N-Triethylethanaminium', 'Tetraetilammonio [Italian]', 'Tetramon', 'Tetrylammonium', 'ZINC00896981', 'Lopac-T-2265', 'CHEBI:44296', 'NEt4(+)', '[NEt4](+)', 'Ammonium, tetraethyl-, dodeca-.mu.-chlorohexachlorohexatantalate(2-)(2:1), octahedro-', 'Ethanaminium, N,N,N-triethyl-, dodeca-.mu.-chlorohexachlorohexatantalate(2-) octahedro (2:1)', 'NSC156315', 'nchembio874-comp2', 'NCGC00016008-01', 'NET', 'tetraethylazanium', 'InChI=1/C8H20N/c1-5-9(6-2,7-3)8-4/h5-8H2,1-4H3/q+', 'C07512', 'Tetraethylammonium', 'E4N', 'TETRAETHYLAMMONIUM ION'] |  |  | tetraethylazanium |  |  | CC[N+](CC)(CC)CC |  |  | C8H20N |  |  | *BEA |  |  | 2011
14307 | 0.1041667 | 0.002083333 | 0 | 0 | 0 | 0 | 0 | 0 | 0 | 0 | 0 | 0.05625 | 0 | 0 | 0 | 0 | 0 | 0 | 0 | 0 | 0 | 0 | 0 | 0 | 0 | 0 | 0 | 0 | 0 | 0 | 0 | 0 | 0 | 0 | 0 | 0 | 0 | 0 | 0 | 0.78125 | 0 | 0.05625 | 0 | 0 | 0 | 0 | 0 | 0 | 0 | 0 | 0 | 10.1016/j.cattod.2011.05.013 | yes | 0 | 0 | 0 | 0 | 0 | 140 | TRUE | beta | 0 | 0 | tetraethylammonium |  |  | beta |  |  | TEOS, AIP, HF | Merck, Aldrich, Aldrich | 0 | 0 | 0 | 0 | 0 | 0 | 0 | 0 |  | Pt and Pd nanoparticles supported on structured materials as catalysts for the selective reductive amination of carbonyl compounds | ['structured microporous beta zeolites', 'ton [?] 1000 ).', 'useful industrial reaction'] | ['ethanol formed upon hydrolysis', 'following commercial catalysts supplied', 'dealuminated zeolite beta seeds'] | ['tetraethylazanium', 'Tetraethylammonium', '4-04-00-00331 (Beilstein Handbook Reference)', 'AMMONIUM, TETRAETHYL-', 'BRN 1738225', 'Ethanaminium, N,N,N-triethyl- (9CI)', 'N,N,N-Triethylethanaminium', 'Tetraetilammonio [Italian]', 'Tetramon', 'Tetrylammonium', 'ZINC00896981', 'Lopac-T-2265', 'CHEBI:44296', 'NEt4(+)', '[NEt4](+)', 'Ammonium, tetraethyl-, dodeca-.mu.-chlorohexachlorohexatantalate(2-)(2:1), octahedro-', 'Ethanaminium, N,N,N-triethyl-, dodeca-.mu.-chlorohexachlorohexatantalate(2-) octahedro (2:1)', 'NSC156315', 'nchembio874-comp2', 'NCGC00016008-01', 'NET', 'tetraethylazanium', 'InChI=1/C8H20N/c1-5-9(6-2,7-3)8-4/h5-8H2,1-4H3/q+', 'C07512', 'Tetraethylammonium', 'E4N', 'TETRAETHYLAMMONIUM ION'] |  |  | tetraethylazanium |  |  | CC[N+](CC)(CC)CC |  |  | C8H20N |  |  | *BEA |  |  | 2011
14308
14309
14310 | 0.03787879 | 0.001262626 | 0 | 0 | 0 | 0 | 0 | 0 | 0 | 0 | 0 | 0 | 0 | 0 | 0 | 0 | 0 | 0 | 0 | 0 | 0 | 0 | 0 | 0 | 0 | 0 | 0 | 0 | 0 | 0 | 0 | 0 | 0 | 0 | 0 | 0 | 0 | 0 | 0 | 0.9469697 | 0 | 0.006944444 | 0 | 0 | 0 | 0 | 0 | 0 | 0 | 0 | 0 | 10.1016/j.cattod.2011.06.029 | yes | 0 | 0.006944444 | 20 | 90 | 168 | 170 |  |  | 0 | 0 | tetrapropylammonium |  |  | ZSM-5 |  |  |  |  | 0 | 0 | 0 | 0 | 0 | 0 | 0 | 0 |  | Influence of the calcination treatment on the catalytic properties of hierarchical ZSM-5 | ['investigated using different reactions', 'silanized protozeolitic units', 'organics present'] | ['round bottom flask equipped', 'two different calcination methods', 'second calcination treatment'] | ['tetrapropylazanium', 'Tetrapropylammonium', '13010-31-6', 'ZINC01669523', '1-Propanaminium, N,N,N-tripropyl-', 'InChI=1/C12H28N/c1-5-9-13(10-6-2,11-7-3)12-8-4/h5-12H2,1-4H3/q+', 'Tetrapropylammonium', 'Tetrapropylamine'] |  |  | tetrapropylazanium |  |  | CCC[N+](CCC)(CCC)CCC |  |  | C12H28N |  |  | MFI |  |  | 2012
14311
14312
14313 | 0.01820512 | 0.001012205 | 0 | 0.003276922 | 0 | 0 | 0 | 0 | 0 | 0 | 0 | 0 | 0 | 0 | 0 | 0 | 0 | 0 | 0 | 0 | 0 | 0 | 0 | 0 | 0 | 0 | 0 | 0 | 0 | 0 | 0 | 0 | 0 | 0 | 0 | 0 | 0 | 0 | 0 | 0.9648714 | 0 | 0.01001282 | 0 | 0 | 0 | 0 | 0 | 0 | 0 | 0 | 0 | 10.1016/j.cattod.2011.06.035 | yes | 0 | 0.002621537 | 0 | 0 | 120 | 150 | TRUE |  | 500 | 0 | hexamethyleneimine |  |  | MCM-22 |  |  | Ludox LS-30, sodium aluminate, NaOH | , Riedel | 0 | 0 | 0 | 0 | 0 | 0 | 0 | 0 |  | Pillared MWW zeolites MCM-36 prepared by swelling MCM-22P in concentrated surfactant solutions | ['acid site concentration due', '22 suggesting enhanced accessibility', 'explore concentrated surfactant solutions'] | ['prepared using ludox ls', 'haen ), sodium hydroxide', 'cl ), tetrapropylammonium hydroxide'] | ['azepane', '111-49-9', 'CHEBI:32616', 'azepane', 'NCGC00091040-01', 'H10401_ALDRICH', '1H-Azepine, hexahydro-', 'Azacycloheptane', 'Azepine, hexahydro-', 'Cyclohexamethylenimine', 'G 0', 'Hexahydro-1H-azepine', 'Hexahydroazepine', 'Hexamethylene imine', 'Hexamethylenimine', 'Homopiperidine', 'NSC16236', 'Perhydroazepine', 'WLN: T7MTJ', 'InChI=1/C6H13N/c1-2-4-6-7-5-3-1/h7H,1-6H', '1-Azacycloheptane', '5-20-04-00003 (Beilstein Handbook Reference)', 'AI3-26610', 'BRN 0001084', 'CP 18407', 'Cycloheptane, 1-aza-', 'EINECS 203-875-9', 'HSDB 562', 'Hexamethyleneimine', 'Hexamethyleneimine [UN2493] [Flammable liquid]', 'NSC 16236', 'UN2493', 'ST5213818'] |  |  | azepane |  |  | C1CCCNCC1 |  |  | C6H13N |  |  | MWW |  |  | 2012
14314
14315
14316
14317
14318
14319 | 0.01062733 | 0.0002656833 | 0 | 0.00569625 | 0 | 0 | 0 | 0 | 0 | 0 | 0 | 0 | 0 | 0 | 0 | 0 | 0 | 0 | 0 | 0 | 0 | 0 | 0 | 0 | 0 | 0 | 0 | 0 | 0 | 0 | 0 | 0 | 0 | 0 | 0 | 0 | 0 | 0 | 0 | 0.9777145 | 0 | 0 | 0 | 0 | 0 | 0 | 0 | 0 | 0 | 0 | 0 | 10.1016/j.cattod.2012.03.021 | yes | 0 | 0.00569625 | 24 | 0 | 16 | 180 |  |  | 0 | 0 | tetrapropylammonium |  |  | ZSM-5 |  |  | Ludox SM-30, Al2(SO4)3, NaOH | Aldrich, Aldrich, Scharlau | 0 | 0 | 0 | 0 | 0 | 0 | 0 | 0 |  | A new structured composite membrane for fuel cell applications | ['direct methanol fuel cell', 'standard nafion 117 mea', 'new proton conducting membrane'] | ['severe dry operating conditions', 'stable open circuit voltage', 'new structured composite membrane'] | ['tetrapropylazanium', 'Tetrapropylammonium', '13010-31-6', 'ZINC01669523', '1-Propanaminium, N,N,N-tripropyl-', 'InChI=1/C12H28N/c1-5-9-13(10-6-2,11-7-3)12-8-4/h5-12H2,1-4H3/q+', 'Tetrapropylammonium', 'Tetrapropylamine'] |  |  | tetrapropylazanium |  |  | CCC[N+](CCC)(CCC)CCC |  |  | C12H28N |  |  | MFI |  |  | 2012
14320
14321 | 0.007510327 | 0.003755163 | 0 | 0.1164101 | 0 | 0 | 0 | 0 | 0 | 0 | 0 | 0 | 0 | 0 | 0 | 0 | 0 | 0 | 0 | 0 | 0 | 0 | 0 | 0 | 0 | 0 | 0 | 0 | 0 | 0 | 0 | 0 | 0 | 0 | 0 | 0 | 0 | 0 | 0 | 0.7791964 | 0 | 0 | 0 | 0 | 0 | 0 | 0 | 0 | 0 | 0 | 0 | 10.1016/j.cattod.2012.03.023 | yes | 0 | 0.09312805 | 0 | 0 | 6 | 80 |  |  | 0 | 0 |  |  |  | zeolite A |  |  | coal fly ash |  | 0 | 0 | 0 | 0 | 0 | 0 | 0 | 0 |  | In situ ultrasonic monitoring of zeolite A crystallization from coal fly ash | ['unseparated fly ash slurry', 'coal fly ash precursors', 'coal fly ash compared'] | ['fourier transform infrared spectrometer', 'situ ultrasonic monitoring process', 'pert pro mpd x'] | [12 empty] | LTA |  |  | 2012
14322
14323
14324
14325 | 0.01853568 | 0.009267841 | 0 | 0.05097312 | 0 | 0 | 0 | 0 | 0 | 0 | 0 | 0 | 0 | 0 | 0 | 0 | 0 | 0 | 0 | 0 | 0 | 0 | 0 | 0 | 0 | 0 | 0 | 0 | 0 | 0 | 0 | 0 | 0 | 0 | 0 | 0 | 0 | 0 | 0 | 0.8804449 | 0 | 0 | 0 | 0 | 0 | 0 | 0 | 0 | 0 | 0 | 0 | 10.1016/j.cattod.2012.04.008 | yes | 0 | 0.0407785 | 1 | 0 | 4 | 100 |  |  | 0 | 0 |  |  |  | NaX |  |  | NaOH, sodium aluminate, colloidal silica |  | 0 | 0 | 0 | 0 | 0 | 0 | 0 | 0 |  | Zeolite capillary microreactor by flow synthesis method | ['zeolite nanocrystals followed', 'procedure involved seeding', 'csnax zeolite film'] | ['jingzhou jianghan fine chemical', 'obtain catalytically active csnax', '99 %, sinopharm ).'] | [12 empty] | FAU |  |  | 2012
14326
14327
14328 | 0.02167317 | 0 | 0 | 0 | 0 | 0 | 0 | 0 | 0 | 0 | 0 | 0 | 0 | 0.0004334634 | 0 | 0 | 0 | 0 | 0 | 0 | 0 | 0 | 0 | 0 | 0 | 0 | 0 | 0 | 0 | 0 | 0 | 0 | 0 | 0 | 0 | 0 | 0 | 0 | 0 | 0.9752926 | 0 | 0.00130039 | 0 | 0 | 0 | 0 | 0 | 0 | 0 | 0 | 0 | 10.1016/j.cattod.2012.09.039 | yes | 0 | 0.00130039 | 0 | 0 | 72 | 175 |  |  | 0 | 0 | tetrapropylammonium |  |  | TS-1 |  |  | colloidal silica NS-30, TBOT, IPA |  | 0 | 0 | 0 | 0 | 0 | 0 | 0 | 0 |  | Effect of propylene glycol monomethyl ether and rust impurities on TS-1 deactivation in propylene epoxidation | ['would induce side reactions', 'pressure fixed bed reactor', 'block active sites leading'] | ['relative correction factor method', 'called titanium alkoxide complex', '20ml colloidal silica ns'] | ['tetrapropylazanium', 'Tetrapropylammonium', '13010-31-6', 'ZINC01669523', '1-Propanaminium, N,N,N-tripropyl-', 'InChI=1/C12H28N/c1-5-9-13(10-6-2,11-7-3)12-8-4/h5-12H2,1-4H3/q+', 'Tetrapropylammonium', 'Tetrapropylamine'] |  |  | tetrapropylazanium |  |  | CCC[N+](CCC)(CCC)CCC |  |  | C12H28N |  |  | MFI |  |  | 2013
14329
14330 | 0 | 0.03453237 | 0.03597122 | 0 | 0 | 0 | 0 | 0 | 0 | 0 | 0 | 0 | 0 | 0.001438849 | 0 | 0 | 0 | 0 | 0 | 0 | 0 | 0 | 0 | 0 | 0 | 0 | 0 | 0 | 0 | 0 | 0 | 0 | 0 | 0 | 0 | 0 | 0 | 0 | 0 | 0.8992806 | 0 | 0.02877698 | 0 | 0 | 0 | 0 | 0 | 0 | 0 | 0 | 0 | 10.1016/j.cattod.2013.05.001 | yes |  | 0 |  |  | 18 | 175 |  |  |  |  | N-methyldicyclohexylamine |  |  | APO-5 |  |  | phosphoric acid, Al(OH)3, TiCl3 | Aldrich | [12 empty] | ['N-cyclohexyl-N-methylcyclohexanamine', 'N-cyclohexyl-N-methyl-cyclohexanamine', 'dicyclohexyl-methyl-amine', '7560-83-0', 'N,N-Dicyclohexylmethylamine', 'N-Cyclohexyl-N-methylcyclohexylamine', 'N-METHYL DICYCLOHEXYLAMINE', 'N-Methyldicyclohexylamine', 'NSC 166513', 'FR-0797', 'SBB008043', 'NN-Dicyclohexylmethylamine', 'WLN: L6TJ AN1&- AL6TJ', 'NSC166513', '294942_ALDRICH', '36672_FLUKA', '4-12-00-00023 (Beilstein Handbook Reference)', 'BRN 2074991', 'Cyclohexanamine, N-cyclohexyl-N-methyl-', 'Dicyclohexylamine, N-methyl-', 'EINECS 231-453-4', 'HSDB 4370'] |  |  | N-cyclohexyl-N-methylcyclohexanamine |  |  | CN(C1CCCCC1)C1CCCCC1 |  |  | C13H25N |  |  | AFI |  |  | 2013
14331 | 0 | 0.04440497 | 0.04440497 | 0 | 0 | 0 | 0 | 0 | 0 | 0 | 0 | 0 | 0 | 0.0008880995 | 0 | 0 | 0 | 0 | 0 | 0 | 0 | 0 | 0 | 0 | 0 | 0 | 0 | 0 | 0 | 0 | 0 | 0 | 0 | 0 | 0 | 0 | 0 | 0 | 0 | 0.8880995 | 0 | 0.02220249 | 0 | 0 | 0 | 0 | 0 | 0 | 0 | 0 | 0 | 10.1016/j.cattod.2013.05.001 | yes | 0 | 0 | 1 | 0 | 192 | 175 |  |  | 0 | 0 | tetrapropylammonium |  |  | APO-5 |  |  | pseudoboehmite, phosphoric acid, titanium isoproxide | Catapal, Aldrich | 0 | 0 | 0 | 0 | 0 | 0 | 0 | 0 |  | Enhanced catalytic activity of TAPO-5 in the oxidation of cyclohexene with hydrogen peroxide under anhydrous conditions | ['conventional oxidant agent h2o2', 'strong inhibitor role', 'par excellence large'] | ['showed high catalytic activity', 'organic structure directing agent', 'solid became yellowish white'] | ['tetrapropylazanium', 'Tetrapropylammonium', '13010-31-6', 'ZINC01669523', '1-Propanaminium, N,N,N-tripropyl-', 'InChI=1/C12H28N/c1-5-9-13(10-6-2,11-7-3)12-8-4/h5-12H2,1-4H3/q+', 'Tetrapropylammonium', 'Tetrapropylamine'] |  |  | tetrapropylazanium |  |  | CCC[N+](CCC)(CCC)CCC |  |  | C12H28N |  |  | AFI |  |  | 2013
14332
14333
14334 | 0.06361323 | 0 | 0 | 0 | 0 | 0 | 0 | 0 | 0 | 0 | 0 | 0 | 0 | 0.001908397 | 0 | 0 | 0 | 0 | 0 | 0 | 0 | 0 | 0 | 0 | 0 | 0 | 0 | 0 | 0 | 0 | 0 | 0 | 0 | 0 | 0 | 0 | 0 | 0 | 0 | 0.9192112 | 0.05339806 | 0.007633588 | 0 | 0 | 0 | 0 | 0 | 0 | 0 | 0 | 0 | 10.1016/j.cattod.2013.10.004 | yes | 0 | 0.007633588 | 1 | 0 | 18 | 160 |  |  | 0 | 0 | tetrapropylammonium |  |  | TS-1 |  |  | TEOS, IPA, TNBT, Tween 20 | Aldrich, Aldrich | 0 | 0 | 0 | 0 | 0 | 0 | 0 | 0 |  | Propylene epoxidation with in situ generated H2O2 in supercritical conditions | ['supercritical co2 conditions', 'reusability studies showed', 'functional materials based'] | ['hydrothermal synthesis methodologies', 'hancu et al', 'fine chem .)'] | ['tetrapropylazanium', 'Tetrapropylammonium', '13010-31-6', 'ZINC01669523', '1-Propanaminium, N,N,N-tripropyl-', 'InChI=1/C12H28N/c1-5-9-13(10-6-2,11-7-3)12-8-4/h5-12H2,1-4H3/q+', 'Tetrapropylammonium', 'Tetrapropylamine'] |  |  | tetrapropylazanium |  |  | CCC[N+](CCC)(CCC)CCC |  |  | C12H28N |  |  | MFI |  |  | 2014
14335
14336
14337
14338 | 0.02450331 | 0 | 0 | 0 | 0 | 0 | 0 | 0 | 0 | 0 | 0 | 0 | 0.01258278 | 0 | 0 | 0 | 0 | 0 | 0 | 0 | 0 | 0 | 0 | 0 | 0 | 0 | 0 | 0 | 0 | 0 | 0 | 0 | 0 | 0 | 0 | 0 | 0 | 0 | 0 | 0.9271523 | 0 | 0.01788079 | 0 | 0 | 0 | 0 | 0 | 0 | 0 | 0 | 0 | 10.1016/j.cattod.2013.10.051 | yes | 0 | 0.01788079 | 0 | 0 | 144 | 175 | TRUE |  | 100 | 0 | (6R,10S)-6,10-Dimethyl-5-anizosporo[4.5]decane |  |  | UTL |  |  | GeO2, Cab-O-Sil M5 | Aldrich | 0 | 0 | 0 | 0 | 0 | 0 | 0 | 0 |  | Intercalation chemistry of layered zeolite precursor IPC-1P | ['produce new zeolitic architectures', 'different organic agents followed', 'produce new expanded materials'] | ['shvets et al ..', 'dissolving amorphous germanium dioxide', 'chlubna et al ..'] | (6R,10S)-6,10-dimethyl-5-azoniaspiro[4.5]decane |  |  | (6R,10S)-6,10-dimethyl-5-azoniaspiro[4.5]decane |  |  | C[C@H]1CCC[C@@H](C)[N+]12CCCC2 |  |  | C11H22N |  |  | UTL |  |  | 2014
14339
14340 | 0.001603463 | 0.0004008659 | 0 | 0.02886234 | 0 | 0 | 0 | 0 | 0 | 0 | 0 | 0 | 0 | 0 | 0 | 0 | 0 | 0 | 0 | 0 | 0 | 0 | 0 | 0 | 0 | 0 | 0 | 0 | 0 | 0 | 0 | 0 | 0 | 0 | 0 | 0 | 0 | 0 | 0 | 0.9460435 | 0 | 0 | 0 | 0 | 0 | 0 | 0 | 0 | 0 | 0 | 0 | 10.1016/j.cattod.2013.11.064 | yes |  | 0.02308987 |  |  | 5 | 80 | [7 empty] | NaY | [28 empty] | FAU |  |  | 2014
14341 | 0.02280606 | 0.001824485 | 0 | 0.04013866 | 0 | 0 | 0 | 0 | 0 | 0 | 0 | 0 | 0 | 0 | 0 | 0 | 0 | 0 | 0 | 0 | 0 | 0 | 0 | 0 | 0 | 0 | 0 | 0 | 0 | 0 | 0 | 0 | 0 | 0 | 0 | 0 | 0 | 0 | 0 | 0.9031199 | 0 | 0 | 0 | 0 | 0 | 0 | 0 | 0 | 0 | 0 | 0 | 10.1016/j.cattod.2013.11.064 | yes |  | 0.03211093 |  |  | 5 | 100 | [7 empty] | NaY | [28 empty] | FAU |  |  | 2014
14342 | 0.01305559 | 0.007253104 | 0 | 0.03655565 | 0 | 0 | 0 | 0 | 0 | 0 | 0 | 0 | 0 | 0 | 0 | 0 | 0 | 0 | 0 | 0 | 0 | 0 | 0 | 0 | 0 | 0 | 0 | 0 | 0 | 0 | 0 | 0 | 0 | 0 | 0 | 0 | 0 | 0 | 0 | 0.9138911 | 0 | 0 | 0 | 0 | 0 | 0 | 0 | 0 | 0 | 0 | 0 | 10.1016/j.cattod.2013.11.064 | yes | 0 | 0.02924452 | 0 | 0 | 6 | 100 |  |  | 0 | 0 |  |  |  | NaY |  |  |  |  | 0 | 0 | 0 | 0 | 0 | 0 | 0 | 0 |  | Application of FAU zeolite membranes to alcohol/acrylate mixture systems | ['membrane separation assisted transesterification', 'transesterification mixtures formed', 'secondary growth method'] | ['three different synthesis mixtures', 'freshly prepared synthesis mixture', 'synthesis mixture indicated'] | [12 empty] | FAU |  |  | 2014
14343
14344
14345
14346
14347
14348
14349 | 0.02182453 | 0.0004364906 | 0 | 0.004364906 | 0 | 0 | 0 | 0 | 0 | 0 | 0 | 0 | 0 | 0 | 0 | 0 | 0 | 0 | 0 | 0 | 0 | 0 | 0 | 0 | 0 | 0 | 0 | 0 | 0 | 0 | 0 | 0 | 0 | 0 | 0 | 0 | 0 | 0 | 0 | 0.9602794 | 0 | 0.004364906 | 0 | 0 | 0 | 0 | 0 | 0 | 0 | 0 | 0 | 10.1016/j.cattod.2014.02.057 | yes | 0 | 0.008729812 | 0 | 0 | 96 | 160 |  |  | 0 | 0 | N,N,N-trimethyl-1-adamantanammonium |  |  | SSZ-13 |  |  | aluminum hydroxide, NaOH, fumed silica | Aldrich, Aldrich | 0 | 0 | 0 | 0 | 0 | 0 | 0 | 0 |  | Comparison of mesoporous SSZ-13 and SAPO-34 zeolite catalysts for the methanol-to-olefins reaction | ['trimethoxysilylpropyl )- ammonium chloride', 'organosilane octadecyl -( 3', '2 c4 h8 n'] | ['trimethoxysilylpropyl )- ammonium chloride', 'using octadecyl -( 3', 'starting molar gel composition'] | ['1-adamantyl-trimethylazanium', '1-adamantyl-trimethyl-ammonium', '1-adamantyl-trimethylammonium', '1-adamantyl-trimethyl-azanium', 'Adamantan-1-yl-trimethyl-ammonium', 'BAS 00109379', 'Oprea1_162065', 'Oprea1_825759', 'ZINC05002989', 'AIDS-211740', 'AIDS211740', 'Tricyclo[3.3.1.1]decan-1-aminium, N,N,N-trimethyl-'] |  |  | 1-adamantyl-trimethylazanium |  |  | C[N+](C)(C)C12CC3CC(CC(C3)C1)C2 |  |  | C13H24N |  |  | CHA |  |  | 2014
14350
14351
14352
14353
14354
14355
14356
14357 | 0.04504505 | 0.009009009 | 0 | 0 | 0.06756757 | 0 | 0 | 0 | 0 | 0 | 0 | 0 | 0 | 0 | 0 | 0 | 0 | 0 | 0 | 0 | 0 | 0 | 0 | 0 | 0 | 0 | 0 | 0 | 0 | 0 | 0 | 0 | 0 | 0 | 0 | 0 | 0 | 0 | 0 | 0.8108108 | 0 | 0 | 0 | 0 | 0 | 0 | 0 | 0 | 0 | 0 | 0 | 10.1016/j.cattod.2014.05.030 | yes | 0 | 0.06756757 | 1 | 0 | 4 | 150 |  |  | 0 | 0 |  |  |  | zeolite W |  |  | silica-alumina microspheres, KOH | Fushun, Beijing | 0 | 0 | 0 | 0 | 0 | 0 | 0 | 0 |  | Synthesis of a novel zeolite W and application in the catalyst for FCC gasoline hydro-upgrading | ['uv – vis drs', 'preserving research octane number', 'zeolite l could adjust'] | ['china national petroleum corp', 'various mass ratios', 'obtained solid products'] | [12 empty] | MER |  |  | 2015
14358
14359
14360 | 0.01952934 | 0 | 0 | 0 | 0 | 0 | 0 | 0 | 0 | 0 | 0 | 0 | 0 | 0.0004882336 | 0 | 0 | 0 | 0 | 0 | 0 | 0 | 0 | 0 | 0 | 0 | 0 | 0 | 0 | 0 | 0 | 0 | 0 | 0 | 0 | 0 | 0 | 0 | 0 | 0 | 0.9764671 | 0 | 0.001171761 | 0 | 0 | 0 | 0 | 0 | 0 | 0 | 0 | 0 | 10.1016/j.cattod.2014.07.002 | yes | 0 | 0.002343521 | 0 |  | 236 | 160 | TRUE |  | 0 | 0 | C18-6-6 |  |  | TS-1 |  |  | TEOS, TBOTi | Aldrich, Aldrich | 0 | 0 | 0 | 0 | 0 | 0 | 0 | 0 |  | Epoxidation of bulky organic molecules over pillared titanosilicates | ['pillaring treatment significantly increases', 'prepared using surfactant c18h37', 'structure directing agent'] | ['synthesized dry layered zeolite', 'aldrich 97 %) using', 'teos mixture per 1g'] | [6 empty] | CCCCCCCCCCCCCCCCCC[N+](C)(C)CCCCCC[N+](C)(C)CCCCCC |  |  | C34H74N2 |  |  | MFI |  |  | 2015
14361
14362
14363
14364
14365 | 0.04721212 | 4.721212e-05 | 0 | 0 | 0 | 0 | 0 | 0 | 0 | 0 | 0 | 0.004721212 | 0 | 0 | 0 | 0 | 0 | 0 | 0 | 0 | 0 | 0 | 0 | 0 | 0 | 0 | 0 | 0 | 0 | 0 | 0 | 0 | 0 | 0 | 0 | 0 | 0 | 0 | 0 | 0.9442425 | 0 | 0.00377697 | 0 | 0 | 0 | 0 | 0 | 0 | 0 | 0 | 0 | 10.1016/j.cattod.2014.08.019 | yes | 0 | 0 | 0 | 0 | 48 | 200 |  |  | 0 | 0 | tetrapropylammonium |  |  | ZSM-5 |  |  | NH4F, silica, aluminum nitrate |  | 0 | 0 | 0 | 0 | 0 | 0 | 0 | 0 |  | Alkylation of toluene with ethanol to para-ethyltoluene over MFI zeolites: Comparative study and kinetic modeling | ['langmuir – hinshelwood model', 'product distribution exhibited ethyltoluenes', 'longer diffusion length ).'] | ['prepared using hydrothermal techniques', 'hydrated aluminium nitrate 0', '7407g ammonium fluoride'] | ['tetrapropylazanium', 'Tetrapropylammonium', '13010-31-6', 'ZINC01669523', '1-Propanaminium, N,N,N-tripropyl-', 'InChI=1/C12H28N/c1-5-9-13(10-6-2,11-7-3)12-8-4/h5-12H2,1-4H3/q+', 'Tetrapropylammonium', 'Tetrapropylamine'] |  |  | tetrapropylazanium |  |  | CCC[N+](CCC)(CCC)CCC |  |  | C12H28N |  |  | MFI |  |  | 2015
14366
14367
14368 | 0.00762006 | 0.03544214 | 0.03544214 | 0 | 0 | 0 | 0 | 0 | 0 | 0 | 0 | 0 | 0 | 0 | 0 | 0 | 0 | 0 | 0 | 0 | 0 | 0 | 0 | 0 | 0 | 0 | 0 | 0 | 0 | 0 | 0 | 0 | 0 | 0 | 0 | 0 | 0 | 0 | 0 | 0.8860535 | 0 | 0.03544214 | 0 | 0 | 0 | 0 | 0 | 0 | 0 | 0 | 0 | 10.1016/j.cattod.2014.09.026 | yes | 0 | 0 | 24 | 0 | 6 | 200 |  |  | 0 | 0 | tetrapropylammonium | tetramethylammonium |  | SAPO-37 |  |  | pseudoboehmite, phosphoric acid, Aerosil 200 | ACE, Merck, Aldrich | 0 | 0 | 0 | 0 | 0 | 0 | 0 | 0 |  | Mesoporous silico-aluminophosphates derived from microporous precursors as promising catalyst for hydroisomerization | ['best catalytic activity owing', 'spectroscopic techniques revealed', 'different silica contents'] | ['85wt .% phosphoric acid', 'second step involves assembly', '40wt .%; tritech chemical'] | ['tetrapropylazanium', 'Tetrapropylammonium', '13010-31-6', 'ZINC01669523', '1-Propanaminium, N,N,N-tripropyl-', 'InChI=1/C12H28N/c1-5-9-13(10-6-2,11-7-3)12-8-4/h5-12H2,1-4H3/q+', 'Tetrapropylammonium', 'Tetrapropylamine'] | ['tetramethylazanium', 'Tetramethylammonium', '14190-16-0', '12545-87-8', '28109-81-1', '76913-76-3', '12386-10-6', 'Tetramethylammonium', 'ZINC00967771', 'EINECS 235-626-5', 'Methanaminium, N,N,N-trimethyl-, octahydrotriborate(1-)', 'Tetramethylammonium octahydrotriborate', 'tetramethylazanium', 'InChI=1/C4H12N/c1-5(2,3)4/h1-4H3/q+', 'PDSP2_000112', '(CH3)4N(+)', 'CHEBI:46020', 'N,N,N-trimethylmethanaminium', '[NMe4](+)', 'TETRAMETHYLAMMONIUM ION', 'Methanaminium, N,N,N-trimethyl-'] |  | tetrapropylazanium | tetramethylazanium |  | CCC[N+](CCC)(CCC)CCC | C[N+](C)(C)C |  | C12H28N | C4H12N |  | FAU |  |  | 2015
14369
14370
14371
14372
14373
14374
14375
14376 | 0.05179093 | 0.0004350438 | 0 | 0 | 0 | 0 | 0 | 0 | 0 | 0 | 0 | 0 | 0 | 0 | 0 | 0 | 0 | 0 | 0 | 0 | 0 | 0 | 0 | 0 | 0 | 0 | 0 | 0 | 0 | 0 | 0 | 0 | 0 | 0 | 0 | 0 | 0 | 0 | 0 | 0.8804458 | 0 | 0.00776864 | 0.05179093 | 0 | 0 | 0 | 0 | 0 | 0 | 0 | 0 | 10.1016/j.cattod.2015.03.042 | yes |  | 0.00776864 |  |  | 72 | 170 |  |  |  |  | tetrapropylammonium | ethylamine |  | ZSM-5 |  |  | colloidal silica, aluminum chloride | Haiyang, Bodi | [12 empty] | ['tetrapropylazanium', 'Tetrapropylammonium', '13010-31-6', 'ZINC01669523', '1-Propanaminium, N,N,N-tripropyl-', 'InChI=1/C12H28N/c1-5-9-13(10-6-2,11-7-3)12-8-4/h5-12H2,1-4H3/q+', 'Tetrapropylammonium', 'Tetrapropylamine'] | ['Ethanamine', 'Ethylamine', '85404-16-6', '85404-22-4', '75-04-7', '43031-21-6', '1-Aminoethane', 'AI3-24228', 'Aethylamine [German]', 'Aminoethane', 'CCRIS 6261', 'EINECS 200-834-7', 'Ethanamine', 'Ethylamine [UN1036] [Flammable gas]', 'Ethylamine solution', 'Ethylamine solution (72% or less)', 'C00797', 'Ethylamine', 'Etyloamina [Polish]', 'HSDB 803', 'Monoethylamine', 'UN1036', 'UN2270', 'QuadraPure EDA', 'NEH', '301264_ALDRICH', 'InChI=1/C2H7N/c1-2-3/h2-3H2,1H', 'CHEBI:15862', '668583_ALDRICH', 'QuadraPure Bis(ethylamine)', '471208_ALDRICH', '02946_FLUKA', 'Ethyl amine', 'c0920', '395064_ALDRICH', '395072_ALDRICH', 'Ethylamine, aqueous solution with not <50% but not >70% ethylamine [UN2270] [Flammable liquid]', 'Etilamina [Italian]'] |  | tetrapropylazanium | Ethanamine |  | CCC[N+](CCC)(CCC)CCC | CCN |  | C12H28N | C2H7N |  | MFI |  |  | 2015
14377 | 0.02594141 | 0.0002179079 | 0 | 0 | 0 | 0 | 0 | 0 | 0 | 0 | 0 | 0 | 0 | 0 | 0 | 0 | 0 | 0 | 0 | 0 | 0 | 0 | 0 | 0 | 0 | 0 | 0 | 0 | 0 | 0 | 0 | 0 | 0 | 0 | 0 | 0 | 0 | 0 | 0 | 0.9598323 | 0 | 0.007004182 | 0 | 0 | 0 | 0 | 0 | 0 | 0 | 0 | 0 | 10.1016/j.cattod.2015.03.042 | yes | 0 | 0.007004182 | 0 | 0 | 72 | 170 |  |  | 0 | 0 | tetrapropylammonium |  |  | ZSM-5 |  |  | colloidal silica, aluminum chloride | Haiyang, Bodi | 0 | 0 | 0 | 0 | 0 | 0 | 0 | 0 |  | Nanoscale HZSM-5 supported PtAg bimetallic catalysts for simultaneous removal of formaldehyde and benzene | ['good carbon balances', 'benzene storage capacity', 'benzene catalytic oxidation'] | ['shenyang chemical reagent company', 'shanghai chemical reagent company', 'catalysts remained highly active'] | ['tetrapropylazanium', 'Tetrapropylammonium', '13010-31-6', 'ZINC01669523', '1-Propanaminium, N,N,N-tripropyl-', 'InChI=1/C12H28N/c1-5-9-13(10-6-2,11-7-3)12-8-4/h5-12H2,1-4H3/q+', 'Tetrapropylammonium', 'Tetrapropylamine'] |  |  | tetrapropylazanium |  |  | CCC[N+](CCC)(CCC)CCC |  |  | C12H28N |  |  | MFI |  |  | 2015
14378
14379
14380 | 0 | 0.03945551 | 0.04182284 | 0 | 0 | 0 | 0 | 0 | 0 | 0 | 0 | 0 | 0 | 0 | 0 | 0 | 0 | 0 | 0 | 0 | 0.001972776 | 0 | 0 | 0 | 0 | 0 | 0 | 0 | 0 | 0 | 0 | 0 | 0 | 0 | 0 | 0 | 0 | 0 | 0 | 0.8877491 | 0 | 0.0289998 | 0 | 0 | 0 | 0 | 0 | 0 | 0 | 0 | 0 | 10.1016/j.cattod.2015.06.022 | yes | 0 | 0 | 0 | 0 | 16 | 190 |  |  | 0 | 0 | triethylamine |  |  | AlPO-5 |  |  | Fe(NO3)3 |  | 0 | 0 | 0 | 0 | 0 | 0 | 0 | 0 |  | The state of iron sites in the calcined FeAlPO4-5 and its tuning to the property of microporous AlPO4-5 molecular sieve | ['single fe sites preparing', 'single fe sites inside', 'microporous environment via calcination'] | ['ultraviolet florescence method', 'rhds =( c0', 'continuous flow fixed'] | ['N,N-Diethylethanamine', 'TRIETHYLAMINE', '121-44-8', '144514-14-7', '168277-99-4', '172227-74-6', 'T0886_SIAL', '65897_FLUKA', 'NCIOpen2_006503', '90335_FLUKA', '471283_SIAL', '(Diethylamino)ethane', 'AI3-15425', 'CCRIS 4881', 'EINECS 204-469-4', 'Ethanamine, N,N-diethyl-', 'HSDB 896', 'N,N-Diethylethanamine', 'TEN', 'TRIETHYLAMINE', 'Triaethylamin [German]', 'Triethylamine [UN1296] [Flammable liquid]', 'Trietilamina [Italian]', 'UN1296', '90337_FLUKA', '90338_FLUKA', 'CHEBI:35026', '90340_FLUKA', '17924_FLUKA', 'NEt3', 'C14691', 'W424601_ALDRICH', '(C2H5)3N', 'InChI=1/C6H15N/c1-4-7(5-2)6-3/h4-6H2,1-3H', 'N,N,N-triethylamine', 'ST5214499', 'Triaethylamin', 'Triethylamin'] |  |  | N,N-Diethylethanamine |  |  | CCN(CC)CC |  |  | C6H15N |  |  | AEN |  |  | 2016
14381
14382 | 0.009462475 | 0.002824619 | 0 | 0.005649239 | 0 | 0 | 0 | 0 | 0 | 0 | 0 | 0 | 0 | 0 | 0 | 0 | 0 | 0 | 0 | 0 | 0 | 0 | 0 | 0 | 0 | 0 | 0 | 0 | 0.0005084315 | 0 | 0 | 0 | 0 | 0 | 0 | 0 | 0 | 0 | 0 | 0.9420106 | 0 | 0.01977234 | 0 | 0 | 0 | 0 | 0 | 0 | 0 | 0 | 0 | 10.1016/j.cattod.2015.07.010 | yes |  | 0.01977234 | 1 |  | 144 | 140 |  | beta |  |  | tetraethylammonium |  |  | beta |  |  | NaOH, NaAlO2, silica gel, Cu(NO3)2 | [13 empty] | ['tetraethylazanium', 'Tetraethylammonium', '4-04-00-00331 (Beilstein Handbook Reference)', 'AMMONIUM, TETRAETHYL-', 'BRN 1738225', 'Ethanaminium, N,N,N-triethyl- (9CI)', 'N,N,N-Triethylethanaminium', 'Tetraetilammonio [Italian]', 'Tetramon', 'Tetrylammonium', 'ZINC00896981', 'Lopac-T-2265', 'CHEBI:44296', 'NEt4(+)', '[NEt4](+)', 'Ammonium, tetraethyl-, dodeca-.mu.-chlorohexachlorohexatantalate(2-)(2:1), octahedro-', 'Ethanaminium, N,N,N-triethyl-, dodeca-.mu.-chlorohexachlorohexatantalate(2-) octahedro (2:1)', 'NSC156315', 'nchembio874-comp2', 'NCGC00016008-01', 'NET', 'tetraethylazanium', 'InChI=1/C8H20N/c1-5-9(6-2,7-3)8-4/h5-8H2,1-4H3/q+', 'C07512', 'Tetraethylammonium', 'E4N', 'TETRAETHYLAMMONIUM ION'] |  |  | tetraethylazanium |  |  | CC[N+](CC)(CC)CC |  |  | C8H20N |  |  | *BEA |  |  | 2016
14383 | 0.06169412 | 0.003084706 | 0 | 0.03084706 | 0 | 0 | 0 | 0 | 0 | 0 | 0 | 0 | 0 | 0 | 0 | 0 | 0 | 0 | 0 | 0 | 0 | 0 | 0 | 0 | 0 | 0 | 0 | 0 | 0.0005552471 | 0 | 0 | 0 | 0 | 0 | 0 | 0 | 0 | 0 | 0 | 0.8791412 | 0 | 0 | 0 | 0 | 0 | 0 | 0 | 0 | 0 | 0 | 0 | 10.1016/j.cattod.2015.07.010 | yes | 0 | 0.02467765 | 1 | 0 | 40 | 140 |  | beta | 0 | 0 |  |  |  | beta |  |  | NaOH, NaAlO2, silica gel, Cu(NO3)2 |  | 0 | 0 | 0 | 0 | 0 | 0 | 0 | 0 |  | Zeolite Beta nanoparticles assembled Cu catalysts with superior catalytic performances in the synthesis of thioesters by cross-coupling of aldehydes and disulfides | ['high external surface area', 'exhibits excellent catalytic activity', 'high activity'] | ['elmer 3300dv emission spectrometer', 'containing zeolite beta nanoparticle', 'containing bulky zeolite beta'] | [12 empty] | *BEA |  |  | 2016
14384
14385
14386
14387 | 0.0311042 | 0.00311042 | 0 | 0 | 0.01166407 | 0 | 0 | 0 | 0 | 0 | 0 | 0 | 0 | 0 | 0 | 0 | 0 | 0 | 0 | 0 | 0 | 0 | 0 | 0 | 0 | 0 | 0 | 0 | 0 | 0 | 0 | 0 | 0 | 0 | 0 | 0 | 0 | 0 | 0 | 0.933126 | 0 | 0.00311042 | 0 | 0 | 0 | 0 | 0 | 0 | 0 | 0 | 0 | 10.1016/j.cattod.2015.08.061 | yes | 0 | 0.01788491 | 4 | 0 | 384 | 160 | FALSE |  | 0 | 0 | N,N,N',N'-tetraethylbicyclo[2.2.2]oct-7-ene-2,3:5,6-dipyrrolidinium |  |  | MCM-68 |  |  | Ludox HS-40, Al(OH)3, KOH | Dupont, Pfaltz | 0 | 0 | 0 | 0 | 0 | 0 | 0 | 0 |  | Selective formation of light olefins from dimethyl ether over MCM-68 modified with phosphate species | ['68 showed high resistance', 'stronger acid sites', 'acid sites distribution'] | ['washed several times', 'repeated four times', 'q capillary column'] | [6 empty] | CC[N+]1(CC)CC2C3C=CC(C2C1)C1C[N+](CC)(CC)CC31 |  |  | C20H36N2 |  |  | MSE |  |  | 2016
14388
14389
14390 | 0.02498751 | 0 | 0 | 0 | 0 | 0 | 0 | 0 | 0 | 0 | 0 | 0 | 0.01249375 | 0.0004997501 | 0 | 0 | 0 | 0 | 0 | 0 | 0 | 0 | 0 | 0 | 0 | 0 | 0 | 0 | 0 | 0 | 0 | 0 | 0 | 0 | 0 | 0 | 0 | 0 | 0 | 0.9370315 | 0 | 0.01249375 | 0 | 0 | 0 | 0 | 0 | 0 | 0 | 0 | 0 | 10.1016/j.cattod.2015.09.036 | yes | 0 | 0.01249375 | 0.5 | 0 | 168 | 175 | TRUE |  | 90 | 0 | (6R,10S)-6,10-dimethyl-5-azoniaspiro[4.5]decane |  |  | UTL |  |  | Ti(Obu)4, GeO2, Cab-O-Sil M5 | Aldrich, Alfa Aesar, havel | 0 | 0 | 0 | 0 | 0 | 0 | 0 | 0 |  | UTL titanosilicate: An extra-large pore epoxidation catalyst with tunable textural properties | ['utl showed activity similar', 'crystalline titanosilicate active phase', 'tuned widely keeping'] | ['97 %), germanium oxide', 'sil m5 silicon oxide', 'czech republic ), titanium'] | (6R,10S)-6,10-dimethyl-5-azoniaspiro[4.5]decane |  |  | (6R,10S)-6,10-dimethyl-5-azoniaspiro[4.5]decane |  |  | C[C@H]1CCC[C@@H](C)[N+]12CCCC2 |  |  | C11H22N |  |  | UTL |  |  | 2016
14391
14392 | 0 | 0.009615385 | 0.01923077 | 0 | 0 | 0 | 0 | 0 | 0 | 0 | 0 | 0 | 0 | 0 | 0 | 0 | 0 | 0 | 0 | 0 | 0 | 0 | 0 | 0 | 0 | 0 | 0 | 0 | 0 | 0 | 0 | 0 | 0 | 0 | 0 | 0 | 0 | 0 | 0 | 0.9615385 | 0 | 0.009615385 | 0 | 0 | 0 | 0 | 0 | 0 | 0 | 0 | 0 | 10.1016/j.cattod.2015.10.010 | yes |  | 0 |  |  | 24 | 140 | FALSE |  | 60 | 3.16 | (1R,2S)-ephedrine |  |  | dense | [16 empty] | ['(1R,2S)-2-methylamino-1-phenylpropan-1-ol', '(1R,2S)-2-methylamino-1-phenyl-propan-1-ol', '299-42-3', '321-96-0', '6912-63-6', '1-2-Methylamino-1-phenylpropanol', '1-Phenyl-1-hydroxy-2-methylaminopropane', '1-Sedrin', '1-alpha-(1-Methylaminoethyl)benzyl alcohol', '2-Methylamino-1-phenyl-1-propanol', 'AI3-02761', 'Benzenemethanol, alpha-((1S)-1-(methylamino)ethyl)-, (alphaR)-', 'Benzenemethanol, alpha-(1-(methylamino)ethyl)-, (-)-', 'Benzenemethanol, alpha-(1-(methylamino)ethyl)-, (R-(R*,S*))-', 'Biophedrin', 'EINECS 206-080-5', 'Eciphin', 'Ephedral', 'Ephedremal', 'Ephedrine [USAN:BAN]', 'Ephedrine l-form', 'HSDB 3072', 'NSC 170951', 'NSC 8971', 'alpha-(1-(Methylamino)ethyl)benzenemethanol', 'alpha-Hydroxy-beta-methyl amine propylbenzene', 'alpha-Hydroxy-beta-methylaminopropylbenzene', 'l-alpha-(1-Methylaminoethyl)benzyl alcohol', 'D00124', '(1R,2S)-2-methylamino-1-phenylpropan-1-ol', '134910_ALDRICH', 'PDSP2_001330', '(1R,2S)-2-Methylamino-1-phenyl-1-propanol', '45261_FLUKA', 'Ephedrine (TN)', '(1R,2S)-1-phenyl-1-hydroxy-2-methylaminopropane', '(1R,2S)-2-(methylamino)-1-phenylpropan-1-ol', 'CHEBI:15407', 'L-erythro-2-(methylamino)-1-phenylpropan-1-ol', 'PDSP2_001327', 'Lopac0_000501', '(1R,2S)-(-)-2-Methylamino-1-phenyl-1-propanol', '(1R,2S)-(-)-alpha-(1-Methylaminoethyl)benzenemethanol', '134-72-5(SULFATE 2:1)', '321-96-0 (DELETED)', '50-98-6 (HYDROCHLORIDE)', '50906-05-3 (HEMIHYDRATE)', '6912-63-6 (DELETED)', 'AIDS-002645', 'AIDS002645', 'L-(-)-Ephedrine', 'Ephedrine (USP)', '(1R,2S)-(&#8722;)-Ephedrine', '(&#8722;)-Ephedrine', '(1R,2S)-(&#8722;)-2-Methylamino-1-phenyl-1-propanol', '(-)-Ephedrine', 'C01575', 'Ephedrine', 'L-Ephedrine', '(1R,2S)-(&#8722;)-alpha-(1-Methylaminoethyl)benzyl alcohol', '(-)-alpha-(1-Methylaminoethyl)benzyl alcohol', '(L)-EPHEDRINE'] |  |  | (1R,2S)-2-methylamino-1-phenylpropan-1-ol |  |  | CN[C@@H](C)[C@H](O)c1ccccc1 |  |  | C10H15NO | [5 empty] | 2016
14393 | 0 | 0.009615385 | 0.01923077 | 0 | 0 | 0 | 0 | 0 | 0 | 0 | 0 | 0 | 0 | 0 | 0 | 0 | 0 | 0 | 0 | 0 | 0 | 0 | 0 | 0 | 0 | 0 | 0 | 0 | 0 | 0 | 0 | 0 | 0 | 0 | 0 | 0 | 0 | 0 | 0 | 0.9615385 | 0 | 0.009615385 | 0 | 0 | 0 | 0 | 0 | 0 | 0 | 0 | 0 | 10.1016/j.cattod.2015.10.010 | yes |  | 0 |  |  | 24 | 165 | FALSE |  | 60 | 3.16 | (1R,2S)-ephedrine |  |  | dense | [16 empty] | ['(1R,2S)-2-methylamino-1-phenylpropan-1-ol', '(1R,2S)-2-methylamino-1-phenyl-propan-1-ol', '299-42-3', '321-96-0', '6912-63-6', '1-2-Methylamino-1-phenylpropanol', '1-Phenyl-1-hydroxy-2-methylaminopropane', '1-Sedrin', '1-alpha-(1-Methylaminoethyl)benzyl alcohol', '2-Methylamino-1-phenyl-1-propanol', 'AI3-02761', 'Benzenemethanol, alpha-((1S)-1-(methylamino)ethyl)-, (alphaR)-', 'Benzenemethanol, alpha-(1-(methylamino)ethyl)-, (-)-', 'Benzenemethanol, alpha-(1-(methylamino)ethyl)-, (R-(R*,S*))-', 'Biophedrin', 'EINECS 206-080-5', 'Eciphin', 'Ephedral', 'Ephedremal', 'Ephedrine [USAN:BAN]', 'Ephedrine l-form', 'HSDB 3072', 'NSC 170951', 'NSC 8971', 'alpha-(1-(Methylamino)ethyl)benzenemethanol', 'alpha-Hydroxy-beta-methyl amine propylbenzene', 'alpha-Hydroxy-beta-methylaminopropylbenzene', 'l-alpha-(1-Methylaminoethyl)benzyl alcohol', 'D00124', '(1R,2S)-2-methylamino-1-phenylpropan-1-ol', '134910_ALDRICH', 'PDSP2_001330', '(1R,2S)-2-Methylamino-1-phenyl-1-propanol', '45261_FLUKA', 'Ephedrine (TN)', '(1R,2S)-1-phenyl-1-hydroxy-2-methylaminopropane', '(1R,2S)-2-(methylamino)-1-phenylpropan-1-ol', 'CHEBI:15407', 'L-erythro-2-(methylamino)-1-phenylpropan-1-ol', 'PDSP2_001327', 'Lopac0_000501', '(1R,2S)-(-)-2-Methylamino-1-phenyl-1-propanol', '(1R,2S)-(-)-alpha-(1-Methylaminoethyl)benzenemethanol', '134-72-5(SULFATE 2:1)', '321-96-0 (DELETED)', '50-98-6 (HYDROCHLORIDE)', '50906-05-3 (HEMIHYDRATE)', '6912-63-6 (DELETED)', 'AIDS-002645', 'AIDS002645', 'L-(-)-Ephedrine', 'Ephedrine (USP)', '(1R,2S)-(&#8722;)-Ephedrine', '(&#8722;)-Ephedrine', '(1R,2S)-(&#8722;)-2-Methylamino-1-phenyl-1-propanol', '(-)-Ephedrine', 'C01575', 'Ephedrine', 'L-Ephedrine', '(1R,2S)-(&#8722;)-alpha-(1-Methylaminoethyl)benzyl alcohol', '(-)-alpha-(1-Methylaminoethyl)benzyl alcohol', '(L)-EPHEDRINE'] |  |  | (1R,2S)-2-methylamino-1-phenylpropan-1-ol |  |  | CN[C@@H](C)[C@H](O)c1ccccc1 |  |  | C10H15NO | [5 empty] | 2016
14394 | 0 | 0.008557692 | 0.01923077 | 0 | 0 | 0 | 0 | 0 | 0 | 0 | 0 | 0 | 0 | 0 | 0 | 0 | 0.001057692 | 0 | 0 | 0 | 0 | 0 | 0 | 0 | 0 | 0 | 0 | 0 | 0 | 0 | 0 | 0 | 0 | 0 | 0 | 0 | 0 | 0 | 0 | 0.9615385 | 0 | 0.009615385 | 0 | 0 | 0 | 0 | 0 | 0 | 0 | 0 | 0 | 10.1016/j.cattod.2015.10.010 | yes |  | 0 |  |  | 24 | 140 | FALSE |  | 60 | 2.7 | (1R,2S)-ephedrine |  |  | AFI | dense | APC | [14 empty] | ['(1R,2S)-2-methylamino-1-phenylpropan-1-ol', '(1R,2S)-2-methylamino-1-phenyl-propan-1-ol', '299-42-3', '321-96-0', '6912-63-6', '1-2-Methylamino-1-phenylpropanol', '1-Phenyl-1-hydroxy-2-methylaminopropane', '1-Sedrin', '1-alpha-(1-Methylaminoethyl)benzyl alcohol', '2-Methylamino-1-phenyl-1-propanol', 'AI3-02761', 'Benzenemethanol, alpha-((1S)-1-(methylamino)ethyl)-, (alphaR)-', 'Benzenemethanol, alpha-(1-(methylamino)ethyl)-, (-)-', 'Benzenemethanol, alpha-(1-(methylamino)ethyl)-, (R-(R*,S*))-', 'Biophedrin', 'EINECS 206-080-5', 'Eciphin', 'Ephedral', 'Ephedremal', 'Ephedrine [USAN:BAN]', 'Ephedrine l-form', 'HSDB 3072', 'NSC 170951', 'NSC 8971', 'alpha-(1-(Methylamino)ethyl)benzenemethanol', 'alpha-Hydroxy-beta-methyl amine propylbenzene', 'alpha-Hydroxy-beta-methylaminopropylbenzene', 'l-alpha-(1-Methylaminoethyl)benzyl alcohol', 'D00124', '(1R,2S)-2-methylamino-1-phenylpropan-1-ol', '134910_ALDRICH', 'PDSP2_001330', '(1R,2S)-2-Methylamino-1-phenyl-1-propanol', '45261_FLUKA', 'Ephedrine (TN)', '(1R,2S)-1-phenyl-1-hydroxy-2-methylaminopropane', '(1R,2S)-2-(methylamino)-1-phenylpropan-1-ol', 'CHEBI:15407', 'L-erythro-2-(methylamino)-1-phenylpropan-1-ol', 'PDSP2_001327', 'Lopac0_000501', '(1R,2S)-(-)-2-Methylamino-1-phenyl-1-propanol', '(1R,2S)-(-)-alpha-(1-Methylaminoethyl)benzenemethanol', '134-72-5(SULFATE 2:1)', '321-96-0 (DELETED)', '50-98-6 (HYDROCHLORIDE)', '50906-05-3 (HEMIHYDRATE)', '6912-63-6 (DELETED)', 'AIDS-002645', 'AIDS002645', 'L-(-)-Ephedrine', 'Ephedrine (USP)', '(1R,2S)-(&#8722;)-Ephedrine', '(&#8722;)-Ephedrine', '(1R,2S)-(&#8722;)-2-Methylamino-1-phenyl-1-propanol', '(-)-Ephedrine', 'C01575', 'Ephedrine', 'L-Ephedrine', '(1R,2S)-(&#8722;)-alpha-(1-Methylaminoethyl)benzyl alcohol', '(-)-alpha-(1-Methylaminoethyl)benzyl alcohol', '(L)-EPHEDRINE'] |  |  | (1R,2S)-2-methylamino-1-phenylpropan-1-ol |  |  | CN[C@@H](C)[C@H](O)c1ccccc1 |  |  | C10H15NO |  |  | AFI |  | APC | 2016
14395 | 0 | 0.008557692 | 0.01923077 | 0 | 0 | 0 | 0 | 0 | 0 | 0 | 0 | 0 | 0 | 0 | 0 | 0 | 0.001057692 | 0 | 0 | 0 | 0 | 0 | 0 | 0 | 0 | 0 | 0 | 0 | 0 | 0 | 0 | 0 | 0 | 0 | 0 | 0 | 0 | 0 | 0 | 0.9615385 | 0 | 0.009615385 | 0 | 0 | 0 | 0 | 0 | 0 | 0 | 0 | 0 | 10.1016/j.cattod.2015.10.010 | yes |  | 0 |  |  | 24 | 165 | FALSE |  | 60 | 2.7 | (1R,2S)-ephedrine |  |  | AFI | dense | [15 empty] | ['(1R,2S)-2-methylamino-1-phenylpropan-1-ol', '(1R,2S)-2-methylamino-1-phenyl-propan-1-ol', '299-42-3', '321-96-0', '6912-63-6', '1-2-Methylamino-1-phenylpropanol', '1-Phenyl-1-hydroxy-2-methylaminopropane', '1-Sedrin', '1-alpha-(1-Methylaminoethyl)benzyl alcohol', '2-Methylamino-1-phenyl-1-propanol', 'AI3-02761', 'Benzenemethanol, alpha-((1S)-1-(methylamino)ethyl)-, (alphaR)-', 'Benzenemethanol, alpha-(1-(methylamino)ethyl)-, (-)-', 'Benzenemethanol, alpha-(1-(methylamino)ethyl)-, (R-(R*,S*))-', 'Biophedrin', 'EINECS 206-080-5', 'Eciphin', 'Ephedral', 'Ephedremal', 'Ephedrine [USAN:BAN]', 'Ephedrine l-form', 'HSDB 3072', 'NSC 170951', 'NSC 8971', 'alpha-(1-(Methylamino)ethyl)benzenemethanol', 'alpha-Hydroxy-beta-methyl amine propylbenzene', 'alpha-Hydroxy-beta-methylaminopropylbenzene', 'l-alpha-(1-Methylaminoethyl)benzyl alcohol', 'D00124', '(1R,2S)-2-methylamino-1-phenylpropan-1-ol', '134910_ALDRICH', 'PDSP2_001330', '(1R,2S)-2-Methylamino-1-phenyl-1-propanol', '45261_FLUKA', 'Ephedrine (TN)', '(1R,2S)-1-phenyl-1-hydroxy-2-methylaminopropane', '(1R,2S)-2-(methylamino)-1-phenylpropan-1-ol', 'CHEBI:15407', 'L-erythro-2-(methylamino)-1-phenylpropan-1-ol', 'PDSP2_001327', 'Lopac0_000501', '(1R,2S)-(-)-2-Methylamino-1-phenyl-1-propanol', '(1R,2S)-(-)-alpha-(1-Methylaminoethyl)benzenemethanol', '134-72-5(SULFATE 2:1)', '321-96-0 (DELETED)', '50-98-6 (HYDROCHLORIDE)', '50906-05-3 (HEMIHYDRATE)', '6912-63-6 (DELETED)', 'AIDS-002645', 'AIDS002645', 'L-(-)-Ephedrine', 'Ephedrine (USP)', '(1R,2S)-(&#8722;)-Ephedrine', '(&#8722;)-Ephedrine', '(1R,2S)-(&#8722;)-2-Methylamino-1-phenyl-1-propanol', '(-)-Ephedrine', 'C01575', 'Ephedrine', 'L-Ephedrine', '(1R,2S)-(&#8722;)-alpha-(1-Methylaminoethyl)benzyl alcohol', '(-)-alpha-(1-Methylaminoethyl)benzyl alcohol', '(L)-EPHEDRINE'] |  |  | (1R,2S)-2-methylamino-1-phenylpropan-1-ol |  |  | CN[C@@H](C)[C@H](O)c1ccccc1 |  |  | C10H15NO |  |  | AFI |  |  | 2016
14396 | 0 | 0.008557692 | 0.01923077 | 0 | 0 | 0 | 0 | 0 | 0 | 0 | 0 | 0 | 0 | 0 | 0 | 0 | 0.001057692 | 0 | 0 | 0 | 0 | 0 | 0 | 0 | 0 | 0 | 0 | 0 | 0 | 0 | 0 | 0 | 0 | 0 | 0 | 0 | 0 | 0 | 0 | 0.9615385 | 0 | 0.009615385 | 0 | 0 | 0 | 0 | 0 | 0 | 0 | 0 | 0 | 10.1016/j.cattod.2015.10.010 | yes |  | 0 |  |  | 24 | 180 | FALSE |  | 60 | 2.7 | (1R,2S)-ephedrine |  |  | AFI | dense | [15 empty] | ['(1R,2S)-2-methylamino-1-phenylpropan-1-ol', '(1R,2S)-2-methylamino-1-phenyl-propan-1-ol', '299-42-3', '321-96-0', '6912-63-6', '1-2-Methylamino-1-phenylpropanol', '1-Phenyl-1-hydroxy-2-methylaminopropane', '1-Sedrin', '1-alpha-(1-Methylaminoethyl)benzyl alcohol', '2-Methylamino-1-phenyl-1-propanol', 'AI3-02761', 'Benzenemethanol, alpha-((1S)-1-(methylamino)ethyl)-, (alphaR)-', 'Benzenemethanol, alpha-(1-(methylamino)ethyl)-, (-)-', 'Benzenemethanol, alpha-(1-(methylamino)ethyl)-, (R-(R*,S*))-', 'Biophedrin', 'EINECS 206-080-5', 'Eciphin', 'Ephedral', 'Ephedremal', 'Ephedrine [USAN:BAN]', 'Ephedrine l-form', 'HSDB 3072', 'NSC 170951', 'NSC 8971', 'alpha-(1-(Methylamino)ethyl)benzenemethanol', 'alpha-Hydroxy-beta-methyl amine propylbenzene', 'alpha-Hydroxy-beta-methylaminopropylbenzene', 'l-alpha-(1-Methylaminoethyl)benzyl alcohol', 'D00124', '(1R,2S)-2-methylamino-1-phenylpropan-1-ol', '134910_ALDRICH', 'PDSP2_001330', '(1R,2S)-2-Methylamino-1-phenyl-1-propanol', '45261_FLUKA', 'Ephedrine (TN)', '(1R,2S)-1-phenyl-1-hydroxy-2-methylaminopropane', '(1R,2S)-2-(methylamino)-1-phenylpropan-1-ol', 'CHEBI:15407', 'L-erythro-2-(methylamino)-1-phenylpropan-1-ol', 'PDSP2_001327', 'Lopac0_000501', '(1R,2S)-(-)-2-Methylamino-1-phenyl-1-propanol', '(1R,2S)-(-)-alpha-(1-Methylaminoethyl)benzenemethanol', '134-72-5(SULFATE 2:1)', '321-96-0 (DELETED)', '50-98-6 (HYDROCHLORIDE)', '50906-05-3 (HEMIHYDRATE)', '6912-63-6 (DELETED)', 'AIDS-002645', 'AIDS002645', 'L-(-)-Ephedrine', 'Ephedrine (USP)', '(1R,2S)-(&#8722;)-Ephedrine', '(&#8722;)-Ephedrine', '(1R,2S)-(&#8722;)-2-Methylamino-1-phenyl-1-propanol', '(-)-Ephedrine', 'C01575', 'Ephedrine', 'L-Ephedrine', '(1R,2S)-(&#8722;)-alpha-(1-Methylaminoethyl)benzyl alcohol', '(-)-alpha-(1-Methylaminoethyl)benzyl alcohol', '(L)-EPHEDRINE'] |  |  | (1R,2S)-2-methylamino-1-phenylpropan-1-ol |  |  | CN[C@@H](C)[C@H](O)c1ccccc1 |  |  | C10H15NO |  |  | AFI |  |  | 2016
14397 | 0 | 0.008557692 | 0.01923077 | 0 | 0 | 0 | 0 | 0 | 0 | 0 | 0 | 0 | 0 | 0 | 0 | 0 | 0.001057692 | 0 | 0 | 0 | 0 | 0 | 0 | 0 | 0 | 0 | 0 | 0 | 0 | 0 | 0 | 0 | 0 | 0 | 0 | 0 | 0 | 0 | 0 | 0.9615385 | 0 | 0.009615385 | 0 | 0 | 0 | 0 | 0 | 0 | 0 | 0 | 0 | 10.1016/j.cattod.2015.10.010 | yes |  | 0 |  |  | 24 | 200 | FALSE |  | 60 | 2.7 | (1R,2S)-ephedrine |  |  | AFI | dense | [15 empty] | ['(1R,2S)-2-methylamino-1-phenylpropan-1-ol', '(1R,2S)-2-methylamino-1-phenyl-propan-1-ol', '299-42-3', '321-96-0', '6912-63-6', '1-2-Methylamino-1-phenylpropanol', '1-Phenyl-1-hydroxy-2-methylaminopropane', '1-Sedrin', '1-alpha-(1-Methylaminoethyl)benzyl alcohol', '2-Methylamino-1-phenyl-1-propanol', 'AI3-02761', 'Benzenemethanol, alpha-((1S)-1-(methylamino)ethyl)-, (alphaR)-', 'Benzenemethanol, alpha-(1-(methylamino)ethyl)-, (-)-', 'Benzenemethanol, alpha-(1-(methylamino)ethyl)-, (R-(R*,S*))-', 'Biophedrin', 'EINECS 206-080-5', 'Eciphin', 'Ephedral', 'Ephedremal', 'Ephedrine [USAN:BAN]', 'Ephedrine l-form', 'HSDB 3072', 'NSC 170951', 'NSC 8971', 'alpha-(1-(Methylamino)ethyl)benzenemethanol', 'alpha-Hydroxy-beta-methyl amine propylbenzene', 'alpha-Hydroxy-beta-methylaminopropylbenzene', 'l-alpha-(1-Methylaminoethyl)benzyl alcohol', 'D00124', '(1R,2S)-2-methylamino-1-phenylpropan-1-ol', '134910_ALDRICH', 'PDSP2_001330', '(1R,2S)-2-Methylamino-1-phenyl-1-propanol', '45261_FLUKA', 'Ephedrine (TN)', '(1R,2S)-1-phenyl-1-hydroxy-2-methylaminopropane', '(1R,2S)-2-(methylamino)-1-phenylpropan-1-ol', 'CHEBI:15407', 'L-erythro-2-(methylamino)-1-phenylpropan-1-ol', 'PDSP2_001327', 'Lopac0_000501', '(1R,2S)-(-)-2-Methylamino-1-phenyl-1-propanol', '(1R,2S)-(-)-alpha-(1-Methylaminoethyl)benzenemethanol', '134-72-5(SULFATE 2:1)', '321-96-0 (DELETED)', '50-98-6 (HYDROCHLORIDE)', '50906-05-3 (HEMIHYDRATE)', '6912-63-6 (DELETED)', 'AIDS-002645', 'AIDS002645', 'L-(-)-Ephedrine', 'Ephedrine (USP)', '(1R,2S)-(&#8722;)-Ephedrine', '(&#8722;)-Ephedrine', '(1R,2S)-(&#8722;)-2-Methylamino-1-phenyl-1-propanol', '(-)-Ephedrine', 'C01575', 'Ephedrine', 'L-Ephedrine', '(1R,2S)-(&#8722;)-alpha-(1-Methylaminoethyl)benzyl alcohol', '(-)-alpha-(1-Methylaminoethyl)benzyl alcohol', '(L)-EPHEDRINE'] |  |  | (1R,2S)-2-methylamino-1-phenylpropan-1-ol |  |  | CN[C@@H](C)[C@H](O)c1ccccc1 |  |  | C10H15NO |  |  | AFI |  |  | 2016
14398 | 0 | 0.0075 | 0.01923077 | 0 | 0 | 0 | 0 | 0 | 0 | 0 | 0 | 0 | 0 | 0 | 0 | 0 | 0.002115385 | 0 | 0 | 0 | 0 | 0 | 0 | 0 | 0 | 0 | 0 | 0 | 0 | 0 | 0 | 0 | 0 | 0 | 0 | 0 | 0 | 0 | 0 | 0.9615385 | 0 | 0.009615385 | 0 | 0 | 0 | 0 | 0 | 0 | 0 | 0 | 0 | 10.1016/j.cattod.2015.10.010 | yes |  | 0 |  |  | 24 | 140 | FALSE |  | 60 | 3.19 | (1R,2S)-ephedrine |  |  | AFI | dense | APC | [14 empty] | ['(1R,2S)-2-methylamino-1-phenylpropan-1-ol', '(1R,2S)-2-methylamino-1-phenyl-propan-1-ol', '299-42-3', '321-96-0', '6912-63-6', '1-2-Methylamino-1-phenylpropanol', '1-Phenyl-1-hydroxy-2-methylaminopropane', '1-Sedrin', '1-alpha-(1-Methylaminoethyl)benzyl alcohol', '2-Methylamino-1-phenyl-1-propanol', 'AI3-02761', 'Benzenemethanol, alpha-((1S)-1-(methylamino)ethyl)-, (alphaR)-', 'Benzenemethanol, alpha-(1-(methylamino)ethyl)-, (-)-', 'Benzenemethanol, alpha-(1-(methylamino)ethyl)-, (R-(R*,S*))-', 'Biophedrin', 'EINECS 206-080-5', 'Eciphin', 'Ephedral', 'Ephedremal', 'Ephedrine [USAN:BAN]', 'Ephedrine l-form', 'HSDB 3072', 'NSC 170951', 'NSC 8971', 'alpha-(1-(Methylamino)ethyl)benzenemethanol', 'alpha-Hydroxy-beta-methyl amine propylbenzene', 'alpha-Hydroxy-beta-methylaminopropylbenzene', 'l-alpha-(1-Methylaminoethyl)benzyl alcohol', 'D00124', '(1R,2S)-2-methylamino-1-phenylpropan-1-ol', '134910_ALDRICH', 'PDSP2_001330', '(1R,2S)-2-Methylamino-1-phenyl-1-propanol', '45261_FLUKA', 'Ephedrine (TN)', '(1R,2S)-1-phenyl-1-hydroxy-2-methylaminopropane', '(1R,2S)-2-(methylamino)-1-phenylpropan-1-ol', 'CHEBI:15407', 'L-erythro-2-(methylamino)-1-phenylpropan-1-ol', 'PDSP2_001327', 'Lopac0_000501', '(1R,2S)-(-)-2-Methylamino-1-phenyl-1-propanol', '(1R,2S)-(-)-alpha-(1-Methylaminoethyl)benzenemethanol', '134-72-5(SULFATE 2:1)', '321-96-0 (DELETED)', '50-98-6 (HYDROCHLORIDE)', '50906-05-3 (HEMIHYDRATE)', '6912-63-6 (DELETED)', 'AIDS-002645', 'AIDS002645', 'L-(-)-Ephedrine', 'Ephedrine (USP)', '(1R,2S)-(&#8722;)-Ephedrine', '(&#8722;)-Ephedrine', '(1R,2S)-(&#8722;)-2-Methylamino-1-phenyl-1-propanol', '(-)-Ephedrine', 'C01575', 'Ephedrine', 'L-Ephedrine', '(1R,2S)-(&#8722;)-alpha-(1-Methylaminoethyl)benzyl alcohol', '(-)-alpha-(1-Methylaminoethyl)benzyl alcohol', '(L)-EPHEDRINE'] |  |  | (1R,2S)-2-methylamino-1-phenylpropan-1-ol |  |  | CN[C@@H](C)[C@H](O)c1ccccc1 |  |  | C10H15NO |  |  | AFI |  | APC | 2016
14399 | 0 | 0.0075 | 0.01923077 | 0 | 0 | 0 | 0 | 0 | 0 | 0 | 0 | 0 | 0 | 0 | 0 | 0 | 0.002115385 | 0 | 0 | 0 | 0 | 0 | 0 | 0 | 0 | 0 | 0 | 0 | 0 | 0 | 0 | 0 | 0 | 0 | 0 | 0 | 0 | 0 | 0 | 0.9615385 | 0 | 0.009615385 | 0 | 0 | 0 | 0 | 0 | 0 | 0 | 0 | 0 | 10.1016/j.cattod.2015.10.010 | yes |  | 0 |  |  | 24 | 165 | FALSE |  | 60 | 3.19 | (1R,2S)-ephedrine |  |  | AFI | [16 empty] | ['(1R,2S)-2-methylamino-1-phenylpropan-1-ol', '(1R,2S)-2-methylamino-1-phenyl-propan-1-ol', '299-42-3', '321-96-0', '6912-63-6', '1-2-Methylamino-1-phenylpropanol', '1-Phenyl-1-hydroxy-2-methylaminopropane', '1-Sedrin', '1-alpha-(1-Methylaminoethyl)benzyl alcohol', '2-Methylamino-1-phenyl-1-propanol', 'AI3-02761', 'Benzenemethanol, alpha-((1S)-1-(methylamino)ethyl)-, (alphaR)-', 'Benzenemethanol, alpha-(1-(methylamino)ethyl)-, (-)-', 'Benzenemethanol, alpha-(1-(methylamino)ethyl)-, (R-(R*,S*))-', 'Biophedrin', 'EINECS 206-080-5', 'Eciphin', 'Ephedral', 'Ephedremal', 'Ephedrine [USAN:BAN]', 'Ephedrine l-form', 'HSDB 3072', 'NSC 170951', 'NSC 8971', 'alpha-(1-(Methylamino)ethyl)benzenemethanol', 'alpha-Hydroxy-beta-methyl amine propylbenzene', 'alpha-Hydroxy-beta-methylaminopropylbenzene', 'l-alpha-(1-Methylaminoethyl)benzyl alcohol', 'D00124', '(1R,2S)-2-methylamino-1-phenylpropan-1-ol', '134910_ALDRICH', 'PDSP2_001330', '(1R,2S)-2-Methylamino-1-phenyl-1-propanol', '45261_FLUKA', 'Ephedrine (TN)', '(1R,2S)-1-phenyl-1-hydroxy-2-methylaminopropane', '(1R,2S)-2-(methylamino)-1-phenylpropan-1-ol', 'CHEBI:15407', 'L-erythro-2-(methylamino)-1-phenylpropan-1-ol', 'PDSP2_001327', 'Lopac0_000501', '(1R,2S)-(-)-2-Methylamino-1-phenyl-1-propanol', '(1R,2S)-(-)-alpha-(1-Methylaminoethyl)benzenemethanol', '134-72-5(SULFATE 2:1)', '321-96-0 (DELETED)', '50-98-6 (HYDROCHLORIDE)', '50906-05-3 (HEMIHYDRATE)', '6912-63-6 (DELETED)', 'AIDS-002645', 'AIDS002645', 'L-(-)-Ephedrine', 'Ephedrine (USP)', '(1R,2S)-(&#8722;)-Ephedrine', '(&#8722;)-Ephedrine', '(1R,2S)-(&#8722;)-2-Methylamino-1-phenyl-1-propanol', '(-)-Ephedrine', 'C01575', 'Ephedrine', 'L-Ephedrine', '(1R,2S)-(&#8722;)-alpha-(1-Methylaminoethyl)benzyl alcohol', '(-)-alpha-(1-Methylaminoethyl)benzyl alcohol', '(L)-EPHEDRINE'] |  |  | (1R,2S)-2-methylamino-1-phenylpropan-1-ol |  |  | CN[C@@H](C)[C@H](O)c1ccccc1 |  |  | C10H15NO |  |  | AFI |  |  | 2016
14400 | 0 | 0.0075 | 0.01923077 | 0 | 0 | 0 | 0 | 0 | 0 | 0 | 0 | 0 | 0 | 0 | 0 | 0 | 0.002115385 | 0 | 0 | 0 | 0 | 0 | 0 | 0 | 0 | 0 | 0 | 0 | 0 | 0 | 0 | 0 | 0 | 0 | 0 | 0 | 0 | 0 | 0 | 0.9615385 | 0 | 0.009615385 | 0 | 0 | 0 | 0 | 0 | 0 | 0 | 0 | 0 | 10.1016/j.cattod.2015.10.010 | yes |  | 0 |  |  | 24 | 180 | FALSE |  | 60 | 3.19 | (1R,2S)-ephedrine |  |  | AFI | [16 empty] | ['(1R,2S)-2-methylamino-1-phenylpropan-1-ol', '(1R,2S)-2-methylamino-1-phenyl-propan-1-ol', '299-42-3', '321-96-0', '6912-63-6', '1-2-Methylamino-1-phenylpropanol', '1-Phenyl-1-hydroxy-2-methylaminopropane', '1-Sedrin', '1-alpha-(1-Methylaminoethyl)benzyl alcohol', '2-Methylamino-1-phenyl-1-propanol', 'AI3-02761', 'Benzenemethanol, alpha-((1S)-1-(methylamino)ethyl)-, (alphaR)-', 'Benzenemethanol, alpha-(1-(methylamino)ethyl)-, (-)-', 'Benzenemethanol, alpha-(1-(methylamino)ethyl)-, (R-(R*,S*))-', 'Biophedrin', 'EINECS 206-080-5', 'Eciphin', 'Ephedral', 'Ephedremal', 'Ephedrine [USAN:BAN]', 'Ephedrine l-form', 'HSDB 3072', 'NSC 170951', 'NSC 8971', 'alpha-(1-(Methylamino)ethyl)benzenemethanol', 'alpha-Hydroxy-beta-methyl amine propylbenzene', 'alpha-Hydroxy-beta-methylaminopropylbenzene', 'l-alpha-(1-Methylaminoethyl)benzyl alcohol', 'D00124', '(1R,2S)-2-methylamino-1-phenylpropan-1-ol', '134910_ALDRICH', 'PDSP2_001330', '(1R,2S)-2-Methylamino-1-phenyl-1-propanol', '45261_FLUKA', 'Ephedrine (TN)', '(1R,2S)-1-phenyl-1-hydroxy-2-methylaminopropane', '(1R,2S)-2-(methylamino)-1-phenylpropan-1-ol', 'CHEBI:15407', 'L-erythro-2-(methylamino)-1-phenylpropan-1-ol', 'PDSP2_001327', 'Lopac0_000501', '(1R,2S)-(-)-2-Methylamino-1-phenyl-1-propanol', '(1R,2S)-(-)-alpha-(1-Methylaminoethyl)benzenemethanol', '134-72-5(SULFATE 2:1)', '321-96-0 (DELETED)', '50-98-6 (HYDROCHLORIDE)', '50906-05-3 (HEMIHYDRATE)', '6912-63-6 (DELETED)', 'AIDS-002645', 'AIDS002645', 'L-(-)-Ephedrine', 'Ephedrine (USP)', '(1R,2S)-(&#8722;)-Ephedrine', '(&#8722;)-Ephedrine', '(1R,2S)-(&#8722;)-2-Methylamino-1-phenyl-1-propanol', '(-)-Ephedrine', 'C01575', 'Ephedrine', 'L-Ephedrine', '(1R,2S)-(&#8722;)-alpha-(1-Methylaminoethyl)benzyl alcohol', '(-)-alpha-(1-Methylaminoethyl)benzyl alcohol', '(L)-EPHEDRINE'] |  |  | (1R,2S)-2-methylamino-1-phenylpropan-1-ol |  |  | CN[C@@H](C)[C@H](O)c1ccccc1 |  |  | C10H15NO |  |  | AFI |  |  | 2016
14401 | 0 | 0.0075 | 0.01923077 | 0 | 0 | 0 | 0 | 0 | 0 | 0 | 0 | 0 | 0 | 0 | 0 | 0 | 0.002115385 | 0 | 0 | 0 | 0 | 0 | 0 | 0 | 0 | 0 | 0 | 0 | 0 | 0 | 0 | 0 | 0 | 0 | 0 | 0 | 0 | 0 | 0 | 0.9615385 | 0 | 0.009615385 | 0 | 0 | 0 | 0 | 0 | 0 | 0 | 0 | 0 | 10.1016/j.cattod.2015.10.010 | yes |  | 0 |  |  | 24 | 200 | FALSE |  | 60 | 3.19 | (1R,2S)-ephedrine |  |  | AFI | dense | [15 empty] | ['(1R,2S)-2-methylamino-1-phenylpropan-1-ol', '(1R,2S)-2-methylamino-1-phenyl-propan-1-ol', '299-42-3', '321-96-0', '6912-63-6', '1-2-Methylamino-1-phenylpropanol', '1-Phenyl-1-hydroxy-2-methylaminopropane', '1-Sedrin', '1-alpha-(1-Methylaminoethyl)benzyl alcohol', '2-Methylamino-1-phenyl-1-propanol', 'AI3-02761', 'Benzenemethanol, alpha-((1S)-1-(methylamino)ethyl)-, (alphaR)-', 'Benzenemethanol, alpha-(1-(methylamino)ethyl)-, (-)-', 'Benzenemethanol, alpha-(1-(methylamino)ethyl)-, (R-(R*,S*))-', 'Biophedrin', 'EINECS 206-080-5', 'Eciphin', 'Ephedral', 'Ephedremal', 'Ephedrine [USAN:BAN]', 'Ephedrine l-form', 'HSDB 3072', 'NSC 170951', 'NSC 8971', 'alpha-(1-(Methylamino)ethyl)benzenemethanol', 'alpha-Hydroxy-beta-methyl amine propylbenzene', 'alpha-Hydroxy-beta-methylaminopropylbenzene', 'l-alpha-(1-Methylaminoethyl)benzyl alcohol', 'D00124', '(1R,2S)-2-methylamino-1-phenylpropan-1-ol', '134910_ALDRICH', 'PDSP2_001330', '(1R,2S)-2-Methylamino-1-phenyl-1-propanol', '45261_FLUKA', 'Ephedrine (TN)', '(1R,2S)-1-phenyl-1-hydroxy-2-methylaminopropane', '(1R,2S)-2-(methylamino)-1-phenylpropan-1-ol', 'CHEBI:15407', 'L-erythro-2-(methylamino)-1-phenylpropan-1-ol', 'PDSP2_001327', 'Lopac0_000501', '(1R,2S)-(-)-2-Methylamino-1-phenyl-1-propanol', '(1R,2S)-(-)-alpha-(1-Methylaminoethyl)benzenemethanol', '134-72-5(SULFATE 2:1)', '321-96-0 (DELETED)', '50-98-6 (HYDROCHLORIDE)', '50906-05-3 (HEMIHYDRATE)', '6912-63-6 (DELETED)', 'AIDS-002645', 'AIDS002645', 'L-(-)-Ephedrine', 'Ephedrine (USP)', '(1R,2S)-(&#8722;)-Ephedrine', '(&#8722;)-Ephedrine', '(1R,2S)-(&#8722;)-2-Methylamino-1-phenyl-1-propanol', '(-)-Ephedrine', 'C01575', 'Ephedrine', 'L-Ephedrine', '(1R,2S)-(&#8722;)-alpha-(1-Methylaminoethyl)benzyl alcohol', '(-)-alpha-(1-Methylaminoethyl)benzyl alcohol', '(L)-EPHEDRINE'] |  |  | (1R,2S)-2-methylamino-1-phenylpropan-1-ol |  |  | CN[C@@H](C)[C@H](O)c1ccccc1 |  |  | C10H15NO |  |  | AFI |  |  | 2016
14402 | 0 | 0.006538462 | 0.01923077 | 0 | 0 | 0 | 0 | 0 | 0 | 0 | 0 | 0 | 0 | 0 | 0 | 0 | 0.003076923 | 0 | 0 | 0 | 0 | 0 | 0 | 0 | 0 | 0 | 0 | 0 | 0 | 0 | 0 | 0 | 0 | 0 | 0 | 0 | 0 | 0 | 0 | 0.9615385 | 0 | 0.009615385 | 0 | 0 | 0 | 0 | 0 | 0 | 0 | 0 | 0 | 10.1016/j.cattod.2015.10.010 | yes |  | 0 |  |  | 24 | 140 | FALSE |  | 60 | 3.64 | (1R,2S)-ephedrine |  |  | AFI | [16 empty] | ['(1R,2S)-2-methylamino-1-phenylpropan-1-ol', '(1R,2S)-2-methylamino-1-phenyl-propan-1-ol', '299-42-3', '321-96-0', '6912-63-6', '1-2-Methylamino-1-phenylpropanol', '1-Phenyl-1-hydroxy-2-methylaminopropane', '1-Sedrin', '1-alpha-(1-Methylaminoethyl)benzyl alcohol', '2-Methylamino-1-phenyl-1-propanol', 'AI3-02761', 'Benzenemethanol, alpha-((1S)-1-(methylamino)ethyl)-, (alphaR)-', 'Benzenemethanol, alpha-(1-(methylamino)ethyl)-, (-)-', 'Benzenemethanol, alpha-(1-(methylamino)ethyl)-, (R-(R*,S*))-', 'Biophedrin', 'EINECS 206-080-5', 'Eciphin', 'Ephedral', 'Ephedremal', 'Ephedrine [USAN:BAN]', 'Ephedrine l-form', 'HSDB 3072', 'NSC 170951', 'NSC 8971', 'alpha-(1-(Methylamino)ethyl)benzenemethanol', 'alpha-Hydroxy-beta-methyl amine propylbenzene', 'alpha-Hydroxy-beta-methylaminopropylbenzene', 'l-alpha-(1-Methylaminoethyl)benzyl alcohol', 'D00124', '(1R,2S)-2-methylamino-1-phenylpropan-1-ol', '134910_ALDRICH', 'PDSP2_001330', '(1R,2S)-2-Methylamino-1-phenyl-1-propanol', '45261_FLUKA', 'Ephedrine (TN)', '(1R,2S)-1-phenyl-1-hydroxy-2-methylaminopropane', '(1R,2S)-2-(methylamino)-1-phenylpropan-1-ol', 'CHEBI:15407', 'L-erythro-2-(methylamino)-1-phenylpropan-1-ol', 'PDSP2_001327', 'Lopac0_000501', '(1R,2S)-(-)-2-Methylamino-1-phenyl-1-propanol', '(1R,2S)-(-)-alpha-(1-Methylaminoethyl)benzenemethanol', '134-72-5(SULFATE 2:1)', '321-96-0 (DELETED)', '50-98-6 (HYDROCHLORIDE)', '50906-05-3 (HEMIHYDRATE)', '6912-63-6 (DELETED)', 'AIDS-002645', 'AIDS002645', 'L-(-)-Ephedrine', 'Ephedrine (USP)', '(1R,2S)-(&#8722;)-Ephedrine', '(&#8722;)-Ephedrine', '(1R,2S)-(&#8722;)-2-Methylamino-1-phenyl-1-propanol', '(-)-Ephedrine', 'C01575', 'Ephedrine', 'L-Ephedrine', '(1R,2S)-(&#8722;)-alpha-(1-Methylaminoethyl)benzyl alcohol', '(-)-alpha-(1-Methylaminoethyl)benzyl alcohol', '(L)-EPHEDRINE'] |  |  | (1R,2S)-2-methylamino-1-phenylpropan-1-ol |  |  | CN[C@@H](C)[C@H](O)c1ccccc1 |  |  | C10H15NO |  |  | AFI |  |  | 2016
14403 | 0 | 0.006538462 | 0.01923077 | 0 | 0 | 0 | 0 | 0 | 0 | 0 | 0 | 0 | 0 | 0 | 0 | 0 | 0.003076923 | 0 | 0 | 0 | 0 | 0 | 0 | 0 | 0 | 0 | 0 | 0 | 0 | 0 | 0 | 0 | 0 | 0 | 0 | 0 | 0 | 0 | 0 | 0.9615385 | 0 | 0.009615385 | 0 | 0 | 0 | 0 | 0 | 0 | 0 | 0 | 0 | 10.1016/j.cattod.2015.10.010 | yes |  | 0 |  |  | 24 | 165 | FALSE |  | 60 | 3.64 | (1R,2S)-ephedrine |  |  | AFI | [16 empty] | ['(1R,2S)-2-methylamino-1-phenylpropan-1-ol', '(1R,2S)-2-methylamino-1-phenyl-propan-1-ol', '299-42-3', '321-96-0', '6912-63-6', '1-2-Methylamino-1-phenylpropanol', '1-Phenyl-1-hydroxy-2-methylaminopropane', '1-Sedrin', '1-alpha-(1-Methylaminoethyl)benzyl alcohol', '2-Methylamino-1-phenyl-1-propanol', 'AI3-02761', 'Benzenemethanol, alpha-((1S)-1-(methylamino)ethyl)-, (alphaR)-', 'Benzenemethanol, alpha-(1-(methylamino)ethyl)-, (-)-', 'Benzenemethanol, alpha-(1-(methylamino)ethyl)-, (R-(R*,S*))-', 'Biophedrin', 'EINECS 206-080-5', 'Eciphin', 'Ephedral', 'Ephedremal', 'Ephedrine [USAN:BAN]', 'Ephedrine l-form', 'HSDB 3072', 'NSC 170951', 'NSC 8971', 'alpha-(1-(Methylamino)ethyl)benzenemethanol', 'alpha-Hydroxy-beta-methyl amine propylbenzene', 'alpha-Hydroxy-beta-methylaminopropylbenzene', 'l-alpha-(1-Methylaminoethyl)benzyl alcohol', 'D00124', '(1R,2S)-2-methylamino-1-phenylpropan-1-ol', '134910_ALDRICH', 'PDSP2_001330', '(1R,2S)-2-Methylamino-1-phenyl-1-propanol', '45261_FLUKA', 'Ephedrine (TN)', '(1R,2S)-1-phenyl-1-hydroxy-2-methylaminopropane', '(1R,2S)-2-(methylamino)-1-phenylpropan-1-ol', 'CHEBI:15407', 'L-erythro-2-(methylamino)-1-phenylpropan-1-ol', 'PDSP2_001327', 'Lopac0_000501', '(1R,2S)-(-)-2-Methylamino-1-phenyl-1-propanol', '(1R,2S)-(-)-alpha-(1-Methylaminoethyl)benzenemethanol', '134-72-5(SULFATE 2:1)', '321-96-0 (DELETED)', '50-98-6 (HYDROCHLORIDE)', '50906-05-3 (HEMIHYDRATE)', '6912-63-6 (DELETED)', 'AIDS-002645', 'AIDS002645', 'L-(-)-Ephedrine', 'Ephedrine (USP)', '(1R,2S)-(&#8722;)-Ephedrine', '(&#8722;)-Ephedrine', '(1R,2S)-(&#8722;)-2-Methylamino-1-phenyl-1-propanol', '(-)-Ephedrine', 'C01575', 'Ephedrine', 'L-Ephedrine', '(1R,2S)-(&#8722;)-alpha-(1-Methylaminoethyl)benzyl alcohol', '(-)-alpha-(1-Methylaminoethyl)benzyl alcohol', '(L)-EPHEDRINE'] |  |  | (1R,2S)-2-methylamino-1-phenylpropan-1-ol |  |  | CN[C@@H](C)[C@H](O)c1ccccc1 |  |  | C10H15NO |  |  | AFI |  |  | 2016
14404 | 0 | 0.006538462 | 0.01923077 | 0 | 0 | 0 | 0 | 0 | 0 | 0 | 0 | 0 | 0 | 0 | 0 | 0 | 0.003076923 | 0 | 0 | 0 | 0 | 0 | 0 | 0 | 0 | 0 | 0 | 0 | 0 | 0 | 0 | 0 | 0 | 0 | 0 | 0 | 0 | 0 | 0 | 0.9615385 | 0 | 0.009615385 | 0 | 0 | 0 | 0 | 0 | 0 | 0 | 0 | 0 | 10.1016/j.cattod.2015.10.010 | yes |  | 0 |  |  | 24 | 180 | FALSE |  | 60 | 3.64 | (1R,2S)-ephedrine |  |  | AFI | [16 empty] | ['(1R,2S)-2-methylamino-1-phenylpropan-1-ol', '(1R,2S)-2-methylamino-1-phenyl-propan-1-ol', '299-42-3', '321-96-0', '6912-63-6', '1-2-Methylamino-1-phenylpropanol', '1-Phenyl-1-hydroxy-2-methylaminopropane', '1-Sedrin', '1-alpha-(1-Methylaminoethyl)benzyl alcohol', '2-Methylamino-1-phenyl-1-propanol', 'AI3-02761', 'Benzenemethanol, alpha-((1S)-1-(methylamino)ethyl)-, (alphaR)-', 'Benzenemethanol, alpha-(1-(methylamino)ethyl)-, (-)-', 'Benzenemethanol, alpha-(1-(methylamino)ethyl)-, (R-(R*,S*))-', 'Biophedrin', 'EINECS 206-080-5', 'Eciphin', 'Ephedral', 'Ephedremal', 'Ephedrine [USAN:BAN]', 'Ephedrine l-form', 'HSDB 3072', 'NSC 170951', 'NSC 8971', 'alpha-(1-(Methylamino)ethyl)benzenemethanol', 'alpha-Hydroxy-beta-methyl amine propylbenzene', 'alpha-Hydroxy-beta-methylaminopropylbenzene', 'l-alpha-(1-Methylaminoethyl)benzyl alcohol', 'D00124', '(1R,2S)-2-methylamino-1-phenylpropan-1-ol', '134910_ALDRICH', 'PDSP2_001330', '(1R,2S)-2-Methylamino-1-phenyl-1-propanol', '45261_FLUKA', 'Ephedrine (TN)', '(1R,2S)-1-phenyl-1-hydroxy-2-methylaminopropane', '(1R,2S)-2-(methylamino)-1-phenylpropan-1-ol', 'CHEBI:15407', 'L-erythro-2-(methylamino)-1-phenylpropan-1-ol', 'PDSP2_001327', 'Lopac0_000501', '(1R,2S)-(-)-2-Methylamino-1-phenyl-1-propanol', '(1R,2S)-(-)-alpha-(1-Methylaminoethyl)benzenemethanol', '134-72-5(SULFATE 2:1)', '321-96-0 (DELETED)', '50-98-6 (HYDROCHLORIDE)', '50906-05-3 (HEMIHYDRATE)', '6912-63-6 (DELETED)', 'AIDS-002645', 'AIDS002645', 'L-(-)-Ephedrine', 'Ephedrine (USP)', '(1R,2S)-(&#8722;)-Ephedrine', '(&#8722;)-Ephedrine', '(1R,2S)-(&#8722;)-2-Methylamino-1-phenyl-1-propanol', '(-)-Ephedrine', 'C01575', 'Ephedrine', 'L-Ephedrine', '(1R,2S)-(&#8722;)-alpha-(1-Methylaminoethyl)benzyl alcohol', '(-)-alpha-(1-Methylaminoethyl)benzyl alcohol', '(L)-EPHEDRINE'] |  |  | (1R,2S)-2-methylamino-1-phenylpropan-1-ol |  |  | CN[C@@H](C)[C@H](O)c1ccccc1 |  |  | C10H15NO |  |  | AFI |  |  | 2016
14405 | 0 | 0.00847619 | 0.01904762 | 0 | 0 | 0 | 0 | 0 | 0 | 0 | 0 | 0 | 0 | 0 | 0 | 0 | 0.001047619 | 0 | 0 | 0 | 0 | 0 | 0 | 0 | 0 | 0 | 0 | 0 | 0 | 0 | 0 | 0 | 0 | 0 | 0 | 0 | 0 | 0 | 0 | 0.952381 | 0 | 0.01904762 | 0 | 0 | 0 | 0 | 0 | 0 | 0 | 0 | 0 | 10.1016/j.cattod.2015.10.010 | yes |  | 0 |  |  | 24 | 140 | FALSE |  | 60 | 5.55 | (1R,2S)-ephedrine |  |  | dense | [16 empty] | ['(1R,2S)-2-methylamino-1-phenylpropan-1-ol', '(1R,2S)-2-methylamino-1-phenyl-propan-1-ol', '299-42-3', '321-96-0', '6912-63-6', '1-2-Methylamino-1-phenylpropanol', '1-Phenyl-1-hydroxy-2-methylaminopropane', '1-Sedrin', '1-alpha-(1-Methylaminoethyl)benzyl alcohol', '2-Methylamino-1-phenyl-1-propanol', 'AI3-02761', 'Benzenemethanol, alpha-((1S)-1-(methylamino)ethyl)-, (alphaR)-', 'Benzenemethanol, alpha-(1-(methylamino)ethyl)-, (-)-', 'Benzenemethanol, alpha-(1-(methylamino)ethyl)-, (R-(R*,S*))-', 'Biophedrin', 'EINECS 206-080-5', 'Eciphin', 'Ephedral', 'Ephedremal', 'Ephedrine [USAN:BAN]', 'Ephedrine l-form', 'HSDB 3072', 'NSC 170951', 'NSC 8971', 'alpha-(1-(Methylamino)ethyl)benzenemethanol', 'alpha-Hydroxy-beta-methyl amine propylbenzene', 'alpha-Hydroxy-beta-methylaminopropylbenzene', 'l-alpha-(1-Methylaminoethyl)benzyl alcohol', 'D00124', '(1R,2S)-2-methylamino-1-phenylpropan-1-ol', '134910_ALDRICH', 'PDSP2_001330', '(1R,2S)-2-Methylamino-1-phenyl-1-propanol', '45261_FLUKA', 'Ephedrine (TN)', '(1R,2S)-1-phenyl-1-hydroxy-2-methylaminopropane', '(1R,2S)-2-(methylamino)-1-phenylpropan-1-ol', 'CHEBI:15407', 'L-erythro-2-(methylamino)-1-phenylpropan-1-ol', 'PDSP2_001327', 'Lopac0_000501', '(1R,2S)-(-)-2-Methylamino-1-phenyl-1-propanol', '(1R,2S)-(-)-alpha-(1-Methylaminoethyl)benzenemethanol', '134-72-5(SULFATE 2:1)', '321-96-0 (DELETED)', '50-98-6 (HYDROCHLORIDE)', '50906-05-3 (HEMIHYDRATE)', '6912-63-6 (DELETED)', 'AIDS-002645', 'AIDS002645', 'L-(-)-Ephedrine', 'Ephedrine (USP)', '(1R,2S)-(&#8722;)-Ephedrine', '(&#8722;)-Ephedrine', '(1R,2S)-(&#8722;)-2-Methylamino-1-phenyl-1-propanol', '(-)-Ephedrine', 'C01575', 'Ephedrine', 'L-Ephedrine', '(1R,2S)-(&#8722;)-alpha-(1-Methylaminoethyl)benzyl alcohol', '(-)-alpha-(1-Methylaminoethyl)benzyl alcohol', '(L)-EPHEDRINE'] |  |  | (1R,2S)-2-methylamino-1-phenylpropan-1-ol |  |  | CN[C@@H](C)[C@H](O)c1ccccc1 |  |  | C10H15NO | [5 empty] | 2016
14406 | 0 | 0.00847619 | 0.01904762 | 0 | 0 | 0 | 0 | 0 | 0 | 0 | 0 | 0 | 0 | 0 | 0 | 0 | 0.001047619 | 0 | 0 | 0 | 0 | 0 | 0 | 0 | 0 | 0 | 0 | 0 | 0 | 0 | 0 | 0 | 0 | 0 | 0 | 0 | 0 | 0 | 0 | 0.952381 | 0 | 0.01904762 | 0 | 0 | 0 | 0 | 0 | 0 | 0 | 0 | 0 | 10.1016/j.cattod.2015.10.010 | yes |  | 0 |  |  | 24 | 165 | FALSE |  | 60 | 5.55 | (1R,2S)-ephedrine |  |  | dense | [16 empty] | ['(1R,2S)-2-methylamino-1-phenylpropan-1-ol', '(1R,2S)-2-methylamino-1-phenyl-propan-1-ol', '299-42-3', '321-96-0', '6912-63-6', '1-2-Methylamino-1-phenylpropanol', '1-Phenyl-1-hydroxy-2-methylaminopropane', '1-Sedrin', '1-alpha-(1-Methylaminoethyl)benzyl alcohol', '2-Methylamino-1-phenyl-1-propanol', 'AI3-02761', 'Benzenemethanol, alpha-((1S)-1-(methylamino)ethyl)-, (alphaR)-', 'Benzenemethanol, alpha-(1-(methylamino)ethyl)-, (-)-', 'Benzenemethanol, alpha-(1-(methylamino)ethyl)-, (R-(R*,S*))-', 'Biophedrin', 'EINECS 206-080-5', 'Eciphin', 'Ephedral', 'Ephedremal', 'Ephedrine [USAN:BAN]', 'Ephedrine l-form', 'HSDB 3072', 'NSC 170951', 'NSC 8971', 'alpha-(1-(Methylamino)ethyl)benzenemethanol', 'alpha-Hydroxy-beta-methyl amine propylbenzene', 'alpha-Hydroxy-beta-methylaminopropylbenzene', 'l-alpha-(1-Methylaminoethyl)benzyl alcohol', 'D00124', '(1R,2S)-2-methylamino-1-phenylpropan-1-ol', '134910_ALDRICH', 'PDSP2_001330', '(1R,2S)-2-Methylamino-1-phenyl-1-propanol', '45261_FLUKA', 'Ephedrine (TN)', '(1R,2S)-1-phenyl-1-hydroxy-2-methylaminopropane', '(1R,2S)-2-(methylamino)-1-phenylpropan-1-ol', 'CHEBI:15407', 'L-erythro-2-(methylamino)-1-phenylpropan-1-ol', 'PDSP2_001327', 'Lopac0_000501', '(1R,2S)-(-)-2-Methylamino-1-phenyl-1-propanol', '(1R,2S)-(-)-alpha-(1-Methylaminoethyl)benzenemethanol', '134-72-5(SULFATE 2:1)', '321-96-0 (DELETED)', '50-98-6 (HYDROCHLORIDE)', '50906-05-3 (HEMIHYDRATE)', '6912-63-6 (DELETED)', 'AIDS-002645', 'AIDS002645', 'L-(-)-Ephedrine', 'Ephedrine (USP)', '(1R,2S)-(&#8722;)-Ephedrine', '(&#8722;)-Ephedrine', '(1R,2S)-(&#8722;)-2-Methylamino-1-phenyl-1-propanol', '(-)-Ephedrine', 'C01575', 'Ephedrine', 'L-Ephedrine', '(1R,2S)-(&#8722;)-alpha-(1-Methylaminoethyl)benzyl alcohol', '(-)-alpha-(1-Methylaminoethyl)benzyl alcohol', '(L)-EPHEDRINE'] |  |  | (1R,2S)-2-methylamino-1-phenylpropan-1-ol |  |  | CN[C@@H](C)[C@H](O)c1ccccc1 |  |  | C10H15NO | [5 empty] | 2016
14407 | 0 | 0.00847619 | 0.01904762 | 0 | 0 | 0 | 0 | 0 | 0 | 0 | 0 | 0 | 0 | 0 | 0 | 0 | 0.001047619 | 0 | 0 | 0 | 0 | 0 | 0 | 0 | 0 | 0 | 0 | 0 | 0 | 0 | 0 | 0 | 0 | 0 | 0 | 0 | 0 | 0 | 0 | 0.952381 | 0 | 0.01904762 | 0 | 0 | 0 | 0 | 0 | 0 | 0 | 0 | 0 | 10.1016/j.cattod.2015.10.010 | yes |  | 0 |  |  | 24 | 180 | FALSE |  | 60 | 5.55 | (1R,2S)-ephedrine |  |  | AFI | dense | [15 empty] | ['(1R,2S)-2-methylamino-1-phenylpropan-1-ol', '(1R,2S)-2-methylamino-1-phenyl-propan-1-ol', '299-42-3', '321-96-0', '6912-63-6', '1-2-Methylamino-1-phenylpropanol', '1-Phenyl-1-hydroxy-2-methylaminopropane', '1-Sedrin', '1-alpha-(1-Methylaminoethyl)benzyl alcohol', '2-Methylamino-1-phenyl-1-propanol', 'AI3-02761', 'Benzenemethanol, alpha-((1S)-1-(methylamino)ethyl)-, (alphaR)-', 'Benzenemethanol, alpha-(1-(methylamino)ethyl)-, (-)-', 'Benzenemethanol, alpha-(1-(methylamino)ethyl)-, (R-(R*,S*))-', 'Biophedrin', 'EINECS 206-080-5', 'Eciphin', 'Ephedral', 'Ephedremal', 'Ephedrine [USAN:BAN]', 'Ephedrine l-form', 'HSDB 3072', 'NSC 170951', 'NSC 8971', 'alpha-(1-(Methylamino)ethyl)benzenemethanol', 'alpha-Hydroxy-beta-methyl amine propylbenzene', 'alpha-Hydroxy-beta-methylaminopropylbenzene', 'l-alpha-(1-Methylaminoethyl)benzyl alcohol', 'D00124', '(1R,2S)-2-methylamino-1-phenylpropan-1-ol', '134910_ALDRICH', 'PDSP2_001330', '(1R,2S)-2-Methylamino-1-phenyl-1-propanol', '45261_FLUKA', 'Ephedrine (TN)', '(1R,2S)-1-phenyl-1-hydroxy-2-methylaminopropane', '(1R,2S)-2-(methylamino)-1-phenylpropan-1-ol', 'CHEBI:15407', 'L-erythro-2-(methylamino)-1-phenylpropan-1-ol', 'PDSP2_001327', 'Lopac0_000501', '(1R,2S)-(-)-2-Methylamino-1-phenyl-1-propanol', '(1R,2S)-(-)-alpha-(1-Methylaminoethyl)benzenemethanol', '134-72-5(SULFATE 2:1)', '321-96-0 (DELETED)', '50-98-6 (HYDROCHLORIDE)', '50906-05-3 (HEMIHYDRATE)', '6912-63-6 (DELETED)', 'AIDS-002645', 'AIDS002645', 'L-(-)-Ephedrine', 'Ephedrine (USP)', '(1R,2S)-(&#8722;)-Ephedrine', '(&#8722;)-Ephedrine', '(1R,2S)-(&#8722;)-2-Methylamino-1-phenyl-1-propanol', '(-)-Ephedrine', 'C01575', 'Ephedrine', 'L-Ephedrine', '(1R,2S)-(&#8722;)-alpha-(1-Methylaminoethyl)benzyl alcohol', '(-)-alpha-(1-Methylaminoethyl)benzyl alcohol', '(L)-EPHEDRINE'] |  |  | (1R,2S)-2-methylamino-1-phenylpropan-1-ol |  |  | CN[C@@H](C)[C@H](O)c1ccccc1 |  |  | C10H15NO |  |  | AFI |  |  | 2016
14408 | 0 | 0.007428571 | 0.01904762 | 0 | 0 | 0 | 0 | 0 | 0 | 0 | 0 | 0 | 0 | 0 | 0 | 0 | 0.002095238 | 0 | 0 | 0 | 0 | 0 | 0 | 0 | 0 | 0 | 0 | 0 | 0 | 0 | 0 | 0 | 0 | 0 | 0 | 0 | 0 | 0 | 0 | 0.952381 | 0 | 0.01904762 | 0 | 0 | 0 | 0 | 0 | 0 | 0 | 0 | 0 | 10.1016/j.cattod.2015.10.010 | yes |  | 0 |  |  | 24 | 140 | FALSE |  | 60 | 5.43 | (1R,2S)-ephedrine |  |  | dense | [16 empty] | ['(1R,2S)-2-methylamino-1-phenylpropan-1-ol', '(1R,2S)-2-methylamino-1-phenyl-propan-1-ol', '299-42-3', '321-96-0', '6912-63-6', '1-2-Methylamino-1-phenylpropanol', '1-Phenyl-1-hydroxy-2-methylaminopropane', '1-Sedrin', '1-alpha-(1-Methylaminoethyl)benzyl alcohol', '2-Methylamino-1-phenyl-1-propanol', 'AI3-02761', 'Benzenemethanol, alpha-((1S)-1-(methylamino)ethyl)-, (alphaR)-', 'Benzenemethanol, alpha-(1-(methylamino)ethyl)-, (-)-', 'Benzenemethanol, alpha-(1-(methylamino)ethyl)-, (R-(R*,S*))-', 'Biophedrin', 'EINECS 206-080-5', 'Eciphin', 'Ephedral', 'Ephedremal', 'Ephedrine [USAN:BAN]', 'Ephedrine l-form', 'HSDB 3072', 'NSC 170951', 'NSC 8971', 'alpha-(1-(Methylamino)ethyl)benzenemethanol', 'alpha-Hydroxy-beta-methyl amine propylbenzene', 'alpha-Hydroxy-beta-methylaminopropylbenzene', 'l-alpha-(1-Methylaminoethyl)benzyl alcohol', 'D00124', '(1R,2S)-2-methylamino-1-phenylpropan-1-ol', '134910_ALDRICH', 'PDSP2_001330', '(1R,2S)-2-Methylamino-1-phenyl-1-propanol', '45261_FLUKA', 'Ephedrine (TN)', '(1R,2S)-1-phenyl-1-hydroxy-2-methylaminopropane', '(1R,2S)-2-(methylamino)-1-phenylpropan-1-ol', 'CHEBI:15407', 'L-erythro-2-(methylamino)-1-phenylpropan-1-ol', 'PDSP2_001327', 'Lopac0_000501', '(1R,2S)-(-)-2-Methylamino-1-phenyl-1-propanol', '(1R,2S)-(-)-alpha-(1-Methylaminoethyl)benzenemethanol', '134-72-5(SULFATE 2:1)', '321-96-0 (DELETED)', '50-98-6 (HYDROCHLORIDE)', '50906-05-3 (HEMIHYDRATE)', '6912-63-6 (DELETED)', 'AIDS-002645', 'AIDS002645', 'L-(-)-Ephedrine', 'Ephedrine (USP)', '(1R,2S)-(&#8722;)-Ephedrine', '(&#8722;)-Ephedrine', '(1R,2S)-(&#8722;)-2-Methylamino-1-phenyl-1-propanol', '(-)-Ephedrine', 'C01575', 'Ephedrine', 'L-Ephedrine', '(1R,2S)-(&#8722;)-alpha-(1-Methylaminoethyl)benzyl alcohol', '(-)-alpha-(1-Methylaminoethyl)benzyl alcohol', '(L)-EPHEDRINE'] |  |  | (1R,2S)-2-methylamino-1-phenylpropan-1-ol |  |  | CN[C@@H](C)[C@H](O)c1ccccc1 |  |  | C10H15NO | [5 empty] | 2016
14409 | 0 | 0.007428571 | 0.01904762 | 0 | 0 | 0 | 0 | 0 | 0 | 0 | 0 | 0 | 0 | 0 | 0 | 0 | 0.002095238 | 0 | 0 | 0 | 0 | 0 | 0 | 0 | 0 | 0 | 0 | 0 | 0 | 0 | 0 | 0 | 0 | 0 | 0 | 0 | 0 | 0 | 0 | 0.952381 | 0 | 0.01904762 | 0 | 0 | 0 | 0 | 0 | 0 | 0 | 0 | 0 | 10.1016/j.cattod.2015.10.010 | yes |  | 0 |  |  | 24 | 165 | FALSE |  | 60 | 5.43 | (1R,2S)-ephedrine |  |  | AFI | dense | [15 empty] | ['(1R,2S)-2-methylamino-1-phenylpropan-1-ol', '(1R,2S)-2-methylamino-1-phenyl-propan-1-ol', '299-42-3', '321-96-0', '6912-63-6', '1-2-Methylamino-1-phenylpropanol', '1-Phenyl-1-hydroxy-2-methylaminopropane', '1-Sedrin', '1-alpha-(1-Methylaminoethyl)benzyl alcohol', '2-Methylamino-1-phenyl-1-propanol', 'AI3-02761', 'Benzenemethanol, alpha-((1S)-1-(methylamino)ethyl)-, (alphaR)-', 'Benzenemethanol, alpha-(1-(methylamino)ethyl)-, (-)-', 'Benzenemethanol, alpha-(1-(methylamino)ethyl)-, (R-(R*,S*))-', 'Biophedrin', 'EINECS 206-080-5', 'Eciphin', 'Ephedral', 'Ephedremal', 'Ephedrine [USAN:BAN]', 'Ephedrine l-form', 'HSDB 3072', 'NSC 170951', 'NSC 8971', 'alpha-(1-(Methylamino)ethyl)benzenemethanol', 'alpha-Hydroxy-beta-methyl amine propylbenzene', 'alpha-Hydroxy-beta-methylaminopropylbenzene', 'l-alpha-(1-Methylaminoethyl)benzyl alcohol', 'D00124', '(1R,2S)-2-methylamino-1-phenylpropan-1-ol', '134910_ALDRICH', 'PDSP2_001330', '(1R,2S)-2-Methylamino-1-phenyl-1-propanol', '45261_FLUKA', 'Ephedrine (TN)', '(1R,2S)-1-phenyl-1-hydroxy-2-methylaminopropane', '(1R,2S)-2-(methylamino)-1-phenylpropan-1-ol', 'CHEBI:15407', 'L-erythro-2-(methylamino)-1-phenylpropan-1-ol', 'PDSP2_001327', 'Lopac0_000501', '(1R,2S)-(-)-2-Methylamino-1-phenyl-1-propanol', '(1R,2S)-(-)-alpha-(1-Methylaminoethyl)benzenemethanol', '134-72-5(SULFATE 2:1)', '321-96-0 (DELETED)', '50-98-6 (HYDROCHLORIDE)', '50906-05-3 (HEMIHYDRATE)', '6912-63-6 (DELETED)', 'AIDS-002645', 'AIDS002645', 'L-(-)-Ephedrine', 'Ephedrine (USP)', '(1R,2S)-(&#8722;)-Ephedrine', '(&#8722;)-Ephedrine', '(1R,2S)-(&#8722;)-2-Methylamino-1-phenyl-1-propanol', '(-)-Ephedrine', 'C01575', 'Ephedrine', 'L-Ephedrine', '(1R,2S)-(&#8722;)-alpha-(1-Methylaminoethyl)benzyl alcohol', '(-)-alpha-(1-Methylaminoethyl)benzyl alcohol', '(L)-EPHEDRINE'] |  |  | (1R,2S)-2-methylamino-1-phenylpropan-1-ol |  |  | CN[C@@H](C)[C@H](O)c1ccccc1 |  |  | C10H15NO |  |  | AFI |  |  | 2016
14410 | 0 | 0.007428571 | 0.01904762 | 0 | 0 | 0 | 0 | 0 | 0 | 0 | 0 | 0 | 0 | 0 | 0 | 0 | 0.002095238 | 0 | 0 | 0 | 0 | 0 | 0 | 0 | 0 | 0 | 0 | 0 | 0 | 0 | 0 | 0 | 0 | 0 | 0 | 0 | 0 | 0 | 0 | 0.952381 | 0 | 0.01904762 | 0 | 0 | 0 | 0 | 0 | 0 | 0 | 0 | 0 | 10.1016/j.cattod.2015.10.010 | yes |  | 0 |  |  | 24 | 180 | FALSE |  | 60 | 5.43 | (1R,2S)-ephedrine |  |  | AFI | dense | [15 empty] | ['(1R,2S)-2-methylamino-1-phenylpropan-1-ol', '(1R,2S)-2-methylamino-1-phenyl-propan-1-ol', '299-42-3', '321-96-0', '6912-63-6', '1-2-Methylamino-1-phenylpropanol', '1-Phenyl-1-hydroxy-2-methylaminopropane', '1-Sedrin', '1-alpha-(1-Methylaminoethyl)benzyl alcohol', '2-Methylamino-1-phenyl-1-propanol', 'AI3-02761', 'Benzenemethanol, alpha-((1S)-1-(methylamino)ethyl)-, (alphaR)-', 'Benzenemethanol, alpha-(1-(methylamino)ethyl)-, (-)-', 'Benzenemethanol, alpha-(1-(methylamino)ethyl)-, (R-(R*,S*))-', 'Biophedrin', 'EINECS 206-080-5', 'Eciphin', 'Ephedral', 'Ephedremal', 'Ephedrine [USAN:BAN]', 'Ephedrine l-form', 'HSDB 3072', 'NSC 170951', 'NSC 8971', 'alpha-(1-(Methylamino)ethyl)benzenemethanol', 'alpha-Hydroxy-beta-methyl amine propylbenzene', 'alpha-Hydroxy-beta-methylaminopropylbenzene', 'l-alpha-(1-Methylaminoethyl)benzyl alcohol', 'D00124', '(1R,2S)-2-methylamino-1-phenylpropan-1-ol', '134910_ALDRICH', 'PDSP2_001330', '(1R,2S)-2-Methylamino-1-phenyl-1-propanol', '45261_FLUKA', 'Ephedrine (TN)', '(1R,2S)-1-phenyl-1-hydroxy-2-methylaminopropane', '(1R,2S)-2-(methylamino)-1-phenylpropan-1-ol', 'CHEBI:15407', 'L-erythro-2-(methylamino)-1-phenylpropan-1-ol', 'PDSP2_001327', 'Lopac0_000501', '(1R,2S)-(-)-2-Methylamino-1-phenyl-1-propanol', '(1R,2S)-(-)-alpha-(1-Methylaminoethyl)benzenemethanol', '134-72-5(SULFATE 2:1)', '321-96-0 (DELETED)', '50-98-6 (HYDROCHLORIDE)', '50906-05-3 (HEMIHYDRATE)', '6912-63-6 (DELETED)', 'AIDS-002645', 'AIDS002645', 'L-(-)-Ephedrine', 'Ephedrine (USP)', '(1R,2S)-(&#8722;)-Ephedrine', '(&#8722;)-Ephedrine', '(1R,2S)-(&#8722;)-2-Methylamino-1-phenyl-1-propanol', '(-)-Ephedrine', 'C01575', 'Ephedrine', 'L-Ephedrine', '(1R,2S)-(&#8722;)-alpha-(1-Methylaminoethyl)benzyl alcohol', '(-)-alpha-(1-Methylaminoethyl)benzyl alcohol', '(L)-EPHEDRINE'] |  |  | (1R,2S)-2-methylamino-1-phenylpropan-1-ol |  |  | CN[C@@H](C)[C@H](O)c1ccccc1 |  |  | C10H15NO |  |  | AFI |  |  | 2016
14411 | 0 | 0.01648148 | 0.03703704 | 0 | 0 | 0 | 0 | 0 | 0 | 0 | 0 | 0 | 0 | 0 | 0 | 0 | 0.002037037 | 0 | 0 | 0 | 0 | 0 | 0 | 0 | 0 | 0 | 0 | 0 | 0 | 0 | 0 | 0 | 0 | 0 | 0 | 0 | 0 | 0 | 0 | 0.9259259 | 0 | 0.01851852 | 0 | 0 | 0 | 0 | 0 | 0 | 0 | 0 | 0 | 10.1016/j.cattod.2015.10.010 | yes |  | 0 |  |  | 24 | 140 | FALSE |  | 60 | 2.99 | (1R,2S)-ephedrine |  |  | AFI | [16 empty] | ['(1R,2S)-2-methylamino-1-phenylpropan-1-ol', '(1R,2S)-2-methylamino-1-phenyl-propan-1-ol', '299-42-3', '321-96-0', '6912-63-6', '1-2-Methylamino-1-phenylpropanol', '1-Phenyl-1-hydroxy-2-methylaminopropane', '1-Sedrin', '1-alpha-(1-Methylaminoethyl)benzyl alcohol', '2-Methylamino-1-phenyl-1-propanol', 'AI3-02761', 'Benzenemethanol, alpha-((1S)-1-(methylamino)ethyl)-, (alphaR)-', 'Benzenemethanol, alpha-(1-(methylamino)ethyl)-, (-)-', 'Benzenemethanol, alpha-(1-(methylamino)ethyl)-, (R-(R*,S*))-', 'Biophedrin', 'EINECS 206-080-5', 'Eciphin', 'Ephedral', 'Ephedremal', 'Ephedrine [USAN:BAN]', 'Ephedrine l-form', 'HSDB 3072', 'NSC 170951', 'NSC 8971', 'alpha-(1-(Methylamino)ethyl)benzenemethanol', 'alpha-Hydroxy-beta-methyl amine propylbenzene', 'alpha-Hydroxy-beta-methylaminopropylbenzene', 'l-alpha-(1-Methylaminoethyl)benzyl alcohol', 'D00124', '(1R,2S)-2-methylamino-1-phenylpropan-1-ol', '134910_ALDRICH', 'PDSP2_001330', '(1R,2S)-2-Methylamino-1-phenyl-1-propanol', '45261_FLUKA', 'Ephedrine (TN)', '(1R,2S)-1-phenyl-1-hydroxy-2-methylaminopropane', '(1R,2S)-2-(methylamino)-1-phenylpropan-1-ol', 'CHEBI:15407', 'L-erythro-2-(methylamino)-1-phenylpropan-1-ol', 'PDSP2_001327', 'Lopac0_000501', '(1R,2S)-(-)-2-Methylamino-1-phenyl-1-propanol', '(1R,2S)-(-)-alpha-(1-Methylaminoethyl)benzenemethanol', '134-72-5(SULFATE 2:1)', '321-96-0 (DELETED)', '50-98-6 (HYDROCHLORIDE)', '50906-05-3 (HEMIHYDRATE)', '6912-63-6 (DELETED)', 'AIDS-002645', 'AIDS002645', 'L-(-)-Ephedrine', 'Ephedrine (USP)', '(1R,2S)-(&#8722;)-Ephedrine', '(&#8722;)-Ephedrine', '(1R,2S)-(&#8722;)-2-Methylamino-1-phenyl-1-propanol', '(-)-Ephedrine', 'C01575', 'Ephedrine', 'L-Ephedrine', '(1R,2S)-(&#8722;)-alpha-(1-Methylaminoethyl)benzyl alcohol', '(-)-alpha-(1-Methylaminoethyl)benzyl alcohol', '(L)-EPHEDRINE'] |  |  | (1R,2S)-2-methylamino-1-phenylpropan-1-ol |  |  | CN[C@@H](C)[C@H](O)c1ccccc1 |  |  | C10H15NO |  |  | AFI |  |  | 2016
14412 | 0 | 0.01648148 | 0.03703704 | 0 | 0 | 0 | 0 | 0 | 0 | 0 | 0 | 0 | 0 | 0 | 0 | 0 | 0.002037037 | 0 | 0 | 0 | 0 | 0 | 0 | 0 | 0 | 0 | 0 | 0 | 0 | 0 | 0 | 0 | 0 | 0 | 0 | 0 | 0 | 0 | 0 | 0.9259259 | 0 | 0.01851852 | 0 | 0 | 0 | 0 | 0 | 0 | 0 | 0 | 0 | 10.1016/j.cattod.2015.10.010 | yes |  | 0 |  |  | 24 | 165 | FALSE |  | 60 | 2.99 | (1R,2S)-ephedrine |  |  | AFI | dense | [15 empty] | ['(1R,2S)-2-methylamino-1-phenylpropan-1-ol', '(1R,2S)-2-methylamino-1-phenyl-propan-1-ol', '299-42-3', '321-96-0', '6912-63-6', '1-2-Methylamino-1-phenylpropanol', '1-Phenyl-1-hydroxy-2-methylaminopropane', '1-Sedrin', '1-alpha-(1-Methylaminoethyl)benzyl alcohol', '2-Methylamino-1-phenyl-1-propanol', 'AI3-02761', 'Benzenemethanol, alpha-((1S)-1-(methylamino)ethyl)-, (alphaR)-', 'Benzenemethanol, alpha-(1-(methylamino)ethyl)-, (-)-', 'Benzenemethanol, alpha-(1-(methylamino)ethyl)-, (R-(R*,S*))-', 'Biophedrin', 'EINECS 206-080-5', 'Eciphin', 'Ephedral', 'Ephedremal', 'Ephedrine [USAN:BAN]', 'Ephedrine l-form', 'HSDB 3072', 'NSC 170951', 'NSC 8971', 'alpha-(1-(Methylamino)ethyl)benzenemethanol', 'alpha-Hydroxy-beta-methyl amine propylbenzene', 'alpha-Hydroxy-beta-methylaminopropylbenzene', 'l-alpha-(1-Methylaminoethyl)benzyl alcohol', 'D00124', '(1R,2S)-2-methylamino-1-phenylpropan-1-ol', '134910_ALDRICH', 'PDSP2_001330', '(1R,2S)-2-Methylamino-1-phenyl-1-propanol', '45261_FLUKA', 'Ephedrine (TN)', '(1R,2S)-1-phenyl-1-hydroxy-2-methylaminopropane', '(1R,2S)-2-(methylamino)-1-phenylpropan-1-ol', 'CHEBI:15407', 'L-erythro-2-(methylamino)-1-phenylpropan-1-ol', 'PDSP2_001327', 'Lopac0_000501', '(1R,2S)-(-)-2-Methylamino-1-phenyl-1-propanol', '(1R,2S)-(-)-alpha-(1-Methylaminoethyl)benzenemethanol', '134-72-5(SULFATE 2:1)', '321-96-0 (DELETED)', '50-98-6 (HYDROCHLORIDE)', '50906-05-3 (HEMIHYDRATE)', '6912-63-6 (DELETED)', 'AIDS-002645', 'AIDS002645', 'L-(-)-Ephedrine', 'Ephedrine (USP)', '(1R,2S)-(&#8722;)-Ephedrine', '(&#8722;)-Ephedrine', '(1R,2S)-(&#8722;)-2-Methylamino-1-phenyl-1-propanol', '(-)-Ephedrine', 'C01575', 'Ephedrine', 'L-Ephedrine', '(1R,2S)-(&#8722;)-alpha-(1-Methylaminoethyl)benzyl alcohol', '(-)-alpha-(1-Methylaminoethyl)benzyl alcohol', '(L)-EPHEDRINE'] |  |  | (1R,2S)-2-methylamino-1-phenylpropan-1-ol |  |  | CN[C@@H](C)[C@H](O)c1ccccc1 |  |  | C10H15NO |  |  | AFI |  |  | 2016
14413 | 0 | 0.01648148 | 0.03703704 | 0 | 0 | 0 | 0 | 0 | 0 | 0 | 0 | 0 | 0 | 0 | 0 | 0 | 0.002037037 | 0 | 0 | 0 | 0 | 0 | 0 | 0 | 0 | 0 | 0 | 0 | 0 | 0 | 0 | 0 | 0 | 0 | 0 | 0 | 0 | 0 | 0 | 0.9259259 | 0 | 0.01851852 | 0 | 0 | 0 | 0 | 0 | 0 | 0 | 0 | 0 | 10.1016/j.cattod.2015.10.010 | yes |  | 0 |  |  | 24 | 180 | FALSE |  | 60 | 2.99 | (1R,2S)-ephedrine |  |  | AFI | dense | [15 empty] | ['(1R,2S)-2-methylamino-1-phenylpropan-1-ol', '(1R,2S)-2-methylamino-1-phenyl-propan-1-ol', '299-42-3', '321-96-0', '6912-63-6', '1-2-Methylamino-1-phenylpropanol', '1-Phenyl-1-hydroxy-2-methylaminopropane', '1-Sedrin', '1-alpha-(1-Methylaminoethyl)benzyl alcohol', '2-Methylamino-1-phenyl-1-propanol', 'AI3-02761', 'Benzenemethanol, alpha-((1S)-1-(methylamino)ethyl)-, (alphaR)-', 'Benzenemethanol, alpha-(1-(methylamino)ethyl)-, (-)-', 'Benzenemethanol, alpha-(1-(methylamino)ethyl)-, (R-(R*,S*))-', 'Biophedrin', 'EINECS 206-080-5', 'Eciphin', 'Ephedral', 'Ephedremal', 'Ephedrine [USAN:BAN]', 'Ephedrine l-form', 'HSDB 3072', 'NSC 170951', 'NSC 8971', 'alpha-(1-(Methylamino)ethyl)benzenemethanol', 'alpha-Hydroxy-beta-methyl amine propylbenzene', 'alpha-Hydroxy-beta-methylaminopropylbenzene', 'l-alpha-(1-Methylaminoethyl)benzyl alcohol', 'D00124', '(1R,2S)-2-methylamino-1-phenylpropan-1-ol', '134910_ALDRICH', 'PDSP2_001330', '(1R,2S)-2-Methylamino-1-phenyl-1-propanol', '45261_FLUKA', 'Ephedrine (TN)', '(1R,2S)-1-phenyl-1-hydroxy-2-methylaminopropane', '(1R,2S)-2-(methylamino)-1-phenylpropan-1-ol', 'CHEBI:15407', 'L-erythro-2-(methylamino)-1-phenylpropan-1-ol', 'PDSP2_001327', 'Lopac0_000501', '(1R,2S)-(-)-2-Methylamino-1-phenyl-1-propanol', '(1R,2S)-(-)-alpha-(1-Methylaminoethyl)benzenemethanol', '134-72-5(SULFATE 2:1)', '321-96-0 (DELETED)', '50-98-6 (HYDROCHLORIDE)', '50906-05-3 (HEMIHYDRATE)', '6912-63-6 (DELETED)', 'AIDS-002645', 'AIDS002645', 'L-(-)-Ephedrine', 'Ephedrine (USP)', '(1R,2S)-(&#8722;)-Ephedrine', '(&#8722;)-Ephedrine', '(1R,2S)-(&#8722;)-2-Methylamino-1-phenyl-1-propanol', '(-)-Ephedrine', 'C01575', 'Ephedrine', 'L-Ephedrine', '(1R,2S)-(&#8722;)-alpha-(1-Methylaminoethyl)benzyl alcohol', '(-)-alpha-(1-Methylaminoethyl)benzyl alcohol', '(L)-EPHEDRINE'] |  |  | (1R,2S)-2-methylamino-1-phenylpropan-1-ol |  |  | CN[C@@H](C)[C@H](O)c1ccccc1 |  |  | C10H15NO |  |  | AFI |  |  | 2016
14414 | 0 | 0.01444444 | 0.03703704 | 0 | 0 | 0 | 0 | 0 | 0 | 0 | 0 | 0 | 0 | 0 | 0 | 0 | 0.004074074 | 0 | 0 | 0 | 0 | 0 | 0 | 0 | 0 | 0 | 0 | 0 | 0 | 0 | 0 | 0 | 0 | 0 | 0 | 0 | 0 | 0 | 0 | 0.9259259 | 0 | 0.01851852 | 0 | 0 | 0 | 0 | 0 | 0 | 0 | 0 | 0 | 10.1016/j.cattod.2015.10.010 | yes |  | 0 |  |  | 24 | 140 | FALSE |  | 60 | 3.52 | (1R,2S)-ephedrine |  |  | AFI | ATS | [15 empty] | ['(1R,2S)-2-methylamino-1-phenylpropan-1-ol', '(1R,2S)-2-methylamino-1-phenyl-propan-1-ol', '299-42-3', '321-96-0', '6912-63-6', '1-2-Methylamino-1-phenylpropanol', '1-Phenyl-1-hydroxy-2-methylaminopropane', '1-Sedrin', '1-alpha-(1-Methylaminoethyl)benzyl alcohol', '2-Methylamino-1-phenyl-1-propanol', 'AI3-02761', 'Benzenemethanol, alpha-((1S)-1-(methylamino)ethyl)-, (alphaR)-', 'Benzenemethanol, alpha-(1-(methylamino)ethyl)-, (-)-', 'Benzenemethanol, alpha-(1-(methylamino)ethyl)-, (R-(R*,S*))-', 'Biophedrin', 'EINECS 206-080-5', 'Eciphin', 'Ephedral', 'Ephedremal', 'Ephedrine [USAN:BAN]', 'Ephedrine l-form', 'HSDB 3072', 'NSC 170951', 'NSC 8971', 'alpha-(1-(Methylamino)ethyl)benzenemethanol', 'alpha-Hydroxy-beta-methyl amine propylbenzene', 'alpha-Hydroxy-beta-methylaminopropylbenzene', 'l-alpha-(1-Methylaminoethyl)benzyl alcohol', 'D00124', '(1R,2S)-2-methylamino-1-phenylpropan-1-ol', '134910_ALDRICH', 'PDSP2_001330', '(1R,2S)-2-Methylamino-1-phenyl-1-propanol', '45261_FLUKA', 'Ephedrine (TN)', '(1R,2S)-1-phenyl-1-hydroxy-2-methylaminopropane', '(1R,2S)-2-(methylamino)-1-phenylpropan-1-ol', 'CHEBI:15407', 'L-erythro-2-(methylamino)-1-phenylpropan-1-ol', 'PDSP2_001327', 'Lopac0_000501', '(1R,2S)-(-)-2-Methylamino-1-phenyl-1-propanol', '(1R,2S)-(-)-alpha-(1-Methylaminoethyl)benzenemethanol', '134-72-5(SULFATE 2:1)', '321-96-0 (DELETED)', '50-98-6 (HYDROCHLORIDE)', '50906-05-3 (HEMIHYDRATE)', '6912-63-6 (DELETED)', 'AIDS-002645', 'AIDS002645', 'L-(-)-Ephedrine', 'Ephedrine (USP)', '(1R,2S)-(&#8722;)-Ephedrine', '(&#8722;)-Ephedrine', '(1R,2S)-(&#8722;)-2-Methylamino-1-phenyl-1-propanol', '(-)-Ephedrine', 'C01575', 'Ephedrine', 'L-Ephedrine', '(1R,2S)-(&#8722;)-alpha-(1-Methylaminoethyl)benzyl alcohol', '(-)-alpha-(1-Methylaminoethyl)benzyl alcohol', '(L)-EPHEDRINE'] |  |  | (1R,2S)-2-methylamino-1-phenylpropan-1-ol |  |  | CN[C@@H](C)[C@H](O)c1ccccc1 |  |  | C10H15NO |  |  | AFI | ATS |  | 2016
14415 | 0 | 0.01444444 | 0.03703704 | 0 | 0 | 0 | 0 | 0 | 0 | 0 | 0 | 0 | 0 | 0 | 0 | 0 | 0.004074074 | 0 | 0 | 0 | 0 | 0 | 0 | 0 | 0 | 0 | 0 | 0 | 0 | 0 | 0 | 0 | 0 | 0 | 0 | 0 | 0 | 0 | 0 | 0.9259259 | 0 | 0.01851852 | 0 | 0 | 0 | 0 | 0 | 0 | 0 | 0 | 0 | 10.1016/j.cattod.2015.10.010 | yes |  | 0 |  |  | 24 | 165 | FALSE |  | 60 | 3.52 | (1R,2S)-ephedrine |  |  | AFI | [16 empty] | ['(1R,2S)-2-methylamino-1-phenylpropan-1-ol', '(1R,2S)-2-methylamino-1-phenyl-propan-1-ol', '299-42-3', '321-96-0', '6912-63-6', '1-2-Methylamino-1-phenylpropanol', '1-Phenyl-1-hydroxy-2-methylaminopropane', '1-Sedrin', '1-alpha-(1-Methylaminoethyl)benzyl alcohol', '2-Methylamino-1-phenyl-1-propanol', 'AI3-02761', 'Benzenemethanol, alpha-((1S)-1-(methylamino)ethyl)-, (alphaR)-', 'Benzenemethanol, alpha-(1-(methylamino)ethyl)-, (-)-', 'Benzenemethanol, alpha-(1-(methylamino)ethyl)-, (R-(R*,S*))-', 'Biophedrin', 'EINECS 206-080-5', 'Eciphin', 'Ephedral', 'Ephedremal', 'Ephedrine [USAN:BAN]', 'Ephedrine l-form', 'HSDB 3072', 'NSC 170951', 'NSC 8971', 'alpha-(1-(Methylamino)ethyl)benzenemethanol', 'alpha-Hydroxy-beta-methyl amine propylbenzene', 'alpha-Hydroxy-beta-methylaminopropylbenzene', 'l-alpha-(1-Methylaminoethyl)benzyl alcohol', 'D00124', '(1R,2S)-2-methylamino-1-phenylpropan-1-ol', '134910_ALDRICH', 'PDSP2_001330', '(1R,2S)-2-Methylamino-1-phenyl-1-propanol', '45261_FLUKA', 'Ephedrine (TN)', '(1R,2S)-1-phenyl-1-hydroxy-2-methylaminopropane', '(1R,2S)-2-(methylamino)-1-phenylpropan-1-ol', 'CHEBI:15407', 'L-erythro-2-(methylamino)-1-phenylpropan-1-ol', 'PDSP2_001327', 'Lopac0_000501', '(1R,2S)-(-)-2-Methylamino-1-phenyl-1-propanol', '(1R,2S)-(-)-alpha-(1-Methylaminoethyl)benzenemethanol', '134-72-5(SULFATE 2:1)', '321-96-0 (DELETED)', '50-98-6 (HYDROCHLORIDE)', '50906-05-3 (HEMIHYDRATE)', '6912-63-6 (DELETED)', 'AIDS-002645', 'AIDS002645', 'L-(-)-Ephedrine', 'Ephedrine (USP)', '(1R,2S)-(&#8722;)-Ephedrine', '(&#8722;)-Ephedrine', '(1R,2S)-(&#8722;)-2-Methylamino-1-phenyl-1-propanol', '(-)-Ephedrine', 'C01575', 'Ephedrine', 'L-Ephedrine', '(1R,2S)-(&#8722;)-alpha-(1-Methylaminoethyl)benzyl alcohol', '(-)-alpha-(1-Methylaminoethyl)benzyl alcohol', '(L)-EPHEDRINE'] |  |  | (1R,2S)-2-methylamino-1-phenylpropan-1-ol |  |  | CN[C@@H](C)[C@H](O)c1ccccc1 |  |  | C10H15NO |  |  | AFI |  |  | 2016
14416 | 0 | 0.01444444 | 0.03703704 | 0 | 0 | 0 | 0 | 0 | 0 | 0 | 0 | 0 | 0 | 0 | 0 | 0 | 0.004074074 | 0 | 0 | 0 | 0 | 0 | 0 | 0 | 0 | 0 | 0 | 0 | 0 | 0 | 0 | 0 | 0 | 0 | 0 | 0 | 0 | 0 | 0 | 0.9259259 | 0 | 0.01851852 | 0 | 0 | 0 | 0 | 0 | 0 | 0 | 0 | 0 | 10.1016/j.cattod.2015.10.010 | yes | 0 | 0 | 0 | 0 | 24 | 180 | FALSE |  | 60 | 3.52 | (1R,2S)-ephedrine |  |  | AFI |  |  |  |  | 0 | 0 | 0 | 0 | 0 | 0 | 0 | 0 |  | Supramolecular chemistry of chiral (1R,2S)-ephedrine confined within the AFI framework as a function of the synthesis conditions | ['lower mg contents increase', 'dimers ), crystallisation temperature', 'strong electrostatic interaction'] | ['hydrothermal methods using', 'following molar composition', '2s )- ephedrine'] | ['(1R,2S)-2-methylamino-1-phenylpropan-1-ol', '(1R,2S)-2-methylamino-1-phenyl-propan-1-ol', '299-42-3', '321-96-0', '6912-63-6', '1-2-Methylamino-1-phenylpropanol', '1-Phenyl-1-hydroxy-2-methylaminopropane', '1-Sedrin', '1-alpha-(1-Methylaminoethyl)benzyl alcohol', '2-Methylamino-1-phenyl-1-propanol', 'AI3-02761', 'Benzenemethanol, alpha-((1S)-1-(methylamino)ethyl)-, (alphaR)-', 'Benzenemethanol, alpha-(1-(methylamino)ethyl)-, (-)-', 'Benzenemethanol, alpha-(1-(methylamino)ethyl)-, (R-(R*,S*))-', 'Biophedrin', 'EINECS 206-080-5', 'Eciphin', 'Ephedral', 'Ephedremal', 'Ephedrine [USAN:BAN]', 'Ephedrine l-form', 'HSDB 3072', 'NSC 170951', 'NSC 8971', 'alpha-(1-(Methylamino)ethyl)benzenemethanol', 'alpha-Hydroxy-beta-methyl amine propylbenzene', 'alpha-Hydroxy-beta-methylaminopropylbenzene', 'l-alpha-(1-Methylaminoethyl)benzyl alcohol', 'D00124', '(1R,2S)-2-methylamino-1-phenylpropan-1-ol', '134910_ALDRICH', 'PDSP2_001330', '(1R,2S)-2-Methylamino-1-phenyl-1-propanol', '45261_FLUKA', 'Ephedrine (TN)', '(1R,2S)-1-phenyl-1-hydroxy-2-methylaminopropane', '(1R,2S)-2-(methylamino)-1-phenylpropan-1-ol', 'CHEBI:15407', 'L-erythro-2-(methylamino)-1-phenylpropan-1-ol', 'PDSP2_001327', 'Lopac0_000501', '(1R,2S)-(-)-2-Methylamino-1-phenyl-1-propanol', '(1R,2S)-(-)-alpha-(1-Methylaminoethyl)benzenemethanol', '134-72-5(SULFATE 2:1)', '321-96-0 (DELETED)', '50-98-6 (HYDROCHLORIDE)', '50906-05-3 (HEMIHYDRATE)', '6912-63-6 (DELETED)', 'AIDS-002645', 'AIDS002645', 'L-(-)-Ephedrine', 'Ephedrine (USP)', '(1R,2S)-(&#8722;)-Ephedrine', '(&#8722;)-Ephedrine', '(1R,2S)-(&#8722;)-2-Methylamino-1-phenyl-1-propanol', '(-)-Ephedrine', 'C01575', 'Ephedrine', 'L-Ephedrine', '(1R,2S)-(&#8722;)-alpha-(1-Methylaminoethyl)benzyl alcohol', '(-)-alpha-(1-Methylaminoethyl)benzyl alcohol', '(L)-EPHEDRINE'] |  |  | (1R,2S)-2-methylamino-1-phenylpropan-1-ol |  |  | CN[C@@H](C)[C@H](O)c1ccccc1 |  |  | C10H15NO |  |  | AFI |  |  | 2016
14417
14418
14419
14420
14421 | 0.00984295 | 0.0004374645 | 0 | 0 | 0.00196859 | 0 | 0 | 0 | 0 | 0 | 0 | 0 | 0 | 0 | 0 | 0 | 0 | 0 | 0 | 0 | 0 | 0 | 0 | 0 | 0 | 0 | 0 | 0 | 0 | 0 | 0 | 0 | 0 | 0 | 0 | 0 | 0 | 0 | 0 | 0.984295 | 0 | 0.0007436896 | 0 | 0 | 0 | 0 | 0 | 0 | 0 | 0 | 0 | 10.1016/j.cattod.2016.02.027 | yes | 0 | 0.00271228 | 0 |  | 18 | 160 |  | CHA | 0 | 0 | N,N,N-trimethyl-1-adamantammonium |  |  | CHA |  |  |  |  | 0 | 0 | 0 | 0 | 0 | 0 | 0 | 0 |  | Vapor phase esterification using a CHA type of zeolite membrane | ['selective water removal along', 'proton exchanged mordenite', 'porous alumina tube'] | ['x ray diffraction analysis', 'tosoh co ., japan', 'ammonia temperature programed desorption'] | ['1-adamantyl-trimethylazanium', '1-adamantyl-trimethyl-ammonium', '1-adamantyl-trimethylammonium', '1-adamantyl-trimethyl-azanium', 'Adamantan-1-yl-trimethyl-ammonium', 'BAS 00109379', 'Oprea1_162065', 'Oprea1_825759', 'ZINC05002989', 'AIDS-211740', 'AIDS211740', 'Tricyclo[3.3.1.1]decan-1-aminium, N,N,N-trimethyl-'] |  |  | 1-adamantyl-trimethylazanium |  |  | C[N+](C)(C)C12CC3CC(CC(C3)C1)C2 |  |  | C13H24N |  |  | CHA |  |  | 2016
14422
14423 | 0.2595111 | 0.00866767 | 0 | 0.005190222 | 0 | 0 | 0 | 0 | 0 | 0 | 0 | 0 | 0 | 0 | 0 | 0 | 0 | 0 | 0 | 0 | 0 | 0 | 0 | 0 | 0 | 0 | 0 | 0 | 0 | 0 | 0 | 0 | 0 | 0 | 0 | 0 | 0 | 0 | 0 | 0.5190222 | 0 | 0.1038044 | 0 | 0 | 0 | 0 | 0 | 0 | 0 | 0 | 0 | 10.1016/j.cattod.2016.02.035 | yes | 0 | 0.1038044 | 3 | 0 | 72 | 180 |  |  | 0 | 0 | tetrapropylammonium |  |  | ZSM-5 |  |  | NaCl, AIP, TEOS, carbon black | Evonik | 0 | 0 | 0 | 0 | 0 | 0 | 0 | 0 |  | Quantitative infrared spectroscopic studies and 2D COS analysis of xylenes isomerization over hierarchical zeolites | ['highly developed external surface', 'xylenes isomerization process followed', 'silanols groups prompted'] | ['direct synthesis route using', '5synthesis gel containing tpabr', 'mixture tbaoh /( naoh'] | ['tetrapropylazanium', 'Tetrapropylammonium', '13010-31-6', 'ZINC01669523', '1-Propanaminium, N,N,N-tripropyl-', 'InChI=1/C12H28N/c1-5-9-13(10-6-2,11-7-3)12-8-4/h5-12H2,1-4H3/q+', 'Tetrapropylammonium', 'Tetrapropylamine'] |  |  | tetrapropylazanium |  |  | CCC[N+](CCC)(CCC)CCC |  |  | C12H28N |  |  | MFI |  |  | 2017
14424
14425
14426
14427 | 0.130719 | 0 | 0 | 0 | 0 | 0 | 0 | 0 | 0 | 0 | 0 | 0.07189542 | 0 | 0 | 0 | 0 | 0 | 0 | 0 | 0 | 0 | 0 | 0 | 0 | 0 | 0 | 0 | 0 | 0 | 0 | 0 | 0 | 0 | 0 | 0 | 0 | 0 | 0 | 0 | 0.6535948 | 0 | 0.07189542 | 0.07189542 | 0 | 0 | 0 | 0 | 0 | 0 | 0 | 0 | 10.1016/j.cattod.2016.03.012 | yes | 0 | 0 | 0 |  | 288 | 140 | FALSE |  | 0 | 0 | tetraethylammonium |  |  | beta |  |  | TEOS, HF | Aldrich | 0 | 0 | 0 | 0 | 0 | 0 | 0 | 0 |  | High-silica zeolite beta as a heterogeneous catalyst in transesterification of triolein for biodiesel production | ['sodium cations existing', 'nine consecutive cycles', 'zeolite beta particles'] | ['lined stainless steel autoclaves', 'wt %- eq .)', 'ml flat bottom flask'] | ['tetraethylazanium', 'Tetraethylammonium', '4-04-00-00331 (Beilstein Handbook Reference)', 'AMMONIUM, TETRAETHYL-', 'BRN 1738225', 'Ethanaminium, N,N,N-triethyl- (9CI)', 'N,N,N-Triethylethanaminium', 'Tetraetilammonio [Italian]', 'Tetramon', 'Tetrylammonium', 'ZINC00896981', 'Lopac-T-2265', 'CHEBI:44296', 'NEt4(+)', '[NEt4](+)', 'Ammonium, tetraethyl-, dodeca-.mu.-chlorohexachlorohexatantalate(2-)(2:1), octahedro-', 'Ethanaminium, N,N,N-triethyl-, dodeca-.mu.-chlorohexachlorohexatantalate(2-) octahedro (2:1)', 'NSC156315', 'nchembio874-comp2', 'NCGC00016008-01', 'NET', 'tetraethylazanium', 'InChI=1/C8H20N/c1-5-9(6-2,7-3)8-4/h5-8H2,1-4H3/q+', 'C07512', 'Tetraethylammonium', 'E4N', 'TETRAETHYLAMMONIUM ION'] |  |  | tetraethylazanium |  |  | CC[N+](CC)(CC)CC |  |  | C8H20N |  |  | *BEA |  |  | 2016
14428
14429
14430
14431
14432
14433
14434
14435
14436 | 0.02139463 | 0.001427022 | 0 | 0.003851033 | 0 | 0 | 0 | 0 | 0 | 0 | 0 | 0 | 0 | 0 | 0 | 0 | 0 | 0 | 0 | 0 | 0 | 0 | 0 | 0 | 0 | 0 | 0 | 0 | 0 | 0 | 0 | 0 | 0 | 0 | 0 | 0 | 0 | 0 | 0 | 0.9627584 | 0 | 0.007488121 | 0 | 0 | 0 | 0 | 0 | 0 | 0 | 0 | 0 | 10.1016/j.cattod.2017.03.024 | yes | 0 | 0.003080827 | 0 | 0 | 204 | 150 | TRUE |  | 0 | 0 | hexamethyleneimine |  |  | MCM-22 |  |  | sodium aluminate, Aerosil, NaOH | Alfa Aesar, Degussa, Merck | 0 | 0 | 0 | 0 | 0 | 0 | 0 | 0 |  | Selective synthesis of acetaldehyde from lactic acid on acid zeolites | ['lewis acid sites ratio', 'phase lactic acid conversion', 'competitive lactic acid oligomerization'] | ['technical grade ), silica', 'zeocat pentasil pz', 'using sodium aluminate'] | ['azepane', '111-49-9', 'CHEBI:32616', 'azepane', 'NCGC00091040-01', 'H10401_ALDRICH', '1H-Azepine, hexahydro-', 'Azacycloheptane', 'Azepine, hexahydro-', 'Cyclohexamethylenimine', 'G 0', 'Hexahydro-1H-azepine', 'Hexahydroazepine', 'Hexamethylene imine', 'Hexamethylenimine', 'Homopiperidine', 'NSC16236', 'Perhydroazepine', 'WLN: T7MTJ', 'InChI=1/C6H13N/c1-2-4-6-7-5-3-1/h7H,1-6H', '1-Azacycloheptane', '5-20-04-00003 (Beilstein Handbook Reference)', 'AI3-26610', 'BRN 0001084', 'CP 18407', 'Cycloheptane, 1-aza-', 'EINECS 203-875-9', 'HSDB 562', 'Hexamethyleneimine', 'Hexamethyleneimine [UN2493] [Flammable liquid]', 'NSC 16236', 'UN2493', 'ST5213818'] |  |  | azepane |  |  | C1CCCNCC1 |  |  | C6H13N |  |  | MWW |  |  | 2018
14437
14438
14439 | 0.04956875 | 0.003668088 | 0 | 0.00991375 | 0 | 0 | 0 | 0 | 0 | 0 | 0 | 0 | 0 | 0 | 0 | 0 | 0 | 0 | 0 | 0 | 0 | 0 | 0 | 0 | 0 | 0 | 0 | 0 | 0 | 0 | 0 | 0 | 0 | 0 | 0 | 0 | 0 | 0 | 0 | 0.9071082 | 0 | 0.00991375 | 0 | 0 | 0 | 0 | 0 | 0 | 0 | 0 | 0 | 10.1016/j.cattod.2017.04.011 | yes | 0 | 0.0198275 | 0 | 0 | 120 | 150 | TRUE |  | 0 | 0 | N,N,N-trimethyl-1-adamantammonium |  |  | CHA |  |  | aluminum hydroxide, Aerosil, NaOH | Aldrich | 0 | 0 | 0 | 0 | 0 | 0 | 0 | 0 |  | Steady-state NH3-SCR global model and kinetic parameter estimation for NOx removal in diesel engine exhaust aftertreatment with Cu/chabazite | ['high statistical significance deduced', 'state global kinetic model', 'proposed global nox nh3'] | ['organic structure directing agent', 'mass transfer limitations could', 'former synthesis description reported'] | ['1-adamantyl-trimethylazanium', '1-adamantyl-trimethyl-ammonium', '1-adamantyl-trimethylammonium', '1-adamantyl-trimethyl-azanium', 'Adamantan-1-yl-trimethyl-ammonium', 'BAS 00109379', 'Oprea1_162065', 'Oprea1_825759', 'ZINC05002989', 'AIDS-211740', 'AIDS211740', 'Tricyclo[3.3.1.1]decan-1-aminium, N,N,N-trimethyl-'] |  |  | 1-adamantyl-trimethylazanium |  |  | C[N+](C)(C)C12CC3CC(CC(C3)C1)C2 |  |  | C13H24N |  |  | CHA |  |  | 2017
14440
14441
14442 | 0.02393044 | 0.0005317876 | 0 | 0 | 0.007125954 | 0 | 0 | 0 | 0 | 0 | 0 | 0 | 0 | 0 | 0 | 0 | 0 | 0 | 0 | 0 | 0 | 0 | 0 | 0 | 0 | 0 | 0 | 0 | 0 | 0 | 0 | 0 | 0 | 0 | 0 | 0 | 0 | 0 | 0 | 0.954027 | 0 | 0.007258901 | 0 | 0 | 0 | 0 | 0 | 0 | 0 | 0 | 0 | 10.1016/j.cattod.2017.04.042 | yes | 0 | 0.007125954 | 0 | 0 | 72 | 160 | TRUE |  | 40 | 0 | diaminooctane |  |  | ZSM-22 |  |  | aluminum sulfate, KOH, Ludox AS-30 | JT Baker, Aldrich, Aldrich | 0 | 0 | 0 | 0 | 0 | 0 | 0 | 0 |  | Influence of post-synthetic modifications on the composition, acidity and textural properties of ZSM-22 zeolite | ['surface silanol hydroxyl groups', 'tbaoh desilication methods resulted', 'framework species upon desilication'] | ['three consecutive ion exchanges', 'using three different approaches', 'lined stainless steel autoclaves'] | ['octane-1,1-diamine', '1-aminooctylamine'] |  |  | octane-1,1-diamine |  |  | CCCCCCCC(N)N |  |  | C8H20N2 |  |  | TON |  |  | 2018
14443
14444
14445
14446
14447 | 0 | 0.0228676 | 0.06860279 | 0 | 0 | 0 | 0 | 0 | 0 | 0 | 0 | 0.01669335 | 0 | 0 | 0 | 0 | 0 | 0 | 0 | 0 | 0 | 0 | 0 | 0 | 0 | 0 | 0 | 0 | 0 | 0 | 0 | 0 | 0 | 0 | 0 | 0 | 0 | 0 | 0 | 0 | 0 | 0.8918363 | 0 | 0 | 0 | 0 | 0 | 0 | 0 | 0 | 0 | 10.1016/j.cattod.2017.04.065 | yes | 0 | 0 | 0 | 0 | 72 | 150 |  |  | 0 | 0 | 1-Ethyl-3-Methyl-Imidazolium |  |  | SAPO-34 |  |  | H3PO4, AIP, HF |  | 0 | 0 | 0 | 0 | 0 | 0 | 0 | 0 |  | Ionothermal preparation of triclinic SAPO-34 and its catalytic performance in the MTO process | ['v4 +- free sapo', 'triclinic cha structure', 'open systems rather'] | ['prepared adding titanium tetraisopropoxide', 'aersoil 200 fumed silica', 'lined stainless steel autoclaves'] | ['1-ethyl-3-methylimidazol-3-ium', '1-ethyl-3-methyl-imidazol-3-ium', '65039-03-4', '87587-77-7', '65039-09-0', '1-Methyl-3-ethylimidazolium tetrachloroaluminate', '1H-Imidazolium, 1-ethyl-3-methyl-', 'Meetimcl', 'Meetimcl-alcl3', 'ZINC00388672', 'ZINC02507639', '1-Methyl-3-ethylimidazolium', '1-Methyl-3-ethylimidazolium chloride'] |  |  | 1-ethyl-3-methylimidazol-3-ium |  |  | CC[n+]1ccn(C)c1 |  |  | C6H11N2 |  |  | CHA |  |  | 2017
14448
14449
14450 | 0.03502627 | 0.001751313 | 0 | 0 | 0 | 0 | 0 | 0 | 0 | 0 | 0 | 0 | 0 | 0 | 0 | 0 | 0 | 0 | 0 | 0 | 0 | 0 | 0 | 0 | 0 | 0 | 0 | 0 | 0 | 0 | 0 | 0 | 0 | 0 | 0 | 0 | 0 | 0 | 0 | 0.9457093 | 0 | 0.008756567 | 0 | 0 | 0 | 0 | 0 | 0 | 0 | 0 | 0 | 10.1016/j.cattod.2017.07.022 | yes |  | 0.008756567 | 24 | 80 | 168 | 180 |  |  |  |  | tetrapropylammonium |  |  | ZSM-5 |  |  | Ludox HS-40, aluminum nitrate, NaOH | Dupont, Wako, Wako | [12 empty] | ['tetrapropylazanium', 'Tetrapropylammonium', '13010-31-6', 'ZINC01669523', '1-Propanaminium, N,N,N-tripropyl-', 'InChI=1/C12H28N/c1-5-9-13(10-6-2,11-7-3)12-8-4/h5-12H2,1-4H3/q+', 'Tetrapropylammonium', 'Tetrapropylamine'] |  |  | tetrapropylazanium |  |  | CCC[N+](CCC)(CCC)CCC |  |  | C12H28N |  |  | MFI |  |  | 2018
14451 | 0.03497726 | 0.001399091 | 0 | 0.0008744316 | 0 | 0 | 0 | 0 | 0 | 0 | 0 | 0 | 0 | 0 | 0 | 0 | 0 | 0 | 0 | 0 | 0 | 0 | 0 | 0 | 0 | 0 | 0 | 0 | 0 | 0 | 0 | 0 | 0 | 0 | 0 | 0 | 0 | 0 | 0 | 0.9443861 | 0 | 0.01748863 | 0 | 0 | 0 | 0 | 0 | 0 | 0 | 0 | 0 | 10.1016/j.cattod.2017.07.022 | yes | 0 | 0.0008744316 | 24 | 80 | 72 | 180 |  |  | 0 | 0 | pentaerythritol |  |  | ZSM-5 |  |  | Ludox HS-40, aluminum nitrate, NaOH | Dupont, Wako, Wako | 0 | 0 | 0 | 0 | 0 | 0 | 0 | 0 |  | Acidic and catalytic properties of ZSM-5 zeolites with different Al distributions | ['27al mas nmr technique', 'mfi structure could improve', 'hydrogen transfer coefficient'] | ['rigakuthurmo plus evo ii', 'aqueous sodium hydroxide solution', 'weight loss observed'] | ['2,2-bis(hydroxymethyl)propane-1,3-diol', '2,2-dimethylolpropane-1,3-diol', '88201-29-0', '115-77-5', '75398-86-6', 'P4755_ALDRICH', 'InChI=1/C5H12O4/c6-1-5(2-7,3-8)4-9/h6-9H,1-4H', 'NSC 8100', 'ZINC00391843', 'HSDB 872', '76640_FLUKA', 'AIDS-017571', '236241_ALDRICH', 'AI3-19571', 'BRN 1679274', 'CCRIS 2306', 'EINECS 204-104-9', '4-01-00-02812 (Beilstein Handbook Reference)', '1,3-Propanediol, 2,2-bis(hydroxymethyl)-', '2,2-Bis(hydroxymethyl)-1,3-propanediol', '2,2-Bishydroxymethyl-1,3-propanediol', 'Auxinutril', 'Hercules P6', 'Maxinutril', 'Metab-Auxil', 'Methane tetramethylol', 'Monopentek', 'NSC8100', 'PE', 'PE 200', 'Penetek', 'Pentaerythrital', 'Pentaerythrite', 'Pentaerythritol', 'Pentek', 'Tetrahydroxymethylmethane', 'Tetrakis(hydroxymethyl)methane', 'Tetramethylolmethane', 'WLN: Q1X1Q1Q1Q', 'AIDS017571', 'Monopentaerythritol'] |  |  | 2,2-bis(hydroxymethyl)propane-1,3-diol |  |  | OCC(CO)(CO)CO |  |  | C5H12O4 |  |  | MFI |  |  | 2018
14452
14453
14454
14455
14456 | 0.0376506 | 0.0004706325 | 0 | 0 | 0 | 0 | 0 | 0 | 0 | 0 | 0 | 0 | 0 | 0 | 0 | 0 | 0 | 0 | 0 | 0 | 0 | 0 | 0 | 0 | 0 | 0 | 0 | 0 | 0 | 0 | 0 | 0 | 0 | 0 | 0 | 0 | 0 | 0 | 0 | 0.9483245 | 0 | 0.006777108 | 0 | 0 | 0 | 0 | 0 | 0 | 0 | 0 | 0 | 10.1016/j.cattod.2017.08.032 | yes | 0 | 0.006777108 | 20 | 90 | 168 | 170 | FALSE |  | 0 | 0 | tetrapropylammonium |  |  | ZSM-5 |  |  | TEOS, AIP | Aldrich, Aldrich | 0 | 0 | 0 | 0 | 0 | 0 | 0 | 0 |  | Catalytic hydrodeoxygenation of m-cresol over Ni2P/hierarchical ZSM-5 | ['ultraselective (> 97 %)', 'strong lewis acid sites', 'ni2p nanoparticles introduce new'] | ['180 mm ), prior', 'inhibit deeper sample oxidation', '98 wt %, aldrich'] | ['tetrapropylazanium', 'Tetrapropylammonium', '13010-31-6', 'ZINC01669523', '1-Propanaminium, N,N,N-tripropyl-', 'InChI=1/C12H28N/c1-5-9-13(10-6-2,11-7-3)12-8-4/h5-12H2,1-4H3/q+', 'Tetrapropylammonium', 'Tetrapropylamine'] |  |  | tetrapropylazanium |  |  | CCC[N+](CCC)(CCC)CCC |  |  | C12H28N |  |  | MFI |  |  | 2018
14457
14458
14459
14460
14461 | 0.04770992 | 0.001908397 | 0 | 0.007156489 | 0 | 0 | 0 | 0 | 0 | 0 | 0 | 0 | 0 | 0 | 0 | 0 | 0 | 0 | 0 | 0 | 0 | 0 | 0 | 0 | 0 | 0 | 0 | 0 | 0 | 0 | 0 | 0 | 0 | 0 | 0 | 0 | 0 | 0 | 0 | 0.9208015 | 0 | 0.01669847 | 0 | 0 | 0 | 0 | 0 | 0 | 0 | 0 | 0 | 10.1016/j.cattod.2017.10.021 | yes |  | 0.005725191 |  |  | 40 | 145 |  |  |  |  | hexamethyleneimine |  |  | MCM-22 |  |  | Ultrasil, sodium aluminate, NaOH | Evonik, Riedel | [12 empty] | ['azepane', '111-49-9', 'CHEBI:32616', 'azepane', 'NCGC00091040-01', 'H10401_ALDRICH', '1H-Azepine, hexahydro-', 'Azacycloheptane', 'Azepine, hexahydro-', 'Cyclohexamethylenimine', 'G 0', 'Hexahydro-1H-azepine', 'Hexahydroazepine', 'Hexamethylene imine', 'Hexamethylenimine', 'Homopiperidine', 'NSC16236', 'Perhydroazepine', 'WLN: T7MTJ', 'InChI=1/C6H13N/c1-2-4-6-7-5-3-1/h7H,1-6H', '1-Azacycloheptane', '5-20-04-00003 (Beilstein Handbook Reference)', 'AI3-26610', 'BRN 0001084', 'CP 18407', 'Cycloheptane, 1-aza-', 'EINECS 203-875-9', 'HSDB 562', 'Hexamethyleneimine', 'Hexamethyleneimine [UN2493] [Flammable liquid]', 'NSC 16236', 'UN2493', 'ST5213818'] |  |  | azepane |  |  | C1CCCNCC1 |  |  | C6H13N |  |  | MWW |  |  | 2018
14462 | 0.04592212 | 0.003857458 | 0 | 0.008725202 | 0 | 0 | 0 | 0 | 0 | 0 | 0 | 0 | 0 | 0 | 0 | 0 | 0 | 0 | 0 | 0 | 0 | 0 | 0 | 0 | 0 | 0 | 0 | 0 | 0 | 0 | 0 | 0 | 0 | 0 | 0 | 0 | 0 | 0 | 0 | 0.9184423 | 0 | 0.01607274 | 0 | 0 | 0 | 0 | 0 | 0 | 0 | 0 | 0 | 10.1016/j.cattod.2017.10.021 | yes |  | 0.006980162 |  |  | 63 | 150 |  |  |  |  | hexamethyleneimine |  |  | MCM-56 |  |  | Ultrasil, sodium aluminate, NaOH | Evonik, Riedel | [12 empty] | ['azepane', '111-49-9', 'CHEBI:32616', 'azepane', 'NCGC00091040-01', 'H10401_ALDRICH', '1H-Azepine, hexahydro-', 'Azacycloheptane', 'Azepine, hexahydro-', 'Cyclohexamethylenimine', 'G 0', 'Hexahydro-1H-azepine', 'Hexahydroazepine', 'Hexamethylene imine', 'Hexamethylenimine', 'Homopiperidine', 'NSC16236', 'Perhydroazepine', 'WLN: T7MTJ', 'InChI=1/C6H13N/c1-2-4-6-7-5-3-1/h7H,1-6H', '1-Azacycloheptane', '5-20-04-00003 (Beilstein Handbook Reference)', 'AI3-26610', 'BRN 0001084', 'CP 18407', 'Cycloheptane, 1-aza-', 'EINECS 203-875-9', 'HSDB 562', 'Hexamethyleneimine', 'Hexamethyleneimine [UN2493] [Flammable liquid]', 'NSC 16236', 'UN2493', 'ST5213818'] |  |  | azepane |  |  | C1CCCNCC1 |  |  | C6H13N | [5 empty] | 2018
14463 | 0.04592212 | 0.003857458 | 0 | 0.008725202 | 0 | 0 | 0 | 0 | 0 | 0 | 0 | 0 | 0 | 0 | 0 | 0 | 0 | 0 | 0 | 0 | 0 | 0 | 0 | 0 | 0 | 0 | 0 | 0 | 0 | 0 | 0 | 0 | 0 | 0 | 0 | 0 | 0 | 0 | 0 | 0.9184423 | 0 | 0.01607274 | 0 | 0 | 0 | 0 | 0 | 0 | 0 | 0 | 0 | 10.1016/j.cattod.2017.10.021 | yes |  | 0.006980162 |  |  | 120 | 150 |  |  |  |  | hexamethyleneimine |  |  | MCM-49 |  |  | Ultrasil, sodium aluminate, NaOH | Evonik, Riedel | [12 empty] | ['azepane', '111-49-9', 'CHEBI:32616', 'azepane', 'NCGC00091040-01', 'H10401_ALDRICH', '1H-Azepine, hexahydro-', 'Azacycloheptane', 'Azepine, hexahydro-', 'Cyclohexamethylenimine', 'G 0', 'Hexahydro-1H-azepine', 'Hexahydroazepine', 'Hexamethylene imine', 'Hexamethylenimine', 'Homopiperidine', 'NSC16236', 'Perhydroazepine', 'WLN: T7MTJ', 'InChI=1/C6H13N/c1-2-4-6-7-5-3-1/h7H,1-6H', '1-Azacycloheptane', '5-20-04-00003 (Beilstein Handbook Reference)', 'AI3-26610', 'BRN 0001084', 'CP 18407', 'Cycloheptane, 1-aza-', 'EINECS 203-875-9', 'HSDB 562', 'Hexamethyleneimine', 'Hexamethyleneimine [UN2493] [Flammable liquid]', 'NSC 16236', 'UN2493', 'ST5213818'] |  |  | azepane |  |  | C1CCCNCC1 |  |  | C6H13N | [5 empty] | 2018
14464 | 0.04514877 | 0.002979819 | 0 | 0.01128719 | 0 | 0 | 0 | 0 | 0 | 0 | 0 | 0 | 0 | 0 | 0 | 0 | 0 | 0 | 0 | 0 | 0 | 0 | 0 | 0 | 0 | 0 | 0 | 0.001489909 | 0 | 0 | 0 | 0 | 0 | 0 | 0 | 0 | 0 | 0 | 0 | 0.9029753 | 0 | 0.02708926 | 0 | 0 | 0 | 0 | 0 | 0 | 0 | 0 | 0 | 10.1016/j.cattod.2017.10.021 | yes | 0 | 0.009029753 | 20 | 0 | 144 | 165 | FALSE |  | 0 | 0 | hexamethyleneimine |  |  | MCM-22 |  |  | Ultrasil, sodium aluminate, NaOH | Evonik, Riedel | 0 | 0 | 0 | 0 | 0 | 0 | 0 | 0 |  | The effect of hot liquid water treatment on the properties and catalytic activity of MWW zeolites with various layered structures | ['although overall performance diminishes', 'reference zeolite beta showed', '3 times lower conversion'] | ['catalytic experiments involving tetrahydropyranylation', 'agilent 6850 gc equipped', 'evonik ), sodium aluminate'] | ['azepane', '111-49-9', 'CHEBI:32616', 'azepane', 'NCGC00091040-01', 'H10401_ALDRICH', '1H-Azepine, hexahydro-', 'Azacycloheptane', 'Azepine, hexahydro-', 'Cyclohexamethylenimine', 'G 0', 'Hexahydro-1H-azepine', 'Hexahydroazepine', 'Hexamethylene imine', 'Hexamethylenimine', 'Homopiperidine', 'NSC16236', 'Perhydroazepine', 'WLN: T7MTJ', 'InChI=1/C6H13N/c1-2-4-6-7-5-3-1/h7H,1-6H', '1-Azacycloheptane', '5-20-04-00003 (Beilstein Handbook Reference)', 'AI3-26610', 'BRN 0001084', 'CP 18407', 'Cycloheptane, 1-aza-', 'EINECS 203-875-9', 'HSDB 562', 'Hexamethyleneimine', 'Hexamethyleneimine [UN2493] [Flammable liquid]', 'NSC 16236', 'UN2493', 'ST5213818'] |  |  | azepane |  |  | C1CCCNCC1 |  |  | C6H13N |  |  | MWW |  |  | 2018
14465
14466
14467 | 0.03924647 | 0 | 0 | 0 | 0 | 0 | 0 | 0 | 0 | 0 | 0 | 0 | 0 | 0 | 0 | 0 | 0 | 0 | 0 | 0 | 0 | 0 | 0 | 0 | 0 | 0 | 0 | 0 | 0 | 0 | 0 | 0 | 0 | 0 | 0 | 0 | 0 | 0 | 0 | 0.9419152 | 0.2406739 | 0.009419152 | 0 | 0 | 0 | 0 | 0 | 0 | 0 | 0 | 0 | 10.1016/j.cattod.2018.01.015 | yes | 0 | 0.009419152 | 2 | 0 | 96 | 105 |  |  | 0 | 0 | tetrapropylammonium |  |  | silicalite-1 |  |  | TEOS, ethanol | Tianjin | 0 | 0 | 0 | 0 | 0 | 0 | 0 | 0 |  | Direct synthesis of hierarchical ZnZSM-5 with addition of CTAB in a seeding method and improved catalytic performance in methanol to aromatics reaction | ['specific surface area', 'primary crystal size', 'fixed bed reactor'] | ['lined stainless steel autoclave', 'ion exchanged three times', 'ar ), sodium hydroxide'] | ['tetrapropylazanium', 'Tetrapropylammonium', '13010-31-6', 'ZINC01669523', '1-Propanaminium, N,N,N-tripropyl-', 'InChI=1/C12H28N/c1-5-9-13(10-6-2,11-7-3)12-8-4/h5-12H2,1-4H3/q+', 'Tetrapropylammonium', 'Tetrapropylamine'] |  |  | tetrapropylazanium |  |  | CCC[N+](CCC)(CCC)CCC |  |  | C12H28N |  |  | MFI |  |  | 2018
14468
14469 | 0.07604563 | 0.003041825 | 0 | 0.003041825 | 0 | 0 | 0 | 0 | 0 | 0 | 0 | 0 | 0 | 0 | 0 | 0 | 0 | 0 | 0 | 0 | 0 | 0 | 0 | 0 | 0 | 0 | 0 | 0 | 0 | 0 | 0 | 0 | 0 | 0 | 0 | 0 | 0 | 0 | 0 | 0.8798479 | 0 | 0.01901141 | 0 | 0 | 0 | 0 | 0 | 0 | 0 | 0 | 0 | 10.1016/j.cattod.2018.01.017 | yes | 0 | 0.01901141 | 20 |  | 48 | 180 |  |  | 0 | 0 | tetrapropylammonium |  |  | ZSM-5 |  |  | TEOS, NaAlO2 | Aldrich, Aldrich | 0 | 0 | 0 | 0 | 0 | 0 | 0 | 0 |  | Effect of reaction conditions on methanol to gasoline conversion over nanocrystal ZSM-5 zeolite | ['solid state mas nmr', 'temperatures <= 350 degc', 'increasing whsv reduced c1'] | ['achieve complete ion exchange', '80 degc oil bath', 'relatively low coke formation'] | ['tetrapropylazanium', 'Tetrapropylammonium', '13010-31-6', 'ZINC01669523', '1-Propanaminium, N,N,N-tripropyl-', 'InChI=1/C12H28N/c1-5-9-13(10-6-2,11-7-3)12-8-4/h5-12H2,1-4H3/q+', 'Tetrapropylammonium', 'Tetrapropylamine'] |  |  | tetrapropylazanium |  |  | CCC[N+](CCC)(CCC)CCC |  |  | C12H28N |  |  | MFI |  |  | 2018
14470
14471 | 0.08598452 | 0.0008598452 | 0 | 0.0008598452 | 0 | 0 | 0 | 0 | 0 | 0 | 0 | 0 | 0 | 0 | 0 | 0 | 0 | 0 | 0 | 0 | 0 | 0 | 0 | 0 | 0 | 0 | 0 | 0 | 0 | 0 | 0 | 0 | 0 | 0 | 0 | 0 | 0 | 0 | 0 | 0.8598452 | 0.2610966 | 0.02579536 | 0 | 0 | 0 | 0 | 0 | 0 | 0 | 0 | 0 | 10.1016/j.cattod.2018.02.008 | yes |  | 0.0266552 |  |  | 48 | 115 |  |  |  |  | tetrabutylphosphonium |  |  | pentasil |  |  | TEOS, AIP, NaOH, ethanol | Aldrich, Alfa Aesar, Aldrich | [12 empty] | ['tetrabutylphosphanium', 'Tetrabutylphosphonium'] |  |  | tetrabutylphosphanium |  |  | CCCC[P+](CCCC)(CCCC)CCCC |  |  | C16H36P | [5 empty] | 2018
14472 | 0.08576329 | 0.001715266 | 0 | 0.001715266 | 0 | 0 | 0 | 0 | 0 | 0 | 0 | 0 | 0 | 0 | 0 | 0 | 0 | 0 | 0 | 0 | 0 | 0 | 0 | 0 | 0 | 0 | 0 | 0 | 0 | 0 | 0 | 0 | 0 | 0 | 0 | 0 | 0 | 0 | 0 | 0.8576329 | 0.2607562 | 0.02572899 | 0 | 0 | 0 | 0 | 0 | 0 | 0 | 0 | 0 | 10.1016/j.cattod.2018.02.008 | yes |  | 0.02744425 |  |  | 48 | 115 |  |  |  |  | tetrabutylphosphonium |  |  | pentasil |  |  | TEOS, AIP, NaOH, ethanol | Aldrich, Alfa Aesar, Aldrich | [12 empty] | ['tetrabutylphosphanium', 'Tetrabutylphosphonium'] |  |  | tetrabutylphosphanium |  |  | CCCC[P+](CCCC)(CCCC)CCCC |  |  | C16H36P | [5 empty] | 2018
14473 | 0.08333194 | 0.002783287 | 0 | 0.002783287 | 0 | 0 | 0 | 0 | 0 | 0 | 0 | 0 | 0 | 0 | 0 | 0.02499958 | 0 | 0 | 0 | 0 | 0 | 0 | 0 | 0 | 0 | 0 | 0 | 0 | 0 | 0 | 0 | 0 | 0 | 0 | 0 | 0 | 0 | 0 | 0 | 0.8333194 | 0.255317 | 0.02499958 | 0 | 0 | 0 | 0 | 0 | 0 | 0 | 0 | 0 | 10.1016/j.cattod.2018.02.008 | yes | 0 | 0.02778287 | 0 | 0 | 48 | 115 |  |  | 0 | 0 | tetrabutylphosphonium |  |  | pentasil |  |  | TEOS, AIP, NaOH, ethanol | Aldrich, Alfa Aesar, Aldrich | 0 | 0 | 0 | 0 | 0 | 0 | 0 | 0 |  | On the synthesis of a hierarchically-structured ZSM-5 zeolite and the effect of its physicochemical properties with Cu impregnation on cold-start hydrocarbon trap performance | ['hydrothermal stability test revealed', 'hierarchically structured spp particles', 'hierarchically structured zeolite'] | ['start hydrocarbon trap performance', 'c represents commercial zeolites', '40 %, alfa aesar'] | ['tetrabutylphosphanium', 'Tetrabutylphosphonium'] |  |  | tetrabutylphosphanium |  |  | CCCC[P+](CCCC)(CCCC)CCCC |  |  | C16H36P | [5 empty] | 2018
14474
14475 | 0.03188776 | 0.00127551 | 0 | 0.00127551 | 0 | 0 | 0 | 0 | 0 | 0 | 0 | 0 | 0 | 0 | 0 | 0 | 0 | 0 | 0 | 0 | 0 | 0 | 0 | 0 | 0 | 0 | 0 | 0 | 0 | 0 | 0 | 0 | 0 | 0 | 0 | 0 | 0 | 0 | 0 | 0.9566327 | 0 | 0.003826531 | 0 | 0 | 0 | 0 | 0 | 0 | 0 | 0 | 0 | 10.1016/j.cattod.2018.02.014 | yes | 0 | 0.005102041 | 3 | 20 | 42 | 180 |  |  | 0 | 0 | tetrapropylammonium |  |  | ZSM-5 |  |  | TEOS, AIP, NaOH, ethanol | Aldrich | 0 | 0 | 0 | 0 | 0 | 0 | 0 | 0 |  | Increasing resolution of selectivity in alkene hydrogenation via diffusion length in core-shell MFI zeolite | ['prepared via secondary crystallization', 'faster mass transfer rate', 'shell composite also showed'] | ['miyake et al ..', '5 representing samples produced', 'subsequently washed 3 times'] | ['tetrapropylazanium', 'Tetrapropylammonium', '13010-31-6', 'ZINC01669523', '1-Propanaminium, N,N,N-tripropyl-', 'InChI=1/C12H28N/c1-5-9-13(10-6-2,11-7-3)12-8-4/h5-12H2,1-4H3/q+', 'Tetrapropylammonium', 'Tetrapropylamine'] |  |  | tetrapropylazanium |  |  | CCC[N+](CCC)(CCC)CCC |  |  | C12H28N |  |  | MFI |  |  | 2018
14476
14477 | 0.05378657 | 0.003549914 | 0 | 0.00376506 | 0 | 0 | 0 | 0 | 0 | 0 | 0 | 0 | 0 | 0 | 0 | 0 | 0 | 0 | 0 | 0 | 0 | 0 | 0 | 0 | 0 | 0 | 0 | 0 | 0 | 0 | 0 | 0 | 0 | 0 | 0 | 0 | 0 | 0 | 0 | 0.9143718 | 0 | 0.02151463 | 0 | 0 | 0 | 0 | 0 | 0 | 0 | 0 | 0 | 10.1016/j.cattod.2018.02.040 | yes | 0 | 0.003012048 | 0 | 0 | 48 | 152 | TRUE |  | 0 | 0 | piperidine |  |  | MCM-22 |  |  | silica sol, sodium aluminate | Qingdao, Homemade | 0 | 0 | 0 | 0 | 0 | 0 | 0 | 0 |  | Adjustment of the Al siting in MCM-22 zeolite and its effect on alkylation performance of ethylene with benzene | ['exhibit obviously higher conversion', 'structure directing agent', 'irregular lamellar structure'] | ['damao chemical reagent factory', '5 wt .% na2o', 'stainless steel autoclaves'] | ['Piperidine', '110-89-4', '571261_SIAL', '643602_ALDRICH', 'Piperidine on Rasta Resin', 'W290807_ALDRICH', 'AI3-24114', 'CCRIS 967', 'Cyclopentimine', 'Cypentil', 'EINECS 203-813-0', 'FEMA No. 2908', 'HSDB 114', 'Hexazane', 'Pentamethyleneimine', 'Pentamethylenimine', 'Perhydropyridine', 'Piperidin [German]', 'Piperidine [UN2401] [Corrosive]', 'Pyridine, hexahydro-', 'UN2401', '80645_FLUKA', 'Azacyclohexane', 'C01746', 'Hexahydropyridine', 'Piperidine', 'ST5213814', 'InChI=1/C5H11N/c1-2-4-6-5-3-1/h6H,1-5H', 'PIP', 'Piperidine solution', 'NCIOpen2_007828', 'NCIMech_000312', 'CHEBI:18049', '104094_SIAL', 'LS-3053', '411027_ALDRICH', '33537_RIEDEL', '80640_FLUKA'] |  |  | Piperidine |  |  | C1CCNCC1 |  |  | C5H11N |  |  | MWW |  |  | 2018
14478
14479
14480
14481
14482
14483 | 0.03112036 | 0.002592326 | 0 | 0 | 0.01167014 | 0 | 0 | 0 | 0 | 0 | 0 | 0 | 0 | 0 | 0 | 0 | 0 | 0 | 0 | 0 | 0 | 0 | 0 | 0 | 0 | 0 | 0 | 0 | 0 | 0 | 0 | 0 | 0 | 0 | 0 | 0 | 0 | 0 | 0 | 0.9336109 | 0 | 0.003112036 | 0 | 0 | 0 | 0 | 0 | 0 | 0 | 0 | 0 | 10.1016/j.cattod.2018.04.026 | yes | 0 | 0.01789421 | 5 | 0 | 336 | 160 | FALSE |  | 0 | 0 | N,N,N’,N’-tetraethylbicyclo [2.2.2]oct-7-ene-2,3:5,6-dipyrrolidinium |  |  | MCM-68 |  |  | Al(OH)3, KOH, colloidal silica |  | 0 | 0 | 0 | 0 | 0 | 0 | 0 | 0 |  | Comparison of titanosilicates with different topologies as liquid-phase oxidation catalysts | ['oxime selectivity could reach', 'phase selective oxidation reactions', 'tetrahedrally coordinated ti4'] | ['2014 gas chromatograph equipped', 'planting process via gas', 'literature via postsynthesis method'] | [6 empty] | CC[N+]1(CC)CC2C3C=CC(C2C1)C1C[N+](CC)(CC)CC31 |  |  | C20H36N2 |  |  | MSE |  |  | 2020
14484
14485 | 0.002047083 | 0.02047083 | 0.02047083 | 0 | 0 | 0 | 0 | 0 | 0 | 0 | 0 | 0 | 0 | 0 | 0 | 0 | 0 | 0 | 0 | 0 | 0 | 0 | 0 | 0 | 0 | 0 | 0 | 0 | 0 | 0 | 0 | 0 | 0 | 0 | 0 | 0 | 0 | 0 | 0 | 0.9467758 | 0 | 0.006141249 | 0.004094166 | 0 | 0 | 0 | 0 | 0 | 0 | 0 | 0 | 10.1016/j.cattod.2018.04.028 | yes |  | 0 |  |  | 24 | 190 | TRUE |  | 2000 |  | dipropylamine | diisopropylamine |  | SAPO-11 |  |  | pseudoboehmite, phosphoric acid, silica sol | Tianjin | [12 empty] | ['N-propylpropan-1-amine', 'DIPROPYLAMINE', '142-84-7', 'DIPROPYL-AMINE', '1-Propanamine, N-propyl-', 'AI3-24037', 'BRN 0505974', 'CCRIS 4805', 'DIPROPYLAMINE', 'Di-n-propylamine', 'Dipropylamine [UN2383] [Flammable liquid]', 'EINECS 205-565-9', 'HSDB 2644', 'N-Propyl-1-propanamine', 'RCRA waste no. U110', 'RCRA waste number U110', 'UN2383', 'n-Dipropylamine', 'D214752_ALDRICH', '240087_ALDRICH', 'N-propylpropan-1-amine', 'InChI=1/C6H15N/c1-3-5-7-6-4-2/h7H,3-6H2,1-2H'] | ['N-propan-2-ylpropan-2-amine', 'N-isopropylpropan-2-amine', 'Diisopropylamine', '108-18-9', 'InChI=1/C6H15N/c1-5(2)7-6(3)4/h5-7H,1-4H', 'N-isopropylpropan-2-amine', '386464_ALDRICH', 'AIDS-060629', 'AIDS060629', 'N,N-Diisopropylamine', '2-Propanamine, N-(1-methylethyl)-', 'Diisopropylamine', 'N-Isopropyl-1-amino-2-methylethane', 'NSC6758', 'WLN: 1Y1&MY1&1', 'ST5208199', 'NCGC00091070-01', 'DIPA', '2-Propaneamine, N-(1-methylethyl)-', 'AI3-15345', 'CCRIS 6235', 'Diisopropylamine [UN1158] [Flammable liquid]', 'EINECS 203-558-5', 'HSDB 931', 'N-(1-Methylethyl)-2-propanamine', 'NSC 6758', 'UN1158', '38290_FLUKA', '471224_ALDRICH'] |  | N-propylpropan-1-amine | N-propan-2-ylpropan-2-amine |  | CCCNCCC | CC(C)NC(C)C |  | C6H15N | C6H15N |  | AEL |  |  | 2019
14486 | 0.004085802 | 0.02042901 | 0.02042901 | 0 | 0 | 0 | 0 | 0 | 0 | 0 | 0 | 0 | 0 | 0 | 0 | 0 | 0 | 0 | 0 | 0 | 0 | 0 | 0 | 0 | 0 | 0 | 0 | 0 | 0 | 0 | 0 | 0 | 0 | 0 | 0 | 0 | 0 | 0 | 0 | 0.9448417 | 0 | 0.006128703 | 0.004085802 | 0 | 0 | 0 | 0 | 0 | 0 | 0 | 0 | 10.1016/j.cattod.2018.04.028 | yes |  | 0 |  |  | 24 | 190 | TRUE |  | 2000 |  | dipropylamine | diisopropylamine |  | SAPO-11 |  |  | pseudoboehmite, phosphoric acid, silica sol | Tianjin | [12 empty] | ['N-propylpropan-1-amine', 'DIPROPYLAMINE', '142-84-7', 'DIPROPYL-AMINE', '1-Propanamine, N-propyl-', 'AI3-24037', 'BRN 0505974', 'CCRIS 4805', 'DIPROPYLAMINE', 'Di-n-propylamine', 'Dipropylamine [UN2383] [Flammable liquid]', 'EINECS 205-565-9', 'HSDB 2644', 'N-Propyl-1-propanamine', 'RCRA waste no. U110', 'RCRA waste number U110', 'UN2383', 'n-Dipropylamine', 'D214752_ALDRICH', '240087_ALDRICH', 'N-propylpropan-1-amine', 'InChI=1/C6H15N/c1-3-5-7-6-4-2/h7H,3-6H2,1-2H'] | ['N-propan-2-ylpropan-2-amine', 'N-isopropylpropan-2-amine', 'Diisopropylamine', '108-18-9', 'InChI=1/C6H15N/c1-5(2)7-6(3)4/h5-7H,1-4H', 'N-isopropylpropan-2-amine', '386464_ALDRICH', 'AIDS-060629', 'AIDS060629', 'N,N-Diisopropylamine', '2-Propanamine, N-(1-methylethyl)-', 'Diisopropylamine', 'N-Isopropyl-1-amino-2-methylethane', 'NSC6758', 'WLN: 1Y1&MY1&1', 'ST5208199', 'NCGC00091070-01', 'DIPA', '2-Propaneamine, N-(1-methylethyl)-', 'AI3-15345', 'CCRIS 6235', 'Diisopropylamine [UN1158] [Flammable liquid]', 'EINECS 203-558-5', 'HSDB 931', 'N-(1-Methylethyl)-2-propanamine', 'NSC 6758', 'UN1158', '38290_FLUKA', '471224_ALDRICH'] |  | N-propylpropan-1-amine | N-propan-2-ylpropan-2-amine |  | CCCNCCC | CC(C)NC(C)C |  | C6H15N | C6H15N |  | AEL |  |  | 2019
14487 | 0.006116208 | 0.02038736 | 0.02038736 | 0 | 0 | 0 | 0 | 0 | 0 | 0 | 0 | 0 | 0 | 0 | 0 | 0 | 0 | 0 | 0 | 0 | 0 | 0 | 0 | 0 | 0 | 0 | 0 | 0 | 0 | 0 | 0 | 0 | 0 | 0 | 0 | 0 | 0 | 0 | 0 | 0.9429154 | 0 | 0.006116208 | 0.004077472 | 0 | 0 | 0 | 0 | 0 | 0 | 0 | 0 | 10.1016/j.cattod.2018.04.028 | yes | 0 | 0 | 0 | 0 | 24 | 190 | TRUE |  | 2000 | 0 | dipropylamine | diisopropylamine |  | SAPO-11 |  |  | pseudoboehmite, phosphoric acid, silica sol | Tianjin | 0 | 0 | 0 | 0 | 0 | 0 | 0 | 0 |  | Investigation on hydroisomerization and hydrocracking of C15–C18 n-alkanes utilizing a hollow tubular Ni-Mo/SAPO-11 catalyst with high selectivity of jet fuel | ['hollow tubular structure', 'carbon chain decreasing', 'al molar ratio'] | ['incipient wetness impregnation method', 'ammonium molybdate (( nh3', 'nh2o ), 30 wt'] | ['N-propylpropan-1-amine', 'DIPROPYLAMINE', '142-84-7', 'DIPROPYL-AMINE', '1-Propanamine, N-propyl-', 'AI3-24037', 'BRN 0505974', 'CCRIS 4805', 'DIPROPYLAMINE', 'Di-n-propylamine', 'Dipropylamine [UN2383] [Flammable liquid]', 'EINECS 205-565-9', 'HSDB 2644', 'N-Propyl-1-propanamine', 'RCRA waste no. U110', 'RCRA waste number U110', 'UN2383', 'n-Dipropylamine', 'D214752_ALDRICH', '240087_ALDRICH', 'N-propylpropan-1-amine', 'InChI=1/C6H15N/c1-3-5-7-6-4-2/h7H,3-6H2,1-2H'] | ['N-propan-2-ylpropan-2-amine', 'N-isopropylpropan-2-amine', 'Diisopropylamine', '108-18-9', 'InChI=1/C6H15N/c1-5(2)7-6(3)4/h5-7H,1-4H', 'N-isopropylpropan-2-amine', '386464_ALDRICH', 'AIDS-060629', 'AIDS060629', 'N,N-Diisopropylamine', '2-Propanamine, N-(1-methylethyl)-', 'Diisopropylamine', 'N-Isopropyl-1-amino-2-methylethane', 'NSC6758', 'WLN: 1Y1&MY1&1', 'ST5208199', 'NCGC00091070-01', 'DIPA', '2-Propaneamine, N-(1-methylethyl)-', 'AI3-15345', 'CCRIS 6235', 'Diisopropylamine [UN1158] [Flammable liquid]', 'EINECS 203-558-5', 'HSDB 931', 'N-(1-Methylethyl)-2-propanamine', 'NSC 6758', 'UN1158', '38290_FLUKA', '471224_ALDRICH'] |  | N-propylpropan-1-amine | N-propan-2-ylpropan-2-amine |  | CCCNCCC | CC(C)NC(C)C |  | C6H15N | C6H15N |  | AEL |  |  | 2019
14488
14489 | 0.03122463 | 0 | 0 | 0 | 0 | 0 | 0 | 0 | 0 | 0 | 0 | 0 | 0 | 0.0004995941 | 0 | 0 | 0 | 0 | 0 | 0 | 0 | 0 | 0 | 0 | 0 | 0 | 0 | 0 | 0 | 0 | 0 | 0 | 0 | 0 | 0 | 0 | 0 | 0 | 0 | 0.9367389 | 0 | 0.003278586 | 0.0249797 | 0 | 0 | 0 | 0 | 0 | 0 | 0 | 0 | 10.1016/j.cattod.2018.04.068 | yes | 0 | 0.003278586 | 0 | 0 | 72 | 170 |  |  | 0 | 0 | tetrapropylammonium | n-butylamine |  | TS-1 |  |  | colloidal silica, TBOT |  | 0 | 0 | 0 | 0 | 0 | 0 | 0 | 0 |  | Propene epoxidation with H2 and O2 on Au/TS-1 catalyst: Cost-effective synthesis of small-sized mesoporous TS-1 and its unique performance | ['enhanced mass transfer ability', 'work sheds new light', 'reduced average particle size'] | ['50 ml deionized water', '100 ml deionized water', '1 g hydrogen tetrachloroaurate'] | ['tetrapropylazanium', 'Tetrapropylammonium', '13010-31-6', 'ZINC01669523', '1-Propanaminium, N,N,N-tripropyl-', 'InChI=1/C12H28N/c1-5-9-13(10-6-2,11-7-3)12-8-4/h5-12H2,1-4H3/q+', 'Tetrapropylammonium', 'Tetrapropylamine'] | ['butan-1-amine', 'Butylamine', '85404-21-3', '109-73-9', '50929-03-8', '42939-72-0', 'NSC8029', 'Norvalamine', 'WLN: Z4', 'n-Butylamine', '471305_SIAL', 'NCIOpen2_009229', 'W313009_ALDRICH', '1-AMINO-BUTANE', 'InChI=1/C4H11N/c1-2-3-4-5/h2-5H2,1H', 'butan-1-amine', 'LYT', '1-Amino-butaan [Dutch]', '1-Aminobutan [German]', 'AI3-24197', 'CCRIS 4756', 'EINECS 203-699-2', 'FEMA No. 3130', 'FEMA Number 3130', 'HSDB 515', 'Monobutilamina [Romanian]', 'NSC 8029', 'UN1125', 'n-Butilamina [Italian]', 'n-Butylamin [German]', 'n-Butylamine [UN1125] [Flammable liquid]', '1-Amino-butaan', '1-Aminobutan', '1-Aminobutane', '1-Butanamine', '1-Butanaminen-butilamina', 'BUTYLAMINE, N', 'Butylamine', 'Mono-n-butylamine', 'Monobutylamine', 'N-Butylamin'] |  | tetrapropylazanium | butan-1-amine |  | CCC[N+](CCC)(CCC)CCC | CCCCN |  | C12H28N | C4H11N |  | MFI |  |  | 2020
14490
14491
14492
14493
14494
14495
14496 | 0.01955225 | 0 | 0 | 0 | 0 | 0 | 0 | 0 | 0 | 0 | 0 | 0 | 0 | 0.0004888063 | 0 | 0 | 0 | 0 | 0 | 0 | 0 | 0 | 0 | 0 | 0 | 0 | 0 | 0 | 0 | 0 | 0 | 0 | 0 | 0 | 0 | 0 | 0 | 0 | 0 | 0.9776127 | 0 | 0.001173135 | 0 | 0 | 0 | 0 | 0 | 0 | 0 | 0 | 0 | 10.1016/j.cattod.2018.07.003 | yes | 0 | 0.001173135 | 0 | 0 | 236 | 160 | TRUE |  | 90 | 0 | tetrapropylammonium |  |  | TS-1 |  |  | TEOS, TBOTi | Aldrich, Aldrich | 0 | 0 | 0 | 0 | 0 | 0 | 0 | 0 |  | Catalytic activity of advanced titanosilicate zeolites in hydrogen peroxide S-oxidation of methyl(phenyl)sulfide | ['reactants ratio hydrogen peroxide', 'lamellar catalyst provided 100', 'catalysts exhibited different distributions'] | ['98 %, aldrich ),', 'molar composition 100 sio2', 'molar composition 100 teos'] | ['tetrapropylazanium', 'Tetrapropylammonium', '13010-31-6', 'ZINC01669523', '1-Propanaminium, N,N,N-tripropyl-', 'InChI=1/C12H28N/c1-5-9-13(10-6-2,11-7-3)12-8-4/h5-12H2,1-4H3/q+', 'Tetrapropylammonium', 'Tetrapropylamine'] |  |  | tetrapropylazanium |  |  | CCC[N+](CCC)(CCC)CCC |  |  | C12H28N |  |  | MFI |  |  | 2019
14497
14498 | 0.04754358 | 0.003169572 | 0 | 0.00792393 | 0 | 0 | 0 | 0 | 0 | 0 | 0 | 0 | 0 | 0 | 0 | 0 | 0 | 0 | 0 | 0 | 0 | 0 | 0 | 0 | 0 | 0 | 0 | 0 | 0 | 0 | 0 | 0 | 0 | 0 | 0 | 0 | 0 | 0 | 0 | 0.9191759 | 0 | 0.01584786 | 0 | 0 | 0 | 0 | 0 | 0 | 0 | 0 | 0 | 10.1016/j.cattod.2018.07.015 | yes | 0 | 0.006339144 | 2 | 0 | 96 | 143 | TRUE |  | 500 | 0 | hexamethyleneimine |  |  | MCM-22 |  |  | Ludox LS-30, sodium aluminate, NaOH | Riedel | 0 | 0 | 0 | 0 | 0 | 0 | 0 | 0 |  | Synthesis of Pt-MWW with controllable nanoparticle size | ['different alkyl chain lengths', 'controllable nanoparticle size using', 'swollen materials increases'] | ['following molar gel composition', 'c14br ), hexadecyltrimethylammonium chloride', 'c16cl ), trimethyloctadecylammonium bromide'] | ['azepane', '111-49-9', 'CHEBI:32616', 'azepane', 'NCGC00091040-01', 'H10401_ALDRICH', '1H-Azepine, hexahydro-', 'Azacycloheptane', 'Azepine, hexahydro-', 'Cyclohexamethylenimine', 'G 0', 'Hexahydro-1H-azepine', 'Hexahydroazepine', 'Hexamethylene imine', 'Hexamethylenimine', 'Homopiperidine', 'NSC16236', 'Perhydroazepine', 'WLN: T7MTJ', 'InChI=1/C6H13N/c1-2-4-6-7-5-3-1/h7H,1-6H', '1-Azacycloheptane', '5-20-04-00003 (Beilstein Handbook Reference)', 'AI3-26610', 'BRN 0001084', 'CP 18407', 'Cycloheptane, 1-aza-', 'EINECS 203-875-9', 'HSDB 562', 'Hexamethyleneimine', 'Hexamethyleneimine [UN2493] [Flammable liquid]', 'NSC 16236', 'UN2493', 'ST5213818'] |  |  | azepane |  |  | C1CCCNCC1 |  |  | C6H13N |  |  | MWW |  |  | 2019
14499
14500
14501 | 0.02145416 | 0.000793804 | 0 | 0.003861749 | 0 | 0 | 0 | 0 | 0 | 0 | 0 | 0 | 0 | 0 | 0 | 0 | 0 | 0 | 0 | 0 | 0 | 0 | 0 | 0 | 0 | 0 | 0 | 0 | 0 | 0 | 0 | 0 | 0 | 0 | 0 | 0 | 0 | 0 | 0 | 0.9632919 | 0 | 0.007508957 | 0 | 0 | 0 | 0 | 0 | 0 | 0 | 0 | 0 | 10.1016/j.cattod.2018.07.044 | yes |  | 0.003089399 | 0.5 |  | 40 | 170 | TRUE |  | 300 |  | hexamethyleneimine |  |  | MCM-22 |  |  | Ultrasil 3VN, sodium aluminate, NaOH | Degussa, Riedel, Chempur | [12 empty] | ['azepane', '111-49-9', 'CHEBI:32616', 'azepane', 'NCGC00091040-01', 'H10401_ALDRICH', '1H-Azepine, hexahydro-', 'Azacycloheptane', 'Azepine, hexahydro-', 'Cyclohexamethylenimine', 'G 0', 'Hexahydro-1H-azepine', 'Hexahydroazepine', 'Hexamethylene imine', 'Hexamethylenimine', 'Homopiperidine', 'NSC16236', 'Perhydroazepine', 'WLN: T7MTJ', 'InChI=1/C6H13N/c1-2-4-6-7-5-3-1/h7H,1-6H', '1-Azacycloheptane', '5-20-04-00003 (Beilstein Handbook Reference)', 'AI3-26610', 'BRN 0001084', 'CP 18407', 'Cycloheptane, 1-aza-', 'EINECS 203-875-9', 'HSDB 562', 'Hexamethyleneimine', 'Hexamethyleneimine [UN2493] [Flammable liquid]', 'NSC 16236', 'UN2493', 'ST5213818'] |  |  | azepane |  |  | C1CCCNCC1 |  |  | C6H13N |  |  | MWW |  |  | 2019
14502 | 0.04584002 | 0.003988082 | 0 | 0.009626404 | 0 | 0 | 0 | 0 | 0 | 0 | 0 | 0 | 0 | 0 | 0 | 0 | 0 | 0 | 0 | 0 | 0 | 0 | 0 | 0 | 0 | 0 | 0 | 0 | 0 | 0 | 0 | 0 | 0 | 0 | 0 | 0 | 0 | 0 | 0 | 0.9168004 | 0 | 0.01604401 | 0 | 0 | 0 | 0 | 0 | 0 | 0 | 0 | 0 | 10.1016/j.cattod.2018.07.044 | yes | 0 | 0.007701123 | 0.5 | 0 | 48 | 143 | TRUE |  | 0 | 0 | hexamethyleneimine |  |  | MCM-56 |  |  | Ultrasil 3VN, sodium aluminate, NaOH | Degussa, Riedel, Chempur | 0 | 0 | 0 | 0 | 0 | 0 | 0 | 0 |  | MWW layered zeolites modified with niobium species - Surface and catalytic properties | ['liquid phase cyclohexene oxidation', '22 ), different loading', 'methods used gave mcm'] | ['easymax work station equipped', 'sri 310 chromatograph equipped', 'degussa ), sodium aluminate'] | ['azepane', '111-49-9', 'CHEBI:32616', 'azepane', 'NCGC00091040-01', 'H10401_ALDRICH', '1H-Azepine, hexahydro-', 'Azacycloheptane', 'Azepine, hexahydro-', 'Cyclohexamethylenimine', 'G 0', 'Hexahydro-1H-azepine', 'Hexahydroazepine', 'Hexamethylene imine', 'Hexamethylenimine', 'Homopiperidine', 'NSC16236', 'Perhydroazepine', 'WLN: T7MTJ', 'InChI=1/C6H13N/c1-2-4-6-7-5-3-1/h7H,1-6H', '1-Azacycloheptane', '5-20-04-00003 (Beilstein Handbook Reference)', 'AI3-26610', 'BRN 0001084', 'CP 18407', 'Cycloheptane, 1-aza-', 'EINECS 203-875-9', 'HSDB 562', 'Hexamethyleneimine', 'Hexamethyleneimine [UN2493] [Flammable liquid]', 'NSC 16236', 'UN2493', 'ST5213818'] |  |  | azepane |  |  | C1CCCNCC1 |  |  | C6H13N | [5 empty] | 2019
14503
14504
14505
14506 | 0.01219512 | 0.03252033 | 0.04065041 | 0 | 0 | 0 | 0 | 0 | 0 | 0 | 0 | 0 | 0 | 0 | 0 | 0 | 0 | 0 | 0 | 0 | 0 | 0 | 0 | 0 | 0 | 0 | 0 | 0 | 0.0304878 | 0 | 0 | 0 | 0 | 0 | 0 | 0 | 0 | 0 | 0 | 0.8130081 | 0 | 0.04065041 | 0.0304878 | 0 | 0 | 0 | 0 | 0 | 0 | 0 | 0 | 10.1016/j.cattod.2018.08.018 | yes | 0 | 0 | 12 | 0 | 96 | 200 | FALSE |  | 0 | 0 | cyclohexylamine | Cu-tetraethylenepentamine |  | SAPO-44 |  |  | pseudoboehmite, phosphoric acid, colloidal silica |  | 0 | 0 | 0 | 0 | 0 | 0 | 0 | 0 |  | Efficient synthesis of the Cu-SAPO-44 zeolite with excellent activity for selective catalytic reduction of NO x by NH3 | ['ray absorption fine structure', 'co adsorption demonstrated', 'selective catalytic reduction'] | ['40 wt .% suspension', 'relatively high cu content', 'procedure without using tepa'] | ['Cyclohexanamine', 'Cyclohexylamine', '157973-60-9', '143247-75-0', '108-91-8', 'AIDS-008396', 'AIDS008396', 'HAI', 'C104655_ALDRICH', '1-Aminocyclohexane', '1-Cyclohexylamine', '4-12-00-00008 (Beilstein Handbook Reference)', 'AI3-15323', 'Aminocyclohexane', 'Aminohexahydrobenzene', 'Aniline, hexahydro-', 'BRN 0471175', 'Benzenamine, hexahydro-', 'CCRIS 3645', 'InChI=1/C6H13N/c7-6-4-2-1-3-5-6/h6H,1-5,7H', 'Cyclohexylamine [UN2357] [Corrosive]', 'EINECS 203-629-0', 'HSDB 918', 'Hexahydroaniline', 'Hexahydrobenzenamine', 'UN2357', 'NCI60_004907', 'C00571', 'Cyclohexanamine', 'Cyclohexylamine', '1-AMINO-CYCLOHEXANE', '240648_ALDRICH', 'LS-473', 'CHEBI:15773', 'Cyclohexyl amine', 'c0690', 'ST5213819'] | ["N'-(2-aminoethyl)-N-[2-(2-aminoethylamino)ethyl]ethane-1,2-diamine", 'bis[2-(2-aminoethylamino)ethyl]amine', '112-57-2', '115254-44-9', 'MLS000028888', 'SMR000059212', 'NCIOpen2_001402', 'C14690', 'NCGC00090964-01', 'PAW', '1,11-Diamino-3,6,9-triazaundecane', "1,2-Ethanediamine, N-(2-aminoethyl)-N'-(2-((2-aminoethyl)amino)ethyl)-", '1,4,7,10,13-Pentaazatridecane', '3,6,9-Triazaundecamethylenediamine', '3,6,9-Triazaundecane-1,11-diamine', '4-04-00-01244 (Beilstein Handbook Reference)', 'AI3-10049', 'BRN 0506966', 'CCRIS 6275', 'DEH 26', 'EINECS 203-986-2', 'HSDB 5171', 'N-(2-Aminoethyl)-N-(2-((2-aminoethyl)amino)ethyl-1,2-ethanediamine)', 'NSC 88603', 'TETRAETHYLENEPENTAMINE', 'Tetraethylene pentamine', 'Tetraethylenepentamine [UN2320] [Corrosive]', 'Tetraethylpentylamine', 'Tetren', 'UN2320', "N-(2-aminoethyl)-N'-{2-[(2-aminoethyl)amino]ethyl}ethane-1,2-diamine", 'NCGC00090964-02', 'T11509_ALDRICH', 'Tetrene', "1,2-Ethanediamine, N-(2-aminoethyl)-N'-[2-[(2-aminoethyl)amino]ethyl]-", 'NSC88603', 'WLN: Z2M2M2M2Z'] |  | Cyclohexanamine | N'-(2-aminoethyl)-N-[2-(2-aminoethylamino)ethyl]ethane-1,2-diamine |  | NC1CCCCC1 | NCCNCCNCCNCCN |  | C6H13N | C8H23N5 |  | CHA |  |  | 2019
14507
14508
14509
14510
14511
14512
14513 | 0.02106354 | 0.0007035222 | 0 | 0.008614988 | 0 | 0 | 0 | 0 | 0 | 0 | 0 | 0 | 0 | 0 | 0 | 0 | 0 | 0 | 0 | 0 | 0 | 0 | 0 | 0 | 0 | 0 | 0 | 0 | 0 | 0 | 0 | 0 | 0 | 0 | 0 | 0 | 0 | 0 | 0 | 0.9583911 | 0 | 0.009478593 | 0 | 0 | 0.003427581 | 0 | 0 | 0 | 0 | 0 | 0 | 10.1016/j.cattod.2018.11.039 | yes | 0 | 0.001748274 | 0.5 | 0 | 72 | 180 | TRUE |  | 0 | 0 | pyrrolidine |  |  | ZSM-23 |  |  | fumed silica, NaOH, Al(NO3)3, H2SO4 | Shanghai, Shanghai, Shanghai, Shanghai | 0 | 0 | 0 | 0 | 0 | 0 | 0 | 0 |  | Fabricating ZSM-23 with reduced aspect ratio through ball-milling and recrystallization: Synthesis, structure and catalytic performance in N-heptane hydroisomerization | ['heptane hydroisomerization reaction owing', 'catalyst lifetime owing', 'structure directing agent'] | ['98 %, tci ))', 'line gas chromatograph equipped', '32 g fumed silica'] | ['PYRROLIDINE', 'ST5213762', 'NCIOpen2_007788', '83240_FLUKA', '1-Azacyclopentane', '5-20-01-00162 (Beilstein Handbook Reference)', 'AI3-24117', 'BRN 0102395', 'CCRIS 6688', 'EINECS 204-648-7', 'FEMA No. 3523', 'HSDB 120', 'NSC 62781', 'Pyrrolidine [UN1922] [Flammable liquid]', 'Pyrrolidine ring', 'UN1922', 'InChI=1/C4H9N/c1-2-4-5-3-1/h5H,1-4H', 'P73803_ALDRICH', 'UPCMLD00WV-121', '394238_ALDRICH', 'CHEBI:33135', 'Tetramethyleneimine', 'Azacyclopentane', 'Azolidine', 'Butylenimine', 'NSC62781', 'PYRROLIDINE', 'Perhydropyrrole', 'Prolamine', 'Pyrrole, tetrahydro-', 'Tetrahydropyrrole', 'Tetramethylenimine', 'WLN: T5MTJ', 'W352306_ALDRICH'] |  |  | PYRROLIDINE |  |  | C1CCNC1 |  |  | C4H9N |  |  | MTT |  |  | 2019
14514
14515
14516 | 0.005940594 | 0.03960396 | 0.03960396 | 0 | 0 | 0 | 0 | 0 | 0 | 0 | 0 | 0 | 0 | 0 | 0 | 0 | 0 | 0 | 0 | 0 | 0 | 0 | 0 | 0 | 0 | 0 | 0 | 0 | 0 | 0 | 0 | 0 | 0 | 0 | 0 | 0 | 0 | 0 | 0 | 0.8910891 | 0 | 0.02376238 | 0 | 0 | 0 | 0 | 0 | 0 | 0 | 0 | 0 | 10.1016/j.cattod.2018.12.034 | yes | 0 | 0 | 0 | 0 | 24 | 200 |  |  | 0 | 0 | di-n-propylamine |  |  | SAPO-11 |  |  | pseudoboehmite, orthophosphoric acid, Ludox AS30 | Sasol, Merck, Aldrich | 0 | 0 | 0 | 0 | 0 | 0 | 0 | 0 |  | Bifunctional catalysts with noble metals on composite Al2O3-SAPO-11 carrier and their comparison with CoMoS one in n-hexadecane hydroisomerization | ['resolution transition electronic microscopies', 'ray powder diffraction', 'comos active phase'] | ['germany ), orthophosphoric acid', 'room temperature overnight', 'pmo12o40 ]* nh2o'] | ['N-propylpropan-1-amine', 'DIPROPYLAMINE', '142-84-7', 'DIPROPYL-AMINE', '1-Propanamine, N-propyl-', 'AI3-24037', 'BRN 0505974', 'CCRIS 4805', 'DIPROPYLAMINE', 'Di-n-propylamine', 'Dipropylamine [UN2383] [Flammable liquid]', 'EINECS 205-565-9', 'HSDB 2644', 'N-Propyl-1-propanamine', 'RCRA waste no. U110', 'RCRA waste number U110', 'UN2383', 'n-Dipropylamine', 'D214752_ALDRICH', '240087_ALDRICH', 'N-propylpropan-1-amine', 'InChI=1/C6H15N/c1-3-5-7-6-4-2/h7H,3-6H2,1-2H'] |  |  | N-propylpropan-1-amine |  |  | CCCNCCC |  |  | C6H15N |  |  | AEL |  |  | 2019
14517
14518
14519
14520
14521
14522
14523 | 0.04094166 | 0.004094166 | 0 | 0.004094166 | 0 | 0 | 0 | 0 | 0 | 0 | 0 | 0 | 0 | 0 | 0 | 0 | 0 | 0 | 0 | 0 | 0 | 0 | 0 | 0 | 0 | 0 | 0 | 0 | 0 | 0 | 0 | 0 | 0 | 0 | 0 | 0 | 0 | 0 | 0 | 0.9181167 | 0 | 0.01637666 | 0 | 0 | 0 | 0 | 0 | 0 | 0 | 0 | 0 | 10.1016/j.cattod.2019.02.054 | yes | 0 | 0.01637666 | 1 | 0 | 144 | 160 |  |  | 0 | 0 | trimethylcetylammonium |  |  | ZSM-35 |  |  | sodium aluminate, TEOS |  | 0 | 0 | 0 | 0 | 0 | 0 | 0 | 0 |  | Designing a hierarchical nanosheet ZSM-35 zeolite to realize more efficient ethanol synthesis from dimethyl ether and syngas | ['xrd ), n2 adsorption', 'direct hydrothermal synthesis route', 'catalyst bed reactor packed'] | ['tosoh co ., tokyo', 'varied naoh solution concentration', '300 ml aqueous solution'] | ['hexadecyl-trimethylazanium', 'hexadecyl-trimethyl-ammonium', 'hexadecyl-trimethylammonium', 'cetyl-trimethyl-ammonium', 'hexadecyl-trimethyl-azanium', 'Cetrimonum', 'Cetyltrimethylammonium', 'Cetyltrimethylammonium cation', 'Cetyltrimethylammonium ion', 'HEXADECYLTRIMETHYLAMMONIUM', 'Hexadecyltrimethylammonium ion', 'N,N,N-Trimethyl-1-hexadecanaminium', 'Trimethylhexadecylammonium', 'KBio2_001912', 'KBio2_004480', 'KBio2_007048', 'KBio1_000209', 'Spectrum2_000430', 'BSPBio_002713', 'SPBio_000420', 'IDI1_000209', 'Spectrum4_000766', 'hexadecyl-trimethyl-azanium chloride', 'Spectrum5_001619', 'KBio3_002213', 'hexadecyl-trimethylazanium bromide', 'Spectrum3_001157', 'NCGC00164283-01', 'NCGC00164283-02', '1-Hexadecanaminium, N,N,N-trimethyl-', 'AIDS-168506', 'AIDS168506', 'Centrimonium bromide', 'cetyl-trimethyl-ammonium', '16A', 'C16-alkyltrimethylammonium chloride', 'Hexadecanaminium, N,N,N-trimethyl-, chloride', 'c1214', 'InChI=1/C19H42N/c1-5-6-7-8-9-10-11-12-13-14-15-16-17-18-19-20(2,3)4/h5-19H2,1-4H3/q+', 'KBioSS_001912', 'NINDS_000209', 'Spectrum_001432', 'KBioGR_001152', 'DivK1c_000209', '1-Hexadecanaminium, N,N,N-trimethyl- (9CI)', '4-04-00-00819 (Beilstein Handbook Reference)', 'Ammonium, hexadecyltrimethyl-', 'BRN 1772803', 'Cetrimonium'] |  |  | hexadecyl-trimethylazanium |  |  | CCCCCCCCCCCCCCCC[N+](C)(C)C |  |  | C19H42N |  |  | FER |  |  | 2020
14524
14525 | 0.04081633 | 0 | 0 | 0 | 0 | 0 | 0 | 0 | 0 | 0 | 0 | 0 | 0 | 0 | 0 | 0.01020408 | 0 | 0 | 0 | 0 | 0 | 0 | 0 | 0 | 0 | 0 | 0 | 0 | 0 | 0 | 0 | 0 | 0 | 0 | 0 | 0 | 0 | 0 | 0 | 0.9387755 | 0 | 0.01020408 | 0 | 0 | 0 | 0 | 0 | 0 | 0 | 0 | 0 | 10.1016/j.cattod.2019.03.006 | yes |  | 0 |  |  | 192 | 160 | TRUE |  |  |  | 1,3-bis(cyclohexyl)imidazolium tetrafluoroborate |  |  | SSZ-70 |  |  | boric acid, aluminum hydroxide, NaOH, TEOS | Alfa Aesar, Aldrich, Aldrich, Aldrich | [12 empty] | ['1,3-dicyclohexylimidazol-1-ium tetrafluoroborate', '1,3-Dicyclohexylimidazolium tetrafluoroborate salt', '666181_ALDRICH'] |  |  | 1,3-dicyclohexylimidazol-1-ium tetrafluoroborate |  |  | F[B-](F)(F)F.c1c[n+](C2CCCCC2)cn1C1CCCCC1 |  |  | C15H25BF4N2 |  |  | *-SVY |  |  | 2020
14526 | 0.03162555 | 0 | 0 | 0.003162555 | 0 | 0 | 0 | 0 | 0 | 0 | 0 | 0 | 0 | 0 | 0 | 0.001265022 | 0 | 0 | 0 | 0 | 0 | 0 | 0 | 0 | 0 | 0 | 0 | 0 | 0 | 0 | 0 | 0 | 0 | 0 | 0 | 0 | 0 | 0 | 0 | 0.9487666 | 0 | 0.007906388 | 0 | 0 | 0 | 0 | 0 | 0 | 0 | 0 | 0 | 10.1016/j.cattod.2019.03.006 | yes |  | 0.007273877 |  |  | 288 | 160 | TRUE |  |  |  | 1,3-bis(cyclohexyl)imidazolium tetrafluoroborate |  |  | SSZ-70 |  |  | boric acid, aluminum hydroxide, NaOH, TEOS | Alfa Aesar, Aldrich, Aldrich, Aldrich | [12 empty] | ['1,3-dicyclohexylimidazol-1-ium tetrafluoroborate', '1,3-Dicyclohexylimidazolium tetrafluoroborate salt', '666181_ALDRICH'] |  |  | 1,3-dicyclohexylimidazol-1-ium tetrafluoroborate |  |  | F[B-](F)(F)F.c1c[n+](C2CCCCC2)cn1C1CCCCC1 |  |  | C15H25BF4N2 |  |  | *-SVY |  |  | 2020
14527 | 0.03162555 | 0.0006325111 | 0 | 0.003162555 | 0 | 0 | 0 | 0 | 0 | 0 | 0 | 0 | 0 | 0 | 0 | 0 | 0 | 0 | 0 | 0 | 0 | 0 | 0 | 0 | 0 | 0 | 0 | 0 | 0 | 0 | 0 | 0 | 0 | 0 | 0 | 0 | 0 | 0 | 0 | 0.9487666 | 0 | 0.006325111 | 0 | 0 | 0 | 0 | 0 | 0 | 0 | 0 | 0 | 10.1016/j.cattod.2019.03.006 | yes | 0 | 0.009487666 | 0 | 0 | 192 | 160 | TRUE |  | 0 | 0 | 1,3-bis(cyclohexyl)imidazolium tetrafluoroborate |  |  | SSZ-70 |  |  | boric acid, aluminum hydroxide, NaOH, TEOS | Alfa Aesar, Aldrich, Aldrich, Aldrich | 0 | 0 | 0 | 0 | 0 | 0 | 0 | 0 |  | Structural transformation and chemical modifications of the unusual layered zeolite MWW form SSZ-70 | ['recent structure solution report', 'horizontal direction (< 110', 'valuable industrial alkylation catalyst'] | ['50 %, sigma aldrich', 'sigma aldrich ), naoh', '25 osdaoh -: 0'] | ['1,3-dicyclohexylimidazol-1-ium tetrafluoroborate', '1,3-Dicyclohexylimidazolium tetrafluoroborate salt', '666181_ALDRICH'] |  |  | 1,3-dicyclohexylimidazol-1-ium tetrafluoroborate |  |  | F[B-](F)(F)F.c1c[n+](C2CCCCC2)cn1C1CCCCC1 |  |  | C15H25BF4N2 |  |  | *-SVY |  |  | 2020
14528
14529 | 0.03769034 | 0.003769034 | 0 | 0.009045681 | 0 | 0 | 0 | 0 | 0 | 0 | 0 | 0 | 0 | 0 | 0 | 0 | 0 | 0 | 0 | 0 | 0 | 0 | 0 | 0 | 0 | 0 | 0 | 0 | 0 | 0 | 0 | 0 | 0 | 0 | 0 | 0 | 0 | 0 | 0 | 0.9422584 | 0 | 0 | 0 | 0 | 0 | 0 | 0 | 0 | 0 | 0 | 0 | 10.1016/j.cattod.2019.03.038 | yes | 0 | 0.007236545 | 24 | 0 | 48 | 180 |  |  | 100 | 0 |  |  |  | ZSM-5 |  |  | Ludox HS-40, sodium aluminate, NaOH | Aldrich, Aldrich, BDH | 0 | 0 | 0 | 0 | 0 | 0 | 0 | 0 |  | ZSM-5 surface modification by plasma for catalytic activity improvement in the gas phase methanol-to-dimethylether reaction | ['catalyst allows significantly increasing', 'strong bronsted acid sites', 'dmethe methanol conversion needs'] | ['bdh prolabo vwr chemicals', 'following molar gel composition', 'successive ion exchange steps'] | [12 empty] | MFI |  |  | 2019
14530
14531
14532 | 0.00528169 | 0.03521127 | 0.03521127 | 0 | 0 | 0 | 0 | 0 | 0 | 0 | 0 | 0 | 0 | 0 | 0 | 0 | 0 | 0 | 0 | 0 | 0 | 0 | 0 | 0 | 0 | 0 | 0 | 0 | 0 | 0 | 0 | 0 | 0 | 0 | 0 | 0 | 0 | 0 | 0 | 0.8802817 | 0 | 0.0165493 | 0.02746479 | 0 | 0 | 0 | 0 | 0 | 0 | 0 | 0 | 10.1016/j.cattod.2019.04.038 | yes | 0 | 0 | 24 | 120 | 48 | 200 | FALSE |  | 50 | 0 | tetraethylammonium | triethylamine |  | SAPO-34 |  |  | pseudoboehmite, phosphoric acid, colloidal silica | Shandong, Tianjin, Qingdao | 0 | 0 | 0 | 0 | 0 | 0 | 0 | 0 |  | Seed-assisted synthesis of hierarchical SAPO-18/34 intergrowth and SAPO-34 zeolites and their catalytic performance for the methanol-to-olefin reaction | ['like nanoparticles containing mesopores', 'higher external surface areas', '34 seed crystals increased'] | ['99 wt %), methanol', '34 seed crystals added', '34 seed crystals'] | ['tetraethylazanium', 'Tetraethylammonium', '4-04-00-00331 (Beilstein Handbook Reference)', 'AMMONIUM, TETRAETHYL-', 'BRN 1738225', 'Ethanaminium, N,N,N-triethyl- (9CI)', 'N,N,N-Triethylethanaminium', 'Tetraetilammonio [Italian]', 'Tetramon', 'Tetrylammonium', 'ZINC00896981', 'Lopac-T-2265', 'CHEBI:44296', 'NEt4(+)', '[NEt4](+)', 'Ammonium, tetraethyl-, dodeca-.mu.-chlorohexachlorohexatantalate(2-)(2:1), octahedro-', 'Ethanaminium, N,N,N-triethyl-, dodeca-.mu.-chlorohexachlorohexatantalate(2-) octahedro (2:1)', 'NSC156315', 'nchembio874-comp2', 'NCGC00016008-01', 'NET', 'tetraethylazanium', 'InChI=1/C8H20N/c1-5-9(6-2,7-3)8-4/h5-8H2,1-4H3/q+', 'C07512', 'Tetraethylammonium', 'E4N', 'TETRAETHYLAMMONIUM ION'] | ['N,N-Diethylethanamine', 'TRIETHYLAMINE', '121-44-8', '144514-14-7', '168277-99-4', '172227-74-6', 'T0886_SIAL', '65897_FLUKA', 'NCIOpen2_006503', '90335_FLUKA', '471283_SIAL', '(Diethylamino)ethane', 'AI3-15425', 'CCRIS 4881', 'EINECS 204-469-4', 'Ethanamine, N,N-diethyl-', 'HSDB 896', 'N,N-Diethylethanamine', 'TEN', 'TRIETHYLAMINE', 'Triaethylamin [German]', 'Triethylamine [UN1296] [Flammable liquid]', 'Trietilamina [Italian]', 'UN1296', '90337_FLUKA', '90338_FLUKA', 'CHEBI:35026', '90340_FLUKA', '17924_FLUKA', 'NEt3', 'C14691', 'W424601_ALDRICH', '(C2H5)3N', 'InChI=1/C6H15N/c1-4-7(5-2)6-3/h4-6H2,1-3H', 'N,N,N-triethylamine', 'ST5214499', 'Triaethylamin', 'Triethylamin'] |  | tetraethylazanium | N,N-Diethylethanamine |  | CC[N+](CC)(CC)CC | CCN(CC)CC |  | C8H20N | C6H15N |  | CHA |  |  | 2020
14533
14534
14535
14536
14537 | 0.03061224 | 0.255102 | 0.2040816 | 0 | 0 | 0 | 0 | 0 | 0 | 0 | 0 | 0 | 0 | 0 | 0 | 0 | 0 | 0 | 0 | 0 | 0 | 0 | 0 | 0 | 0 | 0 | 0 | 0 | 0 | 0 | 0 | 0 | 0 | 0 | 0 | 0 | 0 | 0 | 0 | 0.3061224 | 0 | 0.2040816 | 0 | 0 | 0 | 0 | 0 | 0 | 0 | 0 | 0 | 10.1016/j.cattod.2019.06.069 | yes | 0 | 0 | 0 | 0 | 13 | 200 |  |  | 0 | 0 | di-n-propylamine |  |  | SAPO-11 |  |  | boehmite, silica |  | 0 | 0 | 0 | 0 | 0 | 0 | 0 | 0 |  | Self-formation of hierarchical SAPO-11 molecular sieves as an efficient hydroisomerization support | ['hrtem ), n2 sorption', 'mas nmr techniques', 'bifunctional organic templates'] | ['hierarchical silicoaluminophosphate molecular sieve', 'raw solid materials', 'h3po4 ), boehmite'] | ['N-propylpropan-1-amine', 'DIPROPYLAMINE', '142-84-7', 'DIPROPYL-AMINE', '1-Propanamine, N-propyl-', 'AI3-24037', 'BRN 0505974', 'CCRIS 4805', 'DIPROPYLAMINE', 'Di-n-propylamine', 'Dipropylamine [UN2383] [Flammable liquid]', 'EINECS 205-565-9', 'HSDB 2644', 'N-Propyl-1-propanamine', 'RCRA waste no. U110', 'RCRA waste number U110', 'UN2383', 'n-Dipropylamine', 'D214752_ALDRICH', '240087_ALDRICH', 'N-propylpropan-1-amine', 'InChI=1/C6H15N/c1-3-5-7-6-4-2/h7H,3-6H2,1-2H'] |  |  | N-propylpropan-1-amine |  |  | CCCNCCC |  |  | C6H15N |  |  | AEL |  |  | 2020
14538
14539
14540 | 0.08867607 | 0.001507493 | 0 | 0.02137093 | 0 | 0 | 0 | 0 | 0 | 0 | 0 | 0 | 0 | 0 | 0 | 0 | 0 | 0 | 0 | 0 | 0 | 0 | 0 | 0 | 0 | 0 | 0 | 0 | 0 | 0 | 0 | 0 | 0 | 0 | 0 | 0 | 0 | 0 | 0 | 0.7963111 | 0 | 0.03538175 | 0 | 0 | 0 | 0 | 0 | 0 | 0 | 0 | 0 | 10.1016/j.cattod.2019.08.006 | yes | 0 | 0.05675268 | 0 | 0 | 72 | 140 | FALSE |  | 0 | 0 | tetraethylammonium |  |  | beta |  |  | coal fly ash, NaOH |  | 0 | 0 | 0 | 0 | 0 | 0 | 0 | 0 |  | Stability of fly ash-based BEA-zeolite in hot liquid phase | ['crystal structure remained intact', 'liquid phase reactions', 'hot liquid shows'] | ['dissolved using deionised water', 'concentrated oxalic acid solution', 'coal fly ash ).'] | ['tetraethylazanium', 'Tetraethylammonium', '4-04-00-00331 (Beilstein Handbook Reference)', 'AMMONIUM, TETRAETHYL-', 'BRN 1738225', 'Ethanaminium, N,N,N-triethyl- (9CI)', 'N,N,N-Triethylethanaminium', 'Tetraetilammonio [Italian]', 'Tetramon', 'Tetrylammonium', 'ZINC00896981', 'Lopac-T-2265', 'CHEBI:44296', 'NEt4(+)', '[NEt4](+)', 'Ammonium, tetraethyl-, dodeca-.mu.-chlorohexachlorohexatantalate(2-)(2:1), octahedro-', 'Ethanaminium, N,N,N-triethyl-, dodeca-.mu.-chlorohexachlorohexatantalate(2-) octahedro (2:1)', 'NSC156315', 'nchembio874-comp2', 'NCGC00016008-01', 'NET', 'tetraethylazanium', 'InChI=1/C8H20N/c1-5-9(6-2,7-3)8-4/h5-8H2,1-4H3/q+', 'C07512', 'Tetraethylammonium', 'E4N', 'TETRAETHYLAMMONIUM ION'] |  |  | tetraethylazanium |  |  | CC[N+](CC)(CC)CC |  |  | C8H20N |  |  | *BEA |  |  | 2020
14541
14542 | 0.04708098 | 0 | 0 | 0.003766478 | 0 | 0 | 0 | 0 | 0 | 0 | 0 | 0 | 0 | 0 | 0 | 0 | 0 | 0 | 0 | 0 | 0 | 0 | 0 | 0 | 0 | 0 | 0 | 0 | 0 | 0 | 0 | 0 | 0 | 0 | 0 | 0 | 0 | 0 | 0 | 0.9416196 | 0 | 0.003766478 | 0 | 0 | 0 | 0 | 0 | 0 | 0 | 0 | 0 | 10.1016/j.cattod.2019.08.014 | yes |  | 0.003766478 | 1.5 |  | 24 | 170 |  |  |  |  | tetrapropylammonium |  |  | silicalite-1 | [16 empty] | ['tetrapropylazanium', 'Tetrapropylammonium', '13010-31-6', 'ZINC01669523', '1-Propanaminium, N,N,N-tripropyl-', 'InChI=1/C12H28N/c1-5-9-13(10-6-2,11-7-3)12-8-4/h5-12H2,1-4H3/q+', 'Tetrapropylammonium', 'Tetrapropylamine'] |  |  | tetrapropylazanium |  |  | CCC[N+](CCC)(CCC)CCC |  |  | C12H28N |  |  | MFI |  |  | 2020
14543 | 0.04668534 | 0.00280112 | 0 | 0.009337068 | 0 | 0 | 0 | 0 | 0 | 0 | 0 | 0 | 0 | 0 | 0 | 0 | 0 | 0 | 0 | 0 | 0 | 0 | 0 | 0 | 0 | 0 | 0 | 0 | 0 | 0 | 0 | 0 | 0 | 0 | 0 | 0 | 0 | 0 | 0 | 0.9337068 | 0 | 0.003734827 | 0 | 0 | 0 | 0 | 0 | 0 | 0 | 0 | 0 | 10.1016/j.cattod.2019.08.014 | yes |  | 0.003734827 |  |  | 96 | 175 | FALSE |  | 150 |  | tetrapropylammonium |  |  | ZSM-5 | [16 empty] | ['tetrapropylazanium', 'Tetrapropylammonium', '13010-31-6', 'ZINC01669523', '1-Propanaminium, N,N,N-tripropyl-', 'InChI=1/C12H28N/c1-5-9-13(10-6-2,11-7-3)12-8-4/h5-12H2,1-4H3/q+', 'Tetrapropylammonium', 'Tetrapropylamine'] |  |  | tetrapropylazanium |  |  | CCC[N+](CCC)(CCC)CCC |  |  | C12H28N |  |  | MFI |  |  | 2020
14544 | 0.01578283 | 0.002209596 | 0 | 0.0003156566 | 0 | 0 | 0 | 0 | 0 | 0 | 0 | 0 | 0 | 0 | 0 | 0 | 0 | 0 | 0 | 0 | 0 | 0 | 0 | 0 | 0 | 0 | 0 | 0 | 0 | 0 | 0 | 0 | 0 | 0 | 0 | 0 | 0 | 0 | 0 | 0.9469697 | 0 | 0.01736111 | 0 | 0 | 0 | 0 | 0 | 0 | 0 | 0 | 0 | 10.1016/j.cattod.2019.08.014 | yes |  | 0.01736111 | 0.5 |  | 24 | 90 |  |  |  |  | tetramethylammonium |  |  | zeolite Y | [16 empty] | ['tetramethylazanium', 'Tetramethylammonium', '14190-16-0', '12545-87-8', '28109-81-1', '76913-76-3', '12386-10-6', 'Tetramethylammonium', 'ZINC00967771', 'EINECS 235-626-5', 'Methanaminium, N,N,N-trimethyl-, octahydrotriborate(1-)', 'Tetramethylammonium octahydrotriborate', 'tetramethylazanium', 'InChI=1/C4H12N/c1-5(2,3)4/h1-4H3/q+', 'PDSP2_000112', '(CH3)4N(+)', 'CHEBI:46020', 'N,N,N-trimethylmethanaminium', '[NMe4](+)', 'TETRAMETHYLAMMONIUM ION', 'Methanaminium, N,N,N-trimethyl-'] |  |  | tetramethylazanium |  |  | C[N+](C)(C)C |  |  | C4H12N |  |  | FAU |  |  | 2020
14545 | 0.02332525 | 0.003265535 | 0 | 0.005598059 | 0 | 0 | 0 | 0 | 0 | 0 | 0 | 0 | 0 | 0 | 0 | 0 | 0 | 0 | 0 | 0 | 0 | 0 | 0 | 0 | 0 | 0 | 0 | 0 | 0 | 0 | 0 | 0 | 0 | 0 | 0 | 0 | 0 | 0 | 0 | 0.9330099 | 0 | 0.03032282 | 0 | 0 | 0 | 0 | 0 | 0 | 0 | 0 | 0 | 10.1016/j.cattod.2019.08.014 | yes |  | 0.004478447 |  |  | 240 | 175 | TRUE |  |  |  | ethylenediamine |  |  | FER | [16 empty] | ['ethane-1,2-diamine', 'ethyne-1,2-diamine', 'Oxalonitrile', 'CYANOGEN', '2-aminoethynylamine', 'Ethanedinitrile', '107-15-3', '8030-24-8', '85404-18-8', '211750-61-7', '460-19-5', '15808-32-9', '68845-05-6', '27308-78-7', '2074-87-5', 'ETHANE,1,2-DIAMINO', 'InChI=1/C2H8N2/c3-1-2-4/h1-4H', 'E1521_SIGMA', '(CN)2', 'LS-431', 'E1649_SIAL', 'NCCN', 'Cyano radical (CN)', '2-Aminoethylammonium chloride', 'EINECS 242-181-0', '03550_FLUKA', 'CYANOGEN', 'Carbon nitride', 'Carbon nitride (C2N2)', 'Cyanogen (C2N2)', 'Cyanogen [UN1026] [Poison gas]', 'Cyanogene [French]', 'Dicyan', 'Dicyanogen', 'EINECS 207-306-5', 'Ethanedinitrile', 'HSDB 2130', 'Nitriloacetonitrile', 'Oxalic acid dinitrile', 'Oxalonitrile', 'Oxalyl cyanide', 'Prussite', 'RCRA waste no. P031', 'RCRA waste number P031', 'UN1026', 'Ethylenediamine, piperazine polymer', '240729_ALDRICH', '15068_RIEDEL', 'Cyanogen radical', 'Ethylene diamine', '41008_FLUKA', 'Ethylenediamine solution', 'NCGC00091527-01', 'Carbon nitride radical', 'Ethylenediamine (USP/JP15)', 'C2N2', 'CHEBI:29308', '391085_ALDRICH', 'AIDS060575', 'Carbon mononitride', '1,2-Diamino-ethaan [Dutch]', '1,2-Diamino-ethano [Italian]', '1,2-Diaminoaethan [German]', '1,2-Diaminoethane', '1,2-Ethanediamine', '1,2-Ethylenediamine', '4-04-00-01166 (Beilstein Handbook Reference)', 'AI3-24231', 'Aethaldiamin [German]', 'Aethylenediamin [German]', 'Algicode 106L', 'Amerstat 274', 'Aminophylline Injection', 'BRN 0605263', 'CCRIS 5224', 'Caswell No. 437', 'Dimethylenediamine', 'EINECS 203-468-6', 'EPA Pesticide Chemical Code 004205', 'ETHYLENEDIAMINE', 'Ethyleendiamine [Dutch]', 'Ethylendiamine', 'Ethylene-diamine [French]', 'Ethylenediamine [JAN]', 'Ethylenediamine [UN1604] [Corrosive]', 'HSDB 535', 'NCI-C60402', 'UN1604', 'beta-Aminoethylamine', 'ethane-1,2-diamine', 'oxalic nitrile', 'CHEBI:30347', 'AIDS-060575', 'Monocyanogen', 'D01114', 'E26266_SIAL', '1,2-Ethanediamine, homopolymer', 'Cyanide radical', 'bis(nitridocarbon)(C--C)'] |  |  | ['ethane-1,2-diamine', 'ethyne-1,2-diamine', 'Oxalonitrile'] |  |  | NCCN |  |  | C2H8N2 |  |  | FER |  |  | 2020
14546 | 0.08591065 | 0.003436426 | 0 | 0.01718213 | 0 | 0 | 0 | 0 | 0 | 0 | 0 | 0 | 0 | 0 | 0 | 0 | 0 | 0 | 0 | 0 | 0 | 0 | 0 | 0 | 0 | 0 | 0 | 0 | 0 | 0 | 0 | 0 | 0 | 0 | 0 | 0 | 0 | 0 | 0 | 0.8591065 | 0 | 0.01718213 | 0 | 0 | 0 | 0 | 0 | 0 | 0 | 0 | 0 | 10.1016/j.cattod.2019.08.014 | yes |  | 0.01718213 | 2 |  | 120 | 150 |  |  |  |  | tetraethylammonium |  |  | Beta | [16 empty] | ['tetraethylazanium', 'Tetraethylammonium', '4-04-00-00331 (Beilstein Handbook Reference)', 'AMMONIUM, TETRAETHYL-', 'BRN 1738225', 'Ethanaminium, N,N,N-triethyl- (9CI)', 'N,N,N-Triethylethanaminium', 'Tetraetilammonio [Italian]', 'Tetramon', 'Tetrylammonium', 'ZINC00896981', 'Lopac-T-2265', 'CHEBI:44296', 'NEt4(+)', '[NEt4](+)', 'Ammonium, tetraethyl-, dodeca-.mu.-chlorohexachlorohexatantalate(2-)(2:1), octahedro-', 'Ethanaminium, N,N,N-triethyl-, dodeca-.mu.-chlorohexachlorohexatantalate(2-) octahedro (2:1)', 'NSC156315', 'nchembio874-comp2', 'NCGC00016008-01', 'NET', 'tetraethylazanium', 'InChI=1/C8H20N/c1-5-9(6-2,7-3)8-4/h5-8H2,1-4H3/q+', 'C07512', 'Tetraethylammonium', 'E4N', 'TETRAETHYLAMMONIUM ION'] |  |  | tetraethylazanium |  |  | CC[N+](CC)(CC)CC |  |  | C8H20N |  |  | *BEA |  |  | 2020
14547 | 0.04595588 | 0.001838235 | 0 | 0.01838235 | 0 | 0 | 0 | 0 | 0 | 0 | 0 | 0 | 0 | 0 | 0 | 0 | 0 | 0 | 0 | 0 | 0 | 0 | 0 | 0 | 0 | 0 | 0 | 0 | 0 | 0 | 0 | 0 | 0 | 0 | 0 | 0 | 0 | 0 | 0 | 0.9191176 | 0 | 0 | 0 | 0 | 0 | 0 | 0 | 0 | 0 | 0 | 0 | 10.1016/j.cattod.2019.08.014 | yes | 0 | 0.01470588 | 0 | 0 | 144 | 170 | FALSE |  | 0 | 0 |  |  |  | MOR |  |  |  |  | 0 | 0 | 0 | 0 | 0 | 0 | 0 | 0 |  | Interaction effects between CuO-ZnO-ZrO2 methanol phase and zeolite surface affecting stability of hybrid systems during one-step CO2 hydrogenation to DME | ['acid sites significantly control', 'typical industrial conditions', 'research interest towards'] | ['stepwise procedure elsewhere reported', 'lined stainless steel autoclave', 'double proton exchange procedure'] | [12 empty] | MOR |  |  | 2020
14548
14549 | 0.0673437 | 0.001346874 | 0 | 0.001966436 | 0 | 0 | 0 | 0 | 0 | 0 | 0 | 0 | 0 | 0 | 0 | 0 | 0 | 0 | 0 | 0 | 0 | 0 | 0 | 0 | 0 | 0 | 0 | 0 | 0 | 0 | 0 | 0 | 0 | 0 | 0 | 0 | 0 | 0 | 0 | 0.8956711 | 0 | 0.01683592 | 0 | 0 | 0 | 0 | 0 | 0 | 0 | 0 | 0 | 10.1016/j.cattod.2019.09.045 | yes |  | 0.01683592 |  |  | 144 | 160 | FALSE |  |  |  | tetraethylammonium |  |  | MTW |  |  | sodium aluminate, Ludox HS-40 | [13 empty] | ['tetraethylazanium', 'Tetraethylammonium', '4-04-00-00331 (Beilstein Handbook Reference)', 'AMMONIUM, TETRAETHYL-', 'BRN 1738225', 'Ethanaminium, N,N,N-triethyl- (9CI)', 'N,N,N-Triethylethanaminium', 'Tetraetilammonio [Italian]', 'Tetramon', 'Tetrylammonium', 'ZINC00896981', 'Lopac-T-2265', 'CHEBI:44296', 'NEt4(+)', '[NEt4](+)', 'Ammonium, tetraethyl-, dodeca-.mu.-chlorohexachlorohexatantalate(2-)(2:1), octahedro-', 'Ethanaminium, N,N,N-triethyl-, dodeca-.mu.-chlorohexachlorohexatantalate(2-) octahedro (2:1)', 'NSC156315', 'nchembio874-comp2', 'NCGC00016008-01', 'NET', 'tetraethylazanium', 'InChI=1/C8H20N/c1-5-9(6-2,7-3)8-4/h5-8H2,1-4H3/q+', 'C07512', 'Tetraethylammonium', 'E4N', 'TETRAETHYLAMMONIUM ION'] |  |  | tetraethylazanium |  |  | CC[N+](CC)(CC)CC |  |  | C8H20N |  |  | MTW |  |  | 2020
14550 | 0.02149922 | 0.0004299844 | 0 | 0.005589798 | 0 | 0 | 0 | 0 | 0 | 0 | 0 | 0 | 0 | 0 | 0 | 0 | 0 | 0 | 0 | 0 | 0 | 0 | 0 | 0 | 0 | 0 | 0 | 0 | 0 | 0 | 0 | 0 | 0 | 0 | 0 | 0 | 0 | 0 | 0 | 0.967465 | 0 | 0.0007165691 | 0 | 0 | 0 | 0 | 0 | 0 | 0 | 0 | 0 | 10.1016/j.cattod.2019.09.045 | yes | 0 | 0.004299415 | 0 | 0 | 144 | 150 | TRUE |  | 0 | 0 | C22N6 |  |  | MTW |  |  | sodium aluminate, Ludox HS-40, NaOH |  | 0 | 0 | 0 | 0 | 0 | 0 | 0 | 0 |  | High activity of Ga-containing nanosponge MTW zeolites in acylation of p-xylene | ['medium pore zeolite mfi', 'bulk mtw zeolites due', 'large pore zeolite'] | ['ten times molar excess', 'six times molar excess', 'aluminosilicate nanosponge mtw zeolite'] | [6 empty] | CCCCCCCCCCCCCCCCCCCCCC[N+](C)(C)CCCCCC[N+](C)(C)Cc1ccc([N+](C)(C)CCCCCC[N+](C)(C)Cc2ccc([N+](C)(C)CCCCCC[N+](C)(C)CCCCCCCCCCCCCCCCCCCCCC)cc2)cc1 |  |  | C88H174N6 |  |  | MTW |  |  | 2020
14551
14552 | 0.004115226 | 4.115226e-05 | 0 | 0 | 0.00255144 | 0 | 0 | 0 | 0 | 0 | 0 | 0 | 0 | 0 | 0 | 0 | 0 | 0 | 0 | 0 | 0 | 0 | 0 | 0 | 0 | 0 | 0 | 0 | 0 | 0 | 0 | 0 | 0 | 0 | 0 | 0 | 0 | 0 | 0 | 0.9876543 | 0 | 0.00154321 | 0 | 0 | 0 | 0 | 0 | 0 | 0 | 0 | 0 | 10.1016/j.cattod.2019.10.003 | yes |  | 0.00409465 |  |  | 48 | 175 | TRUE |  |  |  | tetrapropylammonium |  |  | MFI |  |  | KOH, aluminum nitrate, TEOS | Lachner, Lachner, Aldrich | [12 empty] | ['tetrapropylazanium', 'Tetrapropylammonium', '13010-31-6', 'ZINC01669523', '1-Propanaminium, N,N,N-tripropyl-', 'InChI=1/C12H28N/c1-5-9-13(10-6-2,11-7-3)12-8-4/h5-12H2,1-4H3/q+', 'Tetrapropylammonium', 'Tetrapropylamine'] |  |  | tetrapropylazanium |  |  | CCC[N+](CCC)(CCC)CCC |  |  | C12H28N |  |  | MFI |  |  | 2020
14553 | 0.0687323 | 0.001374646 | 0 | 0.002006983 | 0 | 0 | 0 | 0 | 0 | 0 | 0 | 0 | 0 | 0 | 0 | 0 | 0 | 0 | 0 | 0 | 0 | 0 | 0 | 0 | 0 | 0 | 0 | 0 | 0 | 0 | 0 | 0 | 0 | 0 | 0 | 0 | 0 | 0 | 0 | 0.8935199 | 0 | 0.01718308 | 0 | 0 | 0 | 0 | 0 | 0 | 0 | 0 | 0 | 10.1016/j.cattod.2019.10.003 | yes |  | 0.01718308 |  |  | 144 | 160 | FALSE |  |  |  | tetraethylammonium |  |  | MTW |  |  | sodium aluminate, Ludox HS-40 | Riedel, Aldrich | [12 empty] | ['tetraethylazanium', 'Tetraethylammonium', '4-04-00-00331 (Beilstein Handbook Reference)', 'AMMONIUM, TETRAETHYL-', 'BRN 1738225', 'Ethanaminium, N,N,N-triethyl- (9CI)', 'N,N,N-Triethylethanaminium', 'Tetraetilammonio [Italian]', 'Tetramon', 'Tetrylammonium', 'ZINC00896981', 'Lopac-T-2265', 'CHEBI:44296', 'NEt4(+)', '[NEt4](+)', 'Ammonium, tetraethyl-, dodeca-.mu.-chlorohexachlorohexatantalate(2-)(2:1), octahedro-', 'Ethanaminium, N,N,N-triethyl-, dodeca-.mu.-chlorohexachlorohexatantalate(2-) octahedro (2:1)', 'NSC156315', 'nchembio874-comp2', 'NCGC00016008-01', 'NET', 'tetraethylazanium', 'InChI=1/C8H20N/c1-5-9(6-2,7-3)8-4/h5-8H2,1-4H3/q+', 'C07512', 'Tetraethylammonium', 'E4N', 'TETRAETHYLAMMONIUM ION'] |  |  | tetraethylazanium |  |  | CC[N+](CC)(CC)CC |  |  | C8H20N |  |  | MTW |  |  | 2020
14554 | 0.01622192 | 0.0001622192 | 0 | 0.009084273 | 0 | 0 | 0 | 0 | 0 | 0 | 0 | 0 | 0 | 0 | 0 | 0 | 0 | 0 | 0 | 0 | 0 | 0 | 0 | 0 | 0 | 0 | 0 | 0 | 0 | 0 | 0 | 0 | 0 | 0 | 0 | 0 | 0 | 0 | 0 | 0.9733149 | 0 | 0.001216644 | 0 | 0 | 0.002685606 | 0 | 0 | 0 | 0 | 0 | 0 | 10.1016/j.cattod.2019.10.003 | yes |  | 0 | 20 | 60 | 144 | 150 | TRUE |  |  |  | C22-6-6 |  |  | MFI |  |  | sodium silicate, aluminum sulfate, H2SO4 | Aldrich, Fluka, Lachema | [18 empty] | CCCCCCCCCCCCCCCCCCCCCC[N+](C)(C)CCCCCC[N+](C)(C)CCCCCC |  |  | C38H82N2 |  |  | MFI |  |  | 2020
14555 | 0.02149922 | 0.0004299844 | 0 | 0.005589798 | 0 | 0 | 0 | 0 | 0 | 0 | 0 | 0 | 0 | 0 | 0 | 0 | 0 | 0 | 0 | 0 | 0 | 0 | 0 | 0 | 0 | 0 | 0 | 0 | 0 | 0 | 0 | 0 | 0 | 0 | 0 | 0 | 0 | 0 | 0 | 0.967465 | 0 | 0.0007165691 | 0 | 0 | 0 | 0 | 0 | 0 | 0 | 0 | 0 | 10.1016/j.cattod.2019.10.003 | yes |  | 0.004299415 | 20 | 60 | 144 | 150 | TRUE |  |  |  | C22N6 |  |  | MTW |  |  | sodium aluminate, NaOH | [19 empty] | CCCCCCCCCCCCCCCCCCCCCC[N+](C)(C)CCCCCC[N+](C)(C)Cc1ccc([N+](C)(C)CCCCCC[N+](C)(C)Cc2ccc([N+](C)(C)CCCCCC[N+](C)(C)CCCCCCCCCCCCCCCCCCCCCC)cc2)cc1 |  |  | C88H174N6 |  |  | MTW |  |  | 2020
14556 | 0.01769288 | 0.001178346 | 0 | 0.003892434 | 0 | 0 | 0 | 0 | 0 | 0 | 0 | 0 | 0 | 0 | 0 | 0 | 0 | 0 | 0 | 0 | 0 | 0 | 0 | 0 | 0 | 0 | 0 | 0 | 0 | 0 | 0 | 0 | 0 | 0 | 0 | 0 | 0 | 0 | 0 | 0.9731084 | 0 | 0.0005897037 | 0 | 0 | 0 | 0 | 0 | 0 | 0 | 0 | 0 | 10.1016/j.cattod.2019.10.003 | yes | 0 | 0.003538222 | 0 | 0 | 120 | 140 | TRUE |  | 0 | 0 | C22N6 |  |  | *BEA |  |  | sodium aluminate, NaOH |  | 0 | 0 | 0 | 0 | 0 | 0 | 0 | 0 |  | Zeolites in Pechmann condensation: Impact of the framework topology and type of acid sites | ['mtw gives higher conversions', 'transmission electron microscopy', 'respectively ), however'] | ['separate vessel colloidal silica', '95 %, fluka analytical', '9 %, alfa aesar'] | [6 empty] | CCCCCCCCCCCCCCCCCCCCCC[N+](C)(C)CCCCCC[N+](C)(C)Cc1ccc([N+](C)(C)CCCCCC[N+](C)(C)Cc2ccc([N+](C)(C)CCCCCC[N+](C)(C)CCCCCCCCCCCCCCCCCCCCCC)cc2)cc1 |  |  | C88H174N6 |  |  | *BEA |  |  | 2020
14557
14558
14559 | 0.02396748 | 0 | 0 | 0 | 0 | 0 | 0 | 0 | 0 | 0 | 0 | 0 | 0 | 0.0005560456 | 0 | 0 | 0 | 0 | 0 | 0 | 0 | 0 | 0 | 0 | 0 | 0 | 0 | 0 | 0 | 0 | 0 | 0 | 0 | 0 | 0 | 0 | 0 | 0 | 0 | 0.9586992 | 0 | 0.008388618 | 0 | 0 | 0 | 0 | 0 | 0 | 0 | 0 | 0 | 10.1016/j.cattod.2019.10.011 | yes | 0 | 0.008388618 | 0 | 0 | 0 | 0 |  |  | 0 | 0 | tetrapropylammonium |  |  | TS-1 |  |  | TEOS, Ti(Obu)4 |  | 0 | 0 | 0 | 0 | 0 | 0 | 0 | 0 |  | Quantification of Lewis acid sites in 3D and 2D TS-1 zeolites: FTIR spectroscopic study | ['u8a absorption band ca', '3 species introduced post', 'important selective oxidation catalyst'] | ['molar composition 100 teos', 'structure directing agent', 'na et al'] | ['tetrapropylazanium', 'Tetrapropylammonium', '13010-31-6', 'ZINC01669523', '1-Propanaminium, N,N,N-tripropyl-', 'InChI=1/C12H28N/c1-5-9-13(10-6-2,11-7-3)12-8-4/h5-12H2,1-4H3/q+', 'Tetrapropylammonium', 'Tetrapropylamine'] |  |  | tetrapropylazanium |  |  | CCC[N+](CCC)(CCC)CCC |  |  | C12H28N |  |  | MFI |  |  | 2020
14560
14561
14562 | 0.09144111 | 0.0005486467 | 0 | 0.002743233 | 0 | 0 | 0 | 0 | 0 | 0 | 0 | 0 | 0 | 0 | 0 | 0 | 0 | 0 | 0 | 0 | 0 | 0 | 0 | 0 | 0 | 0 | 0 | 0 | 0 | 0 | 0 | 0 | 0 | 0 | 0 | 0 | 0 | 0 | 0 | 0.82297 | 0.009446439 | 0.0411485 | 0 | 0 | 0 | 0 | 0 | 0 | 0 | 0 | 0 | 10.1016/j.cattod.2019.10.026 | yes |  | 0.0411485 | 48 | 80 | 24 | 170 | FALSE |  | 0 | 0 | tetrapropylammonium |  |  | MFI |  |  | TEOS, NaAlO2, L-lysine |  | 0 | 0 | 0 | 0 | 0 | 0 | 0 | 0 |  | Synthesis of aggregation-resistant MFI nanoparticles | ['mimic homogeneous catalytic systems', 'specific functional groups', 'solid state 29si'] | ['lined stainless steel autoclave', '5 %), butyryl chloride', 'mfi type nanosized zeolite'] | ['tetrapropylazanium', 'Tetrapropylammonium', '13010-31-6', 'ZINC01669523', '1-Propanaminium, N,N,N-tripropyl-', 'InChI=1/C12H28N/c1-5-9-13(10-6-2,11-7-3)12-8-4/h5-12H2,1-4H3/q+', 'Tetrapropylammonium', 'Tetrapropylamine'] |  |  | tetrapropylazanium |  |  | CCC[N+](CCC)(CCC)CCC |  |  | C12H28N |  |  | MFI |  |  | 2020
14563
14564 | 0.03184409 | 9.553227e-05 | 0 | 0.003184409 | 0 | 0 | 0 | 0 | 0 | 0 | 0 | 0 | 0 | 0 | 0 | 0.003184409 | 0 | 0 | 0 | 0 | 0 | 0 | 0 | 0 | 0 | 0 | 0 | 0 | 0 | 0 | 0 | 0 | 0 | 0 | 0 | 0 | 0 | 0 | 0 | 0.9553227 | 0 | 0.006368818 | 0 | 0 | 0 | 0 | 0 | 0 | 0 | 0 | 0 | 10.1016/j.cattod.2019.12.008 | yes |  | 0 |  |  | 168 | 170 |  | beta |  |  | N,N,N-trimethyl-(-)-cis-myrtanylammonium |  |  | CON |  |  | boric acid, aluminum sulfate, Cab-O-Sil M5, beta | Wako, Wako, Cabot, Zeolyst | [18 empty] | CC1(C)[C@H]2CC[C@@H](C[N+](C)(C)C)[C@@H]1C2 |  |  | C13H26N |  |  | CON |  |  | 2020
14565 | 0.03184308 | 0 | 0 | 0.003184308 | 0 | 0 | 0 | 0 | 0 | 0 | 0 | 0 | 0 | 0 | 0 | 0.003184308 | 0 | 0.0001273723 | 0 | 0 | 0 | 0 | 0 | 0 | 0 | 0 | 0 | 0 | 0 | 0 | 0 | 0 | 0 | 0 | 0 | 0 | 0 | 0 | 0 | 0.9552923 | 0 | 0.006368615 | 0 | 0 | 0 | 0 | 0 | 0 | 0 | 0 | 0 | 10.1016/j.cattod.2019.12.008 | yes | 0.02 | 0 |  |  | 168 | 170 |  | beta |  |  | N,N,N-trimethyl-(-)-cis-myrtanylammonium |  |  | CON |  |  | Ga(NO3)3, boric acid, Cab-O-Sil M5, beta | Wako, Wako, Cabot, Zeolyst | [18 empty] | CC1(C)[C@H]2CC[C@@H](C[N+](C)(C)C)[C@@H]1C2 |  |  | C13H26N |  |  | CON |  |  | 2020
14566 | 0.03184338 | 0 | 0 | 0.003184338 | 0 | 0 | 0 | 0 | 0 | 0 | 0 | 0 | 0 | 0 | 0 | 0.003184338 | 0 | 0.0001178205 | 0 | 0 | 0 | 0 | 0 | 0 | 0 | 0 | 0 | 0 | 0 | 0 | 0 | 0 | 0 | 0 | 0 | 0 | 0 | 0 | 0 | 0.9553014 | 0 | 0.006368676 | 0 | 0 | 0 | 0 | 0 | 0 | 0 | 0 | 0 | 10.1016/j.cattod.2019.12.008 | yes | 0.02 | 0 |  |  | 168 | 170 |  | beta |  |  | N,N,N-trimethyl-(-)-cis-myrtanylammonium |  |  | CON |  |  | Ga(NO3)3, boric acid, Cab-O-Sil M5, beta | Wako, Wako, Cabot, Zeolyst | [18 empty] | CC1(C)[C@H]2CC[C@@H](C[N+](C)(C)C)[C@@H]1C2 |  |  | C13H26N |  |  | CON |  |  | 2020
14567 | 0.03184379 | 0 | 0 | 0.003184379 | 0 | 0 | 0 | 0 | 0 | 0 | 0 | 0 | 0 | 0 | 0 | 0.003184379 | 0 | 0.0001050845 | 0 | 0 | 0 | 0 | 0 | 0 | 0 | 0 | 0 | 0 | 0 | 0 | 0 | 0 | 0 | 0 | 0 | 0 | 0 | 0 | 0 | 0.9553136 | 0 | 0.006368757 | 0 | 0 | 0 | 0 | 0 | 0 | 0 | 0 | 0 | 10.1016/j.cattod.2019.12.008 | yes | 0.02 | 0 | 0 | 0 | 168 | 170 |  | beta | 0 | 0 | N,N,N-trimethyl-(-)-cis-myrtanylammonium |  |  | CON |  |  | Ga(NO3)3, boric acid, Cab-O-Sil M5, beta | Wako, Wako, Cabot, Zeolyst | 0 | 0 | 0 | 0 | 0 | 0 | 0 | 0 |  | Synthesis of Ga-containing CON-type material and its catalytic performance in methanol-to-olefins reaction | ['71ga mas nmr', 'lower ethylene selectivity', 'vis measurements'] | ['ga molar ratio determined', 'sample )- 1 ),', 'mother gel containing si'] | [6 empty] | CC1(C)[C@H]2CC[C@@H](C[N+](C)(C)C)[C@@H]1C2 |  |  | C13H26N |  |  | CON |  |  | 2020
14568
14569 | 0.02192867 | 0.0004166447 | 0 | 0.003903303 | 0 | 0 | 0 | 0 | 0 | 0 | 0 | 0 | 0 | 0 | 0 | 0 | 0 | 0 | 0 | 0 | 0 | 0 | 0 | 0 | 0 | 0 | 0 | 0 | 0 | 0 | 0 | 0 | 0 | 0 | 0 | 0 | 0 | 0 | 0 | 0.9598179 | 0 | 0.01081083 | 0 | 0 | 0 | 0 | 0 | 0 | 0 | 0 | 0 | 10.1016/j.cattod.2020.01.004 | yes |  | 0.003122643 |  |  | 264 | 135 |  |  |  |  | hexamethyleneimine |  |  | MCM-22 |  |  | sodium aluminate, NaOH, Cab-O-Sil M5 | Aldrich, Aldrich, | [12 empty] | ['azepane', '111-49-9', 'CHEBI:32616', 'azepane', 'NCGC00091040-01', 'H10401_ALDRICH', '1H-Azepine, hexahydro-', 'Azacycloheptane', 'Azepine, hexahydro-', 'Cyclohexamethylenimine', 'G 0', 'Hexahydro-1H-azepine', 'Hexahydroazepine', 'Hexamethylene imine', 'Hexamethylenimine', 'Homopiperidine', 'NSC16236', 'Perhydroazepine', 'WLN: T7MTJ', 'InChI=1/C6H13N/c1-2-4-6-7-5-3-1/h7H,1-6H', '1-Azacycloheptane', '5-20-04-00003 (Beilstein Handbook Reference)', 'AI3-26610', 'BRN 0001084', 'CP 18407', 'Cycloheptane, 1-aza-', 'EINECS 203-875-9', 'HSDB 562', 'Hexamethyleneimine', 'Hexamethyleneimine [UN2493] [Flammable liquid]', 'NSC 16236', 'UN2493', 'ST5213818'] |  |  | azepane |  |  | C1CCCNCC1 |  |  | C6H13N |  |  | MWW |  |  | 2020
14570 | 0.02186375 | 0.0006996401 | 0 | 0.005378483 | 0 | 0 | 0 | 0 | 0 | 0 | 0 | 0 | 0 | 0 | 0 | 0 | 0 | 0 | 0 | 0 | 0 | 0 | 0 | 0 | 0 | 0 | 0 | 0 | 0 | 0 | 0 | 0 | 0 | 0 | 0 | 0 | 0 | 0 | 0 | 0.9569765 | 0 | 0.01077883 | 0 | 0 | 0 | 0 | 0 | 0 | 0 | 0 | 0 | 10.1016/j.cattod.2020.01.004 | yes |  | 0.004302787 |  |  | 264 | 135 |  |  |  |  | hexamethyleneimine |  |  | MCM-22 |  |  | sodium aluminate, NaOH, Cab-O-Sil M5 | Aldrich, Aldrich, | [12 empty] | ['azepane', '111-49-9', 'CHEBI:32616', 'azepane', 'NCGC00091040-01', 'H10401_ALDRICH', '1H-Azepine, hexahydro-', 'Azacycloheptane', 'Azepine, hexahydro-', 'Cyclohexamethylenimine', 'G 0', 'Hexahydro-1H-azepine', 'Hexahydroazepine', 'Hexamethylene imine', 'Hexamethylenimine', 'Homopiperidine', 'NSC16236', 'Perhydroazepine', 'WLN: T7MTJ', 'InChI=1/C6H13N/c1-2-4-6-7-5-3-1/h7H,1-6H', '1-Azacycloheptane', '5-20-04-00003 (Beilstein Handbook Reference)', 'AI3-26610', 'BRN 0001084', 'CP 18407', 'Cycloheptane, 1-aza-', 'EINECS 203-875-9', 'HSDB 562', 'Hexamethyleneimine', 'Hexamethyleneimine [UN2493] [Flammable liquid]', 'NSC 16236', 'UN2493', 'ST5213818'] |  |  | azepane |  |  | C1CCCNCC1 |  |  | C6H13N |  |  | MWW |  |  | 2020
14571 | 0.02185448 | 0.001398687 | 0 | 0.005223222 | 0 | 0 | 0 | 0 | 0 | 0 | 0 | 0 | 0 | 0 | 0 | 0 | 0 | 0 | 0 | 0 | 0 | 0 | 0 | 0 | 0 | 0 | 0 | 0 | 0 | 0 | 0 | 0 | 0 | 0 | 0 | 0 | 0 | 0 | 0 | 0.9565708 | 0 | 0.01077426 | 0 | 0 | 0 | 0 | 0 | 0 | 0 | 0 | 0 | 10.1016/j.cattod.2020.01.004 | yes | 0 | 0.004178577 | 0 | 0 | 264 | 135 |  |  | 0 | 0 | hexamethyleneimine |  |  | MCM-22 |  |  | sodium aluminate, NaOH, Cab-O-Sil M5 | Aldrich, Aldrich, | 0 | 0 | 0 | 0 | 0 | 0 | 0 | 0 |  | Effects of nanosheet catalysts on synthesis of aromatics and light hydrocarbons from acetylene | ['much slower deactivation unlike', 'bronsted acid sites regardless', 'initial selectivity towards aromatics'] | ['ensure successful ion exchange', 'previously reported method [,].', '200 ml [?] min'] | ['azepane', '111-49-9', 'CHEBI:32616', 'azepane', 'NCGC00091040-01', 'H10401_ALDRICH', '1H-Azepine, hexahydro-', 'Azacycloheptane', 'Azepine, hexahydro-', 'Cyclohexamethylenimine', 'G 0', 'Hexahydro-1H-azepine', 'Hexahydroazepine', 'Hexamethylene imine', 'Hexamethylenimine', 'Homopiperidine', 'NSC16236', 'Perhydroazepine', 'WLN: T7MTJ', 'InChI=1/C6H13N/c1-2-4-6-7-5-3-1/h7H,1-6H', '1-Azacycloheptane', '5-20-04-00003 (Beilstein Handbook Reference)', 'AI3-26610', 'BRN 0001084', 'CP 18407', 'Cycloheptane, 1-aza-', 'EINECS 203-875-9', 'HSDB 562', 'Hexamethyleneimine', 'Hexamethyleneimine [UN2493] [Flammable liquid]', 'NSC 16236', 'UN2493', 'ST5213818'] |  |  | azepane |  |  | C1CCCNCC1 |  |  | C6H13N |  |  | MWW |  |  | 2020
14572
14573 | 0.01350621 | 0.03001381 | 0.02491146 | 0 | 0 | 0 | 0 | 0 | 0 | 0 | 0 | 0 | 0 | 0 | 0 | 0 | 0 | 0 | 0 | 0 | 0 | 0 | 0 | 0 | 0 | 0 | 0 | 0 | 0.0005702623 | 0 | 0 | 0 | 0 | 0 | 0 | 0 | 0 | 0 | 0 | 0.9004142 | 0 | 0.03001381 | 0.0005702623 | 0 | 0 | 0 | 0 | 0 | 0 | 0 | 0 | 10.1016/j.cattod.2020.01.034 | yes | 0 | 0 | 24 | 0 | 48 | 200 |  |  | 150 | 0 | morpholine | tetraethylenepentamine |  | SAPO-34 |  |  | o-phosphoric acid, aluminum hydroxide, fumed silica |  | 0 | 0 | 0 | 0 | 0 | 0 | 0 | 0 |  | Remarkable self-degradation of Cu/SAPO-34 selective catalytic reduction catalysts during storage at ambient conditions | ['e ., crystallinity loss', 'h )- al [?]', 'terminal al sites'] | ['001 mm particle size', 'gas hourly space velocity', 'no2inletx100 nh3conversion %= nh3inlet'] | ['Morpholine', '110-91-8', '147366-31-2', '61791-40-0', '88542-81-8', '96122-95-1', '99108-56-2', '1-Oxa-4-azacyclohexane', '2H-1,4-Oxazine, tetrahydro-', '4H-1,4-Oxazine, tetrahydro-', 'BASF 238', 'Diethylene imidoxide', 'Diethylene oximide', 'Diethyleneimide oxide', 'Diethylenimide oxide', 'Morpholine', 'NSC9376', 'Tetrahydro-1,4-isoxazine', 'Tetrahydro-1,4-oxazine', 'Tetrahydro-2H-1,4-oxazine', 'Tetrahydro-p-oxazine', 'WLN: T6M DOTJ', 'p-Isoxazine, tetrahydro-', 'C14452', '90179_FLUKA', 'nchembio800-comp6', '134236_SIAL', 'Oprea1_317540', '4-27-00-00015 (Beilstein Handbook Reference)', 'AI3-01231', 'BRN 0102549', 'CCRIS 2482', 'Caswell No. 584', 'Drewamine', 'EINECS 203-815-1', 'EPA Pesticide Chemical Code 054701', 'HSDB 102', 'Morpholine [UN2054] [Flammable liquid]', 'NSC 9376', 'UN2054', 'NCIMech_000154', '252360_SIAL', 'ST5213815', 'CHEBI:34856', 'EINECS 263-172-8', 'Morpholine, 4-soya alkyl derivs.', 'InChI=1/C4H9NO/c1-3-6-4-2-5-1/h5H,1-4H', '69880_FLUKA', 'nchembio800_comp6', '394467_ALDRICH', '643599_ALDRICH', 'Morpholine on Rasta Resin', 'AIDS-018605', 'AIDS018605', 'NCIOpen2_007748'] | ["N'-(2-aminoethyl)-N-[2-(2-aminoethylamino)ethyl]ethane-1,2-diamine", 'bis[2-(2-aminoethylamino)ethyl]amine', '112-57-2', '115254-44-9', 'MLS000028888', 'SMR000059212', 'NCIOpen2_001402', 'C14690', 'NCGC00090964-01', 'PAW', '1,11-Diamino-3,6,9-triazaundecane', "1,2-Ethanediamine, N-(2-aminoethyl)-N'-(2-((2-aminoethyl)amino)ethyl)-", '1,4,7,10,13-Pentaazatridecane', '3,6,9-Triazaundecamethylenediamine', '3,6,9-Triazaundecane-1,11-diamine', '4-04-00-01244 (Beilstein Handbook Reference)', 'AI3-10049', 'BRN 0506966', 'CCRIS 6275', 'DEH 26', 'EINECS 203-986-2', 'HSDB 5171', 'N-(2-Aminoethyl)-N-(2-((2-aminoethyl)amino)ethyl-1,2-ethanediamine)', 'NSC 88603', 'TETRAETHYLENEPENTAMINE', 'Tetraethylene pentamine', 'Tetraethylenepentamine [UN2320] [Corrosive]', 'Tetraethylpentylamine', 'Tetren', 'UN2320', "N-(2-aminoethyl)-N'-{2-[(2-aminoethyl)amino]ethyl}ethane-1,2-diamine", 'NCGC00090964-02', 'T11509_ALDRICH', 'Tetrene', "1,2-Ethanediamine, N-(2-aminoethyl)-N'-[2-[(2-aminoethyl)amino]ethyl]-", 'NSC88603', 'WLN: Z2M2M2M2Z'] |  | Morpholine | N'-(2-aminoethyl)-N-[2-(2-aminoethylamino)ethyl]ethane-1,2-diamine |  | C1COCCN1 | NCCNCCNCCNCCN |  | C4H9NO | C8H23N5 |  | CHA |  |  | 2021
14574
14575
14576 | 0 | 0 | 0 | 0 | 0 | 0 | 0 | 0 | 0 | 0 | 0 | 0 | 0 | 0 | 0 | 0 | 0 | 0 | 0 | 0 | 0 | 0 | 0 | 0 | 0 | 0 | 0 | 0 | 0 | 0 | 0 | 0 | 0 | 0 | 0 | 0 | 0 | 0 | 0 | 1 | 0 | 0 | 0 | 0 | 0 | 0 | 0 | 0 | 0 | 0 | 0 | 10.1016/j.cattod.2020.03.014 | no |  | 0 | [11 empty] | zeolite A | [28 empty] | LTA |  |  | 2021
14577 | 0.1016984 | 0 | 0 | 0 | 0 | 0 | 0 | 0 | 0 | 0 | 0 | 0.1423777 | 0 | 0.003356046 | 0 | 0 | 0 | 0 | 0 | 0 | 0 | 0 | 0 | 0 | 0 | 0 | 0 | 0 | 0 | 0 | 0 | 0 | 0 | 0 | 0 | 0 | 0 | 0 | 0 | 0.6101902 | 0 | 0.1423777 | 0 | 0 | 0 | 0 | 0 | 0 | 0 | 0 | 0 | 10.1016/j.cattod.2020.03.014 | yes | 0 | 0 | 0 | 0 | 72 | 150 |  |  | 0 | 0 | N,N,N-trimethyl-1-adamantammonium |  |  | CHA |  |  | Ludox AS-40, titanium oxide, HF | Wako, Wako, Wako | 0 | 0 | 0 | 0 | 0 | 0 | 0 | 0 |  | Zeolite membranes: Comparison in the separation of H2O/H2/CO2 mixtures and test of a reactor for CO2 hydrogenation to methanol | ['reaction environment would increase', 'preliminary experiments comparing', 'membrane reactor show'] | ['wako pure chemical industries', 'sem analyses showed formation', 'imasaka et al ..'] | ['1-adamantyl-trimethylazanium', '1-adamantyl-trimethyl-ammonium', '1-adamantyl-trimethylammonium', '1-adamantyl-trimethyl-azanium', 'Adamantan-1-yl-trimethyl-ammonium', 'BAS 00109379', 'Oprea1_162065', 'Oprea1_825759', 'ZINC05002989', 'AIDS-211740', 'AIDS211740', 'Tricyclo[3.3.1.1]decan-1-aminium, N,N,N-trimethyl-'] |  |  | 1-adamantyl-trimethylazanium |  |  | C[N+](C)(C)C12CC3CC(CC(C3)C1)C2 |  |  | C13H24N |  |  | CHA |  |  | 2021
14578
14579 | 0.005405405 | 0.04324324 | 0.04324324 | 0 | 0 | 0 | 0 | 0 | 0 | 0 | 0 | 0 | 0 | 0 | 0 | 0 | 0 | 0 | 0 | 0 | 0 | 0 | 0 | 0 | 0 | 0 | 0 | 0 | 0 | 0 | 0 | 0 | 0 | 0 | 0 | 0 | 0 | 0 | 0 | 0.8648649 | 0 | 0.04324324 | 0 | 0 | 0 | 0 | 0 | 0 | 0 | 0 | 0 | 10.1016/j.cattod.2020.03.023 | yes | 0 | 0 | 2 | 0 | 72 | 170 |  |  | 0 | 0 | tetraethylammonium |  |  | SAPO-34 |  |  | Ludox HS-40, AIP, phosphoric acid |  | 0 | 0 | 0 | 0 | 0 | 0 | 0 | 0 |  | Highly active ternary oxide ZrCeZnOx combined with SAPO-34 zeolite for direct conversion of syngas into light olefins | ['bet surface area increased', 'parallel coprecipitation method', 'attracted great attention'] | ['taking ternary oxide zr4ce2zn1', '200 ml deionized water', '5 wt %), ce'] | ['tetraethylazanium', 'Tetraethylammonium', '4-04-00-00331 (Beilstein Handbook Reference)', 'AMMONIUM, TETRAETHYL-', 'BRN 1738225', 'Ethanaminium, N,N,N-triethyl- (9CI)', 'N,N,N-Triethylethanaminium', 'Tetraetilammonio [Italian]', 'Tetramon', 'Tetrylammonium', 'ZINC00896981', 'Lopac-T-2265', 'CHEBI:44296', 'NEt4(+)', '[NEt4](+)', 'Ammonium, tetraethyl-, dodeca-.mu.-chlorohexachlorohexatantalate(2-)(2:1), octahedro-', 'Ethanaminium, N,N,N-triethyl-, dodeca-.mu.-chlorohexachlorohexatantalate(2-) octahedro (2:1)', 'NSC156315', 'nchembio874-comp2', 'NCGC00016008-01', 'NET', 'tetraethylazanium', 'InChI=1/C8H20N/c1-5-9(6-2,7-3)8-4/h5-8H2,1-4H3/q+', 'C07512', 'Tetraethylammonium', 'E4N', 'TETRAETHYLAMMONIUM ION'] |  |  | tetraethylazanium |  |  | CC[N+](CC)(CC)CC |  |  | C8H20N |  |  | CHA |  |  | 2021
14580
14581 | 0.02387524 | 0.001742892 | 0 | 0.004130416 | 0 | 0 | 0 | 0 | 0 | 0 | 0 | 0 | 0 | 0 | 0 | 0 | 0 | 0 | 0 | 0 | 0 | 0 | 0 | 0 | 0 | 0 | 0 | 0 | 0 | 0 | 0 | 0 | 0 | 0 | 0 | 0 | 0 | 0 | 0 | 0.9550095 | 0 | 0.01193762 | 0 | 0 | 0 | 0 | 0 | 0 | 0 | 0 | 0 | 10.1016/j.cattod.2020.03.056 | yes | 0 | 0.003304333 | 0 | 0 | 0 | 0 |  |  | 0 | 0 | hexamethyleneimine |  |  | MCM-22 |  |  | Ludox HS-40, NaAlO2 |  | 0 | 0 | 0 | 0 | 0 | 0 | 0 | 0 |  | Modification of MWW Layer Structure to investigate the Effect of Acidity and Zn-type sites on Ethane Dehydroaromatization | ['zn species play roles', 'impregnated zn species exist', 'strong acid sites causes'] | ['p ), cetyltrimethylammonium bromide', 'previously reported methods [,].', 'reports previously [,].'] | ['azepane', '111-49-9', 'CHEBI:32616', 'azepane', 'NCGC00091040-01', 'H10401_ALDRICH', '1H-Azepine, hexahydro-', 'Azacycloheptane', 'Azepine, hexahydro-', 'Cyclohexamethylenimine', 'G 0', 'Hexahydro-1H-azepine', 'Hexahydroazepine', 'Hexamethylene imine', 'Hexamethylenimine', 'Homopiperidine', 'NSC16236', 'Perhydroazepine', 'WLN: T7MTJ', 'InChI=1/C6H13N/c1-2-4-6-7-5-3-1/h7H,1-6H', '1-Azacycloheptane', '5-20-04-00003 (Beilstein Handbook Reference)', 'AI3-26610', 'BRN 0001084', 'CP 18407', 'Cycloheptane, 1-aza-', 'EINECS 203-875-9', 'HSDB 562', 'Hexamethyleneimine', 'Hexamethyleneimine [UN2493] [Flammable liquid]', 'NSC 16236', 'UN2493', 'ST5213818'] |  |  | azepane |  |  | C1CCCNCC1 |  |  | C6H13N |  |  | MWW |  |  | 2021
14582
14583 | 0.04651163 | 0 | 0 | 0 | 0 | 0 | 0 | 0 | 0 | 0 | 0 | 0 | 0 | 0 | 0 | 0 | 0 | 0 | 0 | 0 | 0 | 0 | 0 | 0 | 0 | 0 | 0 | 0 | 0 | 0 | 0 | 0 | 0 | 0 | 0 | 0 | 0 | 0 | 0 | 0.9302326 | 0 | 0.01162791 | 0 | 0 | 0 | 0 | 0 | 0 | 0 | 0 | 0 | 10.1016/j.cattod.2020.03.065 | yes |  | 0.01162791 | 4 | 80 | 9 | 120 |  |  |  |  | tetrapropylammonium |  |  | silicalite-1 |  |  | TEOS | Sinopharm | [12 empty] | ['tetrapropylazanium', 'Tetrapropylammonium', '13010-31-6', 'ZINC01669523', '1-Propanaminium, N,N,N-tripropyl-', 'InChI=1/C12H28N/c1-5-9-13(10-6-2,11-7-3)12-8-4/h5-12H2,1-4H3/q+', 'Tetrapropylammonium', 'Tetrapropylamine'] |  |  | tetrapropylazanium |  |  | CCC[N+](CCC)(CCC)CCC |  |  | C12H28N |  |  | MFI |  |  | 2021
14584 | 0.0274198 | 0.0008225939 | 0 | 0.003838772 | 0 | 0 | 0 | 0 | 0 | 0 | 0 | 0 | 0 | 0 | 0 | 0 | 0 | 0 | 0 | 0 | 0 | 0 | 0 | 0 | 0 | 0 | 0 | 0 | 0 | 0 | 0 | 0 | 0 | 0 | 0 | 0 | 0 | 0 | 0 | 0.9596929 | 0 | 0.00411297 | 0 | 0 | 0 | 0 | 0 | 0 | 0 | 0 | 0 | 10.1016/j.cattod.2020.03.065 | yes | 0.015 | 0.00411297 | 1 | 0 | 48 | 170 | TRUE | silicalite-1 | 0 | 0 | tetrapropylammonium |  |  | ZSM-5 |  |  | silica, NaAlO2, NaOH |  | 0 | 0 | 0 | 0 | 0 | 0 | 0 | 0 |  | New insight into seeding process leading to improved zeolitic acidity and surface properties for its catalytic application in propane aromatization | ['resulting zeolites reduced dramatically', '0 wt .% sio2', '0 exhibited better conversion'] | ['lined stainless steel autoclaves', '30 wt .% silica', 'ar ), sodium hydroxide'] | ['tetrapropylazanium', 'Tetrapropylammonium', '13010-31-6', 'ZINC01669523', '1-Propanaminium, N,N,N-tripropyl-', 'InChI=1/C12H28N/c1-5-9-13(10-6-2,11-7-3)12-8-4/h5-12H2,1-4H3/q+', 'Tetrapropylammonium', 'Tetrapropylamine'] |  |  | tetrapropylazanium |  |  | CCC[N+](CCC)(CCC)CCC |  |  | C12H28N |  |  | MFI |  |  | 2021
14585
14586 | 0.01228501 | 0 | 0 | 0.001228501 | 0 | 0 | 0 | 0 | 0 | 0 | 0 | 0 | 0 | 0 | 0 | 0 | 0 | 0 | 0 | 0 | 0 | 0 | 0 | 0 | 0 | 0 | 0 | 0 | 0 | 0 | 0 | 0 | 0 | 0 | 0 | 0 | 0 | 0 | 0 | 0.982801 | 0 | 0.001228501 | 0 | 0 | 0 | 0 | 0 | 0 | 0 | 0 | 0 | 10.1016/j.cattod.2020.04.005 | yes | 0 | 0.002457002 | 0.5 | 0 | 24 | 180 |  |  | 0 | 0 | tetrapropylammonium |  |  | MFI |  |  | NaOH, Ludox AS-30 | POCH, Aldrich | 0 | 0 | 0 | 0 | 0 | 0 | 0 | 0 |  | Combustion of toluene over cobalt-modified MFI zeolite dispersed on monolith produced using 3D printing technique | ['varying active phase content', 'excellent catalytic activity measured', 'mfi zeolite layer providing'] | ['98 wt %, sigma', 'impregnation using aqueous solutions', 'mfi zeolite film using'] | ['tetrapropylazanium', 'Tetrapropylammonium', '13010-31-6', 'ZINC01669523', '1-Propanaminium, N,N,N-tripropyl-', 'InChI=1/C12H28N/c1-5-9-13(10-6-2,11-7-3)12-8-4/h5-12H2,1-4H3/q+', 'Tetrapropylammonium', 'Tetrapropylamine'] |  |  | tetrapropylazanium |  |  | CCC[N+](CCC)(CCC)CCC |  |  | C12H28N |  |  | MFI |  |  | 2020
14587
14588
14589
14590
14591
14592
14593 | 0.03749531 | 0 | 0 | 0 | 0 | 0 | 0 | 0 | 0 | 0 | 0 | 0 | 0 | 0.001124859 | 0 | 0 | 0 | 0 | 0 | 0 | 0 | 0 | 0 | 0 | 0 | 0 | 0 | 0 | 0 | 0 | 0 | 0 | 0 | 0 | 0 | 0 | 0 | 0 | 0 | 0.9373828 | 0 | 0.0119985 | 0 | 0 | 0 | 0 | 0 | 0 | 0 | 0 | 0 | 10.1016/j.cej.2005.12.001 | yes | 0 | 0.0119985 | 0 | 0 | 72 | 170 | FALSE |  | 0 | 0 | tetrapropylammonium |  |  | TS-1 |  |  | TEOS, TBOT |  | 0 | 0 | 0 | 0.25 | 0 | 0 | 0 | 0 |  | Chemical kinetics of hydroxylation of phenol catalyzed by TS-1/diatomite in fixed-bed reactor | ['hydrogen peroxide also increased', 'reaction kinetic model', 'hydrogen peroxide concentrations'] | ['hydrothermal synthesis using tetraethylothosilicate', 'methyl benzene silicone ).', '20ml dry isopropyl alcohol'] | ['tetrapropylazanium', 'Tetrapropylammonium', '13010-31-6', 'ZINC01669523', '1-Propanaminium, N,N,N-tripropyl-', 'InChI=1/C12H28N/c1-5-9-13(10-6-2,11-7-3)12-8-4/h5-12H2,1-4H3/q+', 'Tetrapropylammonium', 'Tetrapropylamine'] |  |  | tetrapropylazanium |  |  | CCC[N+](CCC)(CCC)CCC |  |  | C12H28N |  |  | MFI |  |  | 2006
14594
14595 | 0.02072621 | 0.0002072621 | 0 | 0.002960887 | 0 | 0 | 0 | 0 | 0 | 0 | 0 | 0 | 0 | 0 | 0 | 0 | 0 | 0 | 0 | 0 | 0 | 0 | 0 | 0 | 0 | 0 | 0 | 0 | 0 | 0 | 0 | 0 | 0 | 0 | 0 | 0 | 0 | 0 | 0 | 0.9741317 | 0 | 0.0009869622 | 0 | 0 | 0 | 0 | 0 | 0 | 0 | 0 | 0 | 10.1016/j.cej.2006.06.009 | yes |  | 0.0009869622 |  |  | 8 | 165 |  |  |  |  | tetrapropylammonium |  |  | ZSM-5 |  |  | NaOH, sodium aluminate, Aerosil 200 | [13 empty] | ['tetrapropylazanium', 'Tetrapropylammonium', '13010-31-6', 'ZINC01669523', '1-Propanaminium, N,N,N-tripropyl-', 'InChI=1/C12H28N/c1-5-9-13(10-6-2,11-7-3)12-8-4/h5-12H2,1-4H3/q+', 'Tetrapropylammonium', 'Tetrapropylamine'] |  |  | tetrapropylazanium |  |  | CCC[N+](CCC)(CCC)CCC |  |  | C12H28N |  |  | MFI |  |  | 2006
14596 | 0.00600096 | 0 | 0 | 0 | 0 | 0 | 0 | 0 | 0 | 0 | 0 | 0 | 0 | 0 | 0 | 0 | 0 | 0 | 0 | 0 | 0 | 0 | 0 | 0 | 0 | 0 | 0 | 0 | 0 | 0 | 0 | 0 | 0 | 0 | 0 | 0 | 0 | 0 | 0 | 0.9901584 | 0 | 0.001920307 | 0 | 0 | 0 | 0 | 0 | 0 | 0 | 0 | 0 | 10.1016/j.cej.2006.06.009 | yes |  | 0.001920307 | 0 | 0 | 8 | 175 |  |  | 0 | 0 | tetrapropylammonium |  |  | silicalite-1 |  |  | TEOS |  | 0 | 0 | 0 | 0 | 0 | 0 | 0 | 0 |  | Xylene isomerization in a membrane reactor: Part I: The synthesis of MFI membranes for the p-xylene separation | ['2 ), separation factors', 'n2 permeation measurements together', 'porous ss tubes'] | ['two hydrothermal reaction steps', 'best silicalite membrane obtained', 'air al 500 degc'] | ['tetrapropylazanium', 'Tetrapropylammonium', '13010-31-6', 'ZINC01669523', '1-Propanaminium, N,N,N-tripropyl-', 'InChI=1/C12H28N/c1-5-9-13(10-6-2,11-7-3)12-8-4/h5-12H2,1-4H3/q+', 'Tetrapropylammonium', 'Tetrapropylamine'] |  |  | tetrapropylazanium |  |  | CCC[N+](CCC)(CCC)CCC |  |  | C12H28N |  |  | MFI |  |  | 2006
14597
14598 | 0.07628632 | 0.001623113 | 0 | 0.002191203 | 0 | 0 | 0 | 0 | 0 | 0 | 0 | 0 | 0 | 0 | 0 | 0 | 0 | 0 | 0 | 0 | 0 | 0 | 0 | 0 | 0 | 0 | 0 | 0 | 0 | 0 | 0 | 0 | 0 | 0 | 0 | 0 | 0 | 0 | 0 | 0.8927122 | 0 | 0.02718714 | 0 | 0 | 0 | 0 | 0 | 0 | 0 | 0 | 0 | 10.1016/j.cej.2007.07.003 | yes |  | 0 |  |  | 144 | 100 |  |  |  |  | tetraethylammonium |  |  | beta |  |  | colloidal silica, sodium aluminate, NH4F | Aldrich, Riedel, Alrich |  |  |  | 0.2 |  |  |  |  | microwave |  |  |  | ['tetraethylazanium', 'Tetraethylammonium', '4-04-00-00331 (Beilstein Handbook Reference)', 'AMMONIUM, TETRAETHYL-', 'BRN 1738225', 'Ethanaminium, N,N,N-triethyl- (9CI)', 'N,N,N-Triethylethanaminium', 'Tetraetilammonio [Italian]', 'Tetramon', 'Tetrylammonium', 'ZINC00896981', 'Lopac-T-2265', 'CHEBI:44296', 'NEt4(+)', '[NEt4](+)', 'Ammonium, tetraethyl-, dodeca-.mu.-chlorohexachlorohexatantalate(2-)(2:1), octahedro-', 'Ethanaminium, N,N,N-triethyl-, dodeca-.mu.-chlorohexachlorohexatantalate(2-) octahedro (2:1)', 'NSC156315', 'nchembio874-comp2', 'NCGC00016008-01', 'NET', 'tetraethylazanium', 'InChI=1/C8H20N/c1-5-9(6-2,7-3)8-4/h5-8H2,1-4H3/q+', 'C07512', 'Tetraethylammonium', 'E4N', 'TETRAETHYLAMMONIUM ION'] |  |  | tetraethylazanium |  |  | CC[N+](CC)(CC)CC |  |  | C8H20N |  |  | *BEA |  |  | 2008
14599 | 0.06984216 | 0.005587373 | 0 | 0.07598827 | 0 | 0 | 0 | 0 | 0 | 0 | 0 | 0.01396843 | 0 | 0 | 0 | 0 | 0 | 0 | 0 | 0 | 0 | 0 | 0 | 0 | 0 | 0 | 0 | 0 | 0 | 0 | 0 | 0 | 0 | 0 | 0 | 0 | 0 | 0 | 0 | 0.810169 | 0 | 0.02444475 | 0 | 0 | 0 | 0 | 0 | 0 | 0 | 0 | 0 | 10.1016/j.cej.2007.07.003 | yes |  | 0 | [8 empty] | tetraethylammonium |  |  | beta |  |  | colloidal silica, sodium aluminate, NH4F | Aldrich, Riedel, Alrich | [8 empty] | microwave |  |  |  | ['tetraethylazanium', 'Tetraethylammonium', '4-04-00-00331 (Beilstein Handbook Reference)', 'AMMONIUM, TETRAETHYL-', 'BRN 1738225', 'Ethanaminium, N,N,N-triethyl- (9CI)', 'N,N,N-Triethylethanaminium', 'Tetraetilammonio [Italian]', 'Tetramon', 'Tetrylammonium', 'ZINC00896981', 'Lopac-T-2265', 'CHEBI:44296', 'NEt4(+)', '[NEt4](+)', 'Ammonium, tetraethyl-, dodeca-.mu.-chlorohexachlorohexatantalate(2-)(2:1), octahedro-', 'Ethanaminium, N,N,N-triethyl-, dodeca-.mu.-chlorohexachlorohexatantalate(2-) octahedro (2:1)', 'NSC156315', 'nchembio874-comp2', 'NCGC00016008-01', 'NET', 'tetraethylazanium', 'InChI=1/C8H20N/c1-5-9(6-2,7-3)8-4/h5-8H2,1-4H3/q+', 'C07512', 'Tetraethylammonium', 'E4N', 'TETRAETHYLAMMONIUM ION'] |  |  | tetraethylazanium |  |  | CC[N+](CC)(CC)CC |  |  | C8H20N |  |  | *BEA |  |  | 2008
14600 | 0.06368564 | 0.002710027 | 0 | 0.006314363 | 0.003170732 | 0 | 0 | 0 | 0 | 0 | 0 | 0 | 0 | 0 | 0 | 0 | 0 | 0 | 0 | 0 | 0 | 0 | 0 | 0 | 0 | 0 | 0 | 0 | 0 | 0 | 0 | 0 | 0 | 0 | 0 | 0 | 0 | 0 | 0 | 0.8915989 | 0 | 0.03252033 | 0 | 0 | 0 | 0 | 0 | 0 | 0 | 0 | 0 | 10.1016/j.cej.2007.07.003 | yes | 0 | 0 | 0 | 0 | 0 | 130 |  |  | 0 | 0 | tetraethylammonium |  |  | beta |  |  | colloidal silica, sodium aluminate, NH4F | Aldrich, Riedel, Alrich | 0 | 0 | 0 | 0 | 0 | 0 | 0 | 0 |  | Microwave-assisted hydrothermal synthesis of zeolite Beta coatings on ALD-modified borosilicate glass for application in microstructured reactors | ['© 2007 elsevier b', 'uniform zeolite beta coating', 'highly alkaline synthesis solution'] | ['remove poorly bonded material', 'tetraethyl ammonium hydroxide', 'solid product obtained'] | ['tetraethylazanium', 'Tetraethylammonium', '4-04-00-00331 (Beilstein Handbook Reference)', 'AMMONIUM, TETRAETHYL-', 'BRN 1738225', 'Ethanaminium, N,N,N-triethyl- (9CI)', 'N,N,N-Triethylethanaminium', 'Tetraetilammonio [Italian]', 'Tetramon', 'Tetrylammonium', 'ZINC00896981', 'Lopac-T-2265', 'CHEBI:44296', 'NEt4(+)', '[NEt4](+)', 'Ammonium, tetraethyl-, dodeca-.mu.-chlorohexachlorohexatantalate(2-)(2:1), octahedro-', 'Ethanaminium, N,N,N-triethyl-, dodeca-.mu.-chlorohexachlorohexatantalate(2-) octahedro (2:1)', 'NSC156315', 'nchembio874-comp2', 'NCGC00016008-01', 'NET', 'tetraethylazanium', 'InChI=1/C8H20N/c1-5-9(6-2,7-3)8-4/h5-8H2,1-4H3/q+', 'C07512', 'Tetraethylammonium', 'E4N', 'TETRAETHYLAMMONIUM ION'] |  |  | tetraethylazanium |  |  | CC[N+](CC)(CC)CC |  |  | C8H20N |  |  | *BEA |  |  | 2008
14601
14602
14603
14604 | 0.03748126 | 0 | 0 | 0 | 0 | 0 | 0 | 0 | 0 | 0 | 0 | 0 | 0 | 0.00149925 | 0 | 0 | 0 | 0 | 0 | 0 | 0 | 0 | 0 | 0 | 0 | 0 | 0 | 0 | 0 | 0 | 0 | 0 | 0 | 0 | 0 | 0 | 0 | 0 | 0 | 0.9370315 | 0 | 0.011994 | 0 | 0 | 0 | 0 | 0 | 0 | 0 | 0 | 0 | 10.1016/j.cej.2008.11.034 | yes | 0 | 0.011994 | 1 | 0 | 48 | 175 | FALSE |  | 0 | 0 | tetrapropylammonium |  |  | TS-1 |  |  | TEOS, TBOT | Tianjin, Beijing | 0 | 0 | 0 | 0 | 0 | 0 | 0 | 0 |  | Preparation and properties of TS-1 zeolite and film using Sil-1 nanoparticles as seeds | ['phenylacetaldehyde selectivity correlates well', 'styrene partial oxidation', '1 seeded syntheses'] | ['prevent excessive liquid evaporation', 'shanghai techcomp limited ),', 'obtain good seed adhesion'] | ['tetrapropylazanium', 'Tetrapropylammonium', '13010-31-6', 'ZINC01669523', '1-Propanaminium, N,N,N-tripropyl-', 'InChI=1/C12H28N/c1-5-9-13(10-6-2,11-7-3)12-8-4/h5-12H2,1-4H3/q+', 'Tetrapropylammonium', 'Tetrapropylamine'] |  |  | tetrapropylazanium |  |  | CCC[N+](CCC)(CCC)CCC |  |  | C12H28N |  |  | MFI |  |  | 2009
14605
14606
14607 | 0.04743833 | 0 | 0 | 0 | 0 | 0 | 0 | 0 | 0 | 0 | 0 | 0 | 0 | 0 | 0 | 0 | 0 | 0 | 0 | 0 | 0 | 0 | 0 | 0 | 0 | 0 | 0 | 0 | 0 | 0 | 0 | 0 | 0 | 0 | 0 | 0 | 0 | 0 | 0 | 0.9108159 | 0 | 0.02087287 | 0 | 0 | 0 | 0 | 0 | 0 | 0 | 0 | 0 | 10.1016/j.cej.2009.04.018 | yes |  | 0.02087287 |  |  | 8 | 125 |  |  |  |  | tetrapropylammonium |  |  | silicalite-1 | [16 empty] | ['tetrapropylazanium', 'Tetrapropylammonium', '13010-31-6', 'ZINC01669523', '1-Propanaminium, N,N,N-tripropyl-', 'InChI=1/C12H28N/c1-5-9-13(10-6-2,11-7-3)12-8-4/h5-12H2,1-4H3/q+', 'Tetrapropylammonium', 'Tetrapropylamine'] |  |  | tetrapropylazanium |  |  | CCC[N+](CCC)(CCC)CCC |  |  | C12H28N |  |  | MFI |  |  | 2010
14608 | 0.04739336 | 0 | 0 | 0 | 0 | 0 | 0 | 0 | 0 | 0 | 0 | 0 | 0 | 0.0009478673 | 0 | 0 | 0 | 0 | 0 | 0 | 0 | 0 | 0 | 0 | 0 | 0 | 0 | 0 | 0 | 0 | 0 | 0 | 0 | 0 | 0 | 0 | 0 | 0 | 0 | 0.9099526 | 0 | 0.02085308 | 0 | 0 | 0 | 0 | 0 | 0 | 0 | 0 | 0 | 10.1016/j.cej.2009.04.018 | yes | 0 | 0.02085308 | 0 | 0 | 8 | 125 |  |  | 0 | 0 | tetrapropylammonium |  |  | TS-1 |  |  |  |  | 0 | 0 | 0 | 0 | 0 | 0 | 0 | 0 |  | Preparation of titanium silicalite-1 catalytic films and application as catalytic membrane reactors | ['synthesis solution intensely influenced', '1 catalytic membrane reactors', 'xrd ), ftir'] | ['mass transfer effects rather', 'prevent excessive liquid evaporation', 'particle size approximately 400nm'] | ['tetrapropylazanium', 'Tetrapropylammonium', '13010-31-6', 'ZINC01669523', '1-Propanaminium, N,N,N-tripropyl-', 'InChI=1/C12H28N/c1-5-9-13(10-6-2,11-7-3)12-8-4/h5-12H2,1-4H3/q+', 'Tetrapropylammonium', 'Tetrapropylamine'] |  |  | tetrapropylazanium |  |  | CCC[N+](CCC)(CCC)CCC |  |  | C12H28N |  |  | MFI |  |  | 2010
14609
14610
14611
14612
14613
14614
14615
14616
14617
14618 | 0.03785489 | 0.00126183 | 0 | 0 | 0 | 0 | 0 | 0 | 0 | 0 | 0 | 0 | 0 | 0 | 0 | 0 | 0 | 0 | 0 | 0 | 0 | 0 | 0 | 0 | 0 | 0 | 0 | 0 | 0 | 0 | 0 | 0 | 0 | 0 | 0 | 0 | 0 | 0 | 0 | 0.9463722 | 0 | 0.007255521 | 0 | 0 | 0 | 0 | 0 | 0 | 0 | 0 | 0 | 10.1016/j.cej.2010.10.057 | yes | 0 | 0.007255521 | 0 | 0 | 120 | 170 |  |  | 0 | 0 | tetrapropylammonium |  |  | ZSM-5 |  |  | TEOS, AIP | Sinopharm, Sinopharm | 0 | 0 | 0 | 0 | 0 | 0 | 0 | 0 |  | Fabrication and characterization of hierarchical ZSM-5 zeolites by using organosilanes as additives | ['broad particle size distribution', 'two synthesis strategies', 'original reaction solution'] | ['synthesis procedures including crystallization', 'ffap capillary column', 'weight space velocity'] | ['tetrapropylazanium', 'Tetrapropylammonium', '13010-31-6', 'ZINC01669523', '1-Propanaminium, N,N,N-tripropyl-', 'InChI=1/C12H28N/c1-5-9-13(10-6-2,11-7-3)12-8-4/h5-12H2,1-4H3/q+', 'Tetrapropylammonium', 'Tetrapropylamine'] |  |  | tetrapropylazanium |  |  | CCC[N+](CCC)(CCC)CCC |  |  | C12H28N |  |  | MFI |  |  | 2011
14619
14620
14621 | 0.03141361 | 0.00104712 | 0 | 0 | 0 | 0 | 0 | 0 | 0 | 0 | 0 | 0 | 0 | 0 | 0 | 0 | 0 | 0 | 0 | 0 | 0 | 0 | 0 | 0 | 0 | 0 | 0 | 0 | 0 | 0 | 0 | 0 | 0 | 0 | 0 | 0 | 0 | 0 | 0 | 0.9424084 | 0 | 0.01256545 | 0 | 0 | 0 | 0 | 0 | 0 | 0 | 0 | 0 | 10.1016/j.cej.2010.11.071 | yes | 0 | 0.01256545 | 3 | 0 | 24 | 100 |  |  | 0 | 0 | tetrapropylammonium |  |  | ZSM-5 |  |  | TEOS, AIP | Aldrich, Aldrich | 0 | 0 | 0 | 0 | 0 | 0 | 0 | 0 |  | Synthesis of ZSM-5 hierarchical microsphere-like particle by two stage varying temperature crystallization without secondary template | ['assembly combined crystallization process', 'second stage crystallization time', 'tsvtc method gave rise'] | ['lined stainless steel autoclave', 'structure directing agent', 'chemical reagents used'] | ['tetrapropylazanium', 'Tetrapropylammonium', '13010-31-6', 'ZINC01669523', '1-Propanaminium, N,N,N-tripropyl-', 'InChI=1/C12H28N/c1-5-9-13(10-6-2,11-7-3)12-8-4/h5-12H2,1-4H3/q+', 'Tetrapropylammonium', 'Tetrapropylamine'] |  |  | tetrapropylazanium |  |  | CCC[N+](CCC)(CCC)CCC |  |  | C12H28N |  |  | MFI |  |  | 2011
14622
14623
14624
14625
14626 | 0.003508772 | 0.02339181 | 0.02339181 | 0 | 0 | 0 | 0 | 0 | 0 | 0 | 0 | 0 | 0 | 0 | 0 | 0 | 0 | 0 | 0 | 0 | 0 | 0 | 0 | 0 | 0 | 0 | 0 | 0 | 0 | 0 | 0 | 0 | 0 | 0 | 0 | 0 | 0 | 0 | 0 | 0.9356725 | 0 | 0.01403509 | 0 | 0 | 0 | 0 | 0 | 0 | 0 | 0 | 0 | 10.1016/j.cej.2011.05.001 | yes | 0 | 0 | 0 | 0 | 2 | 200 |  |  | 0 | 0 | Tetraethylammonium |  |  | SAPO-34 |  |  | AIP, phosphoric acid, Ludox AS-40 | , Merck, Aldrich | 0 | 0 | 0 | 0 | 0 | 0 | 0 | 0 | microwave | Ba-SAPO-34 membrane synthesized from microwave heating and its performance for CO2/CH4 gas separation | ['pressure differences across', 'alkaline earth cations', 'equimolar feed mixture'] | ['40wt %), aluminium isopropoxide', '40 colloidal silica sol', 'total 4 layers'] | ['tetraethylazanium', 'Tetraethylammonium', '4-04-00-00331 (Beilstein Handbook Reference)', 'AMMONIUM, TETRAETHYL-', 'BRN 1738225', 'Ethanaminium, N,N,N-triethyl- (9CI)', 'N,N,N-Triethylethanaminium', 'Tetraetilammonio [Italian]', 'Tetramon', 'Tetrylammonium', 'ZINC00896981', 'Lopac-T-2265', 'CHEBI:44296', 'NEt4(+)', '[NEt4](+)', 'Ammonium, tetraethyl-, dodeca-.mu.-chlorohexachlorohexatantalate(2-)(2:1), octahedro-', 'Ethanaminium, N,N,N-triethyl-, dodeca-.mu.-chlorohexachlorohexatantalate(2-) octahedro (2:1)', 'NSC156315', 'nchembio874-comp2', 'NCGC00016008-01', 'NET', 'tetraethylazanium', 'InChI=1/C8H20N/c1-5-9(6-2,7-3)8-4/h5-8H2,1-4H3/q+', 'C07512', 'Tetraethylammonium', 'E4N', 'TETRAETHYLAMMONIUM ION'] |  |  | tetraethylazanium |  |  | CC[N+](CC)(CC)CC |  |  | C8H20N |  |  | CHA |  |  | 2011
14627
14628
14629 | 0.04743833 | 0 | 0 | 0 | 0 | 0 | 0 | 0 | 0 | 0 | 0 | 0 | 0 | 0 | 0 | 0 | 0 | 0 | 0 | 0 | 0 | 0 | 0 | 0 | 0 | 0 | 0 | 0 | 0 | 0 | 0 | 0 | 0 | 0 | 0 | 0 | 0 | 0 | 0 | 0.9108159 | 0 | 0.02087287 | 0 | 0 | 0 | 0 | 0 | 0 | 0 | 0 | 0 | 10.1016/j.cej.2011.08.077 | yes | 0 | 0.02087287 | 0 | 8 | 125 | 0 |  |  | 0 | 0 | tetrapropylammonium |  |  | silicalite-1 |  |  |  |  | 0 | 0 | 0 | 0 | 0 | 0 | 0 | 0 |  | Preparation and performance of TS-1/SiO2 egg-shell catalysts | ['new seeding method based', 'lower specific conversion rate', 'sio2 beads ’ surface'] | ['10rpm axial rotation rate', 'jianghan fine chemical co', 'co ., tetrabutyl orthotitanate'] | ['tetrapropylazanium', 'Tetrapropylammonium', '13010-31-6', 'ZINC01669523', '1-Propanaminium, N,N,N-tripropyl-', 'InChI=1/C12H28N/c1-5-9-13(10-6-2,11-7-3)12-8-4/h5-12H2,1-4H3/q+', 'Tetrapropylammonium', 'Tetrapropylamine'] |  |  | tetrapropylazanium |  |  | CCC[N+](CCC)(CCC)CCC |  |  | C12H28N |  |  | MFI |  |  | 2011
14630
14631
14632
14633
14634
14635
14636
14637
14638
14639 | 0.001994416 | 0.0001994416 | 0 | 0.0004986039 | 0 | 0 | 0 | 0 | 0 | 0 | 0 | 0 | 0 | 0 | 0 | 0 | 0 | 0 | 0 | 0 | 0 | 0 | 0 | 0 | 0 | 0 | 0 | 0 | 0 | 0 | 0 | 0 | 0 | 0 | 0 | 0 | 0 | 0 | 0 | 0.9972078 | 0 | 4.986039e-05 | 0 | 0 | 0 | 0 | 0 | 0 | 0 | 0 | 0 | 10.1016/j.cej.2012.01.102 | yes | 0 | 4.986039e-05 | 0 | 0 | 48 | 150 |  |  | 0 | 0 | tetrapropylammonium |  |  | MFI |  |  |  |  | 0 | 0 | 0 | 0 | 0 | 0 | 0 | 0 |  | Zeolite applications in fuel cells: Water management and proton conductivity | ['improved membrane thermomechanical properties', 'pfsa proton conducting membranes', 'zeolites ’ ionic conductivity'] | ['8 %), tetraethyl orthosilicate', 'pfsa structured composite membranes', 'organic structure directing agent'] | ['tetrapropylazanium', 'Tetrapropylammonium', '13010-31-6', 'ZINC01669523', '1-Propanaminium, N,N,N-tripropyl-', 'InChI=1/C12H28N/c1-5-9-13(10-6-2,11-7-3)12-8-4/h5-12H2,1-4H3/q+', 'Tetrapropylammonium', 'Tetrapropylamine'] |  |  | tetrapropylazanium |  |  | CCC[N+](CCC)(CCC)CCC |  |  | C12H28N |  |  | MFI |  |  | 2012
14640
14641
14642
14643
14644
14645
14646 | 0.008982036 | 0.03892216 | 0.02994012 | 0.008982036 | 0 | 0 | 0 | 0 | 0 | 0 | 0 | 0 | 0 | 0 | 0 | 0 | 0 | 0 | 0 | 0 | 0 | 0 | 0 | 0 | 0 | 0 | 0 | 0 | 0 | 0 | 0 | 0 | 0 | 0 | 0 | 0 | 0 | 0 | 0 | 0.8982036 | 0 | 0.01497006 | 0 | 0 | 0 | 0 | 0 | 0 | 0 | 0 | 0 | 10.1016/j.cej.2012.07.134 | yes | 0 | 0 | 0 | 0 | 0 | 0 |  |  | 0 | 0 | tetraethylammonium |  |  | SAPO-34 |  |  |  |  | 0 | 0 | 0 | 0 | 0 | 0 | 0 | 0 |  | Location and valence state of strontium cations on the framework of a carbon dioxide selective porous silicoaluminophosphate | ['uv – vis spectroscopy', 'site sr1 slightly displaced', 'site sr2 positioned'] | ['starting saturated gel mixture', 'high cation chloride salt', 'zeolite aqueous solution'] | ['tetraethylazanium', 'Tetraethylammonium', '4-04-00-00331 (Beilstein Handbook Reference)', 'AMMONIUM, TETRAETHYL-', 'BRN 1738225', 'Ethanaminium, N,N,N-triethyl- (9CI)', 'N,N,N-Triethylethanaminium', 'Tetraetilammonio [Italian]', 'Tetramon', 'Tetrylammonium', 'ZINC00896981', 'Lopac-T-2265', 'CHEBI:44296', 'NEt4(+)', '[NEt4](+)', 'Ammonium, tetraethyl-, dodeca-.mu.-chlorohexachlorohexatantalate(2-)(2:1), octahedro-', 'Ethanaminium, N,N,N-triethyl-, dodeca-.mu.-chlorohexachlorohexatantalate(2-) octahedro (2:1)', 'NSC156315', 'nchembio874-comp2', 'NCGC00016008-01', 'NET', 'tetraethylazanium', 'InChI=1/C8H20N/c1-5-9(6-2,7-3)8-4/h5-8H2,1-4H3/q+', 'C07512', 'Tetraethylammonium', 'E4N', 'TETRAETHYLAMMONIUM ION'] |  |  | tetraethylazanium |  |  | CC[N+](CC)(CC)CC |  |  | C8H20N |  |  | CHA |  |  | 2012
14647
14648
14649
14650
14651 | 0.07898894 | 0.01579779 | 0 | 0 | 0.06319115 | 0 | 0 | 0 | 0 | 0 | 0 | 0 | 0 | 0 | 0 | 0 | 0 | 0 | 0 | 0 | 0.001579779 | 0 | 0 | 0 | 0 | 0 | 0 | 0 | 0 | 0 | 0 | 0 | 0 | 0 | 0 | 0 | 0 | 0 | 0 | 0.7898894 | 0 | 0 | 0 | 0 | 0 | 0 | 0 | 0 | 0 | 0 | 0 | 10.1016/j.cej.2012.10.017 | yes | 0 | 0.05055292 | 1 | 0 | 72 | 170 | FALSE |  | 0 | 0 |  |  |  | zeolite L |  |  | iron(III) nitrate, rice husk ash, potassium aluminate |  | 0 | 0 | 0 | 0 | 0 | 0 | 0 | 0 |  | Fast catalytic oxidation of phenol over iron modified zeolite L nanocrystals | ['xrd results showed', 'better oxidizing agent', 'zeolite l lattice'] | ['reaction vessel within 15min', 'bottom flask containing 50mg', 'resulting dark brown solution'] | [12 empty] | LTL |  |  | 2013
14652
14653
14654 | 0.1043079 | 0 | 0 | 0 | 0 | 0 | 0 | 0 | 0 | 0 | 0 | 0.05632628 | 0 | 0 | 0 | 0 | 0 | 0 | 0 | 0 | 0 | 0 | 0 | 0 | 0 | 0 | 0 | 0 | 0 | 0.0007301554 | 0 | 0 | 0 | 0 | 0 | 0 | 0 | 0 | 0 | 0.7823094 | 0 | 0.05632628 | 0 | 0 | 0 | 0 | 0 | 0 | 0 | 0 | 0 | 10.1016/j.cej.2012.12.019 | yes |  | 0 |  |  | 4.5 | 180 |  |  |  |  | tetraethylammonium |  |  | beta |  |  | fumed silica, SnCl4, NH4F | Shenyang, Tianjin, Tianjin | [12 empty] | ['tetraethylazanium', 'Tetraethylammonium', '4-04-00-00331 (Beilstein Handbook Reference)', 'AMMONIUM, TETRAETHYL-', 'BRN 1738225', 'Ethanaminium, N,N,N-triethyl- (9CI)', 'N,N,N-Triethylethanaminium', 'Tetraetilammonio [Italian]', 'Tetramon', 'Tetrylammonium', 'ZINC00896981', 'Lopac-T-2265', 'CHEBI:44296', 'NEt4(+)', '[NEt4](+)', 'Ammonium, tetraethyl-, dodeca-.mu.-chlorohexachlorohexatantalate(2-)(2:1), octahedro-', 'Ethanaminium, N,N,N-triethyl-, dodeca-.mu.-chlorohexachlorohexatantalate(2-) octahedro (2:1)', 'NSC156315', 'nchembio874-comp2', 'NCGC00016008-01', 'NET', 'tetraethylazanium', 'InChI=1/C8H20N/c1-5-9(6-2,7-3)8-4/h5-8H2,1-4H3/q+', 'C07512', 'Tetraethylammonium', 'E4N', 'TETRAETHYLAMMONIUM ION'] |  |  | tetraethylazanium |  |  | CC[N+](CC)(CC)CC |  |  | C8H20N |  |  | *BEA |  |  | 2013
14655 | 0.1042938 | 0 | 0 | 0 | 0 | 0 | 0 | 0 | 0 | 0 | 0 | 0.05631864 | 0 | 0 | 0 | 0 | 0 | 0 | 0 | 0 | 0 | 0 | 0 | 0 | 0 | 0 | 0 | 0 | 0 | 0.0008656383 | 0 | 0 | 0 | 0 | 0 | 0 | 0 | 0 | 0 | 0.7822033 | 0 | 0.05631864 | 0 | 0 | 0 | 0 | 0 | 0 | 0 | 0 | 0 | 10.1016/j.cej.2012.12.019 | yes | 0 | 0 | 0 | 0 | 480 | 140 |  |  | 0 | 0 | tetraethylammonium |  |  | beta |  |  | TEOS, SnCl4, HF | Tianjin, Tianjin, Shenyang | 0 | 0 | 0 | 0 | 0 | 0 | 0 | 0 |  | A rapid synthesis route for Sn-Beta zeolites by steam-assisted conversion and their catalytic performance in Baeyer–Villiger oxidation | ['8wt .% sno2', 'dry stannosilicate gel', 'beta within 5h'] | ['sinopharm chemical reagent co', 'corma et al ..', 'ltd .), tetraethylammonium hydroxide'] | ['tetraethylazanium', 'Tetraethylammonium', '4-04-00-00331 (Beilstein Handbook Reference)', 'AMMONIUM, TETRAETHYL-', 'BRN 1738225', 'Ethanaminium, N,N,N-triethyl- (9CI)', 'N,N,N-Triethylethanaminium', 'Tetraetilammonio [Italian]', 'Tetramon', 'Tetrylammonium', 'ZINC00896981', 'Lopac-T-2265', 'CHEBI:44296', 'NEt4(+)', '[NEt4](+)', 'Ammonium, tetraethyl-, dodeca-.mu.-chlorohexachlorohexatantalate(2-)(2:1), octahedro-', 'Ethanaminium, N,N,N-triethyl-, dodeca-.mu.-chlorohexachlorohexatantalate(2-) octahedro (2:1)', 'NSC156315', 'nchembio874-comp2', 'NCGC00016008-01', 'NET', 'tetraethylazanium', 'InChI=1/C8H20N/c1-5-9(6-2,7-3)8-4/h5-8H2,1-4H3/q+', 'C07512', 'Tetraethylammonium', 'E4N', 'TETRAETHYLAMMONIUM ION'] |  |  | tetraethylazanium |  |  | CC[N+](CC)(CC)CC |  |  | C8H20N |  |  | *BEA |  |  | 2013
14656
14657
14658
14659
14660
14661 | 0.00890948 | 0.0001425517 | 0 | 0 | 0 | 0 | 0 | 0 | 0 | 0 | 0 | 0 | 0 | 0 | 0 | 0 | 0 | 0 | 0 | 0 | 0 | 0 | 0 | 0 | 0 | 0 | 0 | 0 | 0 | 0 | 0 | 0 | 0 | 0 | 0 | 0 | 0 | 0 | 0 | 0.9889522 | 0 | 0.0009978617 | 0 | 0 | 0 | 0 | 0 | 0 | 0 | 0 | 0 | 10.1016/j.cej.2013.04.102 | yes |  | 0.0009978617 |  |  | 48 | 120 |  |  | 200 |  | tetrapropylammonium |  |  | ZSM-5 |  |  | TEOS, sodium aluminate | Guangzhou, Sinopharm | [12 empty] | ['tetrapropylazanium', 'Tetrapropylammonium', '13010-31-6', 'ZINC01669523', '1-Propanaminium, N,N,N-tripropyl-', 'InChI=1/C12H28N/c1-5-9-13(10-6-2,11-7-3)12-8-4/h5-12H2,1-4H3/q+', 'Tetrapropylammonium', 'Tetrapropylamine'] |  |  | tetrapropylazanium |  |  | CCC[N+](CCC)(CCC)CCC |  |  | C12H28N |  |  | MFI |  |  | 2013
14662 | 0.00890948 | 0.0001425517 | 0 | 0 | 0 | 0 | 0 | 0 | 0 | 0 | 0 | 0 | 0 | 0 | 0 | 0 | 0 | 0 | 0 | 0 | 0 | 0 | 0 | 0 | 0 | 0 | 0 | 0 | 0 | 0 | 0 | 0 | 0 | 0 | 0 | 0 | 0 | 0 | 0 | 0.9889522 | 0 | 0.0009978617 | 0 | 0 | 0 | 0 | 0 | 0 | 0 | 0 | 0 | 10.1016/j.cej.2013.04.102 | yes |  | 0.0009978617 |  |  | 48 | 150 |  |  | 200 |  | tetrapropylammonium |  |  | ZSM-5 |  |  | TEOS, sodium aluminate | Guangzhou, Sinopharm | [12 empty] | ['tetrapropylazanium', 'Tetrapropylammonium', '13010-31-6', 'ZINC01669523', '1-Propanaminium, N,N,N-tripropyl-', 'InChI=1/C12H28N/c1-5-9-13(10-6-2,11-7-3)12-8-4/h5-12H2,1-4H3/q+', 'Tetrapropylammonium', 'Tetrapropylamine'] |  |  | tetrapropylazanium |  |  | CCC[N+](CCC)(CCC)CCC |  |  | C12H28N |  |  | MFI |  |  | 2013
14663 | 0.00890948 | 0.0001425517 | 0 | 0 | 0 | 0 | 0 | 0 | 0 | 0 | 0 | 0 | 0 | 0 | 0 | 0 | 0 | 0 | 0 | 0 | 0 | 0 | 0 | 0 | 0 | 0 | 0 | 0 | 0 | 0 | 0 | 0 | 0 | 0 | 0 | 0 | 0 | 0 | 0 | 0.9889522 | 0 | 0.0009978617 | 0 | 0 | 0 | 0 | 0 | 0 | 0 | 0 | 0 | 10.1016/j.cej.2013.04.102 | yes |  | 0.0009978617 |  |  | 48 | 175 |  |  | 200 |  | tetrapropylammonium |  |  | ZSM-5 |  |  | TEOS, sodium aluminate | Guangzhou, Sinopharm | [12 empty] | ['tetrapropylazanium', 'Tetrapropylammonium', '13010-31-6', 'ZINC01669523', '1-Propanaminium, N,N,N-tripropyl-', 'InChI=1/C12H28N/c1-5-9-13(10-6-2,11-7-3)12-8-4/h5-12H2,1-4H3/q+', 'Tetrapropylammonium', 'Tetrapropylamine'] |  |  | tetrapropylazanium |  |  | CCC[N+](CCC)(CCC)CCC |  |  | C12H28N |  |  | MFI |  |  | 2013
14664 | 0.00891075 | 0 | 0 | 0 | 0 | 0 | 0 | 0 | 0 | 0 | 0 | 0 | 0 | 0 | 0 | 0 | 0 | 0 | 0 | 0 | 0 | 0 | 0 | 0 | 0 | 0 | 0 | 0 | 0 | 0 | 0 | 0 | 0 | 0 | 0 | 0 | 0 | 0 | 0 | 0.9890932 | 0 | 0.000998004 | 0 | 0 | 0 | 0 | 0 | 0 | 0 | 0 | 0 | 10.1016/j.cej.2013.04.102 | yes |  | 0.000998004 |  |  | 48 | 175 |  |  | 200 |  | tetrapropylammonium |  |  | ZSM-5 |  |  | TEOS, sodium aluminate | Guangzhou, Sinopharm | [12 empty] | ['tetrapropylazanium', 'Tetrapropylammonium', '13010-31-6', 'ZINC01669523', '1-Propanaminium, N,N,N-tripropyl-', 'InChI=1/C12H28N/c1-5-9-13(10-6-2,11-7-3)12-8-4/h5-12H2,1-4H3/q+', 'Tetrapropylammonium', 'Tetrapropylamine'] |  |  | tetrapropylazanium |  |  | CCC[N+](CCC)(CCC)CCC |  |  | C12H28N |  |  | MFI |  |  | 2013
14665 | 0.008906782 | 0.0004453391 | 0 | 0 | 0 | 0 | 0 | 0 | 0 | 0 | 0 | 0 | 0 | 0 | 0 | 0 | 0 | 0 | 0 | 0 | 0 | 0 | 0 | 0 | 0 | 0 | 0 | 0 | 0 | 0 | 0 | 0 | 0 | 0 | 0 | 0 | 0 | 0 | 0 | 0.9886528 | 0 | 0.0009975595 | 0 | 0 | 0 | 0 | 0 | 0 | 0 | 0 | 0 | 10.1016/j.cej.2013.04.102 | yes |  | 0.0009975595 | 0 | 0 | 48 | 175 |  |  | 200 | 0 | tetrapropylammonium |  |  | ZSM-5 |  |  | TEOS, sodium aluminate | Guangzhou, Sinopharm | 0 | 0 | 0 | 0 | 0 | 0 | 0 | 0 |  | Adsorption dynamics of toluene in structured fixed bed with ZSM-5 membrane/PSSF composites | ['structured fixed bed offers', 'structured fixed bed filled', 'bed depth service time'] | ['huitong advanced materials company', 'guangzhou chemical reagent factory', '8 %), ammonia water'] | ['tetrapropylazanium', 'Tetrapropylammonium', '13010-31-6', 'ZINC01669523', '1-Propanaminium, N,N,N-tripropyl-', 'InChI=1/C12H28N/c1-5-9-13(10-6-2,11-7-3)12-8-4/h5-12H2,1-4H3/q+', 'Tetrapropylammonium', 'Tetrapropylamine'] |  |  | tetrapropylazanium |  |  | CCC[N+](CCC)(CCC)CCC |  |  | C12H28N |  |  | MFI |  |  | 2013
14666
14667
14668
14669
14670 | 0.01367245 | 0.01395148 | 0 | 0.04415642 | 0 | 0 | 0 | 0 | 0 | 0 | 0 | 0 | 0 | 0 | 0 | 0 | 0 | 0 | 0 | 0 | 0 | 0 | 0 | 0 | 0 | 0 | 0 | 0 | 0 | 0 | 0 | 0 | 0 | 0 | 0 | 0 | 0 | 0 | 0 | 0.8928945 | 0 | 0 | 0 | 0 | 0 | 0 | 0 | 0 | 0 | 0 | 0 | 10.1016/j.cej.2013.06.005 | yes | 0 | 0.03532514 | 1 | 110 | 4 | 105 |  |  | 100 | 0 |  |  |  | NaA |  |  | NaOH, Ludox, NaAlO2 | Qrec, Aldrich | 0 | 0 | 0 | 0 | 0 | 0 | 0 | 0 |  | Cost-effective microwave rapid synthesis of zeolite NaA for removal of methylene blue | ['using conventional heating technique', 'microwave rapid synthesized naa', 'four independent variables including'] | ['aldrich laborchemikalien gmbh ),', 'ad ), initial concentration', '100ml teflon vessel containing'] | [12 empty] | LTA |  |  | 2013
14671
14672
14673
14674 | 0.04310124 | 0.00426745 | 0 | 0 | 0.03985798 | 0 | 0 | 0 | 0 | 0 | 0 | 0 | 0 | 0 | 0 | 0 | 0 | 0 | 0 | 0 | 0 | 0 | 0 | 0 | 0 | 0 | 0 | 0 | 0 | 0 | 0 | 0 | 0 | 0 | 0 | 0 | 0 | 0 | 0 | 0.8808869 | 0 | 0 | 0 | 0 | 0 | 0 | 0 | 0 | 0 | 0 | 0 | 10.1016/j.cej.2013.08.093 | yes |  | 0.03188638 |  |  | 1 | 170 | [7 empty] | Zeolite L | [12 empty] | microwave | [15 empty] | LTL |  |  | 2014
14675 | 0.06156119 | 0.004104079 | 0 | 0.02257244 | 0.02216203 | 0 | 0 | 0 | 0 | 0 | 0 | 0 | 0 | 0 | 0 | 0 | 0 | 0 | 0 | 0 | 0 | 0 | 0 | 0 | 0 | 0 | 0 | 0 | 0 | 0 | 0 | 0 | 0 | 0 | 0 | 0 | 0 | 0 | 0 | 0.8538127 | 0 | 0 | 0 | 0 | 0 | 0 | 0 | 0 | 0 | 0 | 0 | 10.1016/j.cej.2013.08.093 | yes | 0 | 0.03578757 | 0 | 0 | 8 | 160 |  |  | 0 | 0 |  |  |  | Zeolite L |  |  |  |  | 0 | 0 | 0 | 0 | 0 | 0 | 0 | 0 | microwave | Ni and RhNi catalysts supported on Zeolites L for hydrogen and syngas production by biogas reforming processes | ['incipient wetness impregnation method', 'fixed bed reactor system', 'fischer – tropsch synthesis'] | ['incipient wetness impregnation method', 'steel fixed bed reactor', 'nitrate hydrate (~ 36'] | [12 empty] | LTL |  |  | 2014
14676
14677 | 0.01057062 | 1.902712e-05 | 0 | 0.006765199 | 0 | 0 | 0 | 0 | 0 | 0 | 0 | 0 | 0 | 0 | 0 | 0 | 0 | 0 | 0 | 0 | 0 | 0 | 0 | 0 | 0 | 0 | 0 | 0 | 0 | 0 | 0 | 0 | 0 | 0 | 0 | 0 | 0 | 0 | 0 | 0.9724974 | 0 | 0.0016913 | 0 | 0 | 0 | 0 | 0 | 0 | 0 | 0 | 0 | 10.1016/j.cej.2013.08.103 | yes |  | 0.008456499 |  |  | 24 | 180 |  |  | 48 |  | tetrapropylammonium |  |  | MFI |  |  | TEOS, NaOH, aluminum powder | Aldrich, Riedel, Aldrich | [12 empty] | ['tetrapropylazanium', 'Tetrapropylammonium', '13010-31-6', 'ZINC01669523', '1-Propanaminium, N,N,N-tripropyl-', 'InChI=1/C12H28N/c1-5-9-13(10-6-2,11-7-3)12-8-4/h5-12H2,1-4H3/q+', 'Tetrapropylammonium', 'Tetrapropylamine'] |  |  | tetrapropylazanium |  |  | CCC[N+](CCC)(CCC)CCC |  |  | C12H28N |  |  | MFI |  |  | 2013
14678 | 0.0237037 | 0.01481481 | 0 | 0 | 0 | 0 | 0 | 0 | 0 | 0 | 0 | 0 | 0 | 0 | 0 | 0 | 0 | 0 | 0 | 0 | 0 | 0 | 0 | 0 | 0 | 0 | 0 | 0 | 0 | 0 | 0 | 0 | 0 | 0 | 0 | 0 | 0 | 0 | 0 | 0.9111111 | 0 | 0.02518519 | 0 | 0 | 0 | 0 | 0 | 0 | 0 | 0 | 0 | 10.1016/j.cej.2013.08.103 | yes | 0 | 0.02518519 | 0 | 0 | 144 | 100 |  |  | 0 | 0 | tetramethylammonium |  |  | FAU |  |  | AIP, Ludox HS-40 | Aldrich, Aldrich | 0 | 0 | 0 | 0 | 0 | 0 | 0 | 0 |  | Synthesis of MFI/EMT zeolite bi-layer films for molecular decontamination | ['high micropore volumes lead', 'nitrogen sorption measurements indicated', 'hexane sorption capacity'] | ['95wt %, alfa aesar', 'crystals take shape gradually', 'four vertically fixed substrates'] | ['tetramethylazanium', 'Tetramethylammonium', '14190-16-0', '12545-87-8', '28109-81-1', '76913-76-3', '12386-10-6', 'Tetramethylammonium', 'ZINC00967771', 'EINECS 235-626-5', 'Methanaminium, N,N,N-trimethyl-, octahydrotriborate(1-)', 'Tetramethylammonium octahydrotriborate', 'tetramethylazanium', 'InChI=1/C4H12N/c1-5(2,3)4/h1-4H3/q+', 'PDSP2_000112', '(CH3)4N(+)', 'CHEBI:46020', 'N,N,N-trimethylmethanaminium', '[NMe4](+)', 'TETRAMETHYLAMMONIUM ION', 'Methanaminium, N,N,N-trimethyl-'] |  |  | tetramethylazanium |  |  | C[N+](C)(C)C |  |  | C4H12N |  |  | FAU |  |  | 2013
14679
14680
14681
14682 | 0.04326757 | 0.002422984 | 0 | 0.002422984 | 0 | 0 | 0 | 0 | 0 | 0 | 0 | 0 | 0 | 0 | 0 | 0 | 0 | 0 | 0 | 0 | 0 | 0 | 0 | 0 | 0 | 0 | 0 | 0 | 0 | 0 | 0 | 0 | 0 | 0 | 0 | 0 | 0 | 0 | 0 | 0.9086189 | 0 | 0.02596054 | 0 | 0 | 0.00872905 | 0 | 0 | 0 | 0 | 0 | 0 | 10.1016/j.cej.2013.10.041 | yes | 0 | 0.01730703 | 24 | 100 | 168 | 150 |  |  | 0 | 0 | Tetraethylammonium |  |  | beta |  |  | fumed silica, HCl, NaAlO2 | Degussa, Riedel | 0 | 0 | 0 | 0 | 0 | 0 | 0 | 0 |  | In situ IR spectroscopic study to reveal the impact of the synthesis conditions of zeolite β nanoparticles on the acidic properties of the resulting zeolite | ['also reveals important aspects', 'two nanoparticles based zeolites', 'protonic bridging hydroxyls'] | ['huang et al ..', '35wt %, aqueous solution', "international zeolite association '."] | ['tetraethylazanium', 'Tetraethylammonium', '4-04-00-00331 (Beilstein Handbook Reference)', 'AMMONIUM, TETRAETHYL-', 'BRN 1738225', 'Ethanaminium, N,N,N-triethyl- (9CI)', 'N,N,N-Triethylethanaminium', 'Tetraetilammonio [Italian]', 'Tetramon', 'Tetrylammonium', 'ZINC00896981', 'Lopac-T-2265', 'CHEBI:44296', 'NEt4(+)', '[NEt4](+)', 'Ammonium, tetraethyl-, dodeca-.mu.-chlorohexachlorohexatantalate(2-)(2:1), octahedro-', 'Ethanaminium, N,N,N-triethyl-, dodeca-.mu.-chlorohexachlorohexatantalate(2-) octahedro (2:1)', 'NSC156315', 'nchembio874-comp2', 'NCGC00016008-01', 'NET', 'tetraethylazanium', 'InChI=1/C8H20N/c1-5-9(6-2,7-3)8-4/h5-8H2,1-4H3/q+', 'C07512', 'Tetraethylammonium', 'E4N', 'TETRAETHYLAMMONIUM ION'] |  |  | tetraethylazanium |  |  | CC[N+](CC)(CC)CC |  |  | C8H20N |  |  | *BEA |  |  | 2014
14683
14684
14685
14686
14687
14688 | 0.04604052 | 0 | 0 | 0 | 0 | 0 | 0 | 0 | 0 | 0 | 0 | 0 | 0 | 0 | 0 | 0 | 0 | 0 | 0 | 0 | 0 | 0 | 0 | 0 | 0 | 0 | 0 | 0 | 0 | 0 | 0 | 0 | 0 | 0 | 0 | 0 | 0 | 0 | 0 | 0.9208103 | 0.1577287 | 0.01657459 | 0 | 0 | 0 | 0 | 0 | 0 | 0 | 0 | 0 | 10.1016/j.cej.2014.08.018 | yes |  | 0.01657459 |  |  | 48 | 150 |  |  | 200 |  | tetrapropylammonium |  |  | MFI |  |  | TEOS, ethanol | Guangzhou, Sinopharm | [12 empty] | ['tetrapropylazanium', 'Tetrapropylammonium', '13010-31-6', 'ZINC01669523', '1-Propanaminium, N,N,N-tripropyl-', 'InChI=1/C12H28N/c1-5-9-13(10-6-2,11-7-3)12-8-4/h5-12H2,1-4H3/q+', 'Tetrapropylammonium', 'Tetrapropylamine'] |  |  | tetrapropylazanium |  |  | CCC[N+](CCC)(CCC)CCC |  |  | C12H28N |  |  | MFI |  |  | 2015
14689 | 0.008908765 | 0.0001113596 | 0 | 0.0001113596 | 0 | 0 | 0 | 0 | 0 | 0 | 0 | 0 | 0 | 0 | 0 | 0 | 0 | 0 | 0 | 0 | 0 | 0 | 0 | 0 | 0 | 0 | 0 | 0 | 0 | 0 | 0 | 0 | 0 | 0 | 0 | 0 | 0 | 0 | 0 | 0.988873 | 0 | 0.0009977817 | 0 | 0 | 0 | 0 | 0 | 0 | 0 | 0 | 0 | 10.1016/j.cej.2014.08.018 | yes | 0 | 0.0009977817 | 0 | 0 | 48 | 150 |  |  | 200 | 0 | tetrapropylammonium |  |  | MFI |  |  | TEOS, NaAlO2 | Guangzhou, Sinopharm | 0 | 0 | 0 | 0 | 0 | 0 | 0 | 0 |  | Preparation of novel Fe-ZSM-5 zeolite membrane catalysts for catalytic wet peroxide oxidation of phenol in a membrane reactor | ['xrd ), n2 adsorption', '5 zeolite membrane support', 'catalytic wet peroxide oxidation'] | ['huitong advanced material company', '200ml teflon lined autoclave', 'guangzhou chemical reagent factory'] | ['tetrapropylazanium', 'Tetrapropylammonium', '13010-31-6', 'ZINC01669523', '1-Propanaminium, N,N,N-tripropyl-', 'InChI=1/C12H28N/c1-5-9-13(10-6-2,11-7-3)12-8-4/h5-12H2,1-4H3/q+', 'Tetrapropylammonium', 'Tetrapropylamine'] |  |  | tetrapropylazanium |  |  | CCC[N+](CCC)(CCC)CCC |  |  | C12H28N |  |  | MFI |  |  | 2015
14690
14691
14692
14693
14694
14695
14696 | 0.03738318 | 0.0009345794 | 0 | 0.003738318 | 0 | 0 | 0 | 0 | 0 | 0 | 0 | 0 | 0 | 0 | 0 | 0 | 0 | 0 | 0 | 0 | 0.0009345794 | 0 | 0 | 0 | 0 | 0 | 0 | 0 | 0 | 0 | 0 | 0 | 0 | 0 | 0 | 0 | 0 | 0 | 0 | 0.9345794 | 0 | 0.009345794 | 0 | 0 | 0 | 0 | 0 | 0 | 0 | 0 | 0 | 10.1016/j.cej.2014.09.119 | yes | 0 | 0.01308411 | 12 | 90 | 24 | 175 |  |  | 0 | 0 | tetrapropylammonium |  |  | ZSM-5 |  |  | TEOS, NaOH, AIP, Fe(NO3)3 |  | 0 | 0 | 0 | 0 | 0 | 0 | 0 | 0 |  | Synthesis, activity and hydrophobicity of Fe-ZSM-5@silicalite-1 for NH3-SCR | ['uv – vis drs', 'core – shell zeolites', 'secondary hydrothermal crystallization procedure'] | ['secondary hydrothermal crystallization procedure', '50wt .% aqueous solution', 'distilled water several times'] | ['tetrapropylazanium', 'Tetrapropylammonium', '13010-31-6', 'ZINC01669523', '1-Propanaminium, N,N,N-tripropyl-', 'InChI=1/C12H28N/c1-5-9-13(10-6-2,11-7-3)12-8-4/h5-12H2,1-4H3/q+', 'Tetrapropylammonium', 'Tetrapropylamine'] |  |  | tetrapropylazanium |  |  | CCC[N+](CCC)(CCC)CCC |  |  | C12H28N |  |  | MFI |  |  | 2015
14697
14698
14699
14700
14701 | 0.08215239 | 0.01643048 | 0 | 0.04271924 | 0 | 0 | 0 | 0 | 0 | 0 | 0 | 0.000205381 | 0 | 0 | 0 | 0 | 0 | 0 | 0 | 0 | 0 | 0 | 0 | 0 | 0 | 0 | 0 | 0 | 0.01848429 | 0 | 0 | 0 | 0 | 0 | 0 | 0 | 0 | 0 | 0 | 0.8215239 | 0 | 0.01848429 | 0 | 0 | 0 | 0 | 0 | 0 | 0 | 0 | 0 | 10.1016/j.cej.2014.10.086 | yes | 0 | 0 | 0 | 0 | 72 | 140 |  |  | 0 | 0 | tetraethylenepentamine |  |  | SSZ-13 |  |  | cupric sulfate, silica sol, sodium metaaluminate, NaOH | Tianjin, Qingdao, Aladdin, Tianjin | 0 | 0 | 0 | 0 | 0 | 0 | 0 | 0 |  | In-situ hydrothermal synthesis of Cu-SSZ-13/cordierite for the catalytic removal of NOx from diesel vehicles by NH3 | ['simulated diesel exhaust gas', 'situ hydrothermal synthesis method', 'transmission electron microscopy'] | ['porapak q column functioned', '5a molecular sieve column', 'total gas flow rate'] | ["N'-(2-aminoethyl)-N-[2-(2-aminoethylamino)ethyl]ethane-1,2-diamine", 'bis[2-(2-aminoethylamino)ethyl]amine', '112-57-2', '115254-44-9', 'MLS000028888', 'SMR000059212', 'NCIOpen2_001402', 'C14690', 'NCGC00090964-01', 'PAW', '1,11-Diamino-3,6,9-triazaundecane', "1,2-Ethanediamine, N-(2-aminoethyl)-N'-(2-((2-aminoethyl)amino)ethyl)-", '1,4,7,10,13-Pentaazatridecane', '3,6,9-Triazaundecamethylenediamine', '3,6,9-Triazaundecane-1,11-diamine', '4-04-00-01244 (Beilstein Handbook Reference)', 'AI3-10049', 'BRN 0506966', 'CCRIS 6275', 'DEH 26', 'EINECS 203-986-2', 'HSDB 5171', 'N-(2-Aminoethyl)-N-(2-((2-aminoethyl)amino)ethyl-1,2-ethanediamine)', 'NSC 88603', 'TETRAETHYLENEPENTAMINE', 'Tetraethylene pentamine', 'Tetraethylenepentamine [UN2320] [Corrosive]', 'Tetraethylpentylamine', 'Tetren', 'UN2320', "N-(2-aminoethyl)-N'-{2-[(2-aminoethyl)amino]ethyl}ethane-1,2-diamine", 'NCGC00090964-02', 'T11509_ALDRICH', 'Tetrene', "1,2-Ethanediamine, N-(2-aminoethyl)-N'-[2-[(2-aminoethyl)amino]ethyl]-", 'NSC88603', 'WLN: Z2M2M2M2Z'] |  |  | N'-(2-aminoethyl)-N-[2-(2-aminoethylamino)ethyl]ethane-1,2-diamine |  |  | NCCNCCNCCNCCN |  |  | C8H23N5 |  |  | CHA |  |  | 2015
14702
14703 | 0.007822686 | 0.02607562 | 0.02607562 | 0 | 0 | 0 | 0 | 0 | 0 | 0 | 0 | 0 | 0 | 0 | 0 | 0 | 0 | 0 | 0 | 0 | 0 | 0.001303781 | 0 | 0 | 0 | 0 | 0 | 0 | 0 | 0 | 0 | 0 | 0 | 0 | 0 | 0 | 0 | 0 | 0 | 0.9126467 | 0 | 0.01303781 | 0.01303781 | 0 | 0 | 0 | 0 | 0 | 0 | 0 | 0 | 10.1016/j.cej.2014.11.102 | yes |  | 0 | 24 |  | 48 | 200 |  |  |  |  | tetraethylammonium | triethylamine |  | CoAPSO-34 |  |  | AIP, phosphoric acid, fumed silica, cobalt nitrate | Aldrich, Merck, Aldrich, Merck | [12 empty] | ['tetraethylazanium', 'Tetraethylammonium', '4-04-00-00331 (Beilstein Handbook Reference)', 'AMMONIUM, TETRAETHYL-', 'BRN 1738225', 'Ethanaminium, N,N,N-triethyl- (9CI)', 'N,N,N-Triethylethanaminium', 'Tetraetilammonio [Italian]', 'Tetramon', 'Tetrylammonium', 'ZINC00896981', 'Lopac-T-2265', 'CHEBI:44296', 'NEt4(+)', '[NEt4](+)', 'Ammonium, tetraethyl-, dodeca-.mu.-chlorohexachlorohexatantalate(2-)(2:1), octahedro-', 'Ethanaminium, N,N,N-triethyl-, dodeca-.mu.-chlorohexachlorohexatantalate(2-) octahedro (2:1)', 'NSC156315', 'nchembio874-comp2', 'NCGC00016008-01', 'NET', 'tetraethylazanium', 'InChI=1/C8H20N/c1-5-9(6-2,7-3)8-4/h5-8H2,1-4H3/q+', 'C07512', 'Tetraethylammonium', 'E4N', 'TETRAETHYLAMMONIUM ION'] | ['N,N-Diethylethanamine', 'TRIETHYLAMINE', '121-44-8', '144514-14-7', '168277-99-4', '172227-74-6', 'T0886_SIAL', '65897_FLUKA', 'NCIOpen2_006503', '90335_FLUKA', '471283_SIAL', '(Diethylamino)ethane', 'AI3-15425', 'CCRIS 4881', 'EINECS 204-469-4', 'Ethanamine, N,N-diethyl-', 'HSDB 896', 'N,N-Diethylethanamine', 'TEN', 'TRIETHYLAMINE', 'Triaethylamin [German]', 'Triethylamine [UN1296] [Flammable liquid]', 'Trietilamina [Italian]', 'UN1296', '90337_FLUKA', '90338_FLUKA', 'CHEBI:35026', '90340_FLUKA', '17924_FLUKA', 'NEt3', 'C14691', 'W424601_ALDRICH', '(C2H5)3N', 'InChI=1/C6H15N/c1-4-7(5-2)6-3/h4-6H2,1-3H', 'N,N,N-triethylamine', 'ST5214499', 'Triaethylamin', 'Triethylamin'] |  | tetraethylazanium | N,N-Diethylethanamine |  | CC[N+](CC)(CC)CC | CCN(CC)CC |  | C8H20N | C6H15N |  | CHA |  |  | 2015
14704 | 0.007822686 | 0.02607562 | 0.02607562 | 0 | 0 | 0 | 0 | 0 | 0 | 0 | 0 | 0 | 0 | 0 | 0 | 0 | 0 | 0 | 0 | 0 | 0 | 0.001303781 | 0 | 0 | 0 | 0 | 0 | 0 | 0 | 0 | 0 | 0 | 0 | 0 | 0 | 0 | 0 | 0 | 0 | 0.9126467 | 0 | 0.01303781 | 0.01303781 | 0 | 0 | 0 | 0 | 0 | 0 | 0 | 0 | 10.1016/j.cej.2014.11.102 | yes |  | 0 | 24 |  | 48 | 200 |  |  |  |  | tetraethylammonium | diethylamine |  | CoAPSO-34 |  |  | AIP, phosphoric acid, fumed silica, cobalt nitrate | Aldrich, Merck, Aldrich, Merck | [12 empty] | ['tetraethylazanium', 'Tetraethylammonium', '4-04-00-00331 (Beilstein Handbook Reference)', 'AMMONIUM, TETRAETHYL-', 'BRN 1738225', 'Ethanaminium, N,N,N-triethyl- (9CI)', 'N,N,N-Triethylethanaminium', 'Tetraetilammonio [Italian]', 'Tetramon', 'Tetrylammonium', 'ZINC00896981', 'Lopac-T-2265', 'CHEBI:44296', 'NEt4(+)', '[NEt4](+)', 'Ammonium, tetraethyl-, dodeca-.mu.-chlorohexachlorohexatantalate(2-)(2:1), octahedro-', 'Ethanaminium, N,N,N-triethyl-, dodeca-.mu.-chlorohexachlorohexatantalate(2-) octahedro (2:1)', 'NSC156315', 'nchembio874-comp2', 'NCGC00016008-01', 'NET', 'tetraethylazanium', 'InChI=1/C8H20N/c1-5-9(6-2,7-3)8-4/h5-8H2,1-4H3/q+', 'C07512', 'Tetraethylammonium', 'E4N', 'TETRAETHYLAMMONIUM ION'] | ['N-ethylethanamine', 'DIETHYLAMINE', '109-89-7', 'D0806_SIAL', 'NCGC00090709-01', '386456_ALDRICH', 'ST5214507', '31730_FLUKA', 'N-ethylethanamine', 'InChI=1/C4H11N/c1-3-5-4-2/h5H,3-4H2,1-2H', 'AI3-24215', 'CCRIS 4792', 'DIETHYLAMINE', 'Diaethylamin [German]', '471216_SIAL', 'Diethylamine [UN1154] [Flammable liquid]', 'Dietilamina [Italian]', 'Dwuetyloamina [Polish]', 'EINECS 203-716-3', 'Ethanamine, N-ethyl-', 'HSDB 524', 'N,N-Diethylamine', 'UN1154'] |  | tetraethylazanium | N-ethylethanamine |  | CC[N+](CC)(CC)CC | CCNCC |  | C8H20N | C4H11N |  | CHA |  |  | 2015
14705 | 0.007822686 | 0.02607562 | 0.02607562 | 0 | 0 | 0 | 0 | 0 | 0 | 0 | 0 | 0 | 0 | 0 | 0 | 0 | 0 | 0 | 0 | 0 | 0 | 0.001303781 | 0 | 0 | 0 | 0 | 0 | 0 | 0 | 0 | 0 | 0 | 0 | 0 | 0 | 0 | 0 | 0 | 0 | 0.9126467 | 0 | 0.01303781 | 0.01303781 | 0 | 0 | 0 | 0 | 0 | 0 | 0 | 0 | 10.1016/j.cej.2014.11.102 | yes | 0 | 0 | 24 |  | 48 | 200 |  |  | 0 | 0 | tetraethylammonium | morpholine |  | CoAPSO-34 |  |  | AIP, phosphoric acid, fumed silica, cobalt nitrate | Aldrich, Merck, Aldrich, Merck | 0 | 0 | 0 | 0 | 0 | 0 | 0 | 0 |  | Dual-template synthesis of nanostructured CoAPSO-34 used in methanol to olefins: Effect of template combinations on catalytic performance and coke formation | ['50 %: 50 %.', 'catalyst preparation costs compared', 'uniform particle size distribution'] | ['proper average particle size', 'physiochemical properties including crystallinity', 'surface metal enrichment might'] | ['tetraethylazanium', 'Tetraethylammonium', '4-04-00-00331 (Beilstein Handbook Reference)', 'AMMONIUM, TETRAETHYL-', 'BRN 1738225', 'Ethanaminium, N,N,N-triethyl- (9CI)', 'N,N,N-Triethylethanaminium', 'Tetraetilammonio [Italian]', 'Tetramon', 'Tetrylammonium', 'ZINC00896981', 'Lopac-T-2265', 'CHEBI:44296', 'NEt4(+)', '[NEt4](+)', 'Ammonium, tetraethyl-, dodeca-.mu.-chlorohexachlorohexatantalate(2-)(2:1), octahedro-', 'Ethanaminium, N,N,N-triethyl-, dodeca-.mu.-chlorohexachlorohexatantalate(2-) octahedro (2:1)', 'NSC156315', 'nchembio874-comp2', 'NCGC00016008-01', 'NET', 'tetraethylazanium', 'InChI=1/C8H20N/c1-5-9(6-2,7-3)8-4/h5-8H2,1-4H3/q+', 'C07512', 'Tetraethylammonium', 'E4N', 'TETRAETHYLAMMONIUM ION'] | ['Morpholine', '110-91-8', '147366-31-2', '61791-40-0', '88542-81-8', '96122-95-1', '99108-56-2', '1-Oxa-4-azacyclohexane', '2H-1,4-Oxazine, tetrahydro-', '4H-1,4-Oxazine, tetrahydro-', 'BASF 238', 'Diethylene imidoxide', 'Diethylene oximide', 'Diethyleneimide oxide', 'Diethylenimide oxide', 'Morpholine', 'NSC9376', 'Tetrahydro-1,4-isoxazine', 'Tetrahydro-1,4-oxazine', 'Tetrahydro-2H-1,4-oxazine', 'Tetrahydro-p-oxazine', 'WLN: T6M DOTJ', 'p-Isoxazine, tetrahydro-', 'C14452', '90179_FLUKA', 'nchembio800-comp6', '134236_SIAL', 'Oprea1_317540', '4-27-00-00015 (Beilstein Handbook Reference)', 'AI3-01231', 'BRN 0102549', 'CCRIS 2482', 'Caswell No. 584', 'Drewamine', 'EINECS 203-815-1', 'EPA Pesticide Chemical Code 054701', 'HSDB 102', 'Morpholine [UN2054] [Flammable liquid]', 'NSC 9376', 'UN2054', 'NCIMech_000154', '252360_SIAL', 'ST5213815', 'CHEBI:34856', 'EINECS 263-172-8', 'Morpholine, 4-soya alkyl derivs.', 'InChI=1/C4H9NO/c1-3-6-4-2-5-1/h5H,1-4H', '69880_FLUKA', 'nchembio800_comp6', '394467_ALDRICH', '643599_ALDRICH', 'Morpholine on Rasta Resin', 'AIDS-018605', 'AIDS018605', 'NCIOpen2_007748'] |  | tetraethylazanium | Morpholine |  | CC[N+](CC)(CC)CC | C1COCCN1 |  | C8H20N | C4H9NO |  | CHA |  |  | 2015
14706
14707
14708 | 0.007238883 | 0.0275767 | 0.0275767 | 0 | 0 | 0 | 0 | 0 | 0 | 0 | 0 | 0 | 0 | 0 | 0 | 0 | 0 | 0 | 0 | 0 | 0 | 0 | 0 | 0 | 0 | 0 | 0 | 0 | 0 | 0 | 0 | 0 | 0 | 0 | 0 | 0 | 0 | 0 | 0 | 0.910031 | 0 | 0.0275767 | 0 | 0 | 0 | 0 | 0 | 0 | 0 | 0 | 0 | 10.1016/j.cej.2014.11.111 | yes | 0 | 0 | 0 | 0 | 72 | 200 | FALSE |  | 0 | 0 | Tetraethylammonium |  |  | SAPO-34 |  |  | aluminum hydroxide, phosphoric acid, fumed silica |  | 0 | 0 | 0 | 0 | 0 | 0 | 0 | 0 |  | Selective catalytic reduction of NOx by NH3 on Cu-SAPO-34 catalysts: Influence of silicium content on the activity of calcined and hydrotreated samples | ['three different si contents', 'lowest si content', 'low si content'] | ['u tube quartz reactor', 'deionized water 3 times', 'temperature reaches 450 degc'] | ['tetraethylazanium', 'Tetraethylammonium', '4-04-00-00331 (Beilstein Handbook Reference)', 'AMMONIUM, TETRAETHYL-', 'BRN 1738225', 'Ethanaminium, N,N,N-triethyl- (9CI)', 'N,N,N-Triethylethanaminium', 'Tetraetilammonio [Italian]', 'Tetramon', 'Tetrylammonium', 'ZINC00896981', 'Lopac-T-2265', 'CHEBI:44296', 'NEt4(+)', '[NEt4](+)', 'Ammonium, tetraethyl-, dodeca-.mu.-chlorohexachlorohexatantalate(2-)(2:1), octahedro-', 'Ethanaminium, N,N,N-triethyl-, dodeca-.mu.-chlorohexachlorohexatantalate(2-) octahedro (2:1)', 'NSC156315', 'nchembio874-comp2', 'NCGC00016008-01', 'NET', 'tetraethylazanium', 'InChI=1/C8H20N/c1-5-9(6-2,7-3)8-4/h5-8H2,1-4H3/q+', 'C07512', 'Tetraethylammonium', 'E4N', 'TETRAETHYLAMMONIUM ION'] |  |  | tetraethylazanium |  |  | CC[N+](CC)(CC)CC |  |  | C8H20N |  |  | CHA |  |  | 2015
14709
14710 | 0.002808989 | 0.02808989 | 0.02808989 | 0 | 0 | 0 | 0 | 0 | 0 | 0 | 0 | 0 | 0 | 0 | 0 | 0 | 0 | 0 | 0 | 0 | 0 | 0 | 0 | 0 | 0 | 0 | 0 | 0 | 0 | 0 | 0 | 0 | 0 | 0 | 0 | 0 | 0 | 0 | 0 | 0.9129213 | 0 | 0.02808989 | 0 | 0 | 0 | 0 | 0 | 0 | 0 | 0 | 0 | 10.1016/j.cej.2014.12.017 | yes |  | 0 |  |  | 24 | 200 | FALSE |  | 100 |  | morpholine |  |  | SAPO-34 |  |  | silica sol, phosphoric acid, pseudoboehmite | Qingdao, Jiangtian, Aluminum Corporation | [12 empty] | ['Morpholine', '110-91-8', '147366-31-2', '61791-40-0', '88542-81-8', '96122-95-1', '99108-56-2', '1-Oxa-4-azacyclohexane', '2H-1,4-Oxazine, tetrahydro-', '4H-1,4-Oxazine, tetrahydro-', 'BASF 238', 'Diethylene imidoxide', 'Diethylene oximide', 'Diethyleneimide oxide', 'Diethylenimide oxide', 'Morpholine', 'NSC9376', 'Tetrahydro-1,4-isoxazine', 'Tetrahydro-1,4-oxazine', 'Tetrahydro-2H-1,4-oxazine', 'Tetrahydro-p-oxazine', 'WLN: T6M DOTJ', 'p-Isoxazine, tetrahydro-', 'C14452', '90179_FLUKA', 'nchembio800-comp6', '134236_SIAL', 'Oprea1_317540', '4-27-00-00015 (Beilstein Handbook Reference)', 'AI3-01231', 'BRN 0102549', 'CCRIS 2482', 'Caswell No. 584', 'Drewamine', 'EINECS 203-815-1', 'EPA Pesticide Chemical Code 054701', 'HSDB 102', 'Morpholine [UN2054] [Flammable liquid]', 'NSC 9376', 'UN2054', 'NCIMech_000154', '252360_SIAL', 'ST5213815', 'CHEBI:34856', 'EINECS 263-172-8', 'Morpholine, 4-soya alkyl derivs.', 'InChI=1/C4H9NO/c1-3-6-4-2-5-1/h5H,1-4H', '69880_FLUKA', 'nchembio800_comp6', '394467_ALDRICH', '643599_ALDRICH', 'Morpholine on Rasta Resin', 'AIDS-018605', 'AIDS018605', 'NCIOpen2_007748'] |  |  | Morpholine |  |  | C1COCCN1 |  |  | C4H9NO |  |  | CHA |  |  | 2015
14711 | 0.008379888 | 0.02793296 | 0.02793296 | 0 | 0 | 0 | 0 | 0 | 0 | 0 | 0 | 0 | 0 | 0 | 0 | 0 | 0 | 0 | 0 | 0 | 0 | 0 | 0 | 0 | 0 | 0 | 0 | 0 | 0 | 0 | 0 | 0 | 0 | 0 | 0 | 0 | 0 | 0 | 0 | 0.9078212 | 0 | 0.02793296 | 0 | 0 | 0 | 0 | 0 | 0 | 0 | 0 | 0 | 10.1016/j.cej.2014.12.017 | yes | 0 | 0 | 0 | 0 | 24 | 200 | FALSE |  | 100 | 0 | morpholine |  |  | SAPO-34 |  |  | silica sol, phosphoric acid, pseudoboehmite | Qingdao, Jiangtian, Aluminum Corporation | 0 | 0 | 0 | 0 | 0 | 0 | 0 | 0 |  | The influence of CO2 and H2O on selective catalytic reduction of NO by NH3 over Cu/SAPO-34 catalyst | ['inlets presented less impact', 'selective catalytic reduction', 'brønsted acid sites'] | ['achieve equivalent cu loading', 'theoretical mole composition', 'ray fluorescence spectrometer'] | ['Morpholine', '110-91-8', '147366-31-2', '61791-40-0', '88542-81-8', '96122-95-1', '99108-56-2', '1-Oxa-4-azacyclohexane', '2H-1,4-Oxazine, tetrahydro-', '4H-1,4-Oxazine, tetrahydro-', 'BASF 238', 'Diethylene imidoxide', 'Diethylene oximide', 'Diethyleneimide oxide', 'Diethylenimide oxide', 'Morpholine', 'NSC9376', 'Tetrahydro-1,4-isoxazine', 'Tetrahydro-1,4-oxazine', 'Tetrahydro-2H-1,4-oxazine', 'Tetrahydro-p-oxazine', 'WLN: T6M DOTJ', 'p-Isoxazine, tetrahydro-', 'C14452', '90179_FLUKA', 'nchembio800-comp6', '134236_SIAL', 'Oprea1_317540', '4-27-00-00015 (Beilstein Handbook Reference)', 'AI3-01231', 'BRN 0102549', 'CCRIS 2482', 'Caswell No. 584', 'Drewamine', 'EINECS 203-815-1', 'EPA Pesticide Chemical Code 054701', 'HSDB 102', 'Morpholine [UN2054] [Flammable liquid]', 'NSC 9376', 'UN2054', 'NCIMech_000154', '252360_SIAL', 'ST5213815', 'CHEBI:34856', 'EINECS 263-172-8', 'Morpholine, 4-soya alkyl derivs.', 'InChI=1/C4H9NO/c1-3-6-4-2-5-1/h5H,1-4H', '69880_FLUKA', 'nchembio800_comp6', '394467_ALDRICH', '643599_ALDRICH', 'Morpholine on Rasta Resin', 'AIDS-018605', 'AIDS018605', 'NCIOpen2_007748'] |  |  | Morpholine |  |  | C1COCCN1 |  |  | C4H9NO |  |  | CHA |  |  | 2015
14712
14713 | 0.01640807 | 0.006372065 | 0 | 0.1175646 | 0 | 0 | 0 | 0 | 0 | 0 | 0 | 0 | 0 | 0 | 0 | 0 | 0 | 0 | 0 | 0 | 0 | 0 | 0 | 0 | 0 | 0 | 0 | 0 | 0 | 0 | 0 | 0 | 0 | 0 | 0 | 0 | 0 | 0 | 0 | 0.7656036 | 0 | 0 | 0 | 0 | 0 | 0 | 0 | 0 | 0 | 0 | 0 | 10.1016/j.cej.2015.02.015 | yes |  | 0.09405168 | 0.33 |  | 36 | 30 | [7 empty] | EMT | [28 empty] | EMT |  |  | 2015
14714 | 0.01218834 | 0.004875338 | 0 | 0.0852209 | 0 | 0 | 0 | 0 | 0 | 0 | 0 | 0 | 0 | 0 | 0 | 0 | 0 | 0 | 0 | 0 | 0 | 0 | 0 | 0 | 0 | 0 | 0 | 0 | 0 | 0 | 0 | 0 | 0 | 0 | 0 | 0 | 0 | 0 | 0 | 0.8295387 | 0 | 0 | 0 | 0 | 0 | 0 | 0 | 0 | 0 | 0 | 0 | 10.1016/j.cej.2015.02.015 | yes |  | 0.06817672 | 14 | 23 | 48 | 30 | [7 empty] | EMT | [28 empty] | EMT |  |  | 2015
14715 | 0.05945303 | 0.01189061 | 0.0002972652 | 0.03299643 | 0 | 0 | 0 | 0 | 0 | 0 | 0 | 0 | 0 | 0 | 0 | 0 | 0 | 0 | 0 | 0 | 0 | 0 | 0 | 0 | 0 | 0 | 0 | 0 | 0 | 0 | 0 | 0 | 0 | 0 | 0 | 0 | 0 | 0 | 0 | 0.8917955 | 0 | 0.003567182 | 0 | 0 | 0 | 0 | 0 | 0 | 0 | 0 | 0 | 10.1016/j.cej.2015.02.015 | yes |  | 0 | 24 | 23 | 144 | 100 | FALSE |  |  |  | 18-crown-6 |  |  | EMT | [16 empty] | ['1,4,7,10,13,16-HEXAOXACYCLOOCTADECANE', '71251-39-3', '71251-42-8', '134316-24-8', '168081-58-1', '17455-13-9', '63172-42-9', '65154-22-5', '66037-87-4', '71210-94-1', '71211-03-5', '71245-01-7', '71251-38-2', '1,4,7,10,13,16-HEXAOXACYCLOOCTADECANE', '1,4,7,10,13,16-Hexanoxacyclooctadecane', '18-Crown-6', '5-19-12-00601 (Beilstein Handbook Reference)', 'BRN 1619616', 'CCRIS 3587', 'EINECS 241-473-5', 'Ethylene oxide cyclic hexamer', 'NSC 159836', '18-Crown-6 ether', 'NSC159836', '186651_ALDRICH', 'ZINC03861356', '274984_ALDRICH', 'CHEBI:32397', 'WLN: T-18-O DO GO JO MO POTJ', '07673_FLUKA', 'ST023795', '33003U_SUPELCO', 'Hexaoxacyclooctadecane'] |  |  | 1,4,7,10,13,16-HEXAOXACYCLOOCTADECANE |  |  | C1COCCOCCOCCOCCOCCO1 |  |  | C12H24O6 |  |  | EMT |  |  | 2015
14716 | 0.06009615 | 0.01201923 | 0.0003004808 | 0.02253606 | 0 | 0 | 0 | 0 | 0 | 0 | 0 | 0 | 0 | 0 | 0 | 0 | 0 | 0 | 0 | 0 | 0 | 0 | 0 | 0 | 0 | 0 | 0 | 0 | 0 | 0 | 0 | 0 | 0 | 0 | 0 | 0 | 0 | 0 | 0 | 0.9014423 | 0 | 0.003605769 | 0 | 0 | 0 | 0 | 0 | 0 | 0 | 0 | 0 | 10.1016/j.cej.2015.02.015 | yes | 0 | 0 | 24 | 23 | 144 | 100 | FALSE |  | 0 | 0 | 18-crown-6 |  |  | FAU |  |  |  |  | 0 | 0 | 0 | 0 | 0 | 0 | 0 | 0 |  | Synthesis of CoMo catalysts supported on EMT/FAU intergrowth zeolites with different morphologies and their hydro-upgrading performances for FCC gasoline | ['various techniques including xrd', 'n2 adsorption – desorption', 'highest hds efficiency'] | ['weight hourly space velocity', 'lined stainless steel autoclave', 'beifen 3420a gas chromatograph'] | ['1,4,7,10,13,16-HEXAOXACYCLOOCTADECANE', '71251-39-3', '71251-42-8', '134316-24-8', '168081-58-1', '17455-13-9', '63172-42-9', '65154-22-5', '66037-87-4', '71210-94-1', '71211-03-5', '71245-01-7', '71251-38-2', '1,4,7,10,13,16-HEXAOXACYCLOOCTADECANE', '1,4,7,10,13,16-Hexanoxacyclooctadecane', '18-Crown-6', '5-19-12-00601 (Beilstein Handbook Reference)', 'BRN 1619616', 'CCRIS 3587', 'EINECS 241-473-5', 'Ethylene oxide cyclic hexamer', 'NSC 159836', '18-Crown-6 ether', 'NSC159836', '186651_ALDRICH', 'ZINC03861356', '274984_ALDRICH', 'CHEBI:32397', 'WLN: T-18-O DO GO JO MO POTJ', '07673_FLUKA', 'ST023795', '33003U_SUPELCO', 'Hexaoxacyclooctadecane'] |  |  | 1,4,7,10,13,16-HEXAOXACYCLOOCTADECANE |  |  | C1COCCOCCOCCOCCOCCO1 |  |  | C12H24O6 |  |  | FAU |  |  | 2015
14717
14718
14719
14720 | 0.005555556 | 0.02222222 | 0.02777778 | 0 | 0 | 0 | 0 | 0 | 0 | 0 | 0 | 0 | 0 | 0 | 0 | 0 | 0 | 0 | 0 | 0 | 0 | 0 | 0 | 0 | 0 | 0 | 0 | 0 | 0 | 0 | 0 | 0 | 0 | 0 | 0 | 0 | 0 | 0 | 0 | 0.9259259 | 0 | 0.01851852 | 0 | 0 | 0 | 0 | 0 | 0 | 0 | 0 | 0 | 10.1016/j.cej.2015.02.071 | yes | 0 | 0 | 6 | 0 | 48 | 180 |  |  | 0 | 0 | Di-n-propylamine |  |  | SAPO-11 |  |  | AIP, H3PO4, Ludox | Aldrich, Chemerion, Aldrich | 0 | 0 | 0 | 0 | 0 | 0 | 0 | 0 |  | Designing core (Cu/ZnO/Al2O3)–shell (SAPO-11) zeolite capsule catalyst with a facile physical way for dimethyl ether direct synthesis from syngas | ['demonstrated zeolite capsule catalyst', 'special core – shell', 'zeolite capsule catalyst cuznal'] | ['85 %, chemerion reagent', 'zeolite capsule catalyst preparation', '99 %, sigma'] | ['N-propylpropan-1-amine', 'DIPROPYLAMINE', '142-84-7', 'DIPROPYL-AMINE', '1-Propanamine, N-propyl-', 'AI3-24037', 'BRN 0505974', 'CCRIS 4805', 'DIPROPYLAMINE', 'Di-n-propylamine', 'Dipropylamine [UN2383] [Flammable liquid]', 'EINECS 205-565-9', 'HSDB 2644', 'N-Propyl-1-propanamine', 'RCRA waste no. U110', 'RCRA waste number U110', 'UN2383', 'n-Dipropylamine', 'D214752_ALDRICH', '240087_ALDRICH', 'N-propylpropan-1-amine', 'InChI=1/C6H15N/c1-3-5-7-6-4-2/h7H,3-6H2,1-2H'] |  |  | N-propylpropan-1-amine |  |  | CCCNCCC |  |  | C6H15N |  |  | AEL |  |  | 2015
14721
14722
14723
14724
14725
14726
14727
14728
14729
14730 | 0.02394636 | 0 | 0 | 0 | 0 | 0 | 0 | 0 | 0 | 0 | 0 | 0 | 0 | 0.0009578544 | 0 | 0 | 0 | 0 | 0 | 0 | 0 | 0 | 0 | 0 | 0 | 0 | 0 | 0 | 0 | 0 | 0 | 0 | 0 | 0 | 0 | 0 | 0 | 0 | 0 | 0.9578544 | 0 | 0.00862069 | 0 | 0 | 0 | 0 | 0 | 0 | 0 | 0 | 0 | 10.1016/j.cej.2016.02.072 | yes | 0 | 0.00862069 | 0 | 0 | 72 | 170 |  |  | 0 | 0 | tetrapropylammonium |  |  | TS-1 |  |  | TEOS, TBOT |  | 0 | 0 | 0 | 0 | 0 | 0 | 0 | 0 |  | Green and efficient epoxidation of propylene with hydrogen peroxide (HPPO process) catalyzed by hollow TS-1 zeolite: A 1.0kt/a pilot-scale study | ['40 – 50 c', '9 – 32', '5 – 15'] | ['organic structure directing agent', 'multiple characterization methods', 'previously published method'] | ['tetrapropylazanium', 'Tetrapropylammonium', '13010-31-6', 'ZINC01669523', '1-Propanaminium, N,N,N-tripropyl-', 'InChI=1/C12H28N/c1-5-9-13(10-6-2,11-7-3)12-8-4/h5-12H2,1-4H3/q+', 'Tetrapropylammonium', 'Tetrapropylamine'] |  |  | tetrapropylazanium |  |  | CCC[N+](CCC)(CCC)CCC |  |  | C12H28N |  |  | MFI |  |  | 2016
14731
14732 | 0.07943443 | 0.003971721 | 0 | 0 | 0 | 0 | 0 | 0 | 0 | 0 | 0 | 0 | 0 | 0 | 0 | 0 | 0 | 0 | 0 | 0 | 0 | 0 | 0 | 0 | 0 | 0 | 0 | 0 | 0 | 0 | 0 | 0 | 0 | 0 | 0 | 0 | 0 | 0 | 0 | 0.8598777 | 0 | 0.02835809 | 0 | 0 | 0 | 0 | 0 | 0 | 0 | 0 | 0 | 10.1016/j.cej.2016.02.088 | yes |  | 0.02835809 |  |  | 9 | 140 |  |  |  |  | tetrapropylammonium |  |  | ZSM-5 |  |  | TEOS, AIP | [13 empty] | ['tetrapropylazanium', 'Tetrapropylammonium', '13010-31-6', 'ZINC01669523', '1-Propanaminium, N,N,N-tripropyl-', 'InChI=1/C12H28N/c1-5-9-13(10-6-2,11-7-3)12-8-4/h5-12H2,1-4H3/q+', 'Tetrapropylammonium', 'Tetrapropylamine'] |  |  | tetrapropylazanium |  |  | CCC[N+](CCC)(CCC)CCC |  |  | C12H28N |  |  | MFI |  |  | 2016
14733 | 0.0377615 | 0.001888075 | 0 | 0.00906276 | 0 | 0 | 0 | 0 | 0 | 0 | 0 | 0 | 0 | 0 | 0 | 0 | 0 | 0 | 0 | 0 | 0 | 0 | 0 | 0 | 0 | 0 | 0 | 0 | 0 | 0 | 0 | 0 | 0 | 0 | 0 | 0 | 0 | 0 | 0 | 0.9440375 | 0 | 0 | 0 | 0 | 0 | 0 | 0 | 0 | 0 | 0 | 0 | 10.1016/j.cej.2016.02.088 | yes | 0.05 | 0.007250208 |  |  | 24 | 180 |  | ZSM-5 |  |  | tetrapropylammonium |  |  | ZSM-5 |  |  | silica sol, Ga2O3, NaAlO2, NaOH | [13 empty] | ['tetrapropylazanium', 'Tetrapropylammonium', '13010-31-6', 'ZINC01669523', '1-Propanaminium, N,N,N-tripropyl-', 'InChI=1/C12H28N/c1-5-9-13(10-6-2,11-7-3)12-8-4/h5-12H2,1-4H3/q+', 'Tetrapropylammonium', 'Tetrapropylamine'] |  |  | tetrapropylazanium |  |  | CCC[N+](CCC)(CCC)CCC |  |  | C12H28N |  |  | MFI |  |  | 2016
14734 | 0.0377615 | 0.00151046 | 0 | 0.00906276 | 0 | 0 | 0 | 0 | 0 | 0 | 0 | 0 | 0 | 0 | 0 | 0 | 0 | 0.000377615 | 0 | 0 | 0 | 0 | 0 | 0 | 0 | 0 | 0 | 0 | 0 | 0 | 0 | 0 | 0 | 0 | 0 | 0 | 0 | 0 | 0 | 0.9440375 | 0 | 0 | 0 | 0 | 0 | 0 | 0 | 0 | 0 | 0 | 0 | 10.1016/j.cej.2016.02.088 | yes | 0.05 | 0.007250208 |  |  | 24 | 180 |  | ZSM-5 |  |  | tetrapropylammonium |  |  | ZSM-5 |  |  | silica sol, Ga2O3, NaAlO2, NaOH | [13 empty] | ['tetrapropylazanium', 'Tetrapropylammonium', '13010-31-6', 'ZINC01669523', '1-Propanaminium, N,N,N-tripropyl-', 'InChI=1/C12H28N/c1-5-9-13(10-6-2,11-7-3)12-8-4/h5-12H2,1-4H3/q+', 'Tetrapropylammonium', 'Tetrapropylamine'] |  |  | tetrapropylazanium |  |  | CCC[N+](CCC)(CCC)CCC |  |  | C12H28N |  |  | MFI |  |  | 2016
14735 | 0.0377615 | 0.001132845 | 0 | 0.00906276 | 0 | 0 | 0 | 0 | 0 | 0 | 0 | 0 | 0 | 0 | 0 | 0 | 0 | 0.00075523 | 0 | 0 | 0 | 0 | 0 | 0 | 0 | 0 | 0 | 0 | 0 | 0 | 0 | 0 | 0 | 0 | 0 | 0 | 0 | 0 | 0 | 0.9440375 | 0 | 0 | 0 | 0 | 0 | 0 | 0 | 0 | 0 | 0 | 0 | 10.1016/j.cej.2016.02.088 | yes | 0.05 | 0.007250208 | 0 | 0 | 24 | 180 |  | ZSM-5 | 0 | 0 | tetrapropylammonium |  |  | ZSM-5 |  |  | silica sol, Ga2O3, NaAlO2, NaOH |  | 0 | 0 | 0 | 0 | 0 | 0 | 0 | 0 |  | Synthesis of nanosized HZSM-5 zeolites isomorphously substituted by gallium and their catalytic performance in the aromatization | ['significantly reduces organic templates', 'enhanced lewis acid sites', 'weakened brønsted acid sites'] | ['also introduced onto hzsm', 'two post synthesis methods', 'post synthesis methods'] | ['tetrapropylazanium', 'Tetrapropylammonium', '13010-31-6', 'ZINC01669523', '1-Propanaminium, N,N,N-tripropyl-', 'InChI=1/C12H28N/c1-5-9-13(10-6-2,11-7-3)12-8-4/h5-12H2,1-4H3/q+', 'Tetrapropylammonium', 'Tetrapropylamine'] |  |  | tetrapropylazanium |  |  | CCC[N+](CCC)(CCC)CCC |  |  | C12H28N |  |  | MFI |  |  | 2016
14736
14737
14738
14739 | 0.0456621 | 0 | 0 | 0 | 0 | 0 | 0 | 0 | 0 | 0 | 0 | 0 | 0 | 0 | 0 | 0 | 0 | 0 | 0 | 0 | 0 | 0 | 0 | 0 | 0 | 0 | 0 | 0 | 0 | 0 | 0 | 0 | 0 | 0 | 0 | 0 | 0 | 0 | 0 | 0.913242 | 0 | 0.02054795 | 0 | 0 | 0 | 0 | 0 | 0 | 0 | 0 | 0 | 10.1016/j.cej.2016.04.009 | yes | 0 | 0.02054795 | 0 | 0 | 120 | 150 |  |  | 0 | 0 | tetraethylammonium |  |  | beta |  |  | TEOS | Sinopharm | 0 | 0 | 0 | 0 | 0 | 0 | 0 | 0 |  | Space-confined synthesis of zeolite Beta microspheres via steam-assisted crystallization | ['greatly enhanced catalytic activity', 'growth route – surface', 'direct synthetic route'] | ['20wt .% aqueous solution', 'shanghai boke chemical company', 'lined stainless steel autoclave'] | ['tetraethylazanium', 'Tetraethylammonium', '4-04-00-00331 (Beilstein Handbook Reference)', 'AMMONIUM, TETRAETHYL-', 'BRN 1738225', 'Ethanaminium, N,N,N-triethyl- (9CI)', 'N,N,N-Triethylethanaminium', 'Tetraetilammonio [Italian]', 'Tetramon', 'Tetrylammonium', 'ZINC00896981', 'Lopac-T-2265', 'CHEBI:44296', 'NEt4(+)', '[NEt4](+)', 'Ammonium, tetraethyl-, dodeca-.mu.-chlorohexachlorohexatantalate(2-)(2:1), octahedro-', 'Ethanaminium, N,N,N-triethyl-, dodeca-.mu.-chlorohexachlorohexatantalate(2-) octahedro (2:1)', 'NSC156315', 'nchembio874-comp2', 'NCGC00016008-01', 'NET', 'tetraethylazanium', 'InChI=1/C8H20N/c1-5-9(6-2,7-3)8-4/h5-8H2,1-4H3/q+', 'C07512', 'Tetraethylammonium', 'E4N', 'TETRAETHYLAMMONIUM ION'] |  |  | tetraethylazanium |  |  | CC[N+](CC)(CC)CC |  |  | C8H20N |  |  | *BEA |  |  | 2016
14740
14741
14742 | 0.002822201 | 0.01881468 | 0.01881468 | 0 | 0 | 0 | 0 | 0 | 0 | 0 | 0 | 0 | 0 | 0 | 0 | 0 | 0 | 0 | 0 | 0 | 0 | 0 | 0 | 0 | 0 | 0 | 0 | 0 | 0 | 0 | 0 | 0 | 0 | 0 | 0 | 0 | 0 | 0 | 0 | 0.9407338 | 0 | 0.01881468 | 0 | 0 | 0 | 0 | 0 | 0 | 0 | 0 | 0 | 10.1016/j.cej.2016.06.043 | yes | 0 | 0 | 0 | 0 | 2 | 190 |  |  | 0 | 0 | tetraethylammonium |  |  | SAPO-34 |  |  | pseudoboehmite, phosphoric acid, Ludox AS-40 | Vista, Aldrich, Aldrich | 0 | 0 | 0 | 0 | 0 | 0 | 0 | 0 | microwave | Conversion of Y into SSZ-13 zeolites and ethylene-to-propylene reactions over the obtained SSZ-13 zeolites | ['syntheses conducted using mw', '80 %) generally increased', 'crystal growth stages'] | ['vista ), phosphoric acid', 'aldrich ), silica sol', 'korea standard gas co'] | ['tetraethylazanium', 'Tetraethylammonium', '4-04-00-00331 (Beilstein Handbook Reference)', 'AMMONIUM, TETRAETHYL-', 'BRN 1738225', 'Ethanaminium, N,N,N-triethyl- (9CI)', 'N,N,N-Triethylethanaminium', 'Tetraetilammonio [Italian]', 'Tetramon', 'Tetrylammonium', 'ZINC00896981', 'Lopac-T-2265', 'CHEBI:44296', 'NEt4(+)', '[NEt4](+)', 'Ammonium, tetraethyl-, dodeca-.mu.-chlorohexachlorohexatantalate(2-)(2:1), octahedro-', 'Ethanaminium, N,N,N-triethyl-, dodeca-.mu.-chlorohexachlorohexatantalate(2-) octahedro (2:1)', 'NSC156315', 'nchembio874-comp2', 'NCGC00016008-01', 'NET', 'tetraethylazanium', 'InChI=1/C8H20N/c1-5-9(6-2,7-3)8-4/h5-8H2,1-4H3/q+', 'C07512', 'Tetraethylammonium', 'E4N', 'TETRAETHYLAMMONIUM ION'] |  |  | tetraethylazanium |  |  | CC[N+](CC)(CC)CC |  |  | C8H20N |  |  | CHA |  |  | 2016
14743
14744 | 0.008481045 | 0 | 0 | 0 | 0 | 0 | 0 | 0 | 0 | 0 | 0 | 0 | 0 | 0 | 0 | 0 | 0 | 0 | 0 | 0 | 0 | 0 | 0 | 0 | 0 | 0 | 0 | 0 | 0 | 0 | 0 | 0 | 0 | 0 | 0 | 0 | 0 | 0 | 0 | 0.9532694 | 0 | 0.003986091 | 0.03426342 | 0 | 0 | 0 | 0 | 0 | 0 | 0 | 0 | 10.1016/j.cej.2016.08.025 | yes |  | 0 |  |  | 600 | 160 | TRUE |  |  |  | 1-adamantyl amine | ethylenediamine |  | DDR |  |  | TEOS | [13 empty] | ['adamantan-1-amine', '1-Adamantanamine', '1-Adamantylamine', '768-94-5', '1-Adamantamine', 'Prestwick1_000407', '665-66-7 (HCL)', '768-94-5 (FREE BASE)', 'AIDS-001627', '138576_ALDRICH', 'Amant', 'NSC341865 (FREE BASE)', 'NSC83653 (HCL)', 'Tricyclo[3.3.1.1^3,7]decan-1-amine', 'C06818', 'tricyclo[3.3.1.1~3,7~]decan-1-amine', 'Spectrum4_000134', 'BSPBio_001822', 'AIDS001627', 'NCGC00162039-02', 'KBio2_000390', 'KBioGR_000548', 'BSPBio_001570', 'IDI1_000815', '1-Adamantanamine', '1-Adamantanamine (8CI)', 'Oprea1_248648', '1-Aminoadamantane', '1-Aminotricyclo(3.3.1.1(sup 3,7))decane', 'Adamantanamine', 'Adamantylamine', 'Amantadina [INN-Spanish]', 'Amantadinum [INN-Latin]', 'Aminoadamantane', 'BRN 2204333', 'EINECS 212-201-2', 'HSDB 3202', 'NSC 341865', 'Pk-merz', 'Tricyclo(3.3.1.1(3,7))-decan-1-amine', 'Tricyclo(3.3.1.1(sup 3,7))decan-1-amine', 'Tricyclo(3.3.1.1(sup 3.7))decan-1-amine', 'Tricyclo(3.3.1.13,7)decan-1-amine', 'Spectrum_000030', 'Lopac0_000004', 'BPBio1_000368', 'ADAMANTANE,1-AMINO', 'Lopac-A-1260', 'NCGC00015036-01', 'NSC341865', 'KBio3_001322', 'Tricyclo[3.3.1.1(sup3,7)]decan-1-amine', 'NCGC00162039-03', 'KBio2_005526', 'tricyclo[3.3.1.1(3,7)]decan-1-ylamine', 'WLN: L66 B6 A B- C 1B ITJ BZ', 'KBio2_002958', 'Spectrum5_000772', 'NCIOpen2_001059', '06649_FLUKA', 'InChI=1/C10H17N/c11-10-4-7-1-8(5-10)3-9(2-7)6-10/h7-9H,1-6,11H', 'BSPBio_000334', 'SPBio_002273', 'DivK1c_000815', 'ST5202969', 'NINDS_000815', 'Spectrum3_000291', 'Spectrum2_000081', 'Prestwick0_000407', 'SPBio_000002', 'Prestwick3_000407', 'adamantan-1-amine', 'Prestwick2_000407', 'CHEBI:2618', 'adamantan-1-ylamine', 'tricyclo[3.3.1.1(3,7)]decan-1-amine', '1-Adamantylamine', 'tricyclo[3.3.1.1(3,7)]decane-1-amine', 'KBioSS_000390', 'KBio1_000815'] | ['ethane-1,2-diamine', 'ethyne-1,2-diamine', 'Oxalonitrile', 'CYANOGEN', '2-aminoethynylamine', 'Ethanedinitrile', '107-15-3', '8030-24-8', '85404-18-8', '211750-61-7', '460-19-5', '15808-32-9', '68845-05-6', '27308-78-7', '2074-87-5', 'ETHANE,1,2-DIAMINO', 'InChI=1/C2H8N2/c3-1-2-4/h1-4H', 'E1521_SIGMA', '(CN)2', 'LS-431', 'E1649_SIAL', 'NCCN', 'Cyano radical (CN)', '2-Aminoethylammonium chloride', 'EINECS 242-181-0', '03550_FLUKA', 'CYANOGEN', 'Carbon nitride', 'Carbon nitride (C2N2)', 'Cyanogen (C2N2)', 'Cyanogen [UN1026] [Poison gas]', 'Cyanogene [French]', 'Dicyan', 'Dicyanogen', 'EINECS 207-306-5', 'Ethanedinitrile', 'HSDB 2130', 'Nitriloacetonitrile', 'Oxalic acid dinitrile', 'Oxalonitrile', 'Oxalyl cyanide', 'Prussite', 'RCRA waste no. P031', 'RCRA waste number P031', 'UN1026', 'Ethylenediamine, piperazine polymer', '240729_ALDRICH', '15068_RIEDEL', 'Cyanogen radical', 'Ethylene diamine', '41008_FLUKA', 'Ethylenediamine solution', 'NCGC00091527-01', 'Carbon nitride radical', 'Ethylenediamine (USP/JP15)', 'C2N2', 'CHEBI:29308', '391085_ALDRICH', 'AIDS060575', 'Carbon mononitride', '1,2-Diamino-ethaan [Dutch]', '1,2-Diamino-ethano [Italian]', '1,2-Diaminoaethan [German]', '1,2-Diaminoethane', '1,2-Ethanediamine', '1,2-Ethylenediamine', '4-04-00-01166 (Beilstein Handbook Reference)', 'AI3-24231', 'Aethaldiamin [German]', 'Aethylenediamin [German]', 'Algicode 106L', 'Amerstat 274', 'Aminophylline Injection', 'BRN 0605263', 'CCRIS 5224', 'Caswell No. 437', 'Dimethylenediamine', 'EINECS 203-468-6', 'EPA Pesticide Chemical Code 004205', 'ETHYLENEDIAMINE', 'Ethyleendiamine [Dutch]', 'Ethylendiamine', 'Ethylene-diamine [French]', 'Ethylenediamine [JAN]', 'Ethylenediamine [UN1604] [Corrosive]', 'HSDB 535', 'NCI-C60402', 'UN1604', 'beta-Aminoethylamine', 'ethane-1,2-diamine', 'oxalic nitrile', 'CHEBI:30347', 'AIDS-060575', 'Monocyanogen', 'D01114', 'E26266_SIAL', '1,2-Ethanediamine, homopolymer', 'Cyanide radical', 'bis(nitridocarbon)(C--C)'] |  | adamantan-1-amine | ['ethane-1,2-diamine', 'ethyne-1,2-diamine', 'Oxalonitrile'] |  | NC12CC3CC(CC(C3)C1)C2 | NCCN |  | C10H17N | C2H8N2 |  | DDR |  |  | 2016
14745 | 0.02347969 | 0 | 0 | 0 | 0 | 0 | 0 | 0 | 0 | 0 | 0 | 0 | 0 | 0 | 0 | 0 | 0 | 0 | 0 | 0 | 0 | 0 | 0 | 0 | 0 | 0 | 0 | 0 | 0 | 0 | 0 | 0 | 0 | 0 | 0 | 0 | 0 | 0 | 0 | 0.9391876 | 0 | 0.002113172 | 0.03521954 | 0 | 0 | 0 | 0 | 0 | 0 | 0 | 0 | 10.1016/j.cej.2016.08.025 | yes | 0 | 0 | 0 | 0 | 96 | 160 |  | DDR | 0 | 0 | 1-adamantyl amine | ethylenediamine |  | DDR |  |  | Cab-O-Sil M5 |  | 0 | 0 | 0 | 0 | 0 | 0 | 0 | 0 |  | Mono-dispersed DDR zeolite particles by seeded growth and their CO2, N2, and H2O adsorption properties | ['dispersed ddr zeolite particles', 'three main components', 'mainly oh groups'] | ['mentioned monomeric silica sources', 'e ., particles nsg', 'room temperature overnight prior'] | ['adamantan-1-amine', '1-Adamantanamine', '1-Adamantylamine', '768-94-5', '1-Adamantamine', 'Prestwick1_000407', '665-66-7 (HCL)', '768-94-5 (FREE BASE)', 'AIDS-001627', '138576_ALDRICH', 'Amant', 'NSC341865 (FREE BASE)', 'NSC83653 (HCL)', 'Tricyclo[3.3.1.1^3,7]decan-1-amine', 'C06818', 'tricyclo[3.3.1.1~3,7~]decan-1-amine', 'Spectrum4_000134', 'BSPBio_001822', 'AIDS001627', 'NCGC00162039-02', 'KBio2_000390', 'KBioGR_000548', 'BSPBio_001570', 'IDI1_000815', '1-Adamantanamine', '1-Adamantanamine (8CI)', 'Oprea1_248648', '1-Aminoadamantane', '1-Aminotricyclo(3.3.1.1(sup 3,7))decane', 'Adamantanamine', 'Adamantylamine', 'Amantadina [INN-Spanish]', 'Amantadinum [INN-Latin]', 'Aminoadamantane', 'BRN 2204333', 'EINECS 212-201-2', 'HSDB 3202', 'NSC 341865', 'Pk-merz', 'Tricyclo(3.3.1.1(3,7))-decan-1-amine', 'Tricyclo(3.3.1.1(sup 3,7))decan-1-amine', 'Tricyclo(3.3.1.1(sup 3.7))decan-1-amine', 'Tricyclo(3.3.1.13,7)decan-1-amine', 'Spectrum_000030', 'Lopac0_000004', 'BPBio1_000368', 'ADAMANTANE,1-AMINO', 'Lopac-A-1260', 'NCGC00015036-01', 'NSC341865', 'KBio3_001322', 'Tricyclo[3.3.1.1(sup3,7)]decan-1-amine', 'NCGC00162039-03', 'KBio2_005526', 'tricyclo[3.3.1.1(3,7)]decan-1-ylamine', 'WLN: L66 B6 A B- C 1B ITJ BZ', 'KBio2_002958', 'Spectrum5_000772', 'NCIOpen2_001059', '06649_FLUKA', 'InChI=1/C10H17N/c11-10-4-7-1-8(5-10)3-9(2-7)6-10/h7-9H,1-6,11H', 'BSPBio_000334', 'SPBio_002273', 'DivK1c_000815', 'ST5202969', 'NINDS_000815', 'Spectrum3_000291', 'Spectrum2_000081', 'Prestwick0_000407', 'SPBio_000002', 'Prestwick3_000407', 'adamantan-1-amine', 'Prestwick2_000407', 'CHEBI:2618', 'adamantan-1-ylamine', 'tricyclo[3.3.1.1(3,7)]decan-1-amine', '1-Adamantylamine', 'tricyclo[3.3.1.1(3,7)]decane-1-amine', 'KBioSS_000390', 'KBio1_000815'] | ['ethane-1,2-diamine', 'ethyne-1,2-diamine', 'Oxalonitrile', 'CYANOGEN', '2-aminoethynylamine', 'Ethanedinitrile', '107-15-3', '8030-24-8', '85404-18-8', '211750-61-7', '460-19-5', '15808-32-9', '68845-05-6', '27308-78-7', '2074-87-5', 'ETHANE,1,2-DIAMINO', 'InChI=1/C2H8N2/c3-1-2-4/h1-4H', 'E1521_SIGMA', '(CN)2', 'LS-431', 'E1649_SIAL', 'NCCN', 'Cyano radical (CN)', '2-Aminoethylammonium chloride', 'EINECS 242-181-0', '03550_FLUKA', 'CYANOGEN', 'Carbon nitride', 'Carbon nitride (C2N2)', 'Cyanogen (C2N2)', 'Cyanogen [UN1026] [Poison gas]', 'Cyanogene [French]', 'Dicyan', 'Dicyanogen', 'EINECS 207-306-5', 'Ethanedinitrile', 'HSDB 2130', 'Nitriloacetonitrile', 'Oxalic acid dinitrile', 'Oxalonitrile', 'Oxalyl cyanide', 'Prussite', 'RCRA waste no. P031', 'RCRA waste number P031', 'UN1026', 'Ethylenediamine, piperazine polymer', '240729_ALDRICH', '15068_RIEDEL', 'Cyanogen radical', 'Ethylene diamine', '41008_FLUKA', 'Ethylenediamine solution', 'NCGC00091527-01', 'Carbon nitride radical', 'Ethylenediamine (USP/JP15)', 'C2N2', 'CHEBI:29308', '391085_ALDRICH', 'AIDS060575', 'Carbon mononitride', '1,2-Diamino-ethaan [Dutch]', '1,2-Diamino-ethano [Italian]', '1,2-Diaminoaethan [German]', '1,2-Diaminoethane', '1,2-Ethanediamine', '1,2-Ethylenediamine', '4-04-00-01166 (Beilstein Handbook Reference)', 'AI3-24231', 'Aethaldiamin [German]', 'Aethylenediamin [German]', 'Algicode 106L', 'Amerstat 274', 'Aminophylline Injection', 'BRN 0605263', 'CCRIS 5224', 'Caswell No. 437', 'Dimethylenediamine', 'EINECS 203-468-6', 'EPA Pesticide Chemical Code 004205', 'ETHYLENEDIAMINE', 'Ethyleendiamine [Dutch]', 'Ethylendiamine', 'Ethylene-diamine [French]', 'Ethylenediamine [JAN]', 'Ethylenediamine [UN1604] [Corrosive]', 'HSDB 535', 'NCI-C60402', 'UN1604', 'beta-Aminoethylamine', 'ethane-1,2-diamine', 'oxalic nitrile', 'CHEBI:30347', 'AIDS-060575', 'Monocyanogen', 'D01114', 'E26266_SIAL', '1,2-Ethanediamine, homopolymer', 'Cyanide radical', 'bis(nitridocarbon)(C--C)'] |  | adamantan-1-amine | ['ethane-1,2-diamine', 'ethyne-1,2-diamine', 'Oxalonitrile'] |  | NC12CC3CC(CC(C3)C1)C2 | NCCN |  | C10H17N | C2H8N2 |  | DDR |  |  | 2016
14746
14747
14748
14749 | 0.003496503 | 0.03496503 | 0.03496503 | 0 | 0 | 0 | 0 | 0 | 0 | 0 | 0 | 0 | 0 | 0 | 0 | 0 | 0 | 0 | 0 | 0 | 0 | 0 | 0 | 0 | 0 | 0 | 0 | 0 | 0 | 0 | 0 | 0 | 0 | 0 | 0 | 0 | 0 | 0 | 0 | 0.8741259 | 0 | 0.05244755 | 0 | 0 | 0 | 0 | 0 | 0 | 0 | 0 | 0 | 10.1016/j.cej.2016.09.003 | yes | 0 | 0 | 0 | 0 | 24 | 200 |  |  | 0 | 0 | triethylamine |  |  | SAPO-34 |  |  | phosphoric acid, pseudoboehmite, colloidal silica | Zibo, , Aldrich | 0 | 0 | 0 | 0 | 0 | 0 | 0 | 0 |  | Enhanced formation of 5-HMF from glucose using a highly selective and stable SAPO-34 catalyst | ['paper shows great potential', 'reaction system exhibited', 'less harmful alternative'] | ['lined stainless steel autoclave', 'hydrothermal method using 85', '160 mg ), glucose'] | ['N,N-Diethylethanamine', 'TRIETHYLAMINE', '121-44-8', '144514-14-7', '168277-99-4', '172227-74-6', 'T0886_SIAL', '65897_FLUKA', 'NCIOpen2_006503', '90335_FLUKA', '471283_SIAL', '(Diethylamino)ethane', 'AI3-15425', 'CCRIS 4881', 'EINECS 204-469-4', 'Ethanamine, N,N-diethyl-', 'HSDB 896', 'N,N-Diethylethanamine', 'TEN', 'TRIETHYLAMINE', 'Triaethylamin [German]', 'Triethylamine [UN1296] [Flammable liquid]', 'Trietilamina [Italian]', 'UN1296', '90337_FLUKA', '90338_FLUKA', 'CHEBI:35026', '90340_FLUKA', '17924_FLUKA', 'NEt3', 'C14691', 'W424601_ALDRICH', '(C2H5)3N', 'InChI=1/C6H15N/c1-4-7(5-2)6-3/h4-6H2,1-3H', 'N,N,N-triethylamine', 'ST5214499', 'Triaethylamin', 'Triethylamin'] |  |  | N,N-Diethylethanamine |  |  | CCN(CC)CC |  |  | C6H15N |  |  | CHA |  |  | 2017
14750
14751
14752
14753 | 0.02391772 | 0 | 0 | 0 | 0 | 0 | 0 | 0 | 0 | 0 | 0 | 0 | 0 | 0.0002391772 | 0 | 0 | 0 | 0 | 0 | 0 | 0 | 0 | 0 | 0 | 0 | 0 | 0 | 0 | 0 | 0 | 0 | 0 | 0 | 0 | 0 | 0 | 0 | 0 | 0 | 0.9567089 | 0 | 0.009567089 | 0 | 0 | 0 | 0 | 0 | 0 | 0 | 0 | 0 | 10.1016/j.cej.2016.11.054 | yes | 0 | 0.009567089 | 0 | 0 | 72 | 120 | FALSE |  | 0 | 0 | tetrapropylammonium |  |  | silicalite-1 |  |  | TEOS, titanium butoxide |  | 0 | 0 | 0 | 0 | 0 | 0 | 0 | 0 |  | Manganese-containing hollow TS-1: Description of the catalytic sites and surface properties for solvent-free oxidation of ethylbenzene | ['strong favourable synergic interactions', 'longer methylene ch bond', 'mnox species homogeneous dispersed'] | ['residual structure directing reagent', '100 degc till dryness', 'incipient wetness impregnation'] | ['tetrapropylazanium', 'Tetrapropylammonium', '13010-31-6', 'ZINC01669523', '1-Propanaminium, N,N,N-tripropyl-', 'InChI=1/C12H28N/c1-5-9-13(10-6-2,11-7-3)12-8-4/h5-12H2,1-4H3/q+', 'Tetrapropylammonium', 'Tetrapropylamine'] |  |  | tetrapropylazanium |  |  | CCC[N+](CCC)(CCC)CCC |  |  | C12H28N |  |  | MFI |  |  | 2017
14754
14755
14756
14757 | 0.04611892 | 0.001419044 | 0 | 0.01277139 | 0 | 0 | 0 | 0 | 0 | 0 | 0 | 0 | 0 | 0 | 0 | 0 | 0 | 0 | 0 | 0 | 0 | 0 | 0 | 0 | 0 | 0 | 0 | 0 | 0 | 0 | 0 | 0 | 0 | 0 | 0 | 0 | 0 | 0 | 0 | 0.9223783 | 0 | 0.00227047 | 0 | 0 | 0 | 0 | 0 | 0 | 0 | 0 | 0 | 10.1016/j.cej.2016.12.116 | yes | 0 | 0.01504186 | 24 | 90 | 24 | 170 |  |  | 0 | 0 | Tetrabutylammonium |  |  | ZSM-11 |  |  | NaOH, Al2(SO4)3, colloidal silica | Sinopharm, Sinopharm, Qingdao | 0 | 0 | 0 | 0 | 0 | 0 | 0 | 0 |  | Fabrication of ZSM-11(5) particles with nanorods oriented-stacking morphology by an in-situ feeding method | ['generate pentasil silicate seed', '27al mas nmr analysis', 'si mixture exhibits'] | ['three consecutive similar processes', '05 g silica sol', '54 g naoh'] | ['tetrabutylazanium', 'Tetrabutylammonium', '122544-96-1', '70623-38-0', '63314-37-4', 'InChI=1/C16H36N/c1-5-9-13-17(14-10-6-2,15-11-7-3)16-12-8-4/h5-16H2,1-4H3/q+', 'TETRABUTYLAMMONIUM ION', 'TBA', 'ZINC01706222', 'tetrabutylazanium', '1-Butanaminium, N,N,N-tributyl-', 'Tetrabutylammonium'] |  |  | tetrabutylazanium |  |  | CCCC[N+](CCCC)(CCCC)CCCC |  |  | C16H36N |  |  | MEL |  |  | 2017
14758
14759 | 0.001567786 | 0.01650301 | 0.01897846 | 0 | 0 | 0 | 0 | 0 | 0 | 0 | 0 | 0 | 0 | 0 | 0 | 0 | 0 | 0 | 0 | 0 | 0 | 0 | 0 | 0 | 0 | 0 | 0 | 0 | 0 | 0 | 0 | 0 | 0 | 0 | 0 | 0 | 0 | 0 | 0 | 0.9406717 | 0 | 0.02227907 | 0 | 0 | 0 | 0 | 0 | 0 | 0 | 0 | 0 | 10.1016/j.cej.2017.01.090 | yes | 0 | 0 | 24 | 0 | 20 | 200 |  |  | 0 | 0 | triethylamine |  |  | SAPO-34 |  |  | pseudoboehmite, orthophosphoric acid, silica sol |  | 0 | 0 | 0 | 0 | 0 | 0 | 0 | 0 |  | Effect of alkene co-feed on the MTO reactions over SAPO-34 | ['low (< 73 %)', 'increased internal diffusion resistance', 'also caused faster deactivation'] | ['lined stainless steel autoclave', 'h3po4 ), silica sol', 'al2o3 ), orthophosphoric acid'] | ['N,N-Diethylethanamine', 'TRIETHYLAMINE', '121-44-8', '144514-14-7', '168277-99-4', '172227-74-6', 'T0886_SIAL', '65897_FLUKA', 'NCIOpen2_006503', '90335_FLUKA', '471283_SIAL', '(Diethylamino)ethane', 'AI3-15425', 'CCRIS 4881', 'EINECS 204-469-4', 'Ethanamine, N,N-diethyl-', 'HSDB 896', 'N,N-Diethylethanamine', 'TEN', 'TRIETHYLAMINE', 'Triaethylamin [German]', 'Triethylamine [UN1296] [Flammable liquid]', 'Trietilamina [Italian]', 'UN1296', '90337_FLUKA', '90338_FLUKA', 'CHEBI:35026', '90340_FLUKA', '17924_FLUKA', 'NEt3', 'C14691', 'W424601_ALDRICH', '(C2H5)3N', 'InChI=1/C6H15N/c1-4-7(5-2)6-3/h4-6H2,1-3H', 'N,N,N-triethylamine', 'ST5214499', 'Triaethylamin', 'Triethylamin'] |  |  | N,N-Diethylethanamine |  |  | CCN(CC)CC |  |  | C6H15N |  |  | CHA |  |  | 2017
14760
14761
14762
14763 | 0.03596475 | 0 | 0 | 0 | 0 | 0 | 0 | 0 | 0 | 0 | 0 | 0 | 0 | 0.0008991189 | 0 | 0 | 0 | 0 | 0 | 0 | 0 | 0 | 0 | 0 | 0 | 0 | 0 | 0 | 0 | 0 | 0 | 0 | 0 | 0 | 0 | 0 | 0 | 0 | 0 | 0.945873 | 0 | 0.008631541 | 0 | 0 | 0 | 0 | 0 | 0 | 0 | 0 | 0 | 10.1016/j.cej.2017.03.030 | yes | 0 | 0.008631541 | 0 | 0 | 72 | 175 | FALSE |  | 100 | 0 | tetrapropylammonium |  |  | TS-1 |  |  | TEOS, TBOT | Aladdin, Tianjin | 0 | 0 | 0 | 0 | 0 | 0 | 0 | 0 |  | Experiments and kinetics of the epoxidation of allyl chloride with H2O2 over organic base treated TS-1 catalysts | ['without obvious changes', 'tetrapropyl ammonium hydroxide', 'outer surface shape'] | ['tbot ), isopropyl alcohol', 'thermostatic circulating water bath', '25 wt .% tpaoh'] | ['tetrapropylazanium', 'Tetrapropylammonium', '13010-31-6', 'ZINC01669523', '1-Propanaminium, N,N,N-tripropyl-', 'InChI=1/C12H28N/c1-5-9-13(10-6-2,11-7-3)12-8-4/h5-12H2,1-4H3/q+', 'Tetrapropylammonium', 'Tetrapropylamine'] |  |  | tetrapropylazanium |  |  | CCC[N+](CCC)(CCC)CCC |  |  | C12H28N |  |  | MFI |  |  | 2017
14764
14765
14766
14767
14768
14769 | 0.007017907 | 0 | 0 | 0 | 0 | 0 | 0 | 0 | 0 | 0 | 0 | 0 | 0 | 0 | 0 | 0 | 0 | 0 | 0 | 0 | 0 | 0 | 0 | 0 | 0 | 0 | 0 | 0 | 0 | 0 | 0 | 0 | 0 | 0 | 0 | 0 | 0 | 0 | 0 | 0.9751197 | 0 | 0.00893121 | 0 | 0 | 0 | 0 | 0 | 0 | 0 | 0 | 0 | 10.1016/j.cej.2017.06.109 | yes | 0 | 0.00893121 | 0 | 0 | 96 | 180 |  |  | 0 | 0 | tetrapropylammonium |  |  | silicalite-1 |  |  | TEOS |  | 0 | 0 | 0 | 0 | 0 | 0 | 0 | 0 |  | Ni/Silicalite-1 coating being coated on SiC foam: A tailor-made monolith catalyst for syngas production using a combined methane reforming process | ['1 coating successfully grew', 'combined reforming reaction consisting', '1 supported ni catalyst'] | ['tpabr ), deionized water', 'negligible bet surface area', '24 mm id ).'] | ['tetrapropylazanium', 'Tetrapropylammonium', '13010-31-6', 'ZINC01669523', '1-Propanaminium, N,N,N-tripropyl-', 'InChI=1/C12H28N/c1-5-9-13(10-6-2,11-7-3)12-8-4/h5-12H2,1-4H3/q+', 'Tetrapropylammonium', 'Tetrapropylamine'] |  |  | tetrapropylazanium |  |  | CCC[N+](CCC)(CCC)CCC |  |  | C12H28N |  |  | MFI |  |  | 2017
14770
14771
14772 | 0.03151691 | 0 | 0 | 0 | 0 | 0 | 0 | 0 | 0 | 0 | 0 | 0 | 0 | 0.0009139904 | 0 | 0 | 0 | 0 | 0 | 0 | 0 | 0 | 0 | 0 | 0 | 0 | 0 | 0 | 0 | 0 | 0 | 0 | 0 | 0 | 0 | 0 | 0 | 0 | 0 | 0.9455073 | 0 | 0.003151691 | 0.01575845 | 0 | 0 | 0 | 0 | 0 | 0 | 0 | 0 | 10.1016/j.cej.2017.08.082 | yes | 0 | 0.003151691 | 0 | 0 | 24 | 175 |  |  | 0 | 0 | tetrapropylammonium | ethanolamine |  | TS-1 |  |  |  |  | 0 | 0 | 0 | 0 | 0 | 0 | 0 | 0 |  | Green and efficient preparation of hollow titanium silicalite-1 by using recycled mother liquid | ['using recycled mother liquid', 'recycled eight times', 'hollow titanium silicalite'] | ['samples displayed similar isotherms', 'using recycled mother liquid', 'nitrogen sorption isotherms'] | ['tetrapropylazanium', 'Tetrapropylammonium', '13010-31-6', 'ZINC01669523', '1-Propanaminium, N,N,N-tripropyl-', 'InChI=1/C12H28N/c1-5-9-13(10-6-2,11-7-3)12-8-4/h5-12H2,1-4H3/q+', 'Tetrapropylammonium', 'Tetrapropylamine'] | ['2-aminoethanol', '9007-33-4', '141-43-5', 'NChemBio.2007.13-comp20', 'NCGC00090789-01', '07969_FLUKA', '2-Hydroxyethylamine', 'Aminoethanol', 'C00189', '672130_ALDRICH', "Aminopolyethylene glycol 5'000", 'O-(2-Aminoethyl)polyethylene glycol 5000', '2-Amino ethanol', '02400_FLUKA', 'InChI=1/C2H7NO/c3-1-2-4/h4H,1-3H', 'Etanolamina [Italian]', "Aminopolyethylene glycol 3'000", "O-(2-Aminoethyl)polyethylene glycol 3'000", 'CHEBI:16000', '2-Ethanolamine', 'Envision Conditioner PDD 9020', 'Ethanol, 2-amino', 'Ethanol, 2-amino- (8CI,9CI)', 'nchembio748-comp8', 'beta-Aminoethyl alcohol beta-Ethanolamine', 'beta-Aminoethyl alcohol', 'Hydroxyethylamine', 'Ethanolamine solution', 'Ethanolamine or ethanolamine solutions [UN2491] [Corrosive]', '15014_RIEDEL', '1-Amino-2-hydroxyethane', '2-Amino-1-ethanol', '2-Aminoaethanol [German]', '2-Aminoetanolo [Italian]', '2-Hydroxyethanamine', 'AI3-24219', 'Aethanolamin [German]', 'CCRIS 6260', 'Caswell No. 426', 'EINECS 205-483-3', '2-aminoethanol', 'ETHANOL-AMINE', 'colamine', 'ethanolamine', 'monoethanolamine', 'Glycinol', 'Glycinol (monoethanolamine)', 'HSDB 531', 'Kolamin [Czech]', 'Ethanol, 2-amino-', 'Monoaethanolamin [German]', 'Olamine', 'Thiofaco M-50', 'UN2491', 'USAF EK-1597', 'Ethanolamine or ethanolamine solutions [UN2491] [Corrosive]', 'beta-Hydroxyethylamine', 'UN 2491', 'c0594', 'Ethylolamine', '398136_SIAL', '411000_ALDRICH', '00278_FLUKA', 'ETA', '2-aminoethan-1-ol', '2-aminoethyl alcohol', 'E0135_SIAL', 'beta-aminoethanol', 'beta-ethanolamine', 'D05074', 'Monoethanolamine (NF)', 'EPA Pesticide Chemical Code 011601', '671924_ALDRICH', 'Aminopolyethylene glycol 10000', 'O-(2-Aminoethyl)polyethylene glycol 10000', 'MEA (alcohol)'] |  | tetrapropylazanium | 2-aminoethanol |  | CCC[N+](CCC)(CCC)CCC | NCCO |  | C12H28N | C2H7NO |  | MFI |  |  | 2018
14773
14774
14775
14776
14777 | 0.004926108 | 0.01642036 | 0.009852217 | 0 | 0 | 0 | 0 | 0 | 0 | 0 | 0 | 0 | 0 | 0 | 0 | 0 | 0 | 0 | 0 | 0 | 0 | 0 | 0 | 0 | 0 | 0 | 0.008210181 | 0 | 0 | 0 | 0 | 0 | 0 | 0 | 0 | 0 | 0 | 0 | 0 | 0.91133 | 0 | 0.04926108 | 0 | 0 | 0 | 0 | 0 | 0 | 0 | 0 | 0 | 10.1016/j.cej.2017.10.001 | yes | 0 | 0 | 0 | 0 | 3 | 180 |  |  | 100 | 0 | tetraethylammonium |  |  | SAPO-34 |  |  | AIP, colloidal silica, H3PO4 | Aldrich, Snowtex, Aldrich | 0 | 0 | 0 | 0 | 0 | 0 | 0 | 0 |  | Catalytic cracking of n-hexane for producing light olefins on 3D-printed monoliths of MFI and FAU zeolites | ['significantly improved catalytic selectivity', '5 zeolite monolith exhibits', '34 coated hy monolith'] | ['weight hourly space velocity', '40 wt %, snowtex', 'zl ), tetraethylammonium hydroxide'] | ['tetraethylazanium', 'Tetraethylammonium', '4-04-00-00331 (Beilstein Handbook Reference)', 'AMMONIUM, TETRAETHYL-', 'BRN 1738225', 'Ethanaminium, N,N,N-triethyl- (9CI)', 'N,N,N-Triethylethanaminium', 'Tetraetilammonio [Italian]', 'Tetramon', 'Tetrylammonium', 'ZINC00896981', 'Lopac-T-2265', 'CHEBI:44296', 'NEt4(+)', '[NEt4](+)', 'Ammonium, tetraethyl-, dodeca-.mu.-chlorohexachlorohexatantalate(2-)(2:1), octahedro-', 'Ethanaminium, N,N,N-triethyl-, dodeca-.mu.-chlorohexachlorohexatantalate(2-) octahedro (2:1)', 'NSC156315', 'nchembio874-comp2', 'NCGC00016008-01', 'NET', 'tetraethylazanium', 'InChI=1/C8H20N/c1-5-9(6-2,7-3)8-4/h5-8H2,1-4H3/q+', 'C07512', 'Tetraethylammonium', 'E4N', 'TETRAETHYLAMMONIUM ION'] |  |  | tetraethylazanium |  |  | CC[N+](CC)(CC)CC |  |  | C8H20N |  |  | CHA |  |  | 2018
14778
14779 | 0.04197448 | 0.00562458 | 0 | 0.02056749 | 0 | 0 | 0 | 0 | 0 | 0 | 0 | 0 | 0 | 0 | 0 | 0.008394896 | 0 | 0 | 0 | 0 | 0 | 0 | 0 | 0 | 0 | 0 | 0 | 0 | 0 | 0 | 0 | 0 | 0 | 0 | 0 | 0 | 0 | 0 | 0 | 0.9234385 | 0 | 0 | 0 | 0 | 0 | 0 | 0 | 0 | 0 | 0 | 0 | 10.1016/j.cej.2017.10.017 | yes | 0 | 0 | 3 | 0 | 96 | 180 | FALSE | MOR | 0 | 0 |  |  |  | mordenite |  |  | NaAlO2, NaOH, H3BO3, colloidal silica | Alfa Aesar, Sinopharm, Xilong, Xilong | 0 | 0 | 0 | 0 | 0 | 0 | 0 | 0 |  | Enhanced toluene combustion performance over Pt loaded hierarchical porous MOR zeolite | ['zeolite supported platinum catalyst', 'desorption isotherm analysis showed', 'volatile organic compounds'] | ['shanghai chemical reagent plant', 'synthesized using colloidal silica', '20 g colloidal silica'] | [12 empty] | MOR |  |  | 2018
14780
14781
14782 | 0.04458599 | 0.003184713 | 0 | 0 | 0 | 0 | 0 | 0 | 0 | 0 | 0 | 0 | 0 | 0 | 0 | 0 | 0 | 0 | 0 | 0 | 0 | 0 | 0 | 0 | 0 | 0 | 0 | 0 | 0 | 0 | 0 | 0 | 0 | 0 | 0 | 0 | 0 | 0 | 0 | 0.9076433 | 0 | 0.02229299 | 0 | 0 | 0 | 0 | 0 | 0 | 0 | 0 | 0 | 10.1016/j.cej.2017.11.163 | yes | 0 | 0.02229299 | 0 | 0 | 144 | 140 |  |  | 0 | 0 | N,N,N-trimethyl-1adamantylammonium |  |  | SSZ-13 |  |  | aluminum ethoxide, TEOS | Alfa Aesar, Acros | 0 | 0 | 0 | 0 | 0 | 0 | 0 | 0 |  | Mercury Oxidation over Cu-SSZ-13 Catalysts under Flue Gas Conditions | ['catalysts required hydrogen chloride', 'various novel technologies', 'small pore zeolite'] | ['situ hydrothermal aging prior', 'severely damage downstream equipment', 'base simulated flue gas'] | ['1-adamantyl-trimethylazanium', '1-adamantyl-trimethyl-ammonium', '1-adamantyl-trimethylammonium', '1-adamantyl-trimethyl-azanium', 'Adamantan-1-yl-trimethyl-ammonium', 'BAS 00109379', 'Oprea1_162065', 'Oprea1_825759', 'ZINC05002989', 'AIDS-211740', 'AIDS211740', 'Tricyclo[3.3.1.1]decan-1-aminium, N,N,N-trimethyl-'] |  |  | 1-adamantyl-trimethylazanium |  |  | C[N+](C)(C)C12CC3CC(CC(C3)C1)C2 |  |  | C13H24N |  |  | CHA |  |  | 2018
14783
14784
14785 | 0.007092199 | 0.03546099 | 0.03546099 | 0 | 0 | 0 | 0 | 0 | 0 | 0 | 0 | 0 | 0 | 0 | 0 | 0 | 0 | 0 | 0 | 0 | 0 | 0 | 0 | 0 | 0 | 0 | 0 | 0 | 0 | 0 | 0 | 0 | 0 | 0 | 0 | 0 | 0 | 0 | 0 | 0.8865248 | 0 | 0.03546099 | 0 | 0 | 0 | 0 | 0 | 0 | 0 | 0 | 0 | 10.1016/j.cej.2018.07.195 | yes | 0 | 0 | 24 | 0 | 24 | 200 |  |  | 150 | 0 | diethylamine |  |  | SAPO-34 |  |  | pseudoboehmite, H3PO4, fumed silica | Fushun, , Shenyang | 0 | 0 | 0 | 0 | 0 | 0 | 0 | 0 |  | The influence of low-temperature hydration methods on the stability of Cu-SAPO-34 SCR catalyst | ['much slower drop rate', 'continuous activity drop', 'thus obviously alter'] | ['exchange method recently reported', 'hydration time method ).', 'cycle hydration method ).'] | ['N-ethylethanamine', 'DIETHYLAMINE', '109-89-7', 'D0806_SIAL', 'NCGC00090709-01', '386456_ALDRICH', 'ST5214507', '31730_FLUKA', 'N-ethylethanamine', 'InChI=1/C4H11N/c1-3-5-4-2/h5H,3-4H2,1-2H', 'AI3-24215', 'CCRIS 4792', 'DIETHYLAMINE', 'Diaethylamin [German]', '471216_SIAL', 'Diethylamine [UN1154] [Flammable liquid]', 'Dietilamina [Italian]', 'Dwuetyloamina [Polish]', 'EINECS 203-716-3', 'Ethanamine, N-ethyl-', 'HSDB 524', 'N,N-Diethylamine', 'UN1154'] |  |  | N-ethylethanamine |  |  | CCNCC |  |  | C4H11N |  |  | CHA |  |  | 2018
14786
14787
14788 | 0.03146732 | 0 | 0 | 0 | 0 | 0 | 0 | 0 | 0 | 0 | 0 | 0 | 0 | 0.0007552157 | 0 | 0 | 0 | 0 | 0 | 0 | 0 | 0 | 0 | 0 | 0 | 0 | 0 | 0 | 0 | 0 | 0 | 0 | 0 | 0 | 0 | 0 | 0 | 0 | 0 | 0.9440196 | 0 | 0.0003933415 | 0.02297114 | 0 | 0 | 0 | 0 | 0 | 0 | 0 | 0 | 10.1016/j.cej.2018.09.088 | yes | 0 | 0.0003933415 | 0 | 0 | 72 | 170 |  | MFI | 0 | 0 | tetrapropylammonium | n-butylamine |  | TS-1 |  |  | colloidal silica, TBOT |  | 0 | 0 | 0 | 0 | 0 | 0 | 0 | 0 |  | Cost-efficient core-shell TS-1/silicalite-1 supported Au catalysts: Towards enhanced stability for propene epoxidation with H2 and O2 | ['good po formation rate', 'attracting tremendous research interests', 'work sheds new light'] | ['lined stainless steel autoclave', '2 g tetrapropylammonium hydroxide', '10 g colloidal silica'] | ['tetrapropylazanium', 'Tetrapropylammonium', '13010-31-6', 'ZINC01669523', '1-Propanaminium, N,N,N-tripropyl-', 'InChI=1/C12H28N/c1-5-9-13(10-6-2,11-7-3)12-8-4/h5-12H2,1-4H3/q+', 'Tetrapropylammonium', 'Tetrapropylamine'] | ['butan-1-amine', 'Butylamine', '85404-21-3', '109-73-9', '50929-03-8', '42939-72-0', 'NSC8029', 'Norvalamine', 'WLN: Z4', 'n-Butylamine', '471305_SIAL', 'NCIOpen2_009229', 'W313009_ALDRICH', '1-AMINO-BUTANE', 'InChI=1/C4H11N/c1-2-3-4-5/h2-5H2,1H', 'butan-1-amine', 'LYT', '1-Amino-butaan [Dutch]', '1-Aminobutan [German]', 'AI3-24197', 'CCRIS 4756', 'EINECS 203-699-2', 'FEMA No. 3130', 'FEMA Number 3130', 'HSDB 515', 'Monobutilamina [Romanian]', 'NSC 8029', 'UN1125', 'n-Butilamina [Italian]', 'n-Butylamin [German]', 'n-Butylamine [UN1125] [Flammable liquid]', '1-Amino-butaan', '1-Aminobutan', '1-Aminobutane', '1-Butanamine', '1-Butanaminen-butilamina', 'BUTYLAMINE, N', 'Butylamine', 'Mono-n-butylamine', 'Monobutylamine', 'N-Butylamin'] |  | tetrapropylazanium | butan-1-amine |  | CCC[N+](CCC)(CCC)CCC | CCCCN |  | C12H28N | C4H11N |  | MFI |  |  | 2019
14789
14790
14791
14792
14793
14794
14795
14796
14797
14798
14799
14800 | 0.1199904 | 0.004079674 | 0 | 0 | 0 | 0 | 0 | 0 | 0 | 0 | 0 | 0.1679866 | 0 | 0 | 0 | 0 | 0 | 0 | 0 | 0 | 0 | 0 | 0 | 0 | 0 | 0 | 0 | 0 | 0 | 0 | 0 | 0 | 0 | 0 | 0 | 0 | 0 | 0 | 0 | 0.5399568 | 0 | 0.1679866 | 0 | 0 | 0 | 0 | 0 | 0 | 0 | 0 | 0 | 10.1016/j.cej.2019.01.106 | yes |  | 0 |  |  | 24 | 175 |  |  |  |  | N,N,N-trimethyl-1-adamantylammonium |  |  | CHA |  |  | Ludox AS-40, aluminum hydroxide, HF | Aldrich, Wako, Wako | [12 empty] | ['1-adamantyl-trimethylazanium', '1-adamantyl-trimethyl-ammonium', '1-adamantyl-trimethylammonium', '1-adamantyl-trimethyl-azanium', 'Adamantan-1-yl-trimethyl-ammonium', 'BAS 00109379', 'Oprea1_162065', 'Oprea1_825759', 'ZINC05002989', 'AIDS-211740', 'AIDS211740', 'Tricyclo[3.3.1.1]decan-1-aminium, N,N,N-trimethyl-'] |  |  | 1-adamantyl-trimethylazanium |  |  | C[N+](C)(C)C12CC3CC(CC(C3)C1)C2 |  |  | C13H24N |  |  | CHA |  |  | 2019
14801 | 0.08849558 | 0 | 0 | 0 | 0 | 0 | 0 | 0 | 0 | 0 | 0 | 0.1238938 | 0 | 0 | 0 | 0 | 0 | 0 | 0 | 0 | 0 | 0 | 0 | 0 | 0 | 0 | 0 | 0 | 0 | 0 | 0 | 0 | 0 | 0 | 0 | 0 | 0 | 0 | 0 | 0.6637168 | 0 | 0.1238938 | 0 | 0 | 0 | 0 | 0 | 0 | 0 | 0 | 0 | 10.1016/j.cej.2019.01.106 | yes | 0 | 0 | 0 | 0 | 24 | 175 |  |  | 0 | 0 | N,N,N-trimethyl-1-adamantylammonium |  |  | CHA |  |  | Ludox AS-40, aluminum hydroxide, HF | Aldrich, Wako, Wako | 0 | 0 | 0 | 0 | 0 | 0 | 0 | 0 |  | Effect of core-shell structuring of chabazite zeolite with a siliceous zeolite thin layer on the separation of acetone-butanol-ethanol vapor in humid vapor conditions | ['pure silica chabazite layer', 'pure silica chabazite coating', 'narrow pore chabazite zeolite'] | ['wako pure chemical industries', 'r )- lined stainless', 'differential thermal analysis'] | ['1-adamantyl-trimethylazanium', '1-adamantyl-trimethyl-ammonium', '1-adamantyl-trimethylammonium', '1-adamantyl-trimethyl-azanium', 'Adamantan-1-yl-trimethyl-ammonium', 'BAS 00109379', 'Oprea1_162065', 'Oprea1_825759', 'ZINC05002989', 'AIDS-211740', 'AIDS211740', 'Tricyclo[3.3.1.1]decan-1-aminium, N,N,N-trimethyl-'] |  |  | 1-adamantyl-trimethylazanium |  |  | C[N+](C)(C)C12CC3CC(CC(C3)C1)C2 |  |  | C13H24N |  |  | CHA |  |  | 2019
14802
14803
14804
14805
14806 | 0.05207747 | 0.0009457269 | 0 | 0 | 0 | 0 | 0 | 0 | 0 | 0 | 0 | 0 | 0 | 0 | 0 | 0 | 0 | 0 | 0 | 0 | 0 | 0 | 0 | 0 | 0 | 0 | 0 | 0 | 0 | 0 | 0 | 0 | 0 | 0 | 0 | 0 | 0 | 0 | 0 | 0.9186467 | 0 | 0.01416507 | 0 | 0 | 0 | 0 | 0 | 0 | 0 | 0 | 0 | 10.1016/j.cej.2019.123800 | yes | 0 | 0.01416507 | 6 | 0 | 12 | 180 |  |  | 0 | 0 | tetrapropylammonium |  |  | ZSM-5 |  |  | Al2(SO4)3, TEOS |  | 0 | 0 | 0 | 0 | 0 | 0 | 0 | 0 |  | Strategy towards enhanced performance of zeolite catalysts: Raising effective diffusion coefficient versus reducing diffusion length | ['zeotype secondary building units', 'bronsted acid sites related', 'effective diffusion coefficient enhancement'] | ['mfi secondary building units', 'synthesis method described elsewhere', '60ml water transparent filtrate'] | ['tetrapropylazanium', 'Tetrapropylammonium', '13010-31-6', 'ZINC01669523', '1-Propanaminium, N,N,N-tripropyl-', 'InChI=1/C12H28N/c1-5-9-13(10-6-2,11-7-3)12-8-4/h5-12H2,1-4H3/q+', 'Tetrapropylammonium', 'Tetrapropylamine'] |  |  | tetrapropylazanium |  |  | CCC[N+](CCC)(CCC)CCC |  |  | C12H28N |  |  | MFI |  |  | 2020
14807
14808
14809 | 0.05991612 | 0.005392451 | 0 | 0.01198322 | 0 | 0 | 0 | 0 | 0 | 0 | 0 | 0 | 0 | 0 | 0 | 0 | 0 | 0 | 0 | 0 | 0 | 0 | 0 | 0 | 0 | 0 | 0 | 0 | 0 | 0 | 0 | 0 | 0 | 0 | 0 | 0 | 0 | 0 | 0 | 0.8987418 | 0 | 0.01198322 | 0 | 0 | 0 | 0 | 0 | 0 | 0 | 0 | 0 | 10.1016/j.cej.2020.124782 | yes | 0 | 0.01198322 | 0 | 0 | 168 | 135 |  |  | 0 | 0 | N,N-dimethyl-3,5-dimethylpiperidinium |  |  | SSZ-39 |  |  |  |  | 0 | 0 | 0 | 0 | 0 | 0 | 0 | 0 |  | Promoting effect of Ce and Mn addition on Cu-SSZ-39 zeolites for NH3-SCR reaction: Activity, hydrothermal stability, and mechanism study | ['therefore indicate great potential', 'active cuo crystallites formation', 'decreased significantly like cu'] | ['shown much higher activity', '750 represents aged cu', 'lta zeolites currently reported'] | 1,1,3,5-tetramethylpiperidin-1-ium |  |  | 1,1,3,5-tetramethylpiperidin-1-ium |  |  | CC1CC(C)C[N+](C)(C)C1 |  |  | C9H20N |  |  | AEI |  |  | 2020
14810
14811
14812 | 0.04261364 | 0.002840909 | 0 | 0.04261364 | 0 | 0 | 0 | 0 | 0 | 0 | 0 | 0 | 0 | 0 | 0 | 0 | 0 | 0 | 0 | 0 | 0 | 0 | 0 | 0 | 0 | 0 | 0 | 0 | 0.008522727 | 0 | 0 | 0 | 0 | 0 | 0 | 0 | 0 | 0 | 0 | 0.8522727 | 0 | 0.008522727 | 0 | 0 | 0 | 0 | 0 | 0 | 0 | 0 | 0 | 10.1016/j.cej.2020.125515 | yes | 0 | 0.04261364 | 0 | 0 | 96 | 140 |  |  | 0 | 0 | Tetraethylenepentamine |  |  | SSZ-13 |  |  | NaOH |  | 0 | 0 | 0 | 0 | 0 | 0 | 0 | 0 |  | One-pot synthesis of FeCu-SSZ-13 zeolite with superior performance in selective catalytic reduction of NO by NH3 from natural aluminosilicates | ['wide reaction temperature window', 'systematic characterization results reveal', 'reduce nitrogen oxide emissions'] | ['xiao et al ..', 'sinopharm chemical reagents company', 'shanghai titan scientific company'] | ["N'-(2-aminoethyl)-N-[2-(2-aminoethylamino)ethyl]ethane-1,2-diamine", 'bis[2-(2-aminoethylamino)ethyl]amine', '112-57-2', '115254-44-9', 'MLS000028888', 'SMR000059212', 'NCIOpen2_001402', 'C14690', 'NCGC00090964-01', 'PAW', '1,11-Diamino-3,6,9-triazaundecane', "1,2-Ethanediamine, N-(2-aminoethyl)-N'-(2-((2-aminoethyl)amino)ethyl)-", '1,4,7,10,13-Pentaazatridecane', '3,6,9-Triazaundecamethylenediamine', '3,6,9-Triazaundecane-1,11-diamine', '4-04-00-01244 (Beilstein Handbook Reference)', 'AI3-10049', 'BRN 0506966', 'CCRIS 6275', 'DEH 26', 'EINECS 203-986-2', 'HSDB 5171', 'N-(2-Aminoethyl)-N-(2-((2-aminoethyl)amino)ethyl-1,2-ethanediamine)', 'NSC 88603', 'TETRAETHYLENEPENTAMINE', 'Tetraethylene pentamine', 'Tetraethylenepentamine [UN2320] [Corrosive]', 'Tetraethylpentylamine', 'Tetren', 'UN2320', "N-(2-aminoethyl)-N'-{2-[(2-aminoethyl)amino]ethyl}ethane-1,2-diamine", 'NCGC00090964-02', 'T11509_ALDRICH', 'Tetrene', "1,2-Ethanediamine, N-(2-aminoethyl)-N'-[2-[(2-aminoethyl)amino]ethyl]-", 'NSC88603', 'WLN: Z2M2M2M2Z'] |  |  | N'-(2-aminoethyl)-N-[2-(2-aminoethylamino)ethyl]ethane-1,2-diamine |  |  | NCCNCCNCCNCCN |  |  | C8H23N5 |  |  | CHA |  |  | 2020
14813
14814 | 0.04035625 | 0.003200668 | 0 | 0.003200668 | 0 | 0 | 0 | 0 | 0 | 0 | 0 | 0 | 0 | 0 | 0 | 0 | 0 | 0 | 0 | 0 | 0 | 0 | 0 | 0 | 0 | 0 | 0 | 0 | 0 | 0 | 0 | 0 | 0 | 0 | 0 | 0 | 0 | 0 | 0 | 0.9393265 | 0 | 0.006957974 | 0 | 0 | 0 | 0 | 0 | 0 | 0 | 0 | 0 | 10.1016/j.cej.2020.125655 | yes |  | 0.006957974 | 12 |  | 96 | 180 |  |  |  |  | tetrapropylammonium |  |  | ZSM-5 |  |  | TEOS, NaAlO2 | TCI, Kanto | [12 empty] | ['tetrapropylazanium', 'Tetrapropylammonium', '13010-31-6', 'ZINC01669523', '1-Propanaminium, N,N,N-tripropyl-', 'InChI=1/C12H28N/c1-5-9-13(10-6-2,11-7-3)12-8-4/h5-12H2,1-4H3/q+', 'Tetrapropylammonium', 'Tetrapropylamine'] |  |  | tetrapropylazanium |  |  | CCC[N+](CCC)(CCC)CCC |  |  | C12H28N |  |  | MFI |  |  | 2020
14815 | 0.0405311 | 0.001048218 | 0 | 0.001048218 | 0 | 0 | 0 | 0 | 0 | 0 | 0 | 0 | 0 | 0 | 0 | 0 | 0 | 0 | 0 | 0 | 0 | 0 | 0 | 0 | 0 | 0 | 0 | 0 | 0 | 0 | 0 | 0 | 0 | 0 | 0 | 0 | 0 | 0 | 0 | 0.9433962 | 0 | 0.00698812 | 0 | 0 | 0 | 0 | 0 | 0 | 0 | 0 | 0 | 10.1016/j.cej.2020.125655 | yes |  | 0.00698812 | 12 |  | 96 | 180 |  |  |  |  | tetrapropylammonium |  |  | ZSM-5 |  |  | TEOS, NaAlO2 | TCI, Kanto | [12 empty] | ['tetrapropylazanium', 'Tetrapropylammonium', '13010-31-6', 'ZINC01669523', '1-Propanaminium, N,N,N-tripropyl-', 'InChI=1/C12H28N/c1-5-9-13(10-6-2,11-7-3)12-8-4/h5-12H2,1-4H3/q+', 'Tetrapropylammonium', 'Tetrapropylamine'] |  |  | tetrapropylazanium |  |  | CCC[N+](CCC)(CCC)CCC |  |  | C12H28N |  |  | MFI |  |  | 2020
14816 | 0.04058214 | 0.0004198153 | 0 | 0.0004198153 | 0 | 0 | 0 | 0 | 0 | 0 | 0 | 0 | 0 | 0 | 0 | 0 | 0 | 0 | 0 | 0 | 0 | 0 | 0 | 0 | 0 | 0 | 0 | 0 | 0 | 0 | 0 | 0 | 0 | 0 | 0 | 0 | 0 | 0 | 0 | 0.9445844 | 0 | 0.006996921 | 0 | 0 | 0 | 0 | 0 | 0 | 0 | 0 | 0 | 10.1016/j.cej.2020.125655 | yes | 0 | 0.006996921 | 12 | 0 | 96 | 180 |  |  | 0 | 0 | tetrapropylammonium |  |  | ZSM-5 |  |  | TEOS, NaAlO2 | TCI, Kanto | 0 | 0 | 0 | 0 | 0 | 0 | 0 | 0 |  | Depolymerization of PET into terephthalic acid in neutral media catalyzed by the ZSM-5 acidic catalyst | ['lewis acidic site concentration', 'lewis acidic sites', 'wave assisted hydrolysis'] | ['98 %, alfa aesar', 'kanto ), tetraethyl orthosilicate', 'polypropylene beaker containing tpaoh'] | ['tetrapropylazanium', 'Tetrapropylammonium', '13010-31-6', 'ZINC01669523', '1-Propanaminium, N,N,N-tripropyl-', 'InChI=1/C12H28N/c1-5-9-13(10-6-2,11-7-3)12-8-4/h5-12H2,1-4H3/q+', 'Tetrapropylammonium', 'Tetrapropylamine'] |  |  | tetrapropylazanium |  |  | CCC[N+](CCC)(CCC)CCC |  |  | C12H28N |  |  | MFI |  |  | 2020
14817
14818
14819
14820
14821
14822
14823
14824
14825
14826 | 0.06203474 | 0 | 0 | 0 | 0 | 0 | 0 | 0 | 0 | 0 | 0 | 0 | 0 | 0 | 0 | 0 | 0 | 0 | 0 | 0 | 0 | 0 | 0 | 0 | 0 | 0 | 0 | 0 | 0 | 0 | 0 | 0 | 0 | 0 | 0 | 0 | 0 | 0 | 0 | 0.8933002 | 0.2024291 | 0.02233251 | 0 | 0 | 0 | 0 | 0 | 0 | 0 | 0 | 0 | 10.1016/j.ces.2004.03.012 | yes | 0 | 0.02233251 | 0 | 0 | 0 | 0 |  |  | 0 | 0 | tetra-propyl-ammonium |  |  | silicalite-1 |  |  | colloidal silica, ethanol |  | 0 | 0 | 0 | 0 | 0 | 0 | 0 | 0 |  | The synthesis and testing of thin film ZSM-5 catalysts | ['secondary reaction products increased', 'reaction rate constant increased', 'xylene reaction data showed'] | ['remove excess polymer molecules', 'method employing seeding (;', '#, b #, c'] | ['tetrapropylazanium', 'Tetrapropylammonium', '13010-31-6', 'ZINC01669523', '1-Propanaminium, N,N,N-tripropyl-', 'InChI=1/C12H28N/c1-5-9-13(10-6-2,11-7-3)12-8-4/h5-12H2,1-4H3/q+', 'Tetrapropylammonium', 'Tetrapropylamine'] |  |  | tetrapropylazanium |  |  | CCC[N+](CCC)(CCC)CCC |  |  | C12H28N |  |  | MFI |  |  | 2004
14827
14828 | 0.05290858 | 0 | 0 | 0.08191101 | 0.01760531 | 0 | 0 | 0 | 0 | 0 | 0 | 0 | 0 | 0.009265951 | 0 | 0 | 0 | 0 | 0 | 0 | 0 | 0 | 0 | 0 | 0 | 0 | 0 | 0 | 0 | 0 | 0 | 0 | 0 | 0 | 0 | 0 | 0 | 0 | 0 | 0.7586961 | 0 | 0 | 0 | 0 | 0 | 0 | 0 | 0 | 0 | 0 | 0 | 10.1016/j.ces.2004.07.055 | yes |  | 0.07961305 |  |  | 168 | 150 | [7 empty] | amorphous |  |  | TiCl3, sodium silicate, NaOH | Acros, Merck | [27 empty] | 2004
14829 | 0.05290858 | 0 | 0 | 0.08191101 | 0.01760531 | 0 | 0 | 0 | 0 | 0 | 0 | 0 | 0 | 0.009265951 | 0 | 0 | 0 | 0 | 0 | 0 | 0 | 0 | 0 | 0 | 0 | 0 | 0 | 0 | 0 | 0 | 0 | 0 | 0 | 0 | 0 | 0 | 0 | 0 | 0 | 0.7586961 | 0 | 0 | 0 | 0 | 0 | 0 | 0 | 0 | 0 | 0 | 0 | 10.1016/j.ces.2004.07.055 | yes |  | 0.07961305 |  |  | 288 | 150 | [7 empty] | ETS-4 |  |  | TiCl3, sodium silicate, NaOH | Acros, Merck | [27 empty] | 2004
14830 | 0.05290858 | 0 | 0 | 0.08191101 | 0.01760531 | 0 | 0 | 0 | 0 | 0 | 0 | 0 | 0 | 0.009265951 | 0 | 0 | 0 | 0 | 0 | 0 | 0 | 0 | 0 | 0 | 0 | 0 | 0 | 0 | 0 | 0 | 0 | 0 | 0 | 0 | 0 | 0 | 0 | 0 | 0 | 0.7586961 | 0 | 0 | 0 | 0 | 0 | 0 | 0 | 0 | 0 | 0 | 0 | 10.1016/j.ces.2004.07.055 | yes | 0 | 0.07961305 | 0 | 0 | 384 | 150 |  |  | 0 | 0 |  |  |  | ETS-4 |  |  | TiCl3, sodium silicate, NaOH | Acros, Merck | 0 | 0 | 0 | 0 | 0 | 0 | 0 | 0 |  | Effect of Si:Ti ratio on energetic heterogeneity in ETS-4 | ['two different initial si', 'study gives insight', 'engelhard titanium silicate'] | ['lined stainless steel autoclaves', 'resulting clear yellow solution', 'supernatant clear liquid'] | [15 empty] | 2004
14831
14832
14833
14834
14835
14836
14837
14838
14839 | 0.03156068 | 0 | 0 | 0 | 0 | 0 | 0 | 0 | 0 | 0 | 0 | 0 | 0 | 0.0007890169 | 0 | 0 | 0 | 0 | 0 | 0 | 0 | 0 | 0 | 0 | 0 | 0 | 0 | 0 | 0 | 0 | 0 | 0 | 0 | 0 | 0 | 0 | 0 | 0 | 0 | 0.9468203 | 0 | 0.01041502 | 0 | 0 | 0 | 0 | 0 | 0 | 0 | 0 | 0 | 10.1016/j.ces.2012.03.031 | yes | 0 | 0.01041502 | 0 | 0 | 36 | 170 |  |  | 0 | 0 | tetrapropylammonium |  |  | TS-1 |  |  | TEOS, TBOT | TCI, Aldrich | 0 | 0 | 0 | 0 | 0 | 0 | 0 | 0 |  | Fabrication, characterization and catalytic oxidation of propylene over TS-1/Au membranes | ['vapor phase reaction conditions', 'exhibited helium permeability', 'propylene epoxide using'] | ['inner hollow core free', '98 %), tetrapropylammonium hydroxide', 'titanium silicate material ts'] | ['tetrapropylazanium', 'Tetrapropylammonium', '13010-31-6', 'ZINC01669523', '1-Propanaminium, N,N,N-tripropyl-', 'InChI=1/C12H28N/c1-5-9-13(10-6-2,11-7-3)12-8-4/h5-12H2,1-4H3/q+', 'Tetrapropylammonium', 'Tetrapropylamine'] |  |  | tetrapropylazanium |  |  | CCC[N+](CCC)(CCC)CCC |  |  | C12H28N |  |  | MFI |  |  | 2012
14840
14841 | 0.04604052 | 0 | 0 | 0 | 0 | 0 | 0 | 0 | 0 | 0 | 0 | 0 | 0 | 0 | 0 | 0 | 0 | 0 | 0 | 0 | 0 | 0 | 0 | 0 | 0 | 0 | 0 | 0 | 0 | 0 | 0 | 0 | 0 | 0 | 0 | 0 | 0 | 0 | 0 | 0.9208103 | 0.1577287 | 0.01657459 | 0 | 0 | 0 | 0 | 0 | 0 | 0 | 0 | 0 | 10.1016/j.ces.2014.02.031 | yes |  | 0.01657459 | [8 empty] | tetrapropylammonium |  |  | ZSM-5 |  |  | TEOS, ethanol | [13 empty] | ['tetrapropylazanium', 'Tetrapropylammonium', '13010-31-6', 'ZINC01669523', '1-Propanaminium, N,N,N-tripropyl-', 'InChI=1/C12H28N/c1-5-9-13(10-6-2,11-7-3)12-8-4/h5-12H2,1-4H3/q+', 'Tetrapropylammonium', 'Tetrapropylamine'] |  |  | tetrapropylazanium |  |  | CCC[N+](CCC)(CCC)CCC |  |  | C12H28N |  |  | MFI |  |  | 2014
14842 | 0.00890948 | 0.0001425517 | 0 | 0 | 0 | 0 | 0 | 0 | 0 | 0 | 0 | 0 | 0 | 0 | 0 | 0 | 0 | 0 | 0 | 0 | 0 | 0 | 0 | 0 | 0 | 0 | 0 | 0 | 0 | 0 | 0 | 0 | 0 | 0 | 0 | 0 | 0 | 0 | 0 | 0.9889522 | 0 | 0.0009978617 | 0 | 0 | 0 | 0 | 0 | 0 | 0 | 0 | 0 | 10.1016/j.ces.2014.02.031 | yes | 0 | 0.0009978617 | 0 | 0 | 48 | 150 |  |  | 200 | 0 | tetrapropylammonium |  |  | ZSM-5 |  |  | TEOS, ethanol, |  | 0 | 0 | 0 | 0 | 0 | 0 | 0 | 0 |  | Gradient porous Co–Cu–Mn mixed oxides modified ZSM-5 membranes as high efficiency catalyst for the catalytic oxidation of isopropanol | ['using secondary growth process', 'incipient wetness impregnating method', 'gradient porous modified zsm'] | ['huitong advanced materials company', 'guangzhou chemical reagent factory', '8 %), manganese nitrate'] | ['tetrapropylazanium', 'Tetrapropylammonium', '13010-31-6', 'ZINC01669523', '1-Propanaminium, N,N,N-tripropyl-', 'InChI=1/C12H28N/c1-5-9-13(10-6-2,11-7-3)12-8-4/h5-12H2,1-4H3/q+', 'Tetrapropylammonium', 'Tetrapropylamine'] |  |  | tetrapropylazanium |  |  | CCC[N+](CCC)(CCC)CCC |  |  | C12H28N |  |  | MFI |  |  | 2014
14843
14844
14845 | 0.02724796 | 0.003633061 | 0 | 0.03160763 | 0 | 0 | 0 | 0 | 0 | 0 | 0 | 0 | 0 | 0 | 0 | 0 | 0 | 0 | 0 | 0 | 0 | 0 | 0 | 0 | 0 | 0 | 0 | 0 | 0 | 0 | 0 | 0 | 0 | 0 | 0 | 0 | 0 | 0 | 0 | 0.9082652 | 0 | 0 | 0 | 0 | 0.002426731 | 0 | 0 | 0 | 0 | 0 | 0 | 10.1016/j.ces.2015.08.016 | yes |  | 0.02924614 |  |  | 3 | 170 | FALSE | [6 empty] | amorphous |  |  | TEOS, Al2(SO4)3, HCl, NaOH | Sinopharm, Xilong | [27 empty] | 2015
14846 | 0.02724796 | 0.003633061 | 0 | 0.03160763 | 0 | 0 | 0 | 0 | 0 | 0 | 0 | 0 | 0 | 0 | 0 | 0 | 0 | 0 | 0 | 0 | 0 | 0 | 0 | 0 | 0 | 0 | 0 | 0 | 0 | 0 | 0 | 0 | 0 | 0 | 0 | 0 | 0 | 0 | 0 | 0.9082652 | 0 | 0 | 0 | 0 | 0.002426731 | 0 | 0 | 0 | 0 | 0 | 0 | 10.1016/j.ces.2015.08.016 | yes |  | 0.02924614 |  |  | 6 | 170 | FALSE | [6 empty] | amorphous |  |  | TEOS, Al2(SO4)3, HCl, NaOH | Sinopharm, Xilong | [27 empty] | 2015
14847 | 0.02724796 | 0.003633061 | 0 | 0.03160763 | 0 | 0 | 0 | 0 | 0 | 0 | 0 | 0 | 0 | 0 | 0 | 0 | 0 | 0 | 0 | 0 | 0 | 0 | 0 | 0 | 0 | 0 | 0 | 0 | 0 | 0 | 0 | 0 | 0 | 0 | 0 | 0 | 0 | 0 | 0 | 0.9082652 | 0 | 0 | 0 | 0 | 0.002426731 | 0 | 0 | 0 | 0 | 0 | 0 | 10.1016/j.ces.2015.08.016 | yes |  | 0.02924614 |  |  | 9 | 170 | FALSE | [6 empty] | amorphous |  |  | TEOS, Al2(SO4)3, HCl, NaOH | Sinopharm, Xilong | [27 empty] | 2015
14848 | 0.02724796 | 0.003633061 | 0 | 0.03160763 | 0 | 0 | 0 | 0 | 0 | 0 | 0 | 0 | 0 | 0 | 0 | 0 | 0 | 0 | 0 | 0 | 0 | 0 | 0 | 0 | 0 | 0 | 0 | 0 | 0 | 0 | 0 | 0 | 0 | 0 | 0 | 0 | 0 | 0 | 0 | 0.9082652 | 0 | 0 | 0 | 0 | 0.002426731 | 0 | 0 | 0 | 0 | 0 | 0 | 10.1016/j.ces.2015.08.016 | yes |  | 0.02924614 |  |  | 12 | 170 | FALSE | [6 empty] | amorphous |  |  | TEOS, Al2(SO4)3, HCl, NaOH | Sinopharm, Xilong | [27 empty] | 2015
14849 | 0.02724796 | 0.003633061 | 0 | 0.03160763 | 0 | 0 | 0 | 0 | 0 | 0 | 0 | 0 | 0 | 0 | 0 | 0 | 0 | 0 | 0 | 0 | 0 | 0 | 0 | 0 | 0 | 0 | 0 | 0 | 0 | 0 | 0 | 0 | 0 | 0 | 0 | 0 | 0 | 0 | 0 | 0.9082652 | 0 | 0 | 0 | 0 | 0.002426731 | 0 | 0 | 0 | 0 | 0 | 0 | 10.1016/j.ces.2015.08.016 | yes |  | 0.02924614 |  |  | 24 | 170 | FALSE | [6 empty] | MOR |  |  | TEOS, Al2(SO4)3, HCl, NaOH | Sinopharm, Xilong | [24 empty] | MOR |  |  | 2015
14850 | 0.02724796 | 0.003633061 | 0 | 0.03160763 | 0 | 0 | 0 | 0 | 0 | 0 | 0 | 0 | 0 | 0 | 0 | 0 | 0 | 0 | 0 | 0 | 0 | 0 | 0 | 0 | 0 | 0 | 0 | 0 | 0 | 0 | 0 | 0 | 0 | 0 | 0 | 0 | 0 | 0 | 0 | 0.9082652 | 0 | 0 | 0 | 0 | 0.002426731 | 0 | 0 | 0 | 0 | 0 | 0 | 10.1016/j.ces.2015.08.016 | yes |  | 0.02924614 |  |  | 36 | 170 | FALSE | [6 empty] | MOR |  |  | TEOS, Al2(SO4)3, HCl, NaOH | Sinopharm, Xilong | [24 empty] | MOR |  |  | 2015
14851 | 0.02724796 | 0.003633061 | 0 | 0.03160763 | 0 | 0 | 0 | 0 | 0 | 0 | 0 | 0 | 0 | 0 | 0 | 0 | 0 | 0 | 0 | 0 | 0 | 0 | 0 | 0 | 0 | 0 | 0 | 0 | 0 | 0 | 0 | 0 | 0 | 0 | 0 | 0 | 0 | 0 | 0 | 0.9082652 | 0 | 0 | 0 | 0 | 0.002426731 | 0 | 0 | 0 | 0 | 0 | 0 | 10.1016/j.ces.2015.08.016 | yes |  | 0.02924614 |  |  | 48 | 170 | FALSE | [6 empty] | MOR |  |  | TEOS, Al2(SO4)3, HCl, NaOH | Sinopharm, Xilong | [24 empty] | MOR |  |  | 2015
14852 | 0.02724796 | 0.003633061 | 0 | 0.03160763 | 0 | 0 | 0 | 0 | 0 | 0 | 0 | 0 | 0 | 0 | 0 | 0 | 0 | 0 | 0 | 0 | 0 | 0 | 0 | 0 | 0 | 0 | 0 | 0 | 0 | 0 | 0 | 0 | 0 | 0 | 0 | 0 | 0 | 0 | 0 | 0.9082652 | 0 | 0 | 0 | 0 | 0.002426731 | 0 | 0 | 0 | 0 | 0 | 0 | 10.1016/j.ces.2015.08.016 | yes |  | 0.02924614 |  |  | 96 | 170 | FALSE | [6 empty] | MOR |  |  | TEOS, Al2(SO4)3, HCl, NaOH | Sinopharm, Xilong | [24 empty] | MOR |  |  | 2015
14853 | 0.01569038 | 0.00209205 | 0 | 0.0167364 | 0 | 0 | 0 | 0 | 0 | 0 | 0 | 0 | 0 | 0 | 0 | 0 | 0 | 0 | 0 | 0 | 0 | 0 | 0 | 0 | 0 | 0 | 0 | 0 | 0 | 0 | 0 | 0 | 0 | 0 | 0 | 0 | 0 | 0 | 0 | 0.9414226 | 0 | 0.003661088 | 0 | 0 | 0 | 0 | 0 | 0 | 0 | 0 | 0 | 10.1016/j.ces.2015.08.016 | yes | 0 | 0.02039749 | 24 | 0 | 144 | 170 | FALSE |  | 0 | 0 | tetraethylammonium |  |  | MOR |  |  | TEOS, Al2(SO4)3, NaOH | Sinopharm, Xilong | 0 | 0 | 0 | 0 | 0 | 0 | 0 | 0 |  | Ultrahigh mechanically stable hierarchical mordenite zeolite monolith: Direct binder-/template-free hydrothermal synthesis | ['unconventional acidic hydrolysis route', '388 m2 g 1', '2 cm3 g 1'] | ['various elemental synthetic conditions', 'former six chemical reagents', '98wt %, 100 mesh'] | ['tetraethylazanium', 'Tetraethylammonium', '4-04-00-00331 (Beilstein Handbook Reference)', 'AMMONIUM, TETRAETHYL-', 'BRN 1738225', 'Ethanaminium, N,N,N-triethyl- (9CI)', 'N,N,N-Triethylethanaminium', 'Tetraetilammonio [Italian]', 'Tetramon', 'Tetrylammonium', 'ZINC00896981', 'Lopac-T-2265', 'CHEBI:44296', 'NEt4(+)', '[NEt4](+)', 'Ammonium, tetraethyl-, dodeca-.mu.-chlorohexachlorohexatantalate(2-)(2:1), octahedro-', 'Ethanaminium, N,N,N-triethyl-, dodeca-.mu.-chlorohexachlorohexatantalate(2-) octahedro (2:1)', 'NSC156315', 'nchembio874-comp2', 'NCGC00016008-01', 'NET', 'tetraethylazanium', 'InChI=1/C8H20N/c1-5-9(6-2,7-3)8-4/h5-8H2,1-4H3/q+', 'C07512', 'Tetraethylammonium', 'E4N', 'TETRAETHYLAMMONIUM ION'] |  |  | tetraethylazanium |  |  | CC[N+](CC)(CC)CC |  |  | C8H20N |  |  | MOR |  |  | 2015
14854
14855
14856 | 0.0152439 | 0.0152439 | 0 | 0.0304878 | 0 | 0 | 0 | 0 | 0 | 0 | 0 | 0 | 0 | 0 | 0 | 0 | 0 | 0 | 0 | 0 | 0 | 0 | 0 | 0 | 0 | 0 | 0 | 0 | 0 | 0 | 0 | 0 | 0 | 0 | 0 | 0 | 0 | 0 | 0 | 0.9146341 | 0 | 0 | 0 | 0 | 0 | 0 | 0 | 0 | 0 | 0 | 0 | 10.1016/j.ces.2016.06.069 | yes | 0 | 0.02439024 | 0 | 0 | 0 | 0 |  |  | 0 | 0 |  |  |  | NaA |  |  |  |  | 0 | 0 | 0 | 0 | 0 | 0 | 0 | 0 |  | Electrochemical impedance spectroscopy for analyzing microstructure evolution of NaA zeolite membrane in acid water/ethanol solution | ['permeation flux decreased initially', 'separation selectivity declined continually', 'naa zeolite membrane layer'] | ['previous publications ().', 'naa zeolite membranes', 'effective membrane area'] | [12 empty] | LTA |  |  | 2016
14857
14858 | 0.04781597 | 0.01292324 | 0 | 0.043939 | 0 | 0 | 0 | 0 | 0 | 0 | 0 | 0 | 0 | 0 | 0 | 0 | 0 | 0 | 0 | 0 | 0 | 0 | 0 | 0 | 0 | 0 | 0 | 0 | 0 | 0 | 0 | 0 | 0 | 0 | 0 | 0 | 0 | 0 | 0 | 0.8917033 | 0 | 0.001809253 | 0 | 0 | 0 | 0 | 0 | 0 | 0 | 0 | 0 | 10.1016/j.ces.2016.07.041 | yes | 0 | 0.001809253 | 12 | 0 | 0 | 0 |  |  | 50 | 0 | [(CH3O)3SiC3H6N(CH3)2C16H37]Cl |  |  | zeolite Y |  |  | NaAlO2, NaOH |  | 0 | 0 | 0 | 0 | 0 | 0 | 0 | 0 |  | Direct synthesis of hierarchical USY zeolite for retardation of catalyst deactivation | ['fourier transform infrared spectroscopy', 'exhibited remarkably higher resistance', 'contained disordered intracrystal mesopores'] | ['waters hplc system described', 'lined stainless steel autoclave', 'resulting hierarchically structured zeolite'] | ['dimethyl-octadecyl-(3-trimethoxysilylpropyl)azanium', 'dimethyl-octadecyl-(3-trimethoxysilylpropyl)ammonium', 'dimethyl-stearyl-(3-trimethoxysilylpropyl)ammonium', 'NCGC00166112-01'] |  |  | dimethyl-octadecyl-(3-trimethoxysilylpropyl)azanium |  |  | CCCCCCCCCCCCCCCCCC[N+](C)(C)CCC[Si](OC)(OC)OC |  |  | C26H58NO3Si |  |  | FAU |  |  | 2016
14859
14860 | 0.04952947 | 0.1650982 | 0.1485884 | 0 | 0 | 0 | 0 | 0 | 0 | 0 | 0 | 0 | 0 | 0 | 0 | 0 | 0 | 0 | 0 | 0 | 0 | 0 | 0 | 0 | 0 | 0 | 0 | 0 | 0.0009905894 | 0 | 0 | 0 | 0 | 0 | 0 | 0 | 0 | 0 | 0 | 0.4697045 | 0 | 0.1650982 | 0.0009905894 | 0 | 0 | 0 | 0 | 0 | 0 | 0 | 0 | 10.1016/j.ces.2017.04.053 | yes |  | 0 | [8 empty] | morpholine | Tetraethylenepentamine |  | SAPO-34 | [16 empty] | ['Morpholine', '110-91-8', '147366-31-2', '61791-40-0', '88542-81-8', '96122-95-1', '99108-56-2', '1-Oxa-4-azacyclohexane', '2H-1,4-Oxazine, tetrahydro-', '4H-1,4-Oxazine, tetrahydro-', 'BASF 238', 'Diethylene imidoxide', 'Diethylene oximide', 'Diethyleneimide oxide', 'Diethylenimide oxide', 'Morpholine', 'NSC9376', 'Tetrahydro-1,4-isoxazine', 'Tetrahydro-1,4-oxazine', 'Tetrahydro-2H-1,4-oxazine', 'Tetrahydro-p-oxazine', 'WLN: T6M DOTJ', 'p-Isoxazine, tetrahydro-', 'C14452', '90179_FLUKA', 'nchembio800-comp6', '134236_SIAL', 'Oprea1_317540', '4-27-00-00015 (Beilstein Handbook Reference)', 'AI3-01231', 'BRN 0102549', 'CCRIS 2482', 'Caswell No. 584', 'Drewamine', 'EINECS 203-815-1', 'EPA Pesticide Chemical Code 054701', 'HSDB 102', 'Morpholine [UN2054] [Flammable liquid]', 'NSC 9376', 'UN2054', 'NCIMech_000154', '252360_SIAL', 'ST5213815', 'CHEBI:34856', 'EINECS 263-172-8', 'Morpholine, 4-soya alkyl derivs.', 'InChI=1/C4H9NO/c1-3-6-4-2-5-1/h5H,1-4H', '69880_FLUKA', 'nchembio800_comp6', '394467_ALDRICH', '643599_ALDRICH', 'Morpholine on Rasta Resin', 'AIDS-018605', 'AIDS018605', 'NCIOpen2_007748'] | ["N'-(2-aminoethyl)-N-[2-(2-aminoethylamino)ethyl]ethane-1,2-diamine", 'bis[2-(2-aminoethylamino)ethyl]amine', '112-57-2', '115254-44-9', 'MLS000028888', 'SMR000059212', 'NCIOpen2_001402', 'C14690', 'NCGC00090964-01', 'PAW', '1,11-Diamino-3,6,9-triazaundecane', "1,2-Ethanediamine, N-(2-aminoethyl)-N'-(2-((2-aminoethyl)amino)ethyl)-", '1,4,7,10,13-Pentaazatridecane', '3,6,9-Triazaundecamethylenediamine', '3,6,9-Triazaundecane-1,11-diamine', '4-04-00-01244 (Beilstein Handbook Reference)', 'AI3-10049', 'BRN 0506966', 'CCRIS 6275', 'DEH 26', 'EINECS 203-986-2', 'HSDB 5171', 'N-(2-Aminoethyl)-N-(2-((2-aminoethyl)amino)ethyl-1,2-ethanediamine)', 'NSC 88603', 'TETRAETHYLENEPENTAMINE', 'Tetraethylene pentamine', 'Tetraethylenepentamine [UN2320] [Corrosive]', 'Tetraethylpentylamine', 'Tetren', 'UN2320', "N-(2-aminoethyl)-N'-{2-[(2-aminoethyl)amino]ethyl}ethane-1,2-diamine", 'NCGC00090964-02', 'T11509_ALDRICH', 'Tetrene', "1,2-Ethanediamine, N-(2-aminoethyl)-N'-[2-[(2-aminoethyl)amino]ethyl]-", 'NSC88603', 'WLN: Z2M2M2M2Z'] |  | Morpholine | N'-(2-aminoethyl)-N-[2-(2-aminoethylamino)ethyl]ethane-1,2-diamine |  | C1COCCN1 | NCCNCCNCCNCCN |  | C4H9NO | C8H23N5 |  | CHA |  |  | 2017
14861 | 0.04918839 | 0.1639613 | 0.1475652 | 0 | 0 | 0 | 0 | 0 | 0 | 0 | 0 | 0 | 0 | 0 | 0 | 0 | 0 | 0 | 0 | 0 | 0 | 0 | 0 | 0 | 0 | 0 | 0 | 0 | 0.004426955 | 0 | 0 | 0 | 0 | 0 | 0 | 0 | 0 | 0 | 0 | 0.4664699 | 0 | 0.1639613 | 0.004426955 | 0 | 0 | 0 | 0 | 0 | 0 | 0 | 0 | 10.1016/j.ces.2017.04.053 | yes |  | 0 | [8 empty] | morpholine | Tetraethylenepentamine |  | SAPO-34 | [16 empty] | ['Morpholine', '110-91-8', '147366-31-2', '61791-40-0', '88542-81-8', '96122-95-1', '99108-56-2', '1-Oxa-4-azacyclohexane', '2H-1,4-Oxazine, tetrahydro-', '4H-1,4-Oxazine, tetrahydro-', 'BASF 238', 'Diethylene imidoxide', 'Diethylene oximide', 'Diethyleneimide oxide', 'Diethylenimide oxide', 'Morpholine', 'NSC9376', 'Tetrahydro-1,4-isoxazine', 'Tetrahydro-1,4-oxazine', 'Tetrahydro-2H-1,4-oxazine', 'Tetrahydro-p-oxazine', 'WLN: T6M DOTJ', 'p-Isoxazine, tetrahydro-', 'C14452', '90179_FLUKA', 'nchembio800-comp6', '134236_SIAL', 'Oprea1_317540', '4-27-00-00015 (Beilstein Handbook Reference)', 'AI3-01231', 'BRN 0102549', 'CCRIS 2482', 'Caswell No. 584', 'Drewamine', 'EINECS 203-815-1', 'EPA Pesticide Chemical Code 054701', 'HSDB 102', 'Morpholine [UN2054] [Flammable liquid]', 'NSC 9376', 'UN2054', 'NCIMech_000154', '252360_SIAL', 'ST5213815', 'CHEBI:34856', 'EINECS 263-172-8', 'Morpholine, 4-soya alkyl derivs.', 'InChI=1/C4H9NO/c1-3-6-4-2-5-1/h5H,1-4H', '69880_FLUKA', 'nchembio800_comp6', '394467_ALDRICH', '643599_ALDRICH', 'Morpholine on Rasta Resin', 'AIDS-018605', 'AIDS018605', 'NCIOpen2_007748'] | ["N'-(2-aminoethyl)-N-[2-(2-aminoethylamino)ethyl]ethane-1,2-diamine", 'bis[2-(2-aminoethylamino)ethyl]amine', '112-57-2', '115254-44-9', 'MLS000028888', 'SMR000059212', 'NCIOpen2_001402', 'C14690', 'NCGC00090964-01', 'PAW', '1,11-Diamino-3,6,9-triazaundecane', "1,2-Ethanediamine, N-(2-aminoethyl)-N'-(2-((2-aminoethyl)amino)ethyl)-", '1,4,7,10,13-Pentaazatridecane', '3,6,9-Triazaundecamethylenediamine', '3,6,9-Triazaundecane-1,11-diamine', '4-04-00-01244 (Beilstein Handbook Reference)', 'AI3-10049', 'BRN 0506966', 'CCRIS 6275', 'DEH 26', 'EINECS 203-986-2', 'HSDB 5171', 'N-(2-Aminoethyl)-N-(2-((2-aminoethyl)amino)ethyl-1,2-ethanediamine)', 'NSC 88603', 'TETRAETHYLENEPENTAMINE', 'Tetraethylene pentamine', 'Tetraethylenepentamine [UN2320] [Corrosive]', 'Tetraethylpentylamine', 'Tetren', 'UN2320', "N-(2-aminoethyl)-N'-{2-[(2-aminoethyl)amino]ethyl}ethane-1,2-diamine", 'NCGC00090964-02', 'T11509_ALDRICH', 'Tetrene', "1,2-Ethanediamine, N-(2-aminoethyl)-N'-[2-[(2-aminoethyl)amino]ethyl]-", 'NSC88603', 'WLN: Z2M2M2M2Z'] |  | Morpholine | N'-(2-aminoethyl)-N-[2-(2-aminoethylamino)ethyl]ethane-1,2-diamine |  | C1COCCN1 | NCCNCCNCCNCCN |  | C4H9NO | C8H23N5 |  | CHA |  |  | 2017
14862 | 0.04861449 | 0.1620483 | 0.1458435 | 0 | 0 | 0 | 0 | 0 | 0 | 0 | 0 | 0 | 0 | 0 | 0 | 0 | 0 | 0 | 0 | 0 | 0 | 0 | 0 | 0 | 0 | 0 | 0 | 0 | 0.01020904 | 0 | 0 | 0 | 0 | 0 | 0 | 0 | 0 | 0 | 0 | 0.4610274 | 0 | 0.1620483 | 0.01020904 | 0 | 0 | 0 | 0 | 0 | 0 | 0 | 0 | 10.1016/j.ces.2017.04.053 | yes |  | 0 | [8 empty] | morpholine | Tetraethylenepentamine |  | SAPO-34 | [16 empty] | ['Morpholine', '110-91-8', '147366-31-2', '61791-40-0', '88542-81-8', '96122-95-1', '99108-56-2', '1-Oxa-4-azacyclohexane', '2H-1,4-Oxazine, tetrahydro-', '4H-1,4-Oxazine, tetrahydro-', 'BASF 238', 'Diethylene imidoxide', 'Diethylene oximide', 'Diethyleneimide oxide', 'Diethylenimide oxide', 'Morpholine', 'NSC9376', 'Tetrahydro-1,4-isoxazine', 'Tetrahydro-1,4-oxazine', 'Tetrahydro-2H-1,4-oxazine', 'Tetrahydro-p-oxazine', 'WLN: T6M DOTJ', 'p-Isoxazine, tetrahydro-', 'C14452', '90179_FLUKA', 'nchembio800-comp6', '134236_SIAL', 'Oprea1_317540', '4-27-00-00015 (Beilstein Handbook Reference)', 'AI3-01231', 'BRN 0102549', 'CCRIS 2482', 'Caswell No. 584', 'Drewamine', 'EINECS 203-815-1', 'EPA Pesticide Chemical Code 054701', 'HSDB 102', 'Morpholine [UN2054] [Flammable liquid]', 'NSC 9376', 'UN2054', 'NCIMech_000154', '252360_SIAL', 'ST5213815', 'CHEBI:34856', 'EINECS 263-172-8', 'Morpholine, 4-soya alkyl derivs.', 'InChI=1/C4H9NO/c1-3-6-4-2-5-1/h5H,1-4H', '69880_FLUKA', 'nchembio800_comp6', '394467_ALDRICH', '643599_ALDRICH', 'Morpholine on Rasta Resin', 'AIDS-018605', 'AIDS018605', 'NCIOpen2_007748'] | ["N'-(2-aminoethyl)-N-[2-(2-aminoethylamino)ethyl]ethane-1,2-diamine", 'bis[2-(2-aminoethylamino)ethyl]amine', '112-57-2', '115254-44-9', 'MLS000028888', 'SMR000059212', 'NCIOpen2_001402', 'C14690', 'NCGC00090964-01', 'PAW', '1,11-Diamino-3,6,9-triazaundecane', "1,2-Ethanediamine, N-(2-aminoethyl)-N'-(2-((2-aminoethyl)amino)ethyl)-", '1,4,7,10,13-Pentaazatridecane', '3,6,9-Triazaundecamethylenediamine', '3,6,9-Triazaundecane-1,11-diamine', '4-04-00-01244 (Beilstein Handbook Reference)', 'AI3-10049', 'BRN 0506966', 'CCRIS 6275', 'DEH 26', 'EINECS 203-986-2', 'HSDB 5171', 'N-(2-Aminoethyl)-N-(2-((2-aminoethyl)amino)ethyl-1,2-ethanediamine)', 'NSC 88603', 'TETRAETHYLENEPENTAMINE', 'Tetraethylene pentamine', 'Tetraethylenepentamine [UN2320] [Corrosive]', 'Tetraethylpentylamine', 'Tetren', 'UN2320', "N-(2-aminoethyl)-N'-{2-[(2-aminoethyl)amino]ethyl}ethane-1,2-diamine", 'NCGC00090964-02', 'T11509_ALDRICH', 'Tetrene', "1,2-Ethanediamine, N-(2-aminoethyl)-N'-[2-[(2-aminoethyl)amino]ethyl]-", 'NSC88603', 'WLN: Z2M2M2M2Z'] |  | Morpholine | N'-(2-aminoethyl)-N-[2-(2-aminoethylamino)ethyl]ethane-1,2-diamine |  | C1COCCN1 | NCCNCCNCCNCCN |  | C4H9NO | C8H23N5 |  | CHA |  |  | 2017
14863 | 0.04786979 | 0.159566 | 0.1436094 | 0 | 0 | 0 | 0 | 0 | 0 | 0 | 0 | 0 | 0 | 0 | 0 | 0 | 0 | 0 | 0 | 0 | 0 | 0 | 0 | 0 | 0 | 0 | 0 | 0 | 0.01771182 | 0 | 0 | 0 | 0 | 0 | 0 | 0 | 0 | 0 | 0 | 0.4539652 | 0 | 0.159566 | 0.01771182 | 0 | 0 | 0 | 0 | 0 | 0 | 0 | 0 | 10.1016/j.ces.2017.04.053 | yes | 0 | 0 | 0 | 0 | 0 | 0 |  |  | 0 | 0 | morpholine | Tetraethylenepentamine |  | SAPO-34 |  |  |  |  | 0 | 0 | 0 | 0 | 0 | 0 | 0 | 0 |  | Catalytic deactivation mechanism research over Cu/SAPO-34 catalysts for NH3-SCR (II): The impact of copper loading | ['950 degc hydrothermal treatment', '950 degc aging treatment', 'tpr outcomes prove'] | ['mother liquid via centrifugation', 'f represented fresh sample', 'tepa ): 5'] | ['Morpholine', '110-91-8', '147366-31-2', '61791-40-0', '88542-81-8', '96122-95-1', '99108-56-2', '1-Oxa-4-azacyclohexane', '2H-1,4-Oxazine, tetrahydro-', '4H-1,4-Oxazine, tetrahydro-', 'BASF 238', 'Diethylene imidoxide', 'Diethylene oximide', 'Diethyleneimide oxide', 'Diethylenimide oxide', 'Morpholine', 'NSC9376', 'Tetrahydro-1,4-isoxazine', 'Tetrahydro-1,4-oxazine', 'Tetrahydro-2H-1,4-oxazine', 'Tetrahydro-p-oxazine', 'WLN: T6M DOTJ', 'p-Isoxazine, tetrahydro-', 'C14452', '90179_FLUKA', 'nchembio800-comp6', '134236_SIAL', 'Oprea1_317540', '4-27-00-00015 (Beilstein Handbook Reference)', 'AI3-01231', 'BRN 0102549', 'CCRIS 2482', 'Caswell No. 584', 'Drewamine', 'EINECS 203-815-1', 'EPA Pesticide Chemical Code 054701', 'HSDB 102', 'Morpholine [UN2054] [Flammable liquid]', 'NSC 9376', 'UN2054', 'NCIMech_000154', '252360_SIAL', 'ST5213815', 'CHEBI:34856', 'EINECS 263-172-8', 'Morpholine, 4-soya alkyl derivs.', 'InChI=1/C4H9NO/c1-3-6-4-2-5-1/h5H,1-4H', '69880_FLUKA', 'nchembio800_comp6', '394467_ALDRICH', '643599_ALDRICH', 'Morpholine on Rasta Resin', 'AIDS-018605', 'AIDS018605', 'NCIOpen2_007748'] | ["N'-(2-aminoethyl)-N-[2-(2-aminoethylamino)ethyl]ethane-1,2-diamine", 'bis[2-(2-aminoethylamino)ethyl]amine', '112-57-2', '115254-44-9', 'MLS000028888', 'SMR000059212', 'NCIOpen2_001402', 'C14690', 'NCGC00090964-01', 'PAW', '1,11-Diamino-3,6,9-triazaundecane', "1,2-Ethanediamine, N-(2-aminoethyl)-N'-(2-((2-aminoethyl)amino)ethyl)-", '1,4,7,10,13-Pentaazatridecane', '3,6,9-Triazaundecamethylenediamine', '3,6,9-Triazaundecane-1,11-diamine', '4-04-00-01244 (Beilstein Handbook Reference)', 'AI3-10049', 'BRN 0506966', 'CCRIS 6275', 'DEH 26', 'EINECS 203-986-2', 'HSDB 5171', 'N-(2-Aminoethyl)-N-(2-((2-aminoethyl)amino)ethyl-1,2-ethanediamine)', 'NSC 88603', 'TETRAETHYLENEPENTAMINE', 'Tetraethylene pentamine', 'Tetraethylenepentamine [UN2320] [Corrosive]', 'Tetraethylpentylamine', 'Tetren', 'UN2320', "N-(2-aminoethyl)-N'-{2-[(2-aminoethyl)amino]ethyl}ethane-1,2-diamine", 'NCGC00090964-02', 'T11509_ALDRICH', 'Tetrene', "1,2-Ethanediamine, N-(2-aminoethyl)-N'-[2-[(2-aminoethyl)amino]ethyl]-", 'NSC88603', 'WLN: Z2M2M2M2Z'] |  | Morpholine | N'-(2-aminoethyl)-N-[2-(2-aminoethylamino)ethyl]ethane-1,2-diamine |  | C1COCCN1 | NCCNCCNCCNCCN |  | C4H9NO | C8H23N5 |  | CHA |  |  | 2017
14864
14865 | 0.03775009 | 0.0003775009 | 0 | 0 | 0 | 0 | 0 | 0 | 0 | 0 | 0 | 0 | 0 | 0 | 0 | 0 | 0 | 0 | 0 | 0 | 0 | 0 | 0 | 0 | 0 | 0 | 0 | 0 | 0 | 0 | 0 | 0 | 0 | 0 | 0 | 0 | 0 | 0 | 0 | 0.9437524 | 0 | 0.009060023 | 0 | 0 | 0 | 0 | 0 | 0 | 0 | 0 | 0 | 10.1016/j.ces.2017.05.012 | yes |  | 0.009060023 | 8 | 90 | 120 | 175 |  |  |  |  | tetrapropylammonium |  |  | ZSM-5 |  |  | TEOS, aluminum nitrate, APTES | Sinopharm, Sinopharm, Sinopharm | [12 empty] | ['tetrapropylazanium', 'Tetrapropylammonium', '13010-31-6', 'ZINC01669523', '1-Propanaminium, N,N,N-tripropyl-', 'InChI=1/C12H28N/c1-5-9-13(10-6-2,11-7-3)12-8-4/h5-12H2,1-4H3/q+', 'Tetrapropylammonium', 'Tetrapropylamine'] |  |  | tetrapropylazanium |  |  | CCC[N+](CCC)(CCC)CCC |  |  | C12H28N |  |  | MFI |  |  | 2017
14866 | 0.03769318 | 0.0003769318 | 0 | 0 | 0 | 0 | 0 | 0 | 0 | 0 | 0 | 0 | 0 | 0 | 0 | 0 | 0 | 0 | 0 | 0 | 0 | 0 | 0 | 0 | 0 | 0 | 0 | 0 | 0 | 0 | 0 | 0 | 0 | 0 | 0 | 0 | 0 | 0 | 0 | 0.9423294 | 0 | 0.009800226 | 0 | 0 | 0 | 0 | 0 | 0 | 0 | 0 | 0 | 10.1016/j.ces.2017.05.012 | yes |  | 0.009800226 | 8 | 90 | 120 | 175 |  |  |  |  | tetrapropylammonium |  |  | ZSM-5 |  |  | TEOS, aluminum nitrate, APTES | Sinopharm, Sinopharm, Sinopharm | [12 empty] | ['tetrapropylazanium', 'Tetrapropylammonium', '13010-31-6', 'ZINC01669523', '1-Propanaminium, N,N,N-tripropyl-', 'InChI=1/C12H28N/c1-5-9-13(10-6-2,11-7-3)12-8-4/h5-12H2,1-4H3/q+', 'Tetrapropylammonium', 'Tetrapropylamine'] |  |  | tetrapropylazanium |  |  | CCC[N+](CCC)(CCC)CCC |  |  | C12H28N |  |  | MFI |  |  | 2017
14867 | 0.03763643 | 0.0003763643 | 0 | 0 | 0 | 0 | 0 | 0 | 0 | 0 | 0 | 0 | 0 | 0 | 0 | 0 | 0 | 0 | 0 | 0 | 0 | 0 | 0 | 0 | 0 | 0 | 0 | 0 | 0 | 0 | 0 | 0 | 0 | 0 | 0 | 0 | 0 | 0 | 0 | 0.9409108 | 0 | 0.0105382 | 0 | 0 | 0 | 0 | 0 | 0 | 0 | 0 | 0 | 10.1016/j.ces.2017.05.012 | yes |  | 0.0105382 | 8 | 90 | 120 | 175 |  |  |  |  | tetrapropylammonium |  |  | ZSM-5 |  |  | TEOS, aluminum nitrate, APTES | Sinopharm, Sinopharm, Sinopharm | [12 empty] | ['tetrapropylazanium', 'Tetrapropylammonium', '13010-31-6', 'ZINC01669523', '1-Propanaminium, N,N,N-tripropyl-', 'InChI=1/C12H28N/c1-5-9-13(10-6-2,11-7-3)12-8-4/h5-12H2,1-4H3/q+', 'Tetrapropylammonium', 'Tetrapropylamine'] |  |  | tetrapropylazanium |  |  | CCC[N+](CCC)(CCC)CCC |  |  | C12H28N |  |  | MFI |  |  | 2017
14868 | 0.03786445 | 0.0003786445 | 0 | 0 | 0 | 0 | 0 | 0 | 0 | 0 | 0 | 0 | 0 | 0 | 0 | 0 | 0 | 0 | 0 | 0 | 0 | 0 | 0 | 0 | 0 | 0 | 0 | 0 | 0 | 0 | 0 | 0 | 0 | 0 | 0 | 0 | 0 | 0 | 0 | 0.9466111 | 0 | 0.007572889 | 0 | 0 | 0 | 0 | 0 | 0 | 0 | 0 | 0 | 10.1016/j.ces.2017.05.012 | yes | 0 | 0.007572889 | 0 | 0 | 20 | 90 |  |  | 0 | 0 | tetrapropylammonium |  |  | ZSM-5 |  |  | TEOS, aluminum nitrate, APTES | Sinopharm, Sinopharm, Sinopharm | 0 | 0 | 0 | 0 | 0 | 0 | 0 | 0 |  | n-Heptane catalytic cracking on hierarchical ZSM-5 zeolite: The effect of mesopores | ['decreased diffusion resistance caused', 'nh3 temperature programmed desorption', 'scanning electronic microscopy'] | ['stainless steel autoclaves', 'following molar composition', 'ar ), tetrapropyl'] | ['tetrapropylazanium', 'Tetrapropylammonium', '13010-31-6', 'ZINC01669523', '1-Propanaminium, N,N,N-tripropyl-', 'InChI=1/C12H28N/c1-5-9-13(10-6-2,11-7-3)12-8-4/h5-12H2,1-4H3/q+', 'Tetrapropylammonium', 'Tetrapropylamine'] |  |  | tetrapropylazanium |  |  | CCC[N+](CCC)(CCC)CCC |  |  | C12H28N |  |  | MFI |  |  | 2017
14869
14870
14871 | 0.04897959 | 0.1632653 | 0.1469388 | 0 | 0 | 0 | 0 | 0 | 0 | 0 | 0 | 0 | 0 | 0 | 0 | 0 | 0 | 0 | 0 | 0 | 0 | 0 | 0 | 0 | 0 | 0 | 0 | 0 | 0.006530612 | 0 | 0 | 0 | 0 | 0 | 0 | 0 | 0 | 0 | 0 | 0.4644898 | 0 | 0.006530612 | 0.1632653 | 0 | 0 | 0 | 0 | 0 | 0 | 0 | 0 | 10.1016/j.ces.2017.10.032 | yes | 0 | 0 | 0 | 0 | 0 | 0 |  |  | 0 | 0 | Tetraethylenepentamine | morpholine |  | SAPO-34 |  |  |  |  | 0 | 0 | 0 | 0 | 0 | 0 | 0 | 0 |  | Catalytic deactivation mechanism research over Cu/SAPO-34 catalysts for NH3-SCR (I): The impact of 950 °c hydrothermal aging time | ['scr activities declined dramatically', 'declined scr reaction rates', 'situ drifts results revealed'] | ['mother liquid via centrifugation', 'tepa ): 5', 'synthesis gel composition'] | ["N'-(2-aminoethyl)-N-[2-(2-aminoethylamino)ethyl]ethane-1,2-diamine", 'bis[2-(2-aminoethylamino)ethyl]amine', '112-57-2', '115254-44-9', 'MLS000028888', 'SMR000059212', 'NCIOpen2_001402', 'C14690', 'NCGC00090964-01', 'PAW', '1,11-Diamino-3,6,9-triazaundecane', "1,2-Ethanediamine, N-(2-aminoethyl)-N'-(2-((2-aminoethyl)amino)ethyl)-", '1,4,7,10,13-Pentaazatridecane', '3,6,9-Triazaundecamethylenediamine', '3,6,9-Triazaundecane-1,11-diamine', '4-04-00-01244 (Beilstein Handbook Reference)', 'AI3-10049', 'BRN 0506966', 'CCRIS 6275', 'DEH 26', 'EINECS 203-986-2', 'HSDB 5171', 'N-(2-Aminoethyl)-N-(2-((2-aminoethyl)amino)ethyl-1,2-ethanediamine)', 'NSC 88603', 'TETRAETHYLENEPENTAMINE', 'Tetraethylene pentamine', 'Tetraethylenepentamine [UN2320] [Corrosive]', 'Tetraethylpentylamine', 'Tetren', 'UN2320', "N-(2-aminoethyl)-N'-{2-[(2-aminoethyl)amino]ethyl}ethane-1,2-diamine", 'NCGC00090964-02', 'T11509_ALDRICH', 'Tetrene', "1,2-Ethanediamine, N-(2-aminoethyl)-N'-[2-[(2-aminoethyl)amino]ethyl]-", 'NSC88603', 'WLN: Z2M2M2M2Z'] | ['Morpholine', '110-91-8', '147366-31-2', '61791-40-0', '88542-81-8', '96122-95-1', '99108-56-2', '1-Oxa-4-azacyclohexane', '2H-1,4-Oxazine, tetrahydro-', '4H-1,4-Oxazine, tetrahydro-', 'BASF 238', 'Diethylene imidoxide', 'Diethylene oximide', 'Diethyleneimide oxide', 'Diethylenimide oxide', 'Morpholine', 'NSC9376', 'Tetrahydro-1,4-isoxazine', 'Tetrahydro-1,4-oxazine', 'Tetrahydro-2H-1,4-oxazine', 'Tetrahydro-p-oxazine', 'WLN: T6M DOTJ', 'p-Isoxazine, tetrahydro-', 'C14452', '90179_FLUKA', 'nchembio800-comp6', '134236_SIAL', 'Oprea1_317540', '4-27-00-00015 (Beilstein Handbook Reference)', 'AI3-01231', 'BRN 0102549', 'CCRIS 2482', 'Caswell No. 584', 'Drewamine', 'EINECS 203-815-1', 'EPA Pesticide Chemical Code 054701', 'HSDB 102', 'Morpholine [UN2054] [Flammable liquid]', 'NSC 9376', 'UN2054', 'NCIMech_000154', '252360_SIAL', 'ST5213815', 'CHEBI:34856', 'EINECS 263-172-8', 'Morpholine, 4-soya alkyl derivs.', 'InChI=1/C4H9NO/c1-3-6-4-2-5-1/h5H,1-4H', '69880_FLUKA', 'nchembio800_comp6', '394467_ALDRICH', '643599_ALDRICH', 'Morpholine on Rasta Resin', 'AIDS-018605', 'AIDS018605', 'NCIOpen2_007748'] |  | N'-(2-aminoethyl)-N-[2-(2-aminoethylamino)ethyl]ethane-1,2-diamine | Morpholine |  | NCCNCCNCCNCCN | C1COCCN1 |  | C8H23N5 | C4H9NO |  | CHA |  |  | 2018
14872
14873
14874 | 0.01067616 | 0.03558719 | 0.02846975 | 0 | 0 | 0 | 0 | 0 | 0 | 0 | 0 | 0 | 0 | 0 | 0 | 0 | 0 | 0 | 0 | 0 | 0 | 0 | 0 | 0 | 0 | 0 | 0 | 0 | 0 | 0 | 0 | 0 | 0 | 0 | 0 | 0 | 0 | 0 | 0 | 0.8896797 | 0 | 0.03558719 | 0 | 0 | 0 | 0 | 0 | 0 | 0 | 0 | 0 | 10.1016/j.ces.2019.02.031 | yes | 0 | 0 | 0 | 0 | 4 | 200 |  |  | 0 | 0 | diethylamine |  |  | SAPO-34 |  |  |  |  | 0 | 0 | 0 | 0 | 0 | 0 | 0 | 0 |  | Influence of CO2 and H2O co-feeding in the NOx abatement by SCR over an efficient Cu-CHA catalyst | ['conversion values registered', 'scr temperature range', 'cu2 +/ cu'] | ['ultrasound assisted hydrothermal method', '2 wt %, expressed', 'fix bed reactor consisting'] | ['N-ethylethanamine', 'DIETHYLAMINE', '109-89-7', 'D0806_SIAL', 'NCGC00090709-01', '386456_ALDRICH', 'ST5214507', '31730_FLUKA', 'N-ethylethanamine', 'InChI=1/C4H11N/c1-3-5-4-2/h5H,3-4H2,1-2H', 'AI3-24215', 'CCRIS 4792', 'DIETHYLAMINE', 'Diaethylamin [German]', '471216_SIAL', 'Diethylamine [UN1154] [Flammable liquid]', 'Dietilamina [Italian]', 'Dwuetyloamina [Polish]', 'EINECS 203-716-3', 'Ethanamine, N-ethyl-', 'HSDB 524', 'N,N-Diethylamine', 'UN1154'] |  |  | N-ethylethanamine |  |  | CCNCC |  |  | C4H11N |  |  | CHA |  |  | 2019
14875
14876 | 0.02181025 | 0.001090513 | 0 | 0.00436205 | 0 | 0 | 0 | 0 | 0 | 0 | 0 | 0 | 0 | 0 | 0 | 0 | 0 | 0 | 0 | 0 | 0 | 0 | 0 | 0 | 0 | 0 | 0 | 0 | 0 | 0 | 0 | 0 | 0 | 0 | 0 | 0 | 0 | 0 | 0 | 0.959651 | 0 | 0.00436205 | 0 | 0 | 0 | 0 | 0 | 0 | 0 | 0 | 0 | 10.1016/j.ces.2019.03.028 | yes | 0 | 0.0087241 | 0 | 0 | 120 | 150 | TRUE | CHA | 0 | 0 | N,N,N-trimethyl-1-adamantammonium |  |  | SSZ-13 |  |  | Cab-O-Sil M5, Al(OH)3, NaOH | Cabot, , Wako | 0 | 0 | 0 | 0 | 0 | 0 | 0 | 0 |  | Effect of Cu content and zeolite framework of n-C4H10-SCR catalysts on de-NOx performances | ['hydrocarbons within 24 h', 'zeolite framework significantly affected', 'state stability test'] | ['gas hourly space velocity', 'incipient wetness impregnation method', 'apparent cu loadings due'] | ['1-adamantyl-trimethylazanium', '1-adamantyl-trimethyl-ammonium', '1-adamantyl-trimethylammonium', '1-adamantyl-trimethyl-azanium', 'Adamantan-1-yl-trimethyl-ammonium', 'BAS 00109379', 'Oprea1_162065', 'Oprea1_825759', 'ZINC05002989', 'AIDS-211740', 'AIDS211740', 'Tricyclo[3.3.1.1]decan-1-aminium, N,N,N-trimethyl-'] |  |  | 1-adamantyl-trimethylazanium |  |  | C[N+](C)(C)C12CC3CC(CC(C3)C1)C2 |  |  | C13H24N |  |  | CHA |  |  | 2019
14877
14878 | 0.03139252 | 0.003123633 | 0 | 0.00562254 | 0 | 0 | 0 | 0 | 0 | 0 | 0 | 0 | 0 | 0 | 0 | 0 | 0 | 0 | 0 | 0 | 0 | 0 | 0 | 0 | 0 | 0 | 0 | 0 | 0 | 0 | 0 | 0 | 0 | 0 | 0 | 0 | 0 | 0 | 0 | 0.9245955 | 0 | 0.03076779 | 0 | 0 | 0 | 0 | 0 | 0 | 0 | 0 | 0 | 10.1016/j.ces.2019.08.005 | yes | 0 | 0.004498032 | 0 | 0 | 48 | 200 | FALSE |  | 0 | 0 | Pyrrolidine |  |  | ferrierite |  |  | Ludox, sodium aluminate, NaOH | Aldrich, Aldrich | 0 | 0 | 0 | 0 | 0 | 0 | 0 | 0 |  | Ferrierite zeolite passivation and its catalytic application in toluene disproportionation | ['chemical liquid deposition', 'pressure ranges evaluated', 'chemical compositions'] | ['lined stainless steel autoclave', 'toluene disproportionation reaction', 'round bottomed flask'] | ['PYRROLIDINE', 'ST5213762', 'NCIOpen2_007788', '83240_FLUKA', '1-Azacyclopentane', '5-20-01-00162 (Beilstein Handbook Reference)', 'AI3-24117', 'BRN 0102395', 'CCRIS 6688', 'EINECS 204-648-7', 'FEMA No. 3523', 'HSDB 120', 'NSC 62781', 'Pyrrolidine [UN1922] [Flammable liquid]', 'Pyrrolidine ring', 'UN1922', 'InChI=1/C4H9N/c1-2-4-5-3-1/h5H,1-4H', 'P73803_ALDRICH', 'UPCMLD00WV-121', '394238_ALDRICH', 'CHEBI:33135', 'Tetramethyleneimine', 'Azacyclopentane', 'Azolidine', 'Butylenimine', 'NSC62781', 'PYRROLIDINE', 'Perhydropyrrole', 'Prolamine', 'Pyrrole, tetrahydro-', 'Tetrahydropyrrole', 'Tetramethylenimine', 'WLN: T5MTJ', 'W352306_ALDRICH'] |  |  | PYRROLIDINE |  |  | C1CCNC1 |  |  | C4H9N |  |  | FER |  |  | 2019
14879
14880
14881
14882
14883 | 0.02232806 | 0.001489281 | 0 | 0.004465611 | 0 | 0 | 0 | 0 | 0 | 0 | 0 | 0 | 0 | 0 | 0 | 0 | 0 | 0 | 0 | 0 | 0 | 0 | 0 | 0 | 0 | 0 | 0 | 0 | 0 | 0 | 0 | 0 | 0 | 0 | 0 | 0 | 0 | 0 | 0 | 0.9601065 | 0 | 0.007144978 | 0 | 0 | 0 | 0 | 0 | 0 | 0 | 0 | 0 | 10.1016/j.chemosphere.2006.02.043 | yes | 0 | 0.004465611 | 0 | 0 | 0 | 150 |  |  | 0 | 0 | hexamethyleneimine | caprolactam |  | MCM-22 |  |  | aluminum sulfate, NaOH, silica |  | 0 | 0 | 0 | 0 | 0 | 0 | 0 | 0 |  | Physical and chemical regeneration of zeolitic adsorbents for dye removal in wastewater treatment | ['22 exhibits equilibrium adsorption', 'higher solution ph results', 'kinetic studies indicate'] | ['zeolite australia limited without', 'high temperature calcination process', 'r representing organic mixture'] | ['azepane', '111-49-9', 'CHEBI:32616', 'azepane', 'NCGC00091040-01', 'H10401_ALDRICH', '1H-Azepine, hexahydro-', 'Azacycloheptane', 'Azepine, hexahydro-', 'Cyclohexamethylenimine', 'G 0', 'Hexahydro-1H-azepine', 'Hexahydroazepine', 'Hexamethylene imine', 'Hexamethylenimine', 'Homopiperidine', 'NSC16236', 'Perhydroazepine', 'WLN: T7MTJ', 'InChI=1/C6H13N/c1-2-4-6-7-5-3-1/h7H,1-6H', '1-Azacycloheptane', '5-20-04-00003 (Beilstein Handbook Reference)', 'AI3-26610', 'BRN 0001084', 'CP 18407', 'Cycloheptane, 1-aza-', 'EINECS 203-875-9', 'HSDB 562', 'Hexamethyleneimine', 'Hexamethyleneimine [UN2493] [Flammable liquid]', 'NSC 16236', 'UN2493', 'ST5213818'] | ['azepan-2-one', '2-azepanone', '34876-18-1', '105-60-2', '117955-36-9', '168214-28-6', '2953-03-9', '32838-21-4', '32838-23-6', 'E-caprolactum', 'Perhydroazepin-2-one', 'c0432', '2-ketohexamethyleneimine', 'hexannic acid', 'NSC 117393', 'omega-caprolactum', 'CHEBI:28579', 'InChI=1/C6H11NO/c8-6-4-2-1-3-5-7-6/h1-5H2,(H,7,8', 'Stilon', 'W423501_ALDRICH', 'Kaprolaktam', 'e-Kaprolaktam [Czech]', 'C2204_ALDRICH', 'azepan-2-one', 'hexanoic acid-6-amino-,lactam', 'ZINC00394707', 'HEXANOIC ACID,6-AMINO,LACTAM E-CAPROLACTAM', '21500_FLUKA', 'Aza-2-cycloheptanone', '2-Azepinone, hexahydro-, (Z)-', 'CM3900000', 'cis-Hexahydro-2-azepinone', 'ST5308104', 'NSC117393', 'gamma-caprolactam', 'C06593', 'epsilon-Caprolactam', 'NSC25536', '1,6-Hexalactam', '2-Oxohexamethyleneimine', '5-21-06-00444 (Beilstein Handbook Reference)', '6-Aminocaproic acid lactam', '6-Aminohexanoic acid cyclic lactam', 'A1030', 'AI3-14515', 'BRN 0106934', 'CCRIS 119', 'Caprolactam dust and vapor', 'Caprolactam solution', 'Caprolattame [French]', 'Capron PK4', 'EINECS 203-313-2', 'Epsylon kaprolaktam [Polish]', 'Extrom 6N', 'HSDB 187', 'Hexahydro-2H-azepin-2-one (9CI)', 'Hexanolactam', 'Hexanonisoxim [German]', 'Kapromine', '.epsilon.-Caprolactam', '.omega.-Caprolactam', '1,6-Hexolactam', '1-Aza-2-cycloheptanone', '2-Azacycloheptanone', '2-Ketohexamethylenimine', '2-Oxohexamethylenimine', '2-Perhydroazepinone', '2H-Azepin-2-one, hexahydro-', '2H-Azepin-7-one, hexahydro-', '6-Caprolactam', '6-Hexanelactam', 'Aminocaproic lactam', 'Caprolactam', 'Caprolactam monomer', 'Caprolattame', 'Cyclohexanone iso-oxime', 'Epsylon kaprolaktam', 'Hexahydro-2-azepinone', 'Hexahydro-2H-azepin-2-one', 'Hexamethylenimine, 2-oxo-', 'Hexanoic acid, 6-amino-, cyclic lactam', 'Hexanoic acid, 6-amino-, lactam', 'Hexanone isoxime', 'Hexanonisoxim', 'NCI-C50646', 'NSC4977', 'WLN: T7MVTJ', 'e-Kaprolaktam', '240591_ALDRICH', 'AIDS018627', 'AIDS-018627', '2H-azepin-7-one,hexahydro'] |  | azepane | azepan-2-one |  | C1CCCNCC1 | O=C1CCCCCN1 |  | C6H13N | C6H11NO |  | MWW |  |  | 2006
14884
14885
14886
14887
14888 | 0.05613247 | 0 | 0 | 0 | 0 | 0 | 0 | 0 | 0 | 0 | 0 | 0 | 0 | 0.0008419871 | 0 | 0 | 0 | 0 | 0 | 0 | 0 | 0 | 0 | 0 | 0 | 0 | 0 | 0 | 0 | 0 | 0 | 0 | 0 | 0 | 0 | 0 | 0 | 0 | 0 | 0.8981196 | 0 | 0.02245299 | 0 | 0 | 0 | 0 | 0 | 0 | 0 | 0 | 0 | 10.1016/j.chemosphere.2009.08.059 | yes | 0 | 0.02245299 | 0 | 0 | 24 | 175 |  |  | 0 | 0 | tetrapropylammonium |  |  | TS-1 |  |  | TEOS, TTIP |  | 0 | 0 | 0 | 0 | 0 | 0 | 0 | 0 |  | Removal of dimethylsulfoxide from wastewater using mild oxidation with H2O2 over Ti-based catalysts | ['tio2 mesoporous xerogel prepared', 'titanium silicalite ts', 'dilute aqueous solution'] | ['8 mmol ), ticl4', '4 mmol ), ipr2o', 'initial molar composition'] | ['tetrapropylazanium', 'Tetrapropylammonium', '13010-31-6', 'ZINC01669523', '1-Propanaminium, N,N,N-tripropyl-', 'InChI=1/C12H28N/c1-5-9-13(10-6-2,11-7-3)12-8-4/h5-12H2,1-4H3/q+', 'Tetrapropylammonium', 'Tetrapropylamine'] |  |  | tetrapropylazanium |  |  | CCC[N+](CCC)(CCC)CCC |  |  | C12H28N |  |  | MFI |  |  | 2009
14889
14890
14891
14892
14893
14894 | 0.01930135 | 0 | 0 | 0.01158081 | 0 | 0 | 0 | 0 | 0 | 0 | 0 | 0 | 0 | 0 | 0 | 0 | 0 | 0 | 0 | 0 | 0.0001903113 | 0 | 0 | 0 | 0 | 0 | 0 | 0 | 0 | 0 | 0 | 0 | 0 | 0 | 0 | 0 | 0 | 0 | 0 | 0.9650673 | 0 | 0.001930135 | 0 | 0 | 0 | 0 | 0 | 0 | 0 | 0 | 0 | 10.1016/j.chemosphere.2016.06.058 | yes | 0 | 0.001930135 | 0 | 0 | 72 | 170 |  |  | 0 | 0 | tetrapropylammonium |  |  | ZSM-5 |  |  | sodium silicate, iron(III) nitrate | Carlo Erba, Aldrich | 0 | 0 | 0 | 0 | 0 | 0 | 0 | 0 |  | Preparation, characterization and photocatalytic application of TiO2/Fe-ZSM-5 nanocomposite for the treatment of petroleum refinery wastewater: Optimization of process parameters by response surface methodology | ['5 zeolite via sol', 'petroleum refinery wastewater treatment', 'immobilizing nanosized tio2 photocatalyst'] | ['nonahydrate 98 %, sigma', 'gel method using acid', 'form using ammonium chloride'] | ['tetrapropylazanium', 'Tetrapropylammonium', '13010-31-6', 'ZINC01669523', '1-Propanaminium, N,N,N-tripropyl-', 'InChI=1/C12H28N/c1-5-9-13(10-6-2,11-7-3)12-8-4/h5-12H2,1-4H3/q+', 'Tetrapropylammonium', 'Tetrapropylamine'] |  |  | tetrapropylazanium |  |  | CCC[N+](CCC)(CCC)CCC |  |  | C12H28N |  |  | MFI |  |  | 2016
14895
14896
14897
14898
14899 | 0.0152439 | 0.0152439 | 0 | 0.0304878 | 0 | 0 | 0 | 0 | 0 | 0 | 0 | 0 | 0 | 0 | 0 | 0 | 0 | 0 | 0 | 0 | 0 | 0 | 0 | 0 | 0 | 0 | 0 | 0 | 0 | 0 | 0 | 0 | 0 | 0 | 0 | 0 | 0 | 0 | 0 | 0.9146341 | 0 | 0 | 0 | 0 | 0 | 0 | 0 | 0 | 0 | 0 | 0 | 10.1016/j.cherd.2011.12.003 | yes | 0 | 0.02439024 | 0 | 0 | 0 | 0 |  |  | 0 | 0 |  |  |  | NaA |  |  |  |  | 0 | 0 | 0 | 0 | 0 | 0 | 0 | 0 |  | Pervaporation dehydration of ethylene glycol by NaA zeolite membranes | ['made naa zeolite membranes', 'high feed water content', 'membranes exhibited good stability'] | ['continuous naa zeolite layer', 'average pore diameter 1mm', 'tubular naa zeolite membranes'] | [12 empty] | LTA |  |  | 2012
14900
14901
14902 | 0.009868421 | 0.03289474 | 0.03289474 | 0 | 0 | 0 | 0 | 0 | 0 | 0 | 0 | 0 | 0 | 0 | 0 | 0 | 0 | 0 | 0 | 0 | 0 | 0 | 0 | 0 | 0 | 0 | 0 | 0 | 0 | 0 | 0 | 0 | 0 | 0 | 0 | 0 | 0 | 0 | 0 | 0.9046053 | 0 | 0.01973684 | 0 | 0 | 0 | 0 | 0 | 0 | 0 | 0 | 0 | 10.1016/j.cherd.2013.01.022 | yes | 0 | 0 | 48 | 0 | 24 | 180 |  |  | 0 | 7 | tetraethylammonium |  |  | SAPO-34 |  |  | H3PO4, AIP, colloidal silica | Merck, Merck , Aldrich | 0 | 0 | 0 | 0 | 0 | 0 | 0 | 0 |  | Preparation and characterization of SAPO-34 – Matrimid® 5218 mixed matrix membranes for CO2/CH4 separation | ['5218 mixed matrix membranes', '5218 glass transition temperature', '34 zeolite loaded matrimid'] | ['lined stainless steel autoclave', 'avoid solid particle formation', 'clean warm glass plates'] | ['tetraethylazanium', 'Tetraethylammonium', '4-04-00-00331 (Beilstein Handbook Reference)', 'AMMONIUM, TETRAETHYL-', 'BRN 1738225', 'Ethanaminium, N,N,N-triethyl- (9CI)', 'N,N,N-Triethylethanaminium', 'Tetraetilammonio [Italian]', 'Tetramon', 'Tetrylammonium', 'ZINC00896981', 'Lopac-T-2265', 'CHEBI:44296', 'NEt4(+)', '[NEt4](+)', 'Ammonium, tetraethyl-, dodeca-.mu.-chlorohexachlorohexatantalate(2-)(2:1), octahedro-', 'Ethanaminium, N,N,N-triethyl-, dodeca-.mu.-chlorohexachlorohexatantalate(2-) octahedro (2:1)', 'NSC156315', 'nchembio874-comp2', 'NCGC00016008-01', 'NET', 'tetraethylazanium', 'InChI=1/C8H20N/c1-5-9(6-2,7-3)8-4/h5-8H2,1-4H3/q+', 'C07512', 'Tetraethylammonium', 'E4N', 'TETRAETHYLAMMONIUM ION'] |  |  | tetraethylazanium |  |  | CC[N+](CC)(CC)CC |  |  | C8H20N |  |  | CHA |  |  | 2013
14903
14904 | 0.01544799 | 0.005149331 | 0 | 0.001647786 | 0 | 0 | 0 | 0 | 0 | 0 | 0 | 0 | 0 | 0 | 0 | 0 | 0 | 0 | 0 | 0 | 0 | 0 | 0 | 0 | 0 | 0 | 0 | 0 | 0 | 0 | 0 | 0 | 0 | 0 | 0 | 0 | 0 | 0 | 0 | 0.9011329 | 0 | 0.03748713 | 0 | 0 | 0 | 0 | 0 | 0 | 0 | 0 | 0 | 10.1016/j.cherd.2013.04.016 | yes | 0 | 0.03913491 | 0 | 0 | 0 | 0 |  |  | 0 | 0 | tetramethylammonium |  |  | NaA |  |  | NaOH |  | 0 | 0 | 0 | 0 | 0 | 0 | 0 | 0 |  | Dehydration of ethylene glycol by pervaporation using gamma alumina/NaA zeolite composite membrane | ['tetra methyl ammonium hydroxide', 'quality zeolite naa membranes', 'membranes showed separation factor'] | ['prevent probable heat shocks', 'obtain stable boehmite sols', 'determined using separation factor'] | ['tetramethylazanium', 'Tetramethylammonium', '14190-16-0', '12545-87-8', '28109-81-1', '76913-76-3', '12386-10-6', 'Tetramethylammonium', 'ZINC00967771', 'EINECS 235-626-5', 'Methanaminium, N,N,N-trimethyl-, octahydrotriborate(1-)', 'Tetramethylammonium octahydrotriborate', 'tetramethylazanium', 'InChI=1/C4H12N/c1-5(2,3)4/h1-4H3/q+', 'PDSP2_000112', '(CH3)4N(+)', 'CHEBI:46020', 'N,N,N-trimethylmethanaminium', '[NMe4](+)', 'TETRAMETHYLAMMONIUM ION', 'Methanaminium, N,N,N-trimethyl-'] |  |  | tetramethylazanium |  |  | C[N+](C)(C)C |  |  | C4H12N |  |  | LTA |  |  | 2013
14905
14906 | 0.01986097 | 0.0009930487 | 0 | 0.040715 | 0 | 0 | 0 | 0 | 0 | 0 | 0 | 0 | 0 | 0 | 0 | 0 | 0 | 0 | 0 | 0 | 0 | 0 | 0 | 0 | 0 | 0 | 0 | 0 | 0 | 0 | 0 | 0 | 0 | 0 | 0 | 0 | 0 | 0 | 0 | 0.9344588 | 0 | 0.001986097 | 0 | 0 | 0 | 0 | 0 | 0 | 0 | 0 | 0 | 10.1016/j.cherd.2014.05.013 | yes |  | 0.001986097 |  |  | 24 | 150 |  |  |  |  | tetrapropylammonium |  |  | amorphous |  |  | sodium metasilicate, sodium aluminate | Fluka, Aldrich | [12 empty] | ['tetrapropylazanium', 'Tetrapropylammonium', '13010-31-6', 'ZINC01669523', '1-Propanaminium, N,N,N-tripropyl-', 'InChI=1/C12H28N/c1-5-9-13(10-6-2,11-7-3)12-8-4/h5-12H2,1-4H3/q+', 'Tetrapropylammonium', 'Tetrapropylamine'] |  |  | tetrapropylazanium |  |  | CCC[N+](CCC)(CCC)CCC |  |  | C12H28N | [5 empty] | 2014
14907 | 0.01986097 | 0.0009930487 | 0 | 0.040715 | 0 | 0 | 0 | 0 | 0 | 0 | 0 | 0 | 0 | 0 | 0 | 0 | 0 | 0 | 0 | 0 | 0 | 0 | 0 | 0 | 0 | 0 | 0 | 0 | 0 | 0 | 0 | 0 | 0 | 0 | 0 | 0 | 0 | 0 | 0 | 0.9344588 | 0 | 0.001986097 | 0 | 0 | 0 | 0 | 0 | 0 | 0 | 0 | 0 | 10.1016/j.cherd.2014.05.013 | yes |  | 0.001986097 |  |  | 24 | 160 |  |  |  |  | tetrapropylammonium |  |  | ZSM-5 |  |  | sodium metasilicate, sodium aluminate | Fluka, Aldrich | [12 empty] | ['tetrapropylazanium', 'Tetrapropylammonium', '13010-31-6', 'ZINC01669523', '1-Propanaminium, N,N,N-tripropyl-', 'InChI=1/C12H28N/c1-5-9-13(10-6-2,11-7-3)12-8-4/h5-12H2,1-4H3/q+', 'Tetrapropylammonium', 'Tetrapropylamine'] |  |  | tetrapropylazanium |  |  | CCC[N+](CCC)(CCC)CCC |  |  | C12H28N |  |  | MFI |  |  | 2014
14908 | 0.01986097 | 0.0009930487 | 0 | 0.040715 | 0 | 0 | 0 | 0 | 0 | 0 | 0 | 0 | 0 | 0 | 0 | 0 | 0 | 0 | 0 | 0 | 0 | 0 | 0 | 0 | 0 | 0 | 0 | 0 | 0 | 0 | 0 | 0 | 0 | 0 | 0 | 0 | 0 | 0 | 0 | 0.9344588 | 0 | 0.001986097 | 0 | 0 | 0 | 0 | 0 | 0 | 0 | 0 | 0 | 10.1016/j.cherd.2014.05.013 | yes |  | 0.001986097 |  |  | 24 | 170 |  |  |  |  | tetrapropylammonium |  |  | ZSM-5 |  |  | sodium metasilicate, sodium aluminate | Fluka, Aldrich | [12 empty] | ['tetrapropylazanium', 'Tetrapropylammonium', '13010-31-6', 'ZINC01669523', '1-Propanaminium, N,N,N-tripropyl-', 'InChI=1/C12H28N/c1-5-9-13(10-6-2,11-7-3)12-8-4/h5-12H2,1-4H3/q+', 'Tetrapropylammonium', 'Tetrapropylamine'] |  |  | tetrapropylazanium |  |  | CCC[N+](CCC)(CCC)CCC |  |  | C12H28N |  |  | MFI |  |  | 2014
14909 | 0.01986097 | 0.0009930487 | 0 | 0.040715 | 0 | 0 | 0 | 0 | 0 | 0 | 0 | 0 | 0 | 0 | 0 | 0 | 0 | 0 | 0 | 0 | 0 | 0 | 0 | 0 | 0 | 0 | 0 | 0 | 0 | 0 | 0 | 0 | 0 | 0 | 0 | 0 | 0 | 0 | 0 | 0.9344588 | 0 | 0.001986097 | 0 | 0 | 0 | 0 | 0 | 0 | 0 | 0 | 0 | 10.1016/j.cherd.2014.05.013 | yes | 0 | 0.001986097 | 0 | 0 | 24 | 180 |  |  | 0 | 0 | tetrapropylammonium |  |  | ZSM-5 |  |  | sodium metasilicate, sodium aluminate | Fluka, Aldrich | 0 | 0 | 0 | 0 | 0 | 0 | 0 | 0 |  | Effect of crystallization temperature on the in situ valorization of physic nut (Jatropha curcus L.) wastes using synthetic HZSM-5 catalyst | ['high heating value properties', 'oxygenated pyrolysis liquid products', 'undesirable oxygenated compounds'] | ['model describing n2 absorption', 'aldrich ), tetrapropylammonium bromide', 'n2 adsorption isotherms'] | ['tetrapropylazanium', 'Tetrapropylammonium', '13010-31-6', 'ZINC01669523', '1-Propanaminium, N,N,N-tripropyl-', 'InChI=1/C12H28N/c1-5-9-13(10-6-2,11-7-3)12-8-4/h5-12H2,1-4H3/q+', 'Tetrapropylammonium', 'Tetrapropylamine'] |  |  | tetrapropylazanium |  |  | CCC[N+](CCC)(CCC)CCC |  |  | C12H28N |  |  | MFI |  |  | 2014
14910
14911
14912
14913 | 0.003755869 | 0.01877934 | 0.01502347 | 0 | 0 | 0 | 0 | 0 | 0 | 0 | 0 | 0 | 0 | 0 | 0 | 0 | 0 | 0 | 0 | 0 | 0 | 0 | 0 | 0 | 0 | 0 | 0 | 0 | 0 | 0 | 0 | 0 | 0 | 0 | 0 | 0 | 0 | 0 | 0 | 0.9389671 | 0 | 0.02347418 | 0 | 0 | 0 | 0 | 0 | 0 | 0 | 0 | 0 | 10.1016/j.cherd.2015.11.014 | yes | 0 | 0 | 23 | 0 | 2.5 | 200 |  |  | 0 | 0 | morpholine |  |  | SAPO-34 |  |  | pseudoboehmite, TEOS, orthophosphoric acid |  | 0 | 0 | 0 | 0 | 0 | 0 | 0 | 0 | microwave | Conversion of methanol to olefins with HI additive: Thermodynamic analysis and effects of HI on catalytic properties and performance | ['scanning electron microscopy', 'comprehensive thermodynamic analysis', '100 k lower'] | ['al2o3 ), tetraethyl orthosilicate', 'washed several times', 'following six groups'] | ['Morpholine', '110-91-8', '147366-31-2', '61791-40-0', '88542-81-8', '96122-95-1', '99108-56-2', '1-Oxa-4-azacyclohexane', '2H-1,4-Oxazine, tetrahydro-', '4H-1,4-Oxazine, tetrahydro-', 'BASF 238', 'Diethylene imidoxide', 'Diethylene oximide', 'Diethyleneimide oxide', 'Diethylenimide oxide', 'Morpholine', 'NSC9376', 'Tetrahydro-1,4-isoxazine', 'Tetrahydro-1,4-oxazine', 'Tetrahydro-2H-1,4-oxazine', 'Tetrahydro-p-oxazine', 'WLN: T6M DOTJ', 'p-Isoxazine, tetrahydro-', 'C14452', '90179_FLUKA', 'nchembio800-comp6', '134236_SIAL', 'Oprea1_317540', '4-27-00-00015 (Beilstein Handbook Reference)', 'AI3-01231', 'BRN 0102549', 'CCRIS 2482', 'Caswell No. 584', 'Drewamine', 'EINECS 203-815-1', 'EPA Pesticide Chemical Code 054701', 'HSDB 102', 'Morpholine [UN2054] [Flammable liquid]', 'NSC 9376', 'UN2054', 'NCIMech_000154', '252360_SIAL', 'ST5213815', 'CHEBI:34856', 'EINECS 263-172-8', 'Morpholine, 4-soya alkyl derivs.', 'InChI=1/C4H9NO/c1-3-6-4-2-5-1/h5H,1-4H', '69880_FLUKA', 'nchembio800_comp6', '394467_ALDRICH', '643599_ALDRICH', 'Morpholine on Rasta Resin', 'AIDS-018605', 'AIDS018605', 'NCIOpen2_007748'] |  |  | Morpholine |  |  | C1COCCN1 |  |  | C4H9NO |  |  | CHA |  |  | 2016
14914
14915
14916 | 0.03770739 | 0.001508296 | 0 | 0.003016591 | 0 | 0 | 0 | 0 | 0 | 0 | 0 | 0 | 0 | 0 | 0 | 0 | 0 | 0 | 0 | 0 | 0 | 0 | 0 | 0 | 0 | 0 | 0 | 0 | 0 | 0 | 0 | 0 | 0 | 0 | 0 | 0 | 0 | 0 | 0 | 0.9426848 | 0 | 0.007541478 | 0 | 0 | 0 | 0 | 0 | 0 | 0 | 0 | 0 | 10.1016/j.cherd.2019.10.019 | yes | 0 | 0.007541478 | 0 | 0 | 48 | 170 | FALSE |  | 0 | 0 | tetrapropylammonium |  |  | ZSM-5 |  |  | NaAlO2, |  | 0 | 0 | 0 | 0 | 0 | 0 | 0 | 0 |  | Crystal engineering of hierarchical zeolite in dynamically maintained Pickering emulsion | ['new ways toward inexpensive', 'dependent prolonged catalyst lifetime', 'toluene pickering emulsion inspired'] | ['weight hourly space velocity', 'suffix indicating pickering emulsion', 'shanghai titan reagents co'] | ['tetrapropylazanium', 'Tetrapropylammonium', '13010-31-6', 'ZINC01669523', '1-Propanaminium, N,N,N-tripropyl-', 'InChI=1/C12H28N/c1-5-9-13(10-6-2,11-7-3)12-8-4/h5-12H2,1-4H3/q+', 'Tetrapropylammonium', 'Tetrapropylamine'] |  |  | tetrapropylazanium |  |  | CCC[N+](CCC)(CCC)CCC |  |  | C12H28N |  |  | MFI |  |  | 2020
14917
14918 | 0.02739726 | 0.01369863 | 0 | 0 | 0.1369863 | 0 | 0 | 0 | 0 | 0 | 0 | 0 | 0 | 0 | 0 | 0 | 0 | 0 | 0 | 0 | 0 | 0 | 0 | 0 | 0 | 0 | 0 | 0 | 0 | 0 | 0 | 0 | 0 | 0 | 0 | 0 | 0 | 0 | 0 | 0.6849315 | 0 | 0 | 0 | 0 | 0 | 0 | 0 | 0 | 0 | 0 | 0 | 10.1016/j.chroma.2012.03.031 | yes |  | 0.1369863 | 18 |  | 24 | 180 | [7 empty] | LTL |  |  | KOH, Ludox HS-40, aluminum sulfate | Aldrich, Aldrich, Merck | [24 empty] | LTL |  |  | 2012
14919 | 0.4872107 | 0.001218027 | 0 | 0 | 0.01218027 | 0 | 0 | 0 | 0 | 0 | 0 | 0 | 0 | 0 | 0 | 0 | 0 | 0 | 0 | 0 | 0 | 0 | 0 | 0 | 0 | 0 | 0 | 0 | 0 | 0 | 0 | 0 | 0 | 0 | 0 | 0 | 0 | 0 | 0 | 0.4872107 | 0 | 0 | 0 | 0 | 0 | 0 | 0 | 0 | 0 | 0 | 0 | 10.1016/j.chroma.2012.03.031 | yes |  | 0.01218027 | 18 |  | 72 | 180 | [7 empty] | LTL |  |  | KOH, Ludox HS-40, aluminum sulfate | Aldrich, Aldrich, Merck | [24 empty] | LTL |  |  | 2012
14920 | 0.01830161 | 0.001830161 | 0 | 0 | 0.01866764 | 0 | 0 | 0 | 0 | 0 | 0 | 0 | 0 | 0 | 0 | 0 | 0 | 0 | 0 | 0 | 0 | 0 | 0 | 0 | 0 | 0 | 0 | 0 | 0 | 0 | 0 | 0 | 0 | 0 | 0 | 0 | 0 | 0 | 0 | 0.9425329 | 0 | 0 | 0 | 0 | 0 | 0 | 0 | 0 | 0 | 0 | 0 | 10.1016/j.chroma.2012.03.031 | yes | 0 | 0.01866764 | 18 | 0 | 72 | 180 |  |  | 0 | 0 |  |  |  | LTL |  |  | KOH, Ludox HS-40, aluminum sulfate | Aldrich, Aldrich, Merck | 0 | 0 | 0 | 0 | 0 | 0 | 0 | 0 |  | Zeolite Linde Type L as micro-solid phase extraction sorbent for the high performance liquid chromatography determination of ochratoxin A in coffee and cereal | ['zeolite linde type l', 'solid phase extraction', '28ngg − 1'] | ['fume cupboard overnight prior', 'achieve different concentration levels', 'lined stainless steel autoclave'] | [12 empty] | LTL |  |  | 2012
14921 | 0.01583782 | 0.001583782 | 0 | 0 | 0.01615458 | 0 | 0 | 0 | 0 | 0 | 0 | 0 | 0 | 0 | 0 | 0 | 0 | 0 | 0 | 0 | 0 | 0 | 0 | 0 | 0 | 0 | 0 | 0 | 0 | 0 | 0 | 0 | 0 | 0 | 0 | 0 | 0 | 0 | 0 | 0.9502692 | 0 | 0 | 0 | 0 | 0 | 0 | 0 | 0 | 0 | 0 | 0 | 10.1016/j.chroma.2012.03.031 | yes |  | 0.01615458 | 18 |  | 72 | 180 | [7 empty] | LTL |  |  | KOH, Ludox HS-40, aluminum sulfate | Aldrich, Aldrich, Merck | [24 empty] | LTL |  |  | 2012
14922
14923 | 0.03757139 | 0.001878569 | 0 | 0.002479711 | 0 | 0 | 0 | 0 | 0 | 0 | 0 | 0 | 0 | 0 | 0 | 0 | 0 | 0 | 0 | 0 | 0 | 0 | 0 | 0 | 0 | 0 | 0 | 0 | 0 | 0 | 0 | 0 | 0 | 0 | 0 | 0 | 0 | 0 | 0 | 0.9392846 | 0 | 0.009392846 | 0 | 0 | 0 | 0 | 0 | 0 | 0 | 0 | 0 | 10.1016/j.colsurfb.2015.07.068 | yes | 0 | 0.009392846 | 0 | 0 | 72 | 170 | FALSE |  | 0 | 0 | tetrapropylammonium |  |  | ZSM-5 |  |  | TEOS, prTES, sodium aluminate | Aldrich, Aldrich, | 0 | 0 | 0 | 0 | 0 | 0 | 0 | 0 |  | Biomineralization of hydroxyapatite in silver ion-exchanged nanocrystalline ZSM-5 zeolite using simulated body fluid | ['inductively coupled plasma analysis', 'transmission electron microscopy', 'simulated body fluid'] | ['tightly capped polypropylene bottle', 'nahco3 ), potassium chloride', '98 %), tetrapropylammonium hydroxide'] | ['tetrapropylazanium', 'Tetrapropylammonium', '13010-31-6', 'ZINC01669523', '1-Propanaminium, N,N,N-tripropyl-', 'InChI=1/C12H28N/c1-5-9-13(10-6-2,11-7-3)12-8-4/h5-12H2,1-4H3/q+', 'Tetrapropylammonium', 'Tetrapropylamine'] |  |  | tetrapropylazanium |  |  | CCC[N+](CCC)(CCC)CCC |  |  | C12H28N |  |  | MFI |  |  | 2015
14924
14925
14926
14927
14928
14929
14930
14931
14932
14933
14934
14935
14936
14937 | 0.03066074 | 0.0007665185 | 0 | 0.005365629 | 0 | 0 | 0 | 0 | 0 | 0 | 0 | 0 | 0 | 0 | 0 | 0 | 0 | 0 | 0 | 0 | 0 | 0 | 0 | 0 | 0 | 0 | 0 | 0 | 0 | 0 | 0 | 0 | 0 | 0 | 0 | 0 | 0 | 0 | 0 | 0.9504829 | 0 | 0.003679289 | 0 | 0 | 0 | 0 | 0 | 0 | 0 | 0 | 0 | 10.1016/j.corsci.2011.01.047 | yes | 0 | 0.009044918 | 12 | 0 | 24 | 180 |  |  | 0 | 0 | tetrapropylammonium |  |  | ZSM-5 |  |  | NaOH, silica sol |  | 0 | 0 | 0 | 0 | 0 | 0 | 0 | 0 |  | Corrosion-resistant ZSM-5 zeolite coatings formed on Mg–Li alloy by hot-pressing | ['zeolite socony mobile', 'scanning electron microscopy', 'pure mfi structure'] | ['tetrasulfide silane coupling agent', 'lined stainless steel autoclave', '5wt .% deionized water'] | ['tetrapropylazanium', 'Tetrapropylammonium', '13010-31-6', 'ZINC01669523', '1-Propanaminium, N,N,N-tripropyl-', 'InChI=1/C12H28N/c1-5-9-13(10-6-2,11-7-3)12-8-4/h5-12H2,1-4H3/q+', 'Tetrapropylammonium', 'Tetrapropylamine'] |  |  | tetrapropylazanium |  |  | CCC[N+](CCC)(CCC)CCC |  |  | C12H28N |  |  | MFI |  |  | 2011
14938
14939
14940 | 0.02259615 | 0 | 0 | 0.03798077 | 0.005769231 | 0 | 0 | 0 | 0 | 0 | 0 | 0.005769231 | 0 | 0.002403846 | 0 | 0 | 0 | 0 | 0 | 0 | 0 | 0 | 0 | 0 | 0 | 0 | 0 | 0 | 0 | 0 | 0 | 0 | 0 | 0 | 0 | 0 | 0 | 0 | 0 | 0.9254808 | 0 | 0 | 0 | 0 | 0 | 0 | 0 | 0 | 0 | 0 | 0 | 10.1016/j.cplett.2004.01.002 | yes | 0 | 0 | 0 | 0 | 170 | 200 |  |  | 0 | 0 |  |  |  | ETS-4 |  |  | TiCl3, water glass, NaOH, KF, | Wako | 0 | 0 | 0 | 0 | 0 | 0 | 0 | 0 |  | Photocatalytic H2 evolution under visible light irradiation on CdS/ETS-4 composite | ['aqueous solution containing na2s', 'sized cds particles embedded', 'visible light irradiation'] | ['thereby incorporating nanosized cds', 'thick purple gel', 'hydrothermal synthesis reaction'] | [15 empty] | 2004
14941
14942
14943
14944 | 0.0105465 | 0.004793864 | 0 | 0.001438159 | 0 | 0 | 0 | 0 | 0 | 0 | 0 | 0 | 0 | 0 | 0 | 0 | 0 | 0 | 0 | 0 | 0 | 0 | 0 | 0 | 0 | 0 | 0 | 0 | 0 | 0 | 0 | 0 | 0 | 0 | 0 | 0 | 0 | 0 | 0 | 0.9587728 | 0 | 0.01150527 | 0 | 0 | 0 | 0 | 0 | 0 | 0 | 0 | 0 | 10.1016/j.cplett.2015.07.011 | yes | 0 | 0.01294343 | 12 | 0 | 72 | 90 |  |  | 0 | 0 | tetramethylammonium |  |  | NaA |  |  | TEOS, NaOH, AIP |  | 0 | 0 | 0 | 0 | 0 | 0 | 0 | 0 |  | A novel processing of carbon nanotubes grown on molecular sieve coated porous ceramics | ['catalytic chemical vapour deposition', 'process using acetylene', 'present study focuses'] | ['lined stainless steel autoclave', '98 +%), tetraethyl orthosilicate', '99 %, doekyang co'] | ['tetramethylazanium', 'Tetramethylammonium', '14190-16-0', '12545-87-8', '28109-81-1', '76913-76-3', '12386-10-6', 'Tetramethylammonium', 'ZINC00967771', 'EINECS 235-626-5', 'Methanaminium, N,N,N-trimethyl-, octahydrotriborate(1-)', 'Tetramethylammonium octahydrotriborate', 'tetramethylazanium', 'InChI=1/C4H12N/c1-5(2,3)4/h1-4H3/q+', 'PDSP2_000112', '(CH3)4N(+)', 'CHEBI:46020', 'N,N,N-trimethylmethanaminium', '[NMe4](+)', 'TETRAMETHYLAMMONIUM ION', 'Methanaminium, N,N,N-trimethyl-'] |  |  | tetramethylazanium |  |  | C[N+](C)(C)C |  |  | C4H12N |  |  | LTA |  |  | 2015
14945
14946
14947 | 0.006993007 | 0.02797203 | 0.02797203 | 0 | 0 | 0 | 0 | 0 | 0 | 0 | 0 | 0 | 0 | 0 | 0 | 0 | 0 | 0 | 0 | 0 | 0 | 0 | 0 | 0 | 0 | 0 | 0 | 0 | 0 | 0 | 0 | 0 | 0 | 0 | 0 | 0 | 0 | 0 | 0 | 0.9090909 | 0.05735003 | 0.02797203 | 0 | 0 | 0 | 0 | 0 | 0 | 0 | 0 | 0 | 10.1016/j.cplett.2016.10.052 | yes | 0 | 0 | 5 | 0 | 240 | 160 | FALSE |  | 0 | 0 | tetraethylammonium |  |  | SAPO-34 |  |  | Aerosil 200, H3PO4, Al2O3, ethanol | Degussa | 0 | 0 | 0 | 0 | 0 | 0 | 0 | 0 |  | Synthesis of hierarchical SAPO-34 nanocrystals with improved catalytic performance for methanol to olefins | ['surface acid sites distribution', 'catalyst showed improved stability', '50 nm particles prepared'] | ['34 molecular sieve samples', 'stainless steel autoclaves', 'specific surface area'] | ['tetraethylazanium', 'Tetraethylammonium', '4-04-00-00331 (Beilstein Handbook Reference)', 'AMMONIUM, TETRAETHYL-', 'BRN 1738225', 'Ethanaminium, N,N,N-triethyl- (9CI)', 'N,N,N-Triethylethanaminium', 'Tetraetilammonio [Italian]', 'Tetramon', 'Tetrylammonium', 'ZINC00896981', 'Lopac-T-2265', 'CHEBI:44296', 'NEt4(+)', '[NEt4](+)', 'Ammonium, tetraethyl-, dodeca-.mu.-chlorohexachlorohexatantalate(2-)(2:1), octahedro-', 'Ethanaminium, N,N,N-triethyl-, dodeca-.mu.-chlorohexachlorohexatantalate(2-) octahedro (2:1)', 'NSC156315', 'nchembio874-comp2', 'NCGC00016008-01', 'NET', 'tetraethylazanium', 'InChI=1/C8H20N/c1-5-9(6-2,7-3)8-4/h5-8H2,1-4H3/q+', 'C07512', 'Tetraethylammonium', 'E4N', 'TETRAETHYLAMMONIUM ION'] |  |  | tetraethylazanium |  |  | CC[N+](CC)(CC)CC |  |  | C8H20N |  |  | CHA |  |  | 2016
14948
14949 | 0.0345941 | 0.002306273 | 0 | 0.01614391 | 0 | 0 | 0 | 0 | 0 | 0 | 0 | 0 | 0 | 0 | 0 | 0 | 0 | 0 | 0 | 0 | 0 | 0 | 0 | 0 | 0 | 0 | 0 | 0 | 0 | 0 | 0 | 0 | 0 | 0 | 0 | 0 | 0 | 0 | 0 | 0.8994465 | 0 | 0.0345941 | 0 | 0 | 0 | 0 | 0 | 0 | 0 | 0 | 0 | 10.1016/j.cplett.2017.08.036 | yes | 0 | 0.01291513 | 4 | 0 | 12 | 100 |  |  | 0 | 0 | C4H10O |  |  | mordenite |  |  | NaOH, NaAlO2 |  | 0 | 0 | 0 | 0 | 0 | 0 | 0 | 0 |  | Hierarchical mordenite zeolite nano-rods bundles favourable to bulky molecules | ['hierarchical mordenite nanorods bundles', 'hierarchical mordenite zeolite nano', 'organic moiety linked'] | ['precisely controlled oil bath', 'organic functioned fumed silica', '600 ml distilled water'] | ['Butan-1-ol', '107569-51-7', '14254-05-8', '42031-19-6', '220713-25-7', '35296-72-1', '71-36-3', 'Butyl hydroxide', 'Butylowy alkohol', 'Butyric alcohol', 'CCS 203', 'Hemostyp', 'Methylolpropane', 'NSC62782', 'Propylcarbinol', 'Propylmethanol', '1BO', 'n-Butan-1-ol', 'n-Butanolbutanolen', '34867_SIAL', 'NCGC00090961-02', '281549_ALDRICH', 'B7906_SIGMA', 'Tin tetrabutanolate', 'LS-1603', '154679_ALDRICH', 'CHEBI:28885', 'n-Butylalkohol', '1-Butyl alcohol', 'AI3-00405', 'Alcool butylique [French]', 'Butanol [French]', 'Butanol, 1-', 'Butanolen [Dutch]', 'Butanolo [Italian]', 'Butyl alcohol (natural)', 'Butylowy alkohol [Polish]', 'Butyric or normal primary butyl alcohol', 'CCRIS 4321', 'EINECS 200-751-6', 'FEMA No. 2178', 'FEMA Number 2178', 'WLN: Q4', 'NSC 62782', 'Normal primary butyl alcohol', 'Propyl carbinol', 'RCRA waste no. U031', 'RCRA waste number U031', 'BuOH', '19422_FLUKA', '442665_SUPELCO', 'HSDB 48', 'NCGC00090961-01', 'W217808_ALDRICH', 'C06142', 'Butyl alcohol (NF)', 'D03200', '33065_RIEDEL', '24124_RIEDEL', 'ST5214468', '537993_ALDRICH', 'EINECS 238-128-6', '360465_SIAL', 'W217816_ALDRICH', 'ZINC01530354', '1-butanol', '1-hydroxybutane', 'BUTANOL', 'n-butanol', 'n-butyl alcohol', 'InChI=1/C4H10O/c1-2-3-4-5/h5H,2-4H2,1H', 'Alcool butylique', 'Butan-1-ol', 'Butanolo', 'Butyl alcohol'] |  |  | Butan-1-ol |  |  | CCCCO |  |  | C4H10O |  |  | MOR |  |  | 2017
14950
14951
14952 | 0.01648352 | 0.05494505 | 0.04945055 | 0 | 0 | 0 | 0 | 0 | 0 | 0 | 0 | 0 | 0 | 0 | 0 | 0 | 0 | 0 | 0 | 0 | 0 | 0 | 0 | 0 | 0 | 0 | 0 | 0 | 0 | 0 | 0 | 0 | 0 | 0 | 0 | 0 | 0 | 0 | 0 | 0.8241758 | 0 | 0.05494505 | 0 | 0 | 0 | 0 | 0 | 0 | 0 | 0 | 0 | 10.1016/j.cplett.2020.137598 | yes | 0 | 0 | 0 | 0 | 24 | 200 |  |  | 0 | 0 | cyclohexylamine |  |  | SAPO-44 |  |  | pseudoboehmite, H3PO4, silica sol | Aluminum Corporation, Sinopharm, Shandong | 0 | 0 | 0 | 0 | 0 | 0 | 0 | 0 |  | Efficient heterogeneous Fenton-like catalysis of Fe-doped SAPO-44 zeolite synthesized from bauxite and rice husk | ['rh displays excellent fenton', 'like reaction performance', 'efficient process route'] | ['9 %, hereinafter referred', 'sinopharm chemical reagent co', 'cha ), sodium sulfite'] | ['Cyclohexanamine', 'Cyclohexylamine', '157973-60-9', '143247-75-0', '108-91-8', 'AIDS-008396', 'AIDS008396', 'HAI', 'C104655_ALDRICH', '1-Aminocyclohexane', '1-Cyclohexylamine', '4-12-00-00008 (Beilstein Handbook Reference)', 'AI3-15323', 'Aminocyclohexane', 'Aminohexahydrobenzene', 'Aniline, hexahydro-', 'BRN 0471175', 'Benzenamine, hexahydro-', 'CCRIS 3645', 'InChI=1/C6H13N/c7-6-4-2-1-3-5-6/h6H,1-5,7H', 'Cyclohexylamine [UN2357] [Corrosive]', 'EINECS 203-629-0', 'HSDB 918', 'Hexahydroaniline', 'Hexahydrobenzenamine', 'UN2357', 'NCI60_004907', 'C00571', 'Cyclohexanamine', 'Cyclohexylamine', '1-AMINO-CYCLOHEXANE', '240648_ALDRICH', 'LS-473', 'CHEBI:15773', 'Cyclohexyl amine', 'c0690', 'ST5213819'] |  |  | Cyclohexanamine |  |  | NC1CCCCC1 |  |  | C6H13N |  |  | CHA |  |  | 2020
14953
14954
14955
14956 | 0.01216634 | 0.0001459961 | 0 | 0.0001459961 | 0 | 0 | 0 | 0 | 0 | 0 | 0 | 0.01338297 | 0 | 0 | 0 | 0 | 0 | 0 | 0 | 0 | 0 | 0 | 0 | 0 | 0 | 0 | 0 | 0 | 0 | 0 | 0 | 0 | 0 | 0 | 0 | 0 | 0 | 0 | 0 | 0.9733071 | 0 | 0.0008516437 | 0 | 0 | 0 | 0 | 0 | 0 | 0 | 0 | 0 | 10.1016/j.crci.2008.11.009 | yes | 0 | 0 | 2 | 0 | 147 | 170 |  |  | 0 | 5 | tetrapropylammonium |  |  | ZSM-5 |  |  | sodium aluminate, ammonium fluoride, aerosils | Riedel, Fluka, Degussa | 0 | 0 | 0 | 0 | 0 | 0 | 0 | 0 |  | Design of microporous materials: A novel generation of solid acids | ['narrower residence time distribution', 'catalytic reactor engineering based', 'binders presents several drawbacks'] | ['silica source aerosils 130', 'haen ), tetrapropylammonium bromide', 'shape memory synthesis developed'] | ['tetrapropylazanium', 'Tetrapropylammonium', '13010-31-6', 'ZINC01669523', '1-Propanaminium, N,N,N-tripropyl-', 'InChI=1/C12H28N/c1-5-9-13(10-6-2,11-7-3)12-8-4/h5-12H2,1-4H3/q+', 'Tetrapropylammonium', 'Tetrapropylamine'] |  |  | tetrapropylazanium |  |  | CCC[N+](CCC)(CCC)CCC |  |  | C12H28N |  |  | MFI |  |  | 2009
14957
14958 | 0.01057062 | 1.902712e-05 | 0 | 0.006765199 | 0 | 0 | 0 | 0 | 0 | 0 | 0 | 0 | 0 | 0 | 0 | 0 | 0 | 0 | 0 | 0 | 0 | 0 | 0 | 0 | 0 | 0 | 0 | 0 | 0 | 0 | 0 | 0 | 0 | 0 | 0 | 0 | 0 | 0 | 0 | 0.9724974 | 0 | 0.0016913 | 0 | 0 | 0 | 0 | 0 | 0 | 0 | 0 | 0 | 10.1016/j.crci.2015.09.018 | yes |  | 0.008456499 |  |  | 24 | 180 |  |  | 48 |  | tetrapropylammonium |  |  | ZSM-5 |  |  | TEOS, AIP, NaOH | Aldrich, Aldrich, | [12 empty] | ['tetrapropylazanium', 'Tetrapropylammonium', '13010-31-6', 'ZINC01669523', '1-Propanaminium, N,N,N-tripropyl-', 'InChI=1/C12H28N/c1-5-9-13(10-6-2,11-7-3)12-8-4/h5-12H2,1-4H3/q+', 'Tetrapropylammonium', 'Tetrapropylamine'] |  |  | tetrapropylazanium |  |  | CCC[N+](CCC)(CCC)CCC |  |  | C12H28N |  |  | MFI |  |  | 2016
14959 | 0.05226481 | 0 | 0 | 0 | 0 | 0 | 0 | 0 | 0 | 0 | 0 | 0 | 0 | 0 | 0 | 0 | 0 | 0 | 0 | 0 | 0 | 0 | 0 | 0 | 0 | 0 | 0 | 0 | 0 | 0 | 0 | 0 | 0 | 0 | 0 | 0 | 0 | 0 | 0 | 0.912892 | 0.3079755 | 0.0174216 | 0 | 0 | 0 | 0 | 0 | 0 | 0 | 0 | 0 | 10.1016/j.crci.2015.09.018 | yes |  | 0.0174216 | 24 |  | 48 | 100 |  |  |  |  | tetrapropylammonium |  |  | ZSM-5 |  |  | TEOS, AIP, NaOH, ethanol | Aldrich, Aldrich, | [12 empty] | ['tetrapropylazanium', 'Tetrapropylammonium', '13010-31-6', 'ZINC01669523', '1-Propanaminium, N,N,N-tripropyl-', 'InChI=1/C12H28N/c1-5-9-13(10-6-2,11-7-3)12-8-4/h5-12H2,1-4H3/q+', 'Tetrapropylammonium', 'Tetrapropylamine'] |  |  | tetrapropylazanium |  |  | CCC[N+](CCC)(CCC)CCC |  |  | C12H28N |  |  | MFI |  |  | 2016
14960 | 0.0237037 | 0.01481481 | 0 | 0 | 0 | 0 | 0 | 0 | 0 | 0 | 0 | 0 | 0 | 0 | 0 | 0 | 0 | 0 | 0 | 0 | 0 | 0 | 0 | 0 | 0 | 0 | 0 | 0 | 0 | 0 | 0 | 0 | 0 | 0 | 0 | 0 | 0 | 0 | 0 | 0.9111111 | 0 | 0.02518519 | 0 | 0 | 0 | 0 | 0 | 0 | 0 | 0 | 0 | 10.1016/j.crci.2015.09.018 | yes | 0 | 0.02518519 | 0 | 0 | 144 | 100 |  |  | 0 | 0 | tetramethylammonium |  |  | FAU |  |  | TEOS, AIP, NaOH | Aldrich, Aldrich, | 0 | 0 | 0 | 0 | 0 | 0 | 0 | 0 |  | Synthesis of mono- and bi-layer zeolite films on alumina substrates | ['proposed using various techniques', 'bilayer zeolite films zsm', 'layer zeolite films'] | ['98wt %, alfa aesar', 'lined stainless steel autoclave', 'strem chemicals ), 15'] | ['tetramethylazanium', 'Tetramethylammonium', '14190-16-0', '12545-87-8', '28109-81-1', '76913-76-3', '12386-10-6', 'Tetramethylammonium', 'ZINC00967771', 'EINECS 235-626-5', 'Methanaminium, N,N,N-trimethyl-, octahydrotriborate(1-)', 'Tetramethylammonium octahydrotriborate', 'tetramethylazanium', 'InChI=1/C4H12N/c1-5(2,3)4/h1-4H3/q+', 'PDSP2_000112', '(CH3)4N(+)', 'CHEBI:46020', 'N,N,N-trimethylmethanaminium', '[NMe4](+)', 'TETRAMETHYLAMMONIUM ION', 'Methanaminium, N,N,N-trimethyl-'] |  |  | tetramethylazanium |  |  | C[N+](C)(C)C |  |  | C4H12N |  |  | FAU |  |  | 2016
14961
14962
14963
14964 | 0.04398827 | 0.1466276 | 0.1466276 | 0 | 0 | 0 | 0 | 0 | 0 | 0 | 0 | 0 | 0 | 0 | 0 | 0 | 0 | 0 | 0 | 0 | 0 | 0 | 0 | 0.002932551 | 0 | 0 | 0 | 0 | 0 | 0 | 0 | 0 | 0 | 0 | 0 | 0 | 0 | 0 | 0 | 0.4398827 | 0 | 0.2199413 | 0 | 0 | 0 | 0 | 0 | 0 | 0 | 0 | 0 | 10.1016/j.crci.2017.11.006 | yes | 0 | 0 | 24 | 120 | 48 | 200 |  |  | 0 | 0 | triethylamine |  |  | ZnSAPO-34 |  |  | pseudoboehmite, phosphoric acid, silica sol, Zn(NO3)2 | Shandong, Tianjin, Qingdao, Tianjin | 0 | 0 | 0 | 0 | 0 | 0 | 0 | 0 |  | Fabrication of hierarchical ZnSAPO-34 by alkali treatment with improved catalytic performance in the methanol-to-olefin reaction | ['naphtha thermal cracking', 'important raw materials', 'effective catalytic processes'] | ['1 aqueous teaoh solutions', 'conventional microporous sapo', '40 mesh ),'] | ['N,N-Diethylethanamine', 'TRIETHYLAMINE', '121-44-8', '144514-14-7', '168277-99-4', '172227-74-6', 'T0886_SIAL', '65897_FLUKA', 'NCIOpen2_006503', '90335_FLUKA', '471283_SIAL', '(Diethylamino)ethane', 'AI3-15425', 'CCRIS 4881', 'EINECS 204-469-4', 'Ethanamine, N,N-diethyl-', 'HSDB 896', 'N,N-Diethylethanamine', 'TEN', 'TRIETHYLAMINE', 'Triaethylamin [German]', 'Triethylamine [UN1296] [Flammable liquid]', 'Trietilamina [Italian]', 'UN1296', '90337_FLUKA', '90338_FLUKA', 'CHEBI:35026', '90340_FLUKA', '17924_FLUKA', 'NEt3', 'C14691', 'W424601_ALDRICH', '(C2H5)3N', 'InChI=1/C6H15N/c1-4-7(5-2)6-3/h4-6H2,1-3H', 'N,N,N-triethylamine', 'ST5214499', 'Triaethylamin', 'Triethylamin'] |  |  | N,N-Diethylethanamine |  |  | CCN(CC)CC |  |  | C6H15N |  |  | CHA |  |  | 2018
14965
14966
14967
14968
14969
14970
14971 | 0.0111309 | 0.00148412 | 0 | 0.01261502 | 0 | 0 | 0 | 0 | 0 | 0 | 0 | 0 | 0 | 0 | 0 | 0 | 0 | 0 | 0 | 0 | 0 | 0 | 0 | 0 | 0 | 0 | 0 | 0 | 0 | 0 | 0 | 0 | 0 | 0 | 0 | 0 | 0 | 0 | 0 | 0.9646779 | 0 | 0 | 0 | 0 | 0 | 0 | 0 | 0 | 0 | 0 | 0 | 10.1016/j.desal.2010.02.009 | yes |  | 0.01009202 |  |  | 24 | 170 | [7 empty] | mordenite |  |  | TEOS, al powder | [25 empty] | MOR |  |  | 2010
14972 | 0.03598848 | 0.002399232 | 0 | 0.01439539 | 0 | 0 | 0 | 0 | 0 | 0 | 0 | 0 | 0 | 0 | 0 | 0 | 0 | 0 | 0 | 0 | 0 | 0 | 0 | 0 | 0 | 0 | 0 | 0 | 0 | 0 | 0 | 0 | 0 | 0 | 0 | 0 | 0 | 0 | 0 | 0.9357006 | 0 | 0 | 0 | 0 | 0 | 0 | 0 | 0 | 0 | 0 | 0 | 10.1016/j.desal.2010.02.009 | yes | 0 | 0.01151631 | 0 | 0 | 72 | 170 |  |  | 0 | 0 |  |  |  | mordenite |  |  | sodium silicate, Al2SO4 |  | 0 | 0 | 0 | 0 | 0 | 0 | 0 | 0 |  | Comparison absorption of new methylene blue dye in zeolite and nanocrystal zeolite | ['adsorption isotherm studies demonstrate', 'adsorption capacity dye increases', 'higher solution ph results'] | ['high temperature calcinations process', 'high temperature calcinations', 'new methylene blue'] | [12 empty] | MOR |  |  | 2010
14973
14974
14975
14976
14977
14978
14979
14980 | 0.01275975 | 0.007291287 | 0 | 0.002916515 | 0 | 0 | 0 | 0 | 0 | 0 | 0 | 0 | 0 | 0 | 0 | 0 | 0 | 0 | 0 | 0 | 0 | 0 | 0 | 0 | 0 | 0 | 0 | 0 | 0 | 0 | 0 | 0 | 0 | 0 | 0 | 0 | 0 | 0 | 0 | 0.9114109 | 0 | 0.03281079 | 0 | 0 | 0 | 0 | 0 | 0 | 0 | 0 | 0 | 10.1016/j.desal.2011.01.044 | yes | 0 | 0.03281079 | 0 | 0 | 6 | 90 |  |  | 0 | 0 | Tetramethylammonium |  |  | NaA |  |  | sodium aluminum oxide, NaOH, sodium silicate | Alfa Aesar, Aldrich, Tianjin | 0 | 0 | 0 | 0 | 0 | 0 | 0 | 0 |  | Synthesis and characterization of high performance NaA zeolite-polyimide composite membranes on a ceramic hollow fiber by dip-coating deposition | ['various alcohol mixtures indicate', 'dense intergrown naa zeolite', 'naa zeolite membranes surface'] | ['deep green viscous ,)', '4g tetramethyl ammonium hydroxide', 'forming covalent linkers via'] | ['tetramethylazanium', 'Tetramethylammonium', '14190-16-0', '12545-87-8', '28109-81-1', '76913-76-3', '12386-10-6', 'Tetramethylammonium', 'ZINC00967771', 'EINECS 235-626-5', 'Methanaminium, N,N,N-trimethyl-, octahydrotriborate(1-)', 'Tetramethylammonium octahydrotriborate', 'tetramethylazanium', 'InChI=1/C4H12N/c1-5(2,3)4/h1-4H3/q+', 'PDSP2_000112', '(CH3)4N(+)', 'CHEBI:46020', 'N,N,N-trimethylmethanaminium', '[NMe4](+)', 'TETRAMETHYLAMMONIUM ION', 'Methanaminium, N,N,N-trimethyl-'] |  |  | tetramethylazanium |  |  | C[N+](C)(C)C |  |  | C4H12N |  |  | LTA |  |  | 2011
14981
14982 | 0.02334267 | 0.001867414 | 0 | 0.02054155 | 0 | 0 | 0 | 0 | 0 | 0 | 0 | 0 | 0 | 0 | 0 | 0 | 0 | 0 | 0 | 0 | 0 | 0 | 0 | 0 | 0 | 0 | 0 | 0 | 0 | 0 | 0 | 0 | 0 | 0 | 0 | 0 | 0 | 0 | 0 | 0.9337068 | 0 | 0 | 0 | 0 | 0 | 0 | 0 | 0 | 0 | 0 | 0 | 10.1016/j.desal.2012.01.023 | yes |  | 0.02054155 | 16 | 30 | 5 | 100 | [7 empty] | FAU |  |  | water glass, aluminum hydroxide, NaOH | Aldrich, Wako, Wako | [24 empty] | FAU |  |  | 2012
14983 | 0.02334267 | 0.001867414 | 0 | 0.02054155 | 0 | 0 | 0 | 0 | 0 | 0 | 0 | 0 | 0 | 0 | 0 | 0 | 0 | 0 | 0 | 0 | 0 | 0 | 0 | 0 | 0 | 0 | 0 | 0 | 0 | 0 | 0 | 0 | 0 | 0 | 0 | 0 | 0 | 0 | 0 | 0.9337068 | 0 | 0 | 0 | 0 | 0 | 0 | 0 | 0 | 0 | 0 | 0 | 10.1016/j.desal.2012.01.023 | yes |  | 0.02054155 | 16 | 30 | 6.5 | 100 | [7 empty] | FAU |  |  | water glass, aluminum hydroxide, NaOH | Aldrich, Wako, Wako | [24 empty] | FAU |  |  | 2012
14984 | 0.02334267 | 0.001867414 | 0 | 0.02054155 | 0 | 0 | 0 | 0 | 0 | 0 | 0 | 0 | 0 | 0 | 0 | 0 | 0 | 0 | 0 | 0 | 0 | 0 | 0 | 0 | 0 | 0 | 0 | 0 | 0 | 0 | 0 | 0 | 0 | 0 | 0 | 0 | 0 | 0 | 0 | 0.9337068 | 0 | 0 | 0 | 0 | 0 | 0 | 0 | 0 | 0 | 0 | 0 | 10.1016/j.desal.2012.01.023 | yes |  | 0.02054155 | 16 | 30 | 8 | 100 | [7 empty] | FAU | zeolite p |  | water glass, aluminum hydroxide, NaOH | Aldrich, Wako, Wako | [24 empty] | FAU | GIS |  | 2012
14985 | 0.02331365 | 0.003108486 | 0 | 0.02051601 | 0 | 0 | 0 | 0 | 0 | 0 | 0 | 0 | 0 | 0 | 0 | 0 | 0 | 0 | 0 | 0 | 0 | 0 | 0 | 0 | 0 | 0 | 0 | 0 | 0 | 0 | 0 | 0 | 0 | 0 | 0 | 0 | 0 | 0 | 0 | 0.9325459 | 0 | 0 | 0 | 0 | 0 | 0 | 0 | 0 | 0 | 0 | 0 | 10.1016/j.desal.2012.01.023 | yes |  | 0.02051601 | 16 | 30 | 6.5 | 100 | [7 empty] | FAU | zeolite p |  | water glass, aluminum hydroxide, NaOH | Aldrich, Wako, Wako | [24 empty] | FAU | GIS |  | 2012
14986 | 0.02333178 | 0.002333178 | 0 | 0.02053196 | 0 | 0 | 0 | 0 | 0 | 0 | 0 | 0 | 0 | 0 | 0 | 0 | 0 | 0 | 0 | 0 | 0 | 0 | 0 | 0 | 0 | 0 | 0 | 0 | 0 | 0 | 0 | 0 | 0 | 0 | 0 | 0 | 0 | 0 | 0 | 0.9332711 | 0 | 0 | 0 | 0 | 0 | 0 | 0 | 0 | 0 | 0 | 0 | 10.1016/j.desal.2012.01.023 | yes |  | 0.02053196 | 16 | 30 | 6.5 | 100 | [7 empty] | FAU | zeolite p |  | water glass, aluminum hydroxide, NaOH | Aldrich, Wako, Wako | [24 empty] | FAU | GIS |  | 2012
14987 | 0.02334267 | 0.001867414 | 0 | 0.02054155 | 0 | 0 | 0 | 0 | 0 | 0 | 0 | 0 | 0 | 0 | 0 | 0 | 0 | 0 | 0 | 0 | 0 | 0 | 0 | 0 | 0 | 0 | 0 | 0 | 0 | 0 | 0 | 0 | 0 | 0 | 0 | 0 | 0 | 0 | 0 | 0.9337068 | 0 | 0 | 0 | 0 | 0 | 0 | 0 | 0 | 0 | 0 | 0 | 10.1016/j.desal.2012.01.023 | yes |  | 0.02054155 | 16 | 30 | 6.5 | 100 | [7 empty] | FAU |  |  | water glass, aluminum hydroxide, NaOH | Aldrich, Wako, Wako | [24 empty] | FAU |  |  | 2012
14988 | 0.02334994 | 0.001556663 | 0 | 0.02054795 | 0 | 0 | 0 | 0 | 0 | 0 | 0 | 0 | 0 | 0 | 0 | 0 | 0 | 0 | 0 | 0 | 0 | 0 | 0 | 0 | 0 | 0 | 0 | 0 | 0 | 0 | 0 | 0 | 0 | 0 | 0 | 0 | 0 | 0 | 0 | 0.9339975 | 0 | 0 | 0 | 0 | 0 | 0 | 0 | 0 | 0 | 0 | 0 | 10.1016/j.desal.2012.01.023 | yes |  | 0.02054795 | 16 | 30 | 6.5 | 100 | [7 empty] | FAU |  |  | water glass, aluminum hydroxide, NaOH | Aldrich, Wako, Wako | [24 empty] | FAU |  |  | 2012
14989 | 0.02351834 | 0.001881468 | 0 | 0.01693321 | 0 | 0 | 0 | 0 | 0 | 0 | 0 | 0 | 0 | 0 | 0 | 0 | 0 | 0 | 0 | 0 | 0 | 0 | 0 | 0 | 0 | 0 | 0 | 0 | 0 | 0 | 0 | 0 | 0 | 0 | 0 | 0 | 0 | 0 | 0 | 0.9407338 | 0 | 0 | 0 | 0 | 0 | 0 | 0 | 0 | 0 | 0 | 0 | 10.1016/j.desal.2012.01.023 | yes |  | 0.01693321 | 16 | 30 | 6.5 | 100 | [7 empty] | FAU |  |  | water glass, aluminum hydroxide, NaOH | Aldrich, Wako, Wako | [24 empty] | FAU |  |  | 2012
14990 | 0.02334267 | 0.001867414 | 0 | 0.02054155 | 0 | 0 | 0 | 0 | 0 | 0 | 0 | 0 | 0 | 0 | 0 | 0 | 0 | 0 | 0 | 0 | 0 | 0 | 0 | 0 | 0 | 0 | 0 | 0 | 0 | 0 | 0 | 0 | 0 | 0 | 0 | 0 | 0 | 0 | 0 | 0.9337068 | 0 | 0 | 0 | 0 | 0 | 0 | 0 | 0 | 0 | 0 | 0 | 10.1016/j.desal.2012.01.023 | yes |  | 0.02054155 | 16 | 30 | 6.5 | 100 | [7 empty] | FAU |  |  | water glass, aluminum hydroxide, NaOH | Aldrich, Wako, Wako | [24 empty] | FAU |  |  | 2012
14991 | 0.0231696 | 0.001853568 | 0 | 0.02409639 | 0 | 0 | 0 | 0 | 0 | 0 | 0 | 0 | 0 | 0 | 0 | 0 | 0 | 0 | 0 | 0 | 0 | 0 | 0 | 0 | 0 | 0 | 0 | 0 | 0 | 0 | 0 | 0 | 0 | 0 | 0 | 0 | 0 | 0 | 0 | 0.9267841 | 0 | 0 | 0 | 0 | 0 | 0 | 0 | 0 | 0 | 0 | 0 | 10.1016/j.desal.2012.01.023 | yes |  | 0.02409639 | 16 | 30 | 6.5 | 100 | [7 empty] | FAU | zeolite p |  | water glass, aluminum hydroxide, NaOH | Aldrich, Wako, Wako | [24 empty] | FAU | GIS |  | 2012
14992 | 0.02334267 | 0.001867414 | 0 | 0.02054155 | 0 | 0 | 0 | 0 | 0 | 0 | 0 | 0 | 0 | 0 | 0 | 0 | 0 | 0 | 0 | 0 | 0 | 0 | 0 | 0 | 0 | 0 | 0 | 0 | 0 | 0 | 0 | 0 | 0 | 0 | 0 | 0 | 0 | 0 | 0 | 0.9337068 | 0 | 0 | 0 | 0 | 0 | 0 | 0 | 0 | 0 | 0 | 0 | 10.1016/j.desal.2012.01.023 | yes |  | 0.02054155 |  |  | 6.5 | 100 | [7 empty] | FAU | zeolite p |  | water glass, aluminum hydroxide, NaOH | Aldrich, Wako, Wako | [24 empty] | FAU | GIS |  | 2012
14993 | 0.02334267 | 0.001867414 | 0 | 0.02054155 | 0 | 0 | 0 | 0 | 0 | 0 | 0 | 0 | 0 | 0 | 0 | 0 | 0 | 0 | 0 | 0 | 0 | 0 | 0 | 0 | 0 | 0 | 0 | 0 | 0 | 0 | 0 | 0 | 0 | 0 | 0 | 0 | 0 | 0 | 0 | 0.9337068 | 0 | 0 | 0 | 0 | 0 | 0 | 0 | 0 | 0 | 0 | 0 | 10.1016/j.desal.2012.01.023 | yes |  | 0.02054155 | 16 | 0 | 6.5 | 100 | [7 empty] | FAU | zeolite p |  | water glass, aluminum hydroxide, NaOH | Aldrich, Wako, Wako | [24 empty] | FAU | GIS |  | 2012
14994 | 0.02334267 | 0.001867414 | 0 | 0.02054155 | 0 | 0 | 0 | 0 | 0 | 0 | 0 | 0 | 0 | 0 | 0 | 0 | 0 | 0 | 0 | 0 | 0 | 0 | 0 | 0 | 0 | 0 | 0 | 0 | 0 | 0 | 0 | 0 | 0 | 0 | 0 | 0 | 0 | 0 | 0 | 0.9337068 | 0 | 0 | 0 | 0 | 0 | 0 | 0 | 0 | 0 | 0 | 0 | 10.1016/j.desal.2012.01.023 | yes |  | 0.02054155 | 16 | 30 | 6.5 | 100 | [7 empty] | FAU |  |  | water glass, aluminum hydroxide, NaOH | Aldrich, Wako, Wako | [24 empty] | FAU |  |  | 2012
14995 | 0.02334267 | 0.001867414 | 0 | 0.02054155 | 0 | 0 | 0 | 0 | 0 | 0 | 0 | 0 | 0 | 0 | 0 | 0 | 0 | 0 | 0 | 0 | 0 | 0 | 0 | 0 | 0 | 0 | 0 | 0 | 0 | 0 | 0 | 0 | 0 | 0 | 0 | 0 | 0 | 0 | 0 | 0.9337068 | 0 | 0 | 0 | 0 | 0 | 0 | 0 | 0 | 0 | 0 | 0 | 10.1016/j.desal.2012.01.023 | yes |  | 0.02054155 | 10 | 40 | 6.5 | 100 | [7 empty] | FAU |  |  | water glass, aluminum hydroxide, NaOH | Aldrich, Wako, Wako | [24 empty] | FAU |  |  | 2012
14996 | 0.02334267 | 0.001867414 | 0 | 0.02054155 | 0 | 0 | 0 | 0 | 0 | 0 | 0 | 0 | 0 | 0 | 0 | 0 | 0 | 0 | 0 | 0 | 0 | 0 | 0 | 0 | 0 | 0 | 0 | 0 | 0 | 0 | 0 | 0 | 0 | 0 | 0 | 0 | 0 | 0 | 0 | 0.9337068 | 0 | 0 | 0 | 0 | 0 | 0 | 0 | 0 | 0 | 0 | 0 | 10.1016/j.desal.2012.01.023 | yes |  | 0.02054155 |  |  | 6.5 | 100 | [7 empty] | FAU | zeolite p |  | colloidal silica, aluminum hydroxide, NaOH | Aldrich, Wako, Wako | [24 empty] | FAU | GIS |  | 2012
14997 | 0.02334267 | 0.001867414 | 0 | 0.02054155 | 0 | 0 | 0 | 0 | 0 | 0 | 0 | 0 | 0 | 0 | 0 | 0 | 0 | 0 | 0 | 0 | 0 | 0 | 0 | 0 | 0 | 0 | 0 | 0 | 0 | 0 | 0 | 0 | 0 | 0 | 0 | 0 | 0 | 0 | 0 | 0.9337068 | 0 | 0 | 0 | 0 | 0 | 0 | 0 | 0 | 0 | 0 | 0 | 10.1016/j.desal.2012.01.023 | yes |  | 0.02054155 | 16 | 30 | 6.5 | 100 | [7 empty] | FAU | zeolite p |  | colloidal silica, aluminum hydroxide, NaOH | Aldrich, Wako, Wako | [24 empty] | FAU | GIS |  | 2012
14998 | 0.02334267 | 0.001867414 | 0 | 0.02054155 | 0 | 0 | 0 | 0 | 0 | 0 | 0 | 0 | 0 | 0 | 0 | 0 | 0 | 0 | 0 | 0 | 0 | 0 | 0 | 0 | 0 | 0 | 0 | 0 | 0 | 0 | 0 | 0 | 0 | 0 | 0 | 0 | 0 | 0 | 0 | 0.9337068 | 0 | 0 | 0 | 0 | 0 | 0 | 0 | 0 | 0 | 0 | 0 | 10.1016/j.desal.2012.01.023 | yes |  | 0.02054155 | 16 | 40 | 6.5 | 100 | [7 empty] | FAU | zeolite p |  | colloidal silica, aluminum hydroxide, NaOH | Aldrich, Wako, Wako | [24 empty] | FAU | GIS |  | 2012
14999 | 0.02334267 | 0.001867414 | 0 | 0.02054155 | 0 | 0 | 0 | 0 | 0 | 0 | 0 | 0 | 0 | 0 | 0 | 0 | 0 | 0 | 0 | 0 | 0 | 0 | 0 | 0 | 0 | 0 | 0 | 0 | 0 | 0 | 0 | 0 | 0 | 0 | 0 | 0 | 0 | 0 | 0 | 0.9337068 | 0 | 0 | 0 | 0 | 0 | 0 | 0 | 0 | 0 | 0 | 0 | 10.1016/j.desal.2012.01.023 | yes |  | 0.02054155 | 16 | 50 | 6.5 | 100 | [7 empty] | FAU |  |  | colloidal silica, aluminum hydroxide, NaOH | Aldrich, Wako, Wako | [24 empty] | FAU |  |  | 2012
15000 | 0.02334267 | 0.001867414 | 0 | 0.02054155 | 0 | 0 | 0 | 0 | 0 | 0 | 0 | 0 | 0 | 0 | 0 | 0 | 0 | 0 | 0 | 0 | 0 | 0 | 0 | 0 | 0 | 0 | 0 | 0 | 0 | 0 | 0 | 0 | 0 | 0 | 0 | 0 | 0 | 0 | 0 | 0.9337068 | 0 | 0 | 0 | 0 | 0 | 0 | 0 | 0 | 0 | 0 | 0 | 10.1016/j.desal.2012.01.023 | yes | 0 | 0.02054155 | 10 | 60 | 6.5 | 100 |  |  | 0 | 0 |  |  |  | FAU |  |  | colloidal silica, aluminum hydroxide, NaOH | Aldrich, Wako, Wako | 0 | 0 | 0 | 0 | 0 | 0 | 0 | 0 |  | Optimization of NaY zeolite membrane preparation for the separation of methanol/methyl methacrylate mixtures | ['best membrane displayed fluxes', '50 wt .% methanol', '16 h aging time'] | ['polished using sic sandpaper', 'tetragonal phase transformation reduced', 'resultant gel molar composition'] | [12 empty] | FAU |  |  | 2012
15001
15002
15003
15004
15005
15006
15007
15008
15009
15010 | 0.03757139 | 0.001878569 | 0 | 0.002479711 | 0 | 0 | 0 | 0 | 0 | 0 | 0 | 0 | 0 | 0 | 0 | 0 | 0 | 0 | 0 | 0 | 0 | 0 | 0 | 0 | 0 | 0 | 0 | 0 | 0 | 0 | 0 | 0 | 0 | 0 | 0 | 0 | 0 | 0 | 0 | 0.9392846 | 0 | 0.009392846 | 0 | 0 | 0 | 0 | 0 | 0 | 0 | 0 | 0 | 10.1016/j.electacta.2014.04.019 | yes | 0 | 0.009392846 | 0 | 0 | 72 | 170 | FALSE |  | 0 | 0 | tetrapropylammonium |  |  | ZSM-5 |  |  | TEOS, PrTES, sodium aluminate | Aldrich | 0 | 0 | 0 | 0 | 0 | 0 | 0 | 0 |  | Synthesis of ionic liquids coated nanocrystalline zeolite materials and their application in the simultaneous determination of adenine, cytosine, guanine, and thymine | ['calf thymus dna sample', 'four dna bases', 'organic hybrid materials'] | ['sealed 10ml glass tube', 'prtes ), tetrapropylammonium hydroxide', 'bmim ][ cl ],'] | ['tetrapropylazanium', 'Tetrapropylammonium', '13010-31-6', 'ZINC01669523', '1-Propanaminium, N,N,N-tripropyl-', 'InChI=1/C12H28N/c1-5-9-13(10-6-2,11-7-3)12-8-4/h5-12H2,1-4H3/q+', 'Tetrapropylammonium', 'Tetrapropylamine'] |  |  | tetrapropylazanium |  |  | CCC[N+](CCC)(CCC)CCC |  |  | C12H28N |  |  | MFI |  |  | 2014
15011
15012 | 0.03162555 | 0 | 0 | 0 | 0 | 0 | 0 | 0 | 0 | 0 | 0 | 0 | 0 | 0.0006325111 | 0 | 0 | 0 | 0 | 0 | 0 | 0 | 0 | 0 | 0 | 0 | 0 | 0 | 0 | 0 | 0 | 0 | 0 | 0 | 0 | 0 | 0 | 0 | 0 | 0 | 0.9487666 | 0 | 0.009487666 | 0 | 0 | 0 | 0 | 0 | 0 | 0 | 0 | 0 | 10.1016/j.electacta.2014.07.049 | yes |  | 0.009487666 | 6 | 27 | 120 | 170 | FALSE |  |  |  | tetrapropylammonium |  |  | ZSM-5 |  |  | TEOS, PrTES, TBOT | Aldrich, Aldrich, Aldrich | [12 empty] | ['tetrapropylazanium', 'Tetrapropylammonium', '13010-31-6', 'ZINC01669523', '1-Propanaminium, N,N,N-tripropyl-', 'InChI=1/C12H28N/c1-5-9-13(10-6-2,11-7-3)12-8-4/h5-12H2,1-4H3/q+', 'Tetrapropylammonium', 'Tetrapropylamine'] |  |  | tetrapropylazanium |  |  | CCC[N+](CCC)(CCC)CCC |  |  | C12H28N |  |  | MFI |  |  | 2014
15013 | 0.02396932 | 0 | 0 | 0 | 0 | 0 | 0 | 0 | 0 | 0 | 0 | 0 | 0 | 0 | 0 | 0 | 0 | 0 | 0 | 0 | 0 | 0 | 0 | 0 | 0 | 0 | 0 | 0 | 0 | 0 | 0 | 0 | 0 | 0 | 0 | 0 | 0 | 0.0004793864 | 0 | 0.9587728 | 0 | 0.008389262 | 0 | 0 | 0 | 0 | 0 | 0 | 0 | 0 | 0 | 10.1016/j.electacta.2014.07.049 | yes | 0 | 0.008389262 | 6 | 27 | 120 | 170 | FALSE |  | 0 | 0 | tetrapropylammonium |  |  | ZSM-5 |  |  | TEOS, PrTES, zirconium(IV) isopropoxide | Aldrich, Aldrich, Acros | 0 | 0 | 0 | 0 | 0 | 0 | 0 | 0 |  | Simultaneous electrochemical determination of nanomolar concentrations of aminophenol isomers using nanocrystalline zirconosilicate modified carbon paste electrode | ['modified carbon paste electrodes', 'different environmental water samples', 'various nanocrystalline metallosilicates investigated'] | ['lined stainless steel autoclave', '5mg ), graphite powder', 'sd fine chemical limited'] | ['tetrapropylazanium', 'Tetrapropylammonium', '13010-31-6', 'ZINC01669523', '1-Propanaminium, N,N,N-tripropyl-', 'InChI=1/C12H28N/c1-5-9-13(10-6-2,11-7-3)12-8-4/h5-12H2,1-4H3/q+', 'Tetrapropylammonium', 'Tetrapropylamine'] |  |  | tetrapropylazanium |  |  | CCC[N+](CCC)(CCC)CCC |  |  | C12H28N |  |  | MFI |  |  | 2014
15014
15015
15016
15017
15018 | 0.01830757 | 0.0008136697 | 0 | 0.0004068348 | 0 | 0 | 0 | 0 | 0 | 0 | 0 | 0 | 0 | 0 | 0 | 0 | 0 | 0 | 0 | 0 | 0 | 0 | 0 | 0 | 0 | 0 | 0 | 0 | 0 | 0 | 0 | 0 | 0 | 0 | 0 | 0 | 0 | 0 | 0 | 0.9764036 | 0 | 0.002034174 | 0 | 0 | 0 | 0 | 0 | 0 | 0 | 0 | 0 | 10.1016/j.enconman.2015.01.031 | yes |  | 0.002034174 | 2 | 25 | 48 | 170 | FALSE |  |  |  | tetrapropylammonium |  |  | ZSM-5 |  |  | NaAlO2, TEOS, Fe(NO3)3, NaOH | Sinopharm, Sinpharm, Sinopharm, Sinopharm | [12 empty] | ['tetrapropylazanium', 'Tetrapropylammonium', '13010-31-6', 'ZINC01669523', '1-Propanaminium, N,N,N-tripropyl-', 'InChI=1/C12H28N/c1-5-9-13(10-6-2,11-7-3)12-8-4/h5-12H2,1-4H3/q+', 'Tetrapropylammonium', 'Tetrapropylamine'] |  |  | tetrapropylazanium |  |  | CCC[N+](CCC)(CCC)CCC |  |  | C12H28N |  |  | MFI |  |  | 2015
15019 | 0.01830161 | 0.0008134049 | 0 | 0.0004067025 | 0 | 0 | 0 | 0 | 0 | 0 | 0 | 0 | 0 | 0 | 0 | 0 | 0 | 0 | 0 | 0 | 0.000325362 | 0 | 0 | 0 | 0 | 0 | 0 | 0 | 0 | 0 | 0 | 0 | 0 | 0 | 0 | 0 | 0 | 0 | 0 | 0.9760859 | 0 | 0.002033512 | 0 | 0 | 0 | 0 | 0 | 0 | 0 | 0 | 0 | 10.1016/j.enconman.2015.01.031 | yes |  | 0.002033512 | 2 | 25 | 48 | 170 | FALSE |  |  |  | tetrapropylammonium |  |  | ZSM-5 |  |  | NaAlO2, TEOS, Fe(NO3)3, NaOH | Sinopharm, Sinpharm, Sinopharm, Sinopharm | [12 empty] | ['tetrapropylazanium', 'Tetrapropylammonium', '13010-31-6', 'ZINC01669523', '1-Propanaminium, N,N,N-tripropyl-', 'InChI=1/C12H28N/c1-5-9-13(10-6-2,11-7-3)12-8-4/h5-12H2,1-4H3/q+', 'Tetrapropylammonium', 'Tetrapropylamine'] |  |  | tetrapropylazanium |  |  | CCC[N+](CCC)(CCC)CCC |  |  | C12H28N |  |  | MFI |  |  | 2015
15020 | 0.01829566 | 0.0008131403 | 0 | 0.0004065702 | 0 | 0 | 0 | 0 | 0 | 0 | 0 | 0 | 0 | 0 | 0 | 0 | 0 | 0 | 0 | 0 | 0.0006505123 | 0 | 0 | 0 | 0 | 0 | 0 | 0 | 0 | 0 | 0 | 0 | 0 | 0 | 0 | 0 | 0 | 0 | 0 | 0.9757684 | 0 | 0.002032851 | 0 | 0 | 0 | 0 | 0 | 0 | 0 | 0 | 0 | 10.1016/j.enconman.2015.01.031 | yes |  | 0.002032851 | 2 | 25 | 48 | 170 | FALSE |  |  |  | tetrapropylammonium |  |  | ZSM-5 |  |  | NaAlO2, TEOS, Fe(NO3)3, NaOH | Sinopharm, Sinpharm, Sinopharm, Sinopharm | [12 empty] | ['tetrapropylazanium', 'Tetrapropylammonium', '13010-31-6', 'ZINC01669523', '1-Propanaminium, N,N,N-tripropyl-', 'InChI=1/C12H28N/c1-5-9-13(10-6-2,11-7-3)12-8-4/h5-12H2,1-4H3/q+', 'Tetrapropylammonium', 'Tetrapropylamine'] |  |  | tetrapropylazanium |  |  | CCC[N+](CCC)(CCC)CCC |  |  | C12H28N |  |  | MFI |  |  | 2015
15021 | 0.01828971 | 0.000812876 | 0 | 0.000406438 | 0 | 0 | 0 | 0 | 0 | 0 | 0 | 0 | 0 | 0 | 0 | 0 | 0 | 0 | 0 | 0 | 0.0009754511 | 0 | 0 | 0 | 0 | 0 | 0 | 0 | 0 | 0 | 0 | 0 | 0 | 0 | 0 | 0 | 0 | 0 | 0 | 0.9754511 | 0 | 0.00203219 | 0 | 0 | 0 | 0 | 0 | 0 | 0 | 0 | 0 | 10.1016/j.enconman.2015.01.031 | yes | 0 | 0.00203219 | 2 | 25 | 48 | 170 | FALSE |  | 0 | 0 | tetrapropylammonium |  |  | ZSM-5 |  |  | NaAlO2, TEOS, Fe(NO3)3, NaOH | Sinopharm, Sinpharm, Sinopharm, Sinopharm | 0 | 0 | 0 | 0 | 0 | 0 | 0 | 0 |  | Hydrothermal synthesis of nanocrystalline H[Fe, Al]ZSM-5 zeolites for conversion of methanol to gasoline | ['small oligomeric fexoy clusters', 'new active sites', 'fixed bed stainless'] | ['shanghai nuotai chemical co', 'sealed teflon lined autoclave', 'repeated three times consecutively'] | ['tetrapropylazanium', 'Tetrapropylammonium', '13010-31-6', 'ZINC01669523', '1-Propanaminium, N,N,N-tripropyl-', 'InChI=1/C12H28N/c1-5-9-13(10-6-2,11-7-3)12-8-4/h5-12H2,1-4H3/q+', 'Tetrapropylammonium', 'Tetrapropylamine'] |  |  | tetrapropylazanium |  |  | CCC[N+](CCC)(CCC)CCC |  |  | C12H28N |  |  | MFI |  |  | 2015
15022
15023 | 0.07497657 | 0.001874414 | 0 | 0 | 0 | 0 | 0 | 0 | 0 | 0 | 0 | 0 | 0 | 0 | 0 | 0 | 0 | 0 | 0 | 0 | 0 | 0 | 0 | 0 | 0 | 0 | 0 | 0 | 0 | 0 | 0 | 0 | 0 | 0 | 0 | 0 | 0 | 0 | 0 | 0.8837863 | 0 | 0.01968135 | 0 | 0 | 0 | 0 | 0 | 0 | 0 | 0 | 0 | 10.1016/j.enconman.2019.04.026 | yes | 0 | 0.01968135 | 1 | 0 | 72 | 170 |  |  | 0 | 0 | tetrapropylammonium |  |  | UZSM-5 |  |  | Al(NO3)3, TEOS | Alfa Aesar, Merck | 0 | 0 | 0 | 0 | 0 | 0 | 0 | 0 |  | Nonthermal plasma-catalytic conversion of biogas to liquid chemicals with low coke formation | ['valuable liquid chemicals rather', 'weak acidic sites', '2 %, respectively'] | ['commercial ammonium zsm5 zeolite', 'perkinelmer gc claus 680', 'ms clarus sq 8t'] | ['tetrapropylazanium', 'Tetrapropylammonium', '13010-31-6', 'ZINC01669523', '1-Propanaminium, N,N,N-tripropyl-', 'InChI=1/C12H28N/c1-5-9-13(10-6-2,11-7-3)12-8-4/h5-12H2,1-4H3/q+', 'Tetrapropylammonium', 'Tetrapropylamine'] |  |  | tetrapropylazanium |  |  | CCC[N+](CCC)(CCC)CCC |  |  | C12H28N | [5 empty] | 2019
15024
15025
15026
15027 | 0.02406932 | 0.0008023107 | 0 | 0.002406932 | 0 | 0 | 0 | 0 | 0 | 0 | 0 | 0 | 0 | 0 | 0 | 0 | 0 | 0 | 0 | 0 | 0 | 0 | 0 | 0 | 0 | 0 | 0 | 0 | 0 | 0 | 0 | 0 | 0 | 0 | 0 | 0 | 0 | 0 | 0 | 0.9627728 | 0 | 0.008023107 | 0 | 0 | 0 | 0 | 0 | 0 | 0 | 0 | 0 | 10.1016/j.energy.2017.11.101 | yes | 0 | 0.001925546 | 0.5 | 0 | 140 | 180 | FALSE |  | 0 | 0 | 1-Adamantamine |  |  | DDR |  |  | sodium aluminate, NaOH, Aerosil 200 | Merck, Merck, Evonik | 0 | 0 | 0 | 0 | 0 | 0 | 0 | 0 |  | Effective hydrogen purification from methane via polyimide Matrimid® 5218- Deca-dodecasil 3R type zeolite mixed matrix membrane | ['scanning electron microscope images', 'new green energy source', 'membranes showed uniform dispersion'] | ['rotating teflon lined autoclave', '1 ddr zeolite solution', 'huntsman chemical company'] | ['adamantan-1-amine', '1-Adamantanamine', '1-Adamantylamine', '768-94-5', '1-Adamantamine', 'Prestwick1_000407', '665-66-7 (HCL)', '768-94-5 (FREE BASE)', 'AIDS-001627', '138576_ALDRICH', 'Amant', 'NSC341865 (FREE BASE)', 'NSC83653 (HCL)', 'Tricyclo[3.3.1.1^3,7]decan-1-amine', 'C06818', 'tricyclo[3.3.1.1~3,7~]decan-1-amine', 'Spectrum4_000134', 'BSPBio_001822', 'AIDS001627', 'NCGC00162039-02', 'KBio2_000390', 'KBioGR_000548', 'BSPBio_001570', 'IDI1_000815', '1-Adamantanamine', '1-Adamantanamine (8CI)', 'Oprea1_248648', '1-Aminoadamantane', '1-Aminotricyclo(3.3.1.1(sup 3,7))decane', 'Adamantanamine', 'Adamantylamine', 'Amantadina [INN-Spanish]', 'Amantadinum [INN-Latin]', 'Aminoadamantane', 'BRN 2204333', 'EINECS 212-201-2', 'HSDB 3202', 'NSC 341865', 'Pk-merz', 'Tricyclo(3.3.1.1(3,7))-decan-1-amine', 'Tricyclo(3.3.1.1(sup 3,7))decan-1-amine', 'Tricyclo(3.3.1.1(sup 3.7))decan-1-amine', 'Tricyclo(3.3.1.13,7)decan-1-amine', 'Spectrum_000030', 'Lopac0_000004', 'BPBio1_000368', 'ADAMANTANE,1-AMINO', 'Lopac-A-1260', 'NCGC00015036-01', 'NSC341865', 'KBio3_001322', 'Tricyclo[3.3.1.1(sup3,7)]decan-1-amine', 'NCGC00162039-03', 'KBio2_005526', 'tricyclo[3.3.1.1(3,7)]decan-1-ylamine', 'WLN: L66 B6 A B- C 1B ITJ BZ', 'KBio2_002958', 'Spectrum5_000772', 'NCIOpen2_001059', '06649_FLUKA', 'InChI=1/C10H17N/c11-10-4-7-1-8(5-10)3-9(2-7)6-10/h7-9H,1-6,11H', 'BSPBio_000334', 'SPBio_002273', 'DivK1c_000815', 'ST5202969', 'NINDS_000815', 'Spectrum3_000291', 'Spectrum2_000081', 'Prestwick0_000407', 'SPBio_000002', 'Prestwick3_000407', 'adamantan-1-amine', 'Prestwick2_000407', 'CHEBI:2618', 'adamantan-1-ylamine', 'tricyclo[3.3.1.1(3,7)]decan-1-amine', '1-Adamantylamine', 'tricyclo[3.3.1.1(3,7)]decane-1-amine', 'KBioSS_000390', 'KBio1_000815'] |  |  | adamantan-1-amine |  |  | NC12CC3CC(CC(C3)C1)C2 |  |  | C10H17N |  |  | DDR |  |  | 2017
15028
15029 | 0.01636393 | 0.0008181967 | 0 | 0 | 0 | 0 | 0 | 0 | 0 | 0 | 0 | 0 | 0 | 0 | 0 | 0 | 0 | 0 | 0 | 0 | 0 | 0 | 0 | 0 | 0 | 0 | 0 | 0 | 0 | 0 | 0 | 0 | 0 | 0 | 0 | 0 | 0 | 0 | 0 | 0.981836 | 0 | 0.000490918 | 0 | 0 | 0 | 0 | 0 | 0 | 0 | 0 | 0 | 10.1016/j.energy.2019.06.020 | yes | 0 | 0.000490918 | 0.5 | 0 | 24 | 220 |  |  | 0 | 10.6 | tetrapropylammonium |  |  | ZSM-5 |  |  | SiO2, Al(NO3)3 |  | 0 | 0 | 0 | 0 | 0 | 0 | 0 | 0 |  | Nickel catalyst with different supports for green diesel production | ['incipient wetness impregnation method', 'controlled hydrogen gas pressure', 'implemented via deoxygenation reaction'] | ['incipient wetness impregnation method', 'ltd .), tetrapropylammonium bromide', 'tpabr ), sodium silicate'] | ['tetrapropylazanium', 'Tetrapropylammonium', '13010-31-6', 'ZINC01669523', '1-Propanaminium, N,N,N-tripropyl-', 'InChI=1/C12H28N/c1-5-9-13(10-6-2,11-7-3)12-8-4/h5-12H2,1-4H3/q+', 'Tetrapropylammonium', 'Tetrapropylamine'] |  |  | tetrapropylazanium |  |  | CCC[N+](CCC)(CCC)CCC |  |  | C12H28N |  |  | MFI |  |  | 2019
15030
15031
15032
15033
15034
15035 | 0.005424955 | 0.03616637 | 0.03616637 | 0 | 0 | 0 | 0 | 0 | 0 | 0 | 0 | 0 | 0 | 0 | 0 | 0 | 0 | 0 | 0 | 0 | 0 | 0 | 0 | 0 | 0 | 0 | 0 | 0 | 0 | 0 | 0 | 0 | 0 | 0 | 0 | 0 | 0 | 0 | 0 | 0.9041591 | 0 | 0.01808318 | 0 | 0 | 0 | 0 | 0 | 0 | 0 | 0 | 0 | 10.1016/j.fuel.2004.09.010 | yes | 0 | 0 | 0 | 0 | 24 | 200 |  |  | 150 | 0 | di-n-propylamine |  |  | SAPO-11 |  |  | pseudoboehmite, silica sol, orthophosphoric acid | Tianjin, Beijing, Beijing | 0 | 0 | 0 | 0 | 0 | 0 | 0 | 0 |  | A novel catalyst system based on quadruple silicoaluminophosphate and aluminosilicate zeolites for FCC gasoline upgrading | ['lower coke deposit amount', 'important factors influencing hydroisomerization', 'excellent olefin reduction capability'] | ['beijing jinxing chemical plant', 'beijing changhong chemical plant', 'china ), silica sol'] | ['N-propylpropan-1-amine', 'DIPROPYLAMINE', '142-84-7', 'DIPROPYL-AMINE', '1-Propanamine, N-propyl-', 'AI3-24037', 'BRN 0505974', 'CCRIS 4805', 'DIPROPYLAMINE', 'Di-n-propylamine', 'Dipropylamine [UN2383] [Flammable liquid]', 'EINECS 205-565-9', 'HSDB 2644', 'N-Propyl-1-propanamine', 'RCRA waste no. U110', 'RCRA waste number U110', 'UN2383', 'n-Dipropylamine', 'D214752_ALDRICH', '240087_ALDRICH', 'N-propylpropan-1-amine', 'InChI=1/C6H15N/c1-3-5-7-6-4-2/h7H,3-6H2,1-2H'] |  |  | N-propylpropan-1-amine |  |  | CCCNCCC |  |  | C6H15N |  |  | AEL |  |  | 2005
15036
15037
15038 | 0.02352609 | 0.001552722 | 0 | 0.007057827 | 0 | 0 | 0 | 0 | 0 | 0 | 0 | 0 | 0 | 0 | 0 | 0 | 0 | 0 | 0 | 0 | 0 | 0 | 0 | 0 | 0 | 0 | 0 | 0 | 0 | 0 | 0 | 0 | 0 | 0 | 0 | 0 | 0 | 0 | 0 | 0.9410436 | 0 | 0.02117348 | 0 | 0 | 0 | 0 | 0 | 0 | 0 | 0 | 0 | 10.1016/j.fuel.2006.06.021 | yes | 0 | 0.005646262 | 0 | 0 | 168 | 140 | TRUE |  | 0 | 0 | hexamethyleneimine |  |  | MCM-22 |  |  | Aerosil 200, NaAlO2, NaOH |  | 0 | 0 | 0 | 0 | 0 | 0 | 0 | 0 |  | An active and selective production of gasoline-range hydrocarbons over bifunctional Co-based catalysts | ['22 supported co catalysts', 'several bifunctional cobalt', 'decreasing aluminum content'] | ['corma et al ..', 'nh4no3 solution three times', '20 wt .% co'] | ['azepane', '111-49-9', 'CHEBI:32616', 'azepane', 'NCGC00091040-01', 'H10401_ALDRICH', '1H-Azepine, hexahydro-', 'Azacycloheptane', 'Azepine, hexahydro-', 'Cyclohexamethylenimine', 'G 0', 'Hexahydro-1H-azepine', 'Hexahydroazepine', 'Hexamethylene imine', 'Hexamethylenimine', 'Homopiperidine', 'NSC16236', 'Perhydroazepine', 'WLN: T7MTJ', 'InChI=1/C6H13N/c1-2-4-6-7-5-3-1/h7H,1-6H', '1-Azacycloheptane', '5-20-04-00003 (Beilstein Handbook Reference)', 'AI3-26610', 'BRN 0001084', 'CP 18407', 'Cycloheptane, 1-aza-', 'EINECS 203-875-9', 'HSDB 562', 'Hexamethyleneimine', 'Hexamethyleneimine [UN2493] [Flammable liquid]', 'NSC 16236', 'UN2493', 'ST5213818'] |  |  | azepane |  |  | C1CCCNCC1 |  |  | C6H13N |  |  | MWW |  |  | 2007
15039
15040
15041 | 0 | 0.0297619 | 0.0297619 | 0 | 0 | 0 | 0 | 0 | 0 | 0 | 0 | 0 | 0 | 0 | 0 | 0 | 0 | 0 | 0 | 0.00297619 | 0 | 0 | 0 | 0 | 0 | 0 | 0 | 0 | 0 | 0 | 0 | 0 | 0 | 0 | 0 | 0 | 0 | 0 | 0 | 0.8928571 | 0.1295337 | 0.04464286 | 0 | 0 | 0 | 0 | 0 | 0 | 0 | 0 | 0 | 10.1016/j.fuel.2010.06.001 | yes | 0 | 0 | 1 | 0 | 48 | 200 |  |  | 0 | 0 | diethylamine |  |  | MnAPO-11 |  |  | phosphoric acid, AIP, manganese nitrate, ethylene glycol | Taiyuan, Sinopharm, Tianjin | 0 | 0 | 0 | 0 | 0 | 0 | 0 | 0 |  | Characterization of an HZSM-5/MnAPO-11 composite and its catalytic properties in the synthesis of high-octane hydrocarbons from syngas | ['results provide new perspectives', 'narrow channels may lead', 'xrd ), n2 adsorption'] | ['taiyuan chemical reagent plant', 'literature using phosphoric acid', 'china ), aluminum isopropoxide'] | ['N-ethylethanamine', 'DIETHYLAMINE', '109-89-7', 'D0806_SIAL', 'NCGC00090709-01', '386456_ALDRICH', 'ST5214507', '31730_FLUKA', 'N-ethylethanamine', 'InChI=1/C4H11N/c1-3-5-4-2/h5H,3-4H2,1-2H', 'AI3-24215', 'CCRIS 4792', 'DIETHYLAMINE', 'Diaethylamin [German]', '471216_SIAL', 'Diethylamine [UN1154] [Flammable liquid]', 'Dietilamina [Italian]', 'Dwuetyloamina [Polish]', 'EINECS 203-716-3', 'Ethanamine, N-ethyl-', 'HSDB 524', 'N,N-Diethylamine', 'UN1154'] |  |  | N-ethylethanamine |  |  | CCNCC |  |  | C4H11N |  |  | AEL |  |  | 2010
15042
15043 | 0.02327927 | 0.0009311709 | 0 | 0.01707147 | 0 | 0 | 0 | 0 | 0 | 0 | 0 | 0 | 0 | 0 | 0 | 0 | 0 | 0 | 0 | 0 | 0 | 0 | 0 | 0 | 0 | 0 | 0 | 0 | 0 | 0 | 0 | 0 | 0 | 0 | 0 | 0 | 0 | 0 | 0 | 0.9311709 | 0 | 0.003491891 | 0 | 0 | 0 | 0 | 0 | 0 | 0 | 0 | 0 | 10.1016/j.fuel.2010.11.027 | yes | 0 | 0.02405525 | 0 | 0 | 240 | 160 | TRUE |  | 0 | 0 | 1,5-bis(methylpyrrodinium)pentane |  |  | IM-5 |  |  | fumed silica, aluminum nitrate, NaOH |  | 0 | 0 | 0 | 0 | 0 | 0 | 0 | 0 |  | Synthesis of Mo/IM-5 catalyst and its catalytic behavior in methane non-oxidative aromatization | ['ring channel system', 'higher benzene selectivity', 'higher methane conversion'] | ['original patent using 1', '6wt .% moo3 loading', 'different moo3 loadings'] | ['1-methyl-1-[5-(1-methylpyrrolidin-1-ium-1-yl)pentyl]pyrrolidin-1-ium', '1-methyl-1-[5-(1-methyl-1-pyrrolidin-1-iumyl)pentyl]pyrrolidin-1-ium', '144-44-5', 'Pentolinium', 'Pentolonium', 'Pentolonum', "Pyrrolidinium, 1,1'-(1,5-pentanediyl)bis(1-methyl-", '1-methyl-1-[5-(1-methylpyrrolidin-1-ium-1-yl)pentyl]pyrrolidin-1-ium', 'ZINC02041380'] |  |  | 1-methyl-1-[5-(1-methylpyrrolidin-1-ium-1-yl)pentyl]pyrrolidin-1-ium |  |  | C[N+]1(CCCCC[N+]2(C)CCCC2)CCCC1 |  |  | C15H32N2 |  |  | IMF |  |  | 2011
15044
15045
15046 | 0.003748126 | 0.01724138 | 0.01686657 | 0 | 0 | 0 | 0 | 0 | 0 | 0 | 0 | 0.0001874063 | 0 | 0 | 0 | 0 | 0 | 0 | 0 | 0 | 0 | 0 | 0 | 0 | 0 | 0 | 0 | 0 | 0.00149925 | 0 | 0 | 0 | 0 | 0 | 0 | 0 | 0 | 0 | 0 | 0.9370315 | 0 | 0.02342579 | 0 | 0 | 0 | 0 | 0 | 0 | 0 | 0 | 0 | 10.1016/j.fuel.2012.09.046 | yes | 0 | 0 | 0 | 0 | 48 | 0 |  |  | 0 | 0 | C4H9NO |  |  | SAPO-34 |  |  | HF |  | 0 | 0 | 0 | 0 | 0 | 0 | 0 | 0 |  | In situ synthesis of CuSAPO-34/cordierite and its selective catalytic reduction of nitrogen oxides in vehicle exhaust: The effect of HF | ['situ hydrothermal synthesis technique', 'simulated diesel vehicle exhaust', '15 vol .% h2o'] | ['detailed synthesis procedure', 'active metal source', 'cordierite monolithic used'] | ['Morpholine', '110-91-8', '147366-31-2', '61791-40-0', '88542-81-8', '96122-95-1', '99108-56-2', '1-Oxa-4-azacyclohexane', '2H-1,4-Oxazine, tetrahydro-', '4H-1,4-Oxazine, tetrahydro-', 'BASF 238', 'Diethylene imidoxide', 'Diethylene oximide', 'Diethyleneimide oxide', 'Diethylenimide oxide', 'Morpholine', 'NSC9376', 'Tetrahydro-1,4-isoxazine', 'Tetrahydro-1,4-oxazine', 'Tetrahydro-2H-1,4-oxazine', 'Tetrahydro-p-oxazine', 'WLN: T6M DOTJ', 'p-Isoxazine, tetrahydro-', 'C14452', '90179_FLUKA', 'nchembio800-comp6', '134236_SIAL', 'Oprea1_317540', '4-27-00-00015 (Beilstein Handbook Reference)', 'AI3-01231', 'BRN 0102549', 'CCRIS 2482', 'Caswell No. 584', 'Drewamine', 'EINECS 203-815-1', 'EPA Pesticide Chemical Code 054701', 'HSDB 102', 'Morpholine [UN2054] [Flammable liquid]', 'NSC 9376', 'UN2054', 'NCIMech_000154', '252360_SIAL', 'ST5213815', 'CHEBI:34856', 'EINECS 263-172-8', 'Morpholine, 4-soya alkyl derivs.', 'InChI=1/C4H9NO/c1-3-6-4-2-5-1/h5H,1-4H', '69880_FLUKA', 'nchembio800_comp6', '394467_ALDRICH', '643599_ALDRICH', 'Morpholine on Rasta Resin', 'AIDS-018605', 'AIDS018605', 'NCIOpen2_007748'] |  |  | Morpholine |  |  | C1COCCN1 |  |  | C4H9NO |  |  | CHA |  |  | 2013
15047
15048 | 0.05797438 | 0.002840744 | 0 | 0.006609079 | 0 | 0 | 0 | 0 | 0 | 0 | 0 | 0 | 0 | 0 | 0 | 0 | 0 | 0 | 0 | 0 | 0 | 0 | 0 | 0 | 0 | 0 | 0 | 0 | 0 | 0 | 0 | 0 | 0 | 0 | 0 | 0 | 0 | 0 | 0 | 0.9159951 | 0 | 0.004985796 | 0 | 0 | 0 | 0 | 0 | 0 | 0 | 0 | 0 | 10.1016/j.fuel.2012.10.032 | yes |  | 0.01159488 |  |  | 24 | 170 |  |  |  |  | Tetrapropylammonium |  |  | ZSM-5 |  |  | alumoaerosil, NaOH | Khlorvinil | [12 empty] | ['tetrapropylazanium', 'Tetrapropylammonium', '13010-31-6', 'ZINC01669523', '1-Propanaminium, N,N,N-tripropyl-', 'InChI=1/C12H28N/c1-5-9-13(10-6-2,11-7-3)12-8-4/h5-12H2,1-4H3/q+', 'Tetrapropylammonium', 'Tetrapropylamine'] |  |  | tetrapropylazanium |  |  | CCC[N+](CCC)(CCC)CCC |  |  | C12H28N |  |  | MFI |  |  | 2013
15049 | 0.05797438 | 0.002840744 | 0 | 0.006609079 | 0 | 0 | 0 | 0 | 0 | 0 | 0 | 0 | 0 | 0 | 0 | 0 | 0 | 0 | 0 | 0 | 0 | 0 | 0 | 0 | 0 | 0 | 0 | 0 | 0 | 0 | 0 | 0 | 0 | 0 | 0 | 0 | 0 | 0 | 0 | 0.9159951 | 0 | 0.004985796 | 0 | 0 | 0 | 0 | 0 | 0 | 0 | 0 | 0 | 10.1016/j.fuel.2012.10.032 | yes | 0 | 0.01159488 | 0 | 0 | 24 | 170 |  |  | 0 | 0 | tetrabutylammonium |  |  | ZSM-11 |  |  | alumoaerosil, NaOH | Khlorvinil | 0 | 0 | 0 | 0 | 0 | 0 | 0 | 0 |  | Сonversion of n-butanol to hydrocarbons over H-ZSM-5, H-ZSM-11, H-L and H-Y zeolites | ['fixed bed flow reactor', '55 wt .%', 'liquid fraction obtained'] | ['twofold ion exchange', 'synthesized hydrothermally according', 'r =( c3h7'] | ['tetrabutylazanium', 'Tetrabutylammonium', '122544-96-1', '70623-38-0', '63314-37-4', 'InChI=1/C16H36N/c1-5-9-13-17(14-10-6-2,15-11-7-3)16-12-8-4/h5-16H2,1-4H3/q+', 'TETRABUTYLAMMONIUM ION', 'TBA', 'ZINC01706222', 'tetrabutylazanium', '1-Butanaminium, N,N,N-tributyl-', 'Tetrabutylammonium'] |  |  | tetrabutylazanium |  |  | CCCC[N+](CCCC)(CCCC)CCCC |  |  | C16H36N |  |  | MEL |  |  | 2013
15050
15051
15052
15053
15054
15055 | 0.01232377 | 0.04929508 | 0.04929508 | 0 | 0 | 0 | 0 | 0 | 0 | 0 | 0 | 0 | 0 | 0 | 0 | 0 | 0 | 0 | 0 | 0 | 0 | 0 | 0 | 0 | 0 | 0 | 0 | 0 | 0 | 0 | 0 | 0 | 0 | 0 | 0 | 0 | 0 | 0 | 0 | 0.8626639 | 0.09783866 | 0.02464754 | 0.001774623 | 0 | 0 | 0 | 0 | 0 | 0 | 0 | 0 | 10.1016/j.fuel.2013.04.044 | yes | 0 | 0 | 2 | 0 | 24 | 195 | FALSE |  | 50 | 4.7 | dipropylamine | hexadecylamine |  | SAPO-11 |  |  | TEOS, pseudoboehmite, phosphoric acid, hexanol | , , Aldrich, Aldrich | 0 | 0 | 0 | 0 | 0 | 0 | 0 | 0 |  | A commercially-viable, one-step process for production of green diesel from soybean oil on Pt/SAPO-11 | ['375 – 380 c', 'qualified diesel fuel', 'diesel fuel blends'] | ['using astm d7371 method', 'sasol ltd ., germany', '10cm3 sic inert particles'] | ['N-propylpropan-1-amine', 'DIPROPYLAMINE', '142-84-7', 'DIPROPYL-AMINE', '1-Propanamine, N-propyl-', 'AI3-24037', 'BRN 0505974', 'CCRIS 4805', 'DIPROPYLAMINE', 'Di-n-propylamine', 'Dipropylamine [UN2383] [Flammable liquid]', 'EINECS 205-565-9', 'HSDB 2644', 'N-Propyl-1-propanamine', 'RCRA waste no. U110', 'RCRA waste number U110', 'UN2383', 'n-Dipropylamine', 'D214752_ALDRICH', '240087_ALDRICH', 'N-propylpropan-1-amine', 'InChI=1/C6H15N/c1-3-5-7-6-4-2/h7H,3-6H2,1-2H'] | ['hexadecan-1-amine', 'Cetylamine', '146997-92-4', '28319-20-2', '143-27-1', '86546-46-5', '68037-95-6', 'H7408_ALDRICH', '(C16-C18) and (C18)Unsaturated alkylamine', '4-04-00-00818 (Beilstein Handbook Reference)', 'AI3-16867', 'Alamine 6D', 'BRN 1634065', 'CCRIS 4654', 'Cetylamin [German]', 'EINECS 205-596-8', 'Hetaflur hexadecylamine', 'Monohexadecylamine', 'NSC 8489', 'Nissan amine PB', '(C16-C18) and C18 Unsaturated alkylamine', 'Amines, C16-18 and C18-unsatd. alkyl', 'EINECS 268-219-6', 'HEXADECANE,1-AMINO', 'InChI=1/C16H35N/c1-2-3-4-5-6-7-8-9-10-11-12-13-14-15-16-17/h2-17H2,1H', 'hexadecan-1-amine', '1-Aminohexadecane', '1-Hexadecanamine', '1-Hexadecylamine', 'Alamine 6', 'Armeen 16D', 'Cetylamine', 'Hexadecylamine', 'Hexyldecylamine', 'NSC8489', 'Palmitamine', 'Palmityl amine', 'Palmitylamine', 'WLN: Z16', 'n-Cetylamine', 'n-Hexadecylamine', '445312_ALDRICH', 'NCGC00166024-01', 'ST5214485'] |  | N-propylpropan-1-amine | hexadecan-1-amine |  | CCCNCCC | CCCCCCCCCCCCCCCCN |  | C6H15N | C16H35N |  | AEL |  |  | 2013
15056
15057
15058
15059
15060
15061
15062
15063 | 0.02085854 | 0.0002503024 | 0 | 0.002607317 | 0 | 0 | 0 | 0 | 0 | 0 | 0 | 0 | 0 | 0 | 0 | 0 | 0 | 0 | 0 | 0 | 0 | 0 | 0 | 0 | 0 | 0 | 0 | 0 | 0 | 0 | 0 | 0 | 0 | 0 | 0 | 0 | 0 | 0 | 0 | 0.9386342 | 0 | 0.03504234 | 0 | 0 | 0 | 0 | 0 | 0 | 0 | 0 | 0 | 10.1016/j.fuel.2014.06.045 | yes | 0 | 0.002607317 | 0 | 0 | 12 | 180 | TRUE |  | 0 | 0 | isopropylamine |  |  | MTT |  |  | Snowtex-40, aluminum sulfate, NaOH | Nissan | 0 | 0 | 0 | 0 | 0 | 0 | 0 | 0 | microwave | Selective catalytic cracking of n-hexane to propylene over hierarchical MTT zeolite | ['n2 adsorption – desorption', 'enhanced deactivation resistance compared', 'improved considerably compared'] | ['18h2o ), isopropyl amine', 'detailed ion exchange protocol', 'ipa ), sodium hydroxide'] | ['propan-2-amine', 'Isopropylamine', '85404-24-6', '75-31-0', '1-Methylethylamine', '2-Amino-propaan', '2-Amino-propano', '2-Aminopropan', '2-Propylamine', 'Isopropilamina', 'NSC62775', 'Propane, 2-amino-', 'WLN: ZY1&1', 'sec-Propylamine', '45945_RIEDEL', 'c0656', '59330_FLUKA', '109061_ALDRICH', '2-Amino-propaan [Dutch]', '2-Amino-propano [Italian]', '2-Aminopropan [German]', '2-Propaneamine', 'AI3-15636', 'CCRIS 4318', 'EINECS 200-860-9', 'HSDB 804', 'Isopropilamina [Italian]', 'Isopropylamine [UN1221] [Flammable liquid]', 'Isopropylamine solution (70% or less)', 'NSC 62775', 'Propanal, 2-amino-', 'UN1221', '2-AMINO-PROPANE', 'InChI=1/C3H9N/c1-3(2)4/h3H,4H2,1-2H', '2-Aminopropane', '2-Propanamine', 'C06748', 'Isopropylamine', 'Monoisopropylamine', '471291_ALDRICH', 'CHEBI:15739', 'propan-2-amine', '442629_SUPELCO'] |  |  | propan-2-amine |  |  | CC(C)N |  |  | C3H9N |  |  | MTT |  |  | 2014
15064
15065
15066 | 0.06294964 | 0.001798561 | 0 | 0 | 0 | 0 | 0 | 0 | 0 | 0 | 0 | 0 | 0 | 0 | 0 | 0 | 0 | 0 | 0 | 0 | 0 | 0 | 0 | 0 | 0 | 0 | 0 | 0 | 0 | 0 | 0 | 0 | 0 | 0 | 0 | 0 | 0 | 0 | 0 | 0.8992806 | 0 | 0.01798561 | 0 | 0 | 0 | 0 | 0 | 0 | 0 | 0 | 0 | 10.1016/j.fuel.2014.12.022 | yes | 0 | 0.01798561 | 12 | 60 | 72 | 115 |  |  | 0 | 0 | tetraethylammonium |  |  | beta |  |  | Aerosil 200, PHAPTMS, aluminum powder | Evonik, J&K, Tianjin | 0 | 0 | 0 | 0 | 0 | 0 | 0 | 0 |  | Quasi-homogeneous catalytic cracking of JP-10 over high hydrocarbon dispersible nanozeolites | ['gaseous products ), compared', 'excellent catalytic performance may', 'higher external surface area'] | ['e ., zeolite precursor', 'k scientific ltd .)', 'dispersible beta nanozeolites'] | ['tetraethylazanium', 'Tetraethylammonium', '4-04-00-00331 (Beilstein Handbook Reference)', 'AMMONIUM, TETRAETHYL-', 'BRN 1738225', 'Ethanaminium, N,N,N-triethyl- (9CI)', 'N,N,N-Triethylethanaminium', 'Tetraetilammonio [Italian]', 'Tetramon', 'Tetrylammonium', 'ZINC00896981', 'Lopac-T-2265', 'CHEBI:44296', 'NEt4(+)', '[NEt4](+)', 'Ammonium, tetraethyl-, dodeca-.mu.-chlorohexachlorohexatantalate(2-)(2:1), octahedro-', 'Ethanaminium, N,N,N-triethyl-, dodeca-.mu.-chlorohexachlorohexatantalate(2-) octahedro (2:1)', 'NSC156315', 'nchembio874-comp2', 'NCGC00016008-01', 'NET', 'tetraethylazanium', 'InChI=1/C8H20N/c1-5-9(6-2,7-3)8-4/h5-8H2,1-4H3/q+', 'C07512', 'Tetraethylammonium', 'E4N', 'TETRAETHYLAMMONIUM ION'] |  |  | tetraethylazanium |  |  | CC[N+](CC)(CC)CC |  |  | C8H20N |  |  | *BEA |  |  | 2015
15067
15068 | 0.006024096 | 0.03012048 | 0.03012048 | 0 | 0 | 0 | 0 | 0 | 0 | 0 | 0 | 0 | 0 | 0 | 0 | 0 | 0 | 0 | 0 | 0 | 0 | 0 | 0 | 0 | 0 | 0 | 0 | 0 | 0 | 0 | 0 | 0 | 0 | 0 | 0 | 0 | 0 | 0 | 0 | 0.9036145 | 0 | 0.03012048 | 0 | 0 | 0 | 0 | 0 | 0 | 0 | 0 | 0 | 10.1016/j.fuel.2015.02.107 | yes |  | 0 | 4 |  | 24 | 190 | TRUE |  |  |  | tetraethylammonium |  |  | SAPO-34 | amorphous |  | AIP, phosphoric acid, silicic acid | Merck, Merck, Merck | [12 empty] | ['tetraethylazanium', 'Tetraethylammonium', '4-04-00-00331 (Beilstein Handbook Reference)', 'AMMONIUM, TETRAETHYL-', 'BRN 1738225', 'Ethanaminium, N,N,N-triethyl- (9CI)', 'N,N,N-Triethylethanaminium', 'Tetraetilammonio [Italian]', 'Tetramon', 'Tetrylammonium', 'ZINC00896981', 'Lopac-T-2265', 'CHEBI:44296', 'NEt4(+)', '[NEt4](+)', 'Ammonium, tetraethyl-, dodeca-.mu.-chlorohexachlorohexatantalate(2-)(2:1), octahedro-', 'Ethanaminium, N,N,N-triethyl-, dodeca-.mu.-chlorohexachlorohexatantalate(2-) octahedro (2:1)', 'NSC156315', 'nchembio874-comp2', 'NCGC00016008-01', 'NET', 'tetraethylazanium', 'InChI=1/C8H20N/c1-5-9(6-2,7-3)8-4/h5-8H2,1-4H3/q+', 'C07512', 'Tetraethylammonium', 'E4N', 'TETRAETHYLAMMONIUM ION'] |  |  | tetraethylazanium |  |  | CC[N+](CC)(CC)CC |  |  | C8H20N |  |  | CHA |  |  | 2015
15069 | 0.006024096 | 0.03012048 | 0.03012048 | 0 | 0 | 0 | 0 | 0 | 0 | 0 | 0 | 0 | 0 | 0 | 0 | 0 | 0 | 0 | 0 | 0 | 0 | 0 | 0 | 0 | 0 | 0 | 0 | 0 | 0 | 0 | 0 | 0 | 0 | 0 | 0 | 0 | 0 | 0 | 0 | 0.9036145 | 0 | 0.02394578 | 0.006174699 | 0 | 0 | 0 | 0 | 0 | 0 | 0 | 0 | 10.1016/j.fuel.2015.02.107 | yes |  | 0 | 4 |  | 24 | 190 | TRUE |  |  |  | tetraethylammonium | morpholine |  | SAPO-34 |  |  | AIP, phosphoric acid, silicic acid | Merck, Merck, Merck | [12 empty] | ['tetraethylazanium', 'Tetraethylammonium', '4-04-00-00331 (Beilstein Handbook Reference)', 'AMMONIUM, TETRAETHYL-', 'BRN 1738225', 'Ethanaminium, N,N,N-triethyl- (9CI)', 'N,N,N-Triethylethanaminium', 'Tetraetilammonio [Italian]', 'Tetramon', 'Tetrylammonium', 'ZINC00896981', 'Lopac-T-2265', 'CHEBI:44296', 'NEt4(+)', '[NEt4](+)', 'Ammonium, tetraethyl-, dodeca-.mu.-chlorohexachlorohexatantalate(2-)(2:1), octahedro-', 'Ethanaminium, N,N,N-triethyl-, dodeca-.mu.-chlorohexachlorohexatantalate(2-) octahedro (2:1)', 'NSC156315', 'nchembio874-comp2', 'NCGC00016008-01', 'NET', 'tetraethylazanium', 'InChI=1/C8H20N/c1-5-9(6-2,7-3)8-4/h5-8H2,1-4H3/q+', 'C07512', 'Tetraethylammonium', 'E4N', 'TETRAETHYLAMMONIUM ION'] | ['Morpholine', '110-91-8', '147366-31-2', '61791-40-0', '88542-81-8', '96122-95-1', '99108-56-2', '1-Oxa-4-azacyclohexane', '2H-1,4-Oxazine, tetrahydro-', '4H-1,4-Oxazine, tetrahydro-', 'BASF 238', 'Diethylene imidoxide', 'Diethylene oximide', 'Diethyleneimide oxide', 'Diethylenimide oxide', 'Morpholine', 'NSC9376', 'Tetrahydro-1,4-isoxazine', 'Tetrahydro-1,4-oxazine', 'Tetrahydro-2H-1,4-oxazine', 'Tetrahydro-p-oxazine', 'WLN: T6M DOTJ', 'p-Isoxazine, tetrahydro-', 'C14452', '90179_FLUKA', 'nchembio800-comp6', '134236_SIAL', 'Oprea1_317540', '4-27-00-00015 (Beilstein Handbook Reference)', 'AI3-01231', 'BRN 0102549', 'CCRIS 2482', 'Caswell No. 584', 'Drewamine', 'EINECS 203-815-1', 'EPA Pesticide Chemical Code 054701', 'HSDB 102', 'Morpholine [UN2054] [Flammable liquid]', 'NSC 9376', 'UN2054', 'NCIMech_000154', '252360_SIAL', 'ST5213815', 'CHEBI:34856', 'EINECS 263-172-8', 'Morpholine, 4-soya alkyl derivs.', 'InChI=1/C4H9NO/c1-3-6-4-2-5-1/h5H,1-4H', '69880_FLUKA', 'nchembio800_comp6', '394467_ALDRICH', '643599_ALDRICH', 'Morpholine on Rasta Resin', 'AIDS-018605', 'AIDS018605', 'NCIOpen2_007748'] |  | tetraethylazanium | Morpholine |  | CC[N+](CC)(CC)CC | C1COCCN1 |  | C8H20N | C4H9NO |  | CHA |  |  | 2015
15070 | 0.006024096 | 0.03012048 | 0.03012048 | 0 | 0 | 0 | 0 | 0 | 0 | 0 | 0 | 0 | 0 | 0 | 0 | 0 | 0 | 0 | 0 | 0 | 0 | 0 | 0 | 0 | 0 | 0 | 0 | 0 | 0 | 0 | 0 | 0 | 0 | 0 | 0 | 0 | 0 | 0 | 0 | 0.9036145 | 0 | 0.01506024 | 0.01506024 | 0 | 0 | 0 | 0 | 0 | 0 | 0 | 0 | 10.1016/j.fuel.2015.02.107 | yes |  | 0 | 4 |  | 24 | 190 | TRUE |  |  |  | tetraethylammonium | morpholine |  | SAPO-34 |  |  | AIP, phosphoric acid, silicic acid | Merck, Merck, Merck | [12 empty] | ['tetraethylazanium', 'Tetraethylammonium', '4-04-00-00331 (Beilstein Handbook Reference)', 'AMMONIUM, TETRAETHYL-', 'BRN 1738225', 'Ethanaminium, N,N,N-triethyl- (9CI)', 'N,N,N-Triethylethanaminium', 'Tetraetilammonio [Italian]', 'Tetramon', 'Tetrylammonium', 'ZINC00896981', 'Lopac-T-2265', 'CHEBI:44296', 'NEt4(+)', '[NEt4](+)', 'Ammonium, tetraethyl-, dodeca-.mu.-chlorohexachlorohexatantalate(2-)(2:1), octahedro-', 'Ethanaminium, N,N,N-triethyl-, dodeca-.mu.-chlorohexachlorohexatantalate(2-) octahedro (2:1)', 'NSC156315', 'nchembio874-comp2', 'NCGC00016008-01', 'NET', 'tetraethylazanium', 'InChI=1/C8H20N/c1-5-9(6-2,7-3)8-4/h5-8H2,1-4H3/q+', 'C07512', 'Tetraethylammonium', 'E4N', 'TETRAETHYLAMMONIUM ION'] | ['Morpholine', '110-91-8', '147366-31-2', '61791-40-0', '88542-81-8', '96122-95-1', '99108-56-2', '1-Oxa-4-azacyclohexane', '2H-1,4-Oxazine, tetrahydro-', '4H-1,4-Oxazine, tetrahydro-', 'BASF 238', 'Diethylene imidoxide', 'Diethylene oximide', 'Diethyleneimide oxide', 'Diethylenimide oxide', 'Morpholine', 'NSC9376', 'Tetrahydro-1,4-isoxazine', 'Tetrahydro-1,4-oxazine', 'Tetrahydro-2H-1,4-oxazine', 'Tetrahydro-p-oxazine', 'WLN: T6M DOTJ', 'p-Isoxazine, tetrahydro-', 'C14452', '90179_FLUKA', 'nchembio800-comp6', '134236_SIAL', 'Oprea1_317540', '4-27-00-00015 (Beilstein Handbook Reference)', 'AI3-01231', 'BRN 0102549', 'CCRIS 2482', 'Caswell No. 584', 'Drewamine', 'EINECS 203-815-1', 'EPA Pesticide Chemical Code 054701', 'HSDB 102', 'Morpholine [UN2054] [Flammable liquid]', 'NSC 9376', 'UN2054', 'NCIMech_000154', '252360_SIAL', 'ST5213815', 'CHEBI:34856', 'EINECS 263-172-8', 'Morpholine, 4-soya alkyl derivs.', 'InChI=1/C4H9NO/c1-3-6-4-2-5-1/h5H,1-4H', '69880_FLUKA', 'nchembio800_comp6', '394467_ALDRICH', '643599_ALDRICH', 'Morpholine on Rasta Resin', 'AIDS-018605', 'AIDS018605', 'NCIOpen2_007748'] |  | tetraethylazanium | Morpholine |  | CC[N+](CC)(CC)CC | C1COCCN1 |  | C8H20N | C4H9NO |  | CHA |  |  | 2015
15071 | 0.006024096 | 0.03012048 | 0.03012048 | 0 | 0 | 0 | 0 | 0 | 0 | 0 | 0 | 0 | 0 | 0 | 0 | 0 | 0 | 0 | 0 | 0 | 0 | 0 | 0 | 0 | 0 | 0 | 0 | 0 | 0 | 0 | 0 | 0 | 0 | 0 | 0 | 0 | 0 | 0 | 0 | 0.9036145 | 0 | 0.006174699 | 0.02394578 | 0 | 0 | 0 | 0 | 0 | 0 | 0 | 0 | 10.1016/j.fuel.2015.02.107 | yes |  | 0 | 4 |  | 24 | 190 | TRUE |  |  |  | tetraethylammonium | morpholine |  | SAPO-34 |  |  | AIP, phosphoric acid, silicic acid | Merck, Merck, Merck | [12 empty] | ['tetraethylazanium', 'Tetraethylammonium', '4-04-00-00331 (Beilstein Handbook Reference)', 'AMMONIUM, TETRAETHYL-', 'BRN 1738225', 'Ethanaminium, N,N,N-triethyl- (9CI)', 'N,N,N-Triethylethanaminium', 'Tetraetilammonio [Italian]', 'Tetramon', 'Tetrylammonium', 'ZINC00896981', 'Lopac-T-2265', 'CHEBI:44296', 'NEt4(+)', '[NEt4](+)', 'Ammonium, tetraethyl-, dodeca-.mu.-chlorohexachlorohexatantalate(2-)(2:1), octahedro-', 'Ethanaminium, N,N,N-triethyl-, dodeca-.mu.-chlorohexachlorohexatantalate(2-) octahedro (2:1)', 'NSC156315', 'nchembio874-comp2', 'NCGC00016008-01', 'NET', 'tetraethylazanium', 'InChI=1/C8H20N/c1-5-9(6-2,7-3)8-4/h5-8H2,1-4H3/q+', 'C07512', 'Tetraethylammonium', 'E4N', 'TETRAETHYLAMMONIUM ION'] | ['Morpholine', '110-91-8', '147366-31-2', '61791-40-0', '88542-81-8', '96122-95-1', '99108-56-2', '1-Oxa-4-azacyclohexane', '2H-1,4-Oxazine, tetrahydro-', '4H-1,4-Oxazine, tetrahydro-', 'BASF 238', 'Diethylene imidoxide', 'Diethylene oximide', 'Diethyleneimide oxide', 'Diethylenimide oxide', 'Morpholine', 'NSC9376', 'Tetrahydro-1,4-isoxazine', 'Tetrahydro-1,4-oxazine', 'Tetrahydro-2H-1,4-oxazine', 'Tetrahydro-p-oxazine', 'WLN: T6M DOTJ', 'p-Isoxazine, tetrahydro-', 'C14452', '90179_FLUKA', 'nchembio800-comp6', '134236_SIAL', 'Oprea1_317540', '4-27-00-00015 (Beilstein Handbook Reference)', 'AI3-01231', 'BRN 0102549', 'CCRIS 2482', 'Caswell No. 584', 'Drewamine', 'EINECS 203-815-1', 'EPA Pesticide Chemical Code 054701', 'HSDB 102', 'Morpholine [UN2054] [Flammable liquid]', 'NSC 9376', 'UN2054', 'NCIMech_000154', '252360_SIAL', 'ST5213815', 'CHEBI:34856', 'EINECS 263-172-8', 'Morpholine, 4-soya alkyl derivs.', 'InChI=1/C4H9NO/c1-3-6-4-2-5-1/h5H,1-4H', '69880_FLUKA', 'nchembio800_comp6', '394467_ALDRICH', '643599_ALDRICH', 'Morpholine on Rasta Resin', 'AIDS-018605', 'AIDS018605', 'NCIOpen2_007748'] |  | tetraethylazanium | Morpholine |  | CC[N+](CC)(CC)CC | C1COCCN1 |  | C8H20N | C4H9NO |  | CHA |  |  | 2015
15072 | 0.006024096 | 0.03012048 | 0.03012048 | 0 | 0 | 0 | 0 | 0 | 0 | 0 | 0 | 0 | 0 | 0 | 0 | 0 | 0 | 0 | 0 | 0 | 0 | 0 | 0 | 0 | 0 | 0 | 0 | 0 | 0 | 0 | 0 | 0 | 0 | 0 | 0 | 0 | 0 | 0 | 0 | 0.9036145 | 0 | 0.03012048 | 0 | 0 | 0 | 0 | 0 | 0 | 0 | 0 | 0 | 10.1016/j.fuel.2015.02.107 | yes | 0 | 0 | 4 |  | 24 | 190 | TRUE |  | 0 | 0 | morpholine |  |  | SAPO-34 |  |  | AIP, phosphoric acid, silicic acid | Merck, Merck, Merck | 0 | 0 | 0 | 0 | 0 | 0 | 0 | 0 |  | Methanol conversion over SAPO-34 catalysts; Systematic study of temperature, space–time, and initial gel composition on product distribution and stability | ['response surface methodology coupled', 'initial propylene yield resulted', 'increasing initial ethylene yield'] | ['20wt .% aqueous solution', 'merck ), phosphoric acid', '85wt .% h3po4'] | ['Morpholine', '110-91-8', '147366-31-2', '61791-40-0', '88542-81-8', '96122-95-1', '99108-56-2', '1-Oxa-4-azacyclohexane', '2H-1,4-Oxazine, tetrahydro-', '4H-1,4-Oxazine, tetrahydro-', 'BASF 238', 'Diethylene imidoxide', 'Diethylene oximide', 'Diethyleneimide oxide', 'Diethylenimide oxide', 'Morpholine', 'NSC9376', 'Tetrahydro-1,4-isoxazine', 'Tetrahydro-1,4-oxazine', 'Tetrahydro-2H-1,4-oxazine', 'Tetrahydro-p-oxazine', 'WLN: T6M DOTJ', 'p-Isoxazine, tetrahydro-', 'C14452', '90179_FLUKA', 'nchembio800-comp6', '134236_SIAL', 'Oprea1_317540', '4-27-00-00015 (Beilstein Handbook Reference)', 'AI3-01231', 'BRN 0102549', 'CCRIS 2482', 'Caswell No. 584', 'Drewamine', 'EINECS 203-815-1', 'EPA Pesticide Chemical Code 054701', 'HSDB 102', 'Morpholine [UN2054] [Flammable liquid]', 'NSC 9376', 'UN2054', 'NCIMech_000154', '252360_SIAL', 'ST5213815', 'CHEBI:34856', 'EINECS 263-172-8', 'Morpholine, 4-soya alkyl derivs.', 'InChI=1/C4H9NO/c1-3-6-4-2-5-1/h5H,1-4H', '69880_FLUKA', 'nchembio800_comp6', '394467_ALDRICH', '643599_ALDRICH', 'Morpholine on Rasta Resin', 'AIDS-018605', 'AIDS018605', 'NCIOpen2_007748'] |  |  | Morpholine |  |  | C1COCCN1 |  |  | C4H9NO |  |  | CHA |  |  | 2015
15073
15074
15075 | 0.01217137 | 0.04868549 | 0.04868549 | 0 | 0 | 0 | 0 | 0 | 0 | 0 | 0 | 0 | 0 | 0 | 0 | 0 | 0 | 0 | 0 | 0 | 0 | 0 | 0 | 0 | 0 | 0 | 0 | 0 | 0 | 0 | 0 | 0 | 0 | 0 | 0 | 0 | 0 | 0 | 0 | 0.8519961 | 0.09674582 | 0.02434275 | 0.01411879 | 0 | 0 | 0 | 0 | 0 | 0 | 0 | 0 | 10.1016/j.fuel.2015.08.063 | yes | 0 | 0 | 0 | 0 | 24 | 195 | FALSE |  | 350 | 0 | dipropylamine | hexadecylamine |  | SAPO-11 |  |  | phosphoric acid, pseudoboehmite, TEOS, hexanol | Aldrich, Sasol | 0 | 0 | 0 | 0 | 0 | 0 | 0 | 0 |  | Conversion of vegetable oils on Pt/Al2O3/SAPO-11 to diesel and jet fuels containing aromatics | ['42 – 48 wt', 'tentative reactions sequence', 'study addresses specifically'] | ['zeolyst international inc .).', 'sasol ltd ., germany', 'model 7890a ), equipped'] | ['N-propylpropan-1-amine', 'DIPROPYLAMINE', '142-84-7', 'DIPROPYL-AMINE', '1-Propanamine, N-propyl-', 'AI3-24037', 'BRN 0505974', 'CCRIS 4805', 'DIPROPYLAMINE', 'Di-n-propylamine', 'Dipropylamine [UN2383] [Flammable liquid]', 'EINECS 205-565-9', 'HSDB 2644', 'N-Propyl-1-propanamine', 'RCRA waste no. U110', 'RCRA waste number U110', 'UN2383', 'n-Dipropylamine', 'D214752_ALDRICH', '240087_ALDRICH', 'N-propylpropan-1-amine', 'InChI=1/C6H15N/c1-3-5-7-6-4-2/h7H,3-6H2,1-2H'] | ['hexadecan-1-amine', 'Cetylamine', '146997-92-4', '28319-20-2', '143-27-1', '86546-46-5', '68037-95-6', 'H7408_ALDRICH', '(C16-C18) and (C18)Unsaturated alkylamine', '4-04-00-00818 (Beilstein Handbook Reference)', 'AI3-16867', 'Alamine 6D', 'BRN 1634065', 'CCRIS 4654', 'Cetylamin [German]', 'EINECS 205-596-8', 'Hetaflur hexadecylamine', 'Monohexadecylamine', 'NSC 8489', 'Nissan amine PB', '(C16-C18) and C18 Unsaturated alkylamine', 'Amines, C16-18 and C18-unsatd. alkyl', 'EINECS 268-219-6', 'HEXADECANE,1-AMINO', 'InChI=1/C16H35N/c1-2-3-4-5-6-7-8-9-10-11-12-13-14-15-16-17/h2-17H2,1H', 'hexadecan-1-amine', '1-Aminohexadecane', '1-Hexadecanamine', '1-Hexadecylamine', 'Alamine 6', 'Armeen 16D', 'Cetylamine', 'Hexadecylamine', 'Hexyldecylamine', 'NSC8489', 'Palmitamine', 'Palmityl amine', 'Palmitylamine', 'WLN: Z16', 'n-Cetylamine', 'n-Hexadecylamine', '445312_ALDRICH', 'NCGC00166024-01', 'ST5214485'] |  | N-propylpropan-1-amine | hexadecan-1-amine |  | CCCNCCC | CCCCCCCCCCCCCCCCN |  | C6H15N | C16H35N |  | AEL |  |  | 2015
15076
15077 | 0.02223752 | 0 | 0 | 0.003304647 | 0 | 0 | 0 | 0 | 0 | 0 | 0 | 0 | 0 | 0 | 0 | 0.0005507745 | 0 | 0 | 0 | 0 | 0 | 0 | 0 | 0 | 0 | 0 | 0 | 0 | 0 | 0 | 0 | 0 | 0 | 0 | 0 | 0 | 0 | 0 | 0 | 0.9638554 | 0 | 0.003373494 | 0 | 0 | 0 | 0 | 0 | 0 | 0 | 0 | 0 | 10.1016/j.fuel.2015.11.065 | yes |  | 0.006678141 |  |  | 96 | 160 | TRUE |  | 90 |  | N,N,N-trimethyl-8-ammonium tricyclo-[5.2.1.02.6]-decane |  |  | SSZ-33 |  |  | NaOH, Cab-O-Sil M5, Na2B4O7 | [19 empty] | C[N+](C)(C)C1[C@H]2CC[C@@H]1[C@@H]1CCC[C@H]21 |  |  | C13H24N |  |  | CON |  |  | 2016
15078 | 0.02368733 | 0.001184366 | 0 | 0.01579155 | 0 | 0 | 0 | 0 | 0 | 0 | 0 | 0 | 0 | 0 | 0 | 0 | 0 | 0 | 0 | 0 | 0 | 0 | 0 | 0 | 0 | 0 | 0 | 0 | 0 | 0 | 0 | 0 | 0 | 0 | 0 | 0 | 0 | 0 | 0 | 0.9474931 | 0 | 0.003947888 | 0 | 0 | 0 | 0 | 0 | 0 | 0 | 0 | 0 | 10.1016/j.fuel.2015.11.065 | yes |  | 0.007895776 | 0.5 |  | 144 | 175 | TRUE |  | 90 |  | 1,5-bis-(methylpyrrolidinium) pentane |  |  | IM-5 |  |  | NaOH, NaBr, sodium aluminate, Ultrasil | [13 empty] | ['1-methyl-1-[5-(1-methylpyrrolidin-1-ium-1-yl)pentyl]pyrrolidin-1-ium', '1-methyl-1-[5-(1-methyl-1-pyrrolidin-1-iumyl)pentyl]pyrrolidin-1-ium', '144-44-5', 'Pentolinium', 'Pentolonium', 'Pentolonum', "Pyrrolidinium, 1,1'-(1,5-pentanediyl)bis(1-methyl-", '1-methyl-1-[5-(1-methylpyrrolidin-1-ium-1-yl)pentyl]pyrrolidin-1-ium', 'ZINC02041380'] |  |  | 1-methyl-1-[5-(1-methylpyrrolidin-1-ium-1-yl)pentyl]pyrrolidin-1-ium |  |  | C[N+]1(CCCCC[N+]2(C)CCCC2)CCCC1 |  |  | C15H32N2 |  |  | IMF |  |  | 2016
15079 | 0.0624025 | 0.003120125 | 0 | 0.007800312 | 0 | 0 | 0 | 0 | 0 | 0 | 0 | 0 | 0 | 0 | 0 | 0 | 0 | 0 | 0 | 0 | 0 | 0 | 0 | 0 | 0 | 0 | 0 | 0 | 0 | 0 | 0 | 0 | 0 | 0 | 0 | 0 | 0 | 0 | 0 | 0.9048362 | 0 | 0.01560062 | 0 | 0 | 0 | 0 | 0 | 0 | 0 | 0 | 0 | 10.1016/j.fuel.2015.11.065 | yes |  | 0.00624025 |  |  | 96 | 143 | TRUE |  | 500 |  | hexamethyleneimine |  |  | MCM-22 |  |  | Ludox LS-30, sodium aluminate, NaOH | [13 empty] | ['azepane', '111-49-9', 'CHEBI:32616', 'azepane', 'NCGC00091040-01', 'H10401_ALDRICH', '1H-Azepine, hexahydro-', 'Azacycloheptane', 'Azepine, hexahydro-', 'Cyclohexamethylenimine', 'G 0', 'Hexahydro-1H-azepine', 'Hexahydroazepine', 'Hexamethylene imine', 'Hexamethylenimine', 'Homopiperidine', 'NSC16236', 'Perhydroazepine', 'WLN: T7MTJ', 'InChI=1/C6H13N/c1-2-4-6-7-5-3-1/h7H,1-6H', '1-Azacycloheptane', '5-20-04-00003 (Beilstein Handbook Reference)', 'AI3-26610', 'BRN 0001084', 'CP 18407', 'Cycloheptane, 1-aza-', 'EINECS 203-875-9', 'HSDB 562', 'Hexamethyleneimine', 'Hexamethyleneimine [UN2493] [Flammable liquid]', 'NSC 16236', 'UN2493', 'ST5213818'] |  |  | azepane |  |  | C1CCCNCC1 |  |  | C6H13N |  |  | MWW |  |  | 2016
15080 | 0.02328289 | 0.0007760962 | 0 | 0.01707412 | 0 | 0 | 0 | 0 | 0 | 0 | 0 | 0 | 0 | 0 | 0 | 0 | 0 | 0 | 0 | 0 | 0 | 0 | 0 | 0 | 0 | 0 | 0 | 0 | 0 | 0 | 0 | 0 | 0 | 0 | 0 | 0 | 0 | 0 | 0 | 0.9313155 | 0 | 0.003492433 | 0 | 0 | 0 | 0 | 0 | 0 | 0 | 0 | 0 | 10.1016/j.fuel.2015.11.065 | yes | 0 | 0.02405898 | 24 | 0 | 240 | 160 | TRUE |  | 1000 | 0 | 1,4-bis-(methylpyrrolidinium) butane |  |  | TNU-9 |  |  | Al(NO3)3, NaOH, Cab-O-Sil M5 |  | 0 | 0 | 0 | 0 | 0 | 0 | 0 | 0 |  | Catalytic cracking of Arabian Light VGO over novel zeolites as FCC catalyst additives for maximizing propylene yield | ['commercial fcc usy catalyst', 'cat increased catalyst activity', '3 wt .% compared'] | ['light olefins yield occurs', 'corma et al ..', '75 wt .% e'] | ['1-methyl-1-[4-(1-methylpyrrolidin-1-ium-1-yl)butyl]pyrrolidin-1-ium', '1-methyl-1-[4-(1-methyl-1-pyrrolidin-1-iumyl)butyl]pyrrolidin-1-ium'] |  |  | 1-methyl-1-[4-(1-methylpyrrolidin-1-ium-1-yl)butyl]pyrrolidin-1-ium |  |  | C[N+]1(CCCC[N+]2(C)CCCC2)CCCC1 |  |  | C14H30N2 |  |  | TUN |  |  | 2016
15081
15082
15083
15084
15085 | 0.04664179 | 0.0009328358 | 0 | 0.002798507 | 0 | 0 | 0 | 0 | 0 | 0 | 0 | 0 | 0 | 0 | 0 | 0 | 0 | 0 | 0 | 0 | 0 | 0 | 0 | 0 | 0 | 0 | 0 | 0 | 0 | 0 | 0 | 0 | 0 | 0 | 0 | 0 | 0 | 0 | 0 | 0.9328358 | 0 | 0.008395522 | 0 | 0 | 0 | 0 | 0 | 0 | 0 | 0 | 0 | 10.1016/j.fuel.2016.03.046 | yes | 0 | 0.008395522 | 0 | 0 | 0 | 0 |  |  | 0 | 0 | tetrapropylammonium |  |  | ZSM-5 |  |  |  |  | 0 | 0 | 0 | 0 | 0 | 0 | 0 | 0 |  | Artificial intelligence modeling of DME conversion to gasoline and light olefins over modified nano ZSM-5 catalysts | ['main operating variables affecting', 'appropriate operating conditions', 'corresponding experimental values'] | ['procedure described elsewhere', '120 degc ),', '120 degc'] | ['tetrapropylazanium', 'Tetrapropylammonium', '13010-31-6', 'ZINC01669523', '1-Propanaminium, N,N,N-tripropyl-', 'InChI=1/C12H28N/c1-5-9-13(10-6-2,11-7-3)12-8-4/h5-12H2,1-4H3/q+', 'Tetrapropylammonium', 'Tetrapropylamine'] |  |  | tetrapropylazanium |  |  | CCC[N+](CCC)(CCC)CCC |  |  | C12H28N |  |  | MFI |  |  | 2016
15086
15087 | 0.0888494 | 0.000444247 | 0 | 0.01332741 | 0 | 0 | 0 | 0 | 0 | 0 | 0 | 0 | 0 | 0 | 0 | 0 | 0 | 0 | 0 | 0 | 0 | 0 | 0 | 0 | 0 | 0 | 0 | 0 | 0 | 0 | 0 | 0 | 0 | 0 | 0 | 0 | 0 | 0 | 0 | 0.888494 | 0 | 0.00444247 | 0 | 0 | 0 | 0 | 0 | 0 | 0 | 0 | 0 | 10.1016/j.fuel.2016.05.019 | yes |  | 0.00444247 | 3 |  | 48 | 180 | FALSE |  |  |  | tetrapropylammonium |  |  | ZSM-5 |  |  | silicic acid, sodium aluminate, iron nitrate, NaOH | Merck | [12 empty] | ['tetrapropylazanium', 'Tetrapropylammonium', '13010-31-6', 'ZINC01669523', '1-Propanaminium, N,N,N-tripropyl-', 'InChI=1/C12H28N/c1-5-9-13(10-6-2,11-7-3)12-8-4/h5-12H2,1-4H3/q+', 'Tetrapropylammonium', 'Tetrapropylamine'] |  |  | tetrapropylazanium |  |  | CCC[N+](CCC)(CCC)CCC |  |  | C12H28N |  |  | MFI |  |  | 2016
15088 | 0.08845644 | 0.0004422822 | 0 | 0.01326847 | 0 | 0 | 0 | 0 | 0 | 0 | 0 | 0 | 0 | 0 | 0 | 0 | 0 | 0 | 0 | 0 | 0.004422822 | 0 | 0 | 0 | 0 | 0 | 0 | 0 | 0 | 0 | 0 | 0 | 0 | 0 | 0 | 0 | 0 | 0 | 0 | 0.8845644 | 0 | 0.004422822 | 0 | 0 | 0 | 0 | 0 | 0 | 0 | 0 | 0 | 10.1016/j.fuel.2016.05.019 | yes |  | 0.004422822 | 3 | 0 | 48 | 180 | FALSE |  | 0 | 0 | tetrapropylammonium |  |  | ZSM-5 |  |  | silicic acid, sodium aluminate, iron nitrate, NaOH | Merck | 0 | 0 | 0 | 0 | 0 | 0 | 0 | 0 |  | Bifunctional and bimetallic Fe/ZSM-5 nanocatalysts for methanol to olefin reaction | ['high bet surface area', '80 %, respectively ).', 'high silica bifunctional'] | ['25 mesh particle size', 'hplc infusion pump supplies', 'new impregnation process applied'] | ['tetrapropylazanium', 'Tetrapropylammonium', '13010-31-6', 'ZINC01669523', '1-Propanaminium, N,N,N-tripropyl-', 'InChI=1/C12H28N/c1-5-9-13(10-6-2,11-7-3)12-8-4/h5-12H2,1-4H3/q+', 'Tetrapropylammonium', 'Tetrapropylamine'] |  |  | tetrapropylazanium |  |  | CCC[N+](CCC)(CCC)CCC |  |  | C12H28N |  |  | MFI |  |  | 2016
15089
15090
15091 | 0.05679504 | 0.002237787 | 0 | 0.006019648 | 0 | 0 | 0 | 0 | 0 | 0 | 0 | 0 | 0 | 0 | 0 | 0 | 0 | 0 | 0 | 0 | 0 | 0 | 0 | 0 | 0 | 0 | 0 | 0 | 0 | 0 | 0 | 0 | 0 | 0 | 0 | 0 | 0 | 0 | 0 | 0.9065724 | 0 | 0.01418757 | 0 | 0 | 0 | 0 | 0 | 0 | 0 | 0 | 0 | 10.1016/j.fuel.2016.05.097 | yes | 0 | 0.01418757 | 3 | 0 | 24 | 170 | FALSE |  | 0 | 0 | tetraethylammonium |  |  | beta |  |  | Ludox, NaOH, sodium aluminate | Aldrich, Aldrich, Merck | 0 | 0 | 0 | 0 | 0 | 0 | 0 | 0 |  | Vacuum gas-oil hydrocracking performance of Beta zeolite obtained by hydrothermal synthesis using carbon nanotubes as mesoporous template | ['state nuclear magnetic resonance', 'hydrothermal conditions using multi', 'total bronsted acid sites'] | ['45 wt %, sigma', 'versal 250 pseudoboehmite alumina', '99 wt %, merck'] | ['tetraethylazanium', 'Tetraethylammonium', '4-04-00-00331 (Beilstein Handbook Reference)', 'AMMONIUM, TETRAETHYL-', 'BRN 1738225', 'Ethanaminium, N,N,N-triethyl- (9CI)', 'N,N,N-Triethylethanaminium', 'Tetraetilammonio [Italian]', 'Tetramon', 'Tetrylammonium', 'ZINC00896981', 'Lopac-T-2265', 'CHEBI:44296', 'NEt4(+)', '[NEt4](+)', 'Ammonium, tetraethyl-, dodeca-.mu.-chlorohexachlorohexatantalate(2-)(2:1), octahedro-', 'Ethanaminium, N,N,N-triethyl-, dodeca-.mu.-chlorohexachlorohexatantalate(2-) octahedro (2:1)', 'NSC156315', 'nchembio874-comp2', 'NCGC00016008-01', 'NET', 'tetraethylazanium', 'InChI=1/C8H20N/c1-5-9(6-2,7-3)8-4/h5-8H2,1-4H3/q+', 'C07512', 'Tetraethylammonium', 'E4N', 'TETRAETHYLAMMONIUM ION'] |  |  | tetraethylazanium |  |  | CC[N+](CC)(CC)CC |  |  | C8H20N |  |  | *BEA |  |  | 2016
15092
15093
15094
15095
15096 | 0.008941878 | 0.02980626 | 0.02980626 | 0 | 0 | 0 | 0 | 0 | 0 | 0 | 0 | 0 | 0 | 0 | 0 | 0 | 0 | 0 | 0 | 0 | 0 | 0 | 0 | 0 | 0 | 0 | 0 | 0 | 0 | 0 | 0 | 0 | 0 | 0 | 0 | 0 | 0 | 0 | 0 | 0.8941878 | 0 | 0.007451565 | 0.02980626 | 0 | 0 | 0 | 0 | 0 | 0 | 0 | 0 | 10.1016/j.fuel.2017.05.043 | yes |  | 0 | 24 | 38 | 24 | 190 | TRUE |  | 0 | 0 | tetraethylammonium | morpholine |  | SAPO-34 |  |  | silica sol, pseudoboehmite, phosphoric acid |  | 0 | 0 | 0 | 0 | 0 | 0 | 0 | 0 |  | SAPO-34 zeolite encapsulated Fe3C nanoparticles as highly selective Fischer-Tropsch catalysts for the production of light olefins | ['34 zeolite capsule catalyst', 'completely different product distribution', 'shell structure catalyst fe'] | ['respective chromatogram peak areas', 'four ethyl ammonium hydroxide', 'agilent micro gc3000 equipped'] | ['tetraethylazanium', 'Tetraethylammonium', '4-04-00-00331 (Beilstein Handbook Reference)', 'AMMONIUM, TETRAETHYL-', 'BRN 1738225', 'Ethanaminium, N,N,N-triethyl- (9CI)', 'N,N,N-Triethylethanaminium', 'Tetraetilammonio [Italian]', 'Tetramon', 'Tetrylammonium', 'ZINC00896981', 'Lopac-T-2265', 'CHEBI:44296', 'NEt4(+)', '[NEt4](+)', 'Ammonium, tetraethyl-, dodeca-.mu.-chlorohexachlorohexatantalate(2-)(2:1), octahedro-', 'Ethanaminium, N,N,N-triethyl-, dodeca-.mu.-chlorohexachlorohexatantalate(2-) octahedro (2:1)', 'NSC156315', 'nchembio874-comp2', 'NCGC00016008-01', 'NET', 'tetraethylazanium', 'InChI=1/C8H20N/c1-5-9(6-2,7-3)8-4/h5-8H2,1-4H3/q+', 'C07512', 'Tetraethylammonium', 'E4N', 'TETRAETHYLAMMONIUM ION'] | ['Morpholine', '110-91-8', '147366-31-2', '61791-40-0', '88542-81-8', '96122-95-1', '99108-56-2', '1-Oxa-4-azacyclohexane', '2H-1,4-Oxazine, tetrahydro-', '4H-1,4-Oxazine, tetrahydro-', 'BASF 238', 'Diethylene imidoxide', 'Diethylene oximide', 'Diethyleneimide oxide', 'Diethylenimide oxide', 'Morpholine', 'NSC9376', 'Tetrahydro-1,4-isoxazine', 'Tetrahydro-1,4-oxazine', 'Tetrahydro-2H-1,4-oxazine', 'Tetrahydro-p-oxazine', 'WLN: T6M DOTJ', 'p-Isoxazine, tetrahydro-', 'C14452', '90179_FLUKA', 'nchembio800-comp6', '134236_SIAL', 'Oprea1_317540', '4-27-00-00015 (Beilstein Handbook Reference)', 'AI3-01231', 'BRN 0102549', 'CCRIS 2482', 'Caswell No. 584', 'Drewamine', 'EINECS 203-815-1', 'EPA Pesticide Chemical Code 054701', 'HSDB 102', 'Morpholine [UN2054] [Flammable liquid]', 'NSC 9376', 'UN2054', 'NCIMech_000154', '252360_SIAL', 'ST5213815', 'CHEBI:34856', 'EINECS 263-172-8', 'Morpholine, 4-soya alkyl derivs.', 'InChI=1/C4H9NO/c1-3-6-4-2-5-1/h5H,1-4H', '69880_FLUKA', 'nchembio800_comp6', '394467_ALDRICH', '643599_ALDRICH', 'Morpholine on Rasta Resin', 'AIDS-018605', 'AIDS018605', 'NCIOpen2_007748'] |  | tetraethylazanium | Morpholine |  | CC[N+](CC)(CC)CC | C1COCCN1 |  | C8H20N | C4H9NO |  | CHA |  |  | 2017
15097
15098
15099 | 0.04803074 | 0.0009606148 | 0 | 0.003842459 | 0 | 0 | 0 | 0 | 0 | 0 | 0 | 0 | 0 | 0 | 0 | 0 | 0 | 0 | 0 | 0 | 0 | 0.00192123 | 0 | 0 | 0 | 0 | 0 | 0 | 0 | 0 | 0 | 0 | 0 | 0 | 0 | 0 | 0 | 0 | 0 | 0.9221902 | 0 | 0.009606148 | 0 | 0 | 0 | 0 | 0 | 0 | 0 | 0 | 0 | 10.1016/j.fuel.2017.06.055 | yes | 0 | 0.01344861 | 2 | 80 | 0.5 | 450 |  |  | 0 | 0 | tetrapropylammonium |  |  | ZSM-5 |  |  | TEOS, AIP, NaOH | merck, Merck, Merck | 0 | 0 | 0 | 0 | 0 | 0 | 0 | 0 |  | Denitrogenation of biocrude oil from algal biomass in high temperature water and formic acid mixture over H+ZSM-5 nanocatalyst | ['liquid fuel recovery', 'high protein content', 'consequently high degree'] | ['transient heat transfer simulation', 'merck co ., ltd', 'two successive similar processes'] | ['tetrapropylazanium', 'Tetrapropylammonium', '13010-31-6', 'ZINC01669523', '1-Propanaminium, N,N,N-tripropyl-', 'InChI=1/C12H28N/c1-5-9-13(10-6-2,11-7-3)12-8-4/h5-12H2,1-4H3/q+', 'Tetrapropylammonium', 'Tetrapropylamine'] |  |  | tetrapropylazanium |  |  | CCC[N+](CCC)(CCC)CCC |  |  | C12H28N |  |  | MFI |  |  | 2017
15100
15101
15102
15103
15104 | 0.07438938 | 0.00154127 | 0 | 0 | 1.14054e-06 | 0 | 0 | 0 | 0 | 0 | 0 | 0 | 0 | 0 | 0 | 0 | 0 | 0 | 0 | 0 | 0 | 0 | 0 | 0 | 0 | 0 | 0 | 0 | 0 | 0 | 0 | 0 | 0 | 0 | 0 | 0 | 0 | 0 | 0 | 0.8708173 | 0 | 0.02662543 | 0 | 0 | 0 | 0 | 0 | 0 | 0 | 0 | 0 | 10.1016/j.fuel.2018.02.159 | yes | 0 | 0.02662543 | 0 | 0 | 0 | 0 |  |  | 0 | 0 | tetraethylammonium |  |  | beta |  |  | TEOS, AIP, KNO3 | Aladdin | 0 | 0 | 0 | 0 | 0 | 0 | 0 | 0 |  | The design of a CZ@H-β-P catalyst with core shell structure and its application in LPG synthesis from syngas | ['catalytic reaction process controlled', 'effective catalytic activity compared', 'unique core shell structure'] | ['10 g sodium carbonate', '58 g zinc nitrate', 'precipitation process maintained ph'] | ['tetraethylazanium', 'Tetraethylammonium', '4-04-00-00331 (Beilstein Handbook Reference)', 'AMMONIUM, TETRAETHYL-', 'BRN 1738225', 'Ethanaminium, N,N,N-triethyl- (9CI)', 'N,N,N-Triethylethanaminium', 'Tetraetilammonio [Italian]', 'Tetramon', 'Tetrylammonium', 'ZINC00896981', 'Lopac-T-2265', 'CHEBI:44296', 'NEt4(+)', '[NEt4](+)', 'Ammonium, tetraethyl-, dodeca-.mu.-chlorohexachlorohexatantalate(2-)(2:1), octahedro-', 'Ethanaminium, N,N,N-triethyl-, dodeca-.mu.-chlorohexachlorohexatantalate(2-) octahedro (2:1)', 'NSC156315', 'nchembio874-comp2', 'NCGC00016008-01', 'NET', 'tetraethylazanium', 'InChI=1/C8H20N/c1-5-9(6-2,7-3)8-4/h5-8H2,1-4H3/q+', 'C07512', 'Tetraethylammonium', 'E4N', 'TETRAETHYLAMMONIUM ION'] |  |  | tetraethylazanium |  |  | CC[N+](CC)(CC)CC |  |  | C8H20N |  |  | *BEA |  |  | 2018
15105
15106 | 0.01504438 | 0.0006017752 | 0 | 0 | 0.004513314 | 0 | 0 | 0 | 0 | 0 | 0 | 0 | 0 | 0 | 0 | 0 | 0 | 0 | 0 | 0 | 0 | 0 | 0 | 0 | 0 | 0 | 0 | 0 | 0 | 0 | 0 | 0 | 0 | 0 | 0 | 0 | 0 | 0 | 0 | 0.9407251 | 0 | 0.01730104 | 0.01730104 | 0 | 0 | 0 | 0 | 0 | 0 | 0 | 0 | 10.1016/j.fuel.2018.03.161 | yes |  | 0.004513314 | 2 |  | 50 | 170 | TRUE |  | 100 |  | isopropylamine | 1,6-hexane diamine |  | SSZ-54 |  |  | aluminum nitrate, colloidal silicaTM-40, KOH | BDH, Aldrich, AppliChem | [12 empty] | ['propan-2-amine', 'Isopropylamine', '85404-24-6', '75-31-0', '1-Methylethylamine', '2-Amino-propaan', '2-Amino-propano', '2-Aminopropan', '2-Propylamine', 'Isopropilamina', 'NSC62775', 'Propane, 2-amino-', 'WLN: ZY1&1', 'sec-Propylamine', '45945_RIEDEL', 'c0656', '59330_FLUKA', '109061_ALDRICH', '2-Amino-propaan [Dutch]', '2-Amino-propano [Italian]', '2-Aminopropan [German]', '2-Propaneamine', 'AI3-15636', 'CCRIS 4318', 'EINECS 200-860-9', 'HSDB 804', 'Isopropilamina [Italian]', 'Isopropylamine [UN1221] [Flammable liquid]', 'Isopropylamine solution (70% or less)', 'NSC 62775', 'Propanal, 2-amino-', 'UN1221', '2-AMINO-PROPANE', 'InChI=1/C3H9N/c1-3(2)4/h3H,4H2,1-2H', '2-Aminopropane', '2-Propanamine', 'C06748', 'Isopropylamine', 'Monoisopropylamine', '471291_ALDRICH', 'CHEBI:15739', 'propan-2-amine', '442629_SUPELCO'] | ['HEXANE-1,6-DIAMINE', '6-aminohexylamine', '73398-58-0', '124-09-4', '4-04-00-01320 (Beilstein Handbook Reference)', 'AI3-37283', 'BRN 1098307', 'CCRIS 6224', 'EINECS 204-679-6', 'HEXAMETHYLENE DIAMINE', 'HSDB 189', 'Hexamethylenediamine solution', '1,6-Diamino-n-hexane', '1,6-Diaminohexane', '1,6-Hexamethylenediamine', '1,6-Hexanediamine', '1,6-Hexanediamine (solution)', '1,6-Hexylenediamine', 'HMDA', 'Hexamethylene diamine, solid', 'Hexamethylene diamine, solution', 'Hexamethylenediamine', 'NSC9257', 'WLN: Z6Z', 'CHEBI:39618', 'H2N(CH2)6NH2', 'hexylenediamine', 'NCGC00091677-01', '1,6-Diaminohexane 1 M solution', '1,6-Hexandiamine, vegetable oil fatty acids diamide', "Amides, vegetable-oil, N,N'-hexanediylbis-", 'HEXANE-1,6-DIAMINE', '1,6-Diaminohexane solution', 'Hexamethylenediamine, solid [UN2280] [Corrosive]', 'Hexamethylenediamine, solution [UN1783] [Corrosive]', 'H11696_ALDRICH', 'Hexane, 1,6-diamino-', 'NCI-C61405', 'NSC 9257', '67258_FLUKA', 'UN1783', 'UN2280', 'InChI=1/C6H16N2/c7-5-3-1-2-4-6-8/h1-8H', '16D', 'NCIOpen2_002722', '422002_ALDRICH', 'Additive Screening Solution 34/Fluka kit no 78374'] |  | propan-2-amine | HEXANE-1,6-DIAMINE |  | CC(C)N | NCCCCCCN |  | C3H9N | C6H16N2 |  |  |  |  | 2018
15107 | 0.01504438 | 0.0006017752 | 0 | 0 | 0.004513314 | 0 | 0 | 0 | 0 | 0 | 0 | 0 | 0 | 0 | 0 | 0 | 0 | 0 | 0 | 0 | 0 | 0 | 0 | 0 | 0 | 0 | 0 | 0 | 0 | 0 | 0 | 0 | 0 | 0 | 0 | 0 | 0 | 0 | 0 | 0.9407251 | 0 | 0.02906574 | 0.005536332 | 0 | 0 | 0 | 0 | 0 | 0 | 0 | 0 | 10.1016/j.fuel.2018.03.161 | yes |  | 0.004513314 | 2 |  | 50 | 170 | TRUE |  | 100 |  | isopropylamine | 1,6-hexane diamine |  | SSZ-54 |  |  | aluminum nitrate, colloidal silicaTM-40, KOH | BDH, Aldrich, AppliChem | [12 empty] | ['propan-2-amine', 'Isopropylamine', '85404-24-6', '75-31-0', '1-Methylethylamine', '2-Amino-propaan', '2-Amino-propano', '2-Aminopropan', '2-Propylamine', 'Isopropilamina', 'NSC62775', 'Propane, 2-amino-', 'WLN: ZY1&1', 'sec-Propylamine', '45945_RIEDEL', 'c0656', '59330_FLUKA', '109061_ALDRICH', '2-Amino-propaan [Dutch]', '2-Amino-propano [Italian]', '2-Aminopropan [German]', '2-Propaneamine', 'AI3-15636', 'CCRIS 4318', 'EINECS 200-860-9', 'HSDB 804', 'Isopropilamina [Italian]', 'Isopropylamine [UN1221] [Flammable liquid]', 'Isopropylamine solution (70% or less)', 'NSC 62775', 'Propanal, 2-amino-', 'UN1221', '2-AMINO-PROPANE', 'InChI=1/C3H9N/c1-3(2)4/h3H,4H2,1-2H', '2-Aminopropane', '2-Propanamine', 'C06748', 'Isopropylamine', 'Monoisopropylamine', '471291_ALDRICH', 'CHEBI:15739', 'propan-2-amine', '442629_SUPELCO'] | ['HEXANE-1,6-DIAMINE', '6-aminohexylamine', '73398-58-0', '124-09-4', '4-04-00-01320 (Beilstein Handbook Reference)', 'AI3-37283', 'BRN 1098307', 'CCRIS 6224', 'EINECS 204-679-6', 'HEXAMETHYLENE DIAMINE', 'HSDB 189', 'Hexamethylenediamine solution', '1,6-Diamino-n-hexane', '1,6-Diaminohexane', '1,6-Hexamethylenediamine', '1,6-Hexanediamine', '1,6-Hexanediamine (solution)', '1,6-Hexylenediamine', 'HMDA', 'Hexamethylene diamine, solid', 'Hexamethylene diamine, solution', 'Hexamethylenediamine', 'NSC9257', 'WLN: Z6Z', 'CHEBI:39618', 'H2N(CH2)6NH2', 'hexylenediamine', 'NCGC00091677-01', '1,6-Diaminohexane 1 M solution', '1,6-Hexandiamine, vegetable oil fatty acids diamide', "Amides, vegetable-oil, N,N'-hexanediylbis-", 'HEXANE-1,6-DIAMINE', '1,6-Diaminohexane solution', 'Hexamethylenediamine, solid [UN2280] [Corrosive]', 'Hexamethylenediamine, solution [UN1783] [Corrosive]', 'H11696_ALDRICH', 'Hexane, 1,6-diamino-', 'NCI-C61405', 'NSC 9257', '67258_FLUKA', 'UN1783', 'UN2280', 'InChI=1/C6H16N2/c7-5-3-1-2-4-6-8/h1-8H', '16D', 'NCIOpen2_002722', '422002_ALDRICH', 'Additive Screening Solution 34/Fluka kit no 78374'] |  | propan-2-amine | HEXANE-1,6-DIAMINE |  | CC(C)N | NCCCCCCN |  | C3H9N | C6H16N2 |  |  |  |  | 2018
15108 | 0.01545328 | 0.0003090655 | 0 | 0 | 0.004635983 | 0 | 0 | 0 | 0 | 0 | 0 | 0 | 0 | 0 | 0 | 0 | 0 | 0 | 0 | 0 | 0 | 0 | 0 | 0 | 0 | 0 | 0 | 0 | 0 | 0 | 0 | 0 | 0 | 0 | 0 | 0 | 0 | 0 | 0 | 0.9662933 | 0 | 0.002985573 | 0.005686805 | 0 | 0 | 0 | 0 | 0 | 0 | 0 | 0 | 10.1016/j.fuel.2018.03.161 | yes | 0 | 0.004635983 | 2 | 0 | 50 | 170 | TRUE |  | 100 | 0 | isopropylamine | 1,6-hexane diamine |  | SSZ-54 |  |  | aluminum nitrate, colloidal silicaTM-40, KOH | BDH, Aldrich, AppliChem | 0 | 0 | 0 | 0 | 0 | 0 | 0 | 0 |  | Selective catalytic cracking of n-hexane to olefins over SSZ-54 fabricated by facile and novel dual templating method | ['higher molecular weighted molecule', 'unique innate pore structure', 'products done using x'] | ['2 n nh4no3 solution', '100 ml ptfe cup', '50 represents ton sample'] | ['propan-2-amine', 'Isopropylamine', '85404-24-6', '75-31-0', '1-Methylethylamine', '2-Amino-propaan', '2-Amino-propano', '2-Aminopropan', '2-Propylamine', 'Isopropilamina', 'NSC62775', 'Propane, 2-amino-', 'WLN: ZY1&1', 'sec-Propylamine', '45945_RIEDEL', 'c0656', '59330_FLUKA', '109061_ALDRICH', '2-Amino-propaan [Dutch]', '2-Amino-propano [Italian]', '2-Aminopropan [German]', '2-Propaneamine', 'AI3-15636', 'CCRIS 4318', 'EINECS 200-860-9', 'HSDB 804', 'Isopropilamina [Italian]', 'Isopropylamine [UN1221] [Flammable liquid]', 'Isopropylamine solution (70% or less)', 'NSC 62775', 'Propanal, 2-amino-', 'UN1221', '2-AMINO-PROPANE', 'InChI=1/C3H9N/c1-3(2)4/h3H,4H2,1-2H', '2-Aminopropane', '2-Propanamine', 'C06748', 'Isopropylamine', 'Monoisopropylamine', '471291_ALDRICH', 'CHEBI:15739', 'propan-2-amine', '442629_SUPELCO'] | ['HEXANE-1,6-DIAMINE', '6-aminohexylamine', '73398-58-0', '124-09-4', '4-04-00-01320 (Beilstein Handbook Reference)', 'AI3-37283', 'BRN 1098307', 'CCRIS 6224', 'EINECS 204-679-6', 'HEXAMETHYLENE DIAMINE', 'HSDB 189', 'Hexamethylenediamine solution', '1,6-Diamino-n-hexane', '1,6-Diaminohexane', '1,6-Hexamethylenediamine', '1,6-Hexanediamine', '1,6-Hexanediamine (solution)', '1,6-Hexylenediamine', 'HMDA', 'Hexamethylene diamine, solid', 'Hexamethylene diamine, solution', 'Hexamethylenediamine', 'NSC9257', 'WLN: Z6Z', 'CHEBI:39618', 'H2N(CH2)6NH2', 'hexylenediamine', 'NCGC00091677-01', '1,6-Diaminohexane 1 M solution', '1,6-Hexandiamine, vegetable oil fatty acids diamide', "Amides, vegetable-oil, N,N'-hexanediylbis-", 'HEXANE-1,6-DIAMINE', '1,6-Diaminohexane solution', 'Hexamethylenediamine, solid [UN2280] [Corrosive]', 'Hexamethylenediamine, solution [UN1783] [Corrosive]', 'H11696_ALDRICH', 'Hexane, 1,6-diamino-', 'NCI-C61405', 'NSC 9257', '67258_FLUKA', 'UN1783', 'UN2280', 'InChI=1/C6H16N2/c7-5-3-1-2-4-6-8/h1-8H', '16D', 'NCIOpen2_002722', '422002_ALDRICH', 'Additive Screening Solution 34/Fluka kit no 78374'] |  | propan-2-amine | HEXANE-1,6-DIAMINE |  | CC(C)N | NCCCCCCN |  | C3H9N | C6H16N2 |  |  |  |  | 2018
15109
15110 | 0.08586762 | 0.001144902 | 0 | 0.001073345 | 0 | 0 | 0 | 0 | 0 | 0 | 0 | 0 | 0 | 0 | 0 | 0 | 0 | 0.001717352 | 0 | 0 | 0 | 0 | 0 | 0 | 0 | 0 | 0 | 0 | 0 | 0 | 0 | 0 | 0 | 0 | 0 | 0 | 0 | 0 | 0 | 0.8586762 | 0.2606571 | 0.02576029 | 0 | 0 | 0 | 0 | 0 | 0 | 0 | 0 | 0 | 10.1016/j.fuel.2018.09.093 | yes |  | 0.02576029 | 12 |  | 48 | 130 |  |  |  |  | tetrabutylphosphonium |  |  | ZSM-5 |  |  | AIP, gallium nitrate, TEOS, ethanol | Aldrich, Aldrich, Aldrich | [12 empty] | ['tetrabutylphosphanium', 'Tetrabutylphosphonium'] |  |  | tetrabutylphosphanium |  |  | CCCC[P+](CCCC)(CCCC)CCCC |  |  | C16H36P |  |  | MFI |  |  | 2019
15111 | 0.08581849 | 0.00171637 | 0 | 0.001072731 | 0 | 0 | 0 | 0 | 0 | 0 | 0 | 0 | 0 | 0 | 0 | 0 | 0 | 0.00171637 | 0 | 0 | 0 | 0 | 0 | 0 | 0 | 0 | 0 | 0 | 0 | 0 | 0 | 0 | 0 | 0 | 0 | 0 | 0 | 0 | 0 | 0.8581849 | 0.2605439 | 0.02574555 | 0 | 0 | 0 | 0 | 0 | 0 | 0 | 0 | 0 | 10.1016/j.fuel.2018.09.093 | yes | 0 | 0.02574555 | 12 | 0 | 48 | 130 |  |  | 0 | 0 | tetrabutylphosphonium |  |  | ZSM-5 |  |  | AIP, gallium nitrate, TEOS, ethanol | Aldrich, Aldrich, Aldrich | 0 | 0 | 0 | 0 | 0 | 0 | 0 | 0 |  | Aromatization of C5 hydrocarbons over Ga-modified hierarchical HZSM-5 nanosheets | ['significantly improved catalytic performance', 'enhanced catalytic activity related', '5 nanosheet catalyst design'] | ['ga incorporated conventional zeolite', 'ga supported hierarchical zeolite', 'ga impregnated zeolite nanosheets'] | ['tetrabutylphosphanium', 'Tetrabutylphosphonium'] |  |  | tetrabutylphosphanium |  |  | CCCC[P+](CCCC)(CCCC)CCCC |  |  | C16H36P |  |  | MFI |  |  | 2019
15112
15113
15114 | 0.04154894 | 0 | 0 | 0 | 0 | 0 | 0 | 0 | 0 | 0 | 0 | 0 | 0 | 0 | 0 | 0 | 0 | 0 | 0 | 0 | 0 | 0 | 0 | 0 | 0 | 0 | 0 | 0 | 0 | 0.0003323916 | 0 | 0 | 0 | 0 | 0 | 0 | 0 | 0 | 0 | 0.9223866 | 0 | 0.01786605 | 0 | 0 | 0 | 0 | 0 | 0 | 0 | 0 | 0 | 10.1016/j.fuel.2018.10.094 | yes | 0 | 0.01786605 | 24 | 0 | 48 | 170 |  |  | 0 | 0 | tetrapropylammonium |  |  | MFI |  |  | TEOS, SnCl4 | Aladdin, Sinopharm | 0 | 0 | 0 | 0 | 0 | 0 | 0 | 0 |  | Production of liquid fuel intermediates from furfural via aldol condensation over potassium-promoted Sn-MFI catalyst | ['c c bond coupling', 'besides 4 -( 2', 'liquid fuel intermediates'] | ['sinopharm chemical reagent co', 'obtained white solid product', 'n represented kno3 loading'] | ['tetrapropylazanium', 'Tetrapropylammonium', '13010-31-6', 'ZINC01669523', '1-Propanaminium, N,N,N-tripropyl-', 'InChI=1/C12H28N/c1-5-9-13(10-6-2,11-7-3)12-8-4/h5-12H2,1-4H3/q+', 'Tetrapropylammonium', 'Tetrapropylamine'] |  |  | tetrapropylazanium |  |  | CCC[N+](CCC)(CCC)CCC |  |  | C12H28N |  |  | MFI |  |  | 2019
15115
15116 | 0.02376426 | 0.001901141 | 0 | 0.01188213 | 0 | 0 | 0 | 0 | 0 | 0 | 0 | 0 | 0 | 0 | 0 | 0 | 0 | 0 | 0 | 0 | 0 | 0 | 0 | 0 | 0 | 0 | 0 | 0 | 0 | 0 | 0 | 0 | 0 | 0 | 0 | 0 | 0 | 0 | 0 | 0.9505703 | 0 | 0.005941065 | 0 | 0 | 0 | 0 | 0 | 0 | 0 | 0 | 0 | 10.1016/j.fuel.2018.10.147 | yes | 0 | 0.005941065 | 0 | 0 | 168 | 170 |  |  | 0 | 0 | tetraethylammonium |  |  | MOR |  |  | silica sol, sodium aluminate, NaOH | Qingdao, Sinopharm, Sinopharm | 0 | 0 | 0 | 0 | 0 | 0 | 0 | 0 |  | Enhancing the dimethyl ether carbonylation performance over mordenite catalysts by simple alkaline treatment | ['enhanced mass transfer efficiency', 'carbonylation performance still remained', 'synthesis modified mor catalysts'] | ['experiments include silica sol', 'alkaline treated samples without', 'used directly without'] | ['tetraethylazanium', 'Tetraethylammonium', '4-04-00-00331 (Beilstein Handbook Reference)', 'AMMONIUM, TETRAETHYL-', 'BRN 1738225', 'Ethanaminium, N,N,N-triethyl- (9CI)', 'N,N,N-Triethylethanaminium', 'Tetraetilammonio [Italian]', 'Tetramon', 'Tetrylammonium', 'ZINC00896981', 'Lopac-T-2265', 'CHEBI:44296', 'NEt4(+)', '[NEt4](+)', 'Ammonium, tetraethyl-, dodeca-.mu.-chlorohexachlorohexatantalate(2-)(2:1), octahedro-', 'Ethanaminium, N,N,N-triethyl-, dodeca-.mu.-chlorohexachlorohexatantalate(2-) octahedro (2:1)', 'NSC156315', 'nchembio874-comp2', 'NCGC00016008-01', 'NET', 'tetraethylazanium', 'InChI=1/C8H20N/c1-5-9(6-2,7-3)8-4/h5-8H2,1-4H3/q+', 'C07512', 'Tetraethylammonium', 'E4N', 'TETRAETHYLAMMONIUM ION'] |  |  | tetraethylazanium |  |  | CC[N+](CC)(CC)CC |  |  | C8H20N |  |  | MOR |  |  | 2019
15117
15118 | 0.009009009 | 0.03003003 | 0.03003003 | 0 | 0 | 0 | 0 | 0 | 0 | 0 | 0 | 0 | 0 | 0 | 0 | 0 | 0 | 0 | 0 | 0 | 0 | 0 | 0 | 0 | 0 | 0 | 0 | 0 | 0 | 0 | 0 | 0 | 0 | 0 | 0 | 0 | 0 | 0 | 0 | 0.9009009 | 0 | 0.03003003 | 0 | 0 | 0 | 0 | 0 | 0 | 0 | 0 | 0 | 10.1016/j.fuel.2018.10.148 | yes |  | 0 | 24 | 0 | 48 | 200 |  |  | 200 | 0 | tetraethylammonium |  |  | SAPO-34 |  |  | AIP, phosphoric acid, colloidal silica |  | 0 | 0 | 0 | 0 | 0 | 0 | 0 | 0 |  | Hydrogenation of CO2 to light olefins on CuZnZr@(Zn-)SAPO-34 catalysts: Strategy for product distribution | ['composite catalysts containing cuznzr', 'reduced contact interface', 'inhibited ch4 formation'] | ['3 ), phosphoric acid', 'colloidal silica mixed solution', '5 times deionized water'] | ['tetraethylazanium', 'Tetraethylammonium', '4-04-00-00331 (Beilstein Handbook Reference)', 'AMMONIUM, TETRAETHYL-', 'BRN 1738225', 'Ethanaminium, N,N,N-triethyl- (9CI)', 'N,N,N-Triethylethanaminium', 'Tetraetilammonio [Italian]', 'Tetramon', 'Tetrylammonium', 'ZINC00896981', 'Lopac-T-2265', 'CHEBI:44296', 'NEt4(+)', '[NEt4](+)', 'Ammonium, tetraethyl-, dodeca-.mu.-chlorohexachlorohexatantalate(2-)(2:1), octahedro-', 'Ethanaminium, N,N,N-triethyl-, dodeca-.mu.-chlorohexachlorohexatantalate(2-) octahedro (2:1)', 'NSC156315', 'nchembio874-comp2', 'NCGC00016008-01', 'NET', 'tetraethylazanium', 'InChI=1/C8H20N/c1-5-9(6-2,7-3)8-4/h5-8H2,1-4H3/q+', 'C07512', 'Tetraethylammonium', 'E4N', 'TETRAETHYLAMMONIUM ION'] |  |  | tetraethylazanium |  |  | CC[N+](CC)(CC)CC |  |  | C8H20N |  |  | CHA |  |  | 2019
15119
15120 | 0.03252033 | 0.1626016 | 0.1626016 | 0 | 0 | 0 | 0 | 0 | 0 | 0 | 0 | 0 | 0 | 0 | 0 | 0 | 0 | 0 | 0 | 0 | 0 | 0 | 0 | 0 | 0 | 0 | 0 | 0 | 0 | 0 | 0 | 0 | 0 | 0 | 0 | 0 | 0 | 0 | 0 | 0.4878049 | 0 | 0.1544715 | 0 | 0 | 0 | 0 | 0 | 0 | 0 | 0 | 0 | 10.1016/j.fuel.2019.01.013 | yes |  | 0 |  |  | 24 | 200 |  |  |  |  | dipropylamine |  |  | SAPO-11 |  |  | phosphoric acid, pseudoboehmite, silica sol, nickel nitrate | Xirong, Yantai, Qingdao, Sinopharm | [12 empty] | ['N-propylpropan-1-amine', 'DIPROPYLAMINE', '142-84-7', 'DIPROPYL-AMINE', '1-Propanamine, N-propyl-', 'AI3-24037', 'BRN 0505974', 'CCRIS 4805', 'DIPROPYLAMINE', 'Di-n-propylamine', 'Dipropylamine [UN2383] [Flammable liquid]', 'EINECS 205-565-9', 'HSDB 2644', 'N-Propyl-1-propanamine', 'RCRA waste no. U110', 'RCRA waste number U110', 'UN2383', 'n-Dipropylamine', 'D214752_ALDRICH', '240087_ALDRICH', 'N-propylpropan-1-amine', 'InChI=1/C6H15N/c1-3-5-7-6-4-2/h7H,3-6H2,1-2H'] |  |  | N-propylpropan-1-amine |  |  | CCCNCCC |  |  | C6H15N |  |  | AEL |  |  | 2019
15121 | 0.03235592 | 0.1617796 | 0.1617796 | 0 | 0 | 0 | 0 | 0 | 0 | 0 | 0 | 0 | 0 | 0 | 0 | 0 | 0 | 0 | 0.005055612 | 0 | 0 | 0 | 0 | 0 | 0 | 0 | 0 | 0 | 0 | 0 | 0 | 0 | 0 | 0 | 0 | 0 | 0 | 0 | 0 | 0.4853387 | 0 | 0.1536906 | 0 | 0 | 0 | 0 | 0 | 0 | 0 | 0 | 0 | 10.1016/j.fuel.2019.01.013 | yes |  | 0 |  |  | 24 | 200 |  |  |  |  | dipropylamine |  |  | SAPO-11 |  |  | phosphoric acid, pseudoboehmite, silica sol, nickel nitrate | Xirong, Yantai, Qingdao, Sinopharm | [12 empty] | ['N-propylpropan-1-amine', 'DIPROPYLAMINE', '142-84-7', 'DIPROPYL-AMINE', '1-Propanamine, N-propyl-', 'AI3-24037', 'BRN 0505974', 'CCRIS 4805', 'DIPROPYLAMINE', 'Di-n-propylamine', 'Dipropylamine [UN2383] [Flammable liquid]', 'EINECS 205-565-9', 'HSDB 2644', 'N-Propyl-1-propanamine', 'RCRA waste no. U110', 'RCRA waste number U110', 'UN2383', 'n-Dipropylamine', 'D214752_ALDRICH', '240087_ALDRICH', 'N-propylpropan-1-amine', 'InChI=1/C6H15N/c1-3-5-7-6-4-2/h7H,3-6H2,1-2H'] |  |  | N-propylpropan-1-amine |  |  | CCCNCCC |  |  | C6H15N |  |  | AEL |  |  | 2019
15122 | 0.03219316 | 0.1609658 | 0.1609658 | 0 | 0 | 0 | 0 | 0 | 0 | 0 | 0 | 0 | 0 | 0 | 0 | 0 | 0 | 0 | 0.01006036 | 0 | 0 | 0 | 0 | 0 | 0 | 0 | 0 | 0 | 0 | 0 | 0 | 0 | 0 | 0 | 0 | 0 | 0 | 0 | 0 | 0.4828974 | 0 | 0.1529175 | 0 | 0 | 0 | 0 | 0 | 0 | 0 | 0 | 0 | 10.1016/j.fuel.2019.01.013 | yes |  | 0 |  |  | 24 | 200 |  |  |  |  | dipropylamine |  |  | SAPO-11 |  |  | phosphoric acid, pseudoboehmite, silica sol, nickel nitrate | Xirong, Yantai, Qingdao, Sinopharm | [12 empty] | ['N-propylpropan-1-amine', 'DIPROPYLAMINE', '142-84-7', 'DIPROPYL-AMINE', '1-Propanamine, N-propyl-', 'AI3-24037', 'BRN 0505974', 'CCRIS 4805', 'DIPROPYLAMINE', 'Di-n-propylamine', 'Dipropylamine [UN2383] [Flammable liquid]', 'EINECS 205-565-9', 'HSDB 2644', 'N-Propyl-1-propanamine', 'RCRA waste no. U110', 'RCRA waste number U110', 'UN2383', 'n-Dipropylamine', 'D214752_ALDRICH', '240087_ALDRICH', 'N-propylpropan-1-amine', 'InChI=1/C6H15N/c1-3-5-7-6-4-2/h7H,3-6H2,1-2H'] |  |  | N-propylpropan-1-amine |  |  | CCCNCCC |  |  | C6H15N |  |  | AEL |  |  | 2019
15123 | 0.03203203 | 0.1601602 | 0.1601602 | 0 | 0 | 0 | 0 | 0 | 0 | 0 | 0 | 0 | 0 | 0 | 0 | 0 | 0 | 0 | 0.01501502 | 0 | 0 | 0 | 0 | 0 | 0 | 0 | 0 | 0 | 0 | 0 | 0 | 0 | 0 | 0 | 0 | 0 | 0 | 0 | 0 | 0.4804805 | 0 | 0.1521522 | 0 | 0 | 0 | 0 | 0 | 0 | 0 | 0 | 0 | 10.1016/j.fuel.2019.01.013 | yes |  | 0 |  |  | 24 | 200 |  |  |  |  | dipropylamine |  |  | SAPO-11 |  |  | phosphoric acid, pseudoboehmite, silica sol, nickel nitrate | Xirong, Yantai, Qingdao, Sinopharm | [12 empty] | ['N-propylpropan-1-amine', 'DIPROPYLAMINE', '142-84-7', 'DIPROPYL-AMINE', '1-Propanamine, N-propyl-', 'AI3-24037', 'BRN 0505974', 'CCRIS 4805', 'DIPROPYLAMINE', 'Di-n-propylamine', 'Dipropylamine [UN2383] [Flammable liquid]', 'EINECS 205-565-9', 'HSDB 2644', 'N-Propyl-1-propanamine', 'RCRA waste no. U110', 'RCRA waste number U110', 'UN2383', 'n-Dipropylamine', 'D214752_ALDRICH', '240087_ALDRICH', 'N-propylpropan-1-amine', 'InChI=1/C6H15N/c1-3-5-7-6-4-2/h7H,3-6H2,1-2H'] |  |  | N-propylpropan-1-amine |  |  | CCCNCCC |  |  | C6H15N |  |  | AEL |  |  | 2019
15124 | 0.03187251 | 0.1593625 | 0.1593625 | 0 | 0 | 0 | 0 | 0 | 0 | 0 | 0 | 0 | 0 | 0 | 0 | 0 | 0 | 0 | 0.01992032 | 0 | 0 | 0 | 0 | 0 | 0 | 0 | 0 | 0 | 0 | 0 | 0 | 0 | 0 | 0 | 0 | 0 | 0 | 0 | 0 | 0.4780876 | 0 | 0.1513944 | 0 | 0 | 0 | 0 | 0 | 0 | 0 | 0 | 0 | 10.1016/j.fuel.2019.01.013 | yes | 0 | 0 | 0 | 0 | 24 | 200 |  |  | 0 | 0 | dipropylamine |  |  | SAPO-11 |  |  | phosphoric acid, pseudoboehmite, silica sol, nickel nitrate | Xirong, Yantai, Qingdao, Sinopharm | 0 | 0 | 0 | 0 | 0 | 0 | 0 | 0 |  | Metal-acid balance in the in-situ solid synthesized Ni/SAPO-11 catalyst for n-hexane hydroisomerization | ['nickel based hydroisomerization catalysts', 'activity per acid site', 'single nickel site'] | ['11 molecular sieve used', 'raw material ratio', '373 k overnight'] | ['N-propylpropan-1-amine', 'DIPROPYLAMINE', '142-84-7', 'DIPROPYL-AMINE', '1-Propanamine, N-propyl-', 'AI3-24037', 'BRN 0505974', 'CCRIS 4805', 'DIPROPYLAMINE', 'Di-n-propylamine', 'Dipropylamine [UN2383] [Flammable liquid]', 'EINECS 205-565-9', 'HSDB 2644', 'N-Propyl-1-propanamine', 'RCRA waste no. U110', 'RCRA waste number U110', 'UN2383', 'n-Dipropylamine', 'D214752_ALDRICH', '240087_ALDRICH', 'N-propylpropan-1-amine', 'InChI=1/C6H15N/c1-3-5-7-6-4-2/h7H,3-6H2,1-2H'] |  |  | N-propylpropan-1-amine |  |  | CCCNCCC |  |  | C6H15N |  |  | AEL |  |  | 2019
15125
15126
15127
15128
15129 | 0.03785489 | 0.00126183 | 0 | 0 | 0 | 0 | 0 | 0 | 0 | 0 | 0 | 0 | 0 | 0 | 0 | 0 | 0 | 0 | 0 | 0 | 0 | 0 | 0 | 0 | 0 | 0 | 0 | 0 | 0 | 0 | 0 | 0 | 0 | 0 | 0 | 0 | 0 | 0 | 0 | 0.9463722 | 0 | 0.007255521 | 0 | 0 | 0 | 0 | 0 | 0 | 0 | 0 | 0 | 10.1016/j.fuel.2019.02.041 | yes | 0 | 0.007255521 | 0 | 0 | 120 | 170 |  |  | 0 | 0 | tetrapropylammonium |  |  | ZSM-5 |  |  | TEOS, AIP | Shanghai, Shanghai | 0 | 0 | 0 | 0 | 0 | 0 | 0 | 0 |  | Effect of hierarchical ZSM-5 zeolite support on direct transformation from syngas to aromatics over the iron-based catalyst | ['prepared via soft template', 'high acidity could increase', 'oil product also increased'] | ['salinized protozeolitic nanounits modifying', 'incipient wetness impregnation method', 'teos ), aluminium isopropoxide'] | ['tetrapropylazanium', 'Tetrapropylammonium', '13010-31-6', 'ZINC01669523', '1-Propanaminium, N,N,N-tripropyl-', 'InChI=1/C12H28N/c1-5-9-13(10-6-2,11-7-3)12-8-4/h5-12H2,1-4H3/q+', 'Tetrapropylammonium', 'Tetrapropylamine'] |  |  | tetrapropylazanium |  |  | CCC[N+](CCC)(CCC)CCC |  |  | C12H28N |  |  | MFI |  |  | 2019
15130
15131 | 0.02759915 | 0.0009107719 | 0 | 0.003863881 | 0 | 0 | 0 | 0 | 0 | 0 | 0 | 0 | 0 | 0 | 0 | 0 | 0 | 0 | 0 | 0 | 0 | 0 | 0 | 0 | 0 | 0 | 0 | 0 | 0 | 0 | 0 | 0 | 0 | 0 | 0 | 0 | 0 | 0 | 0 | 0.9659702 | 0 | 0.0008279745 | 0 | 0 | 0 | 0 | 0 | 0 | 0 | 0 | 0 | 10.1016/j.fuel.2019.04.079 | yes |  | 0.0008279745 | 3 |  | 72 | 160 |  |  |  |  | tetrapropylammonium |  |  | ZSM-5 |  |  | NaOH, NaAlO2, TEOS | Samchun, Junsei, Aldrich | [12 empty] | ['tetrapropylazanium', 'Tetrapropylammonium', '13010-31-6', 'ZINC01669523', '1-Propanaminium, N,N,N-tripropyl-', 'InChI=1/C12H28N/c1-5-9-13(10-6-2,11-7-3)12-8-4/h5-12H2,1-4H3/q+', 'Tetrapropylammonium', 'Tetrapropylamine'] |  |  | tetrapropylazanium |  |  | CCC[N+](CCC)(CCC)CCC |  |  | C12H28N |  |  | MFI |  |  | 2019
15132 | 0.02759915 | 0.0009107719 | 0 | 0.003863881 | 0 | 0 | 0 | 0 | 0 | 0 | 0 | 0 | 0 | 0 | 0 | 0 | 0 | 0 | 0 | 0 | 0 | 0 | 0 | 0 | 0 | 0 | 0 | 0 | 0 | 0 | 0 | 0 | 0 | 0 | 0 | 0 | 0 | 0 | 0 | 0.9659702 | 0 | 0.0008279745 | 0 | 0 | 0 | 0 | 0 | 0 | 0 | 0 | 0 | 10.1016/j.fuel.2019.04.079 | yes | 0 | 0.0008279745 | 3 | 0 | 72 | 160 |  |  | 0 | 0 | tetrabutylammonium |  |  | ZSM-11 |  |  | NaOH, NaAlO2, TEOS | Samchun, Junsei, Aldrich | 0 | 0 | 0 | 0 | 0 | 0 | 0 | 0 |  | Enhanced yield of benzene, toulene, and xylene from the co-aromatization of methane and propane over gallium supported on mesoporous ZSM-5 and ZSM-11 | ['2 wt %) supported', 'lewis acid site formed', 'tpr analysis indicated'] | ['99 %, junsei ),', '98 %, reagent grade', '0 %, al2o3 52'] | ['tetrabutylazanium', 'Tetrabutylammonium', '122544-96-1', '70623-38-0', '63314-37-4', 'InChI=1/C16H36N/c1-5-9-13-17(14-10-6-2,15-11-7-3)16-12-8-4/h5-16H2,1-4H3/q+', 'TETRABUTYLAMMONIUM ION', 'TBA', 'ZINC01706222', 'tetrabutylazanium', '1-Butanaminium, N,N,N-tributyl-', 'Tetrabutylammonium'] |  |  | tetrabutylazanium |  |  | CCCC[N+](CCCC)(CCCC)CCCC |  |  | C16H36N |  |  | MEL |  |  | 2019
15133
15134
15135
15136 | 0.02394063 | 0.0004788125 | 0 | 0.01436438 | 0 | 0 | 0 | 0 | 0 | 0 | 0 | 0 | 0 | 0 | 0 | 0 | 0 | 0 | 0 | 0 | 0 | 0 | 0 | 0 | 0 | 0 | 0 | 0 | 0 | 0 | 0 | 0 | 0 | 0 | 0 | 0 | 0 | 0 | 0 | 0.9576251 | 0 | 0.001197031 | 0.002394063 | 0 | 0.004290822 | 0 | 0 | 0 | 0 | 0 | 0 | 10.1016/j.fuel.2019.115953 | yes | 0 | 0 | 0 | 0 | 0 | 0 |  |  | 0 | 0 | tetrapropylammonium | C22-6-6 |  | MFI |  |  | H2SO4 |  | 0 | 0 | 0 | 0 | 0 | 0 | 0 | 0 |  | Influences of metal-modification and lamellar zeolite structure on ethylene to liquid aromatics conversion reaction using MFI catalysts | ['microporous commercial mfi analogies', 'meso -/ microporous structure', 'metal dopant species forming'] | ['structure directing agent following', 'incipient wetness impregnation method', '10 mm inner diameter'] | ['tetrapropylazanium', 'Tetrapropylammonium', '13010-31-6', 'ZINC01669523', '1-Propanaminium, N,N,N-tripropyl-', 'InChI=1/C12H28N/c1-5-9-13(10-6-2,11-7-3)12-8-4/h5-12H2,1-4H3/q+', 'Tetrapropylammonium', 'Tetrapropylamine'] |  |  | tetrapropylazanium |  |  | CCC[N+](CCC)(CCC)CCC | CCCCCCCCCCCCCCCCCCCCCC[N+](C)(C)CCCCCC[N+](C)(C)CCCCCC |  | C12H28N | C38H82N2 |  | MFI |  |  | 2019
15137
15138 | 0.05474652 | 0.00109493 | 0 | 0.001532903 | 0 | 0 | 0 | 0 | 0 | 0 | 0 | 0 | 0 | 0 | 0 | 0 | 0 | 0 | 0 | 0 | 0 | 0 | 0 | 0 | 0 | 0 | 0 | 0 | 0 | 0 | 0 | 0 | 0 | 0 | 0 | 0 | 0 | 0 | 0 | 0.9000328 | 0 | 0.01368663 | 0 | 0 | 0 | 0 | 0 | 0 | 0 | 0 | 0 | 10.1016/j.fuel.2020.117217 | yes |  | 0.02890616 | 1 |  | 96 | 140 |  |  |  |  | tetrapropylammonium | [3-(trimethoxysilyl) propyl] octadecyldimethylammonium |  | MFI |  |  | Ludox HS-40, NaOH, AIP, gallium nitrate | Aldrich, , Alfa Aesar, Aladdin | [12 empty] | ['tetrapropylazanium', 'Tetrapropylammonium', '13010-31-6', 'ZINC01669523', '1-Propanaminium, N,N,N-tripropyl-', 'InChI=1/C12H28N/c1-5-9-13(10-6-2,11-7-3)12-8-4/h5-12H2,1-4H3/q+', 'Tetrapropylammonium', 'Tetrapropylamine'] | ['dimethyl-octadecyl-(3-trimethoxysilylpropyl)azanium', 'dimethyl-octadecyl-(3-trimethoxysilylpropyl)ammonium', 'dimethyl-stearyl-(3-trimethoxysilylpropyl)ammonium', 'NCGC00166112-01'] |  | tetrapropylazanium | dimethyl-octadecyl-(3-trimethoxysilylpropyl)azanium |  | CCC[N+](CCC)(CCC)CCC | CCCCCCCCCCCCCCCCCC[N+](C)(C)CCC[Si](OC)(OC)OC |  | C12H28N | C26H58NO3Si |  | MFI |  |  | 2020
15139 | 0.05474652 | 0 | 0 | 0.001532903 | 0 | 0 | 0 | 0 | 0 | 0 | 0 | 0 | 0 | 0 | 0 | 0 | 0 | 0.00109493 | 0 | 0 | 0 | 0 | 0 | 0 | 0 | 0 | 0 | 0 | 0 | 0 | 0 | 0 | 0 | 0 | 0 | 0 | 0 | 0 | 0 | 0.9000328 | 0 | 0.01368663 | 0 | 0 | 0 | 0 | 0 | 0 | 0 | 0 | 0 | 10.1016/j.fuel.2020.117217 | yes |  | 0.02890616 | 1 |  | 96 | 140 |  |  |  |  | tetrapropylammonium | [3-(trimethoxysilyl) propyl] octadecyldimethylammonium |  | MFI |  |  | Ludox HS-40, NaOH, AIP, gallium nitrate | Aldrich, , Alfa Aesar, Aladdin | [12 empty] | ['tetrapropylazanium', 'Tetrapropylammonium', '13010-31-6', 'ZINC01669523', '1-Propanaminium, N,N,N-tripropyl-', 'InChI=1/C12H28N/c1-5-9-13(10-6-2,11-7-3)12-8-4/h5-12H2,1-4H3/q+', 'Tetrapropylammonium', 'Tetrapropylamine'] | ['dimethyl-octadecyl-(3-trimethoxysilylpropyl)azanium', 'dimethyl-octadecyl-(3-trimethoxysilylpropyl)ammonium', 'dimethyl-stearyl-(3-trimethoxysilylpropyl)ammonium', 'NCGC00166112-01'] |  | tetrapropylazanium | dimethyl-octadecyl-(3-trimethoxysilylpropyl)azanium |  | CCC[N+](CCC)(CCC)CCC | CCCCCCCCCCCCCCCCCC[N+](C)(C)CCC[Si](OC)(OC)OC |  | C12H28N | C26H58NO3Si |  | MFI |  |  | 2020
15140 | 0.05468665 | 0.001093733 | 0 | 0.001531226 | 0 | 0 | 0 | 0 | 0 | 0 | 0 | 0 | 0 | 0 | 0 | 0 | 0 | 0 | 0 | 0 | 0 | 0 | 0 | 0 | 0 | 0 | 0 | 0 | 0 | 0 | 0 | 0 | 0 | 0 | 0 | 0 | 0 | 0 | 0 | 0.8990485 | 0 | 0.01367166 | 0.001093733 | 0 | 0 | 0 | 0 | 0 | 0 | 0 | 0 | 10.1016/j.fuel.2020.117217 | yes |  | 0.02887455 | 1 |  | 96 | 140 |  |  |  |  | tetrapropylammonium | [3-(trimethoxysilyl) propyl] octadecyldimethylammonium |  | MFI |  |  | Ludox HS-40, NaOH, AIP, gallium nitrate | Aldrich, , Alfa Aesar, Aladdin | [12 empty] | ['tetrapropylazanium', 'Tetrapropylammonium', '13010-31-6', 'ZINC01669523', '1-Propanaminium, N,N,N-tripropyl-', 'InChI=1/C12H28N/c1-5-9-13(10-6-2,11-7-3)12-8-4/h5-12H2,1-4H3/q+', 'Tetrapropylammonium', 'Tetrapropylamine'] | ['dimethyl-octadecyl-(3-trimethoxysilylpropyl)azanium', 'dimethyl-octadecyl-(3-trimethoxysilylpropyl)ammonium', 'dimethyl-stearyl-(3-trimethoxysilylpropyl)ammonium', 'NCGC00166112-01'] |  | tetrapropylazanium | dimethyl-octadecyl-(3-trimethoxysilylpropyl)azanium |  | CCC[N+](CCC)(CCC)CCC | CCCCCCCCCCCCCCCCCC[N+](C)(C)CCC[Si](OC)(OC)OC |  | C12H28N | C26H58NO3Si |  | MFI |  |  | 2020
15141 | 0.05468665 | 0 | 0 | 0.001531226 | 0 | 0 | 0 | 0 | 0 | 0 | 0 | 0 | 0 | 0 | 0 | 0 | 0 | 0.001093733 | 0 | 0 | 0 | 0 | 0 | 0 | 0 | 0 | 0 | 0 | 0 | 0 | 0 | 0 | 0 | 0 | 0 | 0 | 0 | 0 | 0 | 0.8990485 | 0 | 0.01367166 | 0.001093733 | 0 | 0 | 0 | 0 | 0 | 0 | 0 | 0 | 10.1016/j.fuel.2020.117217 | yes |  | 0.02887455 | 1 |  | 96 | 140 |  |  |  |  | tetrapropylammonium | [3-(trimethoxysilyl) propyl] octadecyldimethylammonium |  | MFI |  |  | Ludox HS-40, NaOH, AIP, gallium nitrate | Aldrich, , Alfa Aesar, Aladdin | [12 empty] | ['tetrapropylazanium', 'Tetrapropylammonium', '13010-31-6', 'ZINC01669523', '1-Propanaminium, N,N,N-tripropyl-', 'InChI=1/C12H28N/c1-5-9-13(10-6-2,11-7-3)12-8-4/h5-12H2,1-4H3/q+', 'Tetrapropylammonium', 'Tetrapropylamine'] | ['dimethyl-octadecyl-(3-trimethoxysilylpropyl)azanium', 'dimethyl-octadecyl-(3-trimethoxysilylpropyl)ammonium', 'dimethyl-stearyl-(3-trimethoxysilylpropyl)ammonium', 'NCGC00166112-01'] |  | tetrapropylazanium | dimethyl-octadecyl-(3-trimethoxysilylpropyl)azanium |  | CCC[N+](CCC)(CCC)CCC | CCCCCCCCCCCCCCCCCC[N+](C)(C)CCC[Si](OC)(OC)OC |  | C12H28N | C26H58NO3Si |  | MFI |  |  | 2020
15142 | 0.05468665 | 0.0005468665 | 0 | 0.001531226 | 0 | 0 | 0 | 0 | 0 | 0 | 0 | 0 | 0 | 0 | 0 | 0 | 0 | 0.0005468665 | 0 | 0 | 0 | 0 | 0 | 0 | 0 | 0 | 0 | 0 | 0 | 0 | 0 | 0 | 0 | 0 | 0 | 0 | 0 | 0 | 0 | 0.8990485 | 0 | 0.01367166 | 0.001093733 | 0 | 0 | 0 | 0 | 0 | 0 | 0 | 0 | 10.1016/j.fuel.2020.117217 | yes | 0 | 0.02887455 | 1 | 0 | 96 | 140 |  |  | 0 | 0 | tetrapropylammonium | [3-(trimethoxysilyl) propyl] octadecyldimethylammonium |  | MFI |  |  | Ludox HS-40, NaOH, AIP, gallium nitrate | Aldrich, , Alfa Aesar, Aladdin | 0 | 0 | 0 | 0 | 0 | 0 | 0 | 0 |  | Catalytic upgrading of coal pyrolysis volatiles by Ga-substituted mesoporous ZSM-5 | ['hierarchical meso -/ microporosity', 'rank coal fast pyrolysis', 's1 ), mesoporous zsm'] | ['98 %, alfa aesar', '40 %, alfa aesar', 'connect coal fast pyrolysis'] | ['tetrapropylazanium', 'Tetrapropylammonium', '13010-31-6', 'ZINC01669523', '1-Propanaminium, N,N,N-tripropyl-', 'InChI=1/C12H28N/c1-5-9-13(10-6-2,11-7-3)12-8-4/h5-12H2,1-4H3/q+', 'Tetrapropylammonium', 'Tetrapropylamine'] | ['dimethyl-octadecyl-(3-trimethoxysilylpropyl)azanium', 'dimethyl-octadecyl-(3-trimethoxysilylpropyl)ammonium', 'dimethyl-stearyl-(3-trimethoxysilylpropyl)ammonium', 'NCGC00166112-01'] |  | tetrapropylazanium | dimethyl-octadecyl-(3-trimethoxysilylpropyl)azanium |  | CCC[N+](CCC)(CCC)CCC | CCCCCCCCCCCCCCCCCC[N+](C)(C)CCC[Si](OC)(OC)OC |  | C12H28N | C26H58NO3Si |  | MFI |  |  | 2020
15143
15144
15145 | 0.01938736 | 0.0007754944 | 0 | 0.004652966 | 0 | 0 | 0 | 0 | 0 | 0 | 0 | 0 | 0 | 0 | 0 | 0 | 0 | 0 | 0 | 0 | 0 | 0 | 0 | 0 | 0 | 0 | 0 | 0 | 0 | 0 | 0 | 0 | 0 | 0 | 0 | 0 | 0 | 0 | 0 | 0.969368 | 0 | 0.002908104 | 0 | 0 | 0 | 0 | 0 | 0 | 0 | 0 | 0 | 10.1016/j.fuel.2020.117286 | yes | 0 | 0.002908104 | 0 | 0 | 72 | 170 |  |  | 0 | 0 | tetrapropylammonium |  |  | ZSM-5 |  |  |  |  | 0 | 0 | 0 | 0 | 0 | 0 | 0 | 0 |  | Synthesis of ZSM-5 using different silicon and aluminum sources nature for catalytic conversion of lignite pyrolysis volatiles to light aromatics | ['synthesized using different silicon', 'excessive acidity may cause', 'cause excellent btexn yield'] | ['synthesis gel may become', 'light pyrolysis reforming reaction', 'acid sites content test'] | ['tetrapropylazanium', 'Tetrapropylammonium', '13010-31-6', 'ZINC01669523', '1-Propanaminium, N,N,N-tripropyl-', 'InChI=1/C12H28N/c1-5-9-13(10-6-2,11-7-3)12-8-4/h5-12H2,1-4H3/q+', 'Tetrapropylammonium', 'Tetrapropylamine'] |  |  | tetrapropylazanium |  |  | CCC[N+](CCC)(CCC)CCC |  |  | C12H28N |  |  | MFI |  |  | 2020
15146
15147 | 0.02722674 | 0.0007786847 | 0 | 0 | 0.005445348 | 0 | 0 | 0 | 0 | 0 | 0 | 0 | 0 | 0 | 0 | 0 | 0 | 0 | 0 | 0 | 0 | 0 | 0 | 0 | 0 | 0 | 0 | 0 | 0 | 0 | 0 | 0 | 0 | 0 | 0 | 0 | 0 | 0 | 0 | 0.9529359 | 0 | 0.008168022 | 0 | 0 | 0 | 0 | 0 | 0 | 0 | 0 | 0 | 10.1016/j.fuel.2020.117717 | yes |  | 0.005445348 |  |  | 34 | 160 | TRUE |  |  |  | 1,6-Diaminohexane |  |  | ZSM-22 |  |  | KOH, Al2(SO4)3*18H2O, silica sol | Tianjin, Tianjin, Qingdao | [12 empty] | ['HEXANE-1,6-DIAMINE', '6-aminohexylamine', '73398-58-0', '124-09-4', '4-04-00-01320 (Beilstein Handbook Reference)', 'AI3-37283', 'BRN 1098307', 'CCRIS 6224', 'EINECS 204-679-6', 'HEXAMETHYLENE DIAMINE', 'HSDB 189', 'Hexamethylenediamine solution', '1,6-Diamino-n-hexane', '1,6-Diaminohexane', '1,6-Hexamethylenediamine', '1,6-Hexanediamine', '1,6-Hexanediamine (solution)', '1,6-Hexylenediamine', 'HMDA', 'Hexamethylene diamine, solid', 'Hexamethylene diamine, solution', 'Hexamethylenediamine', 'NSC9257', 'WLN: Z6Z', 'CHEBI:39618', 'H2N(CH2)6NH2', 'hexylenediamine', 'NCGC00091677-01', '1,6-Diaminohexane 1 M solution', '1,6-Hexandiamine, vegetable oil fatty acids diamide', "Amides, vegetable-oil, N,N'-hexanediylbis-", 'HEXANE-1,6-DIAMINE', '1,6-Diaminohexane solution', 'Hexamethylenediamine, solid [UN2280] [Corrosive]', 'Hexamethylenediamine, solution [UN1783] [Corrosive]', 'H11696_ALDRICH', 'Hexane, 1,6-diamino-', 'NCI-C61405', 'NSC 9257', '67258_FLUKA', 'UN1783', 'UN2280', 'InChI=1/C6H16N2/c7-5-3-1-2-4-6-8/h1-8H', '16D', 'NCIOpen2_002722', '422002_ALDRICH', 'Additive Screening Solution 34/Fluka kit no 78374'] |  |  | HEXANE-1,6-DIAMINE |  |  | NCCCCCCN |  |  | C6H16N2 |  |  | TON |  |  | 2020
15148 | 0.02723148 | 0.0006045389 | 0 | 0 | 0.005446297 | 0 | 0 | 0 | 0 | 0 | 0 | 0 | 0 | 0 | 0 | 0 | 0 | 0 | 0 | 0 | 0 | 0 | 0 | 0 | 0 | 0 | 0 | 0 | 0 | 0 | 0 | 0 | 0 | 0 | 0 | 0 | 0 | 0 | 0 | 0.9531019 | 0 | 0.008169445 | 0 | 0 | 0 | 0 | 0 | 0 | 0 | 0 | 0 | 10.1016/j.fuel.2020.117717 | yes |  | 0.005446297 |  |  | 34 | 160 | TRUE |  |  |  | 1,6-Diaminohexane |  |  | ZSM-22 |  |  | KOH, Al2(SO4)3*18H2O, silica sol | Tianjin, Tianjin, Qingdao | [12 empty] | ['HEXANE-1,6-DIAMINE', '6-aminohexylamine', '73398-58-0', '124-09-4', '4-04-00-01320 (Beilstein Handbook Reference)', 'AI3-37283', 'BRN 1098307', 'CCRIS 6224', 'EINECS 204-679-6', 'HEXAMETHYLENE DIAMINE', 'HSDB 189', 'Hexamethylenediamine solution', '1,6-Diamino-n-hexane', '1,6-Diaminohexane', '1,6-Hexamethylenediamine', '1,6-Hexanediamine', '1,6-Hexanediamine (solution)', '1,6-Hexylenediamine', 'HMDA', 'Hexamethylene diamine, solid', 'Hexamethylene diamine, solution', 'Hexamethylenediamine', 'NSC9257', 'WLN: Z6Z', 'CHEBI:39618', 'H2N(CH2)6NH2', 'hexylenediamine', 'NCGC00091677-01', '1,6-Diaminohexane 1 M solution', '1,6-Hexandiamine, vegetable oil fatty acids diamide', "Amides, vegetable-oil, N,N'-hexanediylbis-", 'HEXANE-1,6-DIAMINE', '1,6-Diaminohexane solution', 'Hexamethylenediamine, solid [UN2280] [Corrosive]', 'Hexamethylenediamine, solution [UN1783] [Corrosive]', 'H11696_ALDRICH', 'Hexane, 1,6-diamino-', 'NCI-C61405', 'NSC 9257', '67258_FLUKA', 'UN1783', 'UN2280', 'InChI=1/C6H16N2/c7-5-3-1-2-4-6-8/h1-8H', '16D', 'NCIOpen2_002722', '422002_ALDRICH', 'Additive Screening Solution 34/Fluka kit no 78374'] |  |  | HEXANE-1,6-DIAMINE |  |  | NCCCCCCN |  |  | C6H16N2 |  |  | TON |  |  | 2020
15149 | 0.02723445 | 0.000495667 | 0 | 0 | 0.00544689 | 0 | 0 | 0 | 0 | 0 | 0 | 0 | 0 | 0 | 0 | 0 | 0 | 0 | 0 | 0 | 0 | 0 | 0 | 0 | 0 | 0 | 0 | 0 | 0 | 0 | 0 | 0 | 0 | 0 | 0 | 0 | 0 | 0 | 0 | 0.9532058 | 0 | 0.008170335 | 0 | 0 | 0 | 0 | 0 | 0 | 0 | 0 | 0 | 10.1016/j.fuel.2020.117717 | yes | 0 | 0.00544689 | 0 | 0 | 34 | 160 | TRUE |  | 0 | 0 | 1,6-Diaminohexane |  |  | ZSM-22 |  |  | KOH, Al2(SO4)3*18H2O, silica sol | Tianjin, Tianjin, Qingdao | 0 | 0 | 0 | 0 | 0 | 0 | 0 | 0 |  | The hydroisomerization of n-hexane over highly selective Pd/ZSM-22 bifunctional catalysts: The improvements of metal-acid balance by room temperature electron reduction method | ['conventional hydrogen reduction methods', '90 )- c catalyst', 'room temperature electron reduction'] | ['9 %, qingdao yuminyuan', 'china ), silica sol', '1m nh4no3 solution'] | ['HEXANE-1,6-DIAMINE', '6-aminohexylamine', '73398-58-0', '124-09-4', '4-04-00-01320 (Beilstein Handbook Reference)', 'AI3-37283', 'BRN 1098307', 'CCRIS 6224', 'EINECS 204-679-6', 'HEXAMETHYLENE DIAMINE', 'HSDB 189', 'Hexamethylenediamine solution', '1,6-Diamino-n-hexane', '1,6-Diaminohexane', '1,6-Hexamethylenediamine', '1,6-Hexanediamine', '1,6-Hexanediamine (solution)', '1,6-Hexylenediamine', 'HMDA', 'Hexamethylene diamine, solid', 'Hexamethylene diamine, solution', 'Hexamethylenediamine', 'NSC9257', 'WLN: Z6Z', 'CHEBI:39618', 'H2N(CH2)6NH2', 'hexylenediamine', 'NCGC00091677-01', '1,6-Diaminohexane 1 M solution', '1,6-Hexandiamine, vegetable oil fatty acids diamide', "Amides, vegetable-oil, N,N'-hexanediylbis-", 'HEXANE-1,6-DIAMINE', '1,6-Diaminohexane solution', 'Hexamethylenediamine, solid [UN2280] [Corrosive]', 'Hexamethylenediamine, solution [UN1783] [Corrosive]', 'H11696_ALDRICH', 'Hexane, 1,6-diamino-', 'NCI-C61405', 'NSC 9257', '67258_FLUKA', 'UN1783', 'UN2280', 'InChI=1/C6H16N2/c7-5-3-1-2-4-6-8/h1-8H', '16D', 'NCIOpen2_002722', '422002_ALDRICH', 'Additive Screening Solution 34/Fluka kit no 78374'] |  |  | HEXANE-1,6-DIAMINE |  |  | NCCCCCCN |  |  | C6H16N2 |  |  | TON |  |  | 2020
15150
15151 | 0.02396472 | 0 | 0 | 0.0001917178 | 0 | 0 | 0 | 0 | 0 | 0 | 0 | 0 | 0 | 0 | 0 | 0 | 0 | 0 | 0 | 0 | 0 | 0 | 0 | 0 | 0 | 0 | 0 | 0 | 0 | 0 | 0 | 0 | 0 | 0 | 0 | 0 | 0 | 0 | 0 | 0.958589 | 0.08816787 | 0.008627301 | 0 | 0 | 0 | 0 | 0 | 0 | 0 | 0 | 0 | 10.1016/j.fuel.2020.117859 | yes |  | 0.008627301 |  |  | 18 | 180 |  | silicalite-1 |  |  | tetrapropylammonium |  |  | MFI |  |  | ethanol | [13 empty] | ['tetrapropylazanium', 'Tetrapropylammonium', '13010-31-6', 'ZINC01669523', '1-Propanaminium, N,N,N-tripropyl-', 'InChI=1/C12H28N/c1-5-9-13(10-6-2,11-7-3)12-8-4/h5-12H2,1-4H3/q+', 'Tetrapropylammonium', 'Tetrapropylamine'] |  |  | tetrapropylazanium |  |  | CCC[N+](CCC)(CCC)CCC |  |  | C12H28N |  |  | MFI |  |  | 2020
15152 | 0.0161358 | 0.0003872592 | 0 | 0.00484074 | 0.00484074 | 0 | 0 | 0 | 0 | 0 | 0 | 0.00484074 | 0 | 0 | 0 | 0 | 0 | 0 | 0 | 0 | 0 | 0 | 0 | 0 | 0 | 0 | 0 | 0 | 0 | 0 | 0 | 0 | 0 | 0 | 0 | 0 | 0 | 0 | 0 | 0.9681479 | 0 | 0.0008067899 | 0 | 0 | 0 | 0 | 0 | 0 | 0 | 0 | 0 | 10.1016/j.fuel.2020.117859 | yes |  | 0 |  |  | 2 | 180 |  | MFI |  |  | tetrapropylammonium |  |  | MFI |  |  | Al2(SO4)3, NaOH, KF, H2SiO3 | [13 empty] | ['tetrapropylazanium', 'Tetrapropylammonium', '13010-31-6', 'ZINC01669523', '1-Propanaminium, N,N,N-tripropyl-', 'InChI=1/C12H28N/c1-5-9-13(10-6-2,11-7-3)12-8-4/h5-12H2,1-4H3/q+', 'Tetrapropylammonium', 'Tetrapropylamine'] |  |  | tetrapropylazanium |  |  | CCC[N+](CCC)(CCC)CCC |  |  | C12H28N |  |  | MFI |  |  | 2020
15153 | 0.01612279 | 0.000386947 | 0 | 0.004836837 | 0.004836837 | 0 | 0 | 0 | 0 | 0 | 0 | 0.004836837 | 0 | 0 | 0 | 0 | 0 | 0 | 0 | 0 | 0 | 0 | 0 | 0 | 0 | 0 | 0 | 0 | 0 | 0 | 0 | 0 | 0 | 0 | 0 | 0 | 0 | 0 | 0 | 0.9673675 | 0 | 0.001612279 | 0 | 0 | 0 | 0 | 0 | 0 | 0 | 0 | 0 | 10.1016/j.fuel.2020.117859 | yes |  | 0 |  |  | 2 | 180 |  | MFI |  |  | tetrapropylammonium |  |  | MFI |  |  | Al2(SO4)3, NaOH, KF, H2SiO3 | [13 empty] | ['tetrapropylazanium', 'Tetrapropylammonium', '13010-31-6', 'ZINC01669523', '1-Propanaminium, N,N,N-tripropyl-', 'InChI=1/C12H28N/c1-5-9-13(10-6-2,11-7-3)12-8-4/h5-12H2,1-4H3/q+', 'Tetrapropylammonium', 'Tetrapropylamine'] |  |  | tetrapropylazanium |  |  | CCC[N+](CCC)(CCC)CCC |  |  | C12H28N |  |  | MFI |  |  | 2020
15154 | 0.0161098 | 0.0003866353 | 0 | 0.004832941 | 0.004832941 | 0 | 0 | 0 | 0 | 0 | 0 | 0.004832941 | 0 | 0 | 0 | 0 | 0 | 0 | 0 | 0 | 0 | 0 | 0 | 0 | 0 | 0 | 0 | 0 | 0 | 0 | 0 | 0 | 0 | 0 | 0 | 0 | 0 | 0 | 0 | 0.9665883 | 0 | 0.002416471 | 0 | 0 | 0 | 0 | 0 | 0 | 0 | 0 | 0 | 10.1016/j.fuel.2020.117859 | yes | 0 | 0 | 0 | 0 | 2 | 180 |  | MFI | 0 | 0 | tetrapropylammonium |  |  | MFI |  |  | Al2(SO4)3, NaOH, KF, H2SiO3 |  | 0 | 0 | 0 | 0 | 0 | 0 | 0 | 0 |  | Ni/hierarchical ZSM-5 zeolites as promising systems for phenolic bio-oil upgrading: Guaiacol hydrodeoxygenation | ['seed directing crystalline process', 'nickel particle size', 'strong acid sites'] | ['zeolite synthesized without silicalite', 'containing different tpabr content', 'no3 )* 6h2o'] | ['tetrapropylazanium', 'Tetrapropylammonium', '13010-31-6', 'ZINC01669523', '1-Propanaminium, N,N,N-tripropyl-', 'InChI=1/C12H28N/c1-5-9-13(10-6-2,11-7-3)12-8-4/h5-12H2,1-4H3/q+', 'Tetrapropylammonium', 'Tetrapropylamine'] |  |  | tetrapropylazanium |  |  | CCC[N+](CCC)(CCC)CCC |  |  | C12H28N |  |  | MFI |  |  | 2020
15155
15156
15157
15158 | 0.1639785 | 0.00672043 | 0 | 0.09610215 | 0 | 0 | 0 | 0 | 0 | 0 | 0 | 0 | 0 | 0 | 0 | 0 | 0 | 0 | 0 | 0 | 0 | 0 | 0 | 0 | 0 | 0 | 0 | 0 | 0 | 0 | 0 | 0 | 0 | 0 | 0 | 0 | 0 | 0 | 0 | 0.6048387 | 0 | 0.01612903 | 0 | 0 | 0 | 0 | 0 | 0 | 0 | 0 | 0 | 10.1016/j.fuproc.2007.12.014 | yes | 0 | 0.1122312 | 0 | 0 | 168 | 150 |  |  | 0 | 0 | tetrapropylammonium |  |  | ZSM-5 |  |  | NaOH, aluminum sulphate, silica gel | Merck, Inlab, Riedel | 0 | 0 | 0 | 0 | 0 | 0 | 0 | 0 |  | Selective cracking of natural gasoline over HZSM-5 zeolite | ['surface response methodology', 'product distribution using', 'low catalyst weight'] | ['robust network depends strongly', 'mixture containing sodium hydroxide', '6m ammonium chloride solution'] | ['tetrapropylazanium', 'Tetrapropylammonium', '13010-31-6', 'ZINC01669523', '1-Propanaminium, N,N,N-tripropyl-', 'InChI=1/C12H28N/c1-5-9-13(10-6-2,11-7-3)12-8-4/h5-12H2,1-4H3/q+', 'Tetrapropylammonium', 'Tetrapropylamine'] |  |  | tetrapropylazanium |  |  | CCC[N+](CCC)(CCC)CCC |  |  | C12H28N |  |  | MFI |  |  | 2008
15159
15160 | 0.02256664 | 0.0008846123 | 0 | 0.006363792 | 0 | 0 | 0 | 0 | 0 | 0 | 0 | 0 | 0 | 0 | 0 | 0 | 0 | 0 | 0 | 0 | 0 | 0 | 0 | 0 | 0 | 0 | 0 | 0 | 0 | 0 | 0 | 0 | 0 | 0 | 0 | 0 | 0 | 0 | 0 | 0.9556972 | 0 | 0.004061995 | 0 | 0 | 0 | 0 | 0 | 0 | 0 | 0 | 0 | 10.1016/j.fuproc.2009.12.003 | yes |  | 0.01042579 | 24 |  | 30 | 170 | TRUE |  | 100 |  | tetrapropylammonium |  |  | ZSM-5 |  |  | aluminum sulfate, NaOH, silica sol | Shandong, Tianjin, Qingdao | 25 |  |  | 0.7 | 0.11 |  | 372 | [5 empty] | ['tetrapropylazanium', 'Tetrapropylammonium', '13010-31-6', 'ZINC01669523', '1-Propanaminium, N,N,N-tripropyl-', 'InChI=1/C12H28N/c1-5-9-13(10-6-2,11-7-3)12-8-4/h5-12H2,1-4H3/q+', 'Tetrapropylammonium', 'Tetrapropylamine'] |  |  | tetrapropylazanium |  |  | CCC[N+](CCC)(CCC)CCC |  |  | C12H28N |  |  | MFI |  |  | 2010
15161 | 0.02267769 | 0.0005034447 | 0 | 0.006395109 | 0 | 0 | 0 | 0 | 0 | 0 | 0 | 0 | 0 | 0 | 0 | 0 | 0 | 0 | 0 | 0 | 0 | 0 | 0 | 0 | 0 | 0 | 0 | 0 | 0 | 0 | 0 | 0 | 0 | 0 | 0 | 0 | 0 | 0 | 0 | 0.9604002 | 0 | 0.003628431 | 0 | 0 | 0 | 0 | 0 | 0 | 0 | 0 | 0 | 10.1016/j.fuproc.2009.12.003 | yes |  | 0.006395109 | 24 |  | 12 | 178 | TRUE |  | 100 |  | hexamethylenediamine |  |  | ZSM-5/ZSM-11 |  |  | aluminum sulfate, NaOH, water glass | Shandong, Tianjin, Shenyang | 27.5 |  |  | 0.7 | 0.12 |  | 384 | [5 empty] | ['HEXANE-1,6-DIAMINE', '6-aminohexylamine', '73398-58-0', '124-09-4', '4-04-00-01320 (Beilstein Handbook Reference)', 'AI3-37283', 'BRN 1098307', 'CCRIS 6224', 'EINECS 204-679-6', 'HEXAMETHYLENE DIAMINE', 'HSDB 189', 'Hexamethylenediamine solution', '1,6-Diamino-n-hexane', '1,6-Diaminohexane', '1,6-Hexamethylenediamine', '1,6-Hexanediamine', '1,6-Hexanediamine (solution)', '1,6-Hexylenediamine', 'HMDA', 'Hexamethylene diamine, solid', 'Hexamethylene diamine, solution', 'Hexamethylenediamine', 'NSC9257', 'WLN: Z6Z', 'CHEBI:39618', 'H2N(CH2)6NH2', 'hexylenediamine', 'NCGC00091677-01', '1,6-Diaminohexane 1 M solution', '1,6-Hexandiamine, vegetable oil fatty acids diamide', "Amides, vegetable-oil, N,N'-hexanediylbis-", 'HEXANE-1,6-DIAMINE', '1,6-Diaminohexane solution', 'Hexamethylenediamine, solid [UN2280] [Corrosive]', 'Hexamethylenediamine, solution [UN1783] [Corrosive]', 'H11696_ALDRICH', 'Hexane, 1,6-diamino-', 'NCI-C61405', 'NSC 9257', '67258_FLUKA', 'UN1783', 'UN2280', 'InChI=1/C6H16N2/c7-5-3-1-2-4-6-8/h1-8H', '16D', 'NCIOpen2_002722', '422002_ALDRICH', 'Additive Screening Solution 34/Fluka kit no 78374'] |  |  | HEXANE-1,6-DIAMINE |  |  | NCCCCCCN |  |  | C6H16N2 |  |  | MFI/MEL |  |  | 2010
15162 | 0.02257092 | 0.0006951843 | 0 | 0.006364999 | 0 | 0 | 0 | 0 | 0 | 0 | 0 | 0 | 0 | 0 | 0 | 0 | 0 | 0 | 0 | 0 | 0 | 0 | 0 | 0 | 0 | 0 | 0 | 0 | 0 | 0 | 0 | 0 | 0 | 0 | 0 | 0 | 0 | 0 | 0 | 0.9558784 | 0 | 0.004062765 | 0 | 0 | 0 | 0 | 0 | 0 | 0 | 0 | 0 | 10.1016/j.fuproc.2009.12.003 | yes |  | 0.01042776 |  |  | 48 | 150 | TRUE |  | 100 |  | tetrabutylammonium |  |  | ZSM-11 |  |  | aluminum sulfate, NaOH, silica sol | Shandong, Tianjin, Qingdao | 26 |  |  | 0.35 | 0.12 |  | 398 | [5 empty] | ['tetrabutylazanium', 'Tetrabutylammonium', '122544-96-1', '70623-38-0', '63314-37-4', 'InChI=1/C16H36N/c1-5-9-13-17(14-10-6-2,15-11-7-3)16-12-8-4/h5-16H2,1-4H3/q+', 'TETRABUTYLAMMONIUM ION', 'TBA', 'ZINC01706222', 'tetrabutylazanium', '1-Butanaminium, N,N,N-tributyl-', 'Tetrabutylammonium'] |  |  | tetrabutylazanium |  |  | CCCC[N+](CCCC)(CCCC)CCCC |  |  | C16H36N |  |  | MEL |  |  | 2010
15163 | 0.02257387 | 0.0005643468 | 0 | 0.006365832 | 0 | 0 | 0 | 0 | 0 | 0 | 0 | 0 | 0 | 0 | 0 | 0 | 0 | 0 | 0 | 0 | 0 | 0 | 0 | 0 | 0 | 0 | 0 | 0 | 0 | 0 | 0 | 0 | 0 | 0 | 0 | 0 | 0 | 0 | 0 | 0.9560035 | 0 | 0.004063297 | 0 | 0 | 0 | 0 | 0 | 0 | 0 | 0 | 0 | 10.1016/j.fuproc.2009.12.003 | yes |  | 0.01042913 |  |  | 48 | 150 | TRUE |  | 100 |  | tetrabutylammonium |  |  | ZSM-11 |  |  | aluminum sulfate, NaOH, water glass | Shandong, Tianjin, Shenyang | 27 |  |  | 0.7 | 0.12 |  | 398 | [5 empty] | ['tetrabutylazanium', 'Tetrabutylammonium', '122544-96-1', '70623-38-0', '63314-37-4', 'InChI=1/C16H36N/c1-5-9-13-17(14-10-6-2,15-11-7-3)16-12-8-4/h5-16H2,1-4H3/q+', 'TETRABUTYLAMMONIUM ION', 'TBA', 'ZINC01706222', 'tetrabutylazanium', '1-Butanaminium, N,N,N-tributyl-', 'Tetrabutylammonium'] |  |  | tetrabutylazanium |  |  | CCCC[N+](CCCC)(CCCC)CCCC |  |  | C16H36N |  |  | MEL |  |  | 2010
15164 | 0.0226557 | 0.0005663925 | 0 | 0.006388908 | 0 | 0 | 0 | 0 | 0 | 0 | 0 | 0 | 0 | 0 | 0 | 0 | 0 | 0 | 0 | 0 | 0 | 0 | 0 | 0 | 0 | 0 | 0 | 0 | 0 | 0 | 0 | 0 | 0 | 0 | 0 | 0 | 0 | 0 | 0 | 0.959469 | 0 | 0.00226557 | 0 | 0 | 0 | 0 | 0 | 0 | 0 | 0 | 0 | 10.1016/j.fuproc.2009.12.003 | yes | 0 | 0.008654478 | 20 | 0 | 20 | 178 | TRUE |  | 100 | 0 | tetrabutylammonium |  |  | ZSM-11 |  |  | aluminum sulfate, NaOH, water glass | Shandong, Tianjin, Shenyang | 27.5 | 0 | 0 | 1.5 | 0.12 | 0 | 394 | 0 |  | Differences between ZSM-5 and ZSM-11 zeolite catalysts in 1-hexene aromatization and isomerization | ['continuous flow fixed bed', 'present superior aromatics selectivity', 'acid sites belong'] | ['31 wt .% na2o', '10 wt .% al2o3', '59 wt .% sio2'] | ['tetrabutylazanium', 'Tetrabutylammonium', '122544-96-1', '70623-38-0', '63314-37-4', 'InChI=1/C16H36N/c1-5-9-13-17(14-10-6-2,15-11-7-3)16-12-8-4/h5-16H2,1-4H3/q+', 'TETRABUTYLAMMONIUM ION', 'TBA', 'ZINC01706222', 'tetrabutylazanium', '1-Butanaminium, N,N,N-tributyl-', 'Tetrabutylammonium'] |  |  | tetrabutylazanium |  |  | CCCC[N+](CCCC)(CCCC)CCCC |  |  | C16H36N |  |  | MEL |  |  | 2010
15165
15166
15167
15168
15169
15170
15171 | 0.005328597 | 0.03552398 | 0.03552398 | 0 | 0 | 0 | 0 | 0 | 0 | 0 | 0 | 0 | 0 | 0 | 0 | 0 | 0 | 0 | 0 | 0 | 0 | 0 | 0 | 0 | 0 | 0 | 0 | 0 | 0 | 0 | 0 | 0 | 0 | 0 | 0 | 0 | 0 | 0 | 0 | 0.8880995 | 0 | 0.03552398 | 0 | 0 | 0 | 0 | 0 | 0 | 0 | 0 | 0 | 10.1016/j.fuproc.2012.03.015 | yes | 0 | 0 | 0 | 0 | 72 | 200 |  |  | 0 | 0 | tetraethylammonium |  |  | SAPO-34 |  |  | pseudoboehmite, orthophosphoric acid, silica | Xibei, Ruijingte, Xianshiji | 0 | 0 | 0 | 0 | 0 | 0 | 0 | 0 |  | Comparative studies of ethanol to propylene over HZSM-5/SAPO-34 catalysts prepared by hydrothermal synthesis and physical mixture | ['25 molar ratio', 'n ), respectively', 'different reaction conditions'] | ['85wt .%, ruijingte chem', '25wt .%, aladdin chem', 'step hydrothermal crystallization method'] | ['tetraethylazanium', 'Tetraethylammonium', '4-04-00-00331 (Beilstein Handbook Reference)', 'AMMONIUM, TETRAETHYL-', 'BRN 1738225', 'Ethanaminium, N,N,N-triethyl- (9CI)', 'N,N,N-Triethylethanaminium', 'Tetraetilammonio [Italian]', 'Tetramon', 'Tetrylammonium', 'ZINC00896981', 'Lopac-T-2265', 'CHEBI:44296', 'NEt4(+)', '[NEt4](+)', 'Ammonium, tetraethyl-, dodeca-.mu.-chlorohexachlorohexatantalate(2-)(2:1), octahedro-', 'Ethanaminium, N,N,N-triethyl-, dodeca-.mu.-chlorohexachlorohexatantalate(2-) octahedro (2:1)', 'NSC156315', 'nchembio874-comp2', 'NCGC00016008-01', 'NET', 'tetraethylazanium', 'InChI=1/C8H20N/c1-5-9(6-2,7-3)8-4/h5-8H2,1-4H3/q+', 'C07512', 'Tetraethylammonium', 'E4N', 'TETRAETHYLAMMONIUM ION'] |  |  | tetraethylazanium |  |  | CC[N+](CC)(CC)CC |  |  | C8H20N |  |  | CHA |  |  | 2013
15172
15173
15174
15175 | 0.02760144 | 0.0008280431 | 0 | 0.003864201 | 0 | 0 | 0 | 0 | 0 | 0 | 0 | 0 | 0 | 0 | 0 | 0 | 0 | 0 | 0 | 0 | 0 | 0 | 0 | 0 | 0 | 0 | 0 | 0 | 0 | 0 | 0 | 0 | 0 | 0 | 0 | 0 | 0 | 0 | 0 | 0.9660502 | 0 | 0.0008280431 | 0 | 0 | 0 | 0 | 0 | 0 | 0 | 0 | 0 | 10.1016/j.fuproc.2012.10.017 | yes | 0 | 0.0008280431 | 0 | 0 | 72 | 160 | FALSE |  | 0 | 0 | Tetrapropylammonium |  |  | ZSM-5 |  |  | Ludox HS-40, sodium aluminate, NaOH | Aldrich, Junsei, Samchun | 0 | 0 | 0 | 0 | 0 | 0 | 0 | 0 |  | Catalytic cracking of C5 raffinate to light olefins over lanthanum-containing phosphorous-modified porous ZSM-5: Effect of lanthanum content | ['maximum light olefin production', 'modified porous zsm', 'al atomic ratio'] | ['distilled water several times', 'samchun chem .)', 'exchanged three times'] | ['tetrapropylazanium', 'Tetrapropylammonium', '13010-31-6', 'ZINC01669523', '1-Propanaminium, N,N,N-tripropyl-', 'InChI=1/C12H28N/c1-5-9-13(10-6-2,11-7-3)12-8-4/h5-12H2,1-4H3/q+', 'Tetrapropylammonium', 'Tetrapropylamine'] |  |  | tetrapropylazanium |  |  | CCC[N+](CCC)(CCC)CCC |  |  | C12H28N |  |  | MFI |  |  | 2013
15176
15177 | 0.01108033 | 0.05540166 | 0.01939058 | 0 | 0 | 0 | 0 | 0 | 0 | 0 | 0 | 0 | 0 | 0 | 0 | 0 | 0 | 0 | 0 | 0 | 0 | 0 | 0 | 0 | 0 | 0 | 0 | 0 | 0 | 0 | 0 | 0 | 0 | 0 | 0 | 0 | 0 | 0 | 0 | 0.8864266 | 0 | 0.02770083 | 0 | 0 | 0 | 0 | 0 | 0 | 0 | 0 | 0 | 10.1016/j.fuproc.2013.02.014 | yes | 0 | 0 | 24 | 0 | 24 | 200 |  |  | 0 | 0 | cyclohexamine |  |  | SAPO-44 |  |  | AIP, orthophosphoric acid, Ludox AS-40 | Aldrich, Merck, | 0 | 0 | 0 | 0 | 0 | 0 | 0 | 0 |  | Carbon dioxide removal from methane by using polysulfone/SAPO-44 mixed matrix membranes | ['membrane based process practiced', 'offer dramatic improvement', 'natural gas refining'] | ['perform flat sheet layer', '40 wt .% suspension', 'flat sheet layer membrane'] | ['N-ethyl-1-phenylcyclohexan-1-amine', 'N-ethyl-1-phenyl-cyclohexan-1-amine', 'N-ethyl-1-phenyl-1-cyclohexanamine', 'ethyl-(1-phenylcyclohexyl)amine', '2201-15-2', '(1-Phenylcyclohexyl)ethylamine', '4-12-00-02968 (Beilstein Handbook Reference)', 'BRN 2693343', 'CI 400', 'Cyclohexylamine, N-ethyl-1-phenyl- (8CI)', 'DEA No. 7455', 'Ethylamine analog of phencyclidine', 'Ethylphencyclidine', 'Eticiclidina [INN-Spanish]', 'Eticyclidina [Spanish]', 'Eticyclidine [INN]', 'Eticyclidinum [INN-Latin]', 'Eticyclidinum [Latin]', 'N-(1-Phenylcyclohexyl)ethylamine', 'N-ETHYL-1-PHENYLCYCLOHEXANAMINE', 'N-Ethyl-1-phenylcyclohexylamine', 'NSC 231651', '1-PHENYLCYCLOHEXAMINE, N-ETHYL ANALOG (DEA)', 'Cyclohexamine', 'Cyclohexanamine, N-ethyl-1-phenyl-', 'Cyclohexylamine, N-ethyl-1-phenyl-', 'Eticyclidine', 'NSC231651', 'WLN: L6TJ AM2 AR'] |  |  | N-ethyl-1-phenylcyclohexan-1-amine |  |  | CCNC1(c2ccccc2)CCCCC1 |  |  | C14H21N |  |  | CHA |  |  | 2013
15178
15179 | 0.009729204 | 0.03243068 | 0.03243068 | 0 | 0 | 0 | 0 | 0 | 0 | 0 | 0 | 0 | 0 | 0 | 0 | 0 | 0 | 0 | 0 | 0 | 0 | 0 | 0 | 0 | 0 | 0 | 0 | 0 | 0 | 0 | 0 | 0 | 0 | 0 | 0 | 0 | 0 | 0 | 0 | 0.908059 | 0 | 0.01735041 | 0 | 0 | 0 | 0 | 0 | 0 | 0 | 0 | 0 | 10.1016/j.fuproc.2013.08.009 | yes | 0 | 0 | 24 | 0 | 24 | 200 |  |  | 0 | 0 | tetraethylammonium |  |  | SAPO-34 |  |  | orthophosphoric acid, AIP, Ludox AS40 | Merck, Aldrich | 0 | 0 | 0 | 0 | 0 | 0 | 0 | 0 |  | Carbon dioxide separation using asymmetric polysulfone mixed matrix membranes incorporated with SAPO-34 zeolite | ['even without strong binding', '5 – 30wt .%)', 'high co2 adsorption affinity'] | ['ensure homogenous particle dispersion', 'clean flat glass plate', 'sediment containing zeolite crystal'] | ['tetraethylazanium', 'Tetraethylammonium', '4-04-00-00331 (Beilstein Handbook Reference)', 'AMMONIUM, TETRAETHYL-', 'BRN 1738225', 'Ethanaminium, N,N,N-triethyl- (9CI)', 'N,N,N-Triethylethanaminium', 'Tetraetilammonio [Italian]', 'Tetramon', 'Tetrylammonium', 'ZINC00896981', 'Lopac-T-2265', 'CHEBI:44296', 'NEt4(+)', '[NEt4](+)', 'Ammonium, tetraethyl-, dodeca-.mu.-chlorohexachlorohexatantalate(2-)(2:1), octahedro-', 'Ethanaminium, N,N,N-triethyl-, dodeca-.mu.-chlorohexachlorohexatantalate(2-) octahedro (2:1)', 'NSC156315', 'nchembio874-comp2', 'NCGC00016008-01', 'NET', 'tetraethylazanium', 'InChI=1/C8H20N/c1-5-9(6-2,7-3)8-4/h5-8H2,1-4H3/q+', 'C07512', 'Tetraethylammonium', 'E4N', 'TETRAETHYLAMMONIUM ION'] |  |  | tetraethylazanium |  |  | CC[N+](CC)(CC)CC |  |  | C8H20N |  |  | CHA |  |  | 2014
15180
15181
15182 | 0.01587182 | 0.001587182 | 0 | 0.01133701 | 0 | 0 | 0 | 0 | 0 | 0 | 0 | 0 | 0 | 0 | 0 | 0 | 0 | 0 | 0 | 0 | 0 | 0 | 0 | 0 | 0 | 0 | 0 | 0 | 0 | 0 | 0 | 0 | 0 | 0 | 0 | 0 | 0 | 0 | 0 | 0.944751 | 0 | 0.007558008 | 0 | 0 | 0 | 0 | 0 | 0 | 0 | 0 | 0 | 10.1016/j.fuproc.2014.01.021 | yes | 0 | 0.01889502 | 0 | 0 | 48 | 170 | TRUE |  | 0 | 0 | tetrapropylammonium |  |  | ZSM-5 |  |  | NaOH, |  | 0 | 0 | 0 | 0 | 0 | 0 | 0 | 0 |  | Catalytic cracking of heavy naphtha-range hydrocarbons over different zeolites structures | ['kinetic modeling studies indicated', '4 wt .%, respectively', '4 wt .% vs'] | ['highest acid site concentration', 'represent straight chain paraffin', 'larger average pore diameter'] | ['tetrapropylazanium', 'Tetrapropylammonium', '13010-31-6', 'ZINC01669523', '1-Propanaminium, N,N,N-tripropyl-', 'InChI=1/C12H28N/c1-5-9-13(10-6-2,11-7-3)12-8-4/h5-12H2,1-4H3/q+', 'Tetrapropylammonium', 'Tetrapropylamine'] |  |  | tetrapropylazanium |  |  | CCC[N+](CCC)(CCC)CCC |  |  | C12H28N |  |  | MFI |  |  | 2014
15183
15184 | 0.05926177 | 0.0003386387 | 0 | 0.01760921 | 0 | 0 | 0 | 0 | 0 | 0 | 0 | 0 | 0 | 0 | 0 | 0 | 0 | 0 | 0 | 0 | 0 | 0 | 0 | 0 | 0 | 0 | 0 | 0 | 0 | 0 | 0 | 0 | 0 | 0 | 0 | 0 | 0 | 0 | 0 | 0.9143244 | 0 | 0.004232983 | 0 | 0 | 0 | 0 | 0 | 0 | 0 | 0 | 0 | 10.1016/j.fuproc.2014.09.006 | yes | 0 | 0.004232983 | 0 | 0 | 48 | 170 |  |  | 0 | 0 | tetrapropylammonium |  |  | ZSM-5 |  |  | NaOH, sodium aluminate, silica gel | Sinopharm, Sinopharm, Qingdao | 0 | 0 | 0 | 0 | 0 | 0 | 0 | 0 |  | Hydrothermal treatment on ZSM-5 extrudates catalyst for methanol to propylene reaction: Finely tuning the acidic property | ['12 percentage point rise', 'hierarchical porous structure due', 'extrudates catalyst contains substantially'] | ['lined stainless steel autoclave', 'final molar composition 350sio2', '60g tetrapropylammonium bromide hydroxide'] | ['tetrapropylazanium', 'Tetrapropylammonium', '13010-31-6', 'ZINC01669523', '1-Propanaminium, N,N,N-tripropyl-', 'InChI=1/C12H28N/c1-5-9-13(10-6-2,11-7-3)12-8-4/h5-12H2,1-4H3/q+', 'Tetrapropylammonium', 'Tetrapropylamine'] |  |  | tetrapropylazanium |  |  | CCC[N+](CCC)(CCC)CCC |  |  | C12H28N |  |  | MFI |  |  | 2015
15185
15186 | 0.0202955 | 0.0004059101 | 0 | 0 | 0 | 0 | 0 | 0 | 0 | 0 | 0 | 0 | 0 | 0 | 0 | 0 | 0 | 0 | 0 | 0 | 0 | 0 | 0 | 0 | 0 | 0 | 0 | 0 | 0 | 0 | 0 | 0 | 0 | 0 | 0 | 0 | 0 | 0 | 0 | 0.9741841 | 0 | 0.00243546 | 0.000243546 | 0 | 0 | 0 | 0 | 0 | 0 | 0 | 0 | 10.1016/j.fuproc.2014.10.001 | yes | 0 | 0.00243546 | 0 | 60 | 18 | 160 |  |  | 0 | 0 | tetrapropylammonium | pluronic F127 |  | ZSM-5 |  |  | AIP, TEOS |  | 0 | 0 | 0 | 0 | 0 | 0 | 0 | 0 |  | Tunable isoparaffin and olefin synthesis in Fischer–Tropsch synthesis achieved by composite catalyst | ['present catalyst increased significantly', 'main fts products due', 'c5 – 11 hydrocarbons'] | ['incipient wetness impregnation method', '12600 ), tetraethylorthosilicate', 'without f127 addition'] | ['tetrapropylazanium', 'Tetrapropylammonium', '13010-31-6', 'ZINC01669523', '1-Propanaminium, N,N,N-tripropyl-', 'InChI=1/C12H28N/c1-5-9-13(10-6-2,11-7-3)12-8-4/h5-12H2,1-4H3/q+', 'Tetrapropylammonium', 'Tetrapropylamine'] | ['2-methyloxirane; oxirane', '106392-12-5', '11104-97-5', '9003-11-6', '53637-25-5', '60407-69-4', '65187-10-2', '69070-95-7', 'Ethylene oxide-propylene oxide block polymer', 'Ethylene oxide-propylene oxide copolymer', 'F-108', 'Genapol PF 10', 'Glycols, polyethylene-polypropylene', 'Glycols, polyethylenepolypropylene', 'Hydrowet', 'LG 56', 'Laprol 1502', 'M 90/20', 'Magcyl', 'Methyloxirane-oxirane copolymer', 'Methyloxirane-oxirane polymer', 'Monolan 8000E80', 'Monolan PB', 'N 480', 'NSC63908', 'Newpol PE-88', 'Niax 16-46', 'Niax LG 56', 'Nissan Pronon 201', 'Nixolen SL 19', 'Oligoether L-1502-2-30', 'Oxirane, methyl-, polymer with oxirane', 'Oxirane, polymer with methyloxirane', 'Oxirane-methyloxirane polymer', 'PPG Diol 3000EO', 'Plonon 201', 'Plonon 204', 'Pluracol V', 'Pluriol PE', 'Pluriol PE 6810', 'Pluronic', 'Pluronic 10R8', 'Pluronic 31R2', 'Pluronic C 121', 'Pluronic F', 'Pluronic F 108', 'Pluronic F 125', 'Pluronic F 127', 'Pluronic F 38', 'Pluronic F 68', 'Pluronic F 68LF', 'Pluronic F 87', 'Pluronic F 88', 'Pluronic F 98', 'Pluronic F-68', 'Pluronic F86', 'Pluronic F87-A7850', 'Pluronic L', 'Pluronic L 101', 'Pluronic L 121', 'Pluronic L 122', 'Pluronic L 24', 'Pluronic L 31', 'Pluronic L 35', 'Pluronic L 44', 'Pluronic L 61', 'Pluronic L 62', 'Pluronic L 64', 'Pluronic L 68', 'Pluronic L 92', 'Pluronic L-101', 'Pluronic L-81', 'Pluronic P', 'Pluronic P 104', 'Pluronic P 75', 'Pluronic P 85', 'Pluronic P-65', 'Pluronic P-75', 'Pluronic l44', 'Pluronic l62(mw 2500)', 'Pluronic l64(mw 2900)', 'Pluronic-68', 'Poloxalene', 'Poloxalene L64', 'Poloxalkol', 'Poloxamer', 'Poloxamer 108', 'Poloxamer 182LF', 'Poloxamer 188', 'Poloxamer 331', 'Poloxamer 407', 'Poly(mixed ethylene, propylene)glycol', 'Poly(oxyethylene)-poly(oxypropylene) glycol', 'Poly(oxyethylene)-poly(oxypropylene) polymer', 'Poly(propylene oxide-ethylene oxide)', 'Polyethylene glycol, propoxylated', 'Polyethylene oxide-polypropylene oxide', 'Polyethylene oxide-polypropylene oxide copolymer', 'Polyethylene-Pluronic L-62LF', 'Polyethylene-polypropylene glycol', 'Polykol', 'Polylon 13-5', 'Polyoxyethylenated poly(oxypropylene)', 'Polyoxyethylene polyoxypropylene', 'Polyoxyethylene-polyoxypropylene', 'Polyoxyethylene-polyoxypropylene polymer', 'Polypropylene glycol, ethoxylated', 'Polypropylene glycol-ethylene oxide copolymer', 'Proksanol', 'Pronon', 'Pronon 102', 'Pronon 104', 'Pronon 201', 'Pronon 204', 'Pronon 208', 'Propylen M 12', 'Propylene oxide-ethylene oxide copolymer', 'Propylene oxide-ethylene oxide polymer', 'Proxanol', 'Proxanol 158', 'Proxanol 228', 'RC 102', 'Regulaid', 'Rokopol 16P', 'Rokopol 30P', 'Rokopol 30P9', 'SK & F 18,667', 'SK&F 18,667', 'Slovanik', 'Slovanik 630', 'Slovanik 660', 'Supronic B 75', 'Supronic E 400', 'Synperonic PE 30/40', 'TVM 370', 'Tergitol XH', 'Tergitol XH (nonionic)', 'Tergitol monionic XH', 'Teric PE 61', 'Teric PE 62', 'Teric PE40', 'Teric PE60', 'Teric PE70', 'Therabloat', 'TsL 431', 'Unilube 50MB168X', 'Unilube 50MB26X', 'Velvetol OE 2NT1', 'Voranol P 2001', 'WS 661', 'Wyandotte 7135', 'component of Casakol', 'Polypropoxylated, polyethoxylated propylene glycol', 'AIDS162017', 'D01941', 'Poloxamer (NF)', 'Adeka 25R1', 'Adeka 25R2', 'Adeka L 61', 'Adeka Pluronic F 108', 'Antarox 17R4', 'Antarox 25R2', 'Antarox B 25', 'Antarox F 108', 'Antarox F 68', 'Antarox F 88', 'Antarox F 88FL', 'Antarox L 61', 'Antarox L 72', 'Antarox P 104', 'Antarox P 84', 'Antarox SC 138', 'Arco Polyol R 2633', 'Arcol E 351', 'B 053', 'BASF-L 101', 'Block polyethylene-polypropylene glycol', 'Block polyoxyethylene-polyoxypropylene', 'Breox BL 19-10', 'CRL 1605', 'CRL 8131', 'CRL 8142', 'Cirrasol ALN-WS', 'Crisvon Assistor SD 14', 'Crl 1005', 'D 500 (polyglycol)', 'Daltocel F 460', 'Dehypon KE 3557', 'Detalan', 'Empilan P 7068', 'Emulgen PP 230', 'Epan 450', 'Epan U 108', 'Ethylene glycol-propylene glycol block copolymer', 'Ethylene oxide-propylene oxide block copolymer dipropylene glycol ether', 'Ethylene oxide-propylene oxide block copolymer ether with ethylene glycol', 'F 108', 'F 127', 'F 77', 'F 87', 'F 88', 'Lutrol F', 'Methyloxirane polymer with oxirane block', 'Oxirane, methyl-, polymer with oxirane, block', 'P 103', 'P 104', 'P 105', 'P 123', 'P 65', 'P 84', 'P 85', 'Pluracare', 'Pluronic F108', 'Pluronic F127', 'Pluronic F68', 'Pluronic F77', 'Pluronic F87', 'Pluronic F88', 'Pluronic L62', 'Pluronic L64', 'Pluronic P103', 'Pluronic P104', 'Pluronic P105', 'Pluronic P123', 'Pluronic P65', 'Pluronic P84', 'Pluronic P85', '75-H-1400', 'ETHYLENE OXIDE, PROPYLENE OXIDE BLOCK POLYMER', 'HSDB 7222', 'Meroxapol 105', 'NSC 63908', 'PEG/PPG-125/30 Copolymer', 'Poloxalene [USAN:BAN:INN]', 'Poloxamer 101', 'Poly(ethylene oxide-co-propylene oxide)', 'Polyoxyethylene - polyoxypropylene copolymer', 'component of Epitrate', 'Proxanol Tsl-3', 'Tergitol nonionic XH', 'Lutrol F (TN)', 'alpha-Hydro-omega-hydroxypoly(oxyethylene)(sub a)-poly(oxopropylene)(sub b)-poly(oxyethylene)(sub a) block copolymer', 'Polyoxyethylene - polyoxypropylene block copolymer', 'Polyoxyethylene-oxy-propylene [French]', '1,2-Propyleneglycol, ethoxylated and propoxylated', 'Polyoxypropylene-polyoxyethylene block copolymer', 'Polyoxamer 108', 'Propane-1,2-diol, ethoxylated, propoxylated', 'Propylene glycol, propylene oxide, ethylene oxide polymer', 'Thanol E 4003', 'Slovanik M-640', 'Poloxamer-188', 'Oxirane, methyl-, polymer with oxirane, ether with 1,2-propanediol (2:1)', 'Poloxamer [USAN:BAN:INN]', 'AIDS-162017', 'alpha-Hydro-omega-hydroxypoly(oxyethylene)a-poly(oxopropylene)b-poly(oxyethylene)a block copolymer', '.alpha.-Hydro-.omega.-hydroxypoly(oxyethylene)poly(oxypropylene)poly(oxyethylene) block copolymer', '75H90000', 'BSP 5000', 'Berol TVM 370', 'Bloat guard', 'Eban 710', 'Emkalyx EP 64', 'Emkalyx L 101', 'Emkalyx L101', 'Epan 485', 'Epan 710', 'Epan 750', 'Epan 785', 'Epon 420', 'Ethylene glycol-propylene glycol polymer'] |  | tetrapropylazanium | 2-methyloxirane; oxirane |  | CCC[N+](CCC)(CCC)CCC | C1CO1.CC1CO1 |  | C12H28N | C5H10O2 |  | MFI |  |  | 2015
15187
15188 | 0.09803922 | 0.003267974 | 0 | 0.01633987 | 0 | 0 | 0 | 0 | 0 | 0 | 0 | 0 | 0 | 0 | 0 | 0 | 0 | 0 | 0 | 0 | 0 | 0 | 0 | 0 | 0 | 0 | 0 | 0 | 0 | 0 | 0 | 0 | 0 | 0 | 0 | 0 | 0 | 0 | 0 | 0.8169935 | 0 | 0.0245098 | 0 | 0 | 0 | 0 | 0 | 0 | 0 | 0 | 0 | 10.1016/j.fuproc.2016.05.046 | yes |  | 0.04084967 |  |  | 24 | 170 |  |  |  |  | tetrapropylammonium |  |  | ZSM-5 |  |  | TEOS, aluminum nitrate, NaOH | [13 empty] | ['tetrapropylazanium', 'Tetrapropylammonium', '13010-31-6', 'ZINC01669523', '1-Propanaminium, N,N,N-tripropyl-', 'InChI=1/C12H28N/c1-5-9-13(10-6-2,11-7-3)12-8-4/h5-12H2,1-4H3/q+', 'Tetrapropylammonium', 'Tetrapropylamine'] |  |  | tetrapropylazanium |  |  | CCC[N+](CCC)(CCC)CCC |  |  | C12H28N |  |  | MFI |  |  | 2017
15189 | 0.01616379 | 0.0005387931 | 0 | 0.002693966 | 0 | 0 | 0 | 0 | 0 | 0 | 0 | 0 | 0 | 0 | 0 | 0 | 0 | 0 | 0 | 0 | 0 | 0 | 0 | 0 | 0 | 0 | 0 | 0 | 0 | 0 | 0 | 0 | 0 | 0 | 0 | 0 | 0 | 0 | 0 | 0.9698276 | 0 | 0.004040948 | 0 | 0 | 0 | 0 | 0 | 0 | 0 | 0 | 0 | 10.1016/j.fuproc.2016.05.046 | yes | 0 | 0.006734914 | 0 | 0 | 24 | 170 |  |  | 0 | 0 | tetrapropylammonium |  |  | ZSM-5 |  |  | TEOS, aluminum nitrate, NaOH |  | 0 | 0 | 0 | 0.4 | 0 | 0 | 0 | 0 |  | Pore fabrication of nano-ZSM-5 zeolite by internal desilication and its influence on the methanol to hydrocarbon reaction | ['still well maintained', 'forming bigger cavities', 'external surface area'] | ['similar catalytic lifetime compared', 'solution containing tetrapropylammonium hydroxide', 'xrd characterization indicated'] | ['tetrapropylazanium', 'Tetrapropylammonium', '13010-31-6', 'ZINC01669523', '1-Propanaminium, N,N,N-tripropyl-', 'InChI=1/C12H28N/c1-5-9-13(10-6-2,11-7-3)12-8-4/h5-12H2,1-4H3/q+', 'Tetrapropylammonium', 'Tetrapropylamine'] |  |  | tetrapropylazanium |  |  | CCC[N+](CCC)(CCC)CCC |  |  | C12H28N |  |  | MFI |  |  | 2017
15190
15191
15192 | 0.2044572 | 0.0002044572 | 0 | 0 | 0 | 0 | 0 | 0 | 0 | 0 | 0 | 0 | 0 | 0 | 0 | 0 | 0 | 0 | 0 | 0 | 0 | 0 | 0 | 0 | 0 | 0 | 0 | 0 | 0 | 0 | 0 | 0 | 0 | 0 | 0 | 0 | 0 | 0 | 0 | 0.7605807 | 0 | 0.01737886 | 0 | 0 | 0 | 0 | 0 | 0 | 0 | 0 | 0 | 10.1016/j.fuproc.2017.01.050 | yes |  | 0.01737886 |  |  | 96 | 90 |  |  |  |  | tetrapropylammonium |  |  | MFI |  |  | fumed silica | [13 empty] | ['tetrapropylazanium', 'Tetrapropylammonium', '13010-31-6', 'ZINC01669523', '1-Propanaminium, N,N,N-tripropyl-', 'InChI=1/C12H28N/c1-5-9-13(10-6-2,11-7-3)12-8-4/h5-12H2,1-4H3/q+', 'Tetrapropylammonium', 'Tetrapropylamine'] |  |  | tetrapropylazanium |  |  | CCC[N+](CCC)(CCC)CCC |  |  | C12H28N |  |  | MFI |  |  | 2017
15193 | 0.01515419 | 0 | 0 | 0 | 0 | 0 | 0 | 0 | 0 | 0 | 0 | 0 | 0.00246696 | 0 | 0 | 0 | 0 | 0 | 0 | 0 | 0 | 0 | 0 | 0 | 0 | 0 | 0 | 0 | 0 | 0 | 0 | 0 | 0 | 0 | 0 | 0 | 0 | 0 | 0 | 0.969163 | 0 | 0.004405286 | 0 | 0 | 0 | 0 | 0 | 0 | 0 | 0 | 0 | 10.1016/j.fuproc.2017.01.050 | yes |  | 0.008810573 |  |  | 144 | 175 | FALSE |  |  |  | hexamethonium |  |  | ITH-34 | [16 empty] | ['trimethyl-(6-trimethylazaniumylhexyl)azanium dihydroxide', 'trimethyl-(6-trimethylammoniohexyl)ammonium dihydroxide', '2079-78-9', '60-25-3', '870-62-2', '52605_FLUKA', 'Hexamethonium hydroxide solution', "N,N,N,N',N',N'-Hexamethylhexamethylenediammonium dihydroxide", 'Benzohexamethonium', "1,6-Hexanediaminium, N,N,N,N',N',N'-hexamethyl-", 'Ammonium, hexamethylenebis(trimethyl-', 'BRN 1760389', 'Hexamethonium', 'Bistrium', 'Hexon', 'Hexamethonum', 'Hexane-1,6-bis(trimethylammonium)', 'Hexanium', 'Hexonium', 'Esametonio [Italian]'] |  |  | trimethyl-(6-trimethylazaniumylhexyl)azanium dihydroxide |  |  | C[N+](C)(C)CCCCCC[N+](C)(C)C.[OH-].[OH-] |  |  | C12H32N2O2 | [5 empty] | 2017
15194 | 0.01236187 | 0 | 0 | 0 | 0 | 0 | 0 | 0 | 0 | 0 | 0 | 0.02622214 | 0.006180933 | 0 | 0 | 0 | 0 | 0 | 0 | 0 | 0 | 0 | 0 | 0 | 0 | 0 | 0 | 0 | 0 | 0 | 0 | 0 | 0 | 0 | 0 | 0 | 0 | 0 | 0 | 0.8241244 | 0 | 0.1311107 | 0 | 0 | 0 | 0 | 0 | 0 | 0 | 0 | 0 | 10.1016/j.fuproc.2017.01.050 | yes | 0 | 0 | 0 | 0 | 144 | 175 | FALSE |  | 0 | 0 | N,N,N′,N′-tetramethyl-1,6-hexanediamine |  |  | ITH-48 |  |  |  |  | 0 | 0 | 0 | 0 | 0 | 0 | 0 | 0 |  | Catalytic cracking of vacuum gasoil over -SVR, ITH, and MFI zeolites as FCC catalyst additives | ['large size crystals enhanced', 'small size crystals due', '8 wt %, respectively'] | ['simulated distillation gc equipped', 'astm test method d3907', '1 pona capillary column'] | ["N,N,N',N'-tetramethylhexane-1,6-diamine", '6-dimethylaminohexyl-dimethyl-amine', '106494-68-2', '111-18-2', "N,N,N',N`-Tetramethylhexanediamine", 'NCGC00090921-01', "N,N,N',N'-tetramethylhexane-1,6-diamine", 'N,N,N&#8242;,N&#8242;-Tetramethyl-1,6-hexanediamine', '105139_ALDRICH', '1,6-Bis(dimethylamino)hexane', "1,6-HEXANEDIAMINE, N,N,N',N'-TETRAMETHYL-", '4-04-00-01322 (Beilstein Handbook Reference)', 'AI3-26634', 'BRN 1738567', 'EINECS 203-842-9', 'Hexamethylenebis(dimethylamine)', 'Koolizer 1', 'Minico TMHD', "N,N,N',N'-Tetramethyl-1,6-hexanediamine", "N,N,N',N'-Tetramethylhexamethylene diamine", "N,N,N',N'-Tetramethylhexamethylenediamine", 'NIAX catalyst C-210', 'Toyocat MR', 'U 1000', 'U 1000 (amine)'] |  |  | N,N,N',N'-tetramethylhexane-1,6-diamine |  |  | CN(C)CCCCCCN(C)C |  |  | C10H24N2 | [5 empty] | 2017
15195
15196
15197 | 0 | 0.01901141 | 0.01901141 | 0 | 0 | 0 | 0 | 0 | 0 | 0 | 0 | 0 | 0 | 0 | 0 | 0 | 0 | 0 | 0 | 0 | 0 | 0 | 0 | 0 | 0 | 0 | 0 | 0 | 0 | 0 | 0 | 0 | 0 | 0 | 0 | 0 | 0 | 0 | 0 | 0.9505703 | 0 | 0.01140684 | 0 | 0 | 0 | 0 | 0 | 0 | 0 | 0 | 0 | 10.1016/j.fuproc.2017.05.018 | yes | 0 | 0 | 12 | 0 | 10 | 150 |  |  | 100 | 0 | triethylamine |  |  | AlPO-5 |  |  | AIP, phosphoric acid | Aldrich, Tianjin | 0 | 0 | 0 | 0 | 0 | 0 | 0 | 0 |  | Preparation of composite zeolites in polymer hydrogels and their catalytic performances in the methanol-to-olefin reaction | ['composite zeolite prepared without', 'composite zeolite obtained', 'total acid sites'] | ['lined stainless steel autoclave', 'final freeze dried samples', '416 g deionized water'] | ['N,N-Diethylethanamine', 'TRIETHYLAMINE', '121-44-8', '144514-14-7', '168277-99-4', '172227-74-6', 'T0886_SIAL', '65897_FLUKA', 'NCIOpen2_006503', '90335_FLUKA', '471283_SIAL', '(Diethylamino)ethane', 'AI3-15425', 'CCRIS 4881', 'EINECS 204-469-4', 'Ethanamine, N,N-diethyl-', 'HSDB 896', 'N,N-Diethylethanamine', 'TEN', 'TRIETHYLAMINE', 'Triaethylamin [German]', 'Triethylamine [UN1296] [Flammable liquid]', 'Trietilamina [Italian]', 'UN1296', '90337_FLUKA', '90338_FLUKA', 'CHEBI:35026', '90340_FLUKA', '17924_FLUKA', 'NEt3', 'C14691', 'W424601_ALDRICH', '(C2H5)3N', 'InChI=1/C6H15N/c1-4-7(5-2)6-3/h4-6H2,1-3H', 'N,N,N-triethylamine', 'ST5214499', 'Triaethylamin', 'Triethylamin'] |  |  | N,N-Diethylethanamine |  |  | CCN(CC)CC |  |  | C6H15N |  |  | AEN |  |  | 2017
15198
15199
15200 | 0.07515971 | 0.0003757986 | 0 | 0.01202555 | 0 | 0 | 0 | 0 | 0 | 0 | 0 | 0 | 0 | 0 | 0 | 0 | 0 | 0 | 0 | 0 | 0 | 0 | 0 | 0 | 0 | 0 | 0 | 0 | 0 | 0 | 0 | 0 | 0 | 0 | 0 | 0 | 0 | 0 | 0 | 0.9019166 | 0 | 0.00526118 | 0 | 0 | 0 | 0 | 0 | 0 | 0 | 0 | 0 | 10.1016/j.fuproc.2017.08.020 | yes | 0 | 0.00526118 | 2 | 0 | 48 | 140 |  |  | 0 | 0 | tetrapropylammonium |  |  | ZSM-5 |  |  | NaOH, sodium aluminate, silica gel | Sinopharm, Sinopharm, Qingdao | 0 | 0 | 0 | 0 | 0 | 0 | 0 | 0 |  | ZSM-5 extrudates modified with phosphorus as a super effective MTP catalyst: Impact of the acidity on binder | ['impregnation using phosphoric acid', 'various mass concentration', 'lewis acid sites'] | ['98 wt %, aldrich', '15 g sodium aluminate', 'suspending 10 g g'] | ['tetrapropylazanium', 'Tetrapropylammonium', '13010-31-6', 'ZINC01669523', '1-Propanaminium, N,N,N-tripropyl-', 'InChI=1/C12H28N/c1-5-9-13(10-6-2,11-7-3)12-8-4/h5-12H2,1-4H3/q+', 'Tetrapropylammonium', 'Tetrapropylamine'] |  |  | tetrapropylazanium |  |  | CCC[N+](CCC)(CCC)CCC |  |  | C12H28N |  |  | MFI |  |  | 2017
15201
15202
15203 | 0.01443418 | 0.0009622787 | 0 | 0.008179369 | 0 | 0 | 0 | 0 | 0 | 0 | 0 | 0 | 0 | 0 | 0 | 0 | 0 | 0 | 0 | 0 | 0 | 0 | 0 | 0 | 0 | 0 | 0 | 0 | 0 | 0 | 0 | 0 | 0 | 0 | 0 | 0 | 0 | 0 | 0 | 0.9622787 | 0 | 0.007072748 | 0 | 0 | 0 | 0 | 0 | 0 | 0 | 0 | 0 | 10.1016/j.fuproc.2018.08.010 | yes | 0 | 0.007072748 | 4 | 0 | 48 | 170 |  |  | 0 | 0 | tetrapropylammonium |  |  | ZSM-5 |  |  | NaOH, colloidal silica, sodium aluminate |  | 0 | 0 | 0 | 0 | 0 | 0 | 0 | 0 |  | The influence of hydrothermal crystallization temperature on a novel FDU-12 mesoporous composite assembled by ZSM-5 nanoclusters and its hydrodesulfurization performance for DBT and FCC diesel | ['largest specific surface area', 'situ assembly crystallization method', '110 degc catalyst achieved'] | ['8 g deionized water', '10 g deionized water', '10 wt %, respectively'] | ['tetrapropylazanium', 'Tetrapropylammonium', '13010-31-6', 'ZINC01669523', '1-Propanaminium, N,N,N-tripropyl-', 'InChI=1/C12H28N/c1-5-9-13(10-6-2,11-7-3)12-8-4/h5-12H2,1-4H3/q+', 'Tetrapropylammonium', 'Tetrapropylamine'] |  |  | tetrapropylazanium |  |  | CCC[N+](CCC)(CCC)CCC |  |  | C12H28N |  |  | MFI |  |  | 2018
15204
15205
15206
15207 | 0.0407498 | 0 | 0 | 0 | 0 | 0 | 0 | 0 | 0 | 0 | 0 | 0 | 0 | 0 | 0 | 0 | 0 | 0 | 0 | 0 | 0 | 0 | 0 | 0 | 0 | 0 | 0 | 0 | 0 | 0 | 0 | 0 | 0 | 0 | 0 | 0 | 0 | 0 | 0 | 0.9372453 | 0.2479083 | 0.01100244 | 0 | 0 | 0 | 0 | 0 | 0 | 0 | 0 | 0 | 10.1016/j.fuproc.2019.106122 | yes | 0 | 0.01100244 | 0 | 0 | 72 | 170 | TRUE |  | 0 | 0 | tetrapropylammonium |  |  | silicalite-1 |  |  | ethanol |  | 0 | 0 | 0 | 0 | 0 | 0 | 0 | 0 |  | Si/Al ratio induced structure evolution during desilication-recrystallization of silicalite-1 to synthesize nano-ZSM-5 catalyst for MTH reaction | ['acid strength also enhanced', '91 mmol g', '66 mmol g'] | ['synthetic solution ), naalo2', 'previously reported method', 'nh4no3 aqueous solution'] | ['tetrapropylazanium', 'Tetrapropylammonium', '13010-31-6', 'ZINC01669523', '1-Propanaminium, N,N,N-tripropyl-', 'InChI=1/C12H28N/c1-5-9-13(10-6-2,11-7-3)12-8-4/h5-12H2,1-4H3/q+', 'Tetrapropylammonium', 'Tetrapropylamine'] |  |  | tetrapropylazanium |  |  | CCC[N+](CCC)(CCC)CCC |  |  | C12H28N |  |  | MFI |  |  | 2019
15208
15209 | 0.04754358 | 0.003169572 | 0 | 0.00792393 | 0 | 0 | 0 | 0 | 0 | 0 | 0 | 0 | 0 | 0 | 0 | 0 | 0 | 0 | 0 | 0 | 0 | 0 | 0 | 0 | 0 | 0 | 0 | 0 | 0 | 0 | 0 | 0 | 0 | 0 | 0 | 0 | 0 | 0 | 0 | 0.9191759 | 0 | 0.01584786 | 0 | 0 | 0 | 0 | 0 | 0 | 0 | 0 | 0 | 10.1016/j.gee.2020.10.024 | yes |  | 0.006339144 | 3 |  | 96 | 140 | TRUE |  | 25 |  | hexamethyleneimine |  |  | MWW |  |  | sodium aluminate, NaOH | [13 empty] | ['azepane', '111-49-9', 'CHEBI:32616', 'azepane', 'NCGC00091040-01', 'H10401_ALDRICH', '1H-Azepine, hexahydro-', 'Azacycloheptane', 'Azepine, hexahydro-', 'Cyclohexamethylenimine', 'G 0', 'Hexahydro-1H-azepine', 'Hexahydroazepine', 'Hexamethylene imine', 'Hexamethylenimine', 'Homopiperidine', 'NSC16236', 'Perhydroazepine', 'WLN: T7MTJ', 'InChI=1/C6H13N/c1-2-4-6-7-5-3-1/h7H,1-6H', '1-Azacycloheptane', '5-20-04-00003 (Beilstein Handbook Reference)', 'AI3-26610', 'BRN 0001084', 'CP 18407', 'Cycloheptane, 1-aza-', 'EINECS 203-875-9', 'HSDB 562', 'Hexamethyleneimine', 'Hexamethyleneimine [UN2493] [Flammable liquid]', 'NSC 16236', 'UN2493', 'ST5213818'] |  |  | azepane |  |  | C1CCCNCC1 |  |  | C6H13N |  |  | MWW |  |  | 2020
15210 | 0.07246377 | 0.01449275 | 0 | 0 | 0 | 0 | 0 | 0 | 0 | 0 | 0 | 0.1376812 | 0 | 0 | 0 | 0 | 0 | 0 | 0 | 0 | 0 | 0 | 0 | 0 | 0 | 0 | 0 | 0 | 0 | 0 | 0 | 0 | 0 | 0 | 0 | 0 | 0 | 0 | 0 | 0.7028986 | 0 | 0.07246377 | 0 | 0 | 0 | 0 | 0 | 0 | 0 | 0 | 0 | 10.1016/j.gee.2020.10.024 | yes |  | 0 | 5 |  | 120 | 180 | FALSE |  | 25 |  | 4-amino-2,2,6,6-tetramethylpiperidine |  |  | PREFER |  |  | colloidal silica, NaAlO2, NH4F | [13 empty] | ['2,2,6,6-tetramethylpiperidin-4-amine', '2,2,6,6-tetramethyl-4-piperidinamine', '(2,2,6,6-tetramethyl-4-piperidyl)amine', '118326-87-7', '4-Piperidinamine, 2,2,6,6-tetramethyl-', '5-22-08-00162 (Beilstein Handbook Reference)', 'AI3-60306', 'BRN 0105038', 'EINECS 253-197-2', 'NSC 102510', 'PIPERIDINE, 4-AMINO-2,2,6,6-TETRAMETHYL-', '09460_FLUKA', '115738_ALDRICH', 'Oprea1_368363', 'ZERO/001605', 'NSC102510', '2,2,6,6-Tetramethyl-4-aminopiperidine', '2,2,6,6-Tetramethyl-4-piperidylamine', '4-Amino-2,2,6,6-tetramethylpiperidine'] |  |  | 2,2,6,6-tetramethylpiperidin-4-amine |  |  | CC1(C)CC(N)CC(C)(C)N1 |  |  | C9H20N2 | [5 empty] | 2020
15211 | 0.06122449 | 0.04081633 | 0 | 0.04081633 | 0 | 0 | 0 | 0 | 0 | 0 | 0 | 0 | 0 | 0 | 0 | 0 | 0 | 0 | 0 | 0 | 0 | 0 | 0 | 0 | 0 | 0 | 0 | 0 | 0 | 0 | 0 | 0 | 0 | 0 | 0 | 0 | 0 | 0 | 0 | 0.8163265 | 0 | 0 | 0 | 0 | 0 | 0 | 0 | 0 | 0 | 0 | 0 | 10.1016/j.gee.2020.10.024 | yes | 0 | 0.04081633 | 0 | 0 | 72 | 100 | FALSE |  | 0 | 0 |  |  |  | FAU |  |  |  |  | 0 | 0 | 0 | 0 | 0 | 0 | 0 | 0 |  | Efficient transesterification over two-dimensional zeolites for sustainable biodiesel production | ['unique merits including safety', 'fatty acids monoalkyl esters', 'attracted increasing attention worldwide'] | ['lined stainless steel autoclave', '3 wt %- eq', '25m hcl acid solution'] | [12 empty] | FAU |  |  | 2020
15212
15213
15214
15215
15216
15217 | 0.0725273 | 0.007970033 | 0 | 0.03347414 | 0.01195505 | 0 | 0 | 0 | 0 | 0 | 0 | 0 | 0 | 0 | 0 | 0 | 0 | 0 | 0 | 0 | 0 | 0 | 0 | 0 | 0 | 0 | 0 | 0 | 0 | 0 | 0 | 0 | 0 | 0 | 0 | 0 | 0 | 0 | 0 | 0.847613 | 0 | 0.00725273 | 0 | 0 | 0 | 0 | 0 | 0 | 0 | 0 | 0 | 10.1016/j.ijggc.2013.01.032 | yes | 0 | 0.01920778 | 12 | 0 | 48 | 100 |  |  | 0 | 0 | Tetramethylammonium |  |  | zeolite T |  |  | sodium aluminate, NaOH, KOH, precipitated silica |  | 0 | 0 | 0 | 0 | 0 | 0 | 0 | 0 |  | Thin zeolite T/carbon composite membranes supported on the porous alumina tubes for CO2 separation | ['equimolar mixed gas system', 'mixed gases permeation properties', 'high purity n2 flowing'] | ['high purity n2 flow', 'aerzi chemical inc .)', 'jiangsu kailida chemical agent'] | ['tetramethylazanium', 'Tetramethylammonium', '14190-16-0', '12545-87-8', '28109-81-1', '76913-76-3', '12386-10-6', 'Tetramethylammonium', 'ZINC00967771', 'EINECS 235-626-5', 'Methanaminium, N,N,N-trimethyl-, octahydrotriborate(1-)', 'Tetramethylammonium octahydrotriborate', 'tetramethylazanium', 'InChI=1/C4H12N/c1-5(2,3)4/h1-4H3/q+', 'PDSP2_000112', '(CH3)4N(+)', 'CHEBI:46020', 'N,N,N-trimethylmethanaminium', '[NMe4](+)', 'TETRAMETHYLAMMONIUM ION', 'Methanaminium, N,N,N-trimethyl-'] |  |  | tetramethylazanium |  |  | C[N+](C)(C)C |  |  | C4H12N |  |  | ERI/OFF |  |  | 2013
15218
15219 | 0.04125413 | 0.004125413 | 0 | 0.009075908 | 0 | 0 | 0 | 0 | 0 | 0 | 0 | 0 | 0 | 0 | 0 | 0 | 0 | 0 | 0 | 0 | 0 | 0 | 0 | 0 | 0 | 0 | 0 | 0 | 0 | 0 | 0 | 0 | 0 | 0 | 0 | 0 | 0 | 0 | 0 | 0.9075908 | 0 | 0.0189769 | 0 | 0 | 0 | 0 | 0 | 0 | 0 | 0 | 0 | 10.1016/j.ijhydene.2008.08.066 | yes |  | 0.0189769 |  |  | 240 | 150 |  |  |  |  | tetraethylammonium |  |  | zeolite beta |  |  | sodium aluminate, Ludox 40 |  | 9.5 | [11 empty] | ['tetraethylazanium', 'Tetraethylammonium', '4-04-00-00331 (Beilstein Handbook Reference)', 'AMMONIUM, TETRAETHYL-', 'BRN 1738225', 'Ethanaminium, N,N,N-triethyl- (9CI)', 'N,N,N-Triethylethanaminium', 'Tetraetilammonio [Italian]', 'Tetramon', 'Tetrylammonium', 'ZINC00896981', 'Lopac-T-2265', 'CHEBI:44296', 'NEt4(+)', '[NEt4](+)', 'Ammonium, tetraethyl-, dodeca-.mu.-chlorohexachlorohexatantalate(2-)(2:1), octahedro-', 'Ethanaminium, N,N,N-triethyl-, dodeca-.mu.-chlorohexachlorohexatantalate(2-) octahedro (2:1)', 'NSC156315', 'nchembio874-comp2', 'NCGC00016008-01', 'NET', 'tetraethylazanium', 'InChI=1/C8H20N/c1-5-9(6-2,7-3)8-4/h5-8H2,1-4H3/q+', 'C07512', 'Tetraethylammonium', 'E4N', 'TETRAETHYLAMMONIUM ION'] |  |  | tetraethylazanium |  |  | CC[N+](CC)(CC)CC |  |  | C8H20N |  |  | *BEA |  |  | 2009
15220 | 0.0792393 | 0.003961965 | 0 | 0.008716323 | 0 | 0 | 0 | 0 | 0 | 0 | 0 | 0 | 0 | 0 | 0 | 0 | 0 | 0 | 0 | 0 | 0 | 0 | 0 | 0 | 0 | 0 | 0 | 0 | 0 | 0 | 0 | 0 | 0 | 0 | 0 | 0 | 0 | 0 | 0 | 0.8716323 | 0 | 0.01822504 | 0 | 0 | 0 | 0 | 0 | 0 | 0 | 0 | 0 | 10.1016/j.ijhydene.2008.08.066 | yes |  | 0.01822504 |  |  | 240 | 150 |  |  |  |  | tetraethylammonium |  |  | zeolite beta |  |  | sodium aluminate, Ludox 40 |  | 20.5 | [11 empty] | ['tetraethylazanium', 'Tetraethylammonium', '4-04-00-00331 (Beilstein Handbook Reference)', 'AMMONIUM, TETRAETHYL-', 'BRN 1738225', 'Ethanaminium, N,N,N-triethyl- (9CI)', 'N,N,N-Triethylethanaminium', 'Tetraetilammonio [Italian]', 'Tetramon', 'Tetrylammonium', 'ZINC00896981', 'Lopac-T-2265', 'CHEBI:44296', 'NEt4(+)', '[NEt4](+)', 'Ammonium, tetraethyl-, dodeca-.mu.-chlorohexachlorohexatantalate(2-)(2:1), octahedro-', 'Ethanaminium, N,N,N-triethyl-, dodeca-.mu.-chlorohexachlorohexatantalate(2-) octahedro (2:1)', 'NSC156315', 'nchembio874-comp2', 'NCGC00016008-01', 'NET', 'tetraethylazanium', 'InChI=1/C8H20N/c1-5-9(6-2,7-3)8-4/h5-8H2,1-4H3/q+', 'C07512', 'Tetraethylammonium', 'E4N', 'TETRAETHYLAMMONIUM ION'] |  |  | tetraethylazanium |  |  | CC[N+](CC)(CC)CC |  |  | C8H20N |  |  | *BEA |  |  | 2009
15221 | 0.1143293 | 0.003810976 | 0 | 0.008384146 | 0 | 0 | 0 | 0 | 0 | 0 | 0 | 0 | 0 | 0 | 0 | 0 | 0 | 0 | 0 | 0 | 0 | 0 | 0 | 0 | 0 | 0 | 0 | 0 | 0 | 0 | 0 | 0 | 0 | 0 | 0 | 0 | 0 | 0 | 0 | 0.8384146 | 0 | 0.01753049 | 0 | 0 | 0 | 0 | 0 | 0 | 0 | 0 | 0 | 10.1016/j.ijhydene.2008.08.066 | yes | 0 | 0.01753049 | 0 | 0 | 240 | 150 |  |  | 0 | 0 | tetraethylammonium |  |  | zeolite beta |  |  | sodium aluminate, Ludox 40 |  | 33.7 | 0 | 0 | 0 | 0 | 0 | 0 | 0 |  | Effects of sulfonated polyether-etherketone (SPEEK) and composite membranes on the proton exchange membrane fuel cell (PEMFC) performance | ['zeolite beta filled speek', 'zeolite beta fillers', 'electrochemical impedance spectroscopy'] | ['electrochemical impedance spectroscopy analyses', 'casted onto petri dishes', 'cast onto petri dishes'] | ['tetraethylazanium', 'Tetraethylammonium', '4-04-00-00331 (Beilstein Handbook Reference)', 'AMMONIUM, TETRAETHYL-', 'BRN 1738225', 'Ethanaminium, N,N,N-triethyl- (9CI)', 'N,N,N-Triethylethanaminium', 'Tetraetilammonio [Italian]', 'Tetramon', 'Tetrylammonium', 'ZINC00896981', 'Lopac-T-2265', 'CHEBI:44296', 'NEt4(+)', '[NEt4](+)', 'Ammonium, tetraethyl-, dodeca-.mu.-chlorohexachlorohexatantalate(2-)(2:1), octahedro-', 'Ethanaminium, N,N,N-triethyl-, dodeca-.mu.-chlorohexachlorohexatantalate(2-) octahedro (2:1)', 'NSC156315', 'nchembio874-comp2', 'NCGC00016008-01', 'NET', 'tetraethylazanium', 'InChI=1/C8H20N/c1-5-9(6-2,7-3)8-4/h5-8H2,1-4H3/q+', 'C07512', 'Tetraethylammonium', 'E4N', 'TETRAETHYLAMMONIUM ION'] |  |  | tetraethylazanium |  |  | CC[N+](CC)(CC)CC |  |  | C8H20N |  |  | *BEA |  |  | 2009
15222
15223
15224
15225
15226
15227 | 0.007009346 | 0.02336449 | 0.04672897 | 0 | 0 | 0 | 0 | 0 | 0 | 0 | 0 | 0 | 0 | 0 | 0 | 0 | 0 | 0 | 0 | 0 | 0 | 0 | 0 | 0 | 0 | 0 | 0 | 0 | 0 | 0 | 0 | 0 | 0 | 0 | 0 | 0 | 0 | 0 | 0 | 0.8761682 | 0 | 0.04672897 | 0 | 0 | 0 | 0 | 0 | 0 | 0 | 0 | 0 | 10.1016/j.ijhydene.2014.06.159 | yes |  | 0 |  |  | 24 | 200 |  |  |  |  | tetraethylammonium |  |  | SAPO-34 |  |  | Ludox AS-40, AIP, H3PO4 | Aldrich, Tianjin, Tianjin | [12 empty] | ['tetraethylazanium', 'Tetraethylammonium', '4-04-00-00331 (Beilstein Handbook Reference)', 'AMMONIUM, TETRAETHYL-', 'BRN 1738225', 'Ethanaminium, N,N,N-triethyl- (9CI)', 'N,N,N-Triethylethanaminium', 'Tetraetilammonio [Italian]', 'Tetramon', 'Tetrylammonium', 'ZINC00896981', 'Lopac-T-2265', 'CHEBI:44296', 'NEt4(+)', '[NEt4](+)', 'Ammonium, tetraethyl-, dodeca-.mu.-chlorohexachlorohexatantalate(2-)(2:1), octahedro-', 'Ethanaminium, N,N,N-triethyl-, dodeca-.mu.-chlorohexachlorohexatantalate(2-) octahedro (2:1)', 'NSC156315', 'nchembio874-comp2', 'NCGC00016008-01', 'NET', 'tetraethylazanium', 'InChI=1/C8H20N/c1-5-9(6-2,7-3)8-4/h5-8H2,1-4H3/q+', 'C07512', 'Tetraethylammonium', 'E4N', 'TETRAETHYLAMMONIUM ION'] |  |  | tetraethylazanium |  |  | CC[N+](CC)(CC)CC |  |  | C8H20N |  |  | CHA |  |  | 2014
15228 | 0.007009346 | 0.02336449 | 0.04672897 | 0 | 0 | 0 | 0 | 0 | 0 | 0 | 0 | 0 | 0 | 0 | 0 | 0 | 0 | 0 | 0 | 0 | 0 | 0 | 0 | 0 | 0 | 0 | 0 | 0 | 0 | 0 | 0 | 0 | 0 | 0 | 0 | 0 | 0 | 0 | 0 | 0.8761682 | 0 | 0.04672897 | 0 | 0 | 0 | 0 | 0 | 0 | 0 | 0 | 0 | 10.1016/j.ijhydene.2014.06.159 | yes | 0 | 0 | 0 | 0 | 24 | 200 |  |  | 0 | 0 | dipropylamine |  |  | SAPO-34 |  |  | Ludox AS-40, AIP, H3PO4 | Aldrich, Tianjin, Tianjin | 0 | 0 | 0 | 0 | 0 | 0 | 0 | 0 |  | Highly H2 permeable SAPO-34 membranes by steam-assisted conversion seeding | ['prevent small seeds penetrating', 'perfect seed layer', 'compact seed layer'] | ['washed several times', 'tian chemical agent', 'tetraethyl ammonium hydroxid'] | ['N-propylpropan-1-amine', 'DIPROPYLAMINE', '142-84-7', 'DIPROPYL-AMINE', '1-Propanamine, N-propyl-', 'AI3-24037', 'BRN 0505974', 'CCRIS 4805', 'DIPROPYLAMINE', 'Di-n-propylamine', 'Dipropylamine [UN2383] [Flammable liquid]', 'EINECS 205-565-9', 'HSDB 2644', 'N-Propyl-1-propanamine', 'RCRA waste no. U110', 'RCRA waste number U110', 'UN2383', 'n-Dipropylamine', 'D214752_ALDRICH', '240087_ALDRICH', 'N-propylpropan-1-amine', 'InChI=1/C6H15N/c1-3-5-7-6-4-2/h7H,3-6H2,1-2H'] |  |  | N-propylpropan-1-amine |  |  | CCCNCCC |  |  | C6H15N |  |  | CHA |  |  | 2014
15229
15230
15231 | 0.03508772 | 0 | 0 | 0 | 0 | 0 | 0 | 0 | 0 | 0 | 0 | 0 | 0 | 0 | 0 | 0 | 0 | 0 | 0 | 0 | 0 | 0 | 0 | 0 | 0 | 0 | 0 | 0 | 0 | 0 | 0 | 0 | 0 | 0 | 0 | 0 | 0 | 0 | 0 | 0.9473684 | 0 | 0.00877193 | 0 | 0 | 0 | 0 | 0 | 0 | 0 | 0 | 0 | 10.1016/j.ijhydene.2017.09.127 | yes | 0 | 0.00877193 | 0 | 0 | 24 | 95 |  |  | 0 | 0 | tetrapropylammonium |  |  | silicalite-1 |  |  | TEOS |  | 0 | 0 | 0 | 0 | 0 | 0 | 0 | 0 |  | Deposition of TS-1 zeolite film on palladium membrane for enhancement of membrane stability | ['palladium membrane effectively protected', 'tolerate 30 cycles', 'therefore greatly enhanced'] | ['shanghai jiuling chemical co', 'nominal pore diameter 200nm', 'foshan ceramics research institute'] | ['tetrapropylazanium', 'Tetrapropylammonium', '13010-31-6', 'ZINC01669523', '1-Propanaminium, N,N,N-tripropyl-', 'InChI=1/C12H28N/c1-5-9-13(10-6-2,11-7-3)12-8-4/h5-12H2,1-4H3/q+', 'Tetrapropylammonium', 'Tetrapropylamine'] |  |  | tetrapropylazanium |  |  | CCC[N+](CCC)(CCC)CCC |  |  | C12H28N |  |  | MFI |  |  | 2017
15232
15233
15234 | 0.02710027 | 0 | 0 | 0.002710027 | 0 | 0 | 0 | 0 | 0 | 0 | 0 | 0 | 0 | 0 | 0 | 0.002710027 | 0 | 0 | 0 | 0 | 0 | 0 | 0 | 0 | 0 | 0 | 0 | 0 | 0 | 0 | 0 | 0 | 0 | 0 | 0 | 0 | 0 | 0 | 0 | 0.9620596 | 0 | 0.002710027 | 0 | 0 | 0 | 0 | 0 | 0 | 0 | 0 | 0 | 10.1016/j.ijhydene.2018.10.111 | yes | 0 | 0.002710027 | 0 | 0 | 0 | 0 |  |  | 0 | 0 | tetrapropylammonium |  |  | ZSM-5 |  |  |  |  | 0 | 0 | 0 | 0 | 0 | 0 | 0 | 0 |  | H2 adsorption on Cu(I)-ZSM-5: Exploration of Cu(I)-exchange in solution | ['dependent differential adsorption heats', 'al ratios surpassing 0', 'cations without impurities'] | ['obtain h +- form', 'introducing h +- zeolites', 'zhang etal .. firstly'] | ['tetrapropylazanium', 'Tetrapropylammonium', '13010-31-6', 'ZINC01669523', '1-Propanaminium, N,N,N-tripropyl-', 'InChI=1/C12H28N/c1-5-9-13(10-6-2,11-7-3)12-8-4/h5-12H2,1-4H3/q+', 'Tetrapropylammonium', 'Tetrapropylamine'] |  |  | tetrapropylazanium |  |  | CCC[N+](CCC)(CCC)CCC |  |  | C12H28N |  |  | MFI |  |  | 2019
15235
15236 | 0.7473842 | 0.01345291 | 0 | 0.1195815 | 0 | 0 | 0 | 0 | 0 | 0 | 0 | 0 | 0 | 0 | 0 | 0 | 0 | 0 | 0 | 0 | 0 | 0 | 0 | 0 | 0 | 0 | 0 | 0 | 0 | 0 | 0 | 0 | 0 | 0 | 0 | 0 | 0 | 0 | 0 | 0 | 0 | 0 | 0 | 0 | 0 | 0 | 0 | 0 | 0 | 0 | 0 | 10.1016/j.ijhydene.2019.04.224 | yes |  | 0.1195815 | [8 empty] | pyrrolidine |  |  | ZSM-23 |  |  | NaOH, silica sol, aluminum nitrate | Sinopharm, Aldrich, Sinopharm | [12 empty] | ['PYRROLIDINE', 'ST5213762', 'NCIOpen2_007788', '83240_FLUKA', '1-Azacyclopentane', '5-20-01-00162 (Beilstein Handbook Reference)', 'AI3-24117', 'BRN 0102395', 'CCRIS 6688', 'EINECS 204-648-7', 'FEMA No. 3523', 'HSDB 120', 'NSC 62781', 'Pyrrolidine [UN1922] [Flammable liquid]', 'Pyrrolidine ring', 'UN1922', 'InChI=1/C4H9N/c1-2-4-5-3-1/h5H,1-4H', 'P73803_ALDRICH', 'UPCMLD00WV-121', '394238_ALDRICH', 'CHEBI:33135', 'Tetramethyleneimine', 'Azacyclopentane', 'Azolidine', 'Butylenimine', 'NSC62781', 'PYRROLIDINE', 'Perhydropyrrole', 'Prolamine', 'Pyrrole, tetrahydro-', 'Tetrahydropyrrole', 'Tetramethylenimine', 'WLN: T5MTJ', 'W352306_ALDRICH'] |  |  | PYRROLIDINE |  |  | C1CCNC1 |  |  | C4H9N |  |  | MTT |  |  | 2019
15237 | 0.02744054 | 0 | 0 | 0.004390487 | 0 | 0 | 0 | 0 | 0 | 0 | 0 | 0 | 0 | 0 | 0 | 0 | 0 | 0 | 0 | 0 | 0.0002313238 | 0 | 0 | 0 | 0 | 0 | 0 | 0 | 0 | 0 | 0 | 0 | 0 | 0 | 0 | 0 | 0 | 0 | 0 | 0.9604189 | 0 | 0.003128222 | 0 | 0 | 0 | 0 | 0 | 0 | 0 | 0 | 0 | 10.1016/j.ijhydene.2019.04.224 | yes | 0 | 0.004390487 | 0 | 0 | 12 | 175 | TRUE |  | 0 | 0 | pyrrolidine |  |  | ZSM-23 |  |  | NaOH, silica sol, iron(III) nitrate | Sinopharm, Aldrich, Sinopharm | 0 | 0 | 0 | 0 | 0 | 0 | 0 | 0 |  | Synthesis of Fe-ZSM-23 zeolite and its catalytic performance for the isomerization of n-dodecane | ['synthesized via hydrothermal synthesis', 'transition metal atoms', 'zeolites loading 0'] | ['dodecane isomerization model reactions', '40 %), aluminum nitrate', 'lined steel autoclave'] | ['PYRROLIDINE', 'ST5213762', 'NCIOpen2_007788', '83240_FLUKA', '1-Azacyclopentane', '5-20-01-00162 (Beilstein Handbook Reference)', 'AI3-24117', 'BRN 0102395', 'CCRIS 6688', 'EINECS 204-648-7', 'FEMA No. 3523', 'HSDB 120', 'NSC 62781', 'Pyrrolidine [UN1922] [Flammable liquid]', 'Pyrrolidine ring', 'UN1922', 'InChI=1/C4H9N/c1-2-4-5-3-1/h5H,1-4H', 'P73803_ALDRICH', 'UPCMLD00WV-121', '394238_ALDRICH', 'CHEBI:33135', 'Tetramethyleneimine', 'Azacyclopentane', 'Azolidine', 'Butylenimine', 'NSC62781', 'PYRROLIDINE', 'Perhydropyrrole', 'Prolamine', 'Pyrrole, tetrahydro-', 'Tetrahydropyrrole', 'Tetramethylenimine', 'WLN: T5MTJ', 'W352306_ALDRICH'] |  |  | PYRROLIDINE |  |  | C1CCNC1 |  |  | C4H9N |  |  | MTT |  |  | 2019
15238
15239
15240 | 0.2 | 0 | 0 | 0 | 0 | 0 | 0 | 0 | 0 | 0 | 0 | 0.1 | 0 | 0 | 0 | 0 | 0 | 0 | 0 | 0 | 0 | 0 | 0 | 0 | 0 | 0 | 0 | 0 | 0 | 0 | 0 | 0 | 0 | 0 | 0 | 0 | 0 | 0 | 0 | 0.6 | 0 | 0.1 | 0 | 0 | 0 | 0 | 0 | 0 | 0 | 0 | 0 | 10.1016/j.ijhydene.2019.07.038 | yes | 0 | 0 | 0 | 0 | 48 | 180 |  |  | 0 | 0 | N,N,N-Trimethyl-1-adamant ammonium |  |  | SSZ-13 |  |  | TEOS, HF | Shanghai, Shanghai | 0 | 0 | 0 | 0 | 0 | 0 | 0 | 0 |  | Fast synthesis of thin high silica SSZ-13 zeolite membrane using oil-bath heating | ['high permeance mainly comes', 'prepared using oven heating', 'minimized thermal exposure time'] | ['electronic bubble flow meter', 'testing gas several times', 'shanghai nuotai chemical corporation'] | ['1-adamantyl-trimethylazanium', '1-adamantyl-trimethyl-ammonium', '1-adamantyl-trimethylammonium', '1-adamantyl-trimethyl-azanium', 'Adamantan-1-yl-trimethyl-ammonium', 'BAS 00109379', 'Oprea1_162065', 'Oprea1_825759', 'ZINC05002989', 'AIDS-211740', 'AIDS211740', 'Tricyclo[3.3.1.1]decan-1-aminium, N,N,N-trimethyl-'] |  |  | 1-adamantyl-trimethylazanium |  |  | C[N+](C)(C)C12CC3CC(CC(C3)C1)C2 |  |  | C13H24N |  |  | CHA |  |  | 2019
15241
15242 | 0.01403042 | 0.01476887 | 0 | 0.04726038 | 0 | 0 | 0 | 0 | 0 | 0 | 0 | 0 | 0 | 0 | 0 | 0 | 0 | 0 | 0 | 0 | 0 | 0 | 0 | 0 | 0 | 0 | 0 | 0 | 0 | 0 | 0 | 0 | 0 | 0 | 0 | 0 | 0 | 0 | 0 | 0.886132 | 0 | 0 | 0 | 0 | 0 | 0 | 0 | 0 | 0 | 0 | 0 | 10.1016/j.ijpharm.2020.119117 | yes |  | 0.0378083 | 336 |  | 4 | 99 | [7 empty] | zeolite A |  |  | NaOH, sodium aluminate | [25 empty] | LTA |  |  | 2020
15243 | 0.01704793 | 0.009911589 | 0 | 0.04499861 | 0 | 0 | 0 | 0 | 0 | 0 | 0 | 0 | 0 | 0 | 0 | 0 | 0 | 0 | 0 | 0 | 0 | 0 | 0 | 0 | 0 | 0 | 0 | 0 | 0 | 0 | 0 | 0 | 0 | 0 | 0 | 0 | 0 | 0 | 0 | 0.892043 | 0 | 0 | 0 | 0 | 0 | 0 | 0 | 0 | 0 | 0 | 0 | 10.1016/j.ijpharm.2020.119117 | yes | 0 | 0.03599889 | 48 | 25 | 0 | 100 |  |  | 0 | 0 |  |  |  | zeolite X |  |  | NaOH, sodium aluminate, sodium silicate |  | 0 | 0 | 0 | 0 | 0 | 0 | 0 | 0 |  | Calcium zeolites as intelligent carriers in controlled release of bisphosphonates | ['skeletal system diseases ).', 'theoretical assumptions presented', 'release may take'] | ['phosphate groups would affect', '8 %), sodium bicarbonate', 'sds ), sodium dodecylbenzenesulfonate'] | [12 empty] | FAU |  |  | 2020
15244
15245
15246
15247
15248 | 0.01435132 | 0.01435132 | 0 | 0.05740528 | 0 | 0 | 0 | 0 | 0 | 0 | 0 | 0 | 0 | 0 | 0 | 0 | 0 | 0 | 0 | 0 | 0 | 0 | 0 | 0 | 0 | 0 | 0 | 0 | 0 | 0 | 0 | 0 | 0 | 0 | 0 | 0 | 0 | 0 | 0 | 0.8679679 | 0 | 0 | 0 | 0 | 0 | 0 | 0 | 0 | 0 | 0 | 0 | 10.1016/j.jallcom.2008.11.082 | yes | 0 | 0.04592423 | 0 | 0 | 4 | 90 |  |  | 0 | 0 |  |  |  | NaA |  |  | NaOH, sodium aluminate, sodium silicate |  | 0 | 0 | 0 | 0 | 0 | 0 | 0 | 0 |  | Study on adsorption of N2 and O2 by magnesium (II)-exchanged zeolite A | ['ray powder diffraction analysis', 'ii )- exchanged zeolite', 'highest n2 adsorption capacity'] | ['water static adsorption capacity', 'conventional cation exchange process', 'first mixed together'] | [12 empty] | LTA |  |  | 2009
15249
15250 | 0.01406272 | 0 | 0 | 0.01968781 | 0 | 0 | 0 | 0 | 0 | 0 | 0 | 0 | 0 | 0.001265645 | 0 | 0 | 0 | 0 | 0 | 0 | 0 | 0 | 0 | 0 | 0 | 0 | 0 | 0 | 0 | 0 | 0 | 0 | 0 | 0 | 0 | 0 | 0 | 0 | 0 | 0.9492336 | 0.01130103 | 0 | 0 | 0 | 0 | 0 | 0 | 0 | 0 | 0 | 0 | 10.1016/j.jallcom.2009.02.010 | yes | 0 | 0.01575025 | 0 | 0 | 72 | 180 |  |  | 0 | 0 |  |  |  | ETS-4 |  |  | titanium(IV) butoxide, NaOH, H2O2, sodium silicate | Fine Chemicals, | 0 | 0 | 0 | 0 | 0 | 0 | 0 | 0 |  | Hydrogen sorption in transition metal modified NaETS-4 | ['transition metal hydrides inside', 'transition metal modified naets', 'highest hydrogen adsorption capacity'] | ['ultra high pure hydrogen', 'usa ), sodium hydroxide', 'conventional cation exchange method'] | [15 empty] | 2009
15251
15252
15253 | 0.03080715 | 0.0007701787 | 0 | 0.005391251 | 0 | 0 | 0 | 0 | 0 | 0 | 0 | 0 | 0 | 0 | 0 | 0 | 0 | 0 | 0 | 0 | 0 | 0 | 0 | 0 | 0 | 0 | 0 | 0 | 0 | 0 | 0 | 0 | 0 | 0 | 0 | 0 | 0 | 0 | 0 | 0.9550216 | 0 | 0.003696858 | 0 | 0 | 0 | 0 | 0 | 0 | 0 | 0 | 0 | 10.1016/j.jallcom.2011.08.071 | yes | 0 | 0.004313001 | 12 | 0 | 24 | 180 |  |  | 0 | 0 | n-butylamine |  |  | ZSM-5 |  |  | NaOH, sodium aluminate, silica sol |  | 0 | 0 | 0 | 0 | 0 | 0 | 0 | 0 |  | The assembly of ZSM-5 layer on Mg–Li alloy by hot-pressing using silane coupling agent as bond and its corrosion resistance | ['zeolite socony mobile', 'using silane coupling', 'hexagon crystals appeared'] | ['tetrasulfide silane coupling agent', 'ultrasonically cleaned using acetone', 'sodium hydroxide aqueous solution'] | ['butan-1-amine', 'Butylamine', '85404-21-3', '109-73-9', '50929-03-8', '42939-72-0', 'NSC8029', 'Norvalamine', 'WLN: Z4', 'n-Butylamine', '471305_SIAL', 'NCIOpen2_009229', 'W313009_ALDRICH', '1-AMINO-BUTANE', 'InChI=1/C4H11N/c1-2-3-4-5/h2-5H2,1H', 'butan-1-amine', 'LYT', '1-Amino-butaan [Dutch]', '1-Aminobutan [German]', 'AI3-24197', 'CCRIS 4756', 'EINECS 203-699-2', 'FEMA No. 3130', 'FEMA Number 3130', 'HSDB 515', 'Monobutilamina [Romanian]', 'NSC 8029', 'UN1125', 'n-Butilamina [Italian]', 'n-Butylamin [German]', 'n-Butylamine [UN1125] [Flammable liquid]', '1-Amino-butaan', '1-Aminobutan', '1-Aminobutane', '1-Butanamine', '1-Butanaminen-butilamina', 'BUTYLAMINE, N', 'Butylamine', 'Mono-n-butylamine', 'Monobutylamine', 'N-Butylamin'] |  |  | butan-1-amine |  |  | CCCCN |  |  | C4H11N |  |  | MFI |  |  | 2012
15254
15255
15256
15257 | 0.05218855 | 0.003367003 | 0 | 0.05050505 | 0 | 0 | 0 | 0 | 0 | 0 | 0 | 0 | 0 | 0 | 0 | 0 | 0 | 0 | 0 | 0 | 0 | 0 | 0 | 0 | 0 | 0 | 0 | 0 | 0 | 0 | 0 | 0 | 0 | 0 | 0 | 0 | 0 | 0 | 0 | 0.8417508 | 0 | 0.001683502 | 0 | 0 | 0 | 0 | 0 | 0 | 0 | 0 | 0 | 10.1016/j.jallcom.2013.01.041 | yes | 0 | 0.05050505 | 0 | 0 | 120 | 160 |  |  | 0 | 11 | O-phenylenediamine |  |  | mordenite |  |  | NaOH, silicic acid, aluminum sulfate | , , Merck | 0 | 0 | 0 | 0 | 0 | 0 | 0 | 0 |  | Mordenite encapsulated with Pt–TiO2: Characterization and applications for photocatalytic degradation of direct blue dye | ['xrd ), ultraviolet', 'surface area measurement', 'characterized using x'] | ['physically adsorbed titanium species', 'following oxide molar compositions', 'introduce different wt .%'] | ['benzene-1,2-diamine', '(2-aminophenyl)amine', '95-54-5', 'NSC5354', 'OPDA', 'Orthamine', 'PODA', 'SQ 15500', 'WLN: ZR BZ', 'o-Benzenediamine', 'o-Diaminobenzene', 'o-Phenylenediamine', 'o-Phenylenediamine [UN1673] [Keep away from food]', 'OPD', 'IK 3', 'P23938_ALDRICH', '78410_FLUKA', 'NSC 5354', 'ZINC00004316', 'P5412_SIGMA', 'Phenylenediamine, o-, and its salt', 'HSDB 2893', 'Phenylenediamine, ortho-', 'benzene-1,2-diamine', '78411_FLUKA', 'UN1673', 'P9029_SIGMA', 'EINECS 202-430-6', 'o-Fenylendiamin [Czech]', '78412_FLUKA', 'o-Phenylene diamine', 'NCIMech_000739', '275786_ALDRICH', 'AC-907/25014349', '1,2-DIAMINO-BENZENE', 'InChI=1/C6H8N2/c7-5-3-1-2-4-6(5)8/h1-4H,7-8H', 'NCGC00090885-01', '1,2-Benzenediamine', '2-Phenylene diamine', 'C14402', '1,2-Diaminobenzene', 'CI Oxidation Base 16', '1,2-Phenylenediamine', 'nchembio.2007.33-comp38', 'NCI60_004318', '2-Aminoaniline', 'C.I. 76010', 'ST5214365', 'C.I. Oxidation Base 16', '1,2-Fenylendiamin [Czech]', '4-13-00-00038 (Beilstein Handbook Reference)', 'AI3-24343', 'BRN 0606074', 'CCRIS 508', 'CI 76010', 'EK 1700'] |  |  | benzene-1,2-diamine |  |  | Nc1ccccc1N |  |  | C6H8N2 |  |  | MOR |  |  | 2013
15258
15259 | 0.09219422 | 0.006146281 | 0 | 0.007375538 | 0.009219422 | 0 | 0 | 0 | 0 | 0 | 0 | 0 | 0 | 0 | 0 | 0 | 0 | 0 | 0 | 0 | 0 | 0 | 0 | 0 | 0 | 0 | 0 | 0 | 0 | 0 | 0 | 0 | 0 | 0 | 0 | 0 | 0 | 0 | 0 | 0.8758451 | 0.3944403 | 0 | 0 | 0 | 0 | 0 | 0 | 0 | 0 | 0 | 0 | 10.1016/j.jallcom.2016.12.046 | yes |  | 0.009219422 | 1.5 |  | 240 | 140 |  |  | 50 |  |  |  |  | FER |  |  | silica, ethylene glycol, NaOH, KOH, sodium aluminate | Aldrich, Prolabo, Carlo Erba, Carlo Erba, Aldrich | [24 empty] | FER |  |  | 2017
15260 | 0.6896552 | 0 | 0 | 0.1724138 | 0 | 0 | 0 | 0 | 0 | 0 | 0 | 0 | 0 | 0 | 0 | 0 | 0 | 0 | 0 | 0 | 0 | 0 | 0 | 0 | 0 | 0 | 0 | 0 | 0 | 0 | 0 | 0 | 0 | 0 | 0 | 0 | 0 | 0 | 0 | 0 | 0.8888889 | 0 | 0 | 0 | 0 | 0 | 0 | 0 | 0 | 0 | 0 | 10.1016/j.jallcom.2016.12.046 | yes |  | 0.137931 | 2 |  | 504 | 175 |  |  | 50 |  |  |  |  | SOD |  |  | silica, ethylene glycol, NaOH, KOH, sodium aluminate | Aldrich, Prolabo, Carlo Erba, Carlo Erba, Aldrich | [24 empty] | SOD |  |  | 2017
15261 | 0.6451613 | 0.06451613 | 0 | 0.1612903 | 0 | 0 | 0 | 0 | 0 | 0 | 0 | 0 | 0 | 0 | 0 | 0 | 0 | 0 | 0 | 0 | 0 | 0 | 0 | 0 | 0 | 0 | 0 | 0 | 0 | 0 | 0 | 0 | 0 | 0 | 0 | 0 | 0 | 0 | 0 | 0 | 0.8810573 | 0 | 0 | 0 | 0 | 0 | 0 | 0 | 0 | 0 | 0 | 10.1016/j.jallcom.2016.12.046 | yes | 0 | 0.1290323 | 2 | 0 | 504 | 175 |  |  | 50 | 0 |  |  |  | SOD |  |  | silica, ethylene glycol, NaOH, KOH, sodium aluminate | Aldrich, Prolabo, Carlo Erba, Carlo Erba, Aldrich | 0 | 0 | 0 | 0 | 0 | 0 | 0 | 0 |  | Study on the synthesis of FER and SOD in the presence of ethylene glycol and the oxidation transformation of ethylene glycol in a confined region of zeolites | ['multinuclear mas nmr spectroscopy', 'xrd ), infrared spectra', '13c nmr spectra data'] | ['7 %), sodium hydroxide', 'starting sod zeolites used', 'hydrothermal treatment began'] | [12 empty] | SOD |  |  | 2017
15262
15263
15264 | 0.03750586 | 0.0009376465 | 0 | 0.003750586 | 0 | 0 | 0 | 0 | 0 | 0 | 0 | 0 | 0 | 0 | 0 | 0 | 0 | 0 | 0 | 0 | 0.00140647 | 0 | 0 | 0 | 0 | 0 | 0 | 0 | 0 | 0 | 0 | 0 | 0 | 0 | 0 | 0 | 0 | 0 | 0 | 0.9376465 | 0 | 0.009376465 | 0 | 0 | 0 | 0 | 0 | 0 | 0 | 0 | 0 | 10.1016/j.jallcom.2017.08.075 | yes | 0 | 0.009376465 | 0.4999999998 | 0 | 6 | 175 |  |  | 0 | 0 | tetrapropylammonium |  |  | ZSM-5 |  |  | TEOS, Fe(NO3)3, sodium aluminate, NaOH |  | 0 | 0 | 0 | 0 | 0 | 0 | 0 | 0 |  | Assembly of hollow CeO2@Fe-ZSM-5 and SCR performance | ['large specific surface area', 'raised attention due', 'enhanced significantly compared'] | ['free emulsion polymerization method', '25wt %), ethyl orthosilicate', '1g modified pc added'] | ['tetrapropylazanium', 'Tetrapropylammonium', '13010-31-6', 'ZINC01669523', '1-Propanaminium, N,N,N-tripropyl-', 'InChI=1/C12H28N/c1-5-9-13(10-6-2,11-7-3)12-8-4/h5-12H2,1-4H3/q+', 'Tetrapropylammonium', 'Tetrapropylamine'] |  |  | tetrapropylazanium |  |  | CCC[N+](CCC)(CCC)CCC |  |  | C12H28N |  |  | MFI |  |  | 2017
15265
15266 | 0.0373413 | 0.000746826 | 0 | 0.00746826 | 0 | 0 | 0 | 0 | 0 | 0 | 0 | 0 | 0 | 0 | 0 | 0 | 0 | 0 | 0 | 0 | 0 | 0 | 0 | 0 | 0 | 0 | 0 | 0 | 0 | 0 | 0 | 0 | 0 | 0 | 0 | 0 | 0 | 0 | 0 | 0.9335325 | 0 | 0.01493652 | 0 | 0 | 0 | 0 | 0 | 0 | 0 | 0 | 0 | 10.1016/j.jallcom.2018.03.232 | yes |  | 0.005974608 |  |  | 48 | 170 |  |  | 50 |  | cyclohexylamine |  |  | ZSM-5 |  |  | silica, sodium aluminate, NaOH | Aldrich, Aldrich, Carlo Erba | [12 empty] | ['Cyclohexanamine', 'Cyclohexylamine', '157973-60-9', '143247-75-0', '108-91-8', 'AIDS-008396', 'AIDS008396', 'HAI', 'C104655_ALDRICH', '1-Aminocyclohexane', '1-Cyclohexylamine', '4-12-00-00008 (Beilstein Handbook Reference)', 'AI3-15323', 'Aminocyclohexane', 'Aminohexahydrobenzene', 'Aniline, hexahydro-', 'BRN 0471175', 'Benzenamine, hexahydro-', 'CCRIS 3645', 'InChI=1/C6H13N/c7-6-4-2-1-3-5-6/h6H,1-5,7H', 'Cyclohexylamine [UN2357] [Corrosive]', 'EINECS 203-629-0', 'HSDB 918', 'Hexahydroaniline', 'Hexahydrobenzenamine', 'UN2357', 'NCI60_004907', 'C00571', 'Cyclohexanamine', 'Cyclohexylamine', '1-AMINO-CYCLOHEXANE', '240648_ALDRICH', 'LS-473', 'CHEBI:15773', 'Cyclohexyl amine', 'c0690', 'ST5213819'] |  |  | Cyclohexanamine |  |  | NC1CCCCC1 |  |  | C6H13N |  |  | MFI |  |  | 2018
15267 | 0.0139696 | 0.001117568 | 0 | 0.002738042 | 0.001173447 | 0 | 0 | 0 | 0 | 0 | 0 | 0 | 0 | 0 | 0 | 0 | 0 | 0 | 0 | 0 | 0 | 0 | 0 | 0 | 0 | 0 | 0 | 0 | 0 | 0 | 0 | 0 | 0 | 0 | 0 | 0 | 0 | 0 | 0 | 0.7543585 | 0 | 0.2235136 | 0 | 0 | 0 | 0 | 0 | 0 | 0 | 0 | 0 | 10.1016/j.jallcom.2018.03.232 | yes | 0 | 0.003129191 | 0 | 0 | 72 | 140 |  |  | 50 | 0 | cyclohexylamine |  |  | mordenite |  |  | silica, sodium aluminate, NaOH | Aldrich, Aldrich, Carlo Erba | 0 | 0 | 0 | 0 | 0 | 0 | 0 | 0 |  | Study on the oxidation transformation of cyclohexylamine in a confined region of zeolites and their adsorption for Ni (II) from aqueous solution | ['xrd ), infrared spectra', 'ir ), raman spectra', '13c mas nmr spectroscopy'] | ['aldrich ), sodium hydroxide', '5 %), sodium aluminate', '100 degc overnight'] | ['Cyclohexanamine', 'Cyclohexylamine', '157973-60-9', '143247-75-0', '108-91-8', 'AIDS-008396', 'AIDS008396', 'HAI', 'C104655_ALDRICH', '1-Aminocyclohexane', '1-Cyclohexylamine', '4-12-00-00008 (Beilstein Handbook Reference)', 'AI3-15323', 'Aminocyclohexane', 'Aminohexahydrobenzene', 'Aniline, hexahydro-', 'BRN 0471175', 'Benzenamine, hexahydro-', 'CCRIS 3645', 'InChI=1/C6H13N/c7-6-4-2-1-3-5-6/h6H,1-5,7H', 'Cyclohexylamine [UN2357] [Corrosive]', 'EINECS 203-629-0', 'HSDB 918', 'Hexahydroaniline', 'Hexahydrobenzenamine', 'UN2357', 'NCI60_004907', 'C00571', 'Cyclohexanamine', 'Cyclohexylamine', '1-AMINO-CYCLOHEXANE', '240648_ALDRICH', 'LS-473', 'CHEBI:15773', 'Cyclohexyl amine', 'c0690', 'ST5213819'] |  |  | Cyclohexanamine |  |  | NC1CCCCC1 |  |  | C6H13N |  |  | MOR |  |  | 2018
15268
15269
15270
15271
15272 | 0.0009832842 | 0.003277614 | 0.004260898 | 0 | 0 | 0 | 0 | 0 | 0 | 0 | 0 | 0.002949853 | 0 | 0 | 0 | 0 | 0 | 0 | 0 | 0 | 0 | 0 | 0 | 0 | 0 | 0 | 0 | 0 | 0 | 0 | 0 | 0 | 0 | 0 | 0 | 0 | 0 | 0 | 0 | 0.9832842 | 0 | 0.005244182 | 0 | 0 | 0 | 0 | 0 | 0 | 0 | 0 | 0 | 10.1016/j.jallcom.2018.12.181 | yes | 0 | 0 | 2 | 0 | 50 | 200 |  |  | 0 | 0 | dipropylamine |  |  | SAPO-46 |  |  | aluminum tri-isopropoxide, orthophosphoric acid, HF, fumed silica | Aldrich | 0 | 0 | 0 | 0 | 0 | 0 | 0 | 0 |  | Synthesis of carbon nanodots in zeolite SAPO-46 channels for Q-switched fiber laser generation | ['gained much attention due', '980 nm laser diode', 'doped fiber laser'] | ['99 %), hydrofluoric acid', 'naoh aqueous solution followed', '99 %), orthophosphoric acid'] | ['N-propylpropan-1-amine', 'DIPROPYLAMINE', '142-84-7', 'DIPROPYL-AMINE', '1-Propanamine, N-propyl-', 'AI3-24037', 'BRN 0505974', 'CCRIS 4805', 'DIPROPYLAMINE', 'Di-n-propylamine', 'Dipropylamine [UN2383] [Flammable liquid]', 'EINECS 205-565-9', 'HSDB 2644', 'N-Propyl-1-propanamine', 'RCRA waste no. U110', 'RCRA waste number U110', 'UN2383', 'n-Dipropylamine', 'D214752_ALDRICH', '240087_ALDRICH', 'N-propylpropan-1-amine', 'InChI=1/C6H15N/c1-3-5-7-6-4-2/h7H,3-6H2,1-2H'] |  |  | N-propylpropan-1-amine |  |  | CCCNCCC |  |  | C6H15N |  |  | AFS |  |  | 2019
15273
15274
15275 | 0.005116993 | 0.004651812 | 0 | 0.02558497 | 0.00767549 | 0 | 0 | 0 | 0 | 0 | 0 | 0 | 0 | 0 | 0 | 0 | 0 | 0 | 0 | 0 | 0 | 0 | 0 | 0 | 0 | 0 | 0 | 0 | 0 | 0 | 0 | 0 | 0 | 0 | 0 | 0 | 0 | 0 | 0 | 0.9303624 | 0 | 0 | 0 | 0 | 0 | 0 | 0 | 0 | 0 | 0 | 0 | 10.1016/j.jare.2017.08.002 | yes | 0 | 0.02660836 | 1 | 0 | 24 | 90 |  |  | 0 | 0 |  |  |  | zeolite X |  |  | sodium aluminate, NaOH, sodium silicate | Merck | 0 | 0 | 0 | 0 | 0 | 0 | 0 | 0 |  | Electrochemical sensor based on low silica X zeolite modified carbon paste for carbaryl determination | ['differential pulse voltammetric parameters', 'sensors showed good selectivity', 'various experimental parameters'] | ['20 ml volumetric flask', 'stirred using magnetic stirrer', 'low silica x zeolite'] | [12 empty] | FAU |  |  | 2017
15276
15277
15278 | 0.002359882 | 0 | 0 | 0 | 0 | 0 | 0 | 0 | 0 | 0 | 0 | 0 | 0 | 0.001769912 | 0 | 0 | 0 | 0 | 0 | 0 | 0 | 0 | 0 | 0 | 0 | 0 | 0 | 0 | 0 | 0 | 0 | 0 | 0 | 0 | 0 | 0 | 0 | 0 | 0 | 0.9533923 | 0 | 0.02123894 | 0 | 0 | 0 | 0 | 0 | 0 | 0 | 0 | 0 | 10.1016/j.jcat.2003.11.001 | yes | 0 | 0.02123894 | 0 | 0 | 50 | 125 |  |  | 0 | 0 | tetrapropylammonium |  |  | TS-1 |  |  | TEOS, TEOT |  | 0 | 0 | 0 | 0 | 0 | 0 | 0 | 0 |  | 1-Pentene epoxidation in catalytic microfabricated reactors | ['sufficient zeolite film thickness', '1 catalyst wall coatings', 'zeolite film morphology'] | ['teot ): 9tetrapropylammonium hydroxide', 'tpaoh ): 404 h2o', 'philips w 1030 ).'] | ['tetrapropylazanium', 'Tetrapropylammonium', '13010-31-6', 'ZINC01669523', '1-Propanaminium, N,N,N-tripropyl-', 'InChI=1/C12H28N/c1-5-9-13(10-6-2,11-7-3)12-8-4/h5-12H2,1-4H3/q+', 'Tetrapropylammonium', 'Tetrapropylamine'] |  |  | tetrapropylazanium |  |  | CCC[N+](CCC)(CCC)CCC |  |  | C12H28N |  |  | MFI |  |  | 2004
15279
15280 | 0.005557149 | 0.0001285461 | 0 | 0.003520187 | 0 | 0 | 0 | 0 | 0 | 0 | 0 | 0 | 0 | 0 | 0 | 0 | 0 | 0 | 0 | 0 | 0 | 0 | 0 | 0 | 0 | 0 | 0 | 0 | 0 | 0 | 0 | 0 | 0 | 0 | 0 | 0 | 0 | 0 | 0 | 0.9888165 | 0 | 0.0009888165 | 0 | 0 | 0 | 0 | 0 | 0 | 0 | 0 | 0 | 10.1016/j.jcat.2003.11.012 | yes | 0 | 0.0009888165 | 0 | 0 | 48 | 171 |  |  | 0 | 0 | tetrapropylammonium |  |  | ZSM-5 |  |  | sodium aluminate, TEOS, NaCl | Riedel, Merck, Fluka | 0 | 0 | 0 | 0 | 0 | 0 | 0 | 0 |  | Dynamics of N2O decomposition over HZSM-5 with low Fe content | ['irreversible water vapor adsorption', 'two main steps', 'stoichiometric amounts starts'] | ['hform using ammonia buffer', 'autogenously regulated pressure at444k', '5wt %, fluka ),'] | ['tetrapropylazanium', 'Tetrapropylammonium', '13010-31-6', 'ZINC01669523', '1-Propanaminium, N,N,N-tripropyl-', 'InChI=1/C12H28N/c1-5-9-13(10-6-2,11-7-3)12-8-4/h5-12H2,1-4H3/q+', 'Tetrapropylammonium', 'Tetrapropylamine'] |  |  | tetrapropylazanium |  |  | CCC[N+](CCC)(CCC)CCC |  |  | C12H28N |  |  | MFI |  |  | 2004
15281
15282
15283
15284
15285 | 0.005424955 | 0.03616637 | 0.03616637 | 0 | 0 | 0 | 0 | 0 | 0 | 0 | 0 | 0 | 0 | 0 | 0 | 0 | 0 | 0 | 0 | 0 | 0 | 0 | 0 | 0 | 0 | 0 | 0 | 0 | 0 | 0 | 0 | 0 | 0 | 0 | 0 | 0 | 0 | 0 | 0 | 0.9041591 | 0 | 0.01808318 | 0 | 0 | 0 | 0 | 0 | 0 | 0 | 0 | 0 | 10.1016/j.jcat.2004.05.018 | yes | 0 | 0 | 0 | 0 | 192 | 200 | TRUE |  | 0 | 0 | diethanolamine |  |  | SAPO-5 |  |  |  |  | 0 | 0 | 0 | 0 | 0 | 0 | 0 | 0 |  | Investigation of inverse shape selectivity in alkane adsorption on SAPO-5 zeolite using the tracer chromatography technique | ['exhibit inverse shape selectivity', 'higher adsorption enthalpy compared', 'inverse shape selectivity'] | ['yielded correlation factors larger', 'j /( molk ))', 'almost uniform cross section'] | ['2-(2-Hydroxyethylamino)ethanol', '61791-44-4', '8033-73-6', '61791-46-6', '111-42-2', '31590_FLUKA', "2,2'-Dihydroxydiethylamine", "2,2'-Iminobis[ethanol]", "2,2'-Iminodi-1-ethanol", "2,2'-Iminodiethanol", '2-[(2-Hydroxyethyl)amino]ethanol', 'Bis(2-hydroxyethyl)amine', 'Di(2-hydroxyethyl)amine', 'Diaethanolamin', 'Diethanolamin', "Diethylamine, 2,2'-dihydroxy-", 'Diethylolamine', 'Diolamine', "Ethanol, 2,2'-iminobis-", "Ethanol, 2,2'-iminodi-", 'Iminodiethanol', 'N,N-Diethanolamine', 'NCI-C55174', 'NSC4959', 'WLN: Q2M2Q', 'D0681_SIAL', 'C06772', 'Diethanolamine', "2,2'Iminobisethanol", 'ghl.PD_Mitscher_leg0.542', 'D02337', 'Diethanolamine (NF)', "Ethanol, 2,2'-iminobis-, N-tallow alkyl derivs.", 'H2dea', 'CHEBI:28123', "AMINE,DIETHYL,2,2'-DIHYDROXY DIETHANOLAMINE", 'AIDS-018598', 'AIDS018598', 'InChI=1/C4H11NO2/c6-3-1-5-2-4-7/h5-7H,1-4H', 'Bis(hydroxyethyl)amine', "2,2'-Iminobisethanol, N-tallow alkyl, N-oxide", 'NCIOpen2_008991', '16957_FLUKA', '2,2&#8242;-Iminodiethanol', 'Bis-2-hydroxyethylamine', 'c0589', 'D8885_SIAL', 'DEA', 'NCGC00091478-01', '398179_SIAL', 'EINECS 263-177-5', "2,2'-Iminobisethanol", '2-(2-Hydroxyethylamino)ethanol', '4-04-00-01514 (Beilstein Handbook Reference)', 'AI3-15335', 'BRN 0605315', 'CCRIS 5906', 'Dabco DEOA-LF', 'Di(beta-hydroxyethyl)amine', 'Diaethanolamin [German]', 'Diethanolamin [Czech]', 'Diolamine (VAN)', 'EINECS 203-868-0', 'HSDB 924', "N,N'-Iminodiethanol", 'N,N-Bis(2-hydroxyethyl)amine', 'N,N-Di(hydroxyethyl)amine', 'NSC 4959', 'Niax DEOA-LF', 'Bis(2-hydroxyethyl)tallow amine oxide', 'Dihydroxyethyl tallowamine oxide', 'EINECS 263-179-6', "Ethanol, 2,2'-iminobis-, N-tallow alkyl derivs, N-oxides", "Ethanol, 2,2'-iminobis-, N-tallow alkyl, N-oxide", 'NCGC00091478-02', '31589_FLUKA', 'Amines, tallow alkyl dihydroxyethyl, oxides'] |  |  | 2-(2-Hydroxyethylamino)ethanol |  |  | OCCNCCO |  |  | C4H11NO2 |  |  | AFI |  |  | 2004
15286
15287 | 0.01929012 | 0.0007716049 | 0 | 0 | 0 | 0 | 0 | 0 | 0 | 0 | 0 | 0 | 0 | 0 | 0 | 0 | 0 | 0 | 0 | 0 | 0 | 0 | 0 | 0 | 0 | 0 | 0 | 0 | 0 | 0 | 0 | 0 | 0 | 0 | 0 | 0 | 0 | 0 | 0 | 0.9645062 | 0 | 0.007716049 | 0 | 0 | 0 | 0 | 0 | 0 | 0 | 0 | 0 | 10.1016/j.jcat.2004.05.029 | yes | 0 | 0.007716049 | 0 | 0 | 24 | 175 |  |  | 0 | 0 | tetrapropylammonium |  |  | ZSM-5 |  |  | TEOS, aluminum nitrate | Aldrich, Aldrich | 0 | 0 | 0 | 0 | 0 | 0 | 0 | 0 |  | The effect of dealumination on the apparent and actual rates of aromatization of methane over MFI-supported molybdenum catalysts | ['low vapor pressure leading', 'low methane partial pressure', 'surface dealuminated zeolite resulted'] | ['1m tetrapropylammonium hydroxide solution', 'determined via chemical analysis', 'highly crystalline mfi zeolite'] | ['tetrapropylazanium', 'Tetrapropylammonium', '13010-31-6', 'ZINC01669523', '1-Propanaminium, N,N,N-tripropyl-', 'InChI=1/C12H28N/c1-5-9-13(10-6-2,11-7-3)12-8-4/h5-12H2,1-4H3/q+', 'Tetrapropylammonium', 'Tetrapropylamine'] |  |  | tetrapropylazanium |  |  | CCC[N+](CCC)(CCC)CCC |  |  | C12H28N |  |  | MFI |  |  | 2004
15288
15289 | 0.05827506 | 0.002331002 | 0 | 0 | 0 | 0 | 0 | 0 | 0 | 0 | 0 | 0 | 0 | 0 | 0 | 0 | 0 | 0 | 0 | 0 | 0 | 0 | 0 | 0 | 0 | 0 | 0 | 0 | 0 | 0 | 0 | 0 | 0 | 0 | 0 | 0 | 0 | 0 | 0 | 0.8741259 | 0 | 0.03263403 | 0 | 0 | 0 | 0 | 0 | 0 | 0 | 0 | 0 | 10.1016/j.jcat.2004.05.037 | yes |  | 0.03263403 |  |  | 72 | 140 |  |  |  |  | tetraethylammonium |  |  | beta |  |  | metallic Al, fumed silica | [13 empty] | ['tetraethylazanium', 'Tetraethylammonium', '4-04-00-00331 (Beilstein Handbook Reference)', 'AMMONIUM, TETRAETHYL-', 'BRN 1738225', 'Ethanaminium, N,N,N-triethyl- (9CI)', 'N,N,N-Triethylethanaminium', 'Tetraetilammonio [Italian]', 'Tetramon', 'Tetrylammonium', 'ZINC00896981', 'Lopac-T-2265', 'CHEBI:44296', 'NEt4(+)', '[NEt4](+)', 'Ammonium, tetraethyl-, dodeca-.mu.-chlorohexachlorohexatantalate(2-)(2:1), octahedro-', 'Ethanaminium, N,N,N-triethyl-, dodeca-.mu.-chlorohexachlorohexatantalate(2-) octahedro (2:1)', 'NSC156315', 'nchembio874-comp2', 'NCGC00016008-01', 'NET', 'tetraethylazanium', 'InChI=1/C8H20N/c1-5-9(6-2,7-3)8-4/h5-8H2,1-4H3/q+', 'C07512', 'Tetraethylammonium', 'E4N', 'TETRAETHYLAMMONIUM ION'] |  |  | tetraethylazanium |  |  | CC[N+](CC)(CC)CC |  |  | C8H20N |  |  | *BEA |  |  | 2004
15290 | 0.09876543 | 0 | 0 | 0 | 0 | 0 | 0 | 0 | 0 | 0 | 0 | 0.05530864 | 0 | 0 | 0 | 0 | 0 | 0 | 0 | 0 | 0 | 0 | 0 | 0 | 0 | 0 | 0 | 0 | 0 | 0 | 0 | 0 | 0 | 0 | 0 | 0 | 0 | 0.0004938272 | 0 | 0.7901235 | 0 | 0.05530864 | 0 | 0 | 0 | 0 | 0 | 0 | 0 | 0 | 0 | 10.1016/j.jcat.2004.05.037 | yes |  | 0 |  |  | 240 | 140 |  |  |  |  | tetraethylammonium |  |  | beta |  |  | TEOS, ZrOCl2, HF | [13 empty] | ['tetraethylazanium', 'Tetraethylammonium', '4-04-00-00331 (Beilstein Handbook Reference)', 'AMMONIUM, TETRAETHYL-', 'BRN 1738225', 'Ethanaminium, N,N,N-triethyl- (9CI)', 'N,N,N-Triethylethanaminium', 'Tetraetilammonio [Italian]', 'Tetramon', 'Tetrylammonium', 'ZINC00896981', 'Lopac-T-2265', 'CHEBI:44296', 'NEt4(+)', '[NEt4](+)', 'Ammonium, tetraethyl-, dodeca-.mu.-chlorohexachlorohexatantalate(2-)(2:1), octahedro-', 'Ethanaminium, N,N,N-triethyl-, dodeca-.mu.-chlorohexachlorohexatantalate(2-) octahedro (2:1)', 'NSC156315', 'nchembio874-comp2', 'NCGC00016008-01', 'NET', 'tetraethylazanium', 'InChI=1/C8H20N/c1-5-9(6-2,7-3)8-4/h5-8H2,1-4H3/q+', 'C07512', 'Tetraethylammonium', 'E4N', 'TETRAETHYLAMMONIUM ION'] |  |  | tetraethylazanium |  |  | CC[N+](CC)(CC)CC |  |  | C8H20N |  |  | *BEA |  |  | 2004
15291 | 0.09871668 | 0 | 0 | 0 | 0 | 0 | 0 | 0 | 0 | 0 | 0 | 0.05528134 | 0 | 0 | 0 | 0 | 0 | 0 | 0 | 0 | 0 | 0 | 0 | 0 | 0 | 0 | 0 | 0 | 0 | 0 | 0 | 0 | 0 | 0 | 0 | 0 | 0 | 0.0009871668 | 0 | 0.7897335 | 0 | 0.05528134 | 0 | 0 | 0 | 0 | 0 | 0 | 0 | 0 | 0 | 10.1016/j.jcat.2004.05.037 | yes |  | 0 |  |  | 480 | 140 |  |  |  |  | tetraethylammonium |  |  | beta |  |  | TEOS, ZrOCl2, HF | [13 empty] | ['tetraethylazanium', 'Tetraethylammonium', '4-04-00-00331 (Beilstein Handbook Reference)', 'AMMONIUM, TETRAETHYL-', 'BRN 1738225', 'Ethanaminium, N,N,N-triethyl- (9CI)', 'N,N,N-Triethylethanaminium', 'Tetraetilammonio [Italian]', 'Tetramon', 'Tetrylammonium', 'ZINC00896981', 'Lopac-T-2265', 'CHEBI:44296', 'NEt4(+)', '[NEt4](+)', 'Ammonium, tetraethyl-, dodeca-.mu.-chlorohexachlorohexatantalate(2-)(2:1), octahedro-', 'Ethanaminium, N,N,N-triethyl-, dodeca-.mu.-chlorohexachlorohexatantalate(2-) octahedro (2:1)', 'NSC156315', 'nchembio874-comp2', 'NCGC00016008-01', 'NET', 'tetraethylazanium', 'InChI=1/C8H20N/c1-5-9(6-2,7-3)8-4/h5-8H2,1-4H3/q+', 'C07512', 'Tetraethylammonium', 'E4N', 'TETRAETHYLAMMONIUM ION'] |  |  | tetraethylazanium |  |  | CC[N+](CC)(CC)CC |  |  | C8H20N |  |  | *BEA |  |  | 2004
15292 | 0.09868454 | 0 | 0 | 0 | 0 | 0 | 0 | 0 | 0 | 0 | 0 | 0.05526334 | 0 | 0 | 0 | 0 | 0 | 0 | 0 | 0 | 0 | 0 | 0 | 0 | 0 | 0 | 0 | 0 | 0 | 0 | 0 | 0 | 0 | 0 | 0 | 0 | 0 | 0.001312504 | 0 | 0.7894763 | 0 | 0.05526334 | 0 | 0 | 0 | 0 | 0 | 0 | 0 | 0 | 0 | 10.1016/j.jcat.2004.05.037 | yes | 0 | 0 | 0 | 0 | 600 | 140 |  |  | 0 | 0 | tetraethylammonium |  |  | beta |  |  | TEOS, ZrOCl2, HF |  | 0 | 0 | 0 | 0 | 0 | 0 | 0 | 0 |  | Chemo- and regioselective Meerwein–Ponndorf–Verley and Oppenauer reactions catalyzed by Al-free Zr-zeolite beta | ['zr active sites within', 'zeolite beta pore channels', 'lewis acid sites'] | ['lined stainless steel autoclave', 'ethanol formed upon hydrolysis', 'resulting dealuminated zeolite beta'] | ['tetraethylazanium', 'Tetraethylammonium', '4-04-00-00331 (Beilstein Handbook Reference)', 'AMMONIUM, TETRAETHYL-', 'BRN 1738225', 'Ethanaminium, N,N,N-triethyl- (9CI)', 'N,N,N-Triethylethanaminium', 'Tetraetilammonio [Italian]', 'Tetramon', 'Tetrylammonium', 'ZINC00896981', 'Lopac-T-2265', 'CHEBI:44296', 'NEt4(+)', '[NEt4](+)', 'Ammonium, tetraethyl-, dodeca-.mu.-chlorohexachlorohexatantalate(2-)(2:1), octahedro-', 'Ethanaminium, N,N,N-triethyl-, dodeca-.mu.-chlorohexachlorohexatantalate(2-) octahedro (2:1)', 'NSC156315', 'nchembio874-comp2', 'NCGC00016008-01', 'NET', 'tetraethylazanium', 'InChI=1/C8H20N/c1-5-9(6-2,7-3)8-4/h5-8H2,1-4H3/q+', 'C07512', 'Tetraethylammonium', 'E4N', 'TETRAETHYLAMMONIUM ION'] |  |  | tetraethylazanium |  |  | CC[N+](CC)(CC)CC |  |  | C8H20N |  |  | *BEA |  |  | 2004
15293
15294
15295 | 0.02349624 | 0.0007048872 | 0 | 0.0007048872 | 0 | 0 | 0 | 0 | 0 | 0 | 0 | 0 | 0 | 0 | 0 | 0 | 0 | 0 | 0 | 0 | 0 | 0 | 0 | 0 | 0 | 0 | 0 | 0 | 0 | 0 | 0 | 0 | 0 | 0 | 0 | 0 | 0 | 0 | 0 | 0.9692199 | 0 | 0.00293703 | 0 | 0 | 0 | 0 | 0 | 0 | 0 | 0 | 0 | 10.1016/j.jcat.2004.06.014 | yes | 0 | 0.00293703 | 3 | 0 | 48 | 177 |  |  | 0 | 0 | tetrapropylammonium |  |  | ZSM-5 |  |  | TEOS, NaAlO2 | Fluka, Riedel | 0 | 0 | 0 | 0 | 0 | 0 | 0 | 0 |  | Benzene hydroxylation over FeZSM-5 catalysts: which Fe sites are active? | ['co oxidation seem also', 'sites within fe2o3 nanoparticles', 'surface atomic oxygen'] | ['55500 extrudates (~ 0', 'steel autoclave lined', 'industrial zeocat pz'] | ['tetrapropylazanium', 'Tetrapropylammonium', '13010-31-6', 'ZINC01669523', '1-Propanaminium, N,N,N-tripropyl-', 'InChI=1/C12H28N/c1-5-9-13(10-6-2,11-7-3)12-8-4/h5-12H2,1-4H3/q+', 'Tetrapropylammonium', 'Tetrapropylamine'] |  |  | tetrapropylazanium |  |  | CCC[N+](CCC)(CCC)CCC |  |  | C12H28N |  |  | MFI |  |  | 2004
15296
15297
15298
15299
15300
15301
15302 | 0.006874742 | 0 | 0 | 0 | 0 | 0 | 0 | 0 | 0 | 0 | 0 | 0 | 0 | 0 | 0 | 0 | 0 | 0 | 0 | 0 | 0 | 0 | 0 | 0 | 0 | 0 | 0 | 0 | 0 | 0 | 0 | 0 | 0 | 0 | 0 | 0 | 0 | 0 | 0 | 0.9762134 | 0 | 0.008455933 | 0 | 0 | 0 | 0 | 0 | 0 | 0 | 0 | 0 | 10.1016/j.jcat.2004.11.040 | yes | 0 | 0.008455933 | 6 | 0 | 17 | 180 |  |  | 0 | 0 | tetrapropylammonium |  |  | silicalite-1 |  |  | TEOS | Aldrich | 0 | 0 | 0 | 0 | 0 | 0 | 0 | 0 |  | Hydroisomerization of C6 with a zeolite membrane reactor | ['sweep gas flow rate', 'h2 sweep 50 ml', 'upgrading octane values'] | ['sil pona cb column', 'olympus bh2 optical microscope', 'water ), deionized water'] | ['tetrapropylazanium', 'Tetrapropylammonium', '13010-31-6', 'ZINC01669523', '1-Propanaminium, N,N,N-tripropyl-', 'InChI=1/C12H28N/c1-5-9-13(10-6-2,11-7-3)12-8-4/h5-12H2,1-4H3/q+', 'Tetrapropylammonium', 'Tetrapropylamine'] |  |  | tetrapropylazanium |  |  | CCC[N+](CCC)(CCC)CCC |  |  | C12H28N |  |  | MFI |  |  | 2005
15303
15304
15305
15306
15307
15308 | 0.01530456 | 0.0003060912 | 0 | 0.001224365 | 0 | 0 | 0 | 0 | 0 | 0 | 0 | 0 | 0 | 0 | 0 | 0 | 0 | 0 | 0 | 0 | 0 | 0 | 0 | 0 | 0 | 0 | 0 | 0 | 0 | 0 | 0 | 0 | 0 | 0 | 0 | 0 | 0 | 0 | 0 | 0.9794919 | 0.05778677 | 0.001836547 | 0 | 0 | 0 | 0 | 0 | 0 | 0 | 0 | 0 | 10.1016/j.jcat.2005.06.007 | yes | 0 | 0.001836547 | 0 | 0 | 0 | 0 |  |  | 0 | 0 | tetrapropylammonium |  |  | ZSM-5 |  |  |  |  | 0 | 0 | 0 | 0 | 0 | 0 | 0 | 0 |  | NOx adsorption over a wide temperature range on Na-ZSM-5 films | ['three different ranges', 'situ infrared spectroscopy', 'residual hydroxyl groups'] | ['situ drift spectroscopy measurements', 'micromeritics asap 2010 ).', 'hydrothermally treated 12 times'] | ['tetrapropylazanium', 'Tetrapropylammonium', '13010-31-6', 'ZINC01669523', '1-Propanaminium, N,N,N-tripropyl-', 'InChI=1/C12H28N/c1-5-9-13(10-6-2,11-7-3)12-8-4/h5-12H2,1-4H3/q+', 'Tetrapropylammonium', 'Tetrapropylamine'] |  |  | tetrapropylazanium |  |  | CCC[N+](CCC)(CCC)CCC |  |  | C12H28N |  |  | MFI |  |  | 2005
15309
15310
15311
15312
15313
15314
15315 | 0.01384083 | 0.03460208 | 0.03460208 | 0 | 0 | 0 | 0 | 0 | 0 | 0 | 0 | 0 | 0 | 0 | 0 | 0 | 0 | 0 | 0 | 0 | 0 | 0 | 0 | 0 | 0 | 0 | 0 | 0 | 0 | 0 | 0 | 0 | 0 | 0 | 0 | 0 | 0 | 0 | 0 | 0.8650519 | 0 | 0.05190311 | 0 | 0 | 0 | 0 | 0 | 0 | 0 | 0 | 0 | 10.1016/j.jcat.2005.11.021 | yes | 0 | 0 | 12 | 0 | 24 | 200 |  |  | 0 | 0 | triethylamine |  |  | SAPO-34 |  |  | pseudoboehmite, orthophosphoric acid, colloidal silica |  | 0 | 0 | 0 | 0 | 0 | 0 | 0 | 0 |  | Highly efficient catalytic conversion of chloromethane to light olefins over HSAPO-34 as studied by catalytic testing and in situ FTIR | ['situ fourier transform infrared', 'ir studies also reveal', 'detailed ir investigation allowed'] | ['ptfe )- lined autoclave', 'elmer spectrum 2000 ).', 'fourier transform spectrometer'] | ['N,N-Diethylethanamine', 'TRIETHYLAMINE', '121-44-8', '144514-14-7', '168277-99-4', '172227-74-6', 'T0886_SIAL', '65897_FLUKA', 'NCIOpen2_006503', '90335_FLUKA', '471283_SIAL', '(Diethylamino)ethane', 'AI3-15425', 'CCRIS 4881', 'EINECS 204-469-4', 'Ethanamine, N,N-diethyl-', 'HSDB 896', 'N,N-Diethylethanamine', 'TEN', 'TRIETHYLAMINE', 'Triaethylamin [German]', 'Triethylamine [UN1296] [Flammable liquid]', 'Trietilamina [Italian]', 'UN1296', '90337_FLUKA', '90338_FLUKA', 'CHEBI:35026', '90340_FLUKA', '17924_FLUKA', 'NEt3', 'C14691', 'W424601_ALDRICH', '(C2H5)3N', 'InChI=1/C6H15N/c1-4-7(5-2)6-3/h4-6H2,1-3H', 'N,N,N-triethylamine', 'ST5214499', 'Triaethylamin', 'Triethylamin'] |  |  | N,N-Diethylethanamine |  |  | CCN(CC)CC |  |  | C6H15N |  |  | CHA |  |  | 2006
15316
15317
15318
15319 | 0 | 0 | 0.006198957 | 0 | 0 | 0 | 0 | 0 | 0 | 0 | 0 | 0 | 0 | 0 | 0 | 0 | 0 | 0 | 0.009839614 | 0 | 0 | 0 | 0 | 0 | 0 | 0 | 0 | 0 | 0 | 0 | 0 | 0 | 0 | 0 | 0 | 0 | 0 | 0 | 0 | 0.9839614 | 0.02867246 | 0 | 0 | 0 | 0 | 0 | 0 | 0 | 0 | 0 | 0 | 10.1016/j.jcat.2006.01.020 | yes | 0 | 0 | 0 | 0 | 2 | 180 |  |  | 0 | 7.5 |  |  |  | VSB-5 |  |  | H3PO3, NiCl2, NH3 |  | 0 | 0 | 0 | 0 | 0 | 0 | 0 | 0 |  | A shape-selective catalyst for epoxidation of cyclic olefins: The nanoporous nickel phosphate VSB-5 | ['catalytic activity also indicates', 'cyclooctene using hydrogen peroxide', 'porous nickel phosphate vsb'] | ['using aqueous ammonia', 'hydrophilic hydroxyl groups', 'weakly basic condition'] | [15 empty] | 2006
15320
15321 | 0.1037344 | 0.001037344 | 0 | 0 | 0 | 0 | 0 | 0 | 0 | 0 | 0 | 0.05809129 | 0 | 0 | 0 | 0 | 0 | 0 | 0 | 0 | 0 | 0 | 0 | 0 | 0 | 0 | 0 | 0 | 0 | 0 | 0 | 0 | 0 | 0 | 0 | 0 | 0 | 0.001037344 | 0 | 0.7780083 | 0 | 0.05809129 | 0 | 0 | 0 | 0 | 0 | 0 | 0 | 0 | 0 | 10.1016/j.jcat.2006.04.008 | yes |  | 0 |  |  | 480 | 140 |  | beta |  |  | tetraethylammonium |  |  | zeolite beta |  |  | TEOS, ZrOCl2, Al(NO3)3, HF | , Merck, Merck, | [12 empty] | ['tetraethylazanium', 'Tetraethylammonium', '4-04-00-00331 (Beilstein Handbook Reference)', 'AMMONIUM, TETRAETHYL-', 'BRN 1738225', 'Ethanaminium, N,N,N-triethyl- (9CI)', 'N,N,N-Triethylethanaminium', 'Tetraetilammonio [Italian]', 'Tetramon', 'Tetrylammonium', 'ZINC00896981', 'Lopac-T-2265', 'CHEBI:44296', 'NEt4(+)', '[NEt4](+)', 'Ammonium, tetraethyl-, dodeca-.mu.-chlorohexachlorohexatantalate(2-)(2:1), octahedro-', 'Ethanaminium, N,N,N-triethyl-, dodeca-.mu.-chlorohexachlorohexatantalate(2-) octahedro (2:1)', 'NSC156315', 'nchembio874-comp2', 'NCGC00016008-01', 'NET', 'tetraethylazanium', 'InChI=1/C8H20N/c1-5-9(6-2,7-3)8-4/h5-8H2,1-4H3/q+', 'C07512', 'Tetraethylammonium', 'E4N', 'TETRAETHYLAMMONIUM ION'] |  |  | tetraethylazanium |  |  | CC[N+](CC)(CC)CC |  |  | C8H20N |  |  | *BEA |  |  | 2006
15322 | 0.1034126 | 0.004136505 | 0 | 0 | 0 | 0 | 0 | 0 | 0 | 0 | 0 | 0.05791107 | 0 | 0 | 0 | 0 | 0 | 0 | 0 | 0 | 0 | 0 | 0 | 0 | 0 | 0 | 0 | 0 | 0 | 0 | 0 | 0 | 0 | 0 | 0 | 0 | 0 | 0.001034126 | 0 | 0.7755946 | 0 | 0.05791107 | 0 | 0 | 0 | 0 | 0 | 0 | 0 | 0 | 0 | 10.1016/j.jcat.2006.04.008 | yes | 0 | 0 | 0 | 0 | 480 | 140 |  | beta | 0 | 0 | tetraethylammonium |  |  | zeolite beta |  |  | TEOS, ZrOCl2, Al(NO3)3, HF | , Merck, Merck, | 0 | 0 | 0 | 0 | 0 | 0 | 0 | 0 |  | Selective Meerwein–Ponndorf–Verley reduction of α,β mathContainer Loading Mathjax-unsaturated aldehydes over Zr-zeolite beta | ['seeded synthesis using hf', '27al nmr spectra showed', 'pyridine adsorption studies'] | ['lined stainless steel autoclave', 'seeded synthesis using hf', 'solid product obtained'] | ['tetraethylazanium', 'Tetraethylammonium', '4-04-00-00331 (Beilstein Handbook Reference)', 'AMMONIUM, TETRAETHYL-', 'BRN 1738225', 'Ethanaminium, N,N,N-triethyl- (9CI)', 'N,N,N-Triethylethanaminium', 'Tetraetilammonio [Italian]', 'Tetramon', 'Tetrylammonium', 'ZINC00896981', 'Lopac-T-2265', 'CHEBI:44296', 'NEt4(+)', '[NEt4](+)', 'Ammonium, tetraethyl-, dodeca-.mu.-chlorohexachlorohexatantalate(2-)(2:1), octahedro-', 'Ethanaminium, N,N,N-triethyl-, dodeca-.mu.-chlorohexachlorohexatantalate(2-) octahedro (2:1)', 'NSC156315', 'nchembio874-comp2', 'NCGC00016008-01', 'NET', 'tetraethylazanium', 'InChI=1/C8H20N/c1-5-9(6-2,7-3)8-4/h5-8H2,1-4H3/q+', 'C07512', 'Tetraethylammonium', 'E4N', 'TETRAETHYLAMMONIUM ION'] |  |  | tetraethylazanium |  |  | CC[N+](CC)(CC)CC |  |  | C8H20N |  |  | *BEA |  |  | 2006
15323
15324 | 0.03104626 | 0.00124185 | 0 | 0.009313878 | 0 | 0 | 0 | 0 | 0 | 0 | 0 | 0 | 0 | 0 | 0 | 0 | 0 | 0 | 0 | 0 | 0 | 0 | 0 | 0 | 0 | 0 | 0 | 0 | 0 | 0 | 0 | 0 | 0 | 0 | 0 | 0 | 0 | 0 | 0.0009313878 | 0.9313878 | 0 | 0.01862776 | 0 | 0 | 0 | 0 | 0 | 0 | 0 | 0 | 0 | 10.1016/j.jcat.2006.05.012 | yes |  | 0.007451102 |  |  | 48 | 150 | FALSE |  |  |  | hexamethyleneimine |  |  | amorphous |  |  | VOSO4 | [13 empty] | ['azepane', '111-49-9', 'CHEBI:32616', 'azepane', 'NCGC00091040-01', 'H10401_ALDRICH', '1H-Azepine, hexahydro-', 'Azacycloheptane', 'Azepine, hexahydro-', 'Cyclohexamethylenimine', 'G 0', 'Hexahydro-1H-azepine', 'Hexahydroazepine', 'Hexamethylene imine', 'Hexamethylenimine', 'Homopiperidine', 'NSC16236', 'Perhydroazepine', 'WLN: T7MTJ', 'InChI=1/C6H13N/c1-2-4-6-7-5-3-1/h7H,1-6H', '1-Azacycloheptane', '5-20-04-00003 (Beilstein Handbook Reference)', 'AI3-26610', 'BRN 0001084', 'CP 18407', 'Cycloheptane, 1-aza-', 'EINECS 203-875-9', 'HSDB 562', 'Hexamethyleneimine', 'Hexamethyleneimine [UN2493] [Flammable liquid]', 'NSC 16236', 'UN2493', 'ST5213818'] |  |  | azepane |  |  | C1CCCNCC1 |  |  | C6H13N | [5 empty] | 2006
15325 | 0.03104626 | 0.00124185 | 0 | 0.009313878 | 0 | 0 | 0 | 0 | 0 | 0 | 0 | 0 | 0 | 0 | 0 | 0 | 0 | 0 | 0 | 0 | 0 | 0 | 0 | 0 | 0 | 0 | 0 | 0 | 0 | 0 | 0 | 0 | 0 | 0 | 0 | 0 | 0 | 0 | 0.0009313878 | 0.9313878 | 0 | 0.01862776 | 0 | 0 | 0 | 0 | 0 | 0 | 0 | 0 | 0 | 10.1016/j.jcat.2006.05.012 | yes |  | 0.007451102 |  |  | 96 | 150 | FALSE |  |  |  | hexamethyleneimine |  |  | amorphous |  |  | VOSO4 | [13 empty] | ['azepane', '111-49-9', 'CHEBI:32616', 'azepane', 'NCGC00091040-01', 'H10401_ALDRICH', '1H-Azepine, hexahydro-', 'Azacycloheptane', 'Azepine, hexahydro-', 'Cyclohexamethylenimine', 'G 0', 'Hexahydro-1H-azepine', 'Hexahydroazepine', 'Hexamethylene imine', 'Hexamethylenimine', 'Homopiperidine', 'NSC16236', 'Perhydroazepine', 'WLN: T7MTJ', 'InChI=1/C6H13N/c1-2-4-6-7-5-3-1/h7H,1-6H', '1-Azacycloheptane', '5-20-04-00003 (Beilstein Handbook Reference)', 'AI3-26610', 'BRN 0001084', 'CP 18407', 'Cycloheptane, 1-aza-', 'EINECS 203-875-9', 'HSDB 562', 'Hexamethyleneimine', 'Hexamethyleneimine [UN2493] [Flammable liquid]', 'NSC 16236', 'UN2493', 'ST5213818'] |  |  | azepane |  |  | C1CCCNCC1 |  |  | C6H13N | [5 empty] | 2006
15326 | 0.03104626 | 0.00124185 | 0 | 0.009313878 | 0 | 0 | 0 | 0 | 0 | 0 | 0 | 0 | 0 | 0 | 0 | 0 | 0 | 0 | 0 | 0 | 0 | 0 | 0 | 0 | 0 | 0 | 0 | 0 | 0 | 0 | 0 | 0 | 0 | 0 | 0 | 0 | 0 | 0 | 0.0009313878 | 0.9313878 | 0 | 0.01862776 | 0 | 0 | 0 | 0 | 0 | 0 | 0 | 0 | 0 | 10.1016/j.jcat.2006.05.012 | yes |  | 0.007451102 |  |  | 144 | 150 | FALSE |  |  |  | hexamethyleneimine |  |  | MCM-22 | amorphous |  | VOSO4 | [13 empty] | ['azepane', '111-49-9', 'CHEBI:32616', 'azepane', 'NCGC00091040-01', 'H10401_ALDRICH', '1H-Azepine, hexahydro-', 'Azacycloheptane', 'Azepine, hexahydro-', 'Cyclohexamethylenimine', 'G 0', 'Hexahydro-1H-azepine', 'Hexahydroazepine', 'Hexamethylene imine', 'Hexamethylenimine', 'Homopiperidine', 'NSC16236', 'Perhydroazepine', 'WLN: T7MTJ', 'InChI=1/C6H13N/c1-2-4-6-7-5-3-1/h7H,1-6H', '1-Azacycloheptane', '5-20-04-00003 (Beilstein Handbook Reference)', 'AI3-26610', 'BRN 0001084', 'CP 18407', 'Cycloheptane, 1-aza-', 'EINECS 203-875-9', 'HSDB 562', 'Hexamethyleneimine', 'Hexamethyleneimine [UN2493] [Flammable liquid]', 'NSC 16236', 'UN2493', 'ST5213818'] |  |  | azepane |  |  | C1CCCNCC1 |  |  | C6H13N |  |  | MWW |  |  | 2006
15327 | 0.03104626 | 0.00124185 | 0 | 0.009313878 | 0 | 0 | 0 | 0 | 0 | 0 | 0 | 0 | 0 | 0 | 0 | 0 | 0 | 0 | 0 | 0 | 0 | 0 | 0 | 0 | 0 | 0 | 0 | 0 | 0 | 0 | 0 | 0 | 0 | 0 | 0 | 0 | 0 | 0 | 0.0009313878 | 0.9313878 | 0 | 0.01862776 | 0 | 0 | 0 | 0 | 0 | 0 | 0 | 0 | 0 | 10.1016/j.jcat.2006.05.012 | yes | 0 | 0.007451102 | 0 | 0 | 192 | 150 | FALSE |  | 0 | 0 | hexamethyleneimine |  |  | MCM-22 |  |  | VOSO4 |  | 0 | 0 | 0 | 0 | 0 | 0 | 0 | 0 |  | [V,Al]-MCM-22: A novel acid/redox bifunctional molecular sieve | ['propane provided promising results', 'v4 +/ v5', 'preliminary catalytic tests'] | ['ammonium acetate solutions', 'al ]- mcm', 'synthesis procedure used'] | ['azepane', '111-49-9', 'CHEBI:32616', 'azepane', 'NCGC00091040-01', 'H10401_ALDRICH', '1H-Azepine, hexahydro-', 'Azacycloheptane', 'Azepine, hexahydro-', 'Cyclohexamethylenimine', 'G 0', 'Hexahydro-1H-azepine', 'Hexahydroazepine', 'Hexamethylene imine', 'Hexamethylenimine', 'Homopiperidine', 'NSC16236', 'Perhydroazepine', 'WLN: T7MTJ', 'InChI=1/C6H13N/c1-2-4-6-7-5-3-1/h7H,1-6H', '1-Azacycloheptane', '5-20-04-00003 (Beilstein Handbook Reference)', 'AI3-26610', 'BRN 0001084', 'CP 18407', 'Cycloheptane, 1-aza-', 'EINECS 203-875-9', 'HSDB 562', 'Hexamethyleneimine', 'Hexamethyleneimine [UN2493] [Flammable liquid]', 'NSC 16236', 'UN2493', 'ST5213818'] |  |  | azepane |  |  | C1CCCNCC1 |  |  | C6H13N |  |  | MWW |  |  | 2006
15328
15329
15330 | 0.04273504 | 0 | 0 | 0 | 0 | 0 | 0 | 0 | 0 | 0 | 0 | 0 | 0 | 0 | 0 | 0.08547009 | 0 | 0 | 0 | 0 | 0 | 0 | 0 | 0 | 0 | 0 | 0 | 0 | 0 | 0 | 0 | 0 | 0 | 0 | 0 | 0 | 0 | 0 | 0 | 0.8119658 | 0 | 0.05982906 | 0 | 0 | 0 | 0 | 0 | 0 | 0 | 0 | 0 | 10.1016/j.jcat.2006.07.003 | yes | 0 | 0 | 0 | 0 | 120 | 170 | TRUE |  | 0 | 0 | piperidine |  |  | MWW |  |  | fumed silica, boric acid |  | 0 | 0 | 0 | 0 | 0 | 0 | 0 | 0 |  | Synthesis and catalytic properties of a new titanosilicate molecular sieve with the structure analogous to MWW-type lamellar precursor | ['strong peak around 6', '29si mas nmr techniques', '1 showed high activity'] | ['mww lamellar precursors', 'hno3 aqueous solution', 'highly deboronated sample'] | ['Piperidine', '110-89-4', '571261_SIAL', '643602_ALDRICH', 'Piperidine on Rasta Resin', 'W290807_ALDRICH', 'AI3-24114', 'CCRIS 967', 'Cyclopentimine', 'Cypentil', 'EINECS 203-813-0', 'FEMA No. 2908', 'HSDB 114', 'Hexazane', 'Pentamethyleneimine', 'Pentamethylenimine', 'Perhydropyridine', 'Piperidin [German]', 'Piperidine [UN2401] [Corrosive]', 'Pyridine, hexahydro-', 'UN2401', '80645_FLUKA', 'Azacyclohexane', 'C01746', 'Hexahydropyridine', 'Piperidine', 'ST5213814', 'InChI=1/C5H11N/c1-2-4-6-5-3-1/h6H,1-5H', 'PIP', 'Piperidine solution', 'NCIOpen2_007828', 'NCIMech_000312', 'CHEBI:18049', '104094_SIAL', 'LS-3053', '411027_ALDRICH', '33537_RIEDEL', '80640_FLUKA'] |  |  | Piperidine |  |  | C1CCNCC1 |  |  | C5H11N |  |  | MWW |  |  | 2006
15331
15332 | 0.01214083 | 0.0004046945 | 0 | 0.004046945 | 0 | 0 | 0 | 0 | 0 | 0 | 0 | 0 | 0 | 0 | 0 | 0 | 0 | 0 | 0 | 0 | 0 | 0 | 0 | 0 | 0 | 0 | 0 | 0 | 0 | 0 | 0 | 0 | 0 | 0 | 0 | 0 | 0 | 0 | 0 | 0.9712667 | 0 | 0.004046945 | 0 | 0 | 0 | 0 | 0 | 0 | 0 | 0 | 0 | 10.1016/j.jcat.2006.07.028 | yes |  | 0.008093889 | 0.5 | 30 | 24 | 180 |  |  |  |  | tetrapropylammonium |  |  | ZSM-5 |  |  | TEOS, aluminum nitrate, NaOH | [13 empty] | ['tetrapropylazanium', 'Tetrapropylammonium', '13010-31-6', 'ZINC01669523', '1-Propanaminium, N,N,N-tripropyl-', 'InChI=1/C12H28N/c1-5-9-13(10-6-2,11-7-3)12-8-4/h5-12H2,1-4H3/q+', 'Tetrapropylammonium', 'Tetrapropylamine'] |  |  | tetrapropylazanium |  |  | CCC[N+](CCC)(CCC)CCC |  |  | C12H28N |  |  | MFI |  |  | 2006
15333 | 0.02007226 | 0.0004014452 | 0 | 0.004014452 | 0 | 0 | 0 | 0 | 0 | 0 | 0 | 0 | 0 | 0 | 0 | 0 | 0 | 0 | 0 | 0 | 0 | 0 | 0 | 0 | 0 | 0 | 0 | 0 | 0 | 0 | 0 | 0 | 0 | 0 | 0 | 0 | 0 | 0 | 0 | 0.9634685 | 0 | 0.004014452 | 0 | 0 | 0 | 0 | 0 | 0 | 0 | 0 | 0 | 10.1016/j.jcat.2006.07.028 | yes |  | 0.008028904 | 0.5 | 30 | 24 | 180 |  |  |  |  | tetrapropylammonium |  |  | ZSM-5 |  |  | TEOS, aluminum nitrate, NaOH | [13 empty] | ['tetrapropylazanium', 'Tetrapropylammonium', '13010-31-6', 'ZINC01669523', '1-Propanaminium, N,N,N-tripropyl-', 'InChI=1/C12H28N/c1-5-9-13(10-6-2,11-7-3)12-8-4/h5-12H2,1-4H3/q+', 'Tetrapropylammonium', 'Tetrapropylamine'] |  |  | tetrapropylazanium |  |  | CCC[N+](CCC)(CCC)CCC |  |  | C12H28N |  |  | MFI |  |  | 2006
15334 | 0.02787734 | 0.0003982477 | 0 | 0.003982477 | 0 | 0 | 0 | 0 | 0 | 0 | 0 | 0 | 0 | 0 | 0 | 0 | 0 | 0 | 0 | 0 | 0 | 0 | 0 | 0 | 0 | 0 | 0 | 0 | 0 | 0 | 0 | 0 | 0 | 0 | 0 | 0 | 0 | 0 | 0 | 0.9557945 | 0 | 0.003982477 | 0 | 0 | 0 | 0 | 0 | 0 | 0 | 0 | 0 | 10.1016/j.jcat.2006.07.028 | yes | 0 | 0.007964954 | 0.5 | 30 | 24 | 180 |  |  | 0 | 0 | tetrapropylammonium |  |  | ZSM-5 |  |  | TEOS, aluminum nitrate, NaOH |  | 0 | 0 | 0 | 0 | 0 | 0 | 0 | 0 |  | Selective formation of para-xylene over H-ZSM-5 coated with polycrystalline silicalite crystals | ['also prevented catalyst deactivation', 'repeated hydrothermal synthesis', 'increased diffusional length'] | ['9h2o ], sodium hydroxide', 'lined stainless steel vessel', 'teos ), aluminum nitrate'] | ['tetrapropylazanium', 'Tetrapropylammonium', '13010-31-6', 'ZINC01669523', '1-Propanaminium, N,N,N-tripropyl-', 'InChI=1/C12H28N/c1-5-9-13(10-6-2,11-7-3)12-8-4/h5-12H2,1-4H3/q+', 'Tetrapropylammonium', 'Tetrapropylamine'] |  |  | tetrapropylazanium |  |  | CCC[N+](CCC)(CCC)CCC |  |  | C12H28N |  |  | MFI |  |  | 2006
15335
15336
15337
15338
15339
15340 | 0.05688423 | 0.002473227 | 0 | 0.003957164 | 0.002300101 | 0 | 0 | 0 | 0 | 0 | 0 | 0 | 0 | 0 | 0 | 0 | 0 | 0 | 0 | 0 | 0 | 0 | 0 | 0 | 0 | 0 | 0 | 0 | 0 | 0 | 0 | 0 | 0 | 0 | 0 | 0 | 0 | 0 | 0 | 0.8779957 | 0 | 0.02819479 | 0 | 0 | 0.00228525 | 0 | 0 | 0 | 0 | 0 | 0 | 10.1016/j.jcat.2007.02.007 | yes | 0 | 0.02819479 | 1 | 0 | 48 | 145 |  |  | 0 | 0 | tetraethylammonium |  |  | zeolite beta |  |  | NaCl, KCl, Ludox HS-40, NaOH, NaAlO2 | Merck, Merck, , Merck, Riedel | 0 | 0 | 0 | 0 | 0 | 0 | 0 | 0 |  | Method for the in situ preparation of a single layer of zeolite Beta crystals on a molybdenum substrate for microreactor applications | ['220 mmol c2h3n g', '50 vs 100 nm', 'internal al2o3 film protects'] | ['ml peek insert filled', 'four coated tamo substrates', '2 vol %), balanced'] | ['tetraethylazanium', 'Tetraethylammonium', '4-04-00-00331 (Beilstein Handbook Reference)', 'AMMONIUM, TETRAETHYL-', 'BRN 1738225', 'Ethanaminium, N,N,N-triethyl- (9CI)', 'N,N,N-Triethylethanaminium', 'Tetraetilammonio [Italian]', 'Tetramon', 'Tetrylammonium', 'ZINC00896981', 'Lopac-T-2265', 'CHEBI:44296', 'NEt4(+)', '[NEt4](+)', 'Ammonium, tetraethyl-, dodeca-.mu.-chlorohexachlorohexatantalate(2-)(2:1), octahedro-', 'Ethanaminium, N,N,N-triethyl-, dodeca-.mu.-chlorohexachlorohexatantalate(2-) octahedro (2:1)', 'NSC156315', 'nchembio874-comp2', 'NCGC00016008-01', 'NET', 'tetraethylazanium', 'InChI=1/C8H20N/c1-5-9(6-2,7-3)8-4/h5-8H2,1-4H3/q+', 'C07512', 'Tetraethylammonium', 'E4N', 'TETRAETHYLAMMONIUM ION'] |  |  | tetraethylazanium |  |  | CC[N+](CC)(CC)CC |  |  | C8H20N |  |  | *BEA |  |  | 2007
15341
15342
15343
15344
15345
15346 | 0.03805175 | 0 | 0 | 0 | 0 | 0 | 0 | 0 | 0 | 0 | 0 | 0 | 0 | 0.000761035 | 0 | 0 | 0 | 0 | 0 | 0 | 0 | 0 | 0 | 0 | 0 | 0 | 0 | 0 | 0 | 0 | 0 | 0 | 0 | 0 | 0 | 0 | 0 | 0 | 0 | 0.913242 | 0 | 0.005707763 | 0.03652968 | 0 | 0 | 0 | 0 | 0 | 0 | 0 | 0 | 10.1016/j.jcat.2008.02.018 | yes | 0 | 0.005707763 | 0.5 | 0 | 40 | 170 |  |  | 0 | 0 | tetrapropylammonium | ethylamine |  | TS-1 |  |  | colloidal silica, titanium tetrachloride |  | 0 | 0 | 0 | 0 | 0 | 0 | 0 | 0 |  | Highly efficient epoxidation of propylene to propylene oxide over TS-1 using urea + hydrogen peroxide as oxidizing agent | ['superoxo species led', 'epr results showed', '1 /( u'] | ['titanium tetrachloride dissolved', 'scanning electron microscopy', 'flame ionization detector'] | ['tetrapropylazanium', 'Tetrapropylammonium', '13010-31-6', 'ZINC01669523', '1-Propanaminium, N,N,N-tripropyl-', 'InChI=1/C12H28N/c1-5-9-13(10-6-2,11-7-3)12-8-4/h5-12H2,1-4H3/q+', 'Tetrapropylammonium', 'Tetrapropylamine'] | ['Ethanamine', 'Ethylamine', '85404-16-6', '85404-22-4', '75-04-7', '43031-21-6', '1-Aminoethane', 'AI3-24228', 'Aethylamine [German]', 'Aminoethane', 'CCRIS 6261', 'EINECS 200-834-7', 'Ethanamine', 'Ethylamine [UN1036] [Flammable gas]', 'Ethylamine solution', 'Ethylamine solution (72% or less)', 'C00797', 'Ethylamine', 'Etyloamina [Polish]', 'HSDB 803', 'Monoethylamine', 'UN1036', 'UN2270', 'QuadraPure EDA', 'NEH', '301264_ALDRICH', 'InChI=1/C2H7N/c1-2-3/h2-3H2,1H', 'CHEBI:15862', '668583_ALDRICH', 'QuadraPure Bis(ethylamine)', '471208_ALDRICH', '02946_FLUKA', 'Ethyl amine', 'c0920', '395064_ALDRICH', '395072_ALDRICH', 'Ethylamine, aqueous solution with not <50% but not >70% ethylamine [UN2270] [Flammable liquid]', 'Etilamina [Italian]'] |  | tetrapropylazanium | Ethanamine |  | CCC[N+](CCC)(CCC)CCC | CCN |  | C12H28N | C2H7N |  | MFI |  |  | 2008
15347
15348
15349 | 0.06341154 | 0 | 0 | 0 | 0 | 0 | 0 | 0 | 0 | 0 | 0 | 0 | 0 | 0.001902346 | 0 | 0 | 0 | 0 | 0 | 0 | 0 | 0 | 0 | 0 | 0 | 0 | 0 | 0 | 0 | 0 | 0 | 0 | 0 | 0 | 0 | 0 | 0 | 0 | 0 | 0.9194673 | 0 | 0.007609385 | 0 | 0 | 0 | 0 | 0 | 0 | 0 | 0 | 0 | 10.1016/j.jcat.2008.04.023 | yes |  | 0.007609385 | 1 |  | 18 | 160 |  |  | 0 | 0 | tetrapropylammonium |  |  | TS-1 |  |  | TEOS, TBOT, Tween 20 |  | 0 | 0 | 0 | 0 | 0 | 0 | 0 | 0 |  | Epoxidation of propylene with H2 and O2 in the explosive regime in a packed-bed catalytic membrane reactor | ['bed catalytic membrane reactor', 'membrane reactor allowed', 'highly dispersed au'] | ['see supplementary information ).', 'khomane et al ..', 'multilayer porous alumina tube'] | ['tetrapropylazanium', 'Tetrapropylammonium', '13010-31-6', 'ZINC01669523', '1-Propanaminium, N,N,N-tripropyl-', 'InChI=1/C12H28N/c1-5-9-13(10-6-2,11-7-3)12-8-4/h5-12H2,1-4H3/q+', 'Tetrapropylammonium', 'Tetrapropylamine'] |  |  | tetrapropylazanium |  |  | CCC[N+](CCC)(CCC)CCC |  |  | C12H28N |  |  | MFI |  |  | 2008
15350
15351 | 0.02389486 | 0.001194743 | 0 | 0 | 0 | 0 | 0 | 0 | 0 | 0 | 0 | 0 | 0 | 0 | 0 | 0 | 0 | 0 | 0 | 0 | 0 | 0 | 0 | 0 | 0 | 0 | 0 | 0 | 0 | 0 | 0 | 0 | 0 | 0 | 0 | 0 | 0 | 0 | 0 | 0.9557945 | 0 | 0.009557945 | 0 | 0 | 0 | 0 | 0 | 0 | 0 | 0 | 0 | 10.1016/j.jcat.2008.06.019 | yes |  | 0.009557945 | 7 | 25 | 120 | 180 |  |  |  |  | Tetrapropylammonium |  |  | ZSM-5 |  |  | colloidal silica, NaAlO2 | [13 empty] | ['tetrapropylazanium', 'Tetrapropylammonium', '13010-31-6', 'ZINC01669523', '1-Propanaminium, N,N,N-tripropyl-', 'InChI=1/C12H28N/c1-5-9-13(10-6-2,11-7-3)12-8-4/h5-12H2,1-4H3/q+', 'Tetrapropylammonium', 'Tetrapropylamine'] |  |  | tetrapropylazanium |  |  | CCC[N+](CCC)(CCC)CCC |  |  | C12H28N |  |  | MFI |  |  | 2008
15352 | 0.08918618 | 0.001114827 | 0 | 0 | 0 | 0 | 0 | 0 | 0 | 0 | 0 | 0 | 0 | 0 | 0 | 0 | 0 | 0 | 0 | 0 | 0 | 0 | 0 | 0 | 0 | 0 | 0 | 0 | 0 | 0 | 0 | 0 | 0 | 0 | 0 | 0 | 0 | 0 | 0 | 0.8918618 | 0 | 0.008918618 | 0 | 0 | 0 | 0 | 0 | 0 | 0 | 0 | 0 | 10.1016/j.jcat.2008.06.019 | yes |  | 0.008918618 | 7 | 25 | 120 | 180 |  |  |  |  | Tetrapropylammonium |  |  | ZSM-5 |  |  | colloidal silica, NaAlO2 | [13 empty] | ['tetrapropylazanium', 'Tetrapropylammonium', '13010-31-6', 'ZINC01669523', '1-Propanaminium, N,N,N-tripropyl-', 'InChI=1/C12H28N/c1-5-9-13(10-6-2,11-7-3)12-8-4/h5-12H2,1-4H3/q+', 'Tetrapropylammonium', 'Tetrapropylamine'] |  |  | tetrapropylazanium |  |  | CCC[N+](CCC)(CCC)CCC |  |  | C12H28N |  |  | MFI |  |  | 2008
15353 | 0.1462905 | 0.001044932 | 0 | 0 | 0 | 0 | 0 | 0 | 0 | 0 | 0 | 0 | 0 | 0 | 0 | 0 | 0 | 0 | 0 | 0 | 0 | 0 | 0 | 0 | 0 | 0 | 0 | 0 | 0 | 0 | 0 | 0 | 0 | 0 | 0 | 0 | 0 | 0 | 0 | 0.8359457 | 0 | 0.008359457 | 0 | 0 | 0 | 0 | 0 | 0 | 0 | 0 | 0 | 10.1016/j.jcat.2008.06.019 | yes |  | 0.008359457 | 7 | 25 | 120 | 180 |  |  |  |  | Tetrapropylammonium |  |  | ZSM-5 |  |  | colloidal silica, NaAlO2 | [13 empty] | ['tetrapropylazanium', 'Tetrapropylammonium', '13010-31-6', 'ZINC01669523', '1-Propanaminium, N,N,N-tripropyl-', 'InChI=1/C12H28N/c1-5-9-13(10-6-2,11-7-3)12-8-4/h5-12H2,1-4H3/q+', 'Tetrapropylammonium', 'Tetrapropylamine'] |  |  | tetrapropylazanium |  |  | CCC[N+](CCC)(CCC)CCC |  |  | C12H28N |  |  | MFI |  |  | 2008
15354 | 0.2121504 | 0.0009643202 | 0 | 0 | 0 | 0 | 0 | 0 | 0 | 0 | 0 | 0 | 0 | 0 | 0 | 0 | 0 | 0 | 0 | 0 | 0 | 0 | 0 | 0 | 0 | 0 | 0 | 0 | 0 | 0 | 0 | 0 | 0 | 0 | 0 | 0 | 0 | 0 | 0 | 0.7714561 | 0 | 0.007714561 | 0 | 0 | 0 | 0 | 0 | 0 | 0 | 0 | 0 | 10.1016/j.jcat.2008.06.019 | yes | 0 | 0.007714561 | 7 | 25 | 120 | 180 |  |  | 0 | 0 | Tetrapropylammonium |  |  | ZSM-5 |  |  | colloidal silica, NaAlO2 |  | 0 | 0 | 0 | 0 | 0 | 0 | 0 | 0 |  | Selective production of propylene from methanol: Mesoporosity development in high silica HZSM-5 | ['newly created open mesopores', 'low bronsted acidity', 'soft template route'] | ['three consecutive ion exchanges', 'corresponding aluminosilicate gels', 'al molar ratios'] | ['tetrapropylazanium', 'Tetrapropylammonium', '13010-31-6', 'ZINC01669523', '1-Propanaminium, N,N,N-tripropyl-', 'InChI=1/C12H28N/c1-5-9-13(10-6-2,11-7-3)12-8-4/h5-12H2,1-4H3/q+', 'Tetrapropylammonium', 'Tetrapropylamine'] |  |  | tetrapropylazanium |  |  | CCC[N+](CCC)(CCC)CCC |  |  | C12H28N |  |  | MFI |  |  | 2008
15355
15356
15357
15358 | 0.03598848 | 0.002399232 | 0 | 0.01439539 | 0 | 0 | 0 | 0 | 0 | 0 | 0 | 0 | 0 | 0 | 0 | 0 | 0 | 0 | 0 | 0 | 0 | 0 | 0 | 0 | 0 | 0 | 0 | 0 | 0 | 0 | 0 | 0 | 0 | 0 | 0 | 0 | 0 | 0 | 0 | 0.9357006 | 0 | 0 | 0 | 0 | 0 | 0 | 0 | 0 | 0 | 0 | 0 | 10.1016/j.jcat.2009.01.001 | yes | 0 | 0.01151631 |  |  | 24 | 180 | FALSE |  | 0 | 0 |  |  |  | mordenite |  |  | NaAlO2, NaOH, fumed silica | Strem, Aldrich, Aldrich | 0 | 0 | 0 | 0 | 0 | 0 | 0 | 0 |  | Synthesis and characterization of mesoporous mordenite | ['mesopores benefited molecule transport', 'much higher catalytic activity', 'give real mesoporous mordenite'] | ['temperature controlled oil bath', 'autogenous pressure without agitation', '998 %), fumed silica'] | [12 empty] | MOR |  |  | 2009
15359
15360 | 0.004950495 | 0.0990099 | 0.0990099 | 0 | 0 | 0 | 0 | 0 | 0 | 0 | 0 | 0 | 0 | 0 | 0 | 0 | 0 | 0 | 0 | 0 | 0 | 0 | 0 | 0 | 0 | 0 | 0 | 0 | 0 | 0 | 0 | 0 | 0 | 0 | 0 | 0 | 0 | 0 | 0 | 0.7772277 | 0 | 0.01980198 | 0 | 0 | 0 | 0 | 0 | 0 | 0 | 0 | 0 | 10.1016/j.jcat.2009.03.009 | yes |  | 0 | 24 |  | 72 | 200 | TRUE |  |  |  | tetraethylammonium |  |  | SAPO-34 |  |  | ortho-phosphoric acid, AIP, Ludox LS-40 | Merck, Aldrich, Aldrich | [12 empty] | ['tetraethylazanium', 'Tetraethylammonium', '4-04-00-00331 (Beilstein Handbook Reference)', 'AMMONIUM, TETRAETHYL-', 'BRN 1738225', 'Ethanaminium, N,N,N-triethyl- (9CI)', 'N,N,N-Triethylethanaminium', 'Tetraetilammonio [Italian]', 'Tetramon', 'Tetrylammonium', 'ZINC00896981', 'Lopac-T-2265', 'CHEBI:44296', 'NEt4(+)', '[NEt4](+)', 'Ammonium, tetraethyl-, dodeca-.mu.-chlorohexachlorohexatantalate(2-)(2:1), octahedro-', 'Ethanaminium, N,N,N-triethyl-, dodeca-.mu.-chlorohexachlorohexatantalate(2-) octahedro (2:1)', 'NSC156315', 'nchembio874-comp2', 'NCGC00016008-01', 'NET', 'tetraethylazanium', 'InChI=1/C8H20N/c1-5-9(6-2,7-3)8-4/h5-8H2,1-4H3/q+', 'C07512', 'Tetraethylammonium', 'E4N', 'TETRAETHYLAMMONIUM ION'] |  |  | tetraethylazanium |  |  | CC[N+](CC)(CC)CC |  |  | C8H20N |  |  | CHA |  |  | 2009
15361 | 0.009111617 | 0.0546697 | 0.04555809 | 0 | 0 | 0 | 0 | 0 | 0 | 0 | 0 | 0 | 0 | 0 | 0 | 0 | 0 | 0 | 0 | 0 | 0 | 0 | 0 | 0 | 0 | 0 | 0 | 0 | 0 | 0 | 0 | 0 | 0 | 0 | 0 | 0 | 0 | 0 | 0 | 0.8769932 | 0 | 0.01366743 | 0 | 0 | 0 | 0 | 0 | 0 | 0 | 0 | 0 | 10.1016/j.jcat.2009.03.009 | yes | 0 | 0 | 1 | 0 | 72 | 200 | FALSE |  | 0 | 0 | morpholine |  |  | SAPO-34 |  |  | ortho-phosphoric acid, AIP, Ludox LS-40 | Merck, Aldrich, Aldrich | 0 | 0 | 0 | 0 | 0 | 0 | 0 | 0 |  | Product shape selectivity dominates the Methanol-to-Olefins (MTO) reaction over H-SAPO-34 catalysts | ['unlabeled methylbenzenes showed', 'observations clearly demonstrate', 'isotopic switch experiments'] | ['modifying example 35 mentioned', 'ito et al ..', 'condea vista company'] | ['Morpholine', '110-91-8', '147366-31-2', '61791-40-0', '88542-81-8', '96122-95-1', '99108-56-2', '1-Oxa-4-azacyclohexane', '2H-1,4-Oxazine, tetrahydro-', '4H-1,4-Oxazine, tetrahydro-', 'BASF 238', 'Diethylene imidoxide', 'Diethylene oximide', 'Diethyleneimide oxide', 'Diethylenimide oxide', 'Morpholine', 'NSC9376', 'Tetrahydro-1,4-isoxazine', 'Tetrahydro-1,4-oxazine', 'Tetrahydro-2H-1,4-oxazine', 'Tetrahydro-p-oxazine', 'WLN: T6M DOTJ', 'p-Isoxazine, tetrahydro-', 'C14452', '90179_FLUKA', 'nchembio800-comp6', '134236_SIAL', 'Oprea1_317540', '4-27-00-00015 (Beilstein Handbook Reference)', 'AI3-01231', 'BRN 0102549', 'CCRIS 2482', 'Caswell No. 584', 'Drewamine', 'EINECS 203-815-1', 'EPA Pesticide Chemical Code 054701', 'HSDB 102', 'Morpholine [UN2054] [Flammable liquid]', 'NSC 9376', 'UN2054', 'NCIMech_000154', '252360_SIAL', 'ST5213815', 'CHEBI:34856', 'EINECS 263-172-8', 'Morpholine, 4-soya alkyl derivs.', 'InChI=1/C4H9NO/c1-3-6-4-2-5-1/h5H,1-4H', '69880_FLUKA', 'nchembio800_comp6', '394467_ALDRICH', '643599_ALDRICH', 'Morpholine on Rasta Resin', 'AIDS-018605', 'AIDS018605', 'NCIOpen2_007748'] |  |  | Morpholine |  |  | C1COCCN1 |  |  | C4H9NO |  |  | CHA |  |  | 2009
15362
15363
15364 | 0.07438946 | 0.001541271 | 0 | 0 | 0 | 0 | 0 | 0 | 0 | 0 | 0 | 0 | 0 | 0 | 0 | 0 | 0 | 0 | 0 | 0 | 0 | 0 | 0 | 0 | 0 | 0 | 0 | 0 | 0 | 0 | 0 | 0 | 0 | 0 | 0 | 0 | 0 | 0 | 0 | 0.8708183 | 0 | 0.02662546 | 0 | 0 | 0 | 0 | 0 | 0 | 0 | 0 | 0 | 10.1016/j.jcat.2009.04.009 | yes | 0 | 0.02662546 | 2 | 0 | 0 | 0 |  |  | 0 | 0 | tetraethylammonium | [5 empty] | Aerosil 200, AIP | Aldrich, Aldrich | 0 | 0 | 0 | 0 | 0 | 0 | 0 | 0 |  | One-step synthesis of H–β zeolite-enwrapped Co/Al2O3 Fischer–Tropsch catalyst with high spatial selectivity | ['shell structure without pinholes', 'pellet surface due', 'mean pore size'] | ['al2o3 pellet pretreatment methods', 'al2o3 fts catalyst pellets', 'b zeolite precursor solution'] | ['tetraethylazanium', 'Tetraethylammonium', '4-04-00-00331 (Beilstein Handbook Reference)', 'AMMONIUM, TETRAETHYL-', 'BRN 1738225', 'Ethanaminium, N,N,N-triethyl- (9CI)', 'N,N,N-Triethylethanaminium', 'Tetraetilammonio [Italian]', 'Tetramon', 'Tetrylammonium', 'ZINC00896981', 'Lopac-T-2265', 'CHEBI:44296', 'NEt4(+)', '[NEt4](+)', 'Ammonium, tetraethyl-, dodeca-.mu.-chlorohexachlorohexatantalate(2-)(2:1), octahedro-', 'Ethanaminium, N,N,N-triethyl-, dodeca-.mu.-chlorohexachlorohexatantalate(2-) octahedro (2:1)', 'NSC156315', 'nchembio874-comp2', 'NCGC00016008-01', 'NET', 'tetraethylazanium', 'InChI=1/C8H20N/c1-5-9(6-2,7-3)8-4/h5-8H2,1-4H3/q+', 'C07512', 'Tetraethylammonium', 'E4N', 'TETRAETHYLAMMONIUM ION'] |  |  | tetraethylazanium |  |  | CC[N+](CC)(CC)CC |  |  | C8H20N | [5 empty] | 2009
15365
15366
15367
15368 | 0.06127826 | 0 | 0 | 0 | 0 | 0 | 0 | 0 | 0 | 0 | 0 | 0 | 0 | 0.001164287 | 0 | 0 | 0 | 0 | 0 | 0 | 0 | 0 | 0 | 0 | 0 | 0 | 0 | 0 | 0 | 0 | 0 | 0 | 0 | 0 | 0 | 0 | 0 | 0 | 0 | 0.919174 | 0 | 0.00919174 | 0 | 0 | 0 | 0 | 0 | 0 | 0 | 0 | 0 | 10.1016/j.jcat.2009.06.016 | yes | 0 | 0.00919174 | 0 | 0 | 48 | 170 | FALSE |  | 0 | 0 | tetrapropylammonium |  |  | TS-1 |  |  | TEOS, TBOT |  | 0 | 0 | 0 | 0 | 0 | 0 | 0 | 0 |  | Intermolecular condensation of ethylenediamine to 1,4-diazabicyclo[2,2,2]octane over TS-1 catalysts | ['took place mainly inside', 'acid sites located near', 'various titanosilicate catalysts'] | ['1 sio2 :( 0', 'procedures reported elsewhere', 'occluded organic species'] | ['tetrapropylazanium', 'Tetrapropylammonium', '13010-31-6', 'ZINC01669523', '1-Propanaminium, N,N,N-tripropyl-', 'InChI=1/C12H28N/c1-5-9-13(10-6-2,11-7-3)12-8-4/h5-12H2,1-4H3/q+', 'Tetrapropylammonium', 'Tetrapropylamine'] |  |  | tetrapropylazanium |  |  | CCC[N+](CCC)(CCC)CCC |  |  | C12H28N |  |  | MFI |  |  | 2009
15369
15370 | 0.04405286 | 0 | 0 | 0 | 0 | 0 | 0 | 0 | 0 | 0 | 0 | 0 | 0 | 0 | 0 | 0.05726872 | 0 | 0 | 0 | 0 | 0 | 0 | 0 | 0 | 0 | 0 | 0 | 0 | 0 | 0 | 0 | 0 | 0 | 0 | 0 | 0 | 0 | 0 | 0 | 0.8370044 | 0 | 0.06167401 | 0 | 0 | 0 | 0 | 0 | 0 | 0 | 0 | 0 | 10.1016/j.jcat.2009.06.017 | yes | 0 | 0 | 0 | 0 | 180 | 170 |  |  | 0 | 0 | hexamethyleneimine |  |  | MWW |  |  | Cab-O-Sil M5, boric acid | , Wako | 0 | 0 | 0 | 0 | 0 | 0 | 0 | 0 |  | Synthesis, characterization, and catalytic properties of H-Al-YNU-1 and H-Al-MWW with different Si/Al ratios | ['enlarged pore opening connected', 'pore opening intermediate', 'large pore opening'] | ['7d ), boric acid', '61 %) aqueous solution', 'pi ):( 3'] | ['azepane', '111-49-9', 'CHEBI:32616', 'azepane', 'NCGC00091040-01', 'H10401_ALDRICH', '1H-Azepine, hexahydro-', 'Azacycloheptane', 'Azepine, hexahydro-', 'Cyclohexamethylenimine', 'G 0', 'Hexahydro-1H-azepine', 'Hexahydroazepine', 'Hexamethylene imine', 'Hexamethylenimine', 'Homopiperidine', 'NSC16236', 'Perhydroazepine', 'WLN: T7MTJ', 'InChI=1/C6H13N/c1-2-4-6-7-5-3-1/h7H,1-6H', '1-Azacycloheptane', '5-20-04-00003 (Beilstein Handbook Reference)', 'AI3-26610', 'BRN 0001084', 'CP 18407', 'Cycloheptane, 1-aza-', 'EINECS 203-875-9', 'HSDB 562', 'Hexamethyleneimine', 'Hexamethyleneimine [UN2493] [Flammable liquid]', 'NSC 16236', 'UN2493', 'ST5213818'] |  |  | azepane |  |  | C1CCCNCC1 |  |  | C6H13N |  |  | MWW |  |  | 2009
15371
15372
15373 | 0.03937947 | 0.001193317 | 0 | 0 | 0 | 0 | 0 | 0 | 0 | 0 | 0 | 0 | 0.01968974 | 0 | 0 | 0 | 0 | 0 | 0 | 0 | 0 | 0 | 0 | 0 | 0 | 0 | 0 | 0 | 0 | 0 | 0 | 0 | 0 | 0 | 0 | 0 | 0 | 0 | 0 | 0.8949881 | 0 | 0.01491647 | 0 | 0 | 0 | 0 | 0 | 0 | 0 | 0 | 0 | 10.1016/j.jcat.2009.08.012 | yes | 0 | 0.02983294 | 0 | 0 | 288 | 175 |  |  | 0 | 0 | 1,5-bis-(methylpyrrolidinium)-pentane |  |  | ITQ-22 |  |  | TEOS, GeO2, AIP | Merck, Aldrich, Aldrich | 0 | 0 | 0 | 0 | 0 | 0 | 0 | 0 |  | The benefit of multipore zeolites: Catalytic behaviour of zeolites with intersecting channels of different sizes for alkylation reactions | ['8x10x12mr pores ),', '12x12mr channels ),', 'intersecting channels'] | ['lined stainless steel autoclaves', '11mm internal diameter ).', 'organic structure directing agent'] | ['1-methyl-1-[5-(1-methylpyrrolidin-1-ium-1-yl)pentyl]pyrrolidin-1-ium', '1-methyl-1-[5-(1-methyl-1-pyrrolidin-1-iumyl)pentyl]pyrrolidin-1-ium', '144-44-5', 'Pentolinium', 'Pentolonium', 'Pentolonum', "Pyrrolidinium, 1,1'-(1,5-pentanediyl)bis(1-methyl-", '1-methyl-1-[5-(1-methylpyrrolidin-1-ium-1-yl)pentyl]pyrrolidin-1-ium', 'ZINC02041380'] |  |  | 1-methyl-1-[5-(1-methylpyrrolidin-1-ium-1-yl)pentyl]pyrrolidin-1-ium |  |  | C[N+]1(CCCCC[N+]2(C)CCCC2)CCCC1 |  |  | C15H32N2 |  |  | IWW |  |  | 2009
15374
15375
15376
15377
15378
15379
15380 | 0.08484163 | 0.001131222 | 0 | 0 | 0 | 0 | 0 | 0 | 0 | 0 | 0 | 0 | 0 | 0 | 0 | 0 | 0 | 0 | 0 | 0 | 0 | 0 | 0 | 0 | 0 | 0 | 0 | 0 | 0 | 0 | 0 | 0 | 0 | 0 | 0 | 0 | 0 | 0 | 0 | 0.9049774 | 0 | 0.004524887 | 0 | 0 | 0 | 0 | 0 | 0 | 0 | 0 | 0 | 10.1016/j.jcat.2010.02.004 | yes | 0 | 0.004524887 | 10 | 0 | 120 | 180 | TRUE |  | 0 | 0 | tetrapropylammonium |  |  | ZSM-5 |  |  | sodium aluminate, silica gel | Aldrich | 0 | 0 | 0 | 0 | 0 | 0 | 0 | 0 |  | Tailoring the mesopore structure of HZSM-5 to control product distribution in the conversion of propanal | ['isopropylamine temperature programmed desorption', 'butane diffusivity measurements confirmed', 'improved upon desilication due'] | ['weight loss gradually increased', '30ml solution per gram', 'using 350rpm stirring rate'] | ['tetrapropylazanium', 'Tetrapropylammonium', '13010-31-6', 'ZINC01669523', '1-Propanaminium, N,N,N-tripropyl-', 'InChI=1/C12H28N/c1-5-9-13(10-6-2,11-7-3)12-8-4/h5-12H2,1-4H3/q+', 'Tetrapropylammonium', 'Tetrapropylamine'] |  |  | tetrapropylazanium |  |  | CCC[N+](CCC)(CCC)CCC |  |  | C12H28N |  |  | MFI |  |  | 2010
15381
15382 | 0.009840098 | 0.08200082 | 0.08200082 | 0 | 0 | 0 | 0 | 0 | 0 | 0 | 0 | 0 | 0 | 0 | 0 | 0 | 0 | 0 | 0 | 0 | 0 | 0 | 0 | 0 | 0 | 0 | 0 | 0 | 0 | 0 | 0 | 0 | 0 | 0 | 0 | 0 | 0 | 0 | 0 | 0.8200082 | 0 | 0.006150062 | 0 | 0 | 0 | 0 | 0 | 0 | 0 | 0 | 0 | 10.1016/j.jcat.2010.03.014 | yes | 0 | 0 | 2 | 0 | 2 | 200 |  |  | 60 | 0 | cyclohexylamine |  |  | SAPO-5 |  |  | AIP, orthophosphoric acid, Cab-O-Sil M5 | Fluka, Merck, Riedel | 0 | 0 | 0 | 0 | 0 | 0 | 0 | 0 |  | Hierarchical SAPO-5 catalysts active in acid-catalyzed reactions | ['much less acidic materials', 'hydrothermally synthesized using', 'bronsted acid sites'] | ['silica aerosol cab', 'average particle diameter', '5g phosphoric acid'] | ['Cyclohexanamine', 'Cyclohexylamine', '157973-60-9', '143247-75-0', '108-91-8', 'AIDS-008396', 'AIDS008396', 'HAI', 'C104655_ALDRICH', '1-Aminocyclohexane', '1-Cyclohexylamine', '4-12-00-00008 (Beilstein Handbook Reference)', 'AI3-15323', 'Aminocyclohexane', 'Aminohexahydrobenzene', 'Aniline, hexahydro-', 'BRN 0471175', 'Benzenamine, hexahydro-', 'CCRIS 3645', 'InChI=1/C6H13N/c7-6-4-2-1-3-5-6/h6H,1-5,7H', 'Cyclohexylamine [UN2357] [Corrosive]', 'EINECS 203-629-0', 'HSDB 918', 'Hexahydroaniline', 'Hexahydrobenzenamine', 'UN2357', 'NCI60_004907', 'C00571', 'Cyclohexanamine', 'Cyclohexylamine', '1-AMINO-CYCLOHEXANE', '240648_ALDRICH', 'LS-473', 'CHEBI:15773', 'Cyclohexyl amine', 'c0690', 'ST5213819'] |  |  | Cyclohexanamine |  |  | NC1CCCCC1 |  |  | C6H13N |  |  | AFI |  |  | 2010
15383
15384
15385
15386
15387 | 0.03785489 | 0.00126183 | 0 | 0 | 0 | 0 | 0 | 0 | 0 | 0 | 0 | 0 | 0 | 0 | 0 | 0 | 0 | 0 | 0 | 0 | 0 | 0 | 0 | 0 | 0 | 0 | 0 | 0 | 0 | 0 | 0 | 0 | 0 | 0 | 0 | 0 | 0 | 0 | 0 | 0.9463722 | 0 | 0.007255521 | 0 | 0 | 0 | 0 | 0 | 0 | 0 | 0 | 0 | 10.1016/j.jcat.2010.09.008 | yes | 0 | 0.007255521 | 0 | 0 | 120 | 170 |  |  | 0 | 0 | tetrapropylammonium |  |  | ZSM-5 |  |  | TEOS, AIP |  | 0 | 0 | 0 | 0 | 0 | 0 | 0 | 0 |  | Catalytic properties in polyolefin cracking of hierarchical nanocrystalline HZSM-5 samples prepared according to different strategies | ['external surface areas ranging', '70 %, mostly c3', 'standard nanocrystalline sample used'] | ['lined stainless steel autoclave', 'different external surface areas', 'using three silanization agents'] | ['tetrapropylazanium', 'Tetrapropylammonium', '13010-31-6', 'ZINC01669523', '1-Propanaminium, N,N,N-tripropyl-', 'InChI=1/C12H28N/c1-5-9-13(10-6-2,11-7-3)12-8-4/h5-12H2,1-4H3/q+', 'Tetrapropylammonium', 'Tetrapropylamine'] |  |  | tetrapropylazanium |  |  | CCC[N+](CCC)(CCC)CCC |  |  | C12H28N |  |  | MFI |  |  | 2010
15388
15389
15390 | 0.1243781 | 0 | 0 | 0.004975124 | 0 | 0 | 0 | 0 | 0 | 0 | 0 | 0 | 0 | 0 | 0 | 0 | 0 | 0 | 0 | 0 | 0 | 0 | 0 | 0 | 0 | 0 | 0 | 0 | 0 | 0 | 0 | 0 | 0 | 0 | 0 | 0 | 0 | 0 | 0 | 0.7462687 | 0 | 0.06218905 | 0 | 0 | 0 | 0 | 0 | 0 | 0 | 0 | 0 | 10.1016/j.jcat.2010.12.010 | yes | 0 | 0.06218905 | 1 | 0 | 72 | 145 | TRUE | RUB-39 | 0 | 0 | Dimethyldipropylammonium |  |  | RUB-41 |  |  |  |  | 0 | 0 | 0 | 0 | 0 | 0 | 0 | 0 |  | Shape-selective synthesis of methylamines over the RRO zeolite Al-RUB-41 | ['rro topology contains 8', 'thermodynamically favored trimethylamine product', 'aluminated material catalyze'] | ['lined stainless steel autoclaves', 'another influencing factor might', 'synthesized using sodium aluminate'] | ['dimethyl-dipropylazanium', 'dimethyl-dipropyl-ammonium', 'dimethyl-dipropylammonium', 'dimethyl-dipropyl-azanium'] |  |  | dimethyl-dipropylazanium |  |  | CCC[N+](C)(C)CCC |  |  | C8H20N |  |  | RRO |  |  | 2011
15391
15392 | 0.03182079 | 0.002100172 | 0 | 0.006364157 | 0 | 0 | 0 | 0 | 0 | 0 | 0 | 0 | 0 | 0 | 0 | 0 | 0 | 0 | 0 | 0 | 0 | 0 | 0 | 0 | 0 | 0 | 0 | 0 | 0 | 0 | 0 | 0 | 0 | 0 | 0 | 0 | 0 | 0 | 0 | 0.9546236 | 0 | 0 | 0 | 0 | 0 | 0 | 0 | 0 | 0 | 0 | 0 | 10.1016/j.jcat.2011.01.019 | yes |  | 0.005091326 | 2 |  | 72 | 190 | [7 empty] | ZSM-5 |  |  | colloidal silica, sodium aluminate, NaOH | [25 empty] | MFI |  |  | 2011
15393 | 0.02132815 | 0.001407658 | 0 | 0.00379641 | 0 | 0 | 0 | 0 | 0 | 0 | 0 | 0 | 0 | 0 | 0 | 0 | 0 | 0 | 0 | 0 | 0 | 0 | 0 | 0 | 0 | 0 | 0 | 0 | 0 | 0 | 0 | 0 | 0 | 0 | 0 | 0 | 0 | 0 | 0 | 0.9597666 | 0 | 0.01066407 | 0 | 0 | 0 | 0 | 0 | 0 | 0 | 0 | 0 | 10.1016/j.jcat.2011.01.019 | yes |  | 0.003037128 | 2 |  | 168 | 150 |  |  |  |  | hexamethyleneimine |  |  | MCM-22 |  |  | fumed silica, sodium aluminate, NaOH | [13 empty] | ['azepane', '111-49-9', 'CHEBI:32616', 'azepane', 'NCGC00091040-01', 'H10401_ALDRICH', '1H-Azepine, hexahydro-', 'Azacycloheptane', 'Azepine, hexahydro-', 'Cyclohexamethylenimine', 'G 0', 'Hexahydro-1H-azepine', 'Hexahydroazepine', 'Hexamethylene imine', 'Hexamethylenimine', 'Homopiperidine', 'NSC16236', 'Perhydroazepine', 'WLN: T7MTJ', 'InChI=1/C6H13N/c1-2-4-6-7-5-3-1/h7H,1-6H', '1-Azacycloheptane', '5-20-04-00003 (Beilstein Handbook Reference)', 'AI3-26610', 'BRN 0001084', 'CP 18407', 'Cycloheptane, 1-aza-', 'EINECS 203-875-9', 'HSDB 562', 'Hexamethyleneimine', 'Hexamethyleneimine [UN2493] [Flammable liquid]', 'NSC 16236', 'UN2493', 'ST5213818'] |  |  | azepane |  |  | C1CCCNCC1 |  |  | C6H13N |  |  | MWW |  |  | 2011
15394 | 0.02367424 | 0.001183712 | 0 | 0.01751894 | 0 | 0 | 0 | 0 | 0 | 0 | 0 | 0 | 0 | 0 | 0 | 0 | 0 | 0 | 0 | 0 | 0 | 0 | 0 | 0 | 0 | 0 | 0 | 0 | 0 | 0 | 0 | 0 | 0 | 0 | 0 | 0 | 0 | 0 | 0 | 0.9469697 | 0 | 0.003551136 | 0 | 0 | 0 | 0 | 0 | 0 | 0 | 0 | 0 | 10.1016/j.jcat.2011.01.019 | yes |  | 0.007102273 |  |  | 336 | 160 |  |  |  |  | 1,4 bis(N-methyl pyrrolidine) butane |  |  | TNU-9 | [16 empty] | ['1-methyl-1-[4-(1-methylpyrrolidin-1-ium-1-yl)butyl]pyrrolidin-1-ium', '1-methyl-1-[4-(1-methyl-1-pyrrolidin-1-iumyl)butyl]pyrrolidin-1-ium'] |  |  | 1-methyl-1-[4-(1-methylpyrrolidin-1-ium-1-yl)butyl]pyrrolidin-1-ium |  |  | C[N+]1(CCCC[N+]2(C)CCCC2)CCCC1 |  |  | C14H30N2 |  |  | TUN |  |  | 2011
15395 | 0.02367424 | 0.001183712 | 0 | 0.01751894 | 0 | 0 | 0 | 0 | 0 | 0 | 0 | 0 | 0 | 0 | 0 | 0 | 0 | 0 | 0 | 0 | 0 | 0 | 0 | 0 | 0 | 0 | 0 | 0 | 0 | 0 | 0 | 0 | 0 | 0 | 0 | 0 | 0 | 0 | 0 | 0.9469697 | 0 | 0.003551136 | 0 | 0 | 0 | 0 | 0 | 0 | 0 | 0 | 0 | 10.1016/j.jcat.2011.01.019 | yes |  | 0.007102273 |  |  | 336 | 160 |  |  |  |  | 1,5 bis(N-methyl pyrrolidine) pentane |  |  | IM-5 | [16 empty] | ['1-methyl-1-[5-(1-methylpyrrolidin-1-ium-1-yl)pentyl]pyrrolidin-1-ium', '1-methyl-1-[5-(1-methyl-1-pyrrolidin-1-iumyl)pentyl]pyrrolidin-1-ium', '144-44-5', 'Pentolinium', 'Pentolonium', 'Pentolonum', "Pyrrolidinium, 1,1'-(1,5-pentanediyl)bis(1-methyl-", '1-methyl-1-[5-(1-methylpyrrolidin-1-ium-1-yl)pentyl]pyrrolidin-1-ium', 'ZINC02041380'] |  |  | 1-methyl-1-[5-(1-methylpyrrolidin-1-ium-1-yl)pentyl]pyrrolidin-1-ium |  |  | C[N+]1(CCCCC[N+]2(C)CCCC2)CCCC1 |  |  | C15H32N2 |  |  | IMF |  |  | 2011
15396 | 0.02279774 | 0.001504651 | 0 | 0.001504651 | 0.003009301 | 0 | 0 | 0 | 0 | 0 | 0 | 0 | 0 | 0 | 0 | 0 | 0 | 0 | 0 | 0 | 0 | 0 | 0 | 0 | 0 | 0 | 0 | 0 | 0 | 0 | 0 | 0 | 0 | 0 | 0 | 0 | 0 | 0 | 0 | 0.957505 | 0 | 0.006839322 | 0 | 0 | 0 | 0 | 0 | 0 | 0 | 0 | 0 | 10.1016/j.jcat.2011.01.019 | yes |  | 0.006839322 | 2 |  | 72 | 150 |  |  |  |  | tetrabutylammonium |  |  | ZSM-11 | [16 empty] | ['tetrabutylazanium', 'Tetrabutylammonium', '122544-96-1', '70623-38-0', '63314-37-4', 'InChI=1/C16H36N/c1-5-9-13-17(14-10-6-2,15-11-7-3)16-12-8-4/h5-16H2,1-4H3/q+', 'TETRABUTYLAMMONIUM ION', 'TBA', 'ZINC01706222', 'tetrabutylazanium', '1-Butanaminium, N,N,N-tributyl-', 'Tetrabutylammonium'] |  |  | tetrabutylazanium |  |  | CCCC[N+](CCCC)(CCCC)CCCC |  |  | C16H36N |  |  | MEL |  |  | 2011
15397 | 0.0172117 | 0.03442341 | 0.02753873 | 0 | 0 | 0 | 0 | 0 | 0 | 0 | 0 | 0 | 0 | 0 | 0 | 0 | 0 | 0 | 0 | 0 | 0 | 0 | 0 | 0 | 0 | 0 | 0 | 0 | 0 | 0 | 0 | 0 | 0 | 0 | 0 | 0 | 0 | 0 | 0 | 0.8605852 | 0 | 0.06024096 | 0 | 0 | 0 | 0 | 0 | 0 | 0 | 0 | 0 | 10.1016/j.jcat.2011.01.019 | yes | 0 | 0 | 0 |  | 24 | 180 |  |  | 0 | 0 | triethylamine |  |  | SAPO-34 |  |  | Ludox HS-40, phosphoric acid, pseudoboehmite | Aldrich, Aldrich | 0 | 0 | 0 | 0 | 0 | 0 | 0 | 0 |  | Investigation into the shape selectivity of zeolite catalysts for biomass conversion | ['polycyclic aromatics may form', 'moderate internal pore space', 'internal pore space'] | ['kim et al ..', 'corma et al ..', 'remove occluded organic molecules'] | ['N,N-Diethylethanamine', 'TRIETHYLAMINE', '121-44-8', '144514-14-7', '168277-99-4', '172227-74-6', 'T0886_SIAL', '65897_FLUKA', 'NCIOpen2_006503', '90335_FLUKA', '471283_SIAL', '(Diethylamino)ethane', 'AI3-15425', 'CCRIS 4881', 'EINECS 204-469-4', 'Ethanamine, N,N-diethyl-', 'HSDB 896', 'N,N-Diethylethanamine', 'TEN', 'TRIETHYLAMINE', 'Triaethylamin [German]', 'Triethylamine [UN1296] [Flammable liquid]', 'Trietilamina [Italian]', 'UN1296', '90337_FLUKA', '90338_FLUKA', 'CHEBI:35026', '90340_FLUKA', '17924_FLUKA', 'NEt3', 'C14691', 'W424601_ALDRICH', '(C2H5)3N', 'InChI=1/C6H15N/c1-4-7(5-2)6-3/h4-6H2,1-3H', 'N,N,N-triethylamine', 'ST5214499', 'Triaethylamin', 'Triethylamin'] |  |  | N,N-Diethylethanamine |  |  | CCN(CC)CC |  |  | C6H15N |  |  | CHA |  |  | 2011
15398
15399 | 0.03787879 | 0.001262626 | 0 | 0 | 0 | 0 | 0 | 0 | 0 | 0 | 0 | 0 | 0 | 0 | 0 | 0 | 0 | 0 | 0 | 0 | 0 | 0 | 0 | 0 | 0 | 0 | 0 | 0 | 0 | 0 | 0 | 0 | 0 | 0 | 0 | 0 | 0 | 0 | 0 | 0.9469697 | 0 | 0.006944444 | 0 | 0 | 0 | 0 | 0 | 0 | 0 | 0 | 0 | 10.1016/j.jcat.2011.02.007 | yes | 0 | 0.006944444 | 0 | 0 | 168 | 170 |  |  | 0 | 0 | tetrapropylammonium |  |  | ZSM-5 |  |  |  |  | 0 | 0 | 0 | 0 | 0 | 0 | 0 | 0 |  | Acidic and catalytic properties of hierarchical zeolites and hybrid ordered mesoporous materials assembled from MFI protozeolitic units | ['results obtained clearly indicate', 'different base probe molecules', 'assembling around surfactant micelles'] | ['assembled around cetyltrimethylammonium bromide', 'solid product finally obtained', 'two different hierarchical zsm'] | ['tetrapropylazanium', 'Tetrapropylammonium', '13010-31-6', 'ZINC01669523', '1-Propanaminium, N,N,N-tripropyl-', 'InChI=1/C12H28N/c1-5-9-13(10-6-2,11-7-3)12-8-4/h5-12H2,1-4H3/q+', 'Tetrapropylammonium', 'Tetrapropylamine'] |  |  | tetrapropylazanium |  |  | CCC[N+](CCC)(CCC)CCC |  |  | C12H28N |  |  | MFI |  |  | 2011
15400
15401
15402
15403 | 0.0463392 | 0.00231696 | 0 | 0.00463392 | 0 | 0 | 0 | 0 | 0 | 0 | 0 | 0 | 0 | 0 | 0 | 0 | 0 | 0 | 0 | 0 | 0 | 0 | 0 | 0 | 0 | 0 | 0 | 0 | 0 | 0 | 0 | 0 | 0 | 0 | 0 | 0 | 0 | 0 | 0 | 0.9267841 | 0 | 0.01621872 | 0 | 0 | 0 | 0 | 0 | 0 | 0 | 0 | 0 | 10.1016/j.jcat.2011.08.007 | yes | 0 | 0.003707136 | 0 | 0 | 120 | 150 | TRUE |  | 0 | 0 | hexamethyleneimine |  |  | MWW |  |  | colloidal silica, sodium aluminate, NaOH |  | 0 | 0 | 0 | 0 | 0 | 0 | 0 | 0 |  | Core/shell-structured Al-MWW@B-MWW zeolites for shape-selective toluene disproportionation to para-xylene | ['bronsted acid sites located', 'acid sites within channels', 'selective acid sites'] | ['ffap capillary column ).', 'following previously reported procedures', 'weight hourly space velocity'] | ['azepane', '111-49-9', 'CHEBI:32616', 'azepane', 'NCGC00091040-01', 'H10401_ALDRICH', '1H-Azepine, hexahydro-', 'Azacycloheptane', 'Azepine, hexahydro-', 'Cyclohexamethylenimine', 'G 0', 'Hexahydro-1H-azepine', 'Hexahydroazepine', 'Hexamethylene imine', 'Hexamethylenimine', 'Homopiperidine', 'NSC16236', 'Perhydroazepine', 'WLN: T7MTJ', 'InChI=1/C6H13N/c1-2-4-6-7-5-3-1/h7H,1-6H', '1-Azacycloheptane', '5-20-04-00003 (Beilstein Handbook Reference)', 'AI3-26610', 'BRN 0001084', 'CP 18407', 'Cycloheptane, 1-aza-', 'EINECS 203-875-9', 'HSDB 562', 'Hexamethyleneimine', 'Hexamethyleneimine [UN2493] [Flammable liquid]', 'NSC 16236', 'UN2493', 'ST5213818'] |  |  | azepane |  |  | C1CCCNCC1 |  |  | C6H13N |  |  | MWW |  |  | 2011
15404 | 0.04127115 | 0 | 0 | 0 | 0 | 0 | 0 | 0 | 0 | 0 | 0 | 0.02063558 | 0 | 0 | 0 | 0.05489063 | 0 | 0 | 0 | 0 | 0 | 0 | 0 | 0 | 0 | 0 | 0 | 0 | 0 | 0 | 0 | 0 | 0 | 0 | 0 | 0 | 0 | 0 | 0 | 0.825423 | 0 | 0.05777961 | 0 | 0 | 0 | 0 | 0 | 0 | 0 | 0 | 0 | 10.1016/j.jcat.2011.08.007 | yes |  | 0 |  |  | 120 | 170 |  |  |  |  | piperidine |  |  | MCM-22 |  |  | colloidal silica, sodium aluminate, NaOH | [13 empty] | ['Piperidine', '110-89-4', '571261_SIAL', '643602_ALDRICH', 'Piperidine on Rasta Resin', 'W290807_ALDRICH', 'AI3-24114', 'CCRIS 967', 'Cyclopentimine', 'Cypentil', 'EINECS 203-813-0', 'FEMA No. 2908', 'HSDB 114', 'Hexazane', 'Pentamethyleneimine', 'Pentamethylenimine', 'Perhydropyridine', 'Piperidin [German]', 'Piperidine [UN2401] [Corrosive]', 'Pyridine, hexahydro-', 'UN2401', '80645_FLUKA', 'Azacyclohexane', 'C01746', 'Hexahydropyridine', 'Piperidine', 'ST5213814', 'InChI=1/C5H11N/c1-2-4-6-5-3-1/h6H,1-5H', 'PIP', 'Piperidine solution', 'NCIOpen2_007828', 'NCIMech_000312', 'CHEBI:18049', '104094_SIAL', 'LS-3053', '411027_ALDRICH', '33537_RIEDEL', '80640_FLUKA'] |  |  | Piperidine |  |  | C1CCNCC1 |  |  | C5H11N |  |  | MWW |  |  | 2011
15405
15406 | 0.002390438 | 0.01593625 | 0.01593625 | 0 | 0 | 0 | 0 | 0 | 0 | 0 | 0 | 0 | 0 | 0 | 0 | 0 | 0 | 0 | 0 | 0 | 0 | 0 | 0 | 0 | 0 | 0 | 0 | 0 | 0 | 0 | 0 | 0 | 0 | 0 | 0 | 0 | 0 | 0 | 0 | 0.9561753 | 0 | 0.009561753 | 0 | 0 | 0 | 0 | 0 | 0 | 0 | 0 | 0 | 10.1016/j.jcat.2011.09.037 | yes | 0 | 0 | 2 | 0 | 48 | 185 |  |  | 0 | 0 | di-n-propylamine |  |  | SAPO-11 |  |  | phosphoric acid, pseudoboehmite, TEOS | Beijing, Tianjin, Beijing | 0 | 0 | 0 | 0 | 0 | 0 | 0 | 0 |  | Alkylphosphonic acid- and small amine-templated synthesis of hierarchical silicoaluminophosphate molecular sieves with high isomerization selectivity to di-branched paraffins | ['relatively large hydrocarbon molecules', 'much higher external surface', 'suitable bronsted acid strength'] | ['lined stainless steel autoclave', 'solid product recovered', 'ray fluorescence spectroscopy'] | ['N-propylpropan-1-amine', 'DIPROPYLAMINE', '142-84-7', 'DIPROPYL-AMINE', '1-Propanamine, N-propyl-', 'AI3-24037', 'BRN 0505974', 'CCRIS 4805', 'DIPROPYLAMINE', 'Di-n-propylamine', 'Dipropylamine [UN2383] [Flammable liquid]', 'EINECS 205-565-9', 'HSDB 2644', 'N-Propyl-1-propanamine', 'RCRA waste no. U110', 'RCRA waste number U110', 'UN2383', 'n-Dipropylamine', 'D214752_ALDRICH', '240087_ALDRICH', 'N-propylpropan-1-amine', 'InChI=1/C6H15N/c1-3-5-7-6-4-2/h7H,3-6H2,1-2H'] |  |  | N-propylpropan-1-amine |  |  | CCCNCCC |  |  | C6H15N |  |  | AEL |  |  | 2012
15407
15408
15409 | 0.1229105 | 0.008112094 | 0 | 0 | 0 | 0 | 0 | 0 | 0 | 0 | 0 | 0 | 0 | 0 | 0 | 0 | 0 | 0 | 0 | 0 | 0 | 0 | 0 | 0 | 0 | 0 | 0 | 0 | 0 | 0 | 0 | 0 | 0 | 0 | 0 | 0 | 0 | 0 | 0 | 0.8357915 | 0 | 0.01659292 | 0 | 0 | 0 | 0 | 0 | 0 | 0 | 0 | 0 | 10.1016/j.jcat.2011.12.021 | yes | 0 | 0.01659292 | 24 | 0 | 336 | 140 |  |  | 0 | 0 | Tetraethylammonium |  |  | beta |  |  | fumed silica, aluminum foil | Sinopharm | 0 | 0 | 0 | 0 | 0 | 0 | 0 | 0 |  | Catalytic performance of H-β nanozeolite microspheres in one-pot dynamic kinetic resolution of aromatic sec-alcohols | ['shorter microporous channels reduce', 'racemic 1 -( 1', 'abundant accessible active sites'] | ['ees =[ substrate ](', 'shanghai chemical reagent company', ')-[ substrate ]( r'] | ['tetraethylazanium', 'Tetraethylammonium', '4-04-00-00331 (Beilstein Handbook Reference)', 'AMMONIUM, TETRAETHYL-', 'BRN 1738225', 'Ethanaminium, N,N,N-triethyl- (9CI)', 'N,N,N-Triethylethanaminium', 'Tetraetilammonio [Italian]', 'Tetramon', 'Tetrylammonium', 'ZINC00896981', 'Lopac-T-2265', 'CHEBI:44296', 'NEt4(+)', '[NEt4](+)', 'Ammonium, tetraethyl-, dodeca-.mu.-chlorohexachlorohexatantalate(2-)(2:1), octahedro-', 'Ethanaminium, N,N,N-triethyl-, dodeca-.mu.-chlorohexachlorohexatantalate(2-) octahedro (2:1)', 'NSC156315', 'nchembio874-comp2', 'NCGC00016008-01', 'NET', 'tetraethylazanium', 'InChI=1/C8H20N/c1-5-9(6-2,7-3)8-4/h5-8H2,1-4H3/q+', 'C07512', 'Tetraethylammonium', 'E4N', 'TETRAETHYLAMMONIUM ION'] |  |  | tetraethylazanium |  |  | CC[N+](CC)(CC)CC |  |  | C8H20N |  |  | *BEA |  |  | 2012
15410
15411 | 0.009872965 | 0 | 0 | 0 | 0 | 0 | 0 | 0 | 0 | 0 | 0 | 0 | 0 | 0.0001648785 | 0 | 0 | 0 | 0 | 0 | 0 | 0 | 0 | 0 | 0 | 0 | 0 | 0 | 0 | 0 | 0 | 0 | 0 | 0 | 0 | 0 | 0 | 0 | 0 | 0 | 0.9872965 | 0.03805657 | 0.0008885668 | 0 | 0 | 0 | 0 | 0 | 0 | 0 | 0 | 0 | 10.1016/j.jcat.2011.12.023 | yes | 0 | 0.001777134 | 0 | 0 | 480 | 150 | TRUE |  | 0 | 0 | C22-6-6 |  |  | TS-1 |  |  | TEOS, TBOT, ethanol |  | 0 | 0 | 0 | 0 | 0 | 0 | 0 | 0 |  | Multilayer structured MFI-type titanosilicate: Synthesis and catalytic properties in selective epoxidation of bulky molecules | ['reactions involving bulky alkenes', 'various bulky alkenes', 'si molar ratio'] | ['dikma technologies inc .)', '2014 gas chromatograph equipped', 'lined stainless steel autoclave'] | [6 empty] | CCCCCCCCCCCCCCCCCCCCCC[N+](C)(C)CCCCCC[N+](C)(C)CCCCCC |  |  | C38H82N2 |  |  | MFI |  |  | 2012
15412
15413
15414
15415
15416
15417
15418
15419 | 0.00660793 | 0.04405286 | 0.04185022 | 0 | 0 | 0 | 0 | 0 | 0 | 0 | 0 | 0 | 0 | 0 | 0 | 0 | 0 | 0 | 0 | 0 | 0 | 0 | 0 | 0 | 0 | 0 | 0 | 0 | 0 | 0 | 0 | 0 | 0 | 0 | 0 | 0 | 0 | 0 | 0 | 0.8810573 | 0.06198347 | 0.02643172 | 0 | 0 | 0 | 0 | 0 | 0 | 0 | 0 | 0 | 10.1016/j.jcat.2012.07.016 | yes | 0 | 0 | 0 | 0 | 24 | 185 |  |  | 150 | 0 | dipropylamine |  |  | SAPO-11 |  |  | phosphoric acid, pseudoboehmite, TEOS, n-propanol | Beijing, Tianjin, Aladdin | 0 | 0 | 0 | 0 | 0 | 0 | 0 | 0 |  | Impact of cationic surfactant chain length during SAPO-11 molecular sieve synthesis on structure, acidity, and n-octane isomerization to di-methyl hexanes | ['water – propanol system', 'largest external surface area', 'lowest cracking selectivity due'] | ['beijing chemical reagents company', 'different hydrophobic chain lengths', 'adding different cationic surfactants'] | ['N-propylpropan-1-amine', 'DIPROPYLAMINE', '142-84-7', 'DIPROPYL-AMINE', '1-Propanamine, N-propyl-', 'AI3-24037', 'BRN 0505974', 'CCRIS 4805', 'DIPROPYLAMINE', 'Di-n-propylamine', 'Dipropylamine [UN2383] [Flammable liquid]', 'EINECS 205-565-9', 'HSDB 2644', 'N-Propyl-1-propanamine', 'RCRA waste no. U110', 'RCRA waste number U110', 'UN2383', 'n-Dipropylamine', 'D214752_ALDRICH', '240087_ALDRICH', 'N-propylpropan-1-amine', 'InChI=1/C6H15N/c1-3-5-7-6-4-2/h7H,3-6H2,1-2H'] |  |  | N-propylpropan-1-amine |  |  | CCCNCCC |  |  | C6H15N |  |  | AEL |  |  | 2012
15420
15421 | 0.1461988 | 0.005847953 | 0 | 0 | 0 | 0 | 0 | 0 | 0 | 0 | 0 | 0.05847953 | 0 | 0 | 0 | 0 | 0 | 0 | 0 | 0 | 0 | 0 | 0 | 0 | 0 | 0 | 0 | 0 | 0 | 0 | 0 | 0 | 0 | 0 | 0 | 0 | 0 | 0 | 0 | 0.7309942 | 0 | 0.05847953 | 0 | 0 | 0 | 0 | 0 | 0 | 0 | 0 | 0 | 10.1016/j.jcat.2012.10.022 | yes |  | 0 |  |  | 168 | 150 | TRUE |  |  |  | tetramethylene-1,4-bis-(N-methylpyrrolidinium) |  |  | STI |  |  | Cabosil M5, Reheis F2000, HF | [13 empty] | ['1-methyl-1-[4-(1-methylpyrrolidin-1-ium-1-yl)butyl]pyrrolidin-1-ium', '1-methyl-1-[4-(1-methyl-1-pyrrolidin-1-iumyl)butyl]pyrrolidin-1-ium'] |  |  | 1-methyl-1-[4-(1-methylpyrrolidin-1-ium-1-yl)butyl]pyrrolidin-1-ium |  |  | C[N+]1(CCCC[N+]2(C)CCCC2)CCCC1 |  |  | C14H30N2 |  |  | STI |  |  | 2013
15422 | 0.02401922 | 0.0008006405 | 0 | 0.01200961 | 0 | 0 | 0 | 0 | 0 | 0 | 0 | 0 | 0 | 0 | 0 | 0 | 0 | 0 | 0 | 0 | 0 | 0 | 0 | 0 | 0 | 0 | 0 | 0 | 0 | 0 | 0 | 0 | 0 | 0 | 0 | 0 | 0 | 0 | 0 | 0.9607686 | 0 | 0.002401922 | 0 | 0 | 0 | 0 | 0 | 0 | 0 | 0 | 0 | 10.1016/j.jcat.2012.10.022 | yes |  | 0 |  |  | 192 | 160 | TRUE |  |  |  | hexaethylpentane-diammonium |  |  | MFS |  |  | Cabosil M5, Reheis F2000, HF, NaOH | [19 empty] | CCC(CC)C(CC)(CC)C(CC)(CC)CC.[NH4+].[NH4+] |  |  | C17H44N2 |  |  | MFS |  |  | 2013
15423 | 0.03063725 | 0.00122549 | 0 | 0.003063725 | 0 | 0 | 0 | 0 | 0 | 0 | 0 | 0 | 0 | 0 | 0 | 0 | 0 | 0 | 0 | 0 | 0 | 0 | 0 | 0 | 0 | 0 | 0 | 0 | 0 | 0 | 0 | 0 | 0 | 0 | 0 | 0 | 0 | 0 | 0 | 0.9497549 | 0 | 0.006127451 | 0 | 0 | 0 | 0 | 0 | 0 | 0 | 0 | 0 | 10.1016/j.jcat.2012.10.022 | yes | 0 | 0.009191176 | 0 | 0 | 72 | 150 | TRUE |  | 0 | 0 | tetrapropylammonium |  |  | MFI |  |  | Cabosil M5, Reheis F2000, NaOH |  | 0 | 0 | 0 | 0 | 0 | 0 | 0 | 0 |  | The importance of channel intersections in the catalytic performance of high silica stilbite | ['making high silica stilbite', 'chevron recently discovered', 'multidimensional channel systems'] | ['made sti seed crystals', 'aqueous ammonium nitrate solution', 'final gel molar composition'] | ['tetrapropylazanium', 'Tetrapropylammonium', '13010-31-6', 'ZINC01669523', '1-Propanaminium, N,N,N-tripropyl-', 'InChI=1/C12H28N/c1-5-9-13(10-6-2,11-7-3)12-8-4/h5-12H2,1-4H3/q+', 'Tetrapropylammonium', 'Tetrapropylamine'] |  |  | tetrapropylazanium |  |  | CCC[N+](CCC)(CCC)CCC |  |  | C12H28N |  |  | MFI |  |  | 2013
15424
15425 | 0.001724138 | 0.03448276 | 0.03448276 | 0 | 0 | 0 | 0 | 0 | 0 | 0 | 0 | 0 | 0 | 0 | 0 | 0 | 0 | 0 | 0 | 0 | 0 | 0 | 0 | 0 | 0 | 0 | 0 | 0 | 0 | 0 | 0 | 0 | 0 | 0 | 0 | 0 | 0 | 0 | 0 | 0.862069 | 0 | 0.06724138 | 0 | 0 | 0 | 0 | 0 | 0 | 0 | 0 | 0 | 10.1016/j.jcat.2012.11.004 | yes | 0 | 0 | 0 | 0 | 4 | 200 |  |  | 0 | 0 | triethylamine |  |  | SAPO-5 |  |  | orthophosphoric acid, Cabosil M5, Catapal B | Merck, Riedel, Vista | 0 | 0 | 0 | 0 | 0 | 0 | 0 | 0 |  | H-SAPO-5 as methanol-to-olefins (MTO) model catalyst: Towards elucidating the effects of acid strength | ['first direct experimental evidence', 'c3 – c5 alkenes', 'various contact times revealed'] | ['5 %), orthophosphoric acid', '85 %), cab', 'structure directing agent'] | ['N,N-Diethylethanamine', 'TRIETHYLAMINE', '121-44-8', '144514-14-7', '168277-99-4', '172227-74-6', 'T0886_SIAL', '65897_FLUKA', 'NCIOpen2_006503', '90335_FLUKA', '471283_SIAL', '(Diethylamino)ethane', 'AI3-15425', 'CCRIS 4881', 'EINECS 204-469-4', 'Ethanamine, N,N-diethyl-', 'HSDB 896', 'N,N-Diethylethanamine', 'TEN', 'TRIETHYLAMINE', 'Triaethylamin [German]', 'Triethylamine [UN1296] [Flammable liquid]', 'Trietilamina [Italian]', 'UN1296', '90337_FLUKA', '90338_FLUKA', 'CHEBI:35026', '90340_FLUKA', '17924_FLUKA', 'NEt3', 'C14691', 'W424601_ALDRICH', '(C2H5)3N', 'InChI=1/C6H15N/c1-4-7(5-2)6-3/h4-6H2,1-3H', 'N,N,N-triethylamine', 'ST5214499', 'Triaethylamin', 'Triethylamin'] |  |  | N,N-Diethylethanamine |  |  | CCN(CC)CC |  |  | C6H15N |  |  | AFI |  |  | 2013
15426
15427 | 0.03012048 | 0 | 0 | 0 | 0 | 0 | 0 | 0 | 0 | 0 | 0 | 0 | 0 | 0 | 0 | 0 | 0 | 0 | 0 | 0 | 0.004819277 | 0 | 0 | 0 | 0 | 0 | 0 | 0 | 0 | 0 | 0 | 0 | 0 | 0 | 0 | 0 | 0 | 0 | 0 | 0.9638554 | 0 | 0.0006024096 | 0 | 0 | 0 | 0 | 0 | 0 | 0 | 0 | 0 | 10.1016/j.jcat.2012.11.028 | yes |  | 0.0006024096 |  |  | 72 | 150 |  |  |  |  | Tetrapropylammonium |  |  | ZSM-5 |  |  | TEOS, ferric nitrate | [13 empty] | ['tetrapropylazanium', 'Tetrapropylammonium', '13010-31-6', 'ZINC01669523', '1-Propanaminium, N,N,N-tripropyl-', 'InChI=1/C12H28N/c1-5-9-13(10-6-2,11-7-3)12-8-4/h5-12H2,1-4H3/q+', 'Tetrapropylammonium', 'Tetrapropylamine'] |  |  | tetrapropylazanium |  |  | CCC[N+](CCC)(CCC)CCC |  |  | C12H28N |  |  | MFI |  |  | 2013
15428 | 0.02564103 | 0 | 0 | 0 | 0 | 0 | 0 | 0 | 0 | 0 | 0 | 0 | 0 | 0 | 0 | 0 | 0 | 0 | 0 | 0 | 0 | 0 | 0 | 0 | 0 | 0 | 0 | 0 | 0 | 0 | 0 | 0 | 0 | 0 | 0 | 0 | 0 | 0 | 0 | 0.9487179 | 0 | 0.01282051 | 0 | 0 | 0 | 0 | 0 | 0 | 0 | 0 | 0 | 10.1016/j.jcat.2012.11.028 | yes | 0 | 0.01282051 | 0 | 0 | 40 | 130 |  |  | 0 | 0 | Tetrapropylammonium |  |  | ZSM-5 |  |  | TEOS |  | 0 | 0 | 0 | 0 | 0 | 0 | 0 | 0 |  | Hierarchical zeolite FeZSM-5 as a heterogeneous Fenton-type catalyst | ['resolution transmission electron microscopies', '437 – 613 m2', '20 – 300 nm'] | ['coated stainless steel autoclave', 'reactive ," hydrogen peroxide', 'water ), potassium persulfate'] | ['tetrapropylazanium', 'Tetrapropylammonium', '13010-31-6', 'ZINC01669523', '1-Propanaminium, N,N,N-tripropyl-', 'InChI=1/C12H28N/c1-5-9-13(10-6-2,11-7-3)12-8-4/h5-12H2,1-4H3/q+', 'Tetrapropylammonium', 'Tetrapropylamine'] |  |  | tetrapropylazanium |  |  | CCC[N+](CCC)(CCC)CCC |  |  | C12H28N |  |  | MFI |  |  | 2013
15429
15430
15431 | 0.02428953 | 0.0004857906 | 0 | 0 | 0 | 0 | 0 | 0 | 0 | 0 | 0 | 0 | 0 | 0 | 0 | 0 | 0 | 0 | 0 | 0 | 0 | 0 | 0 | 0 | 0 | 0 | 0 | 0 | 0 | 0 | 0 | 0 | 0 | 0 | 0 | 0 | 0 | 0 | 0 | 0.9715812 | 0.08875083 | 0.001214477 | 0 | 0 | 0 | 0 | 0 | 0 | 0 | 0 | 0 | 10.1016/j.jcat.2012.12.017 | yes |  | 0.002428953 | 6 | 60 | 168 | 140 | TRUE |  |  |  | [C22H45–N+(CH3)2–C6H12–N+(CH3)2–C6H13] |  |  | ZSM-5 |  |  | sodium aluminate, TEOS, ethanol | [19 empty] | CCCCCCCCCCCCCCCCCCCCCC[N+](C)(C)CCCCCC[N+](C)(C)CCCCCC |  |  | C38H82N2 |  |  | MFI |  |  | 2013
15432 | 0.02430429 | 0.0004860858 | 0 | 0 | 0 | 0 | 0 | 0 | 0 | 0 | 0 | 0 | 0 | 0 | 0 | 0 | 0 | 0 | 0 | 0 | 0 | 0 | 0 | 0 | 0 | 0 | 0 | 0 | 0 | 0 | 0 | 0 | 0 | 0 | 0 | 0 | 0 | 0 | 0 | 0.9721716 | 0.08880009 | 0.0006076072 | 0 | 0 | 0 | 0 | 0 | 0 | 0 | 0 | 0 | 10.1016/j.jcat.2012.12.017 | yes | 0 | 0.002430429 | 6 | 60 | 168 | 140 | TRUE |  | 0 | 0 | [C22H45–(N+(CH3)2–(C6H12–N+(CH3)2)3–C6H13] |  |  | ZSM-5 |  |  | sodium aluminate, TEOS, ethanol |  | 0 | 0 | 0 | 0 | 0 | 0 | 0 | 0 |  | Molecular shape-selectivity of MFI zeolite nanosheets in n-decane isomerization and hydrocracking | ['short diffusion path across', 'bulk mfi zeolite crystals', 'mfi nanosheets display transition'] | ['lined stainless steel autoclaves', 'dow ira 402 ).', 'approximately 1 unit cell'] | [6 empty] | CCCCCCCCCCCCCCCCCCCCCC[N+](C)(C)CCCCCC[N+](C)(C)CCCCCC[N+](C)(C)CCCCCC[N+](C)(C)CCCCCC |  |  | C54H118N4 |  |  | MFI |  |  | 2013
15433
15434
15435 | 0.02842928 | 0.0002369107 | 0 | 0.009476427 | 0 | 0 | 0 | 0 | 0 | 0 | 0 | 0 | 0 | 0 | 0 | 0 | 0 | 0 | 0 | 0 | 0 | 0 | 0 | 0 | 0 | 0 | 0 | 0 | 0 | 0 | 0 | 0 | 0 | 0 | 0 | 0 | 0 | 0 | 0 | 0.9476427 | 0 | 0.004738214 | 0 | 0 | 0 | 0 | 0 | 0 | 0 | 0 | 0 | 10.1016/j.jcat.2013.01.017 | yes | 0 | 0.009476427 | 0.4999999998 |  | 168 | 170 | TRUE |  | 200 | 0 | 1,6-bis(methylpiperidinium)hexyl |  |  | IZM-2 |  |  | Ludox HS40, sodium aluminate, NaOH | Aldrich | 0 | 0 | 0 | 0 | 0 | 0 | 0 | 0 |  | IZM-2: A promising new zeolite for the selective hydroisomerization of long-chain n-alkanes | ['hydrocracking test reaction suggests', 'pore architecture using', 'performed using 1'] | ['respective catalog reference 127', '200ml stainless steel autoclave', 'achieving ideal bifunctional behavior'] | ['1-methyl-1-[6-(1-methylpiperidin-1-ium-1-yl)hexyl]piperidin-1-ium', '1-methyl-1-[6-(1-methyl-1-piperidin-1-iumyl)hexyl]piperidin-1-ium'] |  |  | 1-methyl-1-[6-(1-methylpiperidin-1-ium-1-yl)hexyl]piperidin-1-ium |  |  | C[N+]1(CCCCCC[N+]2(C)CCCCC2)CCCCC1 |  |  | C18H38N2 | [5 empty] | 2013
15436
15437 | 0.006607493 | 0.04404995 | 0.04184746 | 0 | 0 | 0 | 0 | 0 | 0 | 0 | 0 | 0 | 0 | 0 | 0 | 0 | 0 | 0 | 0 | 0 | 0 | 0 | 0 | 0 | 0 | 0 | 0 | 0 | 0 | 0 | 0 | 0 | 0 | 0 | 0 | 0 | 0 | 0 | 0 | 0.8809991 | 0.06197963 | 0.02642997 | 6.607493e-05 | 0 | 0 | 0 | 0 | 0 | 0 | 0 | 0 | 10.1016/j.jcat.2013.02.001 | yes |  | 0 | 24 | 60 | 24 | 185 |  |  |  |  | dipropylamine | dodecyltrimethylammonium |  | SAPO-11 |  |  | tetrapropyloxysilane, pseudoboehmite, ortho-phosphoric acid, n-propanol | Aladdin, Tianjin, Beijing | [12 empty] | ['N-propylpropan-1-amine', 'DIPROPYLAMINE', '142-84-7', 'DIPROPYL-AMINE', '1-Propanamine, N-propyl-', 'AI3-24037', 'BRN 0505974', 'CCRIS 4805', 'DIPROPYLAMINE', 'Di-n-propylamine', 'Dipropylamine [UN2383] [Flammable liquid]', 'EINECS 205-565-9', 'HSDB 2644', 'N-Propyl-1-propanamine', 'RCRA waste no. U110', 'RCRA waste number U110', 'UN2383', 'n-Dipropylamine', 'D214752_ALDRICH', '240087_ALDRICH', 'N-propylpropan-1-amine', 'InChI=1/C6H15N/c1-3-5-7-6-4-2/h7H,3-6H2,1-2H'] | ['dodecyl-trimethylazanium', 'dodecyl-trimethyl-ammonium', 'dodecyl-trimethylammonium', 'lauryl-trimethyl-ammonium', 'dodecyl-trimethyl-azanium', 'AIDS-339049', 'AIDS339049', 'NCGC00164250-01', 'DODECANE-TRIMETHYLAMINE', 'dodecyl-trimethylazanium', '1-Dodecanaminium, N,N,N-trimethyl-', 'DODECYLTRIMETHYLAMMONIUM ION', 'Dodecyltrimethylammonium', 'Dotac compound', 'N,N,N-Trimethyl-1-dodecanaminium', 'n-Dodecyltrimethylammonium'] |  | N-propylpropan-1-amine | dodecyl-trimethylazanium |  | CCCNCCC | CCCCCCCCCCCC[N+](C)(C)C |  | C6H15N | C15H34N |  | AEL |  |  | 2013
15438 | 0.006607275 | 0.0440485 | 0.04184607 | 0 | 0 | 0 | 0 | 0 | 0 | 0 | 0 | 0 | 0 | 0 | 0 | 0 | 0 | 0 | 0 | 0 | 0 | 0 | 0 | 0 | 0 | 0 | 0 | 0 | 0 | 0 | 0 | 0 | 0 | 0 | 0 | 0 | 0 | 0 | 0 | 0.8809699 | 0.06197771 | 0.0264291 | 9.910912e-05 | 0 | 0 | 0 | 0 | 0 | 0 | 0 | 0 | 10.1016/j.jcat.2013.02.001 | yes |  | 0 | 24 | 60 | 24 | 185 |  |  |  |  | dipropylamine | dodecyltrimethylammonium |  | SAPO-11 |  |  | tetrapropyloxysilane, pseudoboehmite, ortho-phosphoric acid, n-propanol | Aladdin, Tianjin, Beijing | [12 empty] | ['N-propylpropan-1-amine', 'DIPROPYLAMINE', '142-84-7', 'DIPROPYL-AMINE', '1-Propanamine, N-propyl-', 'AI3-24037', 'BRN 0505974', 'CCRIS 4805', 'DIPROPYLAMINE', 'Di-n-propylamine', 'Dipropylamine [UN2383] [Flammable liquid]', 'EINECS 205-565-9', 'HSDB 2644', 'N-Propyl-1-propanamine', 'RCRA waste no. U110', 'RCRA waste number U110', 'UN2383', 'n-Dipropylamine', 'D214752_ALDRICH', '240087_ALDRICH', 'N-propylpropan-1-amine', 'InChI=1/C6H15N/c1-3-5-7-6-4-2/h7H,3-6H2,1-2H'] | ['dodecyl-trimethylazanium', 'dodecyl-trimethyl-ammonium', 'dodecyl-trimethylammonium', 'lauryl-trimethyl-ammonium', 'dodecyl-trimethyl-azanium', 'AIDS-339049', 'AIDS339049', 'NCGC00164250-01', 'DODECANE-TRIMETHYLAMINE', 'dodecyl-trimethylazanium', '1-Dodecanaminium, N,N,N-trimethyl-', 'DODECYLTRIMETHYLAMMONIUM ION', 'Dodecyltrimethylammonium', 'Dotac compound', 'N,N,N-Trimethyl-1-dodecanaminium', 'n-Dodecyltrimethylammonium'] |  | N-propylpropan-1-amine | dodecyl-trimethylazanium |  | CCCNCCC | CCCCCCCCCCCC[N+](C)(C)C |  | C6H15N | C15H34N |  | AEL |  |  | 2013
15439 | 0.006607056 | 0.04404704 | 0.04184469 | 0 | 0 | 0 | 0 | 0 | 0 | 0 | 0 | 0 | 0 | 0 | 0 | 0 | 0 | 0 | 0 | 0 | 0 | 0 | 0 | 0 | 0 | 0 | 0 | 0 | 0 | 0 | 0 | 0 | 0 | 0 | 0 | 0 | 0 | 0 | 0 | 0.8809408 | 0.06197579 | 0.02642823 | 0.0001321411 | 0 | 0 | 0 | 0 | 0 | 0 | 0 | 0 | 10.1016/j.jcat.2013.02.001 | yes | 0 | 0 | 24 | 60 | 24 | 185 |  |  | 0 | 0 | dipropylamine | dodecyltrimethylammonium |  | SAPO-11 |  |  | tetrapropyloxysilane, pseudoboehmite, ortho-phosphoric acid, n-propanol | Aladdin, Tianjin, Beijing | 0 | 0 | 0 | 0 | 0 | 0 | 0 | 0 |  | Two-stage surfactant-assisted crystallization for enhancing SAPO-11 acidity to improve n-octane di-branched isomerization | ['assisted crystallization opens', 'optimal dotab content', 'sapo molecular sieves'] | ['tianjin hengmeilin chemical corporation', 'processed using gc99 software', 'established synthetic procedures could'] | ['N-propylpropan-1-amine', 'DIPROPYLAMINE', '142-84-7', 'DIPROPYL-AMINE', '1-Propanamine, N-propyl-', 'AI3-24037', 'BRN 0505974', 'CCRIS 4805', 'DIPROPYLAMINE', 'Di-n-propylamine', 'Dipropylamine [UN2383] [Flammable liquid]', 'EINECS 205-565-9', 'HSDB 2644', 'N-Propyl-1-propanamine', 'RCRA waste no. U110', 'RCRA waste number U110', 'UN2383', 'n-Dipropylamine', 'D214752_ALDRICH', '240087_ALDRICH', 'N-propylpropan-1-amine', 'InChI=1/C6H15N/c1-3-5-7-6-4-2/h7H,3-6H2,1-2H'] | ['dodecyl-trimethylazanium', 'dodecyl-trimethyl-ammonium', 'dodecyl-trimethylammonium', 'lauryl-trimethyl-ammonium', 'dodecyl-trimethyl-azanium', 'AIDS-339049', 'AIDS339049', 'NCGC00164250-01', 'DODECANE-TRIMETHYLAMINE', 'dodecyl-trimethylazanium', '1-Dodecanaminium, N,N,N-trimethyl-', 'DODECYLTRIMETHYLAMMONIUM ION', 'Dodecyltrimethylammonium', 'Dotac compound', 'N,N,N-Trimethyl-1-dodecanaminium', 'n-Dodecyltrimethylammonium'] |  | N-propylpropan-1-amine | dodecyl-trimethylazanium |  | CCCNCCC | CCCCCCCCCCCC[N+](C)(C)C |  | C6H15N | C15H34N |  | AEL |  |  | 2013
15440
15441 | 0.0162022 | 0.0003240441 | 0 | 0.009721322 | 0 | 0 | 0 | 0 | 0 | 0 | 0 | 0 | 0 | 0 | 0 | 0 | 0 | 0 | 0 | 0 | 0 | 0 | 0 | 0 | 0 | 0 | 0 | 0 | 0 | 0 | 0 | 0 | 0 | 0 | 0 | 0 | 0 | 0 | 0 | 0.9721322 | 0 | 0.00162022 | 0 | 0 | 0.002424438 | 0 | 0 | 0 | 0 | 0 | 0 | 10.1016/j.jcat.2013.02.015 | yes |  | 0 |  |  | 168 | 140 |  |  |  |  | C16-6-6 |  |  | MFI |  |  | water glass, sodium aluminate, H2SO4 | [19 empty] | CCCCCCCCCCCCCCCC[N+](C)(C)CCCCCC[N+](C)(C)CCCCCC |  |  | C32H70N2 |  |  | MFI |  |  | 2013
15442 | 0.01620702 | 2.690365e-05 | 0 | 0.009724212 | 0 | 0 | 0 | 0 | 0 | 0 | 0 | 0 | 0 | 0 | 0 | 0 | 0 | 0 | 0 | 0 | 0 | 0 | 0 | 0 | 0 | 0 | 0 | 0 | 0 | 0 | 0 | 0 | 0 | 0 | 0 | 0 | 0 | 0 | 0 | 0.9724212 | 0 | 0.001620702 | 0 | 0 | 0.002425157 | 0 | 0 | 0 | 0 | 0 | 0 | 10.1016/j.jcat.2013.02.015 | yes |  | 0 |  |  | 168 | 140 |  |  |  |  | C3-6-3 |  |  | MFI |  |  | water glass, sodium aluminate, H2SO4 | [13 empty] | ['6-(dimethyl-propylazaniumyl)hexyl-dimethyl-propylazanium', '6-(dimethyl-propyl-ammonio)hexyl-dimethyl-propyl-ammonium', '6-(dimethyl-propylammonio)hexyl-dimethyl-propylammonium', '6-(dimethyl-propyl-azaniumyl)hexyl-dimethyl-propyl-azanium'] |  |  | 6-(dimethyl-propylazaniumyl)hexyl-dimethyl-propylazanium |  |  | CCC[N+](C)(C)CCCCCC[N+](C)(C)CCC |  |  | C16H38N2 |  |  | MFI |  |  | 2013
15443 | 0.01624431 | 0.0003248863 | 0 | 0 | 0 | 0 | 0 | 0 | 0 | 0 | 0 | 0 | 0 | 0 | 0 | 0 | 0 | 0 | 0 | 0 | 0 | 0 | 0 | 0 | 0 | 0 | 0 | 0 | 0 | 0 | 0 | 0 | 0 | 0 | 0 | 0 | 0 | 0 | 0 | 0.9746589 | 0 | 0.004873294 | 0 | 0 | 0.0004889976 | 0 | 0 | 0 | 0 | 0 | 0 | 10.1016/j.jcat.2013.02.015 | yes | 0 | 0.003898635 | 6 | 60 | 48 | 170 | FALSE |  | 0 | 0 | tetrapropylammonium |  |  | MFI |  |  | TEOS, aluminum sulfate, H2SO4 |  | 0 | 0 | 0 | 0 | 0 | 0 | 0 | 0 |  | n-Heptane hydroisomerization over Pt/MFI zeolite nanosheets: Effects of zeolite crystal thickness and platinum location | ['short diffusion path lengths', 'various crystal thicknesses ranging', 'decreasing zeolite crystal thickness'] | ['h2 contact (~ 400torr', 'flowing h2 (> 200mlmin', '114g aqueous tpaoh solution'] | ['tetrapropylazanium', 'Tetrapropylammonium', '13010-31-6', 'ZINC01669523', '1-Propanaminium, N,N,N-tripropyl-', 'InChI=1/C12H28N/c1-5-9-13(10-6-2,11-7-3)12-8-4/h5-12H2,1-4H3/q+', 'Tetrapropylammonium', 'Tetrapropylamine'] |  |  | tetrapropylazanium |  |  | CCC[N+](CCC)(CCC)CCC |  |  | C12H28N |  |  | MFI |  |  | 2013
15444
15445 | 0.0192123 | 0.0009606148 | 0 | 0.005763689 | 0.005763689 | 0 | 0 | 0 | 0 | 0 | 0 | 0.005763689 | 0 | 0 | 0 | 0 | 0 | 0 | 0 | 0 | 0 | 0 | 0 | 0 | 0 | 0 | 0 | 0 | 0 | 0 | 0 | 0 | 0 | 0 | 0 | 0 | 0 | 0 | 0 | 0.9606148 | 0 | 0.00192123 | 0 | 0 | 0 | 0 | 0 | 0 | 0 | 0 | 0 | 10.1016/j.jcat.2013.03.019 | yes | 0.07 | 0 | 3 | 0 | 2 | 180 |  | silicalite-1 | 0 | 0 | tetrapropylammonium |  |  | silicalite-1 |  |  | colloidal silica, Al2(SO4)3 |  | 0 | 0 | 0 | 0 | 0 | 0 | 0 | 0 |  | Nano-crystallite oriented self-assembled ZSM-5 zeolite and its LDPE cracking properties: Effects of accessibility and strength of acid sites | ['synchronously maintain large amount', 'induced method within 1', 'crystalline zeolite mfi nano'] | ['final acidic zeolite catalysts', 'seed solution typically equals', 'total sio2 weight'] | ['tetrapropylazanium', 'Tetrapropylammonium', '13010-31-6', 'ZINC01669523', '1-Propanaminium, N,N,N-tripropyl-', 'InChI=1/C12H28N/c1-5-9-13(10-6-2,11-7-3)12-8-4/h5-12H2,1-4H3/q+', 'Tetrapropylammonium', 'Tetrapropylamine'] |  |  | tetrapropylazanium |  |  | CCC[N+](CCC)(CCC)CCC |  |  | C12H28N |  |  | MFI |  |  | 2013
15446
15447
15448 | 0.02656325 | 0.001328162 | 0 | 0.01912554 | 0 | 0 | 0 | 0 | 0 | 0 | 0 | 0 | 0 | 0 | 0 | 0 | 0 | 0 | 0 | 0 | 0 | 0 | 0 | 0 | 0 | 0 | 0 | 0 | 0 | 0 | 0 | 0 | 0 | 0 | 0 | 0 | 0 | 0 | 0 | 0.9376826 | 0 | 0 | 0 | 0 | 0 | 0 | 0 | 0 | 0 | 0 | 0 | 10.1016/j.jcat.2013.05.025 | yes | 0.046 | 0.01530043 | 0 | 0 | 120 | 120 |  | Beta | 0 | 0 |  |  |  | beta |  |  | sodium aluminate, NaOH, fumed silica |  | 0 | 0 | 0 | 0 | 0 | 0 | 0 | 0 |  | Catalytic applications of OSDA-free Beta zeolite | ['reactive olefins like propene', 'organic structure directing agents', 'high framework polarity resulted'] | ['internal diameter 2mm ).', 'dodecene 20 ), pressurized', 'pq corp ., obtained'] | [12 empty] | *BEA |  |  | 2013
15449
15450
15451 | 0.03674342 | 0.004453748 | 0 | 0.002338218 | 0 | 0 | 0 | 0 | 0 | 0 | 0 | 0 | 0 | 0 | 0 | 0 | 0 | 0 | 0 | 0 | 0 | 0 | 0 | 0 | 0 | 0 | 0 | 0 | 0 | 0 | 0 | 0 | 0 | 0 | 0 | 0 | 0 | 0 | 0 | 0.935287 | 0 | 0.001269318 | 0.0150314 | 0 | 0 | 0 | 0 | 0 | 0 | 0 | 0 | 10.1016/j.jcat.2013.05.034 | yes | 0 | 0.004876854 | 12 | 95 | 105 | 125 | TRUE |  | 0 | 0 | tetramethylammonium | tetraethylammonium |  | UZM-5 |  |  | aluminum hydroxide, Ludox AS-40, NaOH | Pfaltz, | 5.795 | 0 | 0 | 0 | 0 | 0 | 0 | 0 |  | Tailoring zeolite morphology by Charge Density Mismatch for aromatics processing | ['thin plate morphologies favorable', 'decreased diffusion path length', 'significantly impact aromatic alkylation'] | ['stainless steel mesh basket', "16 '' diameter cylinders", '6cm inner diameter reactor'] | ['tetramethylazanium', 'Tetramethylammonium', '14190-16-0', '12545-87-8', '28109-81-1', '76913-76-3', '12386-10-6', 'Tetramethylammonium', 'ZINC00967771', 'EINECS 235-626-5', 'Methanaminium, N,N,N-trimethyl-, octahydrotriborate(1-)', 'Tetramethylammonium octahydrotriborate', 'tetramethylazanium', 'InChI=1/C4H12N/c1-5(2,3)4/h1-4H3/q+', 'PDSP2_000112', '(CH3)4N(+)', 'CHEBI:46020', 'N,N,N-trimethylmethanaminium', '[NMe4](+)', 'TETRAMETHYLAMMONIUM ION', 'Methanaminium, N,N,N-trimethyl-'] | ['tetraethylazanium', 'Tetraethylammonium', '4-04-00-00331 (Beilstein Handbook Reference)', 'AMMONIUM, TETRAETHYL-', 'BRN 1738225', 'Ethanaminium, N,N,N-triethyl- (9CI)', 'N,N,N-Triethylethanaminium', 'Tetraetilammonio [Italian]', 'Tetramon', 'Tetrylammonium', 'ZINC00896981', 'Lopac-T-2265', 'CHEBI:44296', 'NEt4(+)', '[NEt4](+)', 'Ammonium, tetraethyl-, dodeca-.mu.-chlorohexachlorohexatantalate(2-)(2:1), octahedro-', 'Ethanaminium, N,N,N-triethyl-, dodeca-.mu.-chlorohexachlorohexatantalate(2-) octahedro (2:1)', 'NSC156315', 'nchembio874-comp2', 'NCGC00016008-01', 'NET', 'tetraethylazanium', 'InChI=1/C8H20N/c1-5-9(6-2,7-3)8-4/h5-8H2,1-4H3/q+', 'C07512', 'Tetraethylammonium', 'E4N', 'TETRAETHYLAMMONIUM ION'] |  | tetramethylazanium | tetraethylazanium |  | C[N+](C)(C)C | CC[N+](CC)(CC)CC |  | C4H12N | C8H20N |  | UFI |  |  | 2013
15452
15453 | 0.1043433 | 0 | 0 | 0 | 0 | 0 | 0 | 0 | 0 | 0 | 0 | 0.05738881 | 0 | 0.00143472 | 0 | 0 | 0 | 0 | 0 | 0 | 0 | 0 | 0 | 0 | 0 | 0 | 0 | 0 | 0 | 0 | 0 | 0 | 0 | 0 | 0 | 0 | 0 | 0 | 0 | 0.7794444 | 0 | 0.05738881 | 0 | 0 | 0 | 0 | 0 | 0 | 0 | 0 | 0 | 10.1016/j.jcat.2013.06.016 | yes | 0.08 | 0 | 0 | 0 | 336 | 140 | FALSE | Beta | 0 | 0 | tetraethylammonium |  |  | beta |  |  | TEOS, titanium(IV) isopropoxide | Aldrich, Aldrich | 0 | 0 | 0 | 0 | 0 | 0 | 0 | 0 |  | Monosaccharide and disaccharide isomerization over Lewis acid sites in hydrophobic and hydrophilic molecular sieves | ['per total metal atom', 'lactose – lactulose', 'initial turnover rates'] | ['lined stainless steel autoclave', '3mm average particle size', 'small aliquots (~ 50'] | ['tetraethylazanium', 'Tetraethylammonium', '4-04-00-00331 (Beilstein Handbook Reference)', 'AMMONIUM, TETRAETHYL-', 'BRN 1738225', 'Ethanaminium, N,N,N-triethyl- (9CI)', 'N,N,N-Triethylethanaminium', 'Tetraetilammonio [Italian]', 'Tetramon', 'Tetrylammonium', 'ZINC00896981', 'Lopac-T-2265', 'CHEBI:44296', 'NEt4(+)', '[NEt4](+)', 'Ammonium, tetraethyl-, dodeca-.mu.-chlorohexachlorohexatantalate(2-)(2:1), octahedro-', 'Ethanaminium, N,N,N-triethyl-, dodeca-.mu.-chlorohexachlorohexatantalate(2-) octahedro (2:1)', 'NSC156315', 'nchembio874-comp2', 'NCGC00016008-01', 'NET', 'tetraethylazanium', 'InChI=1/C8H20N/c1-5-9(6-2,7-3)8-4/h5-8H2,1-4H3/q+', 'C07512', 'Tetraethylammonium', 'E4N', 'TETRAETHYLAMMONIUM ION'] |  |  | tetraethylazanium |  |  | CC[N+](CC)(CC)CC |  |  | C8H20N |  |  | *BEA |  |  | 2013
15454
15455
15456 | 0.05157298 | 0 | 0 | 0 | 0 | 0 | 0 | 0 | 0 | 0 | 0 | 0 | 0 | 0.001547189 | 0 | 0 | 0 | 0 | 0 | 0 | 0 | 0 | 0 | 0 | 0 | 0 | 0 | 0 | 0 | 0 | 0 | 0 | 0 | 0 | 0 | 0 | 0 | 0 | 0 | 0.9283136 | 0 | 0.009283136 | 0 | 0 | 0 | 0 | 0 | 0 | 0 | 0 | 0 | 10.1016/j.jcat.2013.08.021 | yes |  | 0.009283136 |  |  | 48 | 170 | TRUE |  | 120 |  | tetrapropylammonium |  |  | TS-1 |  |  | TEOS, TBOT | [13 empty] | ['tetrapropylazanium', 'Tetrapropylammonium', '13010-31-6', 'ZINC01669523', '1-Propanaminium, N,N,N-tripropyl-', 'InChI=1/C12H28N/c1-5-9-13(10-6-2,11-7-3)12-8-4/h5-12H2,1-4H3/q+', 'Tetrapropylammonium', 'Tetrapropylamine'] |  |  | tetrapropylazanium |  |  | CCC[N+](CCC)(CCC)CCC |  |  | C12H28N |  |  | MFI |  |  | 2014
15457 | 0.04392708 | 0 | 0 | 0 | 0 | 0 | 0 | 0 | 0 | 0 | 0 | 0 | 0 | 0.001098177 | 0 | 0.05886229 | 0 | 0 | 0 | 0 | 0 | 0 | 0 | 0 | 0 | 0 | 0 | 0 | 0 | 0 | 0 | 0 | 0 | 0 | 0 | 0 | 0 | 0 | 0 | 0.8346145 | 0 | 0.06149791 | 0 | 0 | 0 | 0 | 0 | 0 | 0 | 0 | 0 | 10.1016/j.jcat.2013.08.021 | yes | 0 | 0 | 0 | 0 | 120 | 170 |  |  | 0 | 0 | piperidine |  |  | MWW |  |  | boric acid |  | 0 | 0 | 0 | 0 | 0 | 0 | 0 | 0 |  | Distinctions of hydroxylamine formation and decomposition in cyclohexanone ammoximation over microporous titanosilicates | ['three typical microporous titanosilicates', 'showed low catalytic activity', 'achieving high hydroxylamine yields'] | ['quartz tube reactor ([?]', 'procedure reported previously ,.', 'various alkali metal nitrates'] | ['Piperidine', '110-89-4', '571261_SIAL', '643602_ALDRICH', 'Piperidine on Rasta Resin', 'W290807_ALDRICH', 'AI3-24114', 'CCRIS 967', 'Cyclopentimine', 'Cypentil', 'EINECS 203-813-0', 'FEMA No. 2908', 'HSDB 114', 'Hexazane', 'Pentamethyleneimine', 'Pentamethylenimine', 'Perhydropyridine', 'Piperidin [German]', 'Piperidine [UN2401] [Corrosive]', 'Pyridine, hexahydro-', 'UN2401', '80645_FLUKA', 'Azacyclohexane', 'C01746', 'Hexahydropyridine', 'Piperidine', 'ST5213814', 'InChI=1/C5H11N/c1-2-4-6-5-3-1/h6H,1-5H', 'PIP', 'Piperidine solution', 'NCIOpen2_007828', 'NCIMech_000312', 'CHEBI:18049', '104094_SIAL', 'LS-3053', '411027_ALDRICH', '33537_RIEDEL', '80640_FLUKA'] |  |  | Piperidine |  |  | C1CCNCC1 |  |  | C5H11N |  |  | MWW |  |  | 2014
15458
15459
15460
15461
15462 | 0.02368733 | 0.001184366 | 0 | 0.01579155 | 0 | 0 | 0 | 0 | 0 | 0 | 0 | 0 | 0 | 0 | 0 | 0 | 0 | 0 | 0 | 0 | 0 | 0 | 0 | 0 | 0 | 0 | 0 | 0 | 0 | 0 | 0 | 0 | 0 | 0 | 0 | 0 | 0 | 0 | 0 | 0.9474931 | 0 | 0.003947888 | 0 | 0 | 0 | 0 | 0 | 0 | 0 | 0 | 0 | 10.1016/j.jcat.2013.10.017 | yes | 0 | 0.007895776 | 16 |  | 168 | 175 |  | IM-5 | 0 | 0 | 1,5-bis(N-methylpyrrolidinium)pentane |  |  | IM-5 |  |  | aerosol, NaBr, NaOH, Al foil | Degussa, Scharlau, Scharlau | 0 | 0 | 0 | 0 | 0 | 0 | 0 | 0 |  | Influence of lattice stability on hydrothermal deactivation of Cu-ZSM-5 and Cu-IM-5 zeolites for selective catalytic reduction of NOx by NH3 | ['less susceptible towards dealumination', 'overall hydrothermal deactivation behaviour', 'cu – al clusters'] | ['obtain varying copper loadings', 'diesel burner containing ca', 'room temperature using 250ml'] | ['1-methyl-1-[5-(1-methylpyrrolidin-1-ium-1-yl)pentyl]pyrrolidin-1-ium', '1-methyl-1-[5-(1-methyl-1-pyrrolidin-1-iumyl)pentyl]pyrrolidin-1-ium', '144-44-5', 'Pentolinium', 'Pentolonium', 'Pentolonum', "Pyrrolidinium, 1,1'-(1,5-pentanediyl)bis(1-methyl-", '1-methyl-1-[5-(1-methylpyrrolidin-1-ium-1-yl)pentyl]pyrrolidin-1-ium', 'ZINC02041380'] |  |  | 1-methyl-1-[5-(1-methylpyrrolidin-1-ium-1-yl)pentyl]pyrrolidin-1-ium |  |  | C[N+]1(CCCCC[N+]2(C)CCCC2)CCCC1 |  |  | C15H32N2 |  |  | IMF |  |  | 2014
15463
15464
15465 | 0.001567786 | 0.01650301 | 0.01897846 | 0 | 0 | 0 | 0 | 0 | 0 | 0 | 0 | 0 | 0 | 0 | 0 | 0 | 0 | 0 | 0 | 0 | 0 | 0 | 0 | 0 | 0 | 0 | 0 | 0 | 0 | 0 | 0 | 0 | 0 | 0 | 0 | 0 | 0 | 0 | 0 | 0.9406717 | 0 | 0.02227907 | 0 | 0 | 0 | 0 | 0 | 0 | 0 | 0 | 0 | 10.1016/j.jcat.2013.12.004 | yes | 0 | 0 | 24 | 0 | 20 | 200 |  |  | 0 | 0 | triethylamine |  |  | SAPO-34 |  |  | pseudoboehmite, silica sol, orthophosphoric acid |  | 0 | 0 | 0 | 0 | 0 | 0 | 0 | 0 |  | Differences in the methanol-to-olefins reaction catalyzed by SAPO-34 with dimethyl ether as reactant | ['lower methanol partial pressure', 'low methanol partial pressure', 'higher methanol partial pressure'] | ['hydrothermal method commonly used', 'al2o3 ), silica sol', 'underwent hydrothermal crystallization'] | ['N,N-Diethylethanamine', 'TRIETHYLAMINE', '121-44-8', '144514-14-7', '168277-99-4', '172227-74-6', 'T0886_SIAL', '65897_FLUKA', 'NCIOpen2_006503', '90335_FLUKA', '471283_SIAL', '(Diethylamino)ethane', 'AI3-15425', 'CCRIS 4881', 'EINECS 204-469-4', 'Ethanamine, N,N-diethyl-', 'HSDB 896', 'N,N-Diethylethanamine', 'TEN', 'TRIETHYLAMINE', 'Triaethylamin [German]', 'Triethylamine [UN1296] [Flammable liquid]', 'Trietilamina [Italian]', 'UN1296', '90337_FLUKA', '90338_FLUKA', 'CHEBI:35026', '90340_FLUKA', '17924_FLUKA', 'NEt3', 'C14691', 'W424601_ALDRICH', '(C2H5)3N', 'InChI=1/C6H15N/c1-4-7(5-2)6-3/h4-6H2,1-3H', 'N,N,N-triethylamine', 'ST5214499', 'Triaethylamin', 'Triethylamin'] |  |  | N,N-Diethylethanamine |  |  | CCN(CC)CC |  |  | C6H15N |  |  | CHA |  |  | 2014
15466
15467 | 0.02641403 | 0 | 0 | 0.05282806 | 0 | 0 | 0 | 0 | 0 | 0 | 0 | 0 | 0 | 0 | 0 | 0 | 0 | 0 | 0 | 0 | 0.0006691555 | 0 | 0 | 0 | 0 | 0 | 0 | 0 | 0 | 0 | 0 | 0 | 0 | 0 | 0 | 0 | 0 | 0 | 0 | 0.9156864 | 0 | 0.004402339 | 0 | 0 | 0.02153761 | 0 | 0 | 0 | 0 | 0 | 0 | 10.1016/j.jcat.2014.02.007 | yes |  | 0 |  |  | 72 | 170 |  |  |  |  | tetrapropylammonium |  |  | ZSM-5 |  |  | iron(III) sulfate, sodium metasilicate, H2SO4 | Acros, Aldrich | [12 empty] | ['tetrapropylazanium', 'Tetrapropylammonium', '13010-31-6', 'ZINC01669523', '1-Propanaminium, N,N,N-tripropyl-', 'InChI=1/C12H28N/c1-5-9-13(10-6-2,11-7-3)12-8-4/h5-12H2,1-4H3/q+', 'Tetrapropylammonium', 'Tetrapropylamine'] |  |  | tetrapropylazanium |  |  | CCC[N+](CCC)(CCC)CCC |  |  | C12H28N |  |  | MFI |  |  | 2014
15468 | 0.02642287 | 0 | 0 | 0.05284574 | 0 | 0 | 0 | 0 | 0 | 0 | 0 | 0 | 0 | 0 | 0 | 0 | 0 | 0 | 0 | 0 | 0.0003346897 | 0 | 0 | 0 | 0 | 0 | 0 | 0 | 0 | 0 | 0 | 0 | 0 | 0 | 0 | 0 | 0 | 0 | 0 | 0.9159929 | 0 | 0.004403812 | 0 | 0 | 0.02154467 | 0 | 0 | 0 | 0 | 0 | 0 | 10.1016/j.jcat.2014.02.007 | yes |  | 0 |  |  | 72 | 170 |  |  |  |  | tetrapropylammonium |  |  | ZSM-5 |  |  | iron(III) sulfate, sodium metasilicate, H2SO4 | Acros, Aldrich | [12 empty] | ['tetrapropylazanium', 'Tetrapropylammonium', '13010-31-6', 'ZINC01669523', '1-Propanaminium, N,N,N-tripropyl-', 'InChI=1/C12H28N/c1-5-9-13(10-6-2,11-7-3)12-8-4/h5-12H2,1-4H3/q+', 'Tetrapropylammonium', 'Tetrapropylamine'] |  |  | tetrapropylazanium |  |  | CCC[N+](CCC)(CCC)CCC |  |  | C12H28N |  |  | MFI |  |  | 2014
15469 | 0.04682744 | 0 | 0 | 0.002692578 | 0.002692578 | 0 | 0 | 0 | 0 | 0 | 0 | 0 | 0 | 0 | 0 | 0 | 0 | 0 | 0 | 0 | 0.001170686 | 0 | 0 | 0 | 0 | 0 | 0 | 0 | 0 | 0 | 0 | 0 | 0 | 0 | 0 | 0 | 0 | 0 | 0 | 0.9365488 | 0 | 0.002341372 | 0 | 0 | 0 | 0 | 0 | 0 | 0 | 0 | 0 | 10.1016/j.jcat.2014.02.007 | yes |  | 0.007726528 |  |  | 360 | 140 |  |  |  |  | tetraethylammonium |  |  | beta |  |  | NaOH, KOH, Cabosil M5 | Fisher, Fisher, Cabot | [12 empty] | ['tetraethylazanium', 'Tetraethylammonium', '4-04-00-00331 (Beilstein Handbook Reference)', 'AMMONIUM, TETRAETHYL-', 'BRN 1738225', 'Ethanaminium, N,N,N-triethyl- (9CI)', 'N,N,N-Triethylethanaminium', 'Tetraetilammonio [Italian]', 'Tetramon', 'Tetrylammonium', 'ZINC00896981', 'Lopac-T-2265', 'CHEBI:44296', 'NEt4(+)', '[NEt4](+)', 'Ammonium, tetraethyl-, dodeca-.mu.-chlorohexachlorohexatantalate(2-)(2:1), octahedro-', 'Ethanaminium, N,N,N-triethyl-, dodeca-.mu.-chlorohexachlorohexatantalate(2-) octahedro (2:1)', 'NSC156315', 'nchembio874-comp2', 'NCGC00016008-01', 'NET', 'tetraethylazanium', 'InChI=1/C8H20N/c1-5-9(6-2,7-3)8-4/h5-8H2,1-4H3/q+', 'C07512', 'Tetraethylammonium', 'E4N', 'TETRAETHYLAMMONIUM ION'] |  |  | tetraethylazanium |  |  | CC[N+](CC)(CC)CC |  |  | C8H20N |  |  | *BEA |  |  | 2014
15470 | 0.03163156 | 0.001201999 | 0 | 0.0101221 | 0 | 0 | 0 | 0 | 0 | 0 | 0 | 0 | 0 | 0 | 0 | 0 | 0 | 0 | 0 | 0 | 0 | 0 | 0 | 0 | 0 | 0 | 0 | 0 | 0 | 0 | 0 | 0 | 0 | 0 | 0 | 0 | 0 | 0 | 0 | 0.9489467 | 0 | 0 | 0 | 0 | 0 | 0 | 0 | 0 | 0 | 0 | 0 | 10.1016/j.jcat.2014.02.007 | yes |  | 0.008097678 |  |  | 40 | 190 | TRUE | [6 empty] | ZSM-5 |  |  | colloidal silica, NaAlO2 | Aldrich, EM Science | [24 empty] | MFI |  |  | 2014
15471 | 0.02567394 | 0 | 0 | 0 | 0 | 0 | 0 | 0 | 0 | 0 | 0 | 0 | 0 | 0 | 0 | 0 | 0 | 0 | 0 | 0 | 0 | 0 | 0 | 0 | 0 | 0 | 0 | 0 | 0 | 0 | 0 | 0 | 0 | 0 | 0 | 0 | 0 | 0 | 0 | 0.9627728 | 0 | 0.005776637 | 0 | 0 | 0 | 0 | 0 | 0 | 0 | 0 | 0 | 10.1016/j.jcat.2014.02.007 | yes | 0 | 0.005776637 | 0 | 0 | 72 | 110 |  |  | 0 | 0 | tetrapropylammonium |  |  | ZSM-5 |  |  | TEOS | Aldrich | 0 | 0 | 0 | 0 | 0 | 0 | 0 | 0 |  | Catalytic dehydrogenation of propane over iron-silicate zeolites | ['xrd ), n', 'ray powder diffraction', 'monomolecular propane reaction'] | ['chemical vapor deposition method', 'tetrapropylammonium bromide (( c3h7', 'tetraethylammonium hydroxide (( c2h5'] | ['tetrapropylazanium', 'Tetrapropylammonium', '13010-31-6', 'ZINC01669523', '1-Propanaminium, N,N,N-tripropyl-', 'InChI=1/C12H28N/c1-5-9-13(10-6-2,11-7-3)12-8-4/h5-12H2,1-4H3/q+', 'Tetrapropylammonium', 'Tetrapropylamine'] |  |  | tetrapropylazanium |  |  | CCC[N+](CCC)(CCC)CCC |  |  | C12H28N |  |  | MFI |  |  | 2014
15472
15473
15474
15475
15476 | 0.02700585 | 0.002061516 | 0 | 0.01772903 | 0 | 0 | 0 | 0 | 0 | 0 | 0 | 0 | 0 | 0 | 0 | 0 | 0 | 0 | 0 | 0 | 0 | 0 | 0 | 0 | 0 | 0 | 0 | 0 | 0 | 0 | 0 | 0 | 0 | 0 | 0 | 0 | 0 | 0 | 0 | 0.9390204 | 0 | 0 | 0 | 0 | 0 | 0 | 0 | 0 | 0 | 0 | 0 | 10.1016/j.jcat.2014.06.024 | yes | 5 | 0.01418323 | 0 | 0 | 125 | 120 |  | beta | 2500 | 0 |  |  |  | beta |  |  | NaAlO2, NaOH, fumed silica |  | 0 | 0 | 0 | 0 | 0 | 0 | 0 | 0 |  | Acid and redox activity of template-free Al-rich H-BEA* and Fe-BEA* zeolites | ['uv – vis spectroscopy', '29si mas nmr spectroscopy', 'fe – oxo species'] | ['bruker av 400 spectrometer', 'anti )- markovnikov adduct', 'stainless steel autoclave loaded'] | [12 empty] | *BEA |  |  | 2014
15477
15478
15479 | 0.003610108 | 0.03610108 | 0.03610108 | 0 | 0 | 0 | 0 | 0 | 0 | 0 | 0 | 0 | 0 | 0 | 0 | 0 | 0 | 0 | 0 | 0 | 0 | 0 | 0 | 0 | 0 | 0 | 0 | 0 | 0 | 0 | 0 | 0 | 0 | 0 | 0 | 0 | 0 | 0 | 0 | 0.9025271 | 0 | 0.02166065 | 0 | 0 | 0 | 0 | 0 | 0 | 0 | 0 | 0 | 10.1016/j.jcat.2014.09.001 | yes | 0 | 0 | 0 | 0 | 48 | 185 | TRUE |  | 0 | 0 | dipropylamine |  |  | SAPO-11 |  |  | AIP, TEOS, phosphoric acid | Aldrich, Junsei, Aldrich | 0 | 0 | 0 | 0 | 0 | 0 | 0 | 0 |  | Cooperative effects of secondary mesoporosity and acid site location in Pt/SAPO-11 on n-dodecane hydroisomerization selectivity | ['present results clearly showed', 'two different methods', 'hydrocarbon diffusion via'] | ['weight hourly space velocity', 'lined stainless steel autoclave', 'adding two different amounts'] | ['N-propylpropan-1-amine', 'DIPROPYLAMINE', '142-84-7', 'DIPROPYL-AMINE', '1-Propanamine, N-propyl-', 'AI3-24037', 'BRN 0505974', 'CCRIS 4805', 'DIPROPYLAMINE', 'Di-n-propylamine', 'Dipropylamine [UN2383] [Flammable liquid]', 'EINECS 205-565-9', 'HSDB 2644', 'N-Propyl-1-propanamine', 'RCRA waste no. U110', 'RCRA waste number U110', 'UN2383', 'n-Dipropylamine', 'D214752_ALDRICH', '240087_ALDRICH', 'N-propylpropan-1-amine', 'InChI=1/C6H15N/c1-3-5-7-6-4-2/h7H,3-6H2,1-2H'] |  |  | N-propylpropan-1-amine |  |  | CCCNCCC |  |  | C6H15N |  |  | AEL |  |  | 2014
15480
15481 | 0.0311042 | 0.00311042 | 0 | 0 | 0.01166407 | 0 | 0 | 0 | 0 | 0 | 0 | 0 | 0 | 0 | 0 | 0 | 0 | 0 | 0 | 0 | 0 | 0 | 0 | 0 | 0 | 0 | 0 | 0 | 0 | 0 | 0 | 0 | 0 | 0 | 0 | 0 | 0 | 0 | 0 | 0.933126 | 0 | 0.00311042 | 0 | 0 | 0 | 0 | 0 | 0 | 0 | 0 | 0 | 10.1016/j.jcat.2014.09.002 | yes | 0 | 0.01788491 |  | 0 | 384 | 160 | FALSE |  | 0 | 0 | N,N,N′,N′-tetraethylbicyclo[2.2.2]oct-7-ene-2,3:5,6-dipyrrolidinium |  |  | MCM-68 |  |  | Ludox HS-40, Al(OH)3, KOH | Dupont, Pfaltz | 0 | 0 | 0 | 0 | 0 | 0 | 0 | 0 |  | Catalytic conversion of dimethyl ether into propylene over MCM-68 zeolite | ['also widely controllable', 'acid site distribution', '68 zeolite catalysts'] | ['recovered upon filtration followed', 'al molar ratios determined', 'h )- form samples'] | [6 empty] | CC[N+]1(CC)CC2C3C=CC(C2C1)C1C[N+](CC)(CC)CC31 |  |  | C20H36N2 |  |  | MSE |  |  | 2014
15482
15483
15484 | 0.1038422 | 0 | 0 | 0 | 0 | 0 | 0 | 0 | 0 | 0 | 0 | 0.05815161 | 0 | 0 | 0 | 0 | 0 | 0 | 0 | 0 | 0 | 0 | 0 | 0 | 0 | 0 | 0 | 0 | 0 | 0 | 0 | 0 | 0 | 0 | 0 | 0 | 0 | 0 | 0 | 0.7788162 | 0 | 0.05815161 | 0 | 0 | 0 | 0 | 0 | 0.001038422 | 0 | 0 | 0 | 10.1016/j.jcat.2014.10.010 | yes | 0 | 0 | 0 | 0 | 140 | 720 | FALSE |  | 0 | 0 | tetraethylammonium |  |  | beta |  |  | TEOS, hafnium(IV) chloride, HF | Aldrich, Aldrich, | 0 | 0 | 0 | 0 | 0 | 0 | 0 | 0 |  | Investigation of the reaction kinetics of isolated Lewis acid sites in Beta zeolites for the Meerwein–Ponndorf–Verley reduction of methyl levulinate to γ-valerolactone | ['sn -, zr -,', 'single lewis acid site', 'lower apparent activation energies'] | ['waters 515 hplc pump', 'lined stainless steel autoclave', 'mass balances exceeded 97'] | ['tetraethylazanium', 'Tetraethylammonium', '4-04-00-00331 (Beilstein Handbook Reference)', 'AMMONIUM, TETRAETHYL-', 'BRN 1738225', 'Ethanaminium, N,N,N-triethyl- (9CI)', 'N,N,N-Triethylethanaminium', 'Tetraetilammonio [Italian]', 'Tetramon', 'Tetrylammonium', 'ZINC00896981', 'Lopac-T-2265', 'CHEBI:44296', 'NEt4(+)', '[NEt4](+)', 'Ammonium, tetraethyl-, dodeca-.mu.-chlorohexachlorohexatantalate(2-)(2:1), octahedro-', 'Ethanaminium, N,N,N-triethyl-, dodeca-.mu.-chlorohexachlorohexatantalate(2-) octahedro (2:1)', 'NSC156315', 'nchembio874-comp2', 'NCGC00016008-01', 'NET', 'tetraethylazanium', 'InChI=1/C8H20N/c1-5-9(6-2,7-3)8-4/h5-8H2,1-4H3/q+', 'C07512', 'Tetraethylammonium', 'E4N', 'TETRAETHYLAMMONIUM ION'] |  |  | tetraethylazanium |  |  | CC[N+](CC)(CC)CC |  |  | C8H20N |  |  | *BEA |  |  | 2014
15485
15486
15487 | 0.05649718 | 0.1614205 | 0.1452785 | 0 | 0 | 0 | 0 | 0 | 0 | 0 | 0 | 0 | 0 | 0 | 0 | 0 | 0 | 0 | 0 | 0 | 0 | 0 | 0 | 0 | 0 | 0 | 0 | 0 | 0.008071025 | 0 | 0 | 0 | 0 | 0 | 0 | 0 | 0 | 0 | 0 | 0.4592413 | 0 | 0.008071025 | 0.1614205 | 0 | 0 | 0 | 0 | 0 | 0 | 0 | 0 | 10.1016/j.jcat.2014.11.010 | yes | 0 | 0 | 0 | 0 | 48 | 200 |  |  | 200 | 0 | Tetraethylenepentamine | morpholine |  | SAPO-34 |  |  | silica sol, orthophosphoric acid, pseudoboehmite, copper(II) sulfate | Qingdao, Tianjin, Shandong, Tianjin | 0 | 0 | 0 | 0 | 0 | 0 | 0 | 0 |  | Improvement of low-temperature hydrothermal stability of Cu/SAPO-34 catalysts by Cu2+ species | ['textural characterization results showed', 'reduced scr reaction rates', 'structure protective agent'] | ['mother liquid via centrifugation', 'china ), orthophosphoric acid', 'synthesis gel composition'] | ["N'-(2-aminoethyl)-N-[2-(2-aminoethylamino)ethyl]ethane-1,2-diamine", 'bis[2-(2-aminoethylamino)ethyl]amine', '112-57-2', '115254-44-9', 'MLS000028888', 'SMR000059212', 'NCIOpen2_001402', 'C14690', 'NCGC00090964-01', 'PAW', '1,11-Diamino-3,6,9-triazaundecane', "1,2-Ethanediamine, N-(2-aminoethyl)-N'-(2-((2-aminoethyl)amino)ethyl)-", '1,4,7,10,13-Pentaazatridecane', '3,6,9-Triazaundecamethylenediamine', '3,6,9-Triazaundecane-1,11-diamine', '4-04-00-01244 (Beilstein Handbook Reference)', 'AI3-10049', 'BRN 0506966', 'CCRIS 6275', 'DEH 26', 'EINECS 203-986-2', 'HSDB 5171', 'N-(2-Aminoethyl)-N-(2-((2-aminoethyl)amino)ethyl-1,2-ethanediamine)', 'NSC 88603', 'TETRAETHYLENEPENTAMINE', 'Tetraethylene pentamine', 'Tetraethylenepentamine [UN2320] [Corrosive]', 'Tetraethylpentylamine', 'Tetren', 'UN2320', "N-(2-aminoethyl)-N'-{2-[(2-aminoethyl)amino]ethyl}ethane-1,2-diamine", 'NCGC00090964-02', 'T11509_ALDRICH', 'Tetrene', "1,2-Ethanediamine, N-(2-aminoethyl)-N'-[2-[(2-aminoethyl)amino]ethyl]-", 'NSC88603', 'WLN: Z2M2M2M2Z'] | ['Morpholine', '110-91-8', '147366-31-2', '61791-40-0', '88542-81-8', '96122-95-1', '99108-56-2', '1-Oxa-4-azacyclohexane', '2H-1,4-Oxazine, tetrahydro-', '4H-1,4-Oxazine, tetrahydro-', 'BASF 238', 'Diethylene imidoxide', 'Diethylene oximide', 'Diethyleneimide oxide', 'Diethylenimide oxide', 'Morpholine', 'NSC9376', 'Tetrahydro-1,4-isoxazine', 'Tetrahydro-1,4-oxazine', 'Tetrahydro-2H-1,4-oxazine', 'Tetrahydro-p-oxazine', 'WLN: T6M DOTJ', 'p-Isoxazine, tetrahydro-', 'C14452', '90179_FLUKA', 'nchembio800-comp6', '134236_SIAL', 'Oprea1_317540', '4-27-00-00015 (Beilstein Handbook Reference)', 'AI3-01231', 'BRN 0102549', 'CCRIS 2482', 'Caswell No. 584', 'Drewamine', 'EINECS 203-815-1', 'EPA Pesticide Chemical Code 054701', 'HSDB 102', 'Morpholine [UN2054] [Flammable liquid]', 'NSC 9376', 'UN2054', 'NCIMech_000154', '252360_SIAL', 'ST5213815', 'CHEBI:34856', 'EINECS 263-172-8', 'Morpholine, 4-soya alkyl derivs.', 'InChI=1/C4H9NO/c1-3-6-4-2-5-1/h5H,1-4H', '69880_FLUKA', 'nchembio800_comp6', '394467_ALDRICH', '643599_ALDRICH', 'Morpholine on Rasta Resin', 'AIDS-018605', 'AIDS018605', 'NCIOpen2_007748'] |  | N'-(2-aminoethyl)-N-[2-(2-aminoethylamino)ethyl]ethane-1,2-diamine | Morpholine |  | NCCNCCNCCNCCN | C1COCCN1 |  | C8H23N5 | C4H9NO |  | CHA |  |  | 2015
15488
15489 | 0.06285355 | 0.01257071 | 0 | 0.03519799 | 0 | 0 | 0 | 0 | 0 | 0 | 0 | 0.005028284 | 0 | 0 | 0 | 0 | 0 | 0 | 0 | 0 | 0 | 0 | 0 | 0 | 0 | 0 | 0 | 0 | 0 | 0 | 0 | 0 | 0 | 0 | 0 | 0 | 0 | 0 | 0 | 0.8799497 | 0 | 0.004399749 | 0 | 0 | 0 | 0 | 0 | 0 | 0 | 0 | 0 | 10.1016/j.jcat.2014.12.003 | yes | 0 | 0 | 3 | 0 | 144 | 110 |  |  | 0 | 0 | 15-crown-5 |  |  | NaY |  |  | NaAlO2, NaOH, NaF, Ludox HS40 | Asahi, Wako, Wako, Aldrich | 0 | 0 | 0 | 0 | 0 | 0 | 0 | 0 |  | Catalytic reactions enhanced under microwave-induced local thermal non-equilibrium in a core–shell, carbon-filled zeolite@zeolite | ['extremely different dielectric losses', 'core generated much heat', 'core – shell structure'] | ['lined stainless steel autoclave', 'polypropylene tube every 2min', 'inert cap 5 ).'] | ['1,4,7,10,13-PENTAOXACYCLOPENTADECANE', '168081-57-0', '33100-27-5', '1,4,7,10,13-PENTAOXACYCLOPENTADECANE', '15-Crown-5', '5-19-12-00252 (Beilstein Handbook Reference)', 'BRN 1618144', 'CCRIS 3586', 'EINECS 251-379-6', 'ST023794', '15-crown-5 ether', 'CHEBI:32401', 'ZINC03861363', '28123_FLUKA', '15328_FLUKA', 'Lead ionophore V', '188832_ALDRICH', '1,4,10,13-Pentaoxacyclopentadecane'] |  |  | 1,4,7,10,13-PENTAOXACYCLOPENTADECANE |  |  | C1COCCOCCOCCOCCO1 |  |  | C10H20O5 |  |  | FAU |  |  | 2015
15490
15491
15492 | 0.04199211 | 0.005626942 | 0 | 0.02015621 | 0 | 0 | 0 | 0 | 0 | 0 | 0 | 0 | 0 | 0 | 0 | 0.008398421 | 0 | 0 | 0 | 0 | 0 | 0 | 0 | 0 | 0 | 0 | 0 | 0 | 0 | 0 | 0 | 0 | 0 | 0 | 0 | 0 | 0 | 0 | 0 | 0.9238263 | 0 | 0 | 0 | 0 | 0 | 0 | 0 | 0 | 0 | 0 | 0 | 10.1016/j.jcat.2015.03.001 | yes |  | 0 | 2 |  | 24 | 170 | TRUE | [6 empty] | mordenite |  |  | sodium aluminate, colloidal silica, NaOH | [25 empty] | MOR |  |  | 2015
15493 | 0.04518753 | 0.002259376 | 0 | 0.004518753 | 0 | 0 | 0 | 0 | 0 | 0 | 0 | 0 | 0 | 0 | 0 | 0 | 0 | 0 | 0 | 0 | 0 | 0 | 0 | 0 | 0 | 0 | 0 | 0 | 0 | 0 | 0 | 0 | 0 | 0 | 0 | 0 | 0 | 0 | 0 | 0.9037506 | 0 | 0.04066878 | 0 | 0 | 0 | 0 | 0 | 0 | 0 | 0 | 0 | 10.1016/j.jcat.2015.03.001 | yes | 0 | 0.003615002 | 0 | 0 | 24 | 150 | TRUE |  | 0 | 0 | piperidine |  |  | mordenite |  |  | sodium aluminate, colloidal silica, NaOH |  | 0 | 0 | 0 | 0 | 0 | 0 | 0 | 0 |  | An insight into crystal morphology-dependent catalytic properties of MOR-type titanosilicate in liquid-phase selective oxidation | ['membered ring main channels', 'l2 ), turnover number', '78 mmol g 1'] | ['7h ), 20ml ethanol', 'quartz tube reactor ([?]', 'lined stainless steel autoclave'] | ['Piperidine', '110-89-4', '571261_SIAL', '643602_ALDRICH', 'Piperidine on Rasta Resin', 'W290807_ALDRICH', 'AI3-24114', 'CCRIS 967', 'Cyclopentimine', 'Cypentil', 'EINECS 203-813-0', 'FEMA No. 2908', 'HSDB 114', 'Hexazane', 'Pentamethyleneimine', 'Pentamethylenimine', 'Perhydropyridine', 'Piperidin [German]', 'Piperidine [UN2401] [Corrosive]', 'Pyridine, hexahydro-', 'UN2401', '80645_FLUKA', 'Azacyclohexane', 'C01746', 'Hexahydropyridine', 'Piperidine', 'ST5213814', 'InChI=1/C5H11N/c1-2-4-6-5-3-1/h6H,1-5H', 'PIP', 'Piperidine solution', 'NCIOpen2_007828', 'NCIMech_000312', 'CHEBI:18049', '104094_SIAL', 'LS-3053', '411027_ALDRICH', '33537_RIEDEL', '80640_FLUKA'] |  |  | Piperidine |  |  | C1CCNCC1 |  |  | C5H11N |  |  | MOR |  |  | 2015
15494
15495 | 0.04392052 | 0 | 0 | 0 | 0 | 0 | 0 | 0 | 0 | 0 | 0 | 0 | 0 | 0.001247343 | 0 | 0.0588535 | 0 | 0 | 0 | 0 | 0 | 0 | 0 | 0 | 0 | 0 | 0 | 0 | 0 | 0 | 0 | 0 | 0 | 0 | 0 | 0 | 0 | 0 | 0 | 0.8344899 | 0 | 0.06148873 | 0 | 0 | 0 | 0 | 0 | 0 | 0 | 0 | 0 | 10.1016/j.jcat.2015.04.030 | yes |  | 0 |  |  | 168 | 170 | TRUE |  | 100 |  | piperidine |  |  | MWW | [16 empty] | ['Piperidine', '110-89-4', '571261_SIAL', '643602_ALDRICH', 'Piperidine on Rasta Resin', 'W290807_ALDRICH', 'AI3-24114', 'CCRIS 967', 'Cyclopentimine', 'Cypentil', 'EINECS 203-813-0', 'FEMA No. 2908', 'HSDB 114', 'Hexazane', 'Pentamethyleneimine', 'Pentamethylenimine', 'Perhydropyridine', 'Piperidin [German]', 'Piperidine [UN2401] [Corrosive]', 'Pyridine, hexahydro-', 'UN2401', '80645_FLUKA', 'Azacyclohexane', 'C01746', 'Hexahydropyridine', 'Piperidine', 'ST5213814', 'InChI=1/C5H11N/c1-2-4-6-5-3-1/h6H,1-5H', 'PIP', 'Piperidine solution', 'NCIOpen2_007828', 'NCIMech_000312', 'CHEBI:18049', '104094_SIAL', 'LS-3053', '411027_ALDRICH', '33537_RIEDEL', '80640_FLUKA'] |  |  | Piperidine |  |  | C1CCNCC1 |  |  | C5H11N |  |  | MWW |  |  | 2015
15496 | 0.05160385 | 0 | 0 | 0 | 0 | 0 | 0 | 0 | 0 | 0 | 0 | 0 | 0 | 0.0009495108 | 0 | 0 | 0 | 0 | 0 | 0 | 0 | 0 | 0 | 0 | 0 | 0 | 0 | 0 | 0 | 0 | 0 | 0 | 0 | 0 | 0 | 0 | 0 | 0 | 0 | 0.9288693 | 0 | 0.009288693 | 0 | 0 | 0 | 0 | 0 | 0 | 0 | 0 | 0 | 10.1016/j.jcat.2015.04.030 | yes |  | 0.009288693 |  |  | 48 | 170 | FALSE |  |  |  | tetrapropylammonium |  |  | TS-1 |  |  | TEOS, TBOT, | [13 empty] | ['tetrapropylazanium', 'Tetrapropylammonium', '13010-31-6', 'ZINC01669523', '1-Propanaminium, N,N,N-tripropyl-', 'InChI=1/C12H28N/c1-5-9-13(10-6-2,11-7-3)12-8-4/h5-12H2,1-4H3/q+', 'Tetrapropylammonium', 'Tetrapropylamine'] |  |  | tetrapropylazanium |  |  | CCC[N+](CCC)(CCC)CCC |  |  | C12H28N |  |  | MFI |  |  | 2015
15497 | 0.0465205 | 0 | 0.00837369 | 0 | 0 | 0 | 0 | 0 | 0 | 0 | 0 | 0 | 0 | 0.0007396759 | 0 | 0 | 0 | 0 | 0 | 0 | 0 | 0 | 0 | 0 | 0 | 0 | 0 | 0 | 0 | 0 | 0 | 0 | 0 | 0 | 0 | 0 | 0 | 0 | 0 | 0.93041 | 0 | 0.01395615 | 0 | 0 | 0 | 0 | 0 | 0 | 0 | 0 | 0 | 10.1016/j.jcat.2015.04.030 | yes | 0 | 0 | 0 | 0 | 120 | 170 | FALSE |  | 0 | 0 | tetrabutylammonium |  |  | TS-2 |  |  |  |  | 0 | 0 | 0 | 0 | 0 | 0 | 0 | 0 |  | Insights into the key to highly selective synthesis of oxime via ammoximation over titanosilicates | ['various chemical activities could', 'could control product selectivity', 'diffusional restriction could lower'] | ['7890a gas chromatograph equipped', 'necked flask reactor equipped', 'g ., acetone oxime'] | ['tetrabutylazanium', 'Tetrabutylammonium', '122544-96-1', '70623-38-0', '63314-37-4', 'InChI=1/C16H36N/c1-5-9-13-17(14-10-6-2,15-11-7-3)16-12-8-4/h5-16H2,1-4H3/q+', 'TETRABUTYLAMMONIUM ION', 'TBA', 'ZINC01706222', 'tetrabutylazanium', '1-Butanaminium, N,N,N-tributyl-', 'Tetrabutylammonium'] |  |  | tetrabutylazanium |  |  | CCCC[N+](CCCC)(CCCC)CCCC |  |  | C16H36N |  |  | MEL |  |  | 2015
15498
15499 | 0.008498584 | 0.02832861 | 0.05665722 | 0 | 0 | 0 | 0 | 0 | 0 | 0 | 0 | 0 | 0 | 0 | 0 | 0 | 0 | 0 | 0 | 0 | 0 | 0 | 0 | 0 | 0 | 0 | 0 | 0 | 0 | 0 | 0 | 0 | 0 | 0 | 0 | 0 | 0 | 0 | 0 | 0.8498584 | 0 | 0.05665722 | 0 | 0 | 0 | 0 | 0 | 0 | 0 | 0 | 0 | 10.1016/j.jcat.2015.05.025 | yes |  | 0 |  |  | 1 | 180 |  |  |  |  | tetraethylammonium |  |  | SAPO-34 |  |  | AIP, H3PO4 | [9 empty] | microwave |  |  |  | ['tetraethylazanium', 'Tetraethylammonium', '4-04-00-00331 (Beilstein Handbook Reference)', 'AMMONIUM, TETRAETHYL-', 'BRN 1738225', 'Ethanaminium, N,N,N-triethyl- (9CI)', 'N,N,N-Triethylethanaminium', 'Tetraetilammonio [Italian]', 'Tetramon', 'Tetrylammonium', 'ZINC00896981', 'Lopac-T-2265', 'CHEBI:44296', 'NEt4(+)', '[NEt4](+)', 'Ammonium, tetraethyl-, dodeca-.mu.-chlorohexachlorohexatantalate(2-)(2:1), octahedro-', 'Ethanaminium, N,N,N-triethyl-, dodeca-.mu.-chlorohexachlorohexatantalate(2-) octahedro (2:1)', 'NSC156315', 'nchembio874-comp2', 'NCGC00016008-01', 'NET', 'tetraethylazanium', 'InChI=1/C8H20N/c1-5-9(6-2,7-3)8-4/h5-8H2,1-4H3/q+', 'C07512', 'Tetraethylammonium', 'E4N', 'TETRAETHYLAMMONIUM ION'] |  |  | tetraethylazanium |  |  | CC[N+](CC)(CC)CC |  |  | C8H20N |  |  | CHA |  |  | 2015
15500 | 0.01473598 | 0.02728885 | 0.02892618 | 0 | 0 | 0 | 0 | 0 | 0 | 0 | 0 | 0 | 0 | 0 | 0 | 0 | 0 | 0 | 0 | 0 | 0 | 0 | 0 | 0 | 0 | 0 | 0 | 0 | 0 | 0 | 0 | 0 | 0 | 0 | 0 | 0 | 0 | 0 | 0 | 0.9005321 | 0 | 0.01425843 | 0.01425843 | 0 | 0 | 0 | 0 | 0 | 0 | 0 | 0 | 10.1016/j.jcat.2015.05.025 | yes | 0 | 0 | 0 | 0 | 24 | 200 |  |  | 0 | 0 | morpholine | tetraethylammonium |  | SAPO-34 |  |  |  |  | 0 | 0 | 0 | 0 | 0 | 0 | 0 | 0 |  | Conversion of methanol to olefins: Stabilization of nanosized SAPO-34 by hydrothermal treatment | ['20 nm crystal size', 'p 550 c ),', 'larger silicon islands'] | ['two fid detectors ).', 'synthesized following hydrothermal method', 'structure directing agent'] | ['Morpholine', '110-91-8', '147366-31-2', '61791-40-0', '88542-81-8', '96122-95-1', '99108-56-2', '1-Oxa-4-azacyclohexane', '2H-1,4-Oxazine, tetrahydro-', '4H-1,4-Oxazine, tetrahydro-', 'BASF 238', 'Diethylene imidoxide', 'Diethylene oximide', 'Diethyleneimide oxide', 'Diethylenimide oxide', 'Morpholine', 'NSC9376', 'Tetrahydro-1,4-isoxazine', 'Tetrahydro-1,4-oxazine', 'Tetrahydro-2H-1,4-oxazine', 'Tetrahydro-p-oxazine', 'WLN: T6M DOTJ', 'p-Isoxazine, tetrahydro-', 'C14452', '90179_FLUKA', 'nchembio800-comp6', '134236_SIAL', 'Oprea1_317540', '4-27-00-00015 (Beilstein Handbook Reference)', 'AI3-01231', 'BRN 0102549', 'CCRIS 2482', 'Caswell No. 584', 'Drewamine', 'EINECS 203-815-1', 'EPA Pesticide Chemical Code 054701', 'HSDB 102', 'Morpholine [UN2054] [Flammable liquid]', 'NSC 9376', 'UN2054', 'NCIMech_000154', '252360_SIAL', 'ST5213815', 'CHEBI:34856', 'EINECS 263-172-8', 'Morpholine, 4-soya alkyl derivs.', 'InChI=1/C4H9NO/c1-3-6-4-2-5-1/h5H,1-4H', '69880_FLUKA', 'nchembio800_comp6', '394467_ALDRICH', '643599_ALDRICH', 'Morpholine on Rasta Resin', 'AIDS-018605', 'AIDS018605', 'NCIOpen2_007748'] | ['tetraethylazanium', 'Tetraethylammonium', '4-04-00-00331 (Beilstein Handbook Reference)', 'AMMONIUM, TETRAETHYL-', 'BRN 1738225', 'Ethanaminium, N,N,N-triethyl- (9CI)', 'N,N,N-Triethylethanaminium', 'Tetraetilammonio [Italian]', 'Tetramon', 'Tetrylammonium', 'ZINC00896981', 'Lopac-T-2265', 'CHEBI:44296', 'NEt4(+)', '[NEt4](+)', 'Ammonium, tetraethyl-, dodeca-.mu.-chlorohexachlorohexatantalate(2-)(2:1), octahedro-', 'Ethanaminium, N,N,N-triethyl-, dodeca-.mu.-chlorohexachlorohexatantalate(2-) octahedro (2:1)', 'NSC156315', 'nchembio874-comp2', 'NCGC00016008-01', 'NET', 'tetraethylazanium', 'InChI=1/C8H20N/c1-5-9(6-2,7-3)8-4/h5-8H2,1-4H3/q+', 'C07512', 'Tetraethylammonium', 'E4N', 'TETRAETHYLAMMONIUM ION'] |  | Morpholine | tetraethylazanium |  | C1COCCN1 | CC[N+](CC)(CC)CC |  | C4H9NO | C8H20N |  | CHA |  |  | 2015
15501
15502
15503 | 0.02391772 | 0 | 0 | 0 | 0 | 0 | 0 | 0 | 0 | 0 | 0 | 0 | 0 | 0.0002391772 | 0 | 0 | 0 | 0 | 0 | 0 | 0 | 0 | 0 | 0 | 0 | 0 | 0 | 0 | 0 | 0 | 0 | 0 | 0 | 0 | 0 | 0 | 0 | 0 | 0 | 0.9567089 | 0 | 0.009567089 | 0 | 0 | 0 | 0 | 0 | 0 | 0 | 0 | 0 | 10.1016/j.jcat.2015.06.013 | yes | 0 | 0.009567089 | 0 | 0 | 72 | 170 |  |  | 0 | 0 | tetrapropylammonium |  |  | TS-1 |  |  | TEOS, TBOT |  | 0 | 0 | 0 | 0 | 0 | 0 | 0 | 0 |  | Visible-light-responsive sulfated vanadium-doped TS-1 with hollow structure: Enhanced photocatalytic activity in selective oxidation of cyclohexane | ['responsive hollow sulfated v', 'transmission electron microscopy', 'tetrahedral ti4 +).'] | ['merely without adding titanium', 'lined stainless steel autoclave', '100 degc till dry'] | ['tetrapropylazanium', 'Tetrapropylammonium', '13010-31-6', 'ZINC01669523', '1-Propanaminium, N,N,N-tripropyl-', 'InChI=1/C12H28N/c1-5-9-13(10-6-2,11-7-3)12-8-4/h5-12H2,1-4H3/q+', 'Tetrapropylammonium', 'Tetrapropylamine'] |  |  | tetrapropylazanium |  |  | CCC[N+](CCC)(CCC)CCC |  |  | C12H28N |  |  | MFI |  |  | 2015
15504
15505 | 0.1071429 | 0.007142857 | 0 | 0.02857143 | 0 | 0 | 0 | 0 | 0 | 0 | 0 | 0 | 0 | 0 | 0 | 0 | 0 | 0 | 0 | 0 | 0 | 0 | 0 | 0 | 0 | 0 | 0 | 0 | 0 | 0 | 0 | 0 | 0 | 0 | 0 | 0 | 0 | 0 | 0 | 0.7142857 | 0 | 0.07142857 | 0 | 0 | 0 | 0 | 0 | 0 | 0 | 0 | 0 | 10.1016/j.jcat.2015.07.010 | yes |  | 0.07142857 |  |  | 72 | 150 |  |  |  |  | tetrabutylammonium |  |  | ZSM-11 |  |  | NaAlO2, NaOH, TEOS | [13 empty] | ['tetrabutylazanium', 'Tetrabutylammonium', '122544-96-1', '70623-38-0', '63314-37-4', 'InChI=1/C16H36N/c1-5-9-13-17(14-10-6-2,15-11-7-3)16-12-8-4/h5-16H2,1-4H3/q+', 'TETRABUTYLAMMONIUM ION', 'TBA', 'ZINC01706222', 'tetrabutylazanium', '1-Butanaminium, N,N,N-tributyl-', 'Tetrabutylammonium'] |  |  | tetrabutylazanium |  |  | CCCC[N+](CCCC)(CCCC)CCCC |  |  | C16H36N |  |  | MEL |  |  | 2015
15506 | 0.1666667 | 0.006666667 | 0 | 0.02666667 | 0 | 0 | 0 | 0 | 0 | 0 | 0 | 0 | 0 | 0 | 0 | 0 | 0 | 0 | 0 | 0 | 0 | 0 | 0 | 0 | 0 | 0 | 0 | 0 | 0 | 0 | 0 | 0 | 0 | 0 | 0 | 0 | 0 | 0 | 0 | 0.6666667 | 0 | 0.06666667 | 0 | 0 | 0 | 0 | 0 | 0 | 0 | 0 | 0 | 10.1016/j.jcat.2015.07.010 | yes |  | 0.06666667 |  |  | 72 | 150 |  |  |  |  | tetrabutylammonium |  |  | ZSM-11 |  |  | NaAlO2, NaOH, TEOS | [13 empty] | ['tetrabutylazanium', 'Tetrabutylammonium', '122544-96-1', '70623-38-0', '63314-37-4', 'InChI=1/C16H36N/c1-5-9-13-17(14-10-6-2,15-11-7-3)16-12-8-4/h5-16H2,1-4H3/q+', 'TETRABUTYLAMMONIUM ION', 'TBA', 'ZINC01706222', 'tetrabutylazanium', '1-Butanaminium, N,N,N-tributyl-', 'Tetrabutylammonium'] |  |  | tetrabutylazanium |  |  | CCCC[N+](CCCC)(CCCC)CCCC |  |  | C16H36N |  |  | MEL |  |  | 2015
15507 | 0.21875 | 0.00625 | 0 | 0.025 | 0 | 0 | 0 | 0 | 0 | 0 | 0 | 0 | 0 | 0 | 0 | 0 | 0 | 0 | 0 | 0 | 0 | 0 | 0 | 0 | 0 | 0 | 0 | 0 | 0 | 0 | 0 | 0 | 0 | 0 | 0 | 0 | 0 | 0 | 0 | 0.625 | 0 | 0.0625 | 0 | 0 | 0 | 0 | 0 | 0 | 0 | 0 | 0 | 10.1016/j.jcat.2015.07.010 | yes | 0 | 0.0625 | 0 | 0 | 72 | 150 |  |  | 0 | 0 | tetrabutylammonium |  |  | ZSM-11 |  |  | NaAlO2, NaOH, TEOS |  | 0 | 0 | 0 | 0 | 0 | 0 | 0 | 0 |  | Catalytic decomposition of N2O over Fe-ZSM-11 catalysts prepared by different methods: Nature of active Fe species | ['large iron oxide particles', 'catalyst prepared using alkaline', 'wet ion exchange'] | ['iron oxyhydroxide species inimical', 'semicontinuous ion exchange method', 'al molar ratio measured'] | ['tetrabutylazanium', 'Tetrabutylammonium', '122544-96-1', '70623-38-0', '63314-37-4', 'InChI=1/C16H36N/c1-5-9-13-17(14-10-6-2,15-11-7-3)16-12-8-4/h5-16H2,1-4H3/q+', 'TETRABUTYLAMMONIUM ION', 'TBA', 'ZINC01706222', 'tetrabutylazanium', '1-Butanaminium, N,N,N-tributyl-', 'Tetrabutylammonium'] |  |  | tetrabutylazanium |  |  | CCCC[N+](CCCC)(CCCC)CCCC |  |  | C16H36N |  |  | MEL |  |  | 2015
15508
15509
15510
15511
15512 | 0.09708738 | 0.001386963 | 0 | 0 | 0 | 0 | 0 | 0 | 0 | 0 | 0 | 0 | 0 | 0 | 0 | 0 | 0 | 0 | 0 | 0 | 0 | 0 | 0 | 0 | 0 | 0 | 0 | 0 | 0 | 0 | 0 | 0 | 0 | 0 | 0 | 0 | 0 | 0 | 0 | 0.8599168 | 0 | 0.02080444 | 0 | 0 | 0 | 0 | 0 | 0 | 0 | 0 | 0 | 10.1016/j.jcat.2015.09.006 | yes | 0 | 0.02080444 | 7 | 0 | 168 | 180 | FALSE |  | 0 | 0 | tetrapropylammonium |  |  | ZSM-5 |  |  | TEOS, NaAlO2 | Aldrich, Strem | 0 | 0 | 0 | 0 | 0 | 0 | 0 | 0 |  | Platinum nanoparticles entrapped in zeolite nanoshells as active and sintering-resistant arene hydrogenation catalysts | ['mass transfer properties owing', '5 hollow single crystals', 'totally inactive due'] | ['gels containing tetraethyl orthosilicate', 'framework aluminum species', '5m hcl solution'] | ['tetrapropylazanium', 'Tetrapropylammonium', '13010-31-6', 'ZINC01669523', '1-Propanaminium, N,N,N-tripropyl-', 'InChI=1/C12H28N/c1-5-9-13(10-6-2,11-7-3)12-8-4/h5-12H2,1-4H3/q+', 'Tetrapropylammonium', 'Tetrapropylamine'] |  |  | tetrapropylazanium |  |  | CCC[N+](CCC)(CCC)CCC |  |  | C12H28N |  |  | MFI |  |  | 2015
15513
15514
15515 | 0.02683121 | 0.001692821 | 0 | 0.01752069 | 0 | 0 | 0 | 0 | 0 | 0 | 0 | 0 | 0 | 0 | 0 | 0 | 0 | 0 | 0 | 0 | 0 | 0 | 0 | 0 | 0 | 0 | 0 | 0 | 0 | 0 | 0 | 0 | 0 | 0 | 0 | 0 | 0 | 0 | 0 | 0.9399387 | 0 | 0 | 0 | 0 | 0 | 0 | 0 | 0 | 0 | 0 | 0 | 10.1016/j.jcat.2015.10.007 | yes | 0.4 | 0.01401656 | 0 | 0 | 120 | 120 | TRUE | beta | 200 | 0 |  |  |  | beta |  |  | fumed silica, NaOH, NaAlO2 | Aerosil, , Aldrich | 4.2 | 0 | 0 | 0 | 0 | 0 | 0 | 0 |  | Unprecedented propane–SCR-NOx activity over template-free synthesized Al-rich Co-BEA∗ zeolite | ['six times increased tof', 'alo4 facing different channels', 'rich bea ⁄, results'] | ['200ml autoclaves without agitation', 'typical reactant mixture consisting', 'szba2440 ), fumed silica'] | [12 empty] | *BEA |  |  | 2015
15516
15517 | 0.02700585 | 0.002061516 | 0 | 0.01772903 | 0 | 0 | 0 | 0 | 0 | 0 | 0 | 0 | 0 | 0 | 0 | 0 | 0 | 0 | 0 | 0 | 0 | 0 | 0 | 0 | 0 | 0 | 0 | 0 | 0 | 0 | 0 | 0 | 0 | 0 | 0 | 0 | 0 | 0 | 0 | 0.9390204 | 0 | 0 | 0 | 0 | 0 | 0 | 0 | 0 | 0 | 0 | 0 | 10.1016/j.jcat.2015.10.010 | yes | 5 | 0.01418323 |  |  | 125 | 120 | FALSE | beta | 500 |  |  |  |  | beta |  |  | NaAlO2, NaOH, fumed silica |  | 4.5 | [23 empty] | *BEA |  |  | 2016
15518 | 0.03673769 | 0.001836885 | 0 | 0.0238795 | 0 | 0 | 0 | 0 | 0 | 0 | 0 | 0 | 0 | 0 | 0 | 0 | 0 | 0 | 0 | 0 | 0 | 0 | 0 | 0 | 0 | 0 | 0 | 0 | 0 | 0 | 0 | 0 | 0 | 0 | 0 | 0 | 0 | 0 | 0 | 0.9184423 | 0 | 0 | 0 | 0 | 0 | 0 | 0 | 0 | 0 | 0 | 0 | 10.1016/j.jcat.2015.10.010 | yes | 0.2 | 0.0191036 | 0 | 0 | 38 | 140 | FALSE | beta | 60 | 0 |  |  |  | beta |  |  | NaAlO2, NaOH, fumed silica |  | 5.1 | 0 | 0 | 0 | 0 | 0 | 0 | 0 |  | Al-rich beta zeolites. Distribution of Al atoms in the framework and related protonic and metal-ion species | ['uv – vis spec', 'dft molecular dynamic calculations', 'potential catalytic active sites'] | ['100g per 1g sio2', '052g per 1g sio2', 'four times ion'] | [12 empty] | *BEA |  |  | 2016
15519
15520 | 0.04366812 | 0 | 0 | 0 | 0 | 0 | 0 | 0 | 0 | 0 | 0 | 0 | 0 | 0 | 0 | 0.06550218 | 0 | 0 | 0 | 0 | 0 | 0 | 0 | 0 | 0 | 0 | 0 | 0 | 0 | 0 | 0 | 0 | 0 | 0 | 0 | 0 | 0 | 0 | 0 | 0.8296943 | 0 | 0.06113537 | 0 | 0 | 0 | 0 | 0 | 0 | 0 | 0 | 0 | 10.1016/j.jcat.2015.10.011 | yes |  | 0 | 1 |  | 120 | 170 | TRUE |  |  |  | piperidine |  |  | MWW |  |  | Cabosil M5, boric acid | Cabot, Wako | [12 empty] | ['Piperidine', '110-89-4', '571261_SIAL', '643602_ALDRICH', 'Piperidine on Rasta Resin', 'W290807_ALDRICH', 'AI3-24114', 'CCRIS 967', 'Cyclopentimine', 'Cypentil', 'EINECS 203-813-0', 'FEMA No. 2908', 'HSDB 114', 'Hexazane', 'Pentamethyleneimine', 'Pentamethylenimine', 'Perhydropyridine', 'Piperidin [German]', 'Piperidine [UN2401] [Corrosive]', 'Pyridine, hexahydro-', 'UN2401', '80645_FLUKA', 'Azacyclohexane', 'C01746', 'Hexahydropyridine', 'Piperidine', 'ST5213814', 'InChI=1/C5H11N/c1-2-4-6-5-3-1/h6H,1-5H', 'PIP', 'Piperidine solution', 'NCIOpen2_007828', 'NCIMech_000312', 'CHEBI:18049', '104094_SIAL', 'LS-3053', '411027_ALDRICH', '33537_RIEDEL', '80640_FLUKA'] |  |  | Piperidine |  |  | C1CCNCC1 |  |  | C5H11N |  |  | MWW |  |  | 2016
15521 | 0.02104997 | 0.001389298 | 0 | 0.006314992 | 0 | 0 | 0 | 0 | 0 | 0 | 0 | 0 | 0 | 0 | 0 | 0 | 0 | 0 | 0 | 0 | 0 | 0 | 0 | 0 | 0 | 0 | 0 | 0 | 0 | 0 | 0 | 0 | 0 | 0 | 0 | 0 | 0 | 0 | 0 | 0.9472488 | 0 | 0.01894498 | 0 | 0 | 0 | 0 | 0 | 0 | 0 | 0 | 0 | 10.1016/j.jcat.2015.10.011 | yes | 0 | 0.005051993 | 1 | 0 | 120 | 150 | TRUE |  | 0 | 0 | hexamethyleneimine |  |  | MWW |  |  | Cabosil M5, sodium aluminate, NaOH | Cabot, Koso, Wako | 0 | 0 | 0 | 0 | 0 | 0 | 0 | 0 |  | Improvement of catalytic performance of MCM-22 in the cracking of n-hexane by controlling the acidic property | ['acid sites within supercages', 'similar acid amounts', 'nitric acid treatment'] | ['lined stainless steel autoclave', 'cabot ), sodium aluminate', '98 %, wako ),'] | ['azepane', '111-49-9', 'CHEBI:32616', 'azepane', 'NCGC00091040-01', 'H10401_ALDRICH', '1H-Azepine, hexahydro-', 'Azacycloheptane', 'Azepine, hexahydro-', 'Cyclohexamethylenimine', 'G 0', 'Hexahydro-1H-azepine', 'Hexahydroazepine', 'Hexamethylene imine', 'Hexamethylenimine', 'Homopiperidine', 'NSC16236', 'Perhydroazepine', 'WLN: T7MTJ', 'InChI=1/C6H13N/c1-2-4-6-7-5-3-1/h7H,1-6H', '1-Azacycloheptane', '5-20-04-00003 (Beilstein Handbook Reference)', 'AI3-26610', 'BRN 0001084', 'CP 18407', 'Cycloheptane, 1-aza-', 'EINECS 203-875-9', 'HSDB 562', 'Hexamethyleneimine', 'Hexamethyleneimine [UN2493] [Flammable liquid]', 'NSC 16236', 'UN2493', 'ST5213818'] |  |  | azepane |  |  | C1CCCNCC1 |  |  | C6H13N |  |  | MWW |  |  | 2016
15522
15523
15524 | 0.02391887 | 0.0006697283 | 0 | 0 | 0.005740528 | 0 | 0 | 0 | 0 | 0 | 0 | 0 | 0 | 0 | 0 | 0 | 0 | 0 | 0 | 0 | 0 | 0 | 0 | 0 | 0 | 0 | 0 | 0 | 0 | 0 | 0 | 0 | 0 | 0 | 0 | 0 | 0 | 0 | 0 | 0.9567547 | 0 | 0.00717566 | 0 | 0 | 0 | 0 | 0 | 0 | 0 | 0 | 0 | 10.1016/j.jcat.2015.12.009 | yes | 0 | 0.005740528 | 0 | 0 | 48 | 160 |  |  | 0 | 0 | 1,6-diaminohexane |  |  | ZSM-22 |  |  | silica sol, aluminum sulfate, KOH | Qingdao, Sinopharm, Sinopharm | 0 | 0 | 0 | 0 | 0 | 0 | 0 | 0 |  | Synthesis, characterization and isomerization performance of micro/mesoporous materials based on H-ZSM-22 zeolite | ['total acid sites', 'side cracking reactions', 'cetyltrimethylammonium bromide template'] | ['dah ), cetyltrimethylammonium bromide', 'temperature ramp rate', 'mesoporous phase around'] | ['HEXANE-1,6-DIAMINE', '6-aminohexylamine', '73398-58-0', '124-09-4', '4-04-00-01320 (Beilstein Handbook Reference)', 'AI3-37283', 'BRN 1098307', 'CCRIS 6224', 'EINECS 204-679-6', 'HEXAMETHYLENE DIAMINE', 'HSDB 189', 'Hexamethylenediamine solution', '1,6-Diamino-n-hexane', '1,6-Diaminohexane', '1,6-Hexamethylenediamine', '1,6-Hexanediamine', '1,6-Hexanediamine (solution)', '1,6-Hexylenediamine', 'HMDA', 'Hexamethylene diamine, solid', 'Hexamethylene diamine, solution', 'Hexamethylenediamine', 'NSC9257', 'WLN: Z6Z', 'CHEBI:39618', 'H2N(CH2)6NH2', 'hexylenediamine', 'NCGC00091677-01', '1,6-Diaminohexane 1 M solution', '1,6-Hexandiamine, vegetable oil fatty acids diamide', "Amides, vegetable-oil, N,N'-hexanediylbis-", 'HEXANE-1,6-DIAMINE', '1,6-Diaminohexane solution', 'Hexamethylenediamine, solid [UN2280] [Corrosive]', 'Hexamethylenediamine, solution [UN1783] [Corrosive]', 'H11696_ALDRICH', 'Hexane, 1,6-diamino-', 'NCI-C61405', 'NSC 9257', '67258_FLUKA', 'UN1783', 'UN2280', 'InChI=1/C6H16N2/c7-5-3-1-2-4-6-8/h1-8H', '16D', 'NCIOpen2_002722', '422002_ALDRICH', 'Additive Screening Solution 34/Fluka kit no 78374'] |  |  | HEXANE-1,6-DIAMINE |  |  | NCCCCCCN |  |  | C6H16N2 |  |  | TON |  |  | 2016
15525
15526
15527
15528 | 0.0953607 | 0 | 0 | 0 | 0 | 0 | 0 | 0 | 0 | 0 | 0 | 0.05149478 | 0 | 0 | 0 | 0 | 0 | 0 | 0 | 0 | 0 | 0 | 0 | 0 | 0 | 0 | 0 | 0 | 0 | 0.0006198446 | 0 | 0 | 0 | 0 | 0 | 0 | 0 | 0 | 0 | 0.7991227 | 0 | 0.05340199 | 0 | 0 | 0 | 0 | 0 | 0 | 0 | 0 | 0 | 10.1016/j.jcat.2015.12.024 | yes |  | 0 |  |  | 144 | 140 | TRUE |  |  |  | tetraethylammonium |  |  | beta |  |  | TEOS, tin(IV) chloride, HF | Aldrich, Aldrich, Alfa Aesar | [12 empty] | ['tetraethylazanium', 'Tetraethylammonium', '4-04-00-00331 (Beilstein Handbook Reference)', 'AMMONIUM, TETRAETHYL-', 'BRN 1738225', 'Ethanaminium, N,N,N-triethyl- (9CI)', 'N,N,N-Triethylethanaminium', 'Tetraetilammonio [Italian]', 'Tetramon', 'Tetrylammonium', 'ZINC00896981', 'Lopac-T-2265', 'CHEBI:44296', 'NEt4(+)', '[NEt4](+)', 'Ammonium, tetraethyl-, dodeca-.mu.-chlorohexachlorohexatantalate(2-)(2:1), octahedro-', 'Ethanaminium, N,N,N-triethyl-, dodeca-.mu.-chlorohexachlorohexatantalate(2-) octahedro (2:1)', 'NSC156315', 'nchembio874-comp2', 'NCGC00016008-01', 'NET', 'tetraethylazanium', 'InChI=1/C8H20N/c1-5-9(6-2,7-3)8-4/h5-8H2,1-4H3/q+', 'C07512', 'Tetraethylammonium', 'E4N', 'TETRAETHYLAMMONIUM ION'] |  |  | tetraethylazanium |  |  | CC[N+](CC)(CC)CC |  |  | C8H20N |  |  | *BEA |  |  | 2016
15529 | 0.0953607 | 0 | 0 | 0 | 0 | 0 | 0 | 0 | 0 | 0 | 0 | 0.05149478 | 0 | 0 | 0 | 0 | 0 | 0 | 0 | 0 | 0 | 0 | 0 | 0 | 0 | 0 | 0 | 0 | 0 | 0.0006198446 | 0 | 0 | 0 | 0 | 0 | 0 | 0 | 0 | 0 | 0.7991227 | 0 | 0.05340199 | 0 | 0 | 0 | 0 | 0 | 0 | 0 | 0 | 0 | 10.1016/j.jcat.2015.12.024 | yes | 0 | 0 | 0 | 0 | 336 | 140 | TRUE |  | 0 | 0 | tetraethylammonium |  |  | beta |  |  | TEOS, tin(IV) chloride, HF | Aldrich, Aldrich, Alfa Aesar | 0 | 0 | 0 | 0 | 0 | 0 | 0 | 0 |  | Titration and quantification of open and closed Lewis acid sites in Sn-Beta zeolites that catalyze glucose isomerization | ['initial glucose isomerization rates', 'integrated molar extinction coefficients', 'lewis acidic al sites'] | ['lined stainless steel autoclave', 'aluminosilicate gel filtration step', 'chang et al .,'] | ['tetraethylazanium', 'Tetraethylammonium', '4-04-00-00331 (Beilstein Handbook Reference)', 'AMMONIUM, TETRAETHYL-', 'BRN 1738225', 'Ethanaminium, N,N,N-triethyl- (9CI)', 'N,N,N-Triethylethanaminium', 'Tetraetilammonio [Italian]', 'Tetramon', 'Tetrylammonium', 'ZINC00896981', 'Lopac-T-2265', 'CHEBI:44296', 'NEt4(+)', '[NEt4](+)', 'Ammonium, tetraethyl-, dodeca-.mu.-chlorohexachlorohexatantalate(2-)(2:1), octahedro-', 'Ethanaminium, N,N,N-triethyl-, dodeca-.mu.-chlorohexachlorohexatantalate(2-) octahedro (2:1)', 'NSC156315', 'nchembio874-comp2', 'NCGC00016008-01', 'NET', 'tetraethylazanium', 'InChI=1/C8H20N/c1-5-9(6-2,7-3)8-4/h5-8H2,1-4H3/q+', 'C07512', 'Tetraethylammonium', 'E4N', 'TETRAETHYLAMMONIUM ION'] |  |  | tetraethylazanium |  |  | CC[N+](CC)(CC)CC |  |  | C8H20N |  |  | *BEA |  |  | 2016
15530
15531
15532 | 0.05161317 | 0 | 0 | 0 | 0 | 0 | 0 | 0 | 0 | 0 | 0 | 0 | 0 | 0.0007690362 | 0 | 0 | 0 | 0 | 0 | 0 | 0 | 0 | 0 | 0 | 0 | 0 | 0 | 0 | 0 | 0 | 0 | 0 | 0 | 0 | 0 | 0 | 0 | 0 | 0 | 0.9290371 | 0 | 0.009290371 | 0 | 0 | 0 | 0 | 0 | 0 | 0 | 0 | 0 | 10.1016/j.jcat.2016.01.028 | yes | 0 | 0.009290371 | 0 | 0 | 48 | 170 | FALSE |  | 0 | 0 | tetrapropylammonium |  |  | TS-1 |  |  | TEOS, TBOT |  | 0 | 0 | 0 | 0 | 0 | 0 | 0 | 0 |  | In-depth understanding of acid catalysis of solvolysis of propene oxide over titanosilicates and titanosilicate/H2O2 systems | ['ti – ooh species', 'order ti – ooh', 'centers ti – oh'] | ['7890a gas chromatograph equipped', '30wt .% aqueous solution', 'wax capillary column'] | ['tetrapropylazanium', 'Tetrapropylammonium', '13010-31-6', 'ZINC01669523', '1-Propanaminium, N,N,N-tripropyl-', 'InChI=1/C12H28N/c1-5-9-13(10-6-2,11-7-3)12-8-4/h5-12H2,1-4H3/q+', 'Tetrapropylammonium', 'Tetrapropylamine'] |  |  | tetrapropylazanium |  |  | CCC[N+](CCC)(CCC)CCC |  |  | C12H28N |  |  | MFI |  |  | 2016
15533
15534 | 0.01472899 | 0.009819324 | 0 | 0.03436764 | 0 | 0 | 0 | 0 | 0 | 0 | 0 | 0 | 0 | 0 | 0 | 0 | 0 | 0 | 0 | 0 | 0 | 0 | 0 | 0 | 0 | 0 | 0 | 0 | 0.000392773 | 0 | 0 | 0 | 0 | 0 | 0 | 0 | 0 | 0 | 0 | 0.9131972 | 0 | 0 | 0 | 0 | 0 | 0 | 0 | 0 | 0 | 0 | 0 | 10.1016/j.jcat.2016.01.030 | yes |  | 0.02749411 | 1 |  | 84 | 100 | FALSE | [6 empty] | zeolite X |  |  | NaOH, NaAlO2, Cu(NO3)2, water glass | [25 empty] | FAU |  |  | 2016
15535 | 0.04598406 | 0.01021868 | 0 | 0.04087472 | 0 | 0 | 0 | 0 | 0 | 0 | 0 | 0 | 0 | 0 | 0 | 0 | 0 | 0 | 0 | 0 | 0 | 0 | 0 | 0 | 0 | 0 | 0 | 0 | 0.001634989 | 0 | 0 | 0 | 0 | 0 | 0 | 0 | 0 | 0 | 0 | 0.8685878 | 0 | 0 | 0 | 0 | 0 | 0 | 0 | 0 | 0 | 0 | 0 | 10.1016/j.jcat.2016.01.030 | yes | 0 | 0.03269978 | 1 | 0 | 24 | 100 |  |  | 0 | 0 |  |  |  | zeolite Y |  |  | NaOH, NaAlO2, Cu(NO3)2, water glass |  | 0 | 0 | 0 | 0 | 0 | 0 | 0 | 0 |  | Design and synthesis of the basic Cu-doped zeolite X catalyst with high activity in oxidative coupling reactions | ['4 – 21 %),', 'x catalyst could favor', 'therefore greatly improving'] | ['coated stainless steel autoclave', 'containing mesoporous zeolite zsm', 'fe -, co -,'] | [12 empty] | FAU |  |  | 2016
15536
15537 | 0.05390337 | 0.002343625 | 0 | 0.02952967 | 0 | 0 | 0 | 0 | 0 | 0 | 0 | 0 | 0 | 0 | 0 | 0 | 0 | 0 | 0 | 0 | 0 | 0 | 0 | 0 | 0 | 0 | 0 | 0 | 0 | 0 | 0 | 0 | 0 | 0 | 0 | 0 | 0 | 0 | 0 | 0.8905773 | 0 | 2.226443e-05 | 0 | 0 | 0 | 0 | 0 | 0 | 0 | 0 | 0 | 10.1016/j.jcat.2016.02.029 | yes | 0 | 0.02362374 | 1.667 | 0 | 48 | 170 | TRUE |  | 0 | 0 | random cationic copolymer |  |  | MOR |  |  | water glass, NaAlO2 | Zhejiang, Sinopharm | 0 | 0 | 0 | 0 | 0 | 0 | 0 | 0 |  | Ni2P clusters on zeolite nanosheet assemblies with high activity and good stability in the hydrodesulfurization of 4,6-dimethyldibenzothiophene | ['developing highly active hydrodesulfurization', 'crystalline mordenite nanosheet assemblies', 'large external surface area'] | ['ordered mesoporous molecular sieve', 'new energy chemicals inc', '100l stainless steel autoclave'] | [] | [11 empty] | MOR |  |  | 2016
15538
15539 | 0.0213858 | 0 | 0 | 0 | 0 | 0 | 0 | 0 | 0 | 0 | 0 | 0 | 0 | 0.000855432 | 0 | 0 | 0 | 0 | 0 | 0 | 0 | 0 | 0 | 0 | 0 | 0 | 0 | 0 | 0 | 0 | 0 | 0 | 0 | 0 | 0 | 0 | 0 | 0 | 0 | 0.962361 | 0 | 0.007698888 | 0 | 0 | 0 | 0 | 0 | 0 | 0 | 0 | 0 | 10.1016/j.jcat.2016.02.032 | yes | 0 | 0.007698888 | 0 | 0 | 72 | 160 | FALSE |  | 0 | 0 | tetrapropylammonium |  |  | TS-1 |  |  | TEOS, TBOT |  | 0 | 0 | 0 | 0 | 0 | 0 | 0 | 0 |  | Irreversible deactivation of hollow TS-1 zeolite caused by the formation of acidic amorphous TiO2–SiO2 nanoparticles in a commercial cyclohexanone ammoximation process | ['fast h2o2 decomposition reaction', 'commercial deactivated hts zeolite', 'spectroscopic characterization results'] | ['cyclically used five times', 'using tetrapropylammonium hydroxide solution', 'pure sio2 ): tpaoh'] | ['tetrapropylazanium', 'Tetrapropylammonium', '13010-31-6', 'ZINC01669523', '1-Propanaminium, N,N,N-tripropyl-', 'InChI=1/C12H28N/c1-5-9-13(10-6-2,11-7-3)12-8-4/h5-12H2,1-4H3/q+', 'Tetrapropylammonium', 'Tetrapropylamine'] |  |  | tetrapropylazanium |  |  | CCC[N+](CCC)(CCC)CCC |  |  | C12H28N |  |  | MFI |  |  | 2016
15540
15541
15542 | 0.007320644 | 0.02928258 | 0.02928258 | 0 | 0 | 0 | 0 | 0 | 0 | 0 | 0 | 0 | 0 | 0 | 0 | 0 | 0 | 0 | 0 | 0 | 0 | 0 | 0 | 0 | 0 | 0 | 0 | 0 | 0.0007320644 | 0 | 0 | 0 | 0 | 0 | 0 | 0 | 0 | 0 | 0 | 0.9033675 | 0 | 0.0007320644 | 0.02928258 | 0 | 0 | 0 | 0 | 0 | 0 | 0 | 0 | 10.1016/j.jcat.2016.05.022 | yes | 0 | 0 | 0 | 0 | 48 | 200 |  | SAPO-34 | 0 | 0 | tetraethylenepentamine | morpholine |  | SAPO-34 |  |  | silica sol, orthophosphoric acid, pseudoboehmite, copper(II) sulfate | Qingdao, Tianjin, Shandong, Tianjin | 0 | 0 | 0 | 0 | 0 | 0 | 0 | 0 |  | The role of pore diffusion in determining NH3 SCR active sites over Cu/SAPO-34 catalysts | ['nox selective catalytic reduction', 'varying zeolite particle sizes', 'pore diffusion regime rather'] | ['85 wt .% h3po4', 'synthesis gel molar composition', '68 wt .% al2o3'] | ["N'-(2-aminoethyl)-N-[2-(2-aminoethylamino)ethyl]ethane-1,2-diamine", 'bis[2-(2-aminoethylamino)ethyl]amine', '112-57-2', '115254-44-9', 'MLS000028888', 'SMR000059212', 'NCIOpen2_001402', 'C14690', 'NCGC00090964-01', 'PAW', '1,11-Diamino-3,6,9-triazaundecane', "1,2-Ethanediamine, N-(2-aminoethyl)-N'-(2-((2-aminoethyl)amino)ethyl)-", '1,4,7,10,13-Pentaazatridecane', '3,6,9-Triazaundecamethylenediamine', '3,6,9-Triazaundecane-1,11-diamine', '4-04-00-01244 (Beilstein Handbook Reference)', 'AI3-10049', 'BRN 0506966', 'CCRIS 6275', 'DEH 26', 'EINECS 203-986-2', 'HSDB 5171', 'N-(2-Aminoethyl)-N-(2-((2-aminoethyl)amino)ethyl-1,2-ethanediamine)', 'NSC 88603', 'TETRAETHYLENEPENTAMINE', 'Tetraethylene pentamine', 'Tetraethylenepentamine [UN2320] [Corrosive]', 'Tetraethylpentylamine', 'Tetren', 'UN2320', "N-(2-aminoethyl)-N'-{2-[(2-aminoethyl)amino]ethyl}ethane-1,2-diamine", 'NCGC00090964-02', 'T11509_ALDRICH', 'Tetrene', "1,2-Ethanediamine, N-(2-aminoethyl)-N'-[2-[(2-aminoethyl)amino]ethyl]-", 'NSC88603', 'WLN: Z2M2M2M2Z'] | ['Morpholine', '110-91-8', '147366-31-2', '61791-40-0', '88542-81-8', '96122-95-1', '99108-56-2', '1-Oxa-4-azacyclohexane', '2H-1,4-Oxazine, tetrahydro-', '4H-1,4-Oxazine, tetrahydro-', 'BASF 238', 'Diethylene imidoxide', 'Diethylene oximide', 'Diethyleneimide oxide', 'Diethylenimide oxide', 'Morpholine', 'NSC9376', 'Tetrahydro-1,4-isoxazine', 'Tetrahydro-1,4-oxazine', 'Tetrahydro-2H-1,4-oxazine', 'Tetrahydro-p-oxazine', 'WLN: T6M DOTJ', 'p-Isoxazine, tetrahydro-', 'C14452', '90179_FLUKA', 'nchembio800-comp6', '134236_SIAL', 'Oprea1_317540', '4-27-00-00015 (Beilstein Handbook Reference)', 'AI3-01231', 'BRN 0102549', 'CCRIS 2482', 'Caswell No. 584', 'Drewamine', 'EINECS 203-815-1', 'EPA Pesticide Chemical Code 054701', 'HSDB 102', 'Morpholine [UN2054] [Flammable liquid]', 'NSC 9376', 'UN2054', 'NCIMech_000154', '252360_SIAL', 'ST5213815', 'CHEBI:34856', 'EINECS 263-172-8', 'Morpholine, 4-soya alkyl derivs.', 'InChI=1/C4H9NO/c1-3-6-4-2-5-1/h5H,1-4H', '69880_FLUKA', 'nchembio800_comp6', '394467_ALDRICH', '643599_ALDRICH', 'Morpholine on Rasta Resin', 'AIDS-018605', 'AIDS018605', 'NCIOpen2_007748'] |  | N'-(2-aminoethyl)-N-[2-(2-aminoethylamino)ethyl]ethane-1,2-diamine | Morpholine |  | NCCNCCNCCNCCN | C1COCCN1 |  | C8H23N5 | C4H9NO |  | CHA |  |  | 2016
15543
15544
15545
15546 | 0.04387889 | 0 | 0 | 0 | 0 | 0 | 0 | 0 | 0 | 0 | 0 | 0 | 0 | 0.002193945 | 0 | 0.05879772 | 0 | 0 | 0 | 0 | 0 | 0 | 0 | 0 | 0 | 0 | 0 | 0 | 0 | 0 | 0 | 0 | 0 | 0 | 0 | 0 | 0 | 0 | 0 | 0.833699 | 0 | 0.06143045 | 0 | 0 | 0 | 0 | 0 | 0 | 0 | 0 | 0 | 10.1016/j.jcat.2016.07.020 | yes | 0 | 0 | 0 | 0 | 168 | 170 |  |  | 0 | 0 | piperidine |  |  | MWW |  |  | boric acid |  | 0 | 0 | 0 | 0 | 0 | 0 | 0 | 0 |  | Selective synthesis of propylene oxide through liquid-phase epoxidation of propylene with H2O2 over formed Ti-MWW catalyst | ['weight hourly space velocity', 'fluorine implantation remarkably enhanced', 'deposited inside zeolite micropores'] | ['air inside three times', '80 mesh size particles', 'teflon inner layer according'] | ['Piperidine', '110-89-4', '571261_SIAL', '643602_ALDRICH', 'Piperidine on Rasta Resin', 'W290807_ALDRICH', 'AI3-24114', 'CCRIS 967', 'Cyclopentimine', 'Cypentil', 'EINECS 203-813-0', 'FEMA No. 2908', 'HSDB 114', 'Hexazane', 'Pentamethyleneimine', 'Pentamethylenimine', 'Perhydropyridine', 'Piperidin [German]', 'Piperidine [UN2401] [Corrosive]', 'Pyridine, hexahydro-', 'UN2401', '80645_FLUKA', 'Azacyclohexane', 'C01746', 'Hexahydropyridine', 'Piperidine', 'ST5213814', 'InChI=1/C5H11N/c1-2-4-6-5-3-1/h6H,1-5H', 'PIP', 'Piperidine solution', 'NCIOpen2_007828', 'NCIMech_000312', 'CHEBI:18049', '104094_SIAL', 'LS-3053', '411027_ALDRICH', '33537_RIEDEL', '80640_FLUKA'] |  |  | Piperidine |  |  | C1CCNCC1 |  |  | C5H11N |  |  | MWW |  |  | 2016
15547
15548
15549 | 0.007037298 | 0.0001172883 | 0 | 0 | 0.00410509 | 0 | 0 | 0 | 0 | 0 | 0 | 0 | 0 | 0 | 0 | 0 | 0 | 0 | 0 | 0 | 0 | 0 | 0 | 0 | 0 | 0 | 0 | 0 | 0 | 0 | 0 | 0 | 0 | 0 | 0 | 0 | 0 | 0 | 0 | 0.9805301 | 0 | 0.00410509 | 0 | 0 | 0 | 0 | 0 | 0 | 0 | 0 | 0 | 10.1016/j.jcat.2016.09.005 | yes | 0 | 0.00410509 | 1 | 0 | 60 | 150 | TRUE |  | 0 | 0 | 1,6-diaminohexane |  |  | ZSM-22 |  |  | KOH, Al2(SO4)3, Ludox HS-40 | Wako, Wako, Aldrich | 0 | 0 | 0 | 0 | 0 | 0 | 0 | 0 |  | Effect of surface modification with silica on the structure and activity of Pt/ZSM-22@SiO2 catalysts in hydrodeoxygenation of methyl palmitate | ['transmission electron microscopy demonstrated', 'much higher cetane numbers', 'fourier transform infrared spectroscopy'] | ['wako pure chemical industries', 'incipient wetness impregnation method', 'external mass transfer resistance'] | ['HEXANE-1,6-DIAMINE', '6-aminohexylamine', '73398-58-0', '124-09-4', '4-04-00-01320 (Beilstein Handbook Reference)', 'AI3-37283', 'BRN 1098307', 'CCRIS 6224', 'EINECS 204-679-6', 'HEXAMETHYLENE DIAMINE', 'HSDB 189', 'Hexamethylenediamine solution', '1,6-Diamino-n-hexane', '1,6-Diaminohexane', '1,6-Hexamethylenediamine', '1,6-Hexanediamine', '1,6-Hexanediamine (solution)', '1,6-Hexylenediamine', 'HMDA', 'Hexamethylene diamine, solid', 'Hexamethylene diamine, solution', 'Hexamethylenediamine', 'NSC9257', 'WLN: Z6Z', 'CHEBI:39618', 'H2N(CH2)6NH2', 'hexylenediamine', 'NCGC00091677-01', '1,6-Diaminohexane 1 M solution', '1,6-Hexandiamine, vegetable oil fatty acids diamide', "Amides, vegetable-oil, N,N'-hexanediylbis-", 'HEXANE-1,6-DIAMINE', '1,6-Diaminohexane solution', 'Hexamethylenediamine, solid [UN2280] [Corrosive]', 'Hexamethylenediamine, solution [UN1783] [Corrosive]', 'H11696_ALDRICH', 'Hexane, 1,6-diamino-', 'NCI-C61405', 'NSC 9257', '67258_FLUKA', 'UN1783', 'UN2280', 'InChI=1/C6H16N2/c7-5-3-1-2-4-6-8/h1-8H', '16D', 'NCIOpen2_002722', '422002_ALDRICH', 'Additive Screening Solution 34/Fluka kit no 78374'] |  |  | HEXANE-1,6-DIAMINE |  |  | NCCCCCCN |  |  | C6H16N2 |  |  | TON |  |  | 2017
15550
15551
15552 | 0.02188184 | 0.002188184 | 0 | 0.004376368 | 0 | 0 | 0 | 0 | 0 | 0 | 0 | 0 | 0 | 0 | 0 | 0 | 0 | 0 | 0 | 0 | 0 | 0 | 0 | 0 | 0 | 0 | 0 | 0 | 0 | 0 | 0 | 0 | 0 | 0 | 0 | 0 | 0 | 0 | 0 | 0.9628009 | 0 | 0.002188184 | 0 | 0 | 0 | 0 | 0 | 0 | 0 | 0 | 0 | 10.1016/j.jcat.2016.12.003 | yes | 0 | 0.006564551 | 0 | 0 | 144 | 160 |  |  | 0 | 0 | N,N,N-trimethyl-1-1-adamantammonium |  |  | SSZ-13 |  |  | Cabosil M5, NaOH, Al(OH)3 | , Macron, SPI0250 | 0 | 0 | 0 | 0 | 0 | 0 | 0 | 0 |  | Implications of methanol disproportionation on catalyst lifetime for methanol-to-olefins conversion by HSSZ-13 | ['methanol partial pressure local', 'inlet methanol partial pressure', 'increasing methanol partial pressure'] | ['sachem ), ammonium nitrate', 'aldrich ), fumed silica', '5 ), sodium hydroxide'] | ['1-adamantyl-trimethylazanium', '1-adamantyl-trimethyl-ammonium', '1-adamantyl-trimethylammonium', '1-adamantyl-trimethyl-azanium', 'Adamantan-1-yl-trimethyl-ammonium', 'BAS 00109379', 'Oprea1_162065', 'Oprea1_825759', 'ZINC05002989', 'AIDS-211740', 'AIDS211740', 'Tricyclo[3.3.1.1]decan-1-aminium, N,N,N-trimethyl-'] |  |  | 1-adamantyl-trimethylazanium |  |  | C[N+](C)(C)C12CC3CC(CC(C3)C1)C2 |  |  | C13H24N |  |  | CHA |  |  | 2017
15553
15554 | 0.004188482 | 0.02094241 | 0.02094241 | 0 | 0 | 0 | 0 | 0 | 0 | 0 | 0 | 0 | 0 | 0 | 0 | 0 | 0 | 0 | 0 | 0 | 0 | 0 | 0 | 0 | 0 | 0 | 0 | 0 | 0 | 0 | 0 | 0 | 0 | 0 | 0 | 0 | 0 | 0 | 0 | 0.9424084 | 0 | 0.01151832 | 0 | 0 | 0 | 0 | 0 | 0 | 0 | 0 | 0 | 10.1016/j.jcat.2017.01.015 | yes |  | 0 | [8 empty] | dipropylamine |  |  | SAPO-11 |  |  | pseudoboehmite, phosphoric acid, silica solution | Yantai, Xirong, Qingdao | [12 empty] | ['N-propylpropan-1-amine', 'DIPROPYLAMINE', '142-84-7', 'DIPROPYL-AMINE', '1-Propanamine, N-propyl-', 'AI3-24037', 'BRN 0505974', 'CCRIS 4805', 'DIPROPYLAMINE', 'Di-n-propylamine', 'Dipropylamine [UN2383] [Flammable liquid]', 'EINECS 205-565-9', 'HSDB 2644', 'N-Propyl-1-propanamine', 'RCRA waste no. U110', 'RCRA waste number U110', 'UN2383', 'n-Dipropylamine', 'D214752_ALDRICH', '240087_ALDRICH', 'N-propylpropan-1-amine', 'InChI=1/C6H15N/c1-3-5-7-6-4-2/h7H,3-6H2,1-2H'] |  |  | N-propylpropan-1-amine |  |  | CCCNCCC |  |  | C6H15N |  |  | AEL |  |  | 2017
15555 | 0.004187605 | 0.02093802 | 0.02093802 | 0 | 0 | 0 | 0 | 0 | 0 | 0 | 0 | 0 | 0 | 0 | 0 | 0 | 0 | 0 | 0 | 0 | 0 | 0 | 0 | 0 | 0 | 0 | 0 | 0 | 0 | 0 | 0 | 0.0002093802 | 0 | 0 | 0 | 0 | 0 | 0 | 0 | 0.9422111 | 0 | 0.01151591 | 0 | 0 | 0 | 0 | 0 | 0 | 0 | 0 | 0 | 10.1016/j.jcat.2017.01.015 | yes |  | 0 | [8 empty] | dipropylamine |  |  | SAPO-11 |  |  | pseudoboehmite, phosphoric acid, silica solution | Yantai, Xirong, Qingdao | [12 empty] | ['N-propylpropan-1-amine', 'DIPROPYLAMINE', '142-84-7', 'DIPROPYL-AMINE', '1-Propanamine, N-propyl-', 'AI3-24037', 'BRN 0505974', 'CCRIS 4805', 'DIPROPYLAMINE', 'Di-n-propylamine', 'Dipropylamine [UN2383] [Flammable liquid]', 'EINECS 205-565-9', 'HSDB 2644', 'N-Propyl-1-propanamine', 'RCRA waste no. U110', 'RCRA waste number U110', 'UN2383', 'n-Dipropylamine', 'D214752_ALDRICH', '240087_ALDRICH', 'N-propylpropan-1-amine', 'InChI=1/C6H15N/c1-3-5-7-6-4-2/h7H,3-6H2,1-2H'] |  |  | N-propylpropan-1-amine |  |  | CCCNCCC |  |  | C6H15N |  |  | AEL |  |  | 2017
15556 | 0.00418629 | 0.02093145 | 0.02093145 | 0 | 0 | 0 | 0 | 0 | 0 | 0 | 0 | 0 | 0 | 0 | 0 | 0 | 0 | 0 | 0 | 0 | 0 | 0 | 0 | 0 | 0 | 0 | 0 | 0 | 0 | 0 | 0 | 0.0005232862 | 0 | 0 | 0 | 0 | 0 | 0 | 0 | 0.9419152 | 0 | 0.0115123 | 0 | 0 | 0 | 0 | 0 | 0 | 0 | 0 | 0 | 10.1016/j.jcat.2017.01.015 | yes | 0 | 0 | 0 | 0 | 0 | 0 |  |  | 0 | 0 | dipropylamine |  |  | SAPO-11 |  |  | pseudoboehmite, phosphoric acid, silica solution | Yantai, Xirong, Qingdao | 0 | 0 | 0 | 0 | 0 | 0 | 0 | 0 |  | Effect of lanthanum species on the physicochemical properties of La/SAPO-11 molecular sieve | ['lapo4 preserves framework structure', 'lanthanum ions protect framework', 'synthesized via one'] | ['sinopharm chemical reagent corporation', '99 %, alfa aesar', 'collected using cool water'] | ['N-propylpropan-1-amine', 'DIPROPYLAMINE', '142-84-7', 'DIPROPYL-AMINE', '1-Propanamine, N-propyl-', 'AI3-24037', 'BRN 0505974', 'CCRIS 4805', 'DIPROPYLAMINE', 'Di-n-propylamine', 'Dipropylamine [UN2383] [Flammable liquid]', 'EINECS 205-565-9', 'HSDB 2644', 'N-Propyl-1-propanamine', 'RCRA waste no. U110', 'RCRA waste number U110', 'UN2383', 'n-Dipropylamine', 'D214752_ALDRICH', '240087_ALDRICH', 'N-propylpropan-1-amine', 'InChI=1/C6H15N/c1-3-5-7-6-4-2/h7H,3-6H2,1-2H'] |  |  | N-propylpropan-1-amine |  |  | CCCNCCC |  |  | C6H15N |  |  | AEL |  |  | 2017
15557
15558
15559 | 0.007444169 | 0.04962779 | 0.04962779 | 0 | 0 | 0 | 0 | 0 | 0 | 0 | 0 | 0 | 0 | 0 | 0 | 0 | 0 | 0 | 0 | 0 | 0 | 0 | 0 | 0 | 0 | 0 | 0 | 0 | 0 | 0 | 0 | 0 | 0 | 0 | 0 | 0 | 0 | 0 | 0 | 0.8684864 | 0 | 0.0248139 | 0 | 0 | 0 | 0 | 0 | 0 | 0 | 0 | 0 | 10.1016/j.jcat.2017.04.015 | yes | 0 | 0 | 0 | 0 | 72 | 165 | TRUE |  | 0 | 0 | tetraethylammonium |  |  | SAPO-34 |  |  | phosphoric acid, Ludox AS-40, Pural SB | Merck, Dupont, Sasol | 0 | 0 | 0 | 0 | 0 | 0 | 0 | 0 |  | Structure–deactivation relationships in zeolites during the methanol–to-hydrocarbons reaction: Complementary assessments of the coke content | ['characterized using nitrogen adsorption', 'bet surface area decrease', 'fixed bed reactor'] | ['house designed transmission cell', 'bruker vertex 80 instrument', 'agilent 5975 mass spectrometer'] | ['tetraethylazanium', 'Tetraethylammonium', '4-04-00-00331 (Beilstein Handbook Reference)', 'AMMONIUM, TETRAETHYL-', 'BRN 1738225', 'Ethanaminium, N,N,N-triethyl- (9CI)', 'N,N,N-Triethylethanaminium', 'Tetraetilammonio [Italian]', 'Tetramon', 'Tetrylammonium', 'ZINC00896981', 'Lopac-T-2265', 'CHEBI:44296', 'NEt4(+)', '[NEt4](+)', 'Ammonium, tetraethyl-, dodeca-.mu.-chlorohexachlorohexatantalate(2-)(2:1), octahedro-', 'Ethanaminium, N,N,N-triethyl-, dodeca-.mu.-chlorohexachlorohexatantalate(2-) octahedro (2:1)', 'NSC156315', 'nchembio874-comp2', 'NCGC00016008-01', 'NET', 'tetraethylazanium', 'InChI=1/C8H20N/c1-5-9(6-2,7-3)8-4/h5-8H2,1-4H3/q+', 'C07512', 'Tetraethylammonium', 'E4N', 'TETRAETHYLAMMONIUM ION'] |  |  | tetraethylazanium |  |  | CC[N+](CC)(CC)CC |  |  | C8H20N |  |  | CHA |  |  | 2017
15560
15561 | 0.02182929 | 0 | 0 | 0 | 0 | 0 | 0 | 0 | 0 | 0 | 0 | 0 | 0 | 0 | 0 | 0 | 0 | 0 | 0 | 0 | 0 | 0 | 0 | 0 | 0 | 0 | 0 | 0 | 0 | 0 | 0 | 0 | 0 | 0 | 0 | 0 | 0 | 0 | 0 | 0.960489 | 0 | 0.005457324 | 0.006767081 | 0 | 0 | 0 | 0 | 0 | 0 | 0 | 0 | 10.1016/j.jcat.2017.04.031 | yes | 0 | 0.005457324 | 0 | 0 | 72 | 150 |  |  | 0 | 0 | N,N,N-trimethyl-1-adamantammonium | hexamethyleneimine |  | ITQ-1 |  |  |  |  | 0 | 0 | 0 | 0 | 0 | 0 | 0 | 0 |  | Sn-Beta zeolite hydrothermally synthesized via interzeolite transformation as efficient Lewis acid catalyst | ['relatively small crystal size', 'excellent diffusion properties resulting', 'moderately reducing reaction time'] | ['smaller crystal size compared', 'lewis acid sites derived', 'sn ions endowed sn'] | ['1-adamantyl-trimethylazanium', '1-adamantyl-trimethyl-ammonium', '1-adamantyl-trimethylammonium', '1-adamantyl-trimethyl-azanium', 'Adamantan-1-yl-trimethyl-ammonium', 'BAS 00109379', 'Oprea1_162065', 'Oprea1_825759', 'ZINC05002989', 'AIDS-211740', 'AIDS211740', 'Tricyclo[3.3.1.1]decan-1-aminium, N,N,N-trimethyl-'] | ['azepane', '111-49-9', 'CHEBI:32616', 'azepane', 'NCGC00091040-01', 'H10401_ALDRICH', '1H-Azepine, hexahydro-', 'Azacycloheptane', 'Azepine, hexahydro-', 'Cyclohexamethylenimine', 'G 0', 'Hexahydro-1H-azepine', 'Hexahydroazepine', 'Hexamethylene imine', 'Hexamethylenimine', 'Homopiperidine', 'NSC16236', 'Perhydroazepine', 'WLN: T7MTJ', 'InChI=1/C6H13N/c1-2-4-6-7-5-3-1/h7H,1-6H', '1-Azacycloheptane', '5-20-04-00003 (Beilstein Handbook Reference)', 'AI3-26610', 'BRN 0001084', 'CP 18407', 'Cycloheptane, 1-aza-', 'EINECS 203-875-9', 'HSDB 562', 'Hexamethyleneimine', 'Hexamethyleneimine [UN2493] [Flammable liquid]', 'NSC 16236', 'UN2493', 'ST5213818'] |  | 1-adamantyl-trimethylazanium | azepane |  | C[N+](C)(C)C12CC3CC(CC(C3)C1)C2 | C1CCCNCC1 |  | C13H24N | C6H13N |  | MWW |  |  | 2017
15562
15563 | 0.01851852 | 0.1851852 | 0.3333333 | 0 | 0 | 0 | 0 | 0 | 0 | 0 | 0 | 0 | 0 | 0 | 0 | 0 | 0 | 0 | 0 | 0 | 0 | 0 | 0 | 0 | 0 | 0 | 0 | 0 | 0 | 0 | 0 | 0 | 0 | 0 | 0 | 0 | 0 | 0 | 0 | 0 | 0.8358663 | 0.462963 | 0 | 0 | 0 | 0 | 0 | 0 | 0 | 0 | 0 | 10.1016/j.jcat.2017.05.021 | yes |  | 0 |  |  | 144 | 200 |  |  | 100 |  | di-n-propylamine |  |  | SAPO-11 |  |  | H3PO4, TEOS, AIP, ethylene glycol | Beijing, Aladdin, J&K | [12 empty] | ['N-propylpropan-1-amine', 'DIPROPYLAMINE', '142-84-7', 'DIPROPYL-AMINE', '1-Propanamine, N-propyl-', 'AI3-24037', 'BRN 0505974', 'CCRIS 4805', 'DIPROPYLAMINE', 'Di-n-propylamine', 'Dipropylamine [UN2383] [Flammable liquid]', 'EINECS 205-565-9', 'HSDB 2644', 'N-Propyl-1-propanamine', 'RCRA waste no. U110', 'RCRA waste number U110', 'UN2383', 'n-Dipropylamine', 'D214752_ALDRICH', '240087_ALDRICH', 'N-propylpropan-1-amine', 'InChI=1/C6H15N/c1-3-5-7-6-4-2/h7H,3-6H2,1-2H'] |  |  | N-propylpropan-1-amine |  |  | CCCNCCC |  |  | C6H15N |  |  | AEL |  |  | 2017
15564 | 0.03636364 | 0.1818182 | 0.3272727 | 0 | 0 | 0 | 0 | 0 | 0 | 0 | 0 | 0 | 0 | 0 | 0 | 0 | 0 | 0 | 0 | 0 | 0 | 0 | 0 | 0 | 0 | 0 | 0 | 0 | 0 | 0 | 0 | 0 | 0 | 0 | 0 | 0 | 0 | 0 | 0 | 0 | 0.8333333 | 0.4545455 | 0 | 0 | 0 | 0 | 0 | 0 | 0 | 0 | 0 | 10.1016/j.jcat.2017.05.021 | yes | 0 | 0 | 0 | 0 | 144 | 200 |  |  | 100 | 0 | di-n-propylamine |  |  | SAPO-11 |  |  | H3PO4, TEOS, AIP, ethylene glycol | Beijing, Aladdin, J&K | 0 | 0 | 0 | 0 | 0 | 0 | 0 | 0 |  | A novel route to synthesize SAPO-11 molecular sieves with a high external surface area in the presence of ethylene glycol and supercritical carbon dioxide for 1-octene hydroisomerization to dimethylhexanes | ['superior dibranched isomer selectivity', 'larger external surface area', '11 possesses smaller particles'] | ['sp3420 gas chromatograph equipped', '98 wt .%; j', '5 wt .%; j'] | ['N-propylpropan-1-amine', 'DIPROPYLAMINE', '142-84-7', 'DIPROPYL-AMINE', '1-Propanamine, N-propyl-', 'AI3-24037', 'BRN 0505974', 'CCRIS 4805', 'DIPROPYLAMINE', 'Di-n-propylamine', 'Dipropylamine [UN2383] [Flammable liquid]', 'EINECS 205-565-9', 'HSDB 2644', 'N-Propyl-1-propanamine', 'RCRA waste no. U110', 'RCRA waste number U110', 'UN2383', 'n-Dipropylamine', 'D214752_ALDRICH', '240087_ALDRICH', 'N-propylpropan-1-amine', 'InChI=1/C6H15N/c1-3-5-7-6-4-2/h7H,3-6H2,1-2H'] |  |  | N-propylpropan-1-amine |  |  | CCCNCCC |  |  | C6H15N |  |  | AEL |  |  | 2017
15565
15566 | 0.02730748 | 0 | 0 | 0 | 0 | 0 | 0 | 0 | 0 | 0 | 0 | 0 | 0 | 0.0005461496 | 0 | 0 | 0 | 0 | 0 | 0 | 0 | 0 | 0 | 0 | 0 | 0 | 0 | 0 | 0 | 0 | 0 | 0 | 0 | 0 | 0 | 0 | 0 | 0 | 0 | 0.9557619 | 0.09920635 | 0.008192245 | 0 | 0 | 0 | 0 | 0 | 0 | 0 | 0 | 0 | 10.1016/j.jcat.2017.05.024 | yes | 0 | 0.008192245 | 0 | 0 | 96 | 170 |  |  | 0 | 0 | tetrapropylammonium |  |  | TS-1 |  |  | TEOS, TBOT, isopropanol |  | 0 | 0 | 0 | 0 | 0 | 0 | 0 | 0 |  | Size effect of TS-1 supports on the catalytic performance of PtSn/TS-1 catalysts for propane dehydrogenation | ['supported noble metal catalysts', 'conventional supported catalysts', 'whereby diffusion hinders'] | ['synthesis temperature also led', '6 wt .%, respectively', 'teos ), tetrapropylammonium hydroxide'] | ['tetrapropylazanium', 'Tetrapropylammonium', '13010-31-6', 'ZINC01669523', '1-Propanaminium, N,N,N-tripropyl-', 'InChI=1/C12H28N/c1-5-9-13(10-6-2,11-7-3)12-8-4/h5-12H2,1-4H3/q+', 'Tetrapropylammonium', 'Tetrapropylamine'] |  |  | tetrapropylazanium |  |  | CCC[N+](CCC)(CCC)CCC |  |  | C12H28N |  |  | MFI |  |  | 2017
15567
15568 | 0.03484321 | 0 | 0 | 0.003484321 | 0 | 0 | 0 | 0 | 0 | 0 | 0 | 0 | 0 | 0 | 0 | 0 | 0 | 0 | 0 | 0 | 0 | 0 | 0 | 0 | 0 | 0 | 0 | 0 | 0 | 0 | 0 | 0 | 0 | 0 | 0 | 0 | 0 | 0 | 0 | 0.9407666 | 0 | 0.008710801 | 0 | 0 | 0 | 0 | 0 | 0 | 0 | 0 | 0 | 10.1016/j.jcat.2017.06.026 | yes |  | 0.01219512 | 24 | 70 | 24 | 180 |  |  |  |  | tetrapropylammonium |  |  | silicalite-1 |  |  | TEOS, NaOH | Tokyo, Wako | [12 empty] | ['tetrapropylazanium', 'Tetrapropylammonium', '13010-31-6', 'ZINC01669523', '1-Propanaminium, N,N,N-tripropyl-', 'InChI=1/C12H28N/c1-5-9-13(10-6-2,11-7-3)12-8-4/h5-12H2,1-4H3/q+', 'Tetrapropylammonium', 'Tetrapropylamine'] |  |  | tetrapropylazanium |  |  | CCC[N+](CCC)(CCC)CCC |  |  | C12H28N |  |  | MFI |  |  | 2017
15569 | 0.03512469 | 0.0007024939 | 0 | 0.008781173 | 0 | 0 | 0 | 0 | 0 | 0 | 0 | 0 | 0 | 0 | 0 | 0 | 0 | 0 | 0 | 0 | 0 | 0 | 0 | 0 | 0 | 0 | 0 | 0 | 0 | 0 | 0 | 0 | 0 | 0 | 0 | 0 | 0 | 0 | 0 | 0.9483667 | 0.01737921 | 0 | 0 | 0 | 0 | 0 | 0 | 0 | 0 | 0 | 0 | 10.1016/j.jcat.2017.06.026 | yes | 0.05 | 0.007024939 | 24 | 70 | 24 | 180 |  | MFI | [5 empty] | ZSM-5 |  |  | Ludox HS-40, Al(NO3)3 | Aldrich, Wako | [24 empty] | MFI |  |  | 2017
15570 | 0.01618385 | 0.0006473539 | 0 | 0.004045962 | 0 | 0 | 0 | 0 | 0 | 0 | 0 | 0 | 0 | 0 | 0 | 0 | 0 | 0 | 0 | 0 | 0 | 0 | 0 | 0 | 0 | 0 | 0 | 0 | 0 | 0 | 0 | 0 | 0 | 0 | 0 | 0 | 0 | 0 | 0 | 0.9710309 | 0 | 0.004045962 | 0 | 0 | 0 | 0 | 0 | 0 | 0 | 0 | 0 | 10.1016/j.jcat.2017.06.026 | yes |  | 0.004045962 |  |  | 72 | 170 |  |  |  |  | tetrapropylammonium |  |  | ZSM-5 |  |  | NaCl | [13 empty] | ['tetrapropylazanium', 'Tetrapropylammonium', '13010-31-6', 'ZINC01669523', '1-Propanaminium, N,N,N-tripropyl-', 'InChI=1/C12H28N/c1-5-9-13(10-6-2,11-7-3)12-8-4/h5-12H2,1-4H3/q+', 'Tetrapropylammonium', 'Tetrapropylamine'] |  |  | tetrapropylazanium |  |  | CCC[N+](CCC)(CCC)CCC |  |  | C12H28N |  |  | MFI |  |  | 2017
15571 | 0.01624959 | 0.0006499838 | 0 | 0 | 0 | 0 | 0 | 0 | 0 | 0 | 0 | 0.004062398 | 0 | 0 | 0 | 0 | 0 | 0 | 0 | 0 | 0 | 0 | 0 | 0 | 0 | 0 | 0 | 0 | 0 | 0 | 0 | 0 | 0 | 0 | 0 | 0 | 0 | 0 | 0 | 0.9749756 | 0 | 0.004062398 | 0 | 0 | 0 | 0 | 0 | 0 | 0 | 0 | 0 | 10.1016/j.jcat.2017.06.026 | yes | 0 | 0 | 0 | 0 | 480 | 170 |  |  | 0 | 0 | tetrapropylammonium |  |  | ZSM-5 |  |  | HF |  | 0 | 0 | 0 | 0 | 0 | 0 | 0 | 0 |  | Al distribution and catalytic performance of ZSM-5 zeolites synthesized with various alcohols | ['constraint index value', '27al mas nmr', 'long catalytic life'] | ['97 %), tetrapropylammonium hydroxide', '6 mm inner diameter', 'quartz tubular flow microreactor'] | ['tetrapropylazanium', 'Tetrapropylammonium', '13010-31-6', 'ZINC01669523', '1-Propanaminium, N,N,N-tripropyl-', 'InChI=1/C12H28N/c1-5-9-13(10-6-2,11-7-3)12-8-4/h5-12H2,1-4H3/q+', 'Tetrapropylammonium', 'Tetrapropylamine'] |  |  | tetrapropylazanium |  |  | CCC[N+](CCC)(CCC)CCC |  |  | C12H28N |  |  | MFI |  |  | 2017
15572
15573
15574 | 0.04392708 | 0 | 0 | 0 | 0 | 0 | 0 | 0 | 0 | 0 | 0 | 0 | 0 | 0.001098177 | 0 | 0.05886229 | 0 | 0 | 0 | 0 | 0 | 0 | 0 | 0 | 0 | 0 | 0 | 0 | 0 | 0 | 0 | 0 | 0 | 0 | 0 | 0 | 0 | 0 | 0 | 0.8346145 | 0 | 0.06149791 | 0 | 0 | 0 | 0 | 0 | 0 | 0 | 0 | 0 | 10.1016/j.jcat.2017.12.002 | yes | 0 | 0 | 0 | 0 | 168 | 170 | TRUE |  | 0 | 0 | piperidine |  |  | MWW |  |  | boric acid |  | 0 | 0 | 0 | 0 | 0 | 0 | 0 | 0 |  | One-pot synthesis of ethylene glycol by oxidative hydration of ethylene with hydrogen peroxide over titanosilicate catalysts | ['highest eg yield together', 'h2o catalytic system showed', 'mor ), solvent'] | ['air inside three times', 'mww lamellar precursors without', 'obtained products almost free'] | ['Piperidine', '110-89-4', '571261_SIAL', '643602_ALDRICH', 'Piperidine on Rasta Resin', 'W290807_ALDRICH', 'AI3-24114', 'CCRIS 967', 'Cyclopentimine', 'Cypentil', 'EINECS 203-813-0', 'FEMA No. 2908', 'HSDB 114', 'Hexazane', 'Pentamethyleneimine', 'Pentamethylenimine', 'Perhydropyridine', 'Piperidin [German]', 'Piperidine [UN2401] [Corrosive]', 'Pyridine, hexahydro-', 'UN2401', '80645_FLUKA', 'Azacyclohexane', 'C01746', 'Hexahydropyridine', 'Piperidine', 'ST5213814', 'InChI=1/C5H11N/c1-2-4-6-5-3-1/h6H,1-5H', 'PIP', 'Piperidine solution', 'NCIOpen2_007828', 'NCIMech_000312', 'CHEBI:18049', '104094_SIAL', 'LS-3053', '411027_ALDRICH', '33537_RIEDEL', '80640_FLUKA'] |  |  | Piperidine |  |  | C1CCNCC1 |  |  | C5H11N |  |  | MWW |  |  | 2018
15575
15576 | 0.04048319 | 0 | 0 | 0 | 0 | 0 | 0 | 0 | 0 | 0 | 0 | 0 | 0 | 0.0009306481 | 0 | 0 | 0 | 0 | 0 | 0 | 0 | 0 | 0 | 0 | 0 | 0 | 0 | 0 | 0 | 0 | 0 | 0 | 0 | 0 | 0 | 0 | 0 | 0 | 0 | 0.9306481 | 0.06928386 | 0.009306481 | 1.861296e-05 | 0 | 0 | 0 | 0 | 0 | 0 | 0 | 0 | 10.1016/j.jcat.2017.12.015 | yes | 0 | 0.01861296 | 0.5 | 0 | 72 | 180 |  |  | 0 | 0 | tetrapropylammonium | N,N-dimethyl-N-octadecyl-N-(3-trimethoxysilylpropyl) ammonium |  | TS-1 |  |  | TEOS, TBOT | Lingfeng, Sinopharm, Sinopharm | 0 | 0 | 0 | 0 | 0 | 0 | 0 | 0 |  | CoMo catalyst on zeolite TS-1 nanorod assemblies with high activity in the hydrodesulfurization of 4,6-dimethyldibenzothiophene | ['large nanoporous surface area', '2 mmol [?] g', 'shorter mos2 phase'] | ['ammonium bromide ([( ch3o', 'sinopharm chemical reagent co', 'lingfeng chemical reagent co'] | ['tetrapropylazanium', 'Tetrapropylammonium', '13010-31-6', 'ZINC01669523', '1-Propanaminium, N,N,N-tripropyl-', 'InChI=1/C12H28N/c1-5-9-13(10-6-2,11-7-3)12-8-4/h5-12H2,1-4H3/q+', 'Tetrapropylammonium', 'Tetrapropylamine'] | ['dimethyl-octadecyl-(3-trimethoxysilylpropyl)azanium', 'dimethyl-octadecyl-(3-trimethoxysilylpropyl)ammonium', 'dimethyl-stearyl-(3-trimethoxysilylpropyl)ammonium', 'NCGC00166112-01'] |  | tetrapropylazanium | dimethyl-octadecyl-(3-trimethoxysilylpropyl)azanium |  | CCC[N+](CCC)(CCC)CCC | CCCCCCCCCCCCCCCCCC[N+](C)(C)CCC[Si](OC)(OC)OC |  | C12H28N | C26H58NO3Si |  | MFI |  |  | 2018
15577
15578 | 0.02371917 | 0.0004743833 | 0 | 0.0142315 | 0 | 0 | 0 | 0 | 0 | 0 | 0 | 0 | 0 | 0 | 0 | 0 | 0 | 0 | 0 | 0 | 0 | 0 | 0 | 0 | 0 | 0 | 0 | 0 | 0 | 0 | 0 | 0 | 0 | 0 | 0 | 0 | 0 | 0 | 0 | 0.9487666 | 0 | 0.002371917 | 0 | 0 | 0.004295943 | 0 | 0 | 0 | 0 | 0 | 0 | 10.1016/j.jcat.2017.12.024 | yes |  | 0.01043643 |  |  | 120 | 150 | TRUE |  |  |  | C22-6-6 |  |  | ZSM-5 |  |  | water glass, Al2(SO4)3, NaOH, H2SO4 | Aldrich | [18 empty] | CCCCCCCCCCCCCCCCCCCCCC[N+](C)(C)CCCCCC[N+](C)(C)CCCCCC |  |  | C38H82N2 |  |  | MFI |  |  | 2018
15579 | 0.01628399 | 0.0003256799 | 0 | 0 | 0 | 0 | 0 | 0 | 0 | 0 | 0 | 0 | 0 | 0 | 0 | 0 | 0 | 0 | 0 | 0 | 0 | 0 | 0 | 0 | 0 | 0 | 0 | 0 | 0 | 0 | 0 | 0 | 0 | 0 | 0 | 0 | 0 | 0 | 0 | 0.9770396 | 0 | 0.002442599 | 0 | 0 | 0.0004901961 | 0 | 0 | 0 | 0 | 0 | 0 | 10.1016/j.jcat.2017.12.024 | yes | 0 | 0.003908158 | 0 | 0 | 216 | 150 | TRUE |  | 0 | 0 | C22-6-6 |  |  | ZSM-5 |  |  | water glass, Al2(SO4)3, NaOH, H2SO4 | Aldrich | 0 | 0 | 0 | 0 | 0 | 0 | 0 | 0 |  | Crystal-plane effects of MFI zeolite in catalytic conversion of methanol to hydrocarbons | ['axis length 60 nm', 'small molecules randomly diffused', 'anisotropic diffusion behavior influenced'] | ['nh4 +- ion exchange', 'coated stainless steel autoclave', 'zeolites without zn modification'] | [6 empty] | CCCCCCCCCCCCCCCCCCCCCC[N+](C)(C)CCCCCC[N+](C)(C)CCCCCC |  |  | C38H82N2 |  |  | MFI |  |  | 2018
15580
15581 | 0.04692633 | 0.0004692633 | 0 | 0 | 0 | 0 | 0 | 0 | 0 | 0 | 0 | 0 | 0 | 0 | 0 | 0 | 0 | 0 | 0 | 0 | 0 | 0 | 0 | 0 | 0 | 0 | 0 | 0 | 0 | 0 | 0 | 0 | 0 | 0 | 0 | 0 | 0 | 0 | 0 | 0.919756 | 0.1602564 | 0.01642421 | 0 | 0 | 0 | 0 | 0 | 0 | 0 | 0 | 0 | 10.1016/j.jcat.2018.01.025 | yes |  | 0.01642421 |  |  | 48 | 90 |  | silicalite-1 |  |  | Tetrapropylammonium |  |  | ZSM-5 |  |  | TEOS, ethanol, NaAlO2 | Sinopharm | [12 empty] | ['tetrapropylazanium', 'Tetrapropylammonium', '13010-31-6', 'ZINC01669523', '1-Propanaminium, N,N,N-tripropyl-', 'InChI=1/C12H28N/c1-5-9-13(10-6-2,11-7-3)12-8-4/h5-12H2,1-4H3/q+', 'Tetrapropylammonium', 'Tetrapropylamine'] |  |  | tetrapropylazanium |  |  | CCC[N+](CCC)(CCC)CCC |  |  | C12H28N |  |  | MFI |  |  | 2018
15582 | 0.04694836 | 0 | 0 | 0 | 0 | 0 | 0 | 0 | 0 | 0 | 0 | 0 | 0 | 0 | 0 | 0 | 0 | 0 | 0 | 0 | 0 | 0 | 0 | 0 | 0 | 0 | 0 | 0 | 0 | 0 | 0 | 0 | 0 | 0 | 0 | 0 | 0 | 0 | 0 | 0.9201878 | 0.1603206 | 0.01643192 | 0 | 0 | 0 | 0 | 0 | 0 | 0 | 0 | 0 | 10.1016/j.jcat.2018.01.025 | yes | 0 | 0.01643192 | 24 | 0 | 96 | 90 |  |  | 0 | 0 | Tetrapropylammonium |  |  | ZSM-5 |  |  | TEOS, ethanol | Sinopharm | 0 | 0 | 0 | 0 | 0 | 0 | 0 | 0 |  | High-performance thin-felt SS-fiber@HZSM-5 catalysts synthesized via seed-assisted vapor phase transport for methanol-to-propylene reaction: Effects of crystal size, mesoporosity and aluminum uniformity | ['silica one makes', 'higher mesopore volume', 'high propylene selectivity'] | ['mounting dry gel onto', '1 sg amount used', 'monotonous upwards trend'] | ['tetrapropylazanium', 'Tetrapropylammonium', '13010-31-6', 'ZINC01669523', '1-Propanaminium, N,N,N-tripropyl-', 'InChI=1/C12H28N/c1-5-9-13(10-6-2,11-7-3)12-8-4/h5-12H2,1-4H3/q+', 'Tetrapropylammonium', 'Tetrapropylamine'] |  |  | tetrapropylazanium |  |  | CCC[N+](CCC)(CCC)CCC |  |  | C12H28N |  |  | MFI |  |  | 2018
15583
15584 | 0.02923977 | 0 | 0 | 0 | 0 | 0 | 0 | 0 | 0 | 0 | 0 | 0.002923977 | 0 | 0 | 0 | 0 | 0 | 0 | 0 | 0 | 0 | 0 | 0 | 0 | 0 | 0 | 0 | 0 | 0 | 0 | 0 | 0 | 0 | 0 | 0 | 0 | 0 | 0 | 0 | 0.9649123 | 0 | 0.002923977 | 0 | 0 | 0 | 0 | 0 | 0 | 0 | 0 | 0 | 10.1016/j.jcat.2018.01.032 | yes | 0 | 0 | 0 | 0 | 336 | 175 | FALSE |  | 23 | 5.5 | tetrapropylammonium |  |  | silicalite-1 |  |  | cabosil M5, HF | , Alfa Aesar | 0 | 0 | 0 | 0 | 0 | 0 | 0 | 0 |  | Selective conversion of acetone to isobutene and acetic acid on aluminosilicates: Kinetic coupling between acid-catalyzed and radical-mediated pathways | ['mechanistic interpretations also account', 'mechanistic insights also demonstrate', 'form c c bonds'] | ['deionized h2o (> 17', '33 h2o molar ratios', '14 days without stirring'] | ['tetrapropylazanium', 'Tetrapropylammonium', '13010-31-6', 'ZINC01669523', '1-Propanaminium, N,N,N-tripropyl-', 'InChI=1/C12H28N/c1-5-9-13(10-6-2,11-7-3)12-8-4/h5-12H2,1-4H3/q+', 'Tetrapropylammonium', 'Tetrapropylamine'] |  |  | tetrapropylazanium |  |  | CCC[N+](CCC)(CCC)CCC |  |  | C12H28N |  |  | MFI |  |  | 2018
15585
15586
15587 | 0.02392058 | 0.0005980146 | 0 | 0 | 0.00574094 | 0 | 0 | 0 | 0 | 0 | 0 | 0 | 0 | 0 | 0 | 0 | 0 | 0 | 0 | 0 | 0 | 0 | 0 | 0 | 0 | 0 | 0 | 0 | 0 | 0 | 0 | 0 | 0 | 0 | 0 | 0 | 0 | 0 | 0 | 0.9568233 | 0.0673174 | 0.007176175 | 0 | 0 | 0 | 0 | 0 | 0 | 0 | 0 | 0 | 10.1016/j.jcat.2018.02.019 | yes | 0 | 0.00574094 | 0 | 0 | 48 | 160 | TRUE |  | 0 | 0 | 1,6-diaminohexane |  |  | ZSM-22 |  |  | KOH, aluminum sulfate, silica sol, ethanol | Beijing, Sinopharm | 0 | 0 | 0 | 0 | 0 | 0 | 0 | 0 |  | Synthesis and characterization of bundle-shaped ZSM-22 zeolite via the oriented fusion of nanorods and its enhanced isomerization performance | ['tuning hydrothermal synthesis conditions', 'highest isomerization selectivity due', 'framework aluminum atoms'] | ['incipient wetness impregnation method', 'synthesized using hydrothermal method', 'shantou xilong chemical co'] | ['HEXANE-1,6-DIAMINE', '6-aminohexylamine', '73398-58-0', '124-09-4', '4-04-00-01320 (Beilstein Handbook Reference)', 'AI3-37283', 'BRN 1098307', 'CCRIS 6224', 'EINECS 204-679-6', 'HEXAMETHYLENE DIAMINE', 'HSDB 189', 'Hexamethylenediamine solution', '1,6-Diamino-n-hexane', '1,6-Diaminohexane', '1,6-Hexamethylenediamine', '1,6-Hexanediamine', '1,6-Hexanediamine (solution)', '1,6-Hexylenediamine', 'HMDA', 'Hexamethylene diamine, solid', 'Hexamethylene diamine, solution', 'Hexamethylenediamine', 'NSC9257', 'WLN: Z6Z', 'CHEBI:39618', 'H2N(CH2)6NH2', 'hexylenediamine', 'NCGC00091677-01', '1,6-Diaminohexane 1 M solution', '1,6-Hexandiamine, vegetable oil fatty acids diamide', "Amides, vegetable-oil, N,N'-hexanediylbis-", 'HEXANE-1,6-DIAMINE', '1,6-Diaminohexane solution', 'Hexamethylenediamine, solid [UN2280] [Corrosive]', 'Hexamethylenediamine, solution [UN1783] [Corrosive]', 'H11696_ALDRICH', 'Hexane, 1,6-diamino-', 'NCI-C61405', 'NSC 9257', '67258_FLUKA', 'UN1783', 'UN2280', 'InChI=1/C6H16N2/c7-5-3-1-2-4-6-8/h1-8H', '16D', 'NCIOpen2_002722', '422002_ALDRICH', 'Additive Screening Solution 34/Fluka kit no 78374'] |  |  | HEXANE-1,6-DIAMINE |  |  | NCCCCCCN |  |  | C6H16N2 |  |  | TON |  |  | 2018
15588
15589 | 0.02265195 | 0.0004530389 | 0 | 0 | 0.005722597 | 0 | 0 | 0 | 0 | 0 | 0 | 0 | 0 | 0 | 0 | 0 | 0 | 0 | 0 | 0 | 0 | 0 | 0 | 0 | 0 | 0 | 0 | 0 | 0 | 0 | 0 | 0 | 0 | 0 | 0 | 0 | 0 | 0 | 0 | 0.9537662 | 0 | 0.005245714 | 0.001192208 | 0 | 0 | 0 | 0 | 0 | 0 | 0 | 0 | 10.1016/j.jcat.2018.02.032 | yes | 0 | 0.01096831 | 0 | 0 | 144 | 140 | TRUE |  | 45 | 0 | diethylamine | C16H33-[N+-methylpiperidine] |  | ZSM-5 |  |  | aluminum hydroxide, Ludox AS-40, KOH | Aldrich, Aldrich, Aldrich | 0 | 0 | 0 | 0 | 0 | 0 | 0 | 0 |  | A dual-templating synthesis strategy to hierarchical ZSM-5 zeolites as efficient catalysts for the methanol-to-hydrocarbons reaction | ['external bronsted acid sites', 'large mesopore volume', 'displayed similar performance'] | ['90 %), aluminium hydroxide', '5 wt %), koh', '40 wt %), n'] | ['N-ethylethanamine', 'DIETHYLAMINE', '109-89-7', 'D0806_SIAL', 'NCGC00090709-01', '386456_ALDRICH', 'ST5214507', '31730_FLUKA', 'N-ethylethanamine', 'InChI=1/C4H11N/c1-3-5-4-2/h5H,3-4H2,1-2H', 'AI3-24215', 'CCRIS 4792', 'DIETHYLAMINE', 'Diaethylamin [German]', '471216_SIAL', 'Diethylamine [UN1154] [Flammable liquid]', 'Dietilamina [Italian]', 'Dwuetyloamina [Polish]', 'EINECS 203-716-3', 'Ethanamine, N-ethyl-', 'HSDB 524', 'N,N-Diethylamine', 'UN1154'] | ['1-hexadecyl-1-methylpiperidin-1-ium', '1-hexadecyl-1-methyl-piperidin-1-ium', '1-cetyl-1-methyl-piperidin-1-ium', '71595-57-8', 'HMP bromide', 'Hexadecyl-N-methylpiperidinium', 'Piperidinium, 1-hexadecyl-1-methyl-, iodide'] |  | N-ethylethanamine | 1-hexadecyl-1-methylpiperidin-1-ium |  | CCNCC | CCCCCCCCCCCCCCCC[N+]1(C)CCCCC1 |  | C4H11N | C22H46N |  | MFI |  |  | 2018
15590
15591 | 0.1136364 | 0 | 0 | 0 | 0 | 0 | 0 | 0 | 0 | 0 | 0 | 0.0625 | 0 | 0 | 0 | 0 | 0 | 0 | 0 | 0 | 0 | 0 | 0 | 0 | 0 | 0 | 0 | 0 | 0 | 0 | 0 | 0 | 0 | 0 | 0 | 0 | 0 | 0 | 0 | 0.7613636 | 0 | 0.0625 | 0 | 0 | 0 | 0 | 0 | 0 | 0 | 0 | 0 | 10.1016/j.jcat.2018.05.009 | yes |  | 0 |  |  | 264 | 140 | FALSE |  |  |  | tetraethylammonium |  |  | beta |  |  | TEOS | Aldrich | [12 empty] | ['tetraethylazanium', 'Tetraethylammonium', '4-04-00-00331 (Beilstein Handbook Reference)', 'AMMONIUM, TETRAETHYL-', 'BRN 1738225', 'Ethanaminium, N,N,N-triethyl- (9CI)', 'N,N,N-Triethylethanaminium', 'Tetraetilammonio [Italian]', 'Tetramon', 'Tetrylammonium', 'ZINC00896981', 'Lopac-T-2265', 'CHEBI:44296', 'NEt4(+)', '[NEt4](+)', 'Ammonium, tetraethyl-, dodeca-.mu.-chlorohexachlorohexatantalate(2-)(2:1), octahedro-', 'Ethanaminium, N,N,N-triethyl-, dodeca-.mu.-chlorohexachlorohexatantalate(2-) octahedro (2:1)', 'NSC156315', 'nchembio874-comp2', 'NCGC00016008-01', 'NET', 'tetraethylazanium', 'InChI=1/C8H20N/c1-5-9(6-2,7-3)8-4/h5-8H2,1-4H3/q+', 'C07512', 'Tetraethylammonium', 'E4N', 'TETRAETHYLAMMONIUM ION'] |  |  | tetraethylazanium |  |  | CC[N+](CC)(CC)CC |  |  | C8H20N |  |  | *BEA |  |  | 2018
15592 | 0.1043297 | 0 | 0 | 0 | 0 | 0 | 0 | 0 | 0 | 0 | 0 | 0.05633803 | 0 | 0 | 0 | 0 | 0 | 0 | 0 | 0 | 0 | 0 | 0 | 0 | 0 | 0 | 0 | 0 | 0 | 0.0005216484 | 0 | 0 | 0 | 0 | 0 | 0 | 0 | 0 | 0 | 0.7824726 | 0 | 0.05633803 | 0 | 0 | 0 | 0 | 0 | 0 | 0 | 0 | 0 | 10.1016/j.jcat.2018.05.009 | yes |  | 0 |  |  | 336 | 140 |  |  |  |  | tetraethylammonium |  |  | beta |  |  | TEOS, tin(IV) chloride | Aldrich, Aldrich | [12 empty] | ['tetraethylazanium', 'Tetraethylammonium', '4-04-00-00331 (Beilstein Handbook Reference)', 'AMMONIUM, TETRAETHYL-', 'BRN 1738225', 'Ethanaminium, N,N,N-triethyl- (9CI)', 'N,N,N-Triethylethanaminium', 'Tetraetilammonio [Italian]', 'Tetramon', 'Tetrylammonium', 'ZINC00896981', 'Lopac-T-2265', 'CHEBI:44296', 'NEt4(+)', '[NEt4](+)', 'Ammonium, tetraethyl-, dodeca-.mu.-chlorohexachlorohexatantalate(2-)(2:1), octahedro-', 'Ethanaminium, N,N,N-triethyl-, dodeca-.mu.-chlorohexachlorohexatantalate(2-) octahedro (2:1)', 'NSC156315', 'nchembio874-comp2', 'NCGC00016008-01', 'NET', 'tetraethylazanium', 'InChI=1/C8H20N/c1-5-9(6-2,7-3)8-4/h5-8H2,1-4H3/q+', 'C07512', 'Tetraethylammonium', 'E4N', 'TETRAETHYLAMMONIUM ION'] |  |  | tetraethylazanium |  |  | CC[N+](CC)(CC)CC |  |  | C8H20N |  |  | *BEA |  |  | 2018
15593 | 0.1043003 | 0 | 0 | 0 | 0 | 0 | 0 | 0 | 0 | 0 | 0 | 0.05632216 | 0 | 0 | 0 | 0 | 0 | 0 | 0 | 0 | 0 | 0 | 0 | 0 | 0 | 0 | 0 | 0 | 0 | 0.0008031123 | 0 | 0 | 0 | 0 | 0 | 0 | 0 | 0 | 0 | 0.7822523 | 0 | 0.05632216 | 0 | 0 | 0 | 0 | 0 | 0 | 0 | 0 | 0 | 10.1016/j.jcat.2018.05.009 | yes | 0 | 0 | 0 | 0 | 672 | 140 | FALSE |  | 0 | 0 | tetraethylammonium |  |  | beta |  |  | TEOS, tin(IV) chloride | Aldrich, Aldrich | 0 | 0 | 0 | 0 | 0 | 0 | 0 | 0 |  | Influence of confining environment polarity on ethanol dehydration catalysis by Lewis acid zeolites | ['simplified using microkinetic modeling', 'density functional theory calculations', 'different defect density confers'] | ['lined stainless steel autoclave', 'yakimov et al ..', 'vila et al .,'] | ['tetraethylazanium', 'Tetraethylammonium', '4-04-00-00331 (Beilstein Handbook Reference)', 'AMMONIUM, TETRAETHYL-', 'BRN 1738225', 'Ethanaminium, N,N,N-triethyl- (9CI)', 'N,N,N-Triethylethanaminium', 'Tetraetilammonio [Italian]', 'Tetramon', 'Tetrylammonium', 'ZINC00896981', 'Lopac-T-2265', 'CHEBI:44296', 'NEt4(+)', '[NEt4](+)', 'Ammonium, tetraethyl-, dodeca-.mu.-chlorohexachlorohexatantalate(2-)(2:1), octahedro-', 'Ethanaminium, N,N,N-triethyl-, dodeca-.mu.-chlorohexachlorohexatantalate(2-) octahedro (2:1)', 'NSC156315', 'nchembio874-comp2', 'NCGC00016008-01', 'NET', 'tetraethylazanium', 'InChI=1/C8H20N/c1-5-9(6-2,7-3)8-4/h5-8H2,1-4H3/q+', 'C07512', 'Tetraethylammonium', 'E4N', 'TETRAETHYLAMMONIUM ION'] |  |  | tetraethylazanium |  |  | CC[N+](CC)(CC)CC |  |  | C8H20N |  |  | *BEA |  |  | 2018
15594
15595
15596 | 0.01287554 | 0.04291845 | 0.04291845 | 0 | 0 | 0 | 0 | 0 | 0 | 0 | 0 | 0 | 0 | 0 | 0 | 0 | 0 | 0 | 0 | 0 | 0 | 0 | 0 | 0 | 0 | 0 | 0 | 0 | 0 | 0 | 0 | 0 | 0 | 0 | 0 | 0 | 0 | 0 | 0 | 0.8583691 | 0.1435398 | 0.04291845 | 0 | 0 | 0 | 0 | 0 | 0 | 0 | 0 | 0 | 10.1016/j.jcat.2018.06.003 | yes | 0 | 0 | 0 | 0 | 48 | 180 | TRUE |  | 0 | 0 | Di-n-hexylamine |  |  | SAPO-31 |  |  | AIP, phosphoric acid, fumed silica, toluene | TCI, Shanghai, Shanghai | 0 | 0 | 0 | 0 | 0 | 0 | 0 | 0 |  | Crystallization of ATO silicoaluminophosphates nanocrystalline spheroids using a phase-transfer synthetic strategy for n-heptane hydroisomerization | ['pickering emulsion like structure', 'highly uniform crystalline spheroids', 'whereas dimethylbranched isomer selectivity'] | ['pickering emulsion mother liquor', 'incipient wetness impregnation method', '1000 rpm rotate speed'] | ['N-hexylhexan-1-amine', 'Dihexylamine', '143-16-8', '131202_ALDRICH', 'NSC 7498', 'N-hexylhexan-1-amine', '4-04-00-00711 (Beilstein Handbook Reference)', 'AI3-15144', 'BRN 1738519', 'CCRIS 4622', 'EINECS 205-588-4', '1-Hexanamine, N-hexyl-', 'Di-N-hexylamine', 'Dihexylamine', 'N,N-Dihexylamine', 'N-Hexylhexanamine', 'NSC7498', 'WLN: 6M6'] |  |  | N-hexylhexan-1-amine |  |  | CCCCCCNCCCCCC |  |  | C12H27N |  |  | ATO |  |  | 2018
15597
15598 | 0.0105037 | 0.04774409 | 0.0525185 | 0 | 0 | 0 | 0 | 0 | 0 | 0 | 0 | 0 | 0 | 0 | 0 | 0 | 0 | 0 | 0 | 0 | 0 | 0 | 0 | 0 | 0 | 0 | 0 | 0 | 0 | 0 | 0 | 0 | 0 | 0 | 0 | 0 | 0 | 0 | 0 | 0.8355216 | 0 | 0.0537121 | 0 | 0 | 0 | 0 | 0 | 0 | 0 | 0 | 0 | 10.1016/j.jcat.2018.06.010 | yes | 0 | 0 | 0 | 0 | 40 | 165 |  | SAPO-34 | 0 | 0 | triethylamine |  |  | SAPO-34 |  |  |  |  | 0 | 0 | 0 | 0 | 0 | 0 | 0 | 0 |  | Role of zirconium in direct CO2 hydrogenation to lower olefins on oxide/zeolite bifunctional catalysts | ['significantly enhanced catalytic activity', 'butylene ), basic carbon', 'relatively high reaction temperature'] | ['400 mm ), respectively', 'zr atomic ratios', 'synthesis mixture ).'] | ['N,N-Diethylethanamine', 'TRIETHYLAMINE', '121-44-8', '144514-14-7', '168277-99-4', '172227-74-6', 'T0886_SIAL', '65897_FLUKA', 'NCIOpen2_006503', '90335_FLUKA', '471283_SIAL', '(Diethylamino)ethane', 'AI3-15425', 'CCRIS 4881', 'EINECS 204-469-4', 'Ethanamine, N,N-diethyl-', 'HSDB 896', 'N,N-Diethylethanamine', 'TEN', 'TRIETHYLAMINE', 'Triaethylamin [German]', 'Triethylamine [UN1296] [Flammable liquid]', 'Trietilamina [Italian]', 'UN1296', '90337_FLUKA', '90338_FLUKA', 'CHEBI:35026', '90340_FLUKA', '17924_FLUKA', 'NEt3', 'C14691', 'W424601_ALDRICH', '(C2H5)3N', 'InChI=1/C6H15N/c1-4-7(5-2)6-3/h4-6H2,1-3H', 'N,N,N-triethylamine', 'ST5214499', 'Triaethylamin', 'Triethylamin'] |  |  | N,N-Diethylethanamine |  |  | CCN(CC)CC |  |  | C6H15N |  |  | CHA |  |  | 2018
15599
15600 | 0.08544795 | 0.005178664 | 0 | 0.008285862 | 0 | 0 | 0 | 0 | 0 | 0 | 0 | 0 | 0 | 0 | 0 | 0 | 0 | 0 | 0 | 0 | 0 | 0 | 0 | 0 | 0 | 0 | 0 | 0 | 0 | 0 | 0 | 0 | 0 | 0 | 0 | 0 | 0 | 0 | 0 | 0.8803729 | 0 | 0.006214397 | 0 | 0 | 0 | 0 | 0 | 0 | 0 | 0 | 0 | 10.1016/j.jcat.2018.06.016 | yes |  | 0.01450026 |  |  | 48 | 160 |  |  |  |  | N,N,N-trimethyl-1-adamantanamine |  |  | SSZ-13 |  |  | AIP, Ludox AS-40, NaOH | [13 empty] | ['1-adamantyl-trimethylazanium', '1-adamantyl-trimethyl-ammonium', '1-adamantyl-trimethylammonium', '1-adamantyl-trimethyl-azanium', 'Adamantan-1-yl-trimethyl-ammonium', 'BAS 00109379', 'Oprea1_162065', 'Oprea1_825759', 'ZINC05002989', 'AIDS-211740', 'AIDS211740', 'Tricyclo[3.3.1.1]decan-1-aminium, N,N,N-trimethyl-'] |  |  | 1-adamantyl-trimethylazanium |  |  | C[N+](C)(C)C12CC3CC(CC(C3)C1)C2 |  |  | C13H24N |  |  | CHA |  |  | 2018
15601 | 0.0965251 | 0.002413127 | 0 | 0.03137066 | 0 | 0 | 0 | 0 | 0 | 0 | 0 | 0 | 0 | 0 | 0 | 0 | 0 | 0 | 0 | 0 | 0 | 0 | 0 | 0 | 0 | 0 | 0 | 0 | 0 | 0 | 0 | 0 | 0 | 0 | 0 | 0 | 0 | 0 | 0 | 0.8445946 | 0 | 0 | 0 | 0 | 0 | 0 | 0 | 0 | 0 | 0 | 0 | 10.1016/j.jcat.2018.06.016 | yes |  | 0.02509653 | 3 |  | 168 | 120 |  | SSZ-13 | 30 |  |  |  |  | amorphous | SSZ-13 |  | sodium aluminate, sodium silicate | [26 empty] | CHA |  | 2018
15602 | 0.07418398 | 0.002472799 | 0 | 0.03214639 | 0 | 0 | 0 | 0 | 0 | 0 | 0 | 0 | 0 | 0 | 0 | 0 | 0 | 0 | 0 | 0 | 0 | 0 | 0 | 0 | 0 | 0 | 0 | 0 | 0 | 0 | 0 | 0 | 0 | 0 | 0 | 0 | 0 | 0 | 0 | 0.8654797 | 0 | 0 | 0 | 0 | 0 | 0 | 0 | 0 | 0 | 0 | 0 | 10.1016/j.jcat.2018.06.016 | yes |  | 0.02571711 | 3 |  | 168 | 120 |  | SSZ-13 | 30 |  |  |  |  | amorphous | SSZ-13 |  | sodium aluminate, sodium silicate | [26 empty] | CHA |  | 2018
15603 | 0.05070994 | 0.002535497 | 0 | 0.03296146 | 0 | 0 | 0 | 0 | 0 | 0 | 0 | 0 | 0 | 0 | 0 | 0 | 0 | 0 | 0 | 0 | 0 | 0 | 0 | 0 | 0 | 0 | 0 | 0 | 0 | 0 | 0 | 0 | 0 | 0 | 0 | 0 | 0 | 0 | 0 | 0.8874239 | 0 | 0 | 0 | 0 | 0 | 0 | 0 | 0 | 0 | 0 | 0 | 10.1016/j.jcat.2018.06.016 | yes |  | 0.02636917 | 3 |  | 168 | 120 |  | SSZ-13 | 30 |  |  |  |  | SSZ-13 |  |  | sodium aluminate, sodium silicate | [25 empty] | CHA |  |  | 2018
15604 | 0.02601457 | 0.002601457 | 0 | 0.03381894 | 0 | 0 | 0 | 0 | 0 | 0 | 0 | 0 | 0 | 0 | 0 | 0 | 0 | 0 | 0 | 0 | 0 | 0 | 0 | 0 | 0 | 0 | 0 | 0 | 0 | 0 | 0 | 0 | 0 | 0 | 0 | 0 | 0 | 0 | 0 | 0.9105099 | 0 | 0 | 0 | 0 | 0 | 0 | 0 | 0 | 0 | 0 | 0 | 10.1016/j.jcat.2018.06.016 | yes |  | 0.02705515 | 3 |  | 168 | 120 |  | SSZ-13 | 30 |  |  |  |  | SSZ-13 |  |  | sodium aluminate, sodium silicate | [25 empty] | CHA |  |  | 2018
15605 | 0.0131787 | 0.002635741 | 0 | 0.03426463 | 0 | 0 | 0 | 0 | 0 | 0 | 0 | 0 | 0 | 0 | 0 | 0 | 0 | 0 | 0 | 0 | 0 | 0 | 0 | 0 | 0 | 0 | 0 | 0 | 0 | 0 | 0 | 0 | 0 | 0 | 0 | 0 | 0 | 0 | 0 | 0.9225092 | 0 | 0 | 0 | 0 | 0 | 0 | 0 | 0 | 0 | 0 | 0 | 10.1016/j.jcat.2018.06.016 | yes | 0 | 0.0274117 | 3 | 0 | 168 | 120 |  | SSZ-13 | 30 | 0 |  |  |  | amorphous | SSZ-13 |  | sodium aluminate, sodium silicate |  | 0 | 0 | 0 | 0 | 0 | 0 | 0 | 0 |  | Conversion of ethylene into propylene with the siliceous SSZ-13 zeolite prepared without an organic structure-directing agent | ['maximum propylene yield increased', '13 zeolite synthesized without', 'synthesized via seed'] | ['korea standard gas co', 'ul tube furnace fitted', 'nh4 +- exchanged ssz'] | [13 empty] | CHA |  | 2018
15606
15607 | 0.0254717 | 0.004716981 | 0 | 0 | 0.02264151 | 0 | 0 | 0 | 0 | 0 | 0 | 0 | 0 | 0 | 0 | 0 | 0 | 0 | 0 | 0 | 0 | 0 | 0 | 0 | 0 | 0 | 0 | 0 | 0 | 0 | 0 | 0 | 0 | 0 | 0 | 0 | 0 | 0 | 0 | 0.9245283 | 0 | 0 | 0 | 0 | 0 | 0 | 0 | 0 | 0 | 0 | 0 | 10.1016/j.jcat.2018.07.001 | yes | 0 | 0.02264151 | 0 | 0 | 30 | 180 | FALSE |  | 0 | 0 |  |  |  | zeolite L |  |  | KOH, aluminum hydroxide, Ludox | Beijing, Beijing, Qingdao | 0 | 0 | 0 | 0 | 0 | 0 | 0 | 0 |  | Tailoring Pt locations in KL zeolite by improved atomic layer deposition for excellent performance in n-heptane aromatization | ['scanning transmission electron microscopy', 'improved atomic layer deposition', 'surprisingly high aromatics selectivity'] | ['k scientific ltd .).', 'ald via carefully controlled', 'hydrothermal method using solutions'] | [12 empty] | LTL |  |  | 2018
15608
15609
15610
15611 | 0.04686036 | 0.001874414 | 0 | 0.002343018 | 0 | 0 | 0 | 0 | 0 | 0 | 0 | 0 | 0 | 0 | 0 | 0 | 0 | 0 | 0 | 0 | 0 | 0 | 0 | 0 | 0 | 0 | 0 | 0 | 0 | 0 | 0 | 0 | 0 | 0 | 0 | 0 | 0 | 0 | 0 | 0.9372071 | 0 | 0.004686036 | 0 | 0 | 0 | 0 | 0 | 0 | 0 | 0 | 0 | 10.1016/j.jcat.2018.09.004 | yes | 0 | 0.007029053 | 1 | 0 | 96 | 160 |  |  | 200 | 0 | N,N,N-trimethyl-1-adamantanamine |  |  | SSZ-13 |  |  | silica sol, pseudoboehmite, NaOH | Qingdao, Shangdong | 0 | 0 | 0 | 0 | 0 | 0 | 0 | 0 |  | Controllable preparation of various crystal size and nature of intra-crystalline diffusion in Cu/SSZ-13 NH3-SCR catalysts | ['kinetic experiment results indicate', 'higher ph values resulting', 'tpr etc .)'] | ['lined stainless steel autoclave', 'mother liquid via centrifugation', 'obtain better uniform distribution'] | ['1-adamantyl-trimethylazanium', '1-adamantyl-trimethyl-ammonium', '1-adamantyl-trimethylammonium', '1-adamantyl-trimethyl-azanium', 'Adamantan-1-yl-trimethyl-ammonium', 'BAS 00109379', 'Oprea1_162065', 'Oprea1_825759', 'ZINC05002989', 'AIDS-211740', 'AIDS211740', 'Tricyclo[3.3.1.1]decan-1-aminium, N,N,N-trimethyl-'] |  |  | 1-adamantyl-trimethylazanium |  |  | C[N+](C)(C)C12CC3CC(CC(C3)C1)C2 |  |  | C13H24N |  |  | CHA |  |  | 2018
15612
15613 | 0.004576659 | 0.0228833 | 0.0228833 | 0 | 0 | 0 | 0 | 0 | 0 | 0 | 0 | 0 | 0 | 0 | 0 | 0 | 0 | 0 | 0 | 0 | 0 | 0 | 0 | 0 | 0 | 0 | 0 | 0 | 0 | 0 | 0 | 0 | 0 | 0 | 0 | 0 | 0 | 0 | 0 | 0.9153318 | 0 | 0.03432494 | 0 | 0 | 0 | 0 | 0 | 0 | 0 | 0 | 0 | 10.1016/j.jcat.2018.09.010 | yes | 0 | 0 | 1 | 0 | 15 | 200 |  |  | 0 | 0 | triethylamine |  |  | SAPO-34 |  |  | pseudoboehmite, phosphoric acid, silica sol |  | 0 | 0 | 0 | 0 | 0 | 0 | 0 | 0 |  | Insight into the deactivation mode of methanol-to-olefins conversion over SAPO-34: Coke, diffusion, and acidic site accessibility | ['overall catalyst deactivation mode', 'bulky coke species formed', 'nonuniform spatial distribution'] | ['stainless steel autoclave', 'hydrothermally synthesized using', '85 wt %),'] | ['N,N-Diethylethanamine', 'TRIETHYLAMINE', '121-44-8', '144514-14-7', '168277-99-4', '172227-74-6', 'T0886_SIAL', '65897_FLUKA', 'NCIOpen2_006503', '90335_FLUKA', '471283_SIAL', '(Diethylamino)ethane', 'AI3-15425', 'CCRIS 4881', 'EINECS 204-469-4', 'Ethanamine, N,N-diethyl-', 'HSDB 896', 'N,N-Diethylethanamine', 'TEN', 'TRIETHYLAMINE', 'Triaethylamin [German]', 'Triethylamine [UN1296] [Flammable liquid]', 'Trietilamina [Italian]', 'UN1296', '90337_FLUKA', '90338_FLUKA', 'CHEBI:35026', '90340_FLUKA', '17924_FLUKA', 'NEt3', 'C14691', 'W424601_ALDRICH', '(C2H5)3N', 'InChI=1/C6H15N/c1-4-7(5-2)6-3/h4-6H2,1-3H', 'N,N,N-triethylamine', 'ST5214499', 'Triaethylamin', 'Triethylamin'] |  |  | N,N-Diethylethanamine |  |  | CCN(CC)CC |  |  | C6H15N |  |  | CHA |  |  | 2018
15614
15615 | 0.004893964 | 0.01631321 | 0.04893964 | 0 | 0 | 0 | 0 | 0 | 0 | 0 | 0 | 0 | 0 | 0 | 0 | 0 | 0 | 0 | 0 | 0 | 0 | 0 | 0 | 0 | 0 | 0 | 0 | 0 | 0 | 0 | 0 | 0 | 0 | 0 | 0 | 0 | 0 | 0 | 0 | 0.8809135 | 0 | 0.04893964 | 0 | 0 | 0 | 0 | 0 | 0 | 0 | 0 | 0 | 10.1016/j.jcat.2018.10.031 | yes |  | 0 | 2 |  | 6 | 180 | TRUE |  |  |  | tetraethylammonium |  |  | SAPO-34 |  |  | AIP, colloidal silica, H3PO4 | Sasol, Aldrich | [12 empty] | ['tetraethylazanium', 'Tetraethylammonium', '4-04-00-00331 (Beilstein Handbook Reference)', 'AMMONIUM, TETRAETHYL-', 'BRN 1738225', 'Ethanaminium, N,N,N-triethyl- (9CI)', 'N,N,N-Triethylethanaminium', 'Tetraetilammonio [Italian]', 'Tetramon', 'Tetrylammonium', 'ZINC00896981', 'Lopac-T-2265', 'CHEBI:44296', 'NEt4(+)', '[NEt4](+)', 'Ammonium, tetraethyl-, dodeca-.mu.-chlorohexachlorohexatantalate(2-)(2:1), octahedro-', 'Ethanaminium, N,N,N-triethyl-, dodeca-.mu.-chlorohexachlorohexatantalate(2-) octahedro (2:1)', 'NSC156315', 'nchembio874-comp2', 'NCGC00016008-01', 'NET', 'tetraethylazanium', 'InChI=1/C8H20N/c1-5-9(6-2,7-3)8-4/h5-8H2,1-4H3/q+', 'C07512', 'Tetraethylammonium', 'E4N', 'TETRAETHYLAMMONIUM ION'] |  |  | tetraethylazanium |  |  | CC[N+](CC)(CC)CC |  |  | C8H20N |  |  | CHA |  |  | 2019
15616 | 0.004893964 | 0.01631321 | 0.04893964 | 0 | 0 | 0 | 0 | 0 | 0 | 0 | 0 | 0 | 0 | 0 | 0 | 0 | 0 | 0 | 0 | 0 | 0 | 0 | 0 | 0 | 0 | 0 | 0 | 0 | 0 | 0 | 0 | 0 | 0 | 0 | 0 | 0 | 0 | 0 | 0 | 0.8809135 | 0 | 0.04893964 | 0 | 0 | 0 | 0 | 0 | 0 | 0 | 0 | 0 | 10.1016/j.jcat.2018.10.031 | yes |  | 0 | 24 |  | 5 | 180 | FALSE |  |  |  | tetraethylammonium |  |  | SAPO-34 |  |  | AIP, colloidal silica, H3PO4 | Sasol, Aldrich | [12 empty] | ['tetraethylazanium', 'Tetraethylammonium', '4-04-00-00331 (Beilstein Handbook Reference)', 'AMMONIUM, TETRAETHYL-', 'BRN 1738225', 'Ethanaminium, N,N,N-triethyl- (9CI)', 'N,N,N-Triethylethanaminium', 'Tetraetilammonio [Italian]', 'Tetramon', 'Tetrylammonium', 'ZINC00896981', 'Lopac-T-2265', 'CHEBI:44296', 'NEt4(+)', '[NEt4](+)', 'Ammonium, tetraethyl-, dodeca-.mu.-chlorohexachlorohexatantalate(2-)(2:1), octahedro-', 'Ethanaminium, N,N,N-triethyl-, dodeca-.mu.-chlorohexachlorohexatantalate(2-) octahedro (2:1)', 'NSC156315', 'nchembio874-comp2', 'NCGC00016008-01', 'NET', 'tetraethylazanium', 'InChI=1/C8H20N/c1-5-9(6-2,7-3)8-4/h5-8H2,1-4H3/q+', 'C07512', 'Tetraethylammonium', 'E4N', 'TETRAETHYLAMMONIUM ION'] |  |  | tetraethylazanium |  |  | CC[N+](CC)(CC)CC |  |  | C8H20N |  |  | CHA |  |  | 2019
15617 | 0.001227998 | 0.01637331 | 0.04911993 | 0 | 0 | 0 | 0 | 0 | 0 | 0 | 0 | 0 | 0 | 0 | 0 | 0 | 0 | 0 | 0 | 0 | 0 | 0 | 0 | 0 | 0 | 0 | 0 | 0 | 0 | 0 | 0 | 0 | 0 | 0 | 0 | 0 | 0 | 0 | 0 | 0.8841588 | 0 | 0.04911993 | 0 | 0 | 0 | 0 | 0 | 0 | 0 | 0 | 0 | 10.1016/j.jcat.2018.10.031 | yes |  | 0 | 0.5 |  | 48 | 180 | FALSE |  |  |  | tetraethylammonium |  |  | SAPO-34 |  |  | AIP, colloidal silica, H3PO4 | Sasol, Aldrich | [12 empty] | ['tetraethylazanium', 'Tetraethylammonium', '4-04-00-00331 (Beilstein Handbook Reference)', 'AMMONIUM, TETRAETHYL-', 'BRN 1738225', 'Ethanaminium, N,N,N-triethyl- (9CI)', 'N,N,N-Triethylethanaminium', 'Tetraetilammonio [Italian]', 'Tetramon', 'Tetrylammonium', 'ZINC00896981', 'Lopac-T-2265', 'CHEBI:44296', 'NEt4(+)', '[NEt4](+)', 'Ammonium, tetraethyl-, dodeca-.mu.-chlorohexachlorohexatantalate(2-)(2:1), octahedro-', 'Ethanaminium, N,N,N-triethyl-, dodeca-.mu.-chlorohexachlorohexatantalate(2-) octahedro (2:1)', 'NSC156315', 'nchembio874-comp2', 'NCGC00016008-01', 'NET', 'tetraethylazanium', 'InChI=1/C8H20N/c1-5-9(6-2,7-3)8-4/h5-8H2,1-4H3/q+', 'C07512', 'Tetraethylammonium', 'E4N', 'TETRAETHYLAMMONIUM ION'] |  |  | tetraethylazanium |  |  | CC[N+](CC)(CC)CC |  |  | C8H20N |  |  | CHA |  |  | 2019
15618 | 0.004893964 | 0.01631321 | 0.04893964 | 0 | 0 | 0 | 0 | 0 | 0 | 0 | 0 | 0 | 0 | 0 | 0 | 0 | 0 | 0 | 0 | 0 | 0 | 0 | 0 | 0 | 0 | 0 | 0 | 0 | 0 | 0 | 0 | 0 | 0 | 0 | 0 | 0 | 0 | 0 | 0 | 0.8809135 | 0 | 0.04893964 | 0 | 0 | 0 | 0 | 0 | 0 | 0 | 0 | 0 | 10.1016/j.jcat.2018.10.031 | yes |  | 0 | 3 |  | 6 | 180 | TRUE |  |  |  | tetraethylammonium |  |  | SAPO-34 |  |  | AIP, colloidal silica, H3PO4 | Sasol, Aldrich | [12 empty] | ['tetraethylazanium', 'Tetraethylammonium', '4-04-00-00331 (Beilstein Handbook Reference)', 'AMMONIUM, TETRAETHYL-', 'BRN 1738225', 'Ethanaminium, N,N,N-triethyl- (9CI)', 'N,N,N-Triethylethanaminium', 'Tetraetilammonio [Italian]', 'Tetramon', 'Tetrylammonium', 'ZINC00896981', 'Lopac-T-2265', 'CHEBI:44296', 'NEt4(+)', '[NEt4](+)', 'Ammonium, tetraethyl-, dodeca-.mu.-chlorohexachlorohexatantalate(2-)(2:1), octahedro-', 'Ethanaminium, N,N,N-triethyl-, dodeca-.mu.-chlorohexachlorohexatantalate(2-) octahedro (2:1)', 'NSC156315', 'nchembio874-comp2', 'NCGC00016008-01', 'NET', 'tetraethylazanium', 'InChI=1/C8H20N/c1-5-9(6-2,7-3)8-4/h5-8H2,1-4H3/q+', 'C07512', 'Tetraethylammonium', 'E4N', 'TETRAETHYLAMMONIUM ION'] |  |  | tetraethylazanium |  |  | CC[N+](CC)(CC)CC |  |  | C8H20N |  |  | CHA |  |  | 2019
15619 | 0.004893964 | 0.01631321 | 0.04893964 | 0 | 0 | 0 | 0 | 0 | 0 | 0 | 0 | 0 | 0 | 0 | 0 | 0 | 0 | 0 | 0 | 0 | 0 | 0 | 0 | 0 | 0 | 0 | 0 | 0 | 0 | 0 | 0 | 0 | 0 | 0 | 0 | 0 | 0 | 0 | 0 | 0.8809135 | 0 | 0.04893964 | 0 | 0 | 0 | 0 | 0 | 0 | 0 | 0 | 0 | 10.1016/j.jcat.2018.10.031 | yes |  | 0 | 1.5 |  | 4 | 200 | FALSE |  |  |  | tetraethylammonium |  |  | SAPO-34 |  |  | AIP, colloidal silica, H3PO4 | Sasol, Aldrich | [12 empty] | ['tetraethylazanium', 'Tetraethylammonium', '4-04-00-00331 (Beilstein Handbook Reference)', 'AMMONIUM, TETRAETHYL-', 'BRN 1738225', 'Ethanaminium, N,N,N-triethyl- (9CI)', 'N,N,N-Triethylethanaminium', 'Tetraetilammonio [Italian]', 'Tetramon', 'Tetrylammonium', 'ZINC00896981', 'Lopac-T-2265', 'CHEBI:44296', 'NEt4(+)', '[NEt4](+)', 'Ammonium, tetraethyl-, dodeca-.mu.-chlorohexachlorohexatantalate(2-)(2:1), octahedro-', 'Ethanaminium, N,N,N-triethyl-, dodeca-.mu.-chlorohexachlorohexatantalate(2-) octahedro (2:1)', 'NSC156315', 'nchembio874-comp2', 'NCGC00016008-01', 'NET', 'tetraethylazanium', 'InChI=1/C8H20N/c1-5-9(6-2,7-3)8-4/h5-8H2,1-4H3/q+', 'C07512', 'Tetraethylammonium', 'E4N', 'TETRAETHYLAMMONIUM ION'] |  |  | tetraethylazanium |  |  | CC[N+](CC)(CC)CC |  |  | C8H20N |  |  | CHA |  |  | 2019
15620 | 0.001447178 | 0.02894356 | 0.02894356 | 0 | 0 | 0 | 0 | 0 | 0 | 0 | 0 | 0 | 0 | 0 | 0 | 0 | 0 | 0 | 0 | 0 | 0 | 0 | 0 | 0 | 0 | 0 | 0 | 0 | 0 | 0 | 0 | 0 | 0 | 0 | 0 | 0 | 0 | 0 | 0 | 0.9117221 | 0 | 0.02894356 | 0 | 0 | 0 | 0 | 0 | 0 | 0 | 0 | 0 | 10.1016/j.jcat.2018.10.031 | yes |  | 0 | 24 |  | 25 | 200 | TRUE |  |  |  | tetraethylammonium |  |  | SAPO-34 |  |  | AIP, colloidal silica, H3PO4 | Sasol, Aldrich | [12 empty] | ['tetraethylazanium', 'Tetraethylammonium', '4-04-00-00331 (Beilstein Handbook Reference)', 'AMMONIUM, TETRAETHYL-', 'BRN 1738225', 'Ethanaminium, N,N,N-triethyl- (9CI)', 'N,N,N-Triethylethanaminium', 'Tetraetilammonio [Italian]', 'Tetramon', 'Tetrylammonium', 'ZINC00896981', 'Lopac-T-2265', 'CHEBI:44296', 'NEt4(+)', '[NEt4](+)', 'Ammonium, tetraethyl-, dodeca-.mu.-chlorohexachlorohexatantalate(2-)(2:1), octahedro-', 'Ethanaminium, N,N,N-triethyl-, dodeca-.mu.-chlorohexachlorohexatantalate(2-) octahedro (2:1)', 'NSC156315', 'nchembio874-comp2', 'NCGC00016008-01', 'NET', 'tetraethylazanium', 'InChI=1/C8H20N/c1-5-9(6-2,7-3)8-4/h5-8H2,1-4H3/q+', 'C07512', 'Tetraethylammonium', 'E4N', 'TETRAETHYLAMMONIUM ION'] |  |  | tetraethylazanium |  |  | CC[N+](CC)(CC)CC |  |  | C8H20N |  |  | CHA |  |  | 2019
15621 | 0.005145798 | 0.03430532 | 0.03430532 | 0 | 0 | 0 | 0 | 0 | 0 | 0 | 0 | 0 | 0 | 0 | 0 | 0 | 0 | 0 | 0 | 0 | 0 | 0 | 0 | 0 | 0 | 0 | 0 | 0 | 0 | 0 | 0 | 0 | 0 | 0 | 0 | 0 | 0 | 0 | 0 | 0.8919383 | 0 | 0.01200686 | 0.02229846 | 0 | 0 | 0 | 0 | 0 | 0 | 0 | 0 | 10.1016/j.jcat.2018.10.031 | yes | 0.03 | 0 | 24 |  | 25 | 180 | TRUE | SAPO-34 |  |  | tetraethylammonium | morpholine |  | SAPO-34 |  |  | AIP, fumed silica, H3PO4 | Sasol, Aldrich | [12 empty] | ['tetraethylazanium', 'Tetraethylammonium', '4-04-00-00331 (Beilstein Handbook Reference)', 'AMMONIUM, TETRAETHYL-', 'BRN 1738225', 'Ethanaminium, N,N,N-triethyl- (9CI)', 'N,N,N-Triethylethanaminium', 'Tetraetilammonio [Italian]', 'Tetramon', 'Tetrylammonium', 'ZINC00896981', 'Lopac-T-2265', 'CHEBI:44296', 'NEt4(+)', '[NEt4](+)', 'Ammonium, tetraethyl-, dodeca-.mu.-chlorohexachlorohexatantalate(2-)(2:1), octahedro-', 'Ethanaminium, N,N,N-triethyl-, dodeca-.mu.-chlorohexachlorohexatantalate(2-) octahedro (2:1)', 'NSC156315', 'nchembio874-comp2', 'NCGC00016008-01', 'NET', 'tetraethylazanium', 'InChI=1/C8H20N/c1-5-9(6-2,7-3)8-4/h5-8H2,1-4H3/q+', 'C07512', 'Tetraethylammonium', 'E4N', 'TETRAETHYLAMMONIUM ION'] | ['Morpholine', '110-91-8', '147366-31-2', '61791-40-0', '88542-81-8', '96122-95-1', '99108-56-2', '1-Oxa-4-azacyclohexane', '2H-1,4-Oxazine, tetrahydro-', '4H-1,4-Oxazine, tetrahydro-', 'BASF 238', 'Diethylene imidoxide', 'Diethylene oximide', 'Diethyleneimide oxide', 'Diethylenimide oxide', 'Morpholine', 'NSC9376', 'Tetrahydro-1,4-isoxazine', 'Tetrahydro-1,4-oxazine', 'Tetrahydro-2H-1,4-oxazine', 'Tetrahydro-p-oxazine', 'WLN: T6M DOTJ', 'p-Isoxazine, tetrahydro-', 'C14452', '90179_FLUKA', 'nchembio800-comp6', '134236_SIAL', 'Oprea1_317540', '4-27-00-00015 (Beilstein Handbook Reference)', 'AI3-01231', 'BRN 0102549', 'CCRIS 2482', 'Caswell No. 584', 'Drewamine', 'EINECS 203-815-1', 'EPA Pesticide Chemical Code 054701', 'HSDB 102', 'Morpholine [UN2054] [Flammable liquid]', 'NSC 9376', 'UN2054', 'NCIMech_000154', '252360_SIAL', 'ST5213815', 'CHEBI:34856', 'EINECS 263-172-8', 'Morpholine, 4-soya alkyl derivs.', 'InChI=1/C4H9NO/c1-3-6-4-2-5-1/h5H,1-4H', '69880_FLUKA', 'nchembio800_comp6', '394467_ALDRICH', '643599_ALDRICH', 'Morpholine on Rasta Resin', 'AIDS-018605', 'AIDS018605', 'NCIOpen2_007748'] |  | tetraethylazanium | Morpholine |  | CC[N+](CC)(CC)CC | C1COCCN1 |  | C8H20N | C4H9NO |  | CHA |  |  | 2019
15622 | 0.005145798 | 0.03430532 | 0.03430532 | 0 | 0 | 0 | 0 | 0 | 0 | 0 | 0 | 0 | 0 | 0 | 0 | 0 | 0 | 0 | 0 | 0 | 0 | 0 | 0 | 0 | 0 | 0 | 0 | 0 | 0 | 0 | 0 | 0 | 0 | 0 | 0 | 0 | 0 | 0 | 0 | 0.8919383 | 0 | 0.01200686 | 0.02229846 | 0 | 0 | 0 | 0 | 0 | 0 | 0 | 0 | 10.1016/j.jcat.2018.10.031 | yes |  | 0 | 24 |  | 25 | 180 | TRUE |  |  |  | tetraethylammonium | morpholine |  | SAPO-34 |  |  | AIP, fumed silica, H3PO4 | Sasol, Aldrich | [12 empty] | ['tetraethylazanium', 'Tetraethylammonium', '4-04-00-00331 (Beilstein Handbook Reference)', 'AMMONIUM, TETRAETHYL-', 'BRN 1738225', 'Ethanaminium, N,N,N-triethyl- (9CI)', 'N,N,N-Triethylethanaminium', 'Tetraetilammonio [Italian]', 'Tetramon', 'Tetrylammonium', 'ZINC00896981', 'Lopac-T-2265', 'CHEBI:44296', 'NEt4(+)', '[NEt4](+)', 'Ammonium, tetraethyl-, dodeca-.mu.-chlorohexachlorohexatantalate(2-)(2:1), octahedro-', 'Ethanaminium, N,N,N-triethyl-, dodeca-.mu.-chlorohexachlorohexatantalate(2-) octahedro (2:1)', 'NSC156315', 'nchembio874-comp2', 'NCGC00016008-01', 'NET', 'tetraethylazanium', 'InChI=1/C8H20N/c1-5-9(6-2,7-3)8-4/h5-8H2,1-4H3/q+', 'C07512', 'Tetraethylammonium', 'E4N', 'TETRAETHYLAMMONIUM ION'] | ['Morpholine', '110-91-8', '147366-31-2', '61791-40-0', '88542-81-8', '96122-95-1', '99108-56-2', '1-Oxa-4-azacyclohexane', '2H-1,4-Oxazine, tetrahydro-', '4H-1,4-Oxazine, tetrahydro-', 'BASF 238', 'Diethylene imidoxide', 'Diethylene oximide', 'Diethyleneimide oxide', 'Diethylenimide oxide', 'Morpholine', 'NSC9376', 'Tetrahydro-1,4-isoxazine', 'Tetrahydro-1,4-oxazine', 'Tetrahydro-2H-1,4-oxazine', 'Tetrahydro-p-oxazine', 'WLN: T6M DOTJ', 'p-Isoxazine, tetrahydro-', 'C14452', '90179_FLUKA', 'nchembio800-comp6', '134236_SIAL', 'Oprea1_317540', '4-27-00-00015 (Beilstein Handbook Reference)', 'AI3-01231', 'BRN 0102549', 'CCRIS 2482', 'Caswell No. 584', 'Drewamine', 'EINECS 203-815-1', 'EPA Pesticide Chemical Code 054701', 'HSDB 102', 'Morpholine [UN2054] [Flammable liquid]', 'NSC 9376', 'UN2054', 'NCIMech_000154', '252360_SIAL', 'ST5213815', 'CHEBI:34856', 'EINECS 263-172-8', 'Morpholine, 4-soya alkyl derivs.', 'InChI=1/C4H9NO/c1-3-6-4-2-5-1/h5H,1-4H', '69880_FLUKA', 'nchembio800_comp6', '394467_ALDRICH', '643599_ALDRICH', 'Morpholine on Rasta Resin', 'AIDS-018605', 'AIDS018605', 'NCIOpen2_007748'] |  | tetraethylazanium | Morpholine |  | CC[N+](CC)(CC)CC | C1COCCN1 |  | C8H20N | C4H9NO |  | CHA |  |  | 2019
15623 | 0.01049118 | 0.04768717 | 0.05245589 | 0 | 0 | 0 | 0 | 0 | 0 | 0 | 0 | 0 | 0 | 0 | 0 | 0 | 0 | 0 | 0 | 0 | 0 | 0 | 0 | 0 | 0 | 0 | 0 | 0 | 0 | 0 | 0 | 0 | 0 | 0 | 0 | 0 | 0 | 0 | 0 | 0.8345255 | 0 | 0.05484025 | 0 | 0 | 0 | 0 | 0 | 0 | 0 | 0 | 0 | 10.1016/j.jcat.2018.10.031 | yes |  | 0 | 24 |  | 33 | 165 | TRUE |  |  |  | triethylamine |  |  | SAPO-34 |  |  | AlO(OH), colloidal silica, H3PO4 | Sasol, Aldrich | [12 empty] | ['N,N-Diethylethanamine', 'TRIETHYLAMINE', '121-44-8', '144514-14-7', '168277-99-4', '172227-74-6', 'T0886_SIAL', '65897_FLUKA', 'NCIOpen2_006503', '90335_FLUKA', '471283_SIAL', '(Diethylamino)ethane', 'AI3-15425', 'CCRIS 4881', 'EINECS 204-469-4', 'Ethanamine, N,N-diethyl-', 'HSDB 896', 'N,N-Diethylethanamine', 'TEN', 'TRIETHYLAMINE', 'Triaethylamin [German]', 'Triethylamine [UN1296] [Flammable liquid]', 'Trietilamina [Italian]', 'UN1296', '90337_FLUKA', '90338_FLUKA', 'CHEBI:35026', '90340_FLUKA', '17924_FLUKA', 'NEt3', 'C14691', 'W424601_ALDRICH', '(C2H5)3N', 'InChI=1/C6H15N/c1-4-7(5-2)6-3/h4-6H2,1-3H', 'N,N,N-triethylamine', 'ST5214499', 'Triaethylamin', 'Triethylamin'] |  |  | N,N-Diethylethanamine |  |  | CCN(CC)CC |  |  | C6H15N |  |  | CHA |  |  | 2019
15624 | 0.004893964 | 0.01631321 | 0.04893964 | 0 | 0 | 0 | 0 | 0 | 0 | 0 | 0 | 0 | 0 | 0 | 0 | 0 | 0 | 0 | 0 | 0 | 0 | 0 | 0 | 0 | 0 | 0 | 0 | 0 | 0 | 0 | 0 | 0 | 0 | 0 | 0 | 0 | 0 | 0 | 0 | 0.8809135 | 0 | 0.04893964 | 0 | 0 | 0 | 0 | 0 | 0 | 0 | 0 | 0 | 10.1016/j.jcat.2018.10.031 | yes |  | 0 | 0.5 |  | 24 | 200 | FALSE |  |  |  | tetraethylammonium |  |  | SAPO-34 |  |  | AIP, colloidal silica, H3PO4 | Sasol, Aldrich | [12 empty] | ['tetraethylazanium', 'Tetraethylammonium', '4-04-00-00331 (Beilstein Handbook Reference)', 'AMMONIUM, TETRAETHYL-', 'BRN 1738225', 'Ethanaminium, N,N,N-triethyl- (9CI)', 'N,N,N-Triethylethanaminium', 'Tetraetilammonio [Italian]', 'Tetramon', 'Tetrylammonium', 'ZINC00896981', 'Lopac-T-2265', 'CHEBI:44296', 'NEt4(+)', '[NEt4](+)', 'Ammonium, tetraethyl-, dodeca-.mu.-chlorohexachlorohexatantalate(2-)(2:1), octahedro-', 'Ethanaminium, N,N,N-triethyl-, dodeca-.mu.-chlorohexachlorohexatantalate(2-) octahedro (2:1)', 'NSC156315', 'nchembio874-comp2', 'NCGC00016008-01', 'NET', 'tetraethylazanium', 'InChI=1/C8H20N/c1-5-9(6-2,7-3)8-4/h5-8H2,1-4H3/q+', 'C07512', 'Tetraethylammonium', 'E4N', 'TETRAETHYLAMMONIUM ION'] |  |  | tetraethylazanium |  |  | CC[N+](CC)(CC)CC |  |  | C8H20N |  |  | CHA |  |  | 2019
15625 | 0.004893964 | 0.01631321 | 0.04893964 | 0 | 0 | 0 | 0 | 0 | 0 | 0 | 0 | 0 | 0 | 0 | 0 | 0 | 0 | 0 | 0 | 0 | 0 | 0 | 0 | 0 | 0 | 0 | 0 | 0 | 0 | 0 | 0 | 0 | 0 | 0 | 0 | 0 | 0 | 0 | 0 | 0.8809135 | 0 | 0.04893964 | 0 | 0 | 0 | 0 | 0 | 0 | 0 | 0 | 0 | 10.1016/j.jcat.2018.10.031 | yes |  | 0 | 24 |  | 24 | 180 | TRUE |  |  |  | tetraethylammonium |  |  | SAPO-34 |  |  | AIP, colloidal silica, H3PO4 | Sasol, Aldrich | [12 empty] | ['tetraethylazanium', 'Tetraethylammonium', '4-04-00-00331 (Beilstein Handbook Reference)', 'AMMONIUM, TETRAETHYL-', 'BRN 1738225', 'Ethanaminium, N,N,N-triethyl- (9CI)', 'N,N,N-Triethylethanaminium', 'Tetraetilammonio [Italian]', 'Tetramon', 'Tetrylammonium', 'ZINC00896981', 'Lopac-T-2265', 'CHEBI:44296', 'NEt4(+)', '[NEt4](+)', 'Ammonium, tetraethyl-, dodeca-.mu.-chlorohexachlorohexatantalate(2-)(2:1), octahedro-', 'Ethanaminium, N,N,N-triethyl-, dodeca-.mu.-chlorohexachlorohexatantalate(2-) octahedro (2:1)', 'NSC156315', 'nchembio874-comp2', 'NCGC00016008-01', 'NET', 'tetraethylazanium', 'InChI=1/C8H20N/c1-5-9(6-2,7-3)8-4/h5-8H2,1-4H3/q+', 'C07512', 'Tetraethylammonium', 'E4N', 'TETRAETHYLAMMONIUM ION'] |  |  | tetraethylazanium |  |  | CC[N+](CC)(CC)CC |  |  | C8H20N |  |  | CHA |  |  | 2019
15626 | 0.004893964 | 0.01631321 | 0.04893964 | 0 | 0 | 0 | 0 | 0 | 0 | 0 | 0 | 0 | 0 | 0 | 0 | 0 | 0 | 0 | 0 | 0 | 0 | 0 | 0 | 0 | 0 | 0 | 0 | 0 | 0 | 0 | 0 | 0 | 0 | 0 | 0 | 0 | 0 | 0 | 0 | 0.8809135 | 0 | 0.04893964 | 0 | 0 | 0 | 0 | 0 | 0 | 0 | 0 | 0 | 10.1016/j.jcat.2018.10.031 | yes |  | 0 | 0.5 |  | 20 | 180 | TRUE |  |  |  | tetraethylammonium |  |  | SAPO-34 |  |  | AIP, colloidal silica, H3PO4 | Sasol, Aldrich | [12 empty] | ['tetraethylazanium', 'Tetraethylammonium', '4-04-00-00331 (Beilstein Handbook Reference)', 'AMMONIUM, TETRAETHYL-', 'BRN 1738225', 'Ethanaminium, N,N,N-triethyl- (9CI)', 'N,N,N-Triethylethanaminium', 'Tetraetilammonio [Italian]', 'Tetramon', 'Tetrylammonium', 'ZINC00896981', 'Lopac-T-2265', 'CHEBI:44296', 'NEt4(+)', '[NEt4](+)', 'Ammonium, tetraethyl-, dodeca-.mu.-chlorohexachlorohexatantalate(2-)(2:1), octahedro-', 'Ethanaminium, N,N,N-triethyl-, dodeca-.mu.-chlorohexachlorohexatantalate(2-) octahedro (2:1)', 'NSC156315', 'nchembio874-comp2', 'NCGC00016008-01', 'NET', 'tetraethylazanium', 'InChI=1/C8H20N/c1-5-9(6-2,7-3)8-4/h5-8H2,1-4H3/q+', 'C07512', 'Tetraethylammonium', 'E4N', 'TETRAETHYLAMMONIUM ION'] |  |  | tetraethylazanium |  |  | CC[N+](CC)(CC)CC |  |  | C8H20N |  |  | CHA |  |  | 2019
15627 | 0.004893964 | 0.01631321 | 0.04893964 | 0 | 0 | 0 | 0 | 0 | 0 | 0 | 0 | 0 | 0 | 0 | 0 | 0 | 0 | 0 | 0 | 0 | 0 | 0 | 0 | 0 | 0 | 0 | 0 | 0 | 0 | 0 | 0 | 0 | 0 | 0 | 0 | 0 | 0 | 0 | 0 | 0.8809135 | 0 | 0.04893964 | 0 | 0 | 0 | 0 | 0 | 0 | 0 | 0 | 0 | 10.1016/j.jcat.2018.10.031 | yes | 0 | 0 | 24 |  | 6 | 180 | FALSE |  | 0 | 0 | tetraethylammonium |  |  | SAPO-34 |  |  | AIP, colloidal silica, H3PO4 | Sasol, Aldrich | 0 | 0 | 0 | 0 | 0 | 0 | 0 | 0 |  | Effects of diffusional constraints on lifetime and selectivity in methanol-to-olefins catalysis on HSAPO-34 | ['approaches detailed herein codify', 'e ., total turnovers', 'per h +)-- regulated'] | ['lined stainless steel autoclave', 'beckman coulter avanti j', '65 ml polypropylene bottle'] | ['tetraethylazanium', 'Tetraethylammonium', '4-04-00-00331 (Beilstein Handbook Reference)', 'AMMONIUM, TETRAETHYL-', 'BRN 1738225', 'Ethanaminium, N,N,N-triethyl- (9CI)', 'N,N,N-Triethylethanaminium', 'Tetraetilammonio [Italian]', 'Tetramon', 'Tetrylammonium', 'ZINC00896981', 'Lopac-T-2265', 'CHEBI:44296', 'NEt4(+)', '[NEt4](+)', 'Ammonium, tetraethyl-, dodeca-.mu.-chlorohexachlorohexatantalate(2-)(2:1), octahedro-', 'Ethanaminium, N,N,N-triethyl-, dodeca-.mu.-chlorohexachlorohexatantalate(2-) octahedro (2:1)', 'NSC156315', 'nchembio874-comp2', 'NCGC00016008-01', 'NET', 'tetraethylazanium', 'InChI=1/C8H20N/c1-5-9(6-2,7-3)8-4/h5-8H2,1-4H3/q+', 'C07512', 'Tetraethylammonium', 'E4N', 'TETRAETHYLAMMONIUM ION'] |  |  | tetraethylazanium |  |  | CC[N+](CC)(CC)CC |  |  | C8H20N |  |  | CHA |  |  | 2019
15628
15629 | 0.03154574 | 0 | 0 | 0.003154574 | 0 | 0 | 0 | 0 | 0 | 0 | 0 | 0 | 0 | 0 | 0 | 0 | 0 | 0 | 0 | 0 | 0 | 0 | 0 | 0 | 0 | 0 | 0 | 0 | 0 | 0 | 0 | 0 | 0 | 0 | 0 | 0 | 0 | 0 | 0 | 0.9463722 | 0 | 0.007886435 | 0 | 0 | 0 | 0 | 0 | 0 | 0 | 0 | 0 | 10.1016/j.jcat.2019.02.003 | yes |  | 0.01104101 |  |  | 72 | 170 | TRUE |  |  |  | tetrapropylammonium |  |  | MFI |  |  | TEOS, NaOH | Toyko, Wako | [12 empty] | ['tetrapropylazanium', 'Tetrapropylammonium', '13010-31-6', 'ZINC01669523', '1-Propanaminium, N,N,N-tripropyl-', 'InChI=1/C12H28N/c1-5-9-13(10-6-2,11-7-3)12-8-4/h5-12H2,1-4H3/q+', 'Tetrapropylammonium', 'Tetrapropylamine'] |  |  | tetrapropylazanium |  |  | CCC[N+](CCC)(CCC)CCC |  |  | C12H28N |  |  | MFI |  |  | 2019
15630 | 0.03139717 | 0.001569859 | 0 | 0.006279435 | 0 | 0 | 0 | 0 | 0 | 0 | 0 | 0 | 0 | 0 | 0 | 0 | 0 | 0 | 0 | 0 | 0 | 0 | 0 | 0 | 0 | 0 | 0 | 0 | 0 | 0 | 0 | 0 | 0 | 0 | 0 | 0 | 0 | 0 | 0 | 0.9419152 | 0 | 0.006279435 | 0 | 0 | 0 | 0 | 0 | 0 | 0 | 0 | 0 | 10.1016/j.jcat.2019.02.003 | yes | 0.05 | 0.01255887 |  |  | 120 | 150 | TRUE | SSZ-13 |  |  | N,N,N-trimethyl-1-adamantammonium |  |  | SSZ-13 |  |  | Cabosil M5, NaOH, Al(OH)3 | , Wako, Aldrich | [12 empty] | ['1-adamantyl-trimethylazanium', '1-adamantyl-trimethyl-ammonium', '1-adamantyl-trimethylammonium', '1-adamantyl-trimethyl-azanium', 'Adamantan-1-yl-trimethyl-ammonium', 'BAS 00109379', 'Oprea1_162065', 'Oprea1_825759', 'ZINC05002989', 'AIDS-211740', 'AIDS211740', 'Tricyclo[3.3.1.1]decan-1-aminium, N,N,N-trimethyl-'] |  |  | 1-adamantyl-trimethylazanium |  |  | C[N+](C)(C)C12CC3CC(CC(C3)C1)C2 |  |  | C13H24N |  |  | CHA |  |  | 2019
15631 | 0.0314248 | 0.0006913456 | 0 | 0.00628496 | 0 | 0 | 0 | 0 | 0 | 0 | 0 | 0 | 0 | 0 | 0 | 0 | 0 | 0 | 0 | 0 | 0 | 0 | 0 | 0 | 0 | 0 | 0 | 0 | 0 | 0 | 0 | 0 | 0 | 0 | 0 | 0 | 0 | 0 | 0 | 0.942744 | 0 | 0.00628496 | 0 | 0 | 0 | 0 | 0 | 0 | 0 | 0 | 0 | 10.1016/j.jcat.2019.02.003 | yes | 0.05 | 0.01256992 | 0 | 0 | 120 | 150 | TRUE | SSZ-13 | 0 | 0 | N,N,N-trimethyl-1-adamantammonium |  |  | SSZ-13 |  |  | Cabosil M5, NaOH, Al(OH)3 | , Wako, Aldrich | 0 | 0 | 0 | 0 | 0 | 0 | 0 | 0 |  | Probing the basicity of lattice oxygen on H-form zeolites using CO2 | ['molecularly adsorbed co2 could', 'detect weakly basic sites', 'adsorbed molecular co2'] | ['nh4 +- form sample', 'tokyo chemical industry', '5 wt %)'] | ['1-adamantyl-trimethylazanium', '1-adamantyl-trimethyl-ammonium', '1-adamantyl-trimethylammonium', '1-adamantyl-trimethyl-azanium', 'Adamantan-1-yl-trimethyl-ammonium', 'BAS 00109379', 'Oprea1_162065', 'Oprea1_825759', 'ZINC05002989', 'AIDS-211740', 'AIDS211740', 'Tricyclo[3.3.1.1]decan-1-aminium, N,N,N-trimethyl-'] |  |  | 1-adamantyl-trimethylazanium |  |  | C[N+](C)(C)C12CC3CC(CC(C3)C1)C2 |  |  | C13H24N |  |  | CHA |  |  | 2019
15632
15633
15634 | 0.05614035 | 0.007017544 | 0 | 0.05263158 | 0 | 0 | 0 | 0 | 0 | 0 | 0 | 0 | 0 | 0 | 0 | 0 | 0 | 0 | 0 | 0 | 0 | 0 | 0 | 0 | 0 | 0 | 0 | 0 | 0 | 0 | 0 | 0 | 0 | 0 | 0 | 0 | 0 | 0 | 0 | 0.8421053 | 0 | 0 | 0 | 0 | 0 | 0 | 0 | 0 | 0 | 0 | 0 | 10.1016/j.jcat.2019.05.013 | yes | 0 | 0.04210526 | 72 | 65 | 24 | 95 |  |  | 0 | 0 |  |  |  | NaY |  |  | NaOH, NaAlO2, silica sol | , Tianjin | 0 | 0 | 0 | 0 | 0 | 0 | 0 | 0 |  | Hydrodesulfurization of 4,6-dimethyldibenzothiophene over NiMo supported on Ga-modified Y zeolites catalysts | ['surface area effectively prevent', 'situ synthesis modification method', 'n2 physical adsorption'] | ['situ synthesis modification method', 'impregnation modification method', 'synthesis modification method'] | [12 empty] | FAU |  |  | 2019
15635
15636 | 0.03279079 | 0.0005961963 | 0 | 0.002563644 | 0 | 0 | 0 | 0 | 0 | 0 | 0 | 0 | 0 | 0 | 0 | 0 | 0 | 0 | 0 | 0 | 0 | 0 | 0 | 0 | 0 | 0 | 0 | 0 | 0 | 0 | 0 | 0 | 0 | 0 | 0 | 0 | 0 | 0 | 0 | 0.953914 | 0 | 0.005961963 | 0 | 0 | 0.0008972365 | 0 | 0 | 0 | 0 | 0 | 0 | 10.1016/j.jcat.2019.05.030 | yes |  | 0.004173374 | 24 |  | 24 | 170 | TRUE |  |  |  | tetrapropylammonium |  |  | MFI |  |  | TEOS, Al2(SO4)3, H2SO4 |  |  |  |  | 1 | [8 empty] | ['tetrapropylazanium', 'Tetrapropylammonium', '13010-31-6', 'ZINC01669523', '1-Propanaminium, N,N,N-tripropyl-', 'InChI=1/C12H28N/c1-5-9-13(10-6-2,11-7-3)12-8-4/h5-12H2,1-4H3/q+', 'Tetrapropylammonium', 'Tetrapropylamine'] |  |  | tetrapropylazanium |  |  | CCC[N+](CCC)(CCC)CCC |  |  | C12H28N |  |  | MFI |  |  | 2019
15637 | 0.07116425 | 0.001423285 | 0 | 0.006547111 | 0 | 0 | 0 | 0 | 0 | 0 | 0 | 0 | 0 | 0 | 0 | 0 | 0 | 0 | 0 | 0 | 0 | 0 | 0 | 0 | 0 | 0 | 0 | 0 | 0 | 0 | 0 | 0 | 0 | 0 | 0 | 0 | 0 | 0 | 0 | 0.8895531 | 0 | 0.01779106 | 0 | 0 | 0.002159516 | 0 | 0 | 0 | 0 | 0 | 0 | 10.1016/j.jcat.2019.05.030 | yes | 0 | 0.01352121 | 24 |  | 24 | 170 | TRUE |  | 0 | 0 | tetrapropylammonium |  |  | MFI |  |  | TEOS, Al2(SO4)3, H2SO4 |  | 0 | 0 | 0 | 0.15 | 0 | 0 | 0 | 0 |  | Unveiling coke formation mechanism in MFI zeolites during methanol-to-hydrocarbons conversion | ['connected via methylene bridges', 'increasing zeolite crystallite size', 'form internal coke within'] | ['three different chain lengths', 'type quaternary ammonium surfactants', 'e ., reaction intermediates'] | ['tetrapropylazanium', 'Tetrapropylammonium', '13010-31-6', 'ZINC01669523', '1-Propanaminium, N,N,N-tripropyl-', 'InChI=1/C12H28N/c1-5-9-13(10-6-2,11-7-3)12-8-4/h5-12H2,1-4H3/q+', 'Tetrapropylammonium', 'Tetrapropylamine'] |  |  | tetrapropylazanium |  |  | CCC[N+](CCC)(CCC)CCC |  |  | C12H28N |  |  | MFI |  |  | 2019
15638
15639 | 0.0516129 | 0 | 0 | 0 | 0 | 0 | 0 | 0 | 0 | 0 | 0 | 0 | 0 | 0.0007741935 | 0 | 0 | 0 | 0 | 0 | 0 | 0 | 0 | 0 | 0 | 0 | 0 | 0 | 0 | 0 | 0 | 0 | 0 | 0 | 0 | 0 | 0 | 0 | 0 | 0 | 0.9290323 | 0 | 0.009290323 | 0 | 0 | 0 | 0 | 0 | 0 | 0 | 0 | 0 | 10.1016/j.jcat.2019.09.045 | yes |  | 0.009290323 |  |  | 48 | 170 | FALSE |  | 100 |  | tetrapropylammonium |  |  | silicalite-1 |  |  | TEOS, TBOT | [13 empty] | ['tetrapropylazanium', 'Tetrapropylammonium', '13010-31-6', 'ZINC01669523', '1-Propanaminium, N,N,N-tripropyl-', 'InChI=1/C12H28N/c1-5-9-13(10-6-2,11-7-3)12-8-4/h5-12H2,1-4H3/q+', 'Tetrapropylammonium', 'Tetrapropylamine'] |  |  | tetrapropylazanium |  |  | CCC[N+](CCC)(CCC)CCC |  |  | C12H28N |  |  | MFI |  |  | 2020
15640 | 0.04389816 | 0 | 0 | 0 | 0 | 0 | 0 | 0 | 0 | 0 | 0 | 0 | 0 | 0.001755926 | 0 | 0.05882353 | 0 | 0 | 0 | 0 | 0 | 0 | 0 | 0 | 0 | 0 | 0 | 0 | 0 | 0 | 0 | 0 | 0 | 0 | 0 | 0 | 0 | 0 | 0 | 0.834065 | 0 | 0.06145742 | 0 | 0 | 0 | 0 | 0 | 0 | 0 | 0 | 0 | 10.1016/j.jcat.2019.09.045 | yes | 0 | 0 | 0 | 0 | 168 | 170 | TRUE |  | 100 | 0 | piperidine |  |  | MWW |  |  | boric acid |  | 0 | 0 | 0 | 0 | 0 | 0 | 0 | 0 |  | Insights into the efficiency of hydrogen peroxide utilization over titanosilicate/H2O2 systems | ['h2o2 hardly occurred within', 'ti ooh species could', 'achieving high utilization efficiency'] | ['7890a gas chromatograph equipped', 'fid detector using cyclohexanone', 'without introducing tetrabutyl orthotitanate'] | ['Piperidine', '110-89-4', '571261_SIAL', '643602_ALDRICH', 'Piperidine on Rasta Resin', 'W290807_ALDRICH', 'AI3-24114', 'CCRIS 967', 'Cyclopentimine', 'Cypentil', 'EINECS 203-813-0', 'FEMA No. 2908', 'HSDB 114', 'Hexazane', 'Pentamethyleneimine', 'Pentamethylenimine', 'Perhydropyridine', 'Piperidin [German]', 'Piperidine [UN2401] [Corrosive]', 'Pyridine, hexahydro-', 'UN2401', '80645_FLUKA', 'Azacyclohexane', 'C01746', 'Hexahydropyridine', 'Piperidine', 'ST5213814', 'InChI=1/C5H11N/c1-2-4-6-5-3-1/h6H,1-5H', 'PIP', 'Piperidine solution', 'NCIOpen2_007828', 'NCIMech_000312', 'CHEBI:18049', '104094_SIAL', 'LS-3053', '411027_ALDRICH', '33537_RIEDEL', '80640_FLUKA'] |  |  | Piperidine |  |  | C1CCNCC1 |  |  | C5H11N |  |  | MWW |  |  | 2020
15641
15642 | 0.02170798 | 0.001432727 | 0 | 0 | 0 | 0 | 0 | 0 | 0 | 0 | 0 | 0 | 0 | 0 | 0 | 0 | 0 | 0 | 0 | 0 | 0 | 0 | 0 | 0 | 0 | 0 | 0 | 0 | 0 | 0 | 0 | 0 | 0 | 0 | 0 | 0 | 0 | 0 | 0 | 0.9551513 | 0 | 0.01085399 | 0 | 0 | 0 | 0 | 0 | 0 | 0 | 0 | 0 | 10.1016/j.jcat.2019.10.012 | yes |  | 0.01085399 | 2 |  | 144 | 160 | TRUE |  |  |  | N,N,N-trimethyl-1-adamantylammonium |  |  | CHA |  |  | colloidal silica, aluminum hydroxide | [13 empty] | ['1-adamantyl-trimethylazanium', '1-adamantyl-trimethyl-ammonium', '1-adamantyl-trimethylammonium', '1-adamantyl-trimethyl-azanium', 'Adamantan-1-yl-trimethyl-ammonium', 'BAS 00109379', 'Oprea1_162065', 'Oprea1_825759', 'ZINC05002989', 'AIDS-211740', 'AIDS211740', 'Tricyclo[3.3.1.1]decan-1-aminium, N,N,N-trimethyl-'] |  |  | 1-adamantyl-trimethylazanium |  |  | C[N+](C)(C)C12CC3CC(CC(C3)C1)C2 |  |  | C13H24N |  |  | CHA |  |  | 2019
15643 | 0.07115412 | 0.00241924 | 0 | 0.04126939 | 0 | 0 | 0 | 0 | 0 | 0 | 0 | 0 | 0 | 0 | 0 | 0 | 0 | 0 | 0 | 0 | 0 | 0 | 0 | 0 | 0 | 0 | 0 | 0 | 0 | 0 | 0 | 0 | 0 | 0 | 0 | 0 | 0 | 0 | 0 | 0.8751957 | 0 | 0.004980788 | 0 | 0 | 0 | 0 | 0 | 0 | 0 | 0 | 0 | 10.1016/j.jcat.2019.10.012 | yes |  | 0.004980788 |  |  | 96 | 140 | TRUE |  |  |  | cis-2,6-dimethylpiperidinium |  |  | AEI | [16 empty] | ['(2R,6S)-2,6-dimethylpiperidin-1-ium', '504-03-0', 'ZINC01683616', 'ZINC03641747'] |  |  | (2R,6S)-2,6-dimethylpiperidin-1-ium |  |  | C[C@H]1CCC[C@@H](C)[NH2+]1 |  |  | C7H16N |  |  | AEI |  |  | 2019
15644 | 0.0873515 | 0.004192872 | 0 | 0.004367575 | 0 | 0 | 0 | 0 | 0 | 0 | 0 | 0.004367575 | 0 | 0 | 0 | 0 | 0 | 0 | 0 | 0 | 0 | 0 | 0 | 0 | 0 | 0 | 0 | 0 | 0 | 0 | 0 | 0 | 0 | 0 | 0 | 0 | 0 | 0 | 0 | 0.873515 | 0 | 0.02620545 | 0 | 0 | 0 | 0 | 0 | 0 | 0 | 0 | 0 | 10.1016/j.jcat.2019.10.012 | yes |  | 0 | 2 |  | 240 | 150 | FALSE |  | 45 |  | 1-adamantylamine |  |  | LEV |  |  | sodium fluoride, CBV720 | Aldrich, Zeolyst | [12 empty] | ['adamantan-1-amine', '1-Adamantanamine', '1-Adamantylamine', '768-94-5', '1-Adamantamine', 'Prestwick1_000407', '665-66-7 (HCL)', '768-94-5 (FREE BASE)', 'AIDS-001627', '138576_ALDRICH', 'Amant', 'NSC341865 (FREE BASE)', 'NSC83653 (HCL)', 'Tricyclo[3.3.1.1^3,7]decan-1-amine', 'C06818', 'tricyclo[3.3.1.1~3,7~]decan-1-amine', 'Spectrum4_000134', 'BSPBio_001822', 'AIDS001627', 'NCGC00162039-02', 'KBio2_000390', 'KBioGR_000548', 'BSPBio_001570', 'IDI1_000815', '1-Adamantanamine', '1-Adamantanamine (8CI)', 'Oprea1_248648', '1-Aminoadamantane', '1-Aminotricyclo(3.3.1.1(sup 3,7))decane', 'Adamantanamine', 'Adamantylamine', 'Amantadina [INN-Spanish]', 'Amantadinum [INN-Latin]', 'Aminoadamantane', 'BRN 2204333', 'EINECS 212-201-2', 'HSDB 3202', 'NSC 341865', 'Pk-merz', 'Tricyclo(3.3.1.1(3,7))-decan-1-amine', 'Tricyclo(3.3.1.1(sup 3,7))decan-1-amine', 'Tricyclo(3.3.1.1(sup 3.7))decan-1-amine', 'Tricyclo(3.3.1.13,7)decan-1-amine', 'Spectrum_000030', 'Lopac0_000004', 'BPBio1_000368', 'ADAMANTANE,1-AMINO', 'Lopac-A-1260', 'NCGC00015036-01', 'NSC341865', 'KBio3_001322', 'Tricyclo[3.3.1.1(sup3,7)]decan-1-amine', 'NCGC00162039-03', 'KBio2_005526', 'tricyclo[3.3.1.1(3,7)]decan-1-ylamine', 'WLN: L66 B6 A B- C 1B ITJ BZ', 'KBio2_002958', 'Spectrum5_000772', 'NCIOpen2_001059', '06649_FLUKA', 'InChI=1/C10H17N/c11-10-4-7-1-8(5-10)3-9(2-7)6-10/h7-9H,1-6,11H', 'BSPBio_000334', 'SPBio_002273', 'DivK1c_000815', 'ST5202969', 'NINDS_000815', 'Spectrum3_000291', 'Spectrum2_000081', 'Prestwick0_000407', 'SPBio_000002', 'Prestwick3_000407', 'adamantan-1-amine', 'Prestwick2_000407', 'CHEBI:2618', 'adamantan-1-ylamine', 'tricyclo[3.3.1.1(3,7)]decan-1-amine', '1-Adamantylamine', 'tricyclo[3.3.1.1(3,7)]decane-1-amine', 'KBioSS_000390', 'KBio1_000815'] |  |  | adamantan-1-amine |  |  | NC12CC3CC(CC(C3)C1)C2 |  |  | C10H17N |  |  | LEV |  |  | 2019
15645 | 0.1420455 | 0.007102273 | 0 | 0 | 0 | 0 | 0 | 0 | 0 | 0 | 0 | 0.06960227 | 0 | 0 | 0 | 0 | 0 | 0 | 0 | 0 | 0 | 0 | 0 | 0 | 0 | 0 | 0 | 0 | 0 | 0 | 0 | 0 | 0 | 0 | 0 | 0 | 0 | 0 | 0 | 0.7102273 | 0 | 0.06392045 | 0.007102273 | 0 | 0 | 0 | 0 | 0 | 0 | 0 | 0 | 10.1016/j.jcat.2019.10.012 | yes | 0 | 0 | 2 | 0 | 168 | 175 | TRUE |  | 23 | 0 | 1,2-dimethyl-3-(4-methylbenzyl)imidazolium | tetramethylammonium |  | LTA |  |  | HF, TEOS, Al(OH)3 | , Aldrich, SPI | 0 | 0 | 0 | 0 | 0 | 0 | 0 | 0 |  | Mechanistic origins of the high-pressure inhibition of methanol dehydration rates in small-pore acidic zeolites | ['thus inhibit turnover rates', 'dimethyl ether become inhibited', 'inhibitory intermediates within small'] | ['bruker arx500 spectrometer equipped', 'separate 100 cm3 pear', '5 mm thin wall'] |  | ['tetramethylazanium', 'Tetramethylammonium', '14190-16-0', '12545-87-8', '28109-81-1', '76913-76-3', '12386-10-6', 'Tetramethylammonium', 'ZINC00967771', 'EINECS 235-626-5', 'Methanaminium, N,N,N-trimethyl-, octahydrotriborate(1-)', 'Tetramethylammonium octahydrotriborate', 'tetramethylazanium', 'InChI=1/C4H12N/c1-5(2,3)4/h1-4H3/q+', 'PDSP2_000112', '(CH3)4N(+)', 'CHEBI:46020', 'N,N,N-trimethylmethanaminium', '[NMe4](+)', 'TETRAMETHYLAMMONIUM ION', 'Methanaminium, N,N,N-trimethyl-'] |  |  | tetramethylazanium |  | Cc1ccc(Cn2cc[n+](C)c2C)cc1 | C[N+](C)(C)C |  | C13H17N2 | C4H12N |  | LTA |  |  | 2019
15646
15647 | 0.04545455 | 0 | 0 | 0 | 0 | 0 | 0 | 0 | 0 | 0 | 0 | 0 | 0 | 0 | 0 | 0.02727273 | 0 | 0 | 0 | 0 | 0 | 0 | 0 | 0 | 0 | 0 | 0 | 0 | 0 | 0 | 0 | 0 | 0 | 0 | 0 | 0 | 0 | 0 | 0 | 0.8636364 | 0 | 0.06363636 | 0 | 0 | 0 | 0 | 0 | 0 | 0 | 0 | 0 | 10.1016/j.jcat.2020.03.021 | yes |  | 0 |  |  | 168 | 175 | TRUE |  | 50 |  | hexamethyleneimine |  |  | MWW |  |  | boric acid, silica sol | [13 empty] | ['azepane', '111-49-9', 'CHEBI:32616', 'azepane', 'NCGC00091040-01', 'H10401_ALDRICH', '1H-Azepine, hexahydro-', 'Azacycloheptane', 'Azepine, hexahydro-', 'Cyclohexamethylenimine', 'G 0', 'Hexahydro-1H-azepine', 'Hexahydroazepine', 'Hexamethylene imine', 'Hexamethylenimine', 'Homopiperidine', 'NSC16236', 'Perhydroazepine', 'WLN: T7MTJ', 'InChI=1/C6H13N/c1-2-4-6-7-5-3-1/h7H,1-6H', '1-Azacycloheptane', '5-20-04-00003 (Beilstein Handbook Reference)', 'AI3-26610', 'BRN 0001084', 'CP 18407', 'Cycloheptane, 1-aza-', 'EINECS 203-875-9', 'HSDB 562', 'Hexamethyleneimine', 'Hexamethyleneimine [UN2493] [Flammable liquid]', 'NSC 16236', 'UN2493', 'ST5213818'] |  |  | azepane |  |  | C1CCCNCC1 |  |  | C6H13N |  |  | MWW |  |  | 2020
15648 | 0.04464286 | 0 | 0 | 0 | 0 | 0 | 0 | 0 | 0 | 0 | 0 | 0 | 0 | 0 | 0 | 0.04464286 | 0 | 0 | 0 | 0 | 0 | 0 | 0 | 0 | 0 | 0 | 0 | 0 | 0 | 0 | 0 | 0 | 0 | 0 | 0 | 0 | 0 | 0 | 0 | 0.8482143 | 0 | 0.0625 | 0 | 0 | 0 | 0 | 0 | 0 | 0 | 0 | 0 | 10.1016/j.jcat.2020.03.021 | yes |  | 0 |  |  | 168 | 175 | TRUE |  | 50 |  | hexamethyleneimine |  |  | MWW |  |  | boric acid, silica sol | [13 empty] | ['azepane', '111-49-9', 'CHEBI:32616', 'azepane', 'NCGC00091040-01', 'H10401_ALDRICH', '1H-Azepine, hexahydro-', 'Azacycloheptane', 'Azepine, hexahydro-', 'Cyclohexamethylenimine', 'G 0', 'Hexahydro-1H-azepine', 'Hexahydroazepine', 'Hexamethylene imine', 'Hexamethylenimine', 'Homopiperidine', 'NSC16236', 'Perhydroazepine', 'WLN: T7MTJ', 'InChI=1/C6H13N/c1-2-4-6-7-5-3-1/h7H,1-6H', '1-Azacycloheptane', '5-20-04-00003 (Beilstein Handbook Reference)', 'AI3-26610', 'BRN 0001084', 'CP 18407', 'Cycloheptane, 1-aza-', 'EINECS 203-875-9', 'HSDB 562', 'Hexamethyleneimine', 'Hexamethyleneimine [UN2493] [Flammable liquid]', 'NSC 16236', 'UN2493', 'ST5213818'] |  |  | azepane |  |  | C1CCCNCC1 |  |  | C6H13N |  |  | MWW |  |  | 2020
15649 | 0.04273504 | 0 | 0 | 0 | 0 | 0 | 0 | 0 | 0 | 0 | 0 | 0 | 0 | 0 | 0 | 0.08547009 | 0 | 0 | 0 | 0 | 0 | 0 | 0 | 0 | 0 | 0 | 0 | 0 | 0 | 0 | 0 | 0 | 0 | 0 | 0 | 0 | 0 | 0 | 0 | 0.8119658 | 0 | 0.05982906 | 0 | 0 | 0 | 0 | 0 | 0 | 0 | 0 | 0 | 10.1016/j.jcat.2020.03.021 | yes | 0 | 0 | 0 | 0 | 168 | 175 | TRUE |  | 50 | 0 | hexamethyleneimine |  |  | MWW |  |  | boric acid, silica sol |  | 0 | 0 | 0 | 0 | 0 | 0 | 0 | 0 |  | Oxidative dehydrogenation of propane using layered borosilicate zeolite as the active and selective catalyst | ['defective trigonal boron species', 'total light olefins selectivity', 'total light olefins'] | ['mww borosilicate lamellar precursor', 'lined stainless steel autoclave', 'synthesized hydrothermally according'] | ['azepane', '111-49-9', 'CHEBI:32616', 'azepane', 'NCGC00091040-01', 'H10401_ALDRICH', '1H-Azepine, hexahydro-', 'Azacycloheptane', 'Azepine, hexahydro-', 'Cyclohexamethylenimine', 'G 0', 'Hexahydro-1H-azepine', 'Hexahydroazepine', 'Hexamethylene imine', 'Hexamethylenimine', 'Homopiperidine', 'NSC16236', 'Perhydroazepine', 'WLN: T7MTJ', 'InChI=1/C6H13N/c1-2-4-6-7-5-3-1/h7H,1-6H', '1-Azacycloheptane', '5-20-04-00003 (Beilstein Handbook Reference)', 'AI3-26610', 'BRN 0001084', 'CP 18407', 'Cycloheptane, 1-aza-', 'EINECS 203-875-9', 'HSDB 562', 'Hexamethyleneimine', 'Hexamethyleneimine [UN2493] [Flammable liquid]', 'NSC 16236', 'UN2493', 'ST5213818'] |  |  | azepane |  |  | C1CCCNCC1 |  |  | C6H13N |  |  | MWW |  |  | 2020
15650
15651 | 0.0214749 | 0.001417343 | 0 | 0.01073745 | 0 | 0 | 0 | 0 | 0 | 0 | 0 | 0 | 0 | 0 | 0 | 0 | 0 | 0 | 0 | 0 | 0 | 0 | 0 | 0 | 0 | 0 | 0 | 0 | 0 | 0 | 0 | 0 | 0 | 0 | 0 | 0 | 0 | 0 | 0 | 0.9448954 | 0 | 0.005368724 | 0 | 0 | 0 | 0 | 0 | 0 | 0 | 0 | 0 | 10.1016/j.jcat.2020.05.022 | yes | 0 | 0.01610617 | 0 | 0 | 144 | 160 | TRUE |  | 45 | 0 | N,N,N-trimethyl-1-adamantammonium |  |  | SSZ-13 |  |  | aluminum hydroxide, fumed silica, NaOH | SPI, Cabot, Alfa Aesar | 0 | 0 | 0 | 0 | 0 | 0 | 0 | 0 |  | Effects of dioxygen pressure on rates of NOx selective catalytic reduction with NH3 on Cu-CHA zeolites | ['dominant kinetically relevant step', 'kinetic regimes respectively correspond', '60kpa o2 ), enabling'] | ['savillex corp .), followed', 'phase cu ion exchange', 'washed six times'] | ['1-adamantyl-trimethylazanium', '1-adamantyl-trimethyl-ammonium', '1-adamantyl-trimethylammonium', '1-adamantyl-trimethyl-azanium', 'Adamantan-1-yl-trimethyl-ammonium', 'BAS 00109379', 'Oprea1_162065', 'Oprea1_825759', 'ZINC05002989', 'AIDS-211740', 'AIDS211740', 'Tricyclo[3.3.1.1]decan-1-aminium, N,N,N-trimethyl-'] |  |  | 1-adamantyl-trimethylazanium |  |  | C[N+](C)(C)C12CC3CC(CC(C3)C1)C2 |  |  | C13H24N |  |  | CHA |  |  | 2020
15652
15653
15654 | 0.02145154 | 0.0003582407 | 0 | 0 | 0 | 0 | 0 | 0 | 0 | 0 | 0 | 0 | 0 | 0 | 0 | 0 | 0 | 0 | 0 | 0 | 0 | 0 | 0 | 0 | 0 | 0 | 0 | 0 | 0 | 0 | 0 | 0 | 0 | 0 | 0 | 0 | 0 | 0 | 0 | 0.9653193 | 0 | 0.006435462 | 0 | 0 | 0 | 0 | 0 | 0 | 0 | 0 | 0 | 10.1016/j.jcat.2020.11.007 | yes | 0 | 0.006435462 | 1 | 0 | 120 | 170 | FALSE |  | 0 | 0 | tetrapropylammonium |  |  | ZSM-5 |  |  | TEOS, Al(NO3)3 | Merck, Aldrich | 0 | 0 | 0 | 0 | 0 | 0 | 0 | 0 |  | Shape selectivity in linear paraffins hydroconversion in 10-membered-ring pore zeolites | ['require much higher temperatures', 'noble metal like pd', 'usually linear paraffinic feedstock'] | ['1m nh4no3 solutions followed', 'synthesized using tetrapropylammonium hydroxide', '1mmol oh -/ g'] | ['tetrapropylazanium', 'Tetrapropylammonium', '13010-31-6', 'ZINC01669523', '1-Propanaminium, N,N,N-tripropyl-', 'InChI=1/C12H28N/c1-5-9-13(10-6-2,11-7-3)12-8-4/h5-12H2,1-4H3/q+', 'Tetrapropylammonium', 'Tetrapropylamine'] |  |  | tetrapropylazanium |  |  | CCC[N+](CCC)(CCC)CCC |  |  | C12H28N |  |  | MFI |  |  | 2021
15655
15656
15657
15658
15659
15660 | 0.06455778 | 0 | 0 | 0.01026469 | 0 | 0 | 0 | 0 | 0 | 0 | 0 | 0 | 0 | 0 | 0 | 0 | 0 | 0 | 0 | 0 | 0 | 0 | 0 | 0 | 0 | 0 | 0 | 0 | 0 | 0 | 0 | 0 | 0 | 0 | 0 | 0 | 0 | 0 | 0 | 0.9096191 | 0 | 0.002646869 | 0 | 0 | 0 | 0 | 0 | 0 | 0 | 0 | 0 | 10.1016/j.jcis.2007.10.025 | yes | 0 | 0.01291156 | 3 | 0 | 24 | 200 |  |  | 200 | 0 | tetrapropylammonium |  |  | Silicalite-1 |  |  | NaOH, silica powder | Alfa Aesar, Alfa Aesar | 0 | 0 | 0 | 0 | 0 | 0 | 0 | 0 |  | Synthesis and characterization of silicalite-1/carbon-graphite membranes | ['standard hydrothermal synthesis method', 'single component flux ratios', 'single gas permeation fluxes'] | ['scanning electron microscope using', 'ideal calcination temperature using', 'analyzing sample chemical composition'] | ['tetrapropylazanium', 'Tetrapropylammonium', '13010-31-6', 'ZINC01669523', '1-Propanaminium, N,N,N-tripropyl-', 'InChI=1/C12H28N/c1-5-9-13(10-6-2,11-7-3)12-8-4/h5-12H2,1-4H3/q+', 'Tetrapropylammonium', 'Tetrapropylamine'] |  |  | tetrapropylazanium |  |  | CCC[N+](CCC)(CCC)CCC |  |  | C12H28N |  |  | MFI |  |  | 2008
15661
15662 | 0.04601933 | 0.003221353 | 0 | 0.009203866 | 0 | 0 | 0 | 0 | 0 | 0 | 0 | 0 | 0 | 0 | 0 | 0 | 0 | 0 | 0 | 0 | 0 | 0 | 0 | 0 | 0 | 0 | 0 | 0 | 0 | 0 | 0 | 0 | 0 | 0 | 0 | 0 | 0 | 0 | 0 | 0.9203866 | 0 | 0.0138058 | 0 | 0 | 0 | 0 | 0 | 0 | 0 | 0 | 0 | 10.1016/j.jcis.2011.12.024 | yes | 0 | 0.007363092 | 24 | 50 | 24 | 100 |  |  | 0 | 0 | hexamethyleneimine |  |  | MCM-22 |  |  | rice husk ash, NaAlO2, NaOH |  | 0 | 0 | 0 | 0 | 0 | 0 | 0 | 0 |  | Synthesis of MCM-22 zeolite using rice husk as a silica source under varying-temperature conditions | ['cationic brilliant red 5gn', 'dye adsorption followed pseudo', 'basic dye used'] | ['orthogonal experimental design l9', 'guray et al ..', 'statistical software spss 13'] | ['azepane', '111-49-9', 'CHEBI:32616', 'azepane', 'NCGC00091040-01', 'H10401_ALDRICH', '1H-Azepine, hexahydro-', 'Azacycloheptane', 'Azepine, hexahydro-', 'Cyclohexamethylenimine', 'G 0', 'Hexahydro-1H-azepine', 'Hexahydroazepine', 'Hexamethylene imine', 'Hexamethylenimine', 'Homopiperidine', 'NSC16236', 'Perhydroazepine', 'WLN: T7MTJ', 'InChI=1/C6H13N/c1-2-4-6-7-5-3-1/h7H,1-6H', '1-Azacycloheptane', '5-20-04-00003 (Beilstein Handbook Reference)', 'AI3-26610', 'BRN 0001084', 'CP 18407', 'Cycloheptane, 1-aza-', 'EINECS 203-875-9', 'HSDB 562', 'Hexamethyleneimine', 'Hexamethyleneimine [UN2493] [Flammable liquid]', 'NSC 16236', 'UN2493', 'ST5213818'] |  |  | azepane |  |  | C1CCCNCC1 |  |  | C6H13N |  |  | MWW |  |  | 2012
15663
15664 | 0.08525149 | 0.0170503 | 0 | 0.03069054 | 0 | 0 | 0 | 0 | 0.00511509 | 0 | 0 | 0 | 0 | 0 | 0 | 0 | 0 | 0 | 0 | 0 | 0 | 0 | 0 | 0 | 0 | 0 | 0 | 0 | 0 | 0 | 0 | 0 | 0 | 0 | 0 | 0 | 0 | 0 | 0 | 0.8525149 | 0 | 0.004262575 | 0 | 0 | 0 | 0 | 0 | 0 | 0 | 0 | 0 | 10.1016/j.jcis.2012.02.038 | yes |  | 0.00511509 | 24 |  | 0 | 110 |  |  |  |  | 18-crown-6 |  |  | amorphous |  |  | colloidal silica, sodium aluminate, NaOH, CsOH | Aldrich, Wako, Wako, Aldrich | [12 empty] | ['1,4,7,10,13,16-HEXAOXACYCLOOCTADECANE', '71251-39-3', '71251-42-8', '134316-24-8', '168081-58-1', '17455-13-9', '63172-42-9', '65154-22-5', '66037-87-4', '71210-94-1', '71211-03-5', '71245-01-7', '71251-38-2', '1,4,7,10,13,16-HEXAOXACYCLOOCTADECANE', '1,4,7,10,13,16-Hexanoxacyclooctadecane', '18-Crown-6', '5-19-12-00601 (Beilstein Handbook Reference)', 'BRN 1619616', 'CCRIS 3587', 'EINECS 241-473-5', 'Ethylene oxide cyclic hexamer', 'NSC 159836', '18-Crown-6 ether', 'NSC159836', '186651_ALDRICH', 'ZINC03861356', '274984_ALDRICH', 'CHEBI:32397', 'WLN: T-18-O DO GO JO MO POTJ', '07673_FLUKA', 'ST023795', '33003U_SUPELCO', 'Hexaoxacyclooctadecane'] |  |  | 1,4,7,10,13,16-HEXAOXACYCLOOCTADECANE |  |  | C1COCCOCCOCCOCCOCCO1 |  |  | C12H24O6 | [5 empty] | 2012
15665 | 0.08525149 | 0.0170503 | 0 | 0.03069054 | 0 | 0 | 0 | 0 | 0.00511509 | 0 | 0 | 0 | 0 | 0 | 0 | 0 | 0 | 0 | 0 | 0 | 0 | 0 | 0 | 0 | 0 | 0 | 0 | 0 | 0 | 0 | 0 | 0 | 0 | 0 | 0 | 0 | 0 | 0 | 0 | 0.8525149 | 0 | 0.004262575 | 0 | 0 | 0 | 0 | 0 | 0 | 0 | 0 | 0 | 10.1016/j.jcis.2012.02.038 | yes |  | 0.00511509 | 24 |  | 3 | 110 |  |  |  |  | 18-crown-6 |  |  | amorphous |  |  | colloidal silica, sodium aluminate, NaOH, CsOH | Aldrich, Wako, Wako, Aldrich | [12 empty] | ['1,4,7,10,13,16-HEXAOXACYCLOOCTADECANE', '71251-39-3', '71251-42-8', '134316-24-8', '168081-58-1', '17455-13-9', '63172-42-9', '65154-22-5', '66037-87-4', '71210-94-1', '71211-03-5', '71245-01-7', '71251-38-2', '1,4,7,10,13,16-HEXAOXACYCLOOCTADECANE', '1,4,7,10,13,16-Hexanoxacyclooctadecane', '18-Crown-6', '5-19-12-00601 (Beilstein Handbook Reference)', 'BRN 1619616', 'CCRIS 3587', 'EINECS 241-473-5', 'Ethylene oxide cyclic hexamer', 'NSC 159836', '18-Crown-6 ether', 'NSC159836', '186651_ALDRICH', 'ZINC03861356', '274984_ALDRICH', 'CHEBI:32397', 'WLN: T-18-O DO GO JO MO POTJ', '07673_FLUKA', 'ST023795', '33003U_SUPELCO', 'Hexaoxacyclooctadecane'] |  |  | 1,4,7,10,13,16-HEXAOXACYCLOOCTADECANE |  |  | C1COCCOCCOCCOCCOCCO1 |  |  | C12H24O6 | [5 empty] | 2012
15666 | 0.08525149 | 0.0170503 | 0 | 0.03069054 | 0 | 0 | 0 | 0 | 0.00511509 | 0 | 0 | 0 | 0 | 0 | 0 | 0 | 0 | 0 | 0 | 0 | 0 | 0 | 0 | 0 | 0 | 0 | 0 | 0 | 0 | 0 | 0 | 0 | 0 | 0 | 0 | 0 | 0 | 0 | 0 | 0.8525149 | 0 | 0.004262575 | 0 | 0 | 0 | 0 | 0 | 0 | 0 | 0 | 0 | 10.1016/j.jcis.2012.02.038 | yes |  | 0.00511509 | 24 |  | 20 | 110 |  |  |  |  | 18-crown-6 |  |  | amorphous |  |  | colloidal silica, sodium aluminate, NaOH, CsOH | Aldrich, Wako, Wako, Aldrich | [12 empty] | ['1,4,7,10,13,16-HEXAOXACYCLOOCTADECANE', '71251-39-3', '71251-42-8', '134316-24-8', '168081-58-1', '17455-13-9', '63172-42-9', '65154-22-5', '66037-87-4', '71210-94-1', '71211-03-5', '71245-01-7', '71251-38-2', '1,4,7,10,13,16-HEXAOXACYCLOOCTADECANE', '1,4,7,10,13,16-Hexanoxacyclooctadecane', '18-Crown-6', '5-19-12-00601 (Beilstein Handbook Reference)', 'BRN 1619616', 'CCRIS 3587', 'EINECS 241-473-5', 'Ethylene oxide cyclic hexamer', 'NSC 159836', '18-Crown-6 ether', 'NSC159836', '186651_ALDRICH', 'ZINC03861356', '274984_ALDRICH', 'CHEBI:32397', 'WLN: T-18-O DO GO JO MO POTJ', '07673_FLUKA', 'ST023795', '33003U_SUPELCO', 'Hexaoxacyclooctadecane'] |  |  | 1,4,7,10,13,16-HEXAOXACYCLOOCTADECANE |  |  | C1COCCOCCOCCOCCOCCO1 |  |  | C12H24O6 | [5 empty] | 2012
15667 | 0.08525149 | 0.0170503 | 0 | 0.03069054 | 0 | 0 | 0 | 0 | 0.00511509 | 0 | 0 | 0 | 0 | 0 | 0 | 0 | 0 | 0 | 0 | 0 | 0 | 0 | 0 | 0 | 0 | 0 | 0 | 0 | 0 | 0 | 0 | 0 | 0 | 0 | 0 | 0 | 0 | 0 | 0 | 0.8525149 | 0 | 0.004262575 | 0 | 0 | 0 | 0 | 0 | 0 | 0 | 0 | 0 | 10.1016/j.jcis.2012.02.038 | yes |  | 0.00511509 | 24 |  | 24 | 110 |  |  |  |  | 18-crown-6 |  |  | RHO | amorphous |  | colloidal silica, sodium aluminate, NaOH, CsOH | Aldrich, Wako, Wako, Aldrich | [12 empty] | ['1,4,7,10,13,16-HEXAOXACYCLOOCTADECANE', '71251-39-3', '71251-42-8', '134316-24-8', '168081-58-1', '17455-13-9', '63172-42-9', '65154-22-5', '66037-87-4', '71210-94-1', '71211-03-5', '71245-01-7', '71251-38-2', '1,4,7,10,13,16-HEXAOXACYCLOOCTADECANE', '1,4,7,10,13,16-Hexanoxacyclooctadecane', '18-Crown-6', '5-19-12-00601 (Beilstein Handbook Reference)', 'BRN 1619616', 'CCRIS 3587', 'EINECS 241-473-5', 'Ethylene oxide cyclic hexamer', 'NSC 159836', '18-Crown-6 ether', 'NSC159836', '186651_ALDRICH', 'ZINC03861356', '274984_ALDRICH', 'CHEBI:32397', 'WLN: T-18-O DO GO JO MO POTJ', '07673_FLUKA', 'ST023795', '33003U_SUPELCO', 'Hexaoxacyclooctadecane'] |  |  | 1,4,7,10,13,16-HEXAOXACYCLOOCTADECANE |  |  | C1COCCOCCOCCOCCOCCO1 |  |  | C12H24O6 |  |  | RHO |  |  | 2012
15668 | 0.08525149 | 0.0170503 | 0 | 0.03069054 | 0 | 0 | 0 | 0 | 0.00511509 | 0 | 0 | 0 | 0 | 0 | 0 | 0 | 0 | 0 | 0 | 0 | 0 | 0 | 0 | 0 | 0 | 0 | 0 | 0 | 0 | 0 | 0 | 0 | 0 | 0 | 0 | 0 | 0 | 0 | 0 | 0.8525149 | 0 | 0.004262575 | 0 | 0 | 0 | 0 | 0 | 0 | 0 | 0 | 0 | 10.1016/j.jcis.2012.02.038 | yes |  | 0.00511509 | 24 |  | 48 | 110 |  |  |  |  | 18-crown-6 |  |  | RHO |  |  | colloidal silica, sodium aluminate, NaOH, CsOH | Aldrich, Wako, Wako, Aldrich | [12 empty] | ['1,4,7,10,13,16-HEXAOXACYCLOOCTADECANE', '71251-39-3', '71251-42-8', '134316-24-8', '168081-58-1', '17455-13-9', '63172-42-9', '65154-22-5', '66037-87-4', '71210-94-1', '71211-03-5', '71245-01-7', '71251-38-2', '1,4,7,10,13,16-HEXAOXACYCLOOCTADECANE', '1,4,7,10,13,16-Hexanoxacyclooctadecane', '18-Crown-6', '5-19-12-00601 (Beilstein Handbook Reference)', 'BRN 1619616', 'CCRIS 3587', 'EINECS 241-473-5', 'Ethylene oxide cyclic hexamer', 'NSC 159836', '18-Crown-6 ether', 'NSC159836', '186651_ALDRICH', 'ZINC03861356', '274984_ALDRICH', 'CHEBI:32397', 'WLN: T-18-O DO GO JO MO POTJ', '07673_FLUKA', 'ST023795', '33003U_SUPELCO', 'Hexaoxacyclooctadecane'] |  |  | 1,4,7,10,13,16-HEXAOXACYCLOOCTADECANE |  |  | C1COCCOCCOCCOCCOCCO1 |  |  | C12H24O6 |  |  | RHO |  |  | 2012
15669 | 0.08525149 | 0.0170503 | 0 | 0.03069054 | 0 | 0 | 0 | 0 | 0.00511509 | 0 | 0 | 0 | 0 | 0 | 0 | 0 | 0 | 0 | 0 | 0 | 0 | 0 | 0 | 0 | 0 | 0 | 0 | 0 | 0 | 0 | 0 | 0 | 0 | 0 | 0 | 0 | 0 | 0 | 0 | 0.8525149 | 0 | 0.004262575 | 0 | 0 | 0 | 0 | 0 | 0 | 0 | 0 | 0 | 10.1016/j.jcis.2012.02.038 | yes | 0 | 0.00511509 | 24 | 0 | 96 | 110 |  |  | 0 | 0 | 18-crown-6 |  |  | RHO |  |  | colloidal silica, sodium aluminate, NaOH, CsOH | Aldrich, Wako, Wako, Aldrich | 0 | 0 | 0 | 0 | 0 | 0 | 0 | 0 |  | Crystallization process of zeolite rho prepared by hydrothermal synthesis using 18-crown-6 ether as organic template | ['structure directing agent', 'ray fluorescence spectrometry', 'efficient manufacturing processes'] | ['wako pure chemical industries', 'aqueous cesium hydroxide solutions', '30wt .% suspension'] | ['1,4,7,10,13,16-HEXAOXACYCLOOCTADECANE', '71251-39-3', '71251-42-8', '134316-24-8', '168081-58-1', '17455-13-9', '63172-42-9', '65154-22-5', '66037-87-4', '71210-94-1', '71211-03-5', '71245-01-7', '71251-38-2', '1,4,7,10,13,16-HEXAOXACYCLOOCTADECANE', '1,4,7,10,13,16-Hexanoxacyclooctadecane', '18-Crown-6', '5-19-12-00601 (Beilstein Handbook Reference)', 'BRN 1619616', 'CCRIS 3587', 'EINECS 241-473-5', 'Ethylene oxide cyclic hexamer', 'NSC 159836', '18-Crown-6 ether', 'NSC159836', '186651_ALDRICH', 'ZINC03861356', '274984_ALDRICH', 'CHEBI:32397', 'WLN: T-18-O DO GO JO MO POTJ', '07673_FLUKA', 'ST023795', '33003U_SUPELCO', 'Hexaoxacyclooctadecane'] |  |  | 1,4,7,10,13,16-HEXAOXACYCLOOCTADECANE |  |  | C1COCCOCCOCCOCCOCCO1 |  |  | C12H24O6 |  |  | RHO |  |  | 2012
15670
15671
15672 | 0.08497982 | 0.01699596 | 0 | 0.03059273 | 0 | 0 | 0 | 0 | 0.005098789 | 0 | 0 | 0 | 0 | 0 | 0 | 0 | 0 | 0 | 0 | 0 | 0 | 0 | 0 | 0 | 0 | 0 | 0 | 0 | 0 | 0 | 0 | 0 | 0 | 0 | 0 | 0 | 0 | 0 | 0 | 0.8497982 | 0 | 0.007435734 | 0 | 0 | 0 | 0 | 0 | 0 | 0 | 0 | 0 | 10.1016/j.jcis.2012.06.061 | yes | 0 | 0.005098789 | 24 | 0 | 96 | 110 |  |  | 0 | 0 | 18-crown-6 |  |  | RHO |  |  | Ludox HS-30, CsOH, NaOH, sodium aluminate | Aldrich, Aldrich, Wako, Wako | 0 | 0 | 0 | 0 | 0 | 0 | 0 | 0 |  | Adsorption of carbon dioxide and nitrogen on zeolite rho prepared by hydrothermal synthesis using 18-crown-6 ether | ['emission scanning electron microscopy', 'increasing 18c6 molar ratio', '18c6 molar ratio'] | ['wako pure chemical industries', 'emission scanning electron microscopy', 'aqueous cesium hydroxide solution'] | ['1,4,7,10,13,16-HEXAOXACYCLOOCTADECANE', '71251-39-3', '71251-42-8', '134316-24-8', '168081-58-1', '17455-13-9', '63172-42-9', '65154-22-5', '66037-87-4', '71210-94-1', '71211-03-5', '71245-01-7', '71251-38-2', '1,4,7,10,13,16-HEXAOXACYCLOOCTADECANE', '1,4,7,10,13,16-Hexanoxacyclooctadecane', '18-Crown-6', '5-19-12-00601 (Beilstein Handbook Reference)', 'BRN 1619616', 'CCRIS 3587', 'EINECS 241-473-5', 'Ethylene oxide cyclic hexamer', 'NSC 159836', '18-Crown-6 ether', 'NSC159836', '186651_ALDRICH', 'ZINC03861356', '274984_ALDRICH', 'CHEBI:32397', 'WLN: T-18-O DO GO JO MO POTJ', '07673_FLUKA', 'ST023795', '33003U_SUPELCO', 'Hexaoxacyclooctadecane'] |  |  | 1,4,7,10,13,16-HEXAOXACYCLOOCTADECANE |  |  | C1COCCOCCOCCOCCOCCO1 |  |  | C12H24O6 |  |  | RHO |  |  | 2012
15673
15674 | 0.08582218 | 0.00274631 | 0 | 0 | 0 | 0 | 0 | 0 | 0 | 0 | 0 | 0 | 0 | 0 | 0 | 0 | 0 | 0 | 0 | 0 | 0 | 0 | 0 | 0 | 0 | 0 | 0 | 0 | 0 | 0 | 0 | 0 | 0 | 0 | 0 | 0 | 0 | 0 | 0 | 0.8427738 | 0 | 0.03432887 | 0 | 0 | 0 | 0 | 0 | 0 | 0 | 0 | 0 | 10.1016/j.jcis.2013.05.073 | yes |  | 0.03432887 | 24 |  | 336 | 140 |  |  |  |  | tetraethylammonium |  |  | beta | [16 empty] | ['tetraethylazanium', 'Tetraethylammonium', '4-04-00-00331 (Beilstein Handbook Reference)', 'AMMONIUM, TETRAETHYL-', 'BRN 1738225', 'Ethanaminium, N,N,N-triethyl- (9CI)', 'N,N,N-Triethylethanaminium', 'Tetraetilammonio [Italian]', 'Tetramon', 'Tetrylammonium', 'ZINC00896981', 'Lopac-T-2265', 'CHEBI:44296', 'NEt4(+)', '[NEt4](+)', 'Ammonium, tetraethyl-, dodeca-.mu.-chlorohexachlorohexatantalate(2-)(2:1), octahedro-', 'Ethanaminium, N,N,N-triethyl-, dodeca-.mu.-chlorohexachlorohexatantalate(2-) octahedro (2:1)', 'NSC156315', 'nchembio874-comp2', 'NCGC00016008-01', 'NET', 'tetraethylazanium', 'InChI=1/C8H20N/c1-5-9(6-2,7-3)8-4/h5-8H2,1-4H3/q+', 'C07512', 'Tetraethylammonium', 'E4N', 'TETRAETHYLAMMONIUM ION'] |  |  | tetraethylazanium |  |  | CC[N+](CC)(CC)CC |  |  | C8H20N |  |  | *BEA |  |  | 2013
15675 | 0.04389045 | 0 | 0 | 0 | 0 | 0 | 0 | 0 | 0 | 0 | 0 | 0 | 0 | 0 | 0 | 0 | 0 | 0 | 0 | 0 | 0 | 0 | 0 | 0 | 0 | 0 | 0 | 0 | 0 | 0 | 0 | 0 | 0 | 0 | 0 | 0 | 0 | 0 | 0 | 0.9216994 | 0 | 0.01720506 | 0 | 0 | 0 | 0 | 0 | 0 | 0 | 0 | 0 | 10.1016/j.jcis.2013.05.073 | yes |  | 0.01720506 | 216 |  | 1.5 | 80 |  |  |  |  | tetrapropylammonium |  |  | silicalite-1 | [12 empty] | microwave |  |  |  | ['tetrapropylazanium', 'Tetrapropylammonium', '13010-31-6', 'ZINC01669523', '1-Propanaminium, N,N,N-tripropyl-', 'InChI=1/C12H28N/c1-5-9-13(10-6-2,11-7-3)12-8-4/h5-12H2,1-4H3/q+', 'Tetrapropylammonium', 'Tetrapropylamine'] |  |  | tetrapropylazanium |  |  | CCC[N+](CCC)(CCC)CCC |  |  | C12H28N |  |  | MFI |  |  | 2013
15676 | 0.05002001 | 0.002501 | 0 | 0.00210084 | 0 | 0 | 0 | 0 | 0 | 0 | 0 | 0 | 0 | 0 | 0 | 0 | 0 | 0 | 0 | 0 | 0 | 0 | 0 | 0 | 0 | 0 | 0 | 0 | 0 | 0 | 0 | 0 | 0 | 0 | 0 | 0 | 0 | 0 | 0 | 0.8753501 | 0 | 0.03501401 | 0 | 0 | 0 | 0 | 0 | 0 | 0 | 0 | 0 | 10.1016/j.jcis.2013.05.073 | yes |  | 0.03501401 | 48 |  | 1.5 | 80 |  |  |  |  | tetramethylammonium |  |  | SOD | [12 empty] | microwave |  |  |  | ['tetramethylazanium', 'Tetramethylammonium', '14190-16-0', '12545-87-8', '28109-81-1', '76913-76-3', '12386-10-6', 'Tetramethylammonium', 'ZINC00967771', 'EINECS 235-626-5', 'Methanaminium, N,N,N-trimethyl-, octahydrotriborate(1-)', 'Tetramethylammonium octahydrotriborate', 'tetramethylazanium', 'InChI=1/C4H12N/c1-5(2,3)4/h1-4H3/q+', 'PDSP2_000112', '(CH3)4N(+)', 'CHEBI:46020', 'N,N,N-trimethylmethanaminium', '[NMe4](+)', 'TETRAMETHYLAMMONIUM ION', 'Methanaminium, N,N,N-trimethyl-'] |  |  | tetramethylazanium |  |  | C[N+](C)(C)C |  |  | C4H12N |  |  | SOD |  |  | 2013
15677 | 0.0534645 | 0.0106929 | 0 | 0 | 0.05506843 | 0 | 0 | 0 | 0 | 0 | 0 | 0 | 0 | 0 | 0 | 0 | 0 | 0 | 0 | 0 | 0 | 0 | 0 | 0 | 0 | 0 | 0 | 0 | 0 | 0 | 0 | 0 | 0 | 0 | 0 | 0 | 0 | 0 | 0 | 0.8367194 | 0 | 0 | 0 | 0 | 0 | 0 | 0 | 0 | 0 | 0 | 0 | 10.1016/j.jcis.2013.05.073 | yes | 0 | 0.04405475 | 60 | 0 | 1.5 | 80 |  |  | 0 | 0 |  |  |  | LTL |  |  |  |  | 0 | 0 | 0 | 0 | 0 | 0 | 0 | 0 | microwave | Protein adsorption onto nanozeolite: Effect of micropore openings | ['protein adsorption raises necessity', 'mechanism governing interactions', 'design biocompatible materials'] | ['like oxidation method described', 'alternatively soaking nanozeolite particles', 'soaking nanozeolite particles'] | [12 empty] | LTL |  |  | 2013
15678
15679
15680 | 0.003308519 | 0.03308519 | 0.03308519 | 0 | 0 | 0 | 0 | 0 | 0 | 0 | 0 | 0 | 0 | 0 | 0 | 0 | 0 | 0 | 0 | 0 | 0 | 0 | 0 | 0 | 0 | 0 | 0 | 0 | 0 | 0 | 0 | 0 | 0 | 0 | 0 | 0 | 0 | 0 | 0 | 0.9098428 | 0 | 0.02067825 | 0 | 0 | 0 | 0 | 0 | 0 | 0 | 0 | 0 | 10.1016/j.jcis.2013.11.065 | yes | 0 | 0 | 2 | 0 | 48 | 200 |  |  | 0 | 0 | di-n-propylamine |  |  | SAPO-11 |  |  | phosphoric acid, pseudoboehmite, fumed silica | Shanghai, Senchi, Aladdin | 0 | 0 | 0 | 0 | 0 | 0 | 0 | 0 |  | Catalytically active and hierarchically porous SAPO-11 zeolite synthesized in the presence of polyhexamethylene biguanidine | ['using wet impregnation method', 'strong acidic sites', 'starting silicoaluminophosphate gel'] | ['weight hourly space velocity', 'senchi fine chemicals company', 'agilent 7890a ), equipped'] | ['N-propylpropan-1-amine', 'DIPROPYLAMINE', '142-84-7', 'DIPROPYL-AMINE', '1-Propanamine, N-propyl-', 'AI3-24037', 'BRN 0505974', 'CCRIS 4805', 'DIPROPYLAMINE', 'Di-n-propylamine', 'Dipropylamine [UN2383] [Flammable liquid]', 'EINECS 205-565-9', 'HSDB 2644', 'N-Propyl-1-propanamine', 'RCRA waste no. U110', 'RCRA waste number U110', 'UN2383', 'n-Dipropylamine', 'D214752_ALDRICH', '240087_ALDRICH', 'N-propylpropan-1-amine', 'InChI=1/C6H15N/c1-3-5-7-6-4-2/h7H,3-6H2,1-2H'] |  |  | N-propylpropan-1-amine |  |  | CCCNCCC |  |  | C6H15N |  |  | AEL |  |  | 2014
15681
15682
15683
15684
15685 | 0.05083884 | 0 | 0 | 0 | 0 | 0 | 0 | 0 | 0 | 0 | 0 | 0 | 0 | 0.001525165 | 0 | 0 | 0 | 0 | 0 | 0 | 0 | 0 | 0 | 0 | 0 | 0 | 0 | 0 | 0 | 0 | 0 | 0 | 0 | 0 | 0 | 0 | 0 | 0 | 0 | 0.9150991 | 0.03827038 | 0.01626843 | 0 | 0 | 0 | 0 | 0 | 0 | 0 | 0 | 0 | 10.1016/j.jcis.2015.09.067 | yes | 0 | 0.01626843 | 0 | 0 | 24 | 170 |  |  | 0 | 12.4 | Tetrapropylammonium |  |  | TS-1 |  |  | TEOS, TBOT, isopropanol | Aldrich, Shanghai | 0 | 0 | 0 | 0 | 0 | 0 | 0 | 0 |  | In situ hydrothermal synthesis of a novel hierarchically porous TS-1/modified-diatomite composite for methylene blue (MB) removal by the synergistic effect of adsorption and photocatalysis | ['significant dye removal performance', 'highest specific surface area', 'optimized zeolite loading amount'] | ['300w hp hg lamp', 'lined stainless steel autoclave', '1 precursor suspension subsequently'] | ['tetrapropylazanium', 'Tetrapropylammonium', '13010-31-6', 'ZINC01669523', '1-Propanaminium, N,N,N-tripropyl-', 'InChI=1/C12H28N/c1-5-9-13(10-6-2,11-7-3)12-8-4/h5-12H2,1-4H3/q+', 'Tetrapropylammonium', 'Tetrapropylamine'] |  |  | tetrapropylazanium |  |  | CCC[N+](CCC)(CCC)CCC |  |  | C12H28N |  |  | MFI |  |  | 2016
15686
15687
15688 | 0.03761378 | 0.0007522756 | 0 | 0.00248251 | 0 | 0 | 0 | 0 | 0 | 0 | 0 | 0 | 0 | 0 | 0 | 0 | 0 | 0 | 0 | 0 | 0 | 0 | 0 | 0 | 0 | 0 | 0 | 0 | 0 | 0 | 0 | 0 | 0 | 0 | 0 | 0 | 0 | 0 | 0 | 0.9403445 | 0 | 0.009403445 | 0 | 0 | 0 | 0 | 0 | 0 | 0 | 0 | 0 | 10.1016/j.jcis.2016.04.049 | yes | 0 | 0.009403445 | 0 | 0 | 72 | 170 | FALSE |  | 0 | 0 | tetrapropylammonium |  |  | ZSM-5 |  |  | TEOS, PrTES, sodium aluminate | Aldrich, Aldrich | 0 | 0 | 0 | 0 | 0 | 0 | 0 | 0 |  | Simultaneous determination of epinephrene and paracetamol at copper-cobalt oxide spinel decorated nanocrystalline zeolite modified electrodes | ['cuco2o4 decorated nanocrystalline zsm', 'mco2o4 spinels modified electrodes', 'uv – visible'] | ['98 %), tetrapropylammonium hydroxide', 'pharma lab cure pvt', 'solid state combustion method'] | ['tetrapropylazanium', 'Tetrapropylammonium', '13010-31-6', 'ZINC01669523', '1-Propanaminium, N,N,N-tripropyl-', 'InChI=1/C12H28N/c1-5-9-13(10-6-2,11-7-3)12-8-4/h5-12H2,1-4H3/q+', 'Tetrapropylammonium', 'Tetrapropylamine'] |  |  | tetrapropylazanium |  |  | CCC[N+](CCC)(CCC)CCC |  |  | C12H28N |  |  | MFI |  |  | 2016
15689
15690 | 0.01136364 | 0.05681818 | 0.05681818 | 0 | 0 | 0 | 0 | 0 | 0 | 0 | 0 | 0 | 0 | 0 | 0 | 0 | 0 | 0 | 0 | 0 | 0 | 0 | 0 | 0 | 0 | 0 | 0 | 0 | 0 | 0 | 0 | 0 | 0 | 0 | 0 | 0 | 0 | 0 | 0 | 0.8522727 | 0 | 0.02272727 | 0 | 0 | 0 | 0 | 0 | 0 | 0 | 0 | 0 | 10.1016/j.jcis.2016.06.045 | yes | 0 | 0 | 0 | 0 | 24 | 200 |  |  | 0 | 0 | di-propylamine |  |  | SAPO-11 |  |  | phosphoric acid, pseudoboehmite, silica solution | Sinopharm, Beijing | 0 | 0 | 0 | 0 | 0 | 0 | 0 | 0 |  | Regulating acidity, porosity, and morphology of hierarchical SAPO-11 zeolite by aging treatment | ['strong bronsted acid sites', 'g ., microwave irradiation', 'moderate acid sites'] | ['abundant surface hydroxyl groups', 'c ), aggregated particles', 'water molecules leaves cavities'] | ['N-propylpropan-1-amine', 'DIPROPYLAMINE', '142-84-7', 'DIPROPYL-AMINE', '1-Propanamine, N-propyl-', 'AI3-24037', 'BRN 0505974', 'CCRIS 4805', 'DIPROPYLAMINE', 'Di-n-propylamine', 'Dipropylamine [UN2383] [Flammable liquid]', 'EINECS 205-565-9', 'HSDB 2644', 'N-Propyl-1-propanamine', 'RCRA waste no. U110', 'RCRA waste number U110', 'UN2383', 'n-Dipropylamine', 'D214752_ALDRICH', '240087_ALDRICH', 'N-propylpropan-1-amine', 'InChI=1/C6H15N/c1-3-5-7-6-4-2/h7H,3-6H2,1-2H'] |  |  | N-propylpropan-1-amine |  |  | CCCNCCC |  |  | C6H15N |  |  | AEL |  |  | 2016
15691
15692
15693
15694
15695
15696
15697
15698
15699 | 0.003508772 | 0.02339181 | 0.02339181 | 0 | 0 | 0 | 0 | 0 | 0 | 0 | 0 | 0 | 0 | 0 | 0 | 0 | 0 | 0 | 0 | 0 | 0 | 0 | 0 | 0 | 0 | 0 | 0 | 0 | 0 | 0 | 0 | 0 | 0 | 0 | 0 | 0 | 0 | 0 | 0 | 0.9356725 | 0 | 0.01403509 | 0 | 0 | 0 | 0 | 0 | 0 | 0 | 0 | 0 | 10.1016/j.jcis.2018.07.074 | yes | 0 | 0 | 5 | 0 | 48 | 195 |  |  | 0 | 0 | dipropylamine |  |  | SAPO-11 |  |  | TEOS, AIP, phosphoric acid |  | 0 | 0 | 0 | 0 | 0 | 0 | 0 | 0 |  | Sucrose facilitated synthesis of mesoporous silicoaluminophosphate SAPO-11 with different crystalline phases of MoO3 for highly-efficient oxidative desulfurization | ['different moo3 crystalline phases', 'showed significantly high yield', 'prepared optimal catalyst'] | ['high temperature reduction conversion', 'high temperature oxidation conversion', 'orthorhombic movi species'] | ['N-propylpropan-1-amine', 'DIPROPYLAMINE', '142-84-7', 'DIPROPYL-AMINE', '1-Propanamine, N-propyl-', 'AI3-24037', 'BRN 0505974', 'CCRIS 4805', 'DIPROPYLAMINE', 'Di-n-propylamine', 'Dipropylamine [UN2383] [Flammable liquid]', 'EINECS 205-565-9', 'HSDB 2644', 'N-Propyl-1-propanamine', 'RCRA waste no. U110', 'RCRA waste number U110', 'UN2383', 'n-Dipropylamine', 'D214752_ALDRICH', '240087_ALDRICH', 'N-propylpropan-1-amine', 'InChI=1/C6H15N/c1-3-5-7-6-4-2/h7H,3-6H2,1-2H'] |  |  | N-propylpropan-1-amine |  |  | CCCNCCC |  |  | C6H15N |  |  | AEL |  |  | 2018
15700
15701
15702 | 0.06265664 | 0.005012531 | 0 | 0.03258145 | 0.0112782 | 0 | 0 | 0 | 0 | 0 | 0 | 0 | 0 | 0 | 0 | 0 | 0 | 0 | 0 | 0 | 0 | 0 | 0 | 0 | 0 | 0 | 0 | 0 | 0 | 0 | 0 | 0 | 0 | 0 | 0 | 0 | 0 | 0 | 0 | 0.877193 | 0 | 0 | 0 | 0 | 0 | 0 | 0 | 0 | 0 | 0 | 0 | 10.1016/j.jclepro.2017.08.080 | yes | 0 | 0.0112782 | 24 | 0 | 24 | 120 |  |  | 0 | 0 |  |  |  | zeolite T |  |  | sodium aluminate, precipitated silica, NaOH, KOH |  | 0 | 0 | 0 | 0 | 0 | 0 | 0 | 0 |  | Fabrication of silanated zeolite T/6FDA-durene composite membranes for CO2/CH4 separation | ['robeson upper limit 2008', 'durene polymer matrix failed', 'durene polymer demonstrated 2'] | ['gas walker sdn bhd', 'composite membranes containing 1wt', 'silane coupling agents including'] | [12 empty] | ERI/OFF |  |  | 2017
15703
15704 | 0.06671114 | 0.003335557 | 0 | 0.0173449 | 0 | 0 | 0 | 0 | 0 | 0 | 0 | 0 | 0 | 0 | 0 | 0 | 0 | 0 | 0 | 0 | 0 | 0 | 0 | 0 | 0 | 0 | 0 | 0 | 0 | 0 | 0 | 0 | 0 | 0 | 0 | 0 | 0 | 0 | 0 | 0.8672448 | 0 | 0.01400934 | 0 | 0 | 0 | 0 | 0 | 0 | 0 | 0 | 0 | 10.1016/j.jclepro.2020.120688 | yes |  | 0.03135424 |  |  | 48 | 160 |  |  |  |  | tetrapropylammonium |  |  | ZSM-5 |  |  | NaOH, TEOS | [13 empty] | ['tetrapropylazanium', 'Tetrapropylammonium', '13010-31-6', 'ZINC01669523', '1-Propanaminium, N,N,N-tripropyl-', 'InChI=1/C12H28N/c1-5-9-13(10-6-2,11-7-3)12-8-4/h5-12H2,1-4H3/q+', 'Tetrapropylammonium', 'Tetrapropylamine'] |  |  | tetrapropylazanium |  |  | CCC[N+](CCC)(CCC)CCC |  |  | C12H28N |  |  | MFI |  |  | 2020
15705 | 0.06447453 | 0.003223727 | 0 | 0.03352676 | 0 | 0 | 0 | 0 | 0 | 0 | 0 | 0 | 0 | 0 | 0 | 0 | 0 | 0 | 0 | 0 | 0 | 0 | 0 | 0 | 0 | 0 | 0 | 0 | 0 | 0 | 0 | 0 | 0 | 0 | 0 | 0 | 0 | 0 | 0 | 0.8381689 | 0 | 0.01353965 | 0 | 0 | 0 | 0 | 0 | 0 | 0 | 0 | 0 | 10.1016/j.jclepro.2020.120688 | yes |  | 0.04706641 |  |  | 48 | 160 |  |  |  |  | tetrapropylammonium |  |  | ZSM-5 |  |  | NaOH, TEOS | [13 empty] | ['tetrapropylazanium', 'Tetrapropylammonium', '13010-31-6', 'ZINC01669523', '1-Propanaminium, N,N,N-tripropyl-', 'InChI=1/C12H28N/c1-5-9-13(10-6-2,11-7-3)12-8-4/h5-12H2,1-4H3/q+', 'Tetrapropylammonium', 'Tetrapropylamine'] |  |  | tetrapropylazanium |  |  | CCC[N+](CCC)(CCC)CCC |  |  | C12H28N |  |  | MFI |  |  | 2020
15706 | 0.06134969 | 0.003067485 | 0 | 0.06380368 | 0 | 0 | 0 | 0 | 0 | 0 | 0 | 0.06134969 | 0 | 0 | 0 | 0 | 0 | 0 | 0 | 0 | 0 | 0 | 0 | 0 | 0 | 0 | 0 | 0 | 0 | 0 | 0 | 0 | 0 | 0 | 0 | 0 | 0 | 0 | 0 | 0.797546 | 0 | 0.01288344 | 0 | 0 | 0 | 0 | 0 | 0 | 0 | 0 | 0 | 10.1016/j.jclepro.2020.120688 | yes | 0 | 0 | 0 | 0 | 48 | 160 |  |  | 0 | 0 | tetrapropylammonium |  |  | ZSM-5 |  |  | NaOH, TEOS | Merck | 0 | 0 | 0 | 0 | 0 | 0 | 0 | 0 |  | Hybrid adaptive neuro-fuzzy inference systems for forecasting benzene, toluene & m-xylene removal from aqueous solutions by HZSM-5 nano-zeolite synthesized from coal fly ash | ['statistical analysis clearly proved', 'attained within 90 min', 'fuzzy inference system integrated'] | ['lined stainless steel autoclave', 'alborzmarkazi coal company located', 'residual water via liquid'] | ['tetrapropylazanium', 'Tetrapropylammonium', '13010-31-6', 'ZINC01669523', '1-Propanaminium, N,N,N-tripropyl-', 'InChI=1/C12H28N/c1-5-9-13(10-6-2,11-7-3)12-8-4/h5-12H2,1-4H3/q+', 'Tetrapropylammonium', 'Tetrapropylamine'] |  |  | tetrapropylazanium |  |  | CCC[N+](CCC)(CCC)CCC |  |  | C12H28N |  |  | MFI |  |  | 2020
15707
15708 | 0.02920987 | 0 | 0 | 0 | 0 | 0 | 0 | 0 | 0 | 0 | 0 | 0.002920987 | 0 | 0 | 0 | 0 | 0 | 0 | 0 | 0 | 0 | 0 | 0 | 0 | 0 | 0 | 0 | 0 | 0 | 0 | 0 | 0 | 0 | 0 | 0 | 0 | 0 | 0 | 0.0002920987 | 0.9639258 | 0 | 0.003651234 | 0 | 0 | 0 | 0 | 0 | 0 | 0 | 0 | 0 | 10.1016/j.jcrysgro.2005.11.107 | yes |  | 0 |  |  |  | 170 |  |  |  |  | tetrapropylammonium |  |  | MFI |  |  | Aerosil 380, vanadium oxide, vanadyl acetylacetonate, vanadyl sulphate, NH4F, NaF, KF | [13 empty] | ['tetrapropylazanium', 'Tetrapropylammonium', '13010-31-6', 'ZINC01669523', '1-Propanaminium, N,N,N-tripropyl-', 'InChI=1/C12H28N/c1-5-9-13(10-6-2,11-7-3)12-8-4/h5-12H2,1-4H3/q+', 'Tetrapropylammonium', 'Tetrapropylamine'] |  |  | tetrapropylazanium |  |  | CCC[N+](CCC)(CCC)CCC |  |  | C12H28N |  |  | MFI |  |  | 2006
15709 | 0.02887253 | 0 | 0 | 0 | 0 | 0 | 0 | 0 | 0 | 0 | 0 | 0.01443626 | 0 | 0 | 0 | 0 | 0 | 0 | 0 | 0 | 0 | 0 | 0 | 0 | 0 | 0 | 0 | 0 | 0 | 0 | 0 | 0 | 0 | 0 | 0 | 0 | 0 | 0 | 0.0002887253 | 0.9527934 | 0 | 0.003609066 | 0 | 0 | 0 | 0 | 0 | 0 | 0 | 0 | 0 | 10.1016/j.jcrysgro.2005.11.107 | yes |  | 0 |  |  |  | 170 |  |  |  |  | tetrapropylammonium |  |  | MFI |  |  | Aerosil 380, vanadium oxide, vanadyl acetylacetonate, vanadyl sulphate, NH4F, NaF, KF | [13 empty] | ['tetrapropylazanium', 'Tetrapropylammonium', '13010-31-6', 'ZINC01669523', '1-Propanaminium, N,N,N-tripropyl-', 'InChI=1/C12H28N/c1-5-9-13(10-6-2,11-7-3)12-8-4/h5-12H2,1-4H3/q+', 'Tetrapropylammonium', 'Tetrapropylamine'] |  |  | tetrapropylazanium |  |  | CCC[N+](CCC)(CCC)CCC |  |  | C12H28N |  |  | MFI |  |  | 2006
15710 | 0.02846165 | 0 | 0 | 0 | 0 | 0 | 0 | 0 | 0 | 0 | 0 | 0.02846165 | 0 | 0 | 0 | 0 | 0 | 0 | 0 | 0 | 0 | 0 | 0 | 0 | 0 | 0 | 0 | 0 | 0 | 0 | 0 | 0 | 0 | 0 | 0 | 0 | 0 | 0 | 0.0002846165 | 0.9392344 | 0 | 0.003557706 | 0 | 0 | 0 | 0 | 0 | 0 | 0 | 0 | 0 | 10.1016/j.jcrysgro.2005.11.107 | yes |  | 0 |  |  |  | 170 |  |  |  |  | tetrapropylammonium |  |  | MFI |  |  | Aerosil 380, vanadium oxide, vanadyl acetylacetonate, vanadyl sulphate, NH4F, NaF, KF | [13 empty] | ['tetrapropylazanium', 'Tetrapropylammonium', '13010-31-6', 'ZINC01669523', '1-Propanaminium, N,N,N-tripropyl-', 'InChI=1/C12H28N/c1-5-9-13(10-6-2,11-7-3)12-8-4/h5-12H2,1-4H3/q+', 'Tetrapropylammonium', 'Tetrapropylamine'] |  |  | tetrapropylazanium |  |  | CCC[N+](CCC)(CCC)CCC |  |  | C12H28N |  |  | MFI |  |  | 2006
15711 | 0.0291248 | 0 | 0 | 0.00291248 | 0 | 0 | 0 | 0 | 0 | 0 | 0 | 0.00291248 | 0 | 0 | 0 | 0 | 0 | 0 | 0 | 0 | 0 | 0 | 0 | 0 | 0 | 0 | 0 | 0 | 0 | 0 | 0 | 0 | 0 | 0 | 0 | 0 | 0 | 0 | 0.000291248 | 0.9611184 | 0 | 0.0036406 | 0 | 0 | 0 | 0 | 0 | 0 | 0 | 0 | 0 | 10.1016/j.jcrysgro.2005.11.107 | yes |  | 0 |  |  |  | 170 |  |  |  |  | tetrapropylammonium |  |  | MFI |  |  | Aerosil 380, vanadium oxide, vanadyl acetylacetonate, vanadyl sulphate, NH4F, NaF, KF | [13 empty] | ['tetrapropylazanium', 'Tetrapropylammonium', '13010-31-6', 'ZINC01669523', '1-Propanaminium, N,N,N-tripropyl-', 'InChI=1/C12H28N/c1-5-9-13(10-6-2,11-7-3)12-8-4/h5-12H2,1-4H3/q+', 'Tetrapropylammonium', 'Tetrapropylamine'] |  |  | tetrapropylazanium |  |  | CCC[N+](CCC)(CCC)CCC |  |  | C12H28N |  |  | MFI |  |  | 2006
15712 | 0.02846165 | 0 | 0 | 0.01423082 | 0 | 0 | 0 | 0 | 0 | 0 | 0 | 0.01423082 | 0 | 0 | 0 | 0 | 0 | 0 | 0 | 0 | 0 | 0 | 0 | 0 | 0 | 0 | 0 | 0 | 0 | 0 | 0 | 0 | 0 | 0 | 0 | 0 | 0 | 0 | 0.0002846165 | 0.9392344 | 0 | 0.003557706 | 0 | 0 | 0 | 0 | 0 | 0 | 0 | 0 | 0 | 10.1016/j.jcrysgro.2005.11.107 | yes |  | 0 |  |  |  | 170 |  |  |  |  | tetrapropylammonium |  |  | MFI |  |  | Aerosil 380, vanadium oxide, vanadyl acetylacetonate, vanadyl sulphate, NH4F, NaF, KF | [13 empty] | ['tetrapropylazanium', 'Tetrapropylammonium', '13010-31-6', 'ZINC01669523', '1-Propanaminium, N,N,N-tripropyl-', 'InChI=1/C12H28N/c1-5-9-13(10-6-2,11-7-3)12-8-4/h5-12H2,1-4H3/q+', 'Tetrapropylammonium', 'Tetrapropylamine'] |  |  | tetrapropylazanium |  |  | CCC[N+](CCC)(CCC)CCC |  |  | C12H28N |  |  | MFI |  |  | 2006
15713 | 0.027674 | 0 | 0 | 0.027674 | 0 | 0 | 0 | 0 | 0 | 0 | 0 | 0.027674 | 0 | 0 | 0 | 0 | 0 | 0 | 0 | 0 | 0 | 0 | 0 | 0 | 0 | 0 | 0 | 0 | 0 | 0 | 0 | 0 | 0 | 0 | 0 | 0 | 0 | 0 | 0.00027674 | 0.913242 | 0 | 0.00345925 | 0 | 0 | 0 | 0 | 0 | 0 | 0 | 0 | 0 | 10.1016/j.jcrysgro.2005.11.107 | yes |  | 0 |  |  |  | 170 |  |  |  |  | tetrapropylammonium |  |  | MFI |  |  | Aerosil 380, vanadium oxide, vanadyl acetylacetonate, vanadyl sulphate, NH4F, NaF, KF | [13 empty] | ['tetrapropylazanium', 'Tetrapropylammonium', '13010-31-6', 'ZINC01669523', '1-Propanaminium, N,N,N-tripropyl-', 'InChI=1/C12H28N/c1-5-9-13(10-6-2,11-7-3)12-8-4/h5-12H2,1-4H3/q+', 'Tetrapropylammonium', 'Tetrapropylamine'] |  |  | tetrapropylazanium |  |  | CCC[N+](CCC)(CCC)CCC |  |  | C12H28N |  |  | MFI |  |  | 2006
15714 | 0.0291248 | 0 | 0 | 0 | 0.00291248 | 0 | 0 | 0 | 0 | 0 | 0 | 0.00291248 | 0 | 0 | 0 | 0 | 0 | 0 | 0 | 0 | 0 | 0 | 0 | 0 | 0 | 0 | 0 | 0 | 0 | 0 | 0 | 0 | 0 | 0 | 0 | 0 | 0 | 0 | 0.000291248 | 0.9611184 | 0 | 0.0036406 | 0 | 0 | 0 | 0 | 0 | 0 | 0 | 0 | 0 | 10.1016/j.jcrysgro.2005.11.107 | yes |  | 0 |  |  |  | 170 |  |  |  |  | tetrapropylammonium |  |  | MFI |  |  | Aerosil 380, vanadium oxide, vanadyl acetylacetonate, vanadyl sulphate, NH4F, NaF, KF | [13 empty] | ['tetrapropylazanium', 'Tetrapropylammonium', '13010-31-6', 'ZINC01669523', '1-Propanaminium, N,N,N-tripropyl-', 'InChI=1/C12H28N/c1-5-9-13(10-6-2,11-7-3)12-8-4/h5-12H2,1-4H3/q+', 'Tetrapropylammonium', 'Tetrapropylamine'] |  |  | tetrapropylazanium |  |  | CCC[N+](CCC)(CCC)CCC |  |  | C12H28N |  |  | MFI |  |  | 2006
15715 | 0.02846165 | 0 | 0 | 0 | 0.01423082 | 0 | 0 | 0 | 0 | 0 | 0 | 0.01423082 | 0 | 0 | 0 | 0 | 0 | 0 | 0 | 0 | 0 | 0 | 0 | 0 | 0 | 0 | 0 | 0 | 0 | 0 | 0 | 0 | 0 | 0 | 0 | 0 | 0 | 0 | 0.0002846165 | 0.9392344 | 0 | 0.003557706 | 0 | 0 | 0 | 0 | 0 | 0 | 0 | 0 | 0 | 10.1016/j.jcrysgro.2005.11.107 | yes |  | 0 |  |  |  | 170 |  |  |  |  | tetrapropylammonium |  |  | MFI |  |  | Aerosil 380, vanadium oxide, vanadyl acetylacetonate, vanadyl sulphate, NH4F, NaF, KF | [13 empty] | ['tetrapropylazanium', 'Tetrapropylammonium', '13010-31-6', 'ZINC01669523', '1-Propanaminium, N,N,N-tripropyl-', 'InChI=1/C12H28N/c1-5-9-13(10-6-2,11-7-3)12-8-4/h5-12H2,1-4H3/q+', 'Tetrapropylammonium', 'Tetrapropylamine'] |  |  | tetrapropylazanium |  |  | CCC[N+](CCC)(CCC)CCC |  |  | C12H28N |  |  | MFI |  |  | 2006
15716 | 0.027674 | 0 | 0 | 0 | 0.027674 | 0 | 0 | 0 | 0 | 0 | 0 | 0.027674 | 0 | 0 | 0 | 0 | 0 | 0 | 0 | 0 | 0 | 0 | 0 | 0 | 0 | 0 | 0 | 0 | 0 | 0 | 0 | 0 | 0 | 0 | 0 | 0 | 0 | 0 | 0.00027674 | 0.913242 | 0 | 0.00345925 | 0 | 0 | 0 | 0 | 0 | 0 | 0 | 0 | 0 | 10.1016/j.jcrysgro.2005.11.107 | yes |  | 0 |  |  |  | 170 |  |  |  |  | tetrapropylammonium |  |  | MFI |  |  | Aerosil 380, vanadium oxide, vanadyl acetylacetonate, vanadyl sulphate, NH4F, NaF, KF | [13 empty] | ['tetrapropylazanium', 'Tetrapropylammonium', '13010-31-6', 'ZINC01669523', '1-Propanaminium, N,N,N-tripropyl-', 'InChI=1/C12H28N/c1-5-9-13(10-6-2,11-7-3)12-8-4/h5-12H2,1-4H3/q+', 'Tetrapropylammonium', 'Tetrapropylamine'] |  |  | tetrapropylazanium |  |  | CCC[N+](CCC)(CCC)CCC |  |  | C12H28N |  |  | MFI |  |  | 2006
15717 | 0.027674 | 0 | 0 | 0.013837 | 0.013837 | 0 | 0 | 0 | 0 | 0 | 0 | 0.027674 | 0 | 0 | 0 | 0 | 0 | 0 | 0 | 0 | 0 | 0 | 0 | 0 | 0 | 0 | 0 | 0 | 0 | 0 | 0 | 0 | 0 | 0 | 0 | 0 | 0 | 0 | 0.00027674 | 0.913242 | 0 | 0.00345925 | 0 | 0 | 0 | 0 | 0 | 0 | 0 | 0 | 0 | 10.1016/j.jcrysgro.2005.11.107 | yes |  | 0 |  |  |  | 170 |  |  |  |  | tetrapropylammonium |  |  | MFI |  |  | Aerosil 380, vanadium oxide, vanadyl acetylacetonate, vanadyl sulphate, NH4F, NaF, KF | [13 empty] | ['tetrapropylazanium', 'Tetrapropylammonium', '13010-31-6', 'ZINC01669523', '1-Propanaminium, N,N,N-tripropyl-', 'InChI=1/C12H28N/c1-5-9-13(10-6-2,11-7-3)12-8-4/h5-12H2,1-4H3/q+', 'Tetrapropylammonium', 'Tetrapropylamine'] |  |  | tetrapropylazanium |  |  | CCC[N+](CCC)(CCC)CCC |  |  | C12H28N |  |  | MFI |  |  | 2006
15718 | 0.0280623 | 0 | 0 | 0.01403115 | 0 | 0 | 0 | 0 | 0 | 0 | 0 | 0.0280623 | 0 | 0 | 0 | 0 | 0 | 0 | 0 | 0 | 0 | 0 | 0 | 0 | 0 | 0 | 0 | 0 | 0 | 0 | 0 | 0 | 0 | 0 | 0 | 0 | 0 | 0 | 0.000280623 | 0.9260558 | 0 | 0.003507787 | 0 | 0 | 0 | 0 | 0 | 0 | 0 | 0 | 0 | 10.1016/j.jcrysgro.2005.11.107 | yes |  | 0 |  |  |  | 170 |  |  |  |  | tetrapropylammonium |  |  | MFI |  |  | Aerosil 380, vanadium oxide, vanadyl acetylacetonate, vanadyl sulphate, NH4F, NaF, KF | [13 empty] | ['tetrapropylazanium', 'Tetrapropylammonium', '13010-31-6', 'ZINC01669523', '1-Propanaminium, N,N,N-tripropyl-', 'InChI=1/C12H28N/c1-5-9-13(10-6-2,11-7-3)12-8-4/h5-12H2,1-4H3/q+', 'Tetrapropylammonium', 'Tetrapropylamine'] |  |  | tetrapropylazanium |  |  | CCC[N+](CCC)(CCC)CCC |  |  | C12H28N |  |  | MFI |  |  | 2006
15719 | 0.0280623 | 0 | 0 | 0 | 0.01403115 | 0 | 0 | 0 | 0 | 0 | 0 | 0.0280623 | 0 | 0 | 0 | 0 | 0 | 0 | 0 | 0 | 0 | 0 | 0 | 0 | 0 | 0 | 0 | 0 | 0 | 0 | 0 | 0 | 0 | 0 | 0 | 0 | 0 | 0 | 0.000280623 | 0.9260558 | 0 | 0.003507787 | 0 | 0 | 0 | 0 | 0 | 0 | 0 | 0 | 0 | 10.1016/j.jcrysgro.2005.11.107 | yes |  | 0 |  |  |  | 170 |  |  |  |  | tetrapropylammonium |  |  | MFI |  |  | Aerosil 380, vanadium oxide, vanadyl acetylacetonate, vanadyl sulphate, NH4F, NaF, KF | [13 empty] | ['tetrapropylazanium', 'Tetrapropylammonium', '13010-31-6', 'ZINC01669523', '1-Propanaminium, N,N,N-tripropyl-', 'InChI=1/C12H28N/c1-5-9-13(10-6-2,11-7-3)12-8-4/h5-12H2,1-4H3/q+', 'Tetrapropylammonium', 'Tetrapropylamine'] |  |  | tetrapropylazanium |  |  | CCC[N+](CCC)(CCC)CCC |  |  | C12H28N |  |  | MFI |  |  | 2006
15720 | 0.027674 | 0 | 0 | 0.027674 | 0 | 0 | 0 | 0 | 0 | 0 | 0 | 0.027674 | 0 | 0 | 0 | 0 | 0 | 0 | 0 | 0 | 0 | 0 | 0 | 0 | 0 | 0 | 0 | 0 | 0 | 0 | 0 | 0 | 0 | 0 | 0 | 0 | 0 | 0 | 0.00027674 | 0.913242 | 0 | 0.00345925 | 0 | 0 | 0 | 0 | 0 | 0 | 0 | 0 | 0 | 10.1016/j.jcrysgro.2005.11.107 | yes |  | 0 |  |  |  | 170 |  |  |  |  | tetrapropylammonium |  |  | MFI |  |  | Aerosil 380, vanadium oxide, vanadyl acetylacetonate, vanadyl sulphate, NH4F, NaF, KF | [13 empty] | ['tetrapropylazanium', 'Tetrapropylammonium', '13010-31-6', 'ZINC01669523', '1-Propanaminium, N,N,N-tripropyl-', 'InChI=1/C12H28N/c1-5-9-13(10-6-2,11-7-3)12-8-4/h5-12H2,1-4H3/q+', 'Tetrapropylammonium', 'Tetrapropylamine'] |  |  | tetrapropylazanium |  |  | CCC[N+](CCC)(CCC)CCC |  |  | C12H28N |  |  | MFI |  |  | 2006
15721 | 0.02766634 | 0 | 0 | 0.02766634 | 0 | 0 | 0 | 0 | 0 | 0 | 0 | 0.02766634 | 0 | 0 | 0 | 0 | 0 | 0 | 0 | 0 | 0 | 0 | 0 | 0 | 0 | 0 | 0 | 0 | 0 | 0 | 0 | 0 | 0 | 0 | 0 | 0 | 0 | 0 | 0.0005533269 | 0.9129893 | 0 | 0.003458293 | 0 | 0 | 0 | 0 | 0 | 0 | 0 | 0 | 0 | 10.1016/j.jcrysgro.2005.11.107 | yes |  | 0 |  |  |  | 170 |  |  |  |  | tetrapropylammonium |  |  | MFI |  |  | Aerosil 380, vanadium oxide, vanadyl acetylacetonate, vanadyl sulphate, NH4F, NaF, KF | [13 empty] | ['tetrapropylazanium', 'Tetrapropylammonium', '13010-31-6', 'ZINC01669523', '1-Propanaminium, N,N,N-tripropyl-', 'InChI=1/C12H28N/c1-5-9-13(10-6-2,11-7-3)12-8-4/h5-12H2,1-4H3/q+', 'Tetrapropylammonium', 'Tetrapropylamine'] |  |  | tetrapropylazanium |  |  | CCC[N+](CCC)(CCC)CCC |  |  | C12H28N |  |  | MFI |  |  | 2006
15722 | 0.0276434 | 0 | 0 | 0.0276434 | 0 | 0 | 0 | 0 | 0 | 0 | 0 | 0.0276434 | 0 | 0 | 0 | 0 | 0 | 0 | 0 | 0 | 0 | 0 | 0 | 0 | 0 | 0 | 0 | 0 | 0 | 0 | 0 | 0 | 0 | 0 | 0 | 0 | 0 | 0 | 0.00138217 | 0.9122322 | 0 | 0.003455425 | 0 | 0 | 0 | 0 | 0 | 0 | 0 | 0 | 0 | 10.1016/j.jcrysgro.2005.11.107 | yes |  | 0 |  |  |  | 170 |  |  |  |  | tetrapropylammonium |  |  | MFI |  |  | Aerosil 380, vanadium oxide, vanadyl acetylacetonate, vanadyl sulphate, NH4F, NaF, KF | [13 empty] | ['tetrapropylazanium', 'Tetrapropylammonium', '13010-31-6', 'ZINC01669523', '1-Propanaminium, N,N,N-tripropyl-', 'InChI=1/C12H28N/c1-5-9-13(10-6-2,11-7-3)12-8-4/h5-12H2,1-4H3/q+', 'Tetrapropylammonium', 'Tetrapropylamine'] |  |  | tetrapropylazanium |  |  | CCC[N+](CCC)(CCC)CCC |  |  | C12H28N |  |  | MFI |  |  | 2006
15723 | 0.02760524 | 0 | 0 | 0.02760524 | 0 | 0 | 0 | 0 | 0 | 0 | 0 | 0.02760524 | 0 | 0 | 0 | 0 | 0 | 0 | 0 | 0 | 0 | 0 | 0 | 0 | 0 | 0 | 0 | 0 | 0 | 0 | 0 | 0 | 0 | 0 | 0 | 0 | 0 | 0 | 0.002760524 | 0.9109731 | 0 | 0.003450656 | 0 | 0 | 0 | 0 | 0 | 0 | 0 | 0 | 0 | 10.1016/j.jcrysgro.2005.11.107 | yes |  | 0 |  |  |  | 170 |  |  |  |  | tetrapropylammonium |  |  | MFI |  |  | Aerosil 380, vanadium oxide, vanadyl acetylacetonate, vanadyl sulphate, NH4F, NaF, KF | [13 empty] | ['tetrapropylazanium', 'Tetrapropylammonium', '13010-31-6', 'ZINC01669523', '1-Propanaminium, N,N,N-tripropyl-', 'InChI=1/C12H28N/c1-5-9-13(10-6-2,11-7-3)12-8-4/h5-12H2,1-4H3/q+', 'Tetrapropylammonium', 'Tetrapropylamine'] |  |  | tetrapropylazanium |  |  | CCC[N+](CCC)(CCC)CCC |  |  | C12H28N |  |  | MFI |  |  | 2006
15724 | 0.02752925 | 0 | 0 | 0.02752925 | 0 | 0 | 0 | 0 | 0 | 0 | 0 | 0.02752925 | 0 | 0 | 0 | 0 | 0 | 0 | 0 | 0 | 0 | 0 | 0 | 0 | 0 | 0 | 0 | 0 | 0 | 0 | 0 | 0 | 0 | 0 | 0 | 0 | 0 | 0 | 0.00550585 | 0.9084652 | 0 | 0.003441156 | 0 | 0 | 0 | 0 | 0 | 0 | 0 | 0 | 0 | 10.1016/j.jcrysgro.2005.11.107 | yes |  | 0 |  |  |  | 170 |  |  |  |  | tetrapropylammonium |  |  | MFI |  |  | Aerosil 380, vanadium oxide, vanadyl acetylacetonate, vanadyl sulphate, NH4F, NaF, KF | [13 empty] | ['tetrapropylazanium', 'Tetrapropylammonium', '13010-31-6', 'ZINC01669523', '1-Propanaminium, N,N,N-tripropyl-', 'InChI=1/C12H28N/c1-5-9-13(10-6-2,11-7-3)12-8-4/h5-12H2,1-4H3/q+', 'Tetrapropylammonium', 'Tetrapropylamine'] |  |  | tetrapropylazanium |  |  | CCC[N+](CCC)(CCC)CCC |  |  | C12H28N |  |  | MFI |  |  | 2006
15725 | 0.027674 | 0 | 0 | 0.027674 | 0 | 0 | 0 | 0 | 0 | 0 | 0 | 0.027674 | 0 | 0 | 0 | 0 | 0 | 0 | 0 | 0 | 0 | 0 | 0 | 0 | 0 | 0 | 0 | 0 | 0 | 0 | 0 | 0 | 0 | 0 | 0 | 0 | 0 | 0 | 0.00027674 | 0.913242 | 0 | 0.00345925 | 0 | 0 | 0 | 0 | 0 | 0 | 0 | 0 | 0 | 10.1016/j.jcrysgro.2005.11.107 | yes |  | 0 |  |  |  | 170 |  |  |  |  | tetrapropylammonium |  |  | MFI |  |  | Aerosil 380, vanadium oxide, vanadyl acetylacetonate, vanadyl sulphate, NH4F, NaF, KF | [13 empty] | ['tetrapropylazanium', 'Tetrapropylammonium', '13010-31-6', 'ZINC01669523', '1-Propanaminium, N,N,N-tripropyl-', 'InChI=1/C12H28N/c1-5-9-13(10-6-2,11-7-3)12-8-4/h5-12H2,1-4H3/q+', 'Tetrapropylammonium', 'Tetrapropylamine'] |  |  | tetrapropylazanium |  |  | CCC[N+](CCC)(CCC)CCC |  |  | C12H28N |  |  | MFI |  |  | 2006
15726 | 0.0276434 | 0 | 0 | 0.0276434 | 0 | 0 | 0 | 0 | 0 | 0 | 0 | 0.0276434 | 0 | 0 | 0 | 0 | 0 | 0 | 0 | 0 | 0 | 0 | 0 | 0 | 0 | 0 | 0 | 0 | 0 | 0 | 0 | 0 | 0 | 0 | 0 | 0 | 0 | 0 | 0.00138217 | 0.9122322 | 0 | 0.003455425 | 0 | 0 | 0 | 0 | 0 | 0 | 0 | 0 | 0 | 10.1016/j.jcrysgro.2005.11.107 | yes |  | 0 |  |  |  | 170 |  |  |  |  | tetrapropylammonium |  |  | MFI |  |  | Aerosil 380, vanadium oxide, vanadyl acetylacetonate, vanadyl sulphate, NH4F, NaF, KF | [13 empty] | ['tetrapropylazanium', 'Tetrapropylammonium', '13010-31-6', 'ZINC01669523', '1-Propanaminium, N,N,N-tripropyl-', 'InChI=1/C12H28N/c1-5-9-13(10-6-2,11-7-3)12-8-4/h5-12H2,1-4H3/q+', 'Tetrapropylammonium', 'Tetrapropylamine'] |  |  | tetrapropylazanium |  |  | CCC[N+](CCC)(CCC)CCC |  |  | C12H28N |  |  | MFI |  |  | 2006
15727 | 0.02760524 | 0 | 0 | 0.02760524 | 0 | 0 | 0 | 0 | 0 | 0 | 0 | 0.02760524 | 0 | 0 | 0 | 0 | 0 | 0 | 0 | 0 | 0 | 0 | 0 | 0 | 0 | 0 | 0 | 0 | 0 | 0 | 0 | 0 | 0 | 0 | 0 | 0 | 0 | 0 | 0.002760524 | 0.9109731 | 0 | 0.003450656 | 0 | 0 | 0 | 0 | 0 | 0 | 0 | 0 | 0 | 10.1016/j.jcrysgro.2005.11.107 | yes |  | 0 |  |  |  | 170 |  |  |  |  | tetrapropylammonium |  |  | MFI |  |  | Aerosil 380, vanadium oxide, vanadyl acetylacetonate, vanadyl sulphate, NH4F, NaF, KF | [13 empty] | ['tetrapropylazanium', 'Tetrapropylammonium', '13010-31-6', 'ZINC01669523', '1-Propanaminium, N,N,N-tripropyl-', 'InChI=1/C12H28N/c1-5-9-13(10-6-2,11-7-3)12-8-4/h5-12H2,1-4H3/q+', 'Tetrapropylammonium', 'Tetrapropylamine'] |  |  | tetrapropylazanium |  |  | CCC[N+](CCC)(CCC)CCC |  |  | C12H28N |  |  | MFI |  |  | 2006
15728 | 0.027674 | 0 | 0 | 0.027674 | 0 | 0 | 0 | 0 | 0 | 0 | 0 | 0.027674 | 0 | 0 | 0 | 0 | 0 | 0 | 0 | 0 | 0 | 0 | 0 | 0 | 0 | 0 | 0 | 0 | 0 | 0 | 0 | 0 | 0 | 0 | 0 | 0 | 0 | 0 | 0.00027674 | 0.913242 | 0 | 0.00345925 | 0 | 0 | 0 | 0 | 0 | 0 | 0 | 0 | 0 | 10.1016/j.jcrysgro.2005.11.107 | yes |  | 0 |  |  |  | 170 |  |  |  |  | tetrapropylammonium |  |  | MFI |  |  | Aerosil 380, vanadium oxide, vanadyl acetylacetonate, vanadyl sulphate, NH4F, NaF, KF | [13 empty] | ['tetrapropylazanium', 'Tetrapropylammonium', '13010-31-6', 'ZINC01669523', '1-Propanaminium, N,N,N-tripropyl-', 'InChI=1/C12H28N/c1-5-9-13(10-6-2,11-7-3)12-8-4/h5-12H2,1-4H3/q+', 'Tetrapropylammonium', 'Tetrapropylamine'] |  |  | tetrapropylazanium |  |  | CCC[N+](CCC)(CCC)CCC |  |  | C12H28N |  |  | MFI |  |  | 2006
15729 | 0.02766634 | 0 | 0 | 0.02766634 | 0 | 0 | 0 | 0 | 0 | 0 | 0 | 0.02766634 | 0 | 0 | 0 | 0 | 0 | 0 | 0 | 0 | 0 | 0 | 0 | 0 | 0 | 0 | 0 | 0 | 0 | 0 | 0 | 0 | 0 | 0 | 0 | 0 | 0 | 0 | 0.0005533269 | 0.9129893 | 0 | 0.003458293 | 0 | 0 | 0 | 0 | 0 | 0 | 0 | 0 | 0 | 10.1016/j.jcrysgro.2005.11.107 | yes |  | 0 |  |  |  | 170 |  |  |  |  | tetrapropylammonium |  |  | MFI |  |  | Aerosil 380, vanadium oxide, vanadyl acetylacetonate, vanadyl sulphate, NH4F, NaF, KF | [13 empty] | ['tetrapropylazanium', 'Tetrapropylammonium', '13010-31-6', 'ZINC01669523', '1-Propanaminium, N,N,N-tripropyl-', 'InChI=1/C12H28N/c1-5-9-13(10-6-2,11-7-3)12-8-4/h5-12H2,1-4H3/q+', 'Tetrapropylammonium', 'Tetrapropylamine'] |  |  | tetrapropylazanium |  |  | CCC[N+](CCC)(CCC)CCC |  |  | C12H28N |  |  | MFI |  |  | 2006
15730 | 0.0276434 | 0 | 0 | 0.0276434 | 0 | 0 | 0 | 0 | 0 | 0 | 0 | 0.0276434 | 0 | 0 | 0 | 0 | 0 | 0 | 0 | 0 | 0 | 0 | 0 | 0 | 0 | 0 | 0 | 0 | 0 | 0 | 0 | 0 | 0 | 0 | 0 | 0 | 0 | 0 | 0.00138217 | 0.9122322 | 0 | 0.003455425 | 0 | 0 | 0 | 0 | 0 | 0 | 0 | 0 | 0 | 10.1016/j.jcrysgro.2005.11.107 | yes |  | 0 |  |  |  | 170 |  |  |  |  | tetrapropylammonium |  |  | MFI |  |  | Aerosil 380, vanadium oxide, vanadyl acetylacetonate, vanadyl sulphate, NH4F, NaF, KF | [13 empty] | ['tetrapropylazanium', 'Tetrapropylammonium', '13010-31-6', 'ZINC01669523', '1-Propanaminium, N,N,N-tripropyl-', 'InChI=1/C12H28N/c1-5-9-13(10-6-2,11-7-3)12-8-4/h5-12H2,1-4H3/q+', 'Tetrapropylammonium', 'Tetrapropylamine'] |  |  | tetrapropylazanium |  |  | CCC[N+](CCC)(CCC)CCC |  |  | C12H28N |  |  | MFI |  |  | 2006
15731 | 0.02760524 | 0 | 0 | 0.02760524 | 0 | 0 | 0 | 0 | 0 | 0 | 0 | 0.02760524 | 0 | 0 | 0 | 0 | 0 | 0 | 0 | 0 | 0 | 0 | 0 | 0 | 0 | 0 | 0 | 0 | 0 | 0 | 0 | 0 | 0 | 0 | 0 | 0 | 0 | 0 | 0.002760524 | 0.9109731 | 0 | 0.003450656 | 0 | 0 | 0 | 0 | 0 | 0 | 0 | 0 | 0 | 10.1016/j.jcrysgro.2005.11.107 | yes | 0 | 0 | 0 | 0 | 0 | 170 |  |  | 0 | 0 | tetrapropylammonium |  |  | MFI |  |  | Aerosil 380, vanadium oxide, vanadyl acetylacetonate, vanadyl sulphate, NH4F, NaF, KF |  | 0 | 0 | 0 | 0 | 0 | 0 | 0 | 0 |  | Influence of synthesis parameters on vanadium-silicalite-1 crystal growth prepared with fluoride-containing media | ['zeolite crystals increases regularly', 'kinetic data show', 'initial transition metal'] | ['sigma ), vanadyl acetylacetonate', 'sigma ), fumed silica', 'potassium fluorides show inter'] | ['tetrapropylazanium', 'Tetrapropylammonium', '13010-31-6', 'ZINC01669523', '1-Propanaminium, N,N,N-tripropyl-', 'InChI=1/C12H28N/c1-5-9-13(10-6-2,11-7-3)12-8-4/h5-12H2,1-4H3/q+', 'Tetrapropylammonium', 'Tetrapropylamine'] |  |  | tetrapropylazanium |  |  | CCC[N+](CCC)(CCC)CCC |  |  | C12H28N |  |  | MFI |  |  | 2006
15732
15733
15734 | 0.0105465 | 0.004793864 | 0 | 0.001438159 | 0 | 0 | 0 | 0 | 0 | 0 | 0 | 0 | 0 | 0 | 0 | 0 | 0 | 0 | 0 | 0 | 0 | 0 | 0 | 0 | 0 | 0 | 0 | 0 | 0 | 0 | 0 | 0 | 0 | 0 | 0 | 0 | 0 | 0 | 0 | 0.9587728 | 0 | 0.01150527 | 0 | 0 | 0 | 0 | 0 | 0 | 0 | 0 | 0 | 10.1016/j.jcrysgro.2008.09.022 | yes | 0 | 0.01294343 | 0 | 0 | 72 | 100 |  |  | 0 | 0 | tetra-methyl-ammonium |  |  | LTA |  |  | TEOS, AIP, NaOH |  | 0 | 0 | 0 | 0 | 0 | 0 | 0 | 0 |  | Synthesis and characterization of TMA-A zeolite nanocrystals incorporating ZnO nanoclusters | ['uv – vis spectroscopy', 'ion exchange method followed', 'crystalline zno nanoclusters'] | ['simple wet chemical route', 'resolution transmission electron microscopy', 'distilled water using centrifugation'] | ['tetramethylazanium', 'Tetramethylammonium', '14190-16-0', '12545-87-8', '28109-81-1', '76913-76-3', '12386-10-6', 'Tetramethylammonium', 'ZINC00967771', 'EINECS 235-626-5', 'Methanaminium, N,N,N-trimethyl-, octahydrotriborate(1-)', 'Tetramethylammonium octahydrotriborate', 'tetramethylazanium', 'InChI=1/C4H12N/c1-5(2,3)4/h1-4H3/q+', 'PDSP2_000112', '(CH3)4N(+)', 'CHEBI:46020', 'N,N,N-trimethylmethanaminium', '[NMe4](+)', 'TETRAMETHYLAMMONIUM ION', 'Methanaminium, N,N,N-trimethyl-'] |  |  | tetramethylazanium |  |  | C[N+](C)(C)C |  |  | C4H12N |  |  | LTA |  |  | 2009
15735
15736
15737 | 0.004145937 | 0.0008291874 | 0 | 0.08291874 | 0 | 0 | 0 | 0 | 0 | 0 | 0 | 0 | 0 | 0 | 0 | 0 | 0 | 0 | 0 | 0 | 0 | 0 | 0 | 0 | 0 | 0 | 0 | 0 | 0 | 0 | 0 | 0 | 0 | 0 | 0 | 0 | 0 | 0 | 0 | 0.8291874 | 0 | 0 | 0 | 0 | 0 | 0 | 0 | 0 | 0 | 0 | 0 | 10.1016/j.jcrysgro.2015.09.012 | yes | 0 | 0.08291874 | 0 | 0 | 0 | 0 |  |  | 0 | 0 |  |  |  | LTA |  |  | NaOH, aluminum foil, sodium meta silicate |  | 0 | 0 | 0 | 0 | 0 | 0 | 0 | 0 |  | In-situ aging microwave heating synthesis of LTA zeolite layer on mesoporous TiO2 coated porous alumina support | ['optimized process parameters resulted', 'porous lta zeolite layer', 'lta zeolite layer'] | ['homemade uv lamp box', 'three different synthesis times', 'uniform lta layer consisted'] | [12 empty] | LTA |  |  | 2015
15738
15739 | 0.03010235 | 0.000602047 | 0 | 0 | 0 | 0 | 0 | 0 | 0 | 0 | 0 | 0 | 0 | 0 | 0 | 0 | 0 | 0 | 0 | 0 | 0 | 0 | 0 | 0 | 0 | 0 | 0 | 0 | 0 | 0 | 0 | 0 | 0 | 0 | 0 | 0 | 0 | 0 | 0 | 0.9331728 | 0 | 0.01806141 | 0 | 0 | 0 | 0 | 0 | 0 | 0 | 0 | 0 | 10.1016/j.jcrysgro.2018.06.016 | yes |  | 0.01806141 |  |  | 24 | 160 | FALSE |  |  |  | N,N,N-trimethyl-1-adamantammonium |  |  | chabazite |  |  | aluminum hydroxide, TEOS | [13 empty] | ['1-adamantyl-trimethylazanium', '1-adamantyl-trimethyl-ammonium', '1-adamantyl-trimethylammonium', '1-adamantyl-trimethyl-azanium', 'Adamantan-1-yl-trimethyl-ammonium', 'BAS 00109379', 'Oprea1_162065', 'Oprea1_825759', 'ZINC05002989', 'AIDS-211740', 'AIDS211740', 'Tricyclo[3.3.1.1]decan-1-aminium, N,N,N-trimethyl-'] |  |  | 1-adamantyl-trimethylazanium |  |  | C[N+](C)(C)C12CC3CC(CC(C3)C1)C2 |  |  | C13H24N |  |  | CHA |  |  | 2018
15740 | 0 | 0 | 0 | 0 | 0 | 0 | 0 | 0 | 0 | 0 | 0 | 0 | 0 | 0 | 0 | 0 | 0 | 0 | 0 | 0 | 0 | 0 | 0 | 0 | 0 | 0 | 0 | 0 | 0 | 0 | 0 | 0 | 0 | 0 | 0 | 0 | 0 | 0 | 0 | 0.9627329 | 0 | 0.01863354 | 0 | 0 | 0 | 0 | 0 | 0 | 0 | 0 | 0 | 10.1016/j.jcrysgro.2018.06.016 | yes |  | 0.01863354 |  |  | 48 | 160 | FALSE |  |  |  | N,N,N-trimethyl-1-adamantammonium |  |  | chabazite |  |  | aluminum hydroxide, TEOS | [13 empty] | ['1-adamantyl-trimethylazanium', '1-adamantyl-trimethyl-ammonium', '1-adamantyl-trimethylammonium', '1-adamantyl-trimethyl-azanium', 'Adamantan-1-yl-trimethyl-ammonium', 'BAS 00109379', 'Oprea1_162065', 'Oprea1_825759', 'ZINC05002989', 'AIDS-211740', 'AIDS211740', 'Tricyclo[3.3.1.1]decan-1-aminium, N,N,N-trimethyl-'] |  |  | 1-adamantyl-trimethylazanium |  |  | C[N+](C)(C)C12CC3CC(CC(C3)C1)C2 |  |  | C13H24N |  |  | CHA |  |  | 2018
15741 | 0 | 0 | 0 | 0 | 0 | 0 | 0 | 0 | 0 | 0 | 0 | 0 | 0 | 0 | 0 | 0 | 0 | 0 | 0 | 0 | 0 | 0 | 0 | 0 | 0 | 0 | 0 | 0 | 0 | 0 | 0 | 0 | 0 | 0 | 0 | 0 | 0 | 0 | 0 | 0.9627329 | 0 | 0.01863354 | 0 | 0 | 0 | 0 | 0 | 0 | 0 | 0 | 0 | 10.1016/j.jcrysgro.2018.06.016 | yes |  | 0.01863354 |  |  | 72 | 160 | FALSE |  |  |  | N,N,N-trimethyl-1-adamantammonium |  |  | chabazite |  |  | aluminum hydroxide, TEOS | [13 empty] | ['1-adamantyl-trimethylazanium', '1-adamantyl-trimethyl-ammonium', '1-adamantyl-trimethylammonium', '1-adamantyl-trimethyl-azanium', 'Adamantan-1-yl-trimethyl-ammonium', 'BAS 00109379', 'Oprea1_162065', 'Oprea1_825759', 'ZINC05002989', 'AIDS-211740', 'AIDS211740', 'Tricyclo[3.3.1.1]decan-1-aminium, N,N,N-trimethyl-'] |  |  | 1-adamantyl-trimethylazanium |  |  | C[N+](C)(C)C12CC3CC(CC(C3)C1)C2 |  |  | C13H24N |  |  | CHA |  |  | 2018
15742 | 0 | 0 | 0 | 0 | 0 | 0 | 0 | 0 | 0 | 0 | 0 | 0 | 0 | 0 | 0 | 0 | 0 | 0 | 0 | 0 | 0 | 0 | 0 | 0 | 0 | 0 | 0 | 0 | 0 | 0 | 0 | 0 | 0 | 0 | 0 | 0 | 0 | 0 | 0 | 0.9627329 | 0 | 0.01863354 | 0 | 0 | 0 | 0 | 0 | 0 | 0 | 0 | 0 | 10.1016/j.jcrysgro.2018.06.016 | yes |  | 0.01863354 |  |  | 96 | 160 | FALSE |  |  |  | N,N,N-trimethyl-1-adamantammonium |  |  | chabazite |  |  | aluminum hydroxide, TEOS | [13 empty] | ['1-adamantyl-trimethylazanium', '1-adamantyl-trimethyl-ammonium', '1-adamantyl-trimethylammonium', '1-adamantyl-trimethyl-azanium', 'Adamantan-1-yl-trimethyl-ammonium', 'BAS 00109379', 'Oprea1_162065', 'Oprea1_825759', 'ZINC05002989', 'AIDS-211740', 'AIDS211740', 'Tricyclo[3.3.1.1]decan-1-aminium, N,N,N-trimethyl-'] |  |  | 1-adamantyl-trimethylazanium |  |  | C[N+](C)(C)C12CC3CC(CC(C3)C1)C2 |  |  | C13H24N |  |  | CHA |  |  | 2018
15743 | 0 | 0 | 0 | 0 | 0 | 0 | 0 | 0 | 0 | 0 | 0 | 0 | 0 | 0 | 0 | 0 | 0 | 0 | 0 | 0 | 0 | 0 | 0 | 0 | 0 | 0 | 0 | 0 | 0 | 0 | 0 | 0 | 0 | 0 | 0 | 0 | 0 | 0 | 0 | 0.9627329 | 0 | 0.01863354 | 0 | 0 | 0 | 0 | 0 | 0 | 0 | 0 | 0 | 10.1016/j.jcrysgro.2018.06.016 | yes |  | 0.01863354 |  |  | 144 | 160 | FALSE |  |  |  | N,N,N-trimethyl-1-adamantammonium |  |  | chabazite |  |  | aluminum hydroxide, TEOS | [13 empty] | ['1-adamantyl-trimethylazanium', '1-adamantyl-trimethyl-ammonium', '1-adamantyl-trimethylammonium', '1-adamantyl-trimethyl-azanium', 'Adamantan-1-yl-trimethyl-ammonium', 'BAS 00109379', 'Oprea1_162065', 'Oprea1_825759', 'ZINC05002989', 'AIDS-211740', 'AIDS211740', 'Tricyclo[3.3.1.1]decan-1-aminium, N,N,N-trimethyl-'] |  |  | 1-adamantyl-trimethylazanium |  |  | C[N+](C)(C)C12CC3CC(CC(C3)C1)C2 |  |  | C13H24N |  |  | CHA |  |  | 2018
15744 | 0.03010235 | 0.000602047 | 0 | 0 | 0 | 0 | 0 | 0 | 0 | 0 | 0 | 0 | 0 | 0 | 0 | 0 | 0 | 0 | 0 | 0 | 0 | 0 | 0 | 0 | 0 | 0 | 0 | 0 | 0 | 0 | 0 | 0 | 0 | 0 | 0 | 0 | 0 | 0 | 0 | 0.9331728 | 0 | 0.01806141 | 0 | 0 | 0 | 0 | 0 | 0 | 0 | 0 | 0 | 10.1016/j.jcrysgro.2018.06.016 | yes | 0 | 0.01806141 | 0 | 0 | 168 | 160 | FALSE |  | 0 | 0 | N,N,N-trimethyl-1-adamantammonium |  |  | chabazite |  |  | aluminum hydroxide, TEOS |  | 0 | 0 | 0 | 0 | 0 | 0 | 0 | 0 |  | Crystal growth kinetics of unseeded high silica chabazite | ['solid state kinetic processes', 'allowed crystal growth data', 'crystal growth rate increased'] | ['high silica chabazite crystals', 'mixture aged 24 h', '5 %), tetraorthosilicate'] | ['1-adamantyl-trimethylazanium', '1-adamantyl-trimethyl-ammonium', '1-adamantyl-trimethylammonium', '1-adamantyl-trimethyl-azanium', 'Adamantan-1-yl-trimethyl-ammonium', 'BAS 00109379', 'Oprea1_162065', 'Oprea1_825759', 'ZINC05002989', 'AIDS-211740', 'AIDS211740', 'Tricyclo[3.3.1.1]decan-1-aminium, N,N,N-trimethyl-'] |  |  | 1-adamantyl-trimethylazanium |  |  | C[N+](C)(C)C12CC3CC(CC(C3)C1)C2 |  |  | C13H24N |  |  | CHA |  |  | 2018
15745
15746
15747 | 0.08729812 | 0.0004364906 | 0 | 0.01309472 | 0 | 0 | 0 | 0 | 0 | 0 | 0 | 0 | 0 | 0 | 0 | 0 | 0 | 0 | 0 | 0 | 0 | 0 | 0 | 0 | 0 | 0 | 0 | 0 | 0 | 0 | 0 | 0 | 0 | 0 | 0 | 0 | 0 | 0 | 0 | 0.8729812 | 0 | 0.01309472 | 0 | 0 | 0 | 0 | 0 | 0 | 0 | 0 | 0 | 10.1016/j.jct.2019.106003 | yes | 0 | 0.01309472 | 0 | 0 | 48 | 180 |  |  | 0 | 0 | tetrapropylammonium |  |  | ZSM-5 |  |  | sodium aluminate, silicic acid, NaOH | Merck | 0 | 0 | 0 | 0 | 0 | 0 | 0 | 0 |  | Adsorption of metformin from an aqueous solution by Fe-ZSM-5 nano-adsorbent: Isotherm, kinetic and thermodynamic studies | ['maximum monolayer adsorption capacity', 'optimum operating conditions', 'high reusability including'] | ['55 ), ammonium nitrate', '996 ), sulfuric acid', '99 ), iron nitrate'] | ['tetrapropylazanium', 'Tetrapropylammonium', '13010-31-6', 'ZINC01669523', '1-Propanaminium, N,N,N-tripropyl-', 'InChI=1/C12H28N/c1-5-9-13(10-6-2,11-7-3)12-8-4/h5-12H2,1-4H3/q+', 'Tetrapropylammonium', 'Tetrapropylamine'] |  |  | tetrapropylazanium |  |  | CCC[N+](CCC)(CCC)CCC |  |  | C12H28N |  |  | MFI |  |  | 2020
15748
15749
15750 | 0.03830369 | 0.001519988 | 0 | 0.009423925 | 0 | 0 | 0 | 0 | 0 | 0 | 0 | 0 | 0 | 0 | 0 | 0 | 0 | 0 | 0 | 0 | 0 | 0 | 0 | 0 | 0 | 0 | 0 | 0 | 0 | 0 | 0 | 0 | 0 | 0 | 0 | 0 | 0 | 0 | 0 | 0.9484724 | 0 | 0.001139991 | 0 | 0 | 0 | 0 | 0 | 0 | 0 | 0 | 0 | 10.1016/j.jece.2016.06.021 | yes | 0 | 0.001139991 | 0 | 50 | 72 | 180 |  |  | 0 | 0 | tetrapropylammonium |  |  | ZSM-5 |  |  | silica sol, NaOH, NaAlO2 |  | 0 | 0 | 0 | 0 | 0 | 0 | 0 | 0 |  | Fe/ZSM-5 zeolites for organic-pollutant removal in the gas phase: Effect of the iron source and loading | ['ultimate mineralized product co2', 'high bet surface area', 'al ratio strongly affect'] | ['prepared using two methods', 'filtrate ph reached 8', 'naoh ), sodium aluminate'] | ['tetrapropylazanium', 'Tetrapropylammonium', '13010-31-6', 'ZINC01669523', '1-Propanaminium, N,N,N-tripropyl-', 'InChI=1/C12H28N/c1-5-9-13(10-6-2,11-7-3)12-8-4/h5-12H2,1-4H3/q+', 'Tetrapropylammonium', 'Tetrapropylamine'] |  |  | tetrapropylazanium |  |  | CCC[N+](CCC)(CCC)CCC |  |  | C12H28N |  |  | MFI |  |  | 2016
15751
15752 | 0.005940594 | 0.03960396 | 0.03960396 | 0 | 0 | 0 | 0 | 0 | 0 | 0 | 0 | 0 | 0 | 0 | 0 | 0 | 0 | 0 | 0 | 0 | 0 | 0 | 0 | 0 | 0 | 0 | 0 | 0 | 0 | 0 | 0 | 0 | 0 | 0 | 0 | 0 | 0 | 0 | 0 | 0.8910891 | 0 | 0.02376238 | 0 | 0 | 0 | 0 | 0 | 0 | 0 | 0 | 0 | 10.1016/j.jechem.2017.02.002 | yes |  | 0 | 12 | 120 | 48 | 200 | [10 empty] | pseudoboehmite, phosphoric acid, fumed silica | Yantai, Sinopharm, Sinopharm | [27 empty] | 2017
15753 | 0.005940594 | 0.03960396 | 0.03960396 | 0 | 0 | 0 | 0 | 0 | 0 | 0 | 0 | 0 | 0 | 0 | 0 | 0 | 0 | 0 | 0 | 0 | 0 | 0 | 0 | 0 | 0 | 0 | 0 | 0 | 0 | 0 | 0 | 0 | 0 | 0 | 0 | 0 | 0 | 0 | 0 | 0.8910891 | 0 | 0.02376238 | 0 | 0 | 0 | 0 | 0 | 0 | 0 | 0 | 0 | 10.1016/j.jechem.2017.02.002 | yes |  | 0 | 12 | 120 | 48 | 200 | [10 empty] | pseudoboehmite, phosphoric acid, TEOS | Yantai, Sinopharm, Aladdin | [27 empty] | 2017
15754 | 0.005940594 | 0.03960396 | 0.03960396 | 0 | 0 | 0 | 0 | 0 | 0 | 0 | 0 | 0 | 0 | 0 | 0 | 0 | 0 | 0 | 0 | 0 | 0 | 0 | 0 | 0 | 0 | 0 | 0 | 0 | 0 | 0 | 0 | 0 | 0 | 0 | 0 | 0 | 0 | 0 | 0 | 0.8910891 | 0 | 0.02376238 | 0 | 0 | 0 | 0 | 0 | 0 | 0 | 0 | 0 | 10.1016/j.jechem.2017.02.002 | yes | 0 | 0 | 12 | 120 | 48 | 200 |  |  | 0 | 0 | di-n-propylamine |  |  | SAPO-11 |  |  | pseudoboehmite, phosphoric acid, silica sol | Yantai, Sinopharm, Qingdao | 0 | 0 | 0 | 0 | 0 | 0 | 0 | 0 |  | Effect of silicon precursor on silicon incorporation in SAPO-11 and their catalytic performance for hydroisomerization of n-octane on Pt-based catalysts | ['29si mas nmr techniques', 'synthesized using silica sol', 'catalytic activity strongly depended'] | ['lined stainless steel autoclave', 'typical synthesis procedure', 'pona capillary column'] | ['N-propylpropan-1-amine', 'DIPROPYLAMINE', '142-84-7', 'DIPROPYL-AMINE', '1-Propanamine, N-propyl-', 'AI3-24037', 'BRN 0505974', 'CCRIS 4805', 'DIPROPYLAMINE', 'Di-n-propylamine', 'Dipropylamine [UN2383] [Flammable liquid]', 'EINECS 205-565-9', 'HSDB 2644', 'N-Propyl-1-propanamine', 'RCRA waste no. U110', 'RCRA waste number U110', 'UN2383', 'n-Dipropylamine', 'D214752_ALDRICH', '240087_ALDRICH', 'N-propylpropan-1-amine', 'InChI=1/C6H15N/c1-3-5-7-6-4-2/h7H,3-6H2,1-2H'] |  |  | N-propylpropan-1-amine |  |  | CCCNCCC |  |  | C6H15N |  |  | AEL |  |  | 2017
15755
15756
15757
15758 | 0.292887 | 0.008368201 | 0 | 0.2845188 | 0 | 0 | 0 | 0 | 0 | 0 | 0 | 0 | 0 | 0 | 0 | 0 | 0 | 0 | 0 | 0 | 0 | 0 | 0 | 0 | 0 | 0 | 0 | 0 | 0 | 0 | 0 | 0 | 0 | 0 | 0 | 0 | 0 | 0 | 0 | 0.3974895 | 0 | 0.008368201 | 0 | 0 | 0 | 0 | 0 | 0 | 0 | 0 | 0 | 10.1016/j.jelechem.2017.07.012 | yes | 0 | 0.008368201 | 4 | 0 | 24 | 180 |  |  | 0 | 0 | tetramethylammonium |  |  | ZSM-5 |  |  | NaAlO2, NaOH, silica |  | 0 | 0 | 0 | 0 | 0 | 0 | 0 | 0 |  | Using of silver nanoparticles incorporated in nanoporous ZSM-5 hierarchical zeolite prepared from bagasse as a new sensor for electrocatalytic determination of H2O2 in biological samples | ['7 ], clinical control', '4 ], biology industry', 'since direct electrochemical reduction'] | ['deionized water three times', 'deionized water several times', 'modified kalapathy et al'] | ['tetramethylazanium', 'Tetramethylammonium', '14190-16-0', '12545-87-8', '28109-81-1', '76913-76-3', '12386-10-6', 'Tetramethylammonium', 'ZINC00967771', 'EINECS 235-626-5', 'Methanaminium, N,N,N-trimethyl-, octahydrotriborate(1-)', 'Tetramethylammonium octahydrotriborate', 'tetramethylazanium', 'InChI=1/C4H12N/c1-5(2,3)4/h1-4H3/q+', 'PDSP2_000112', '(CH3)4N(+)', 'CHEBI:46020', 'N,N,N-trimethylmethanaminium', '[NMe4](+)', 'TETRAMETHYLAMMONIUM ION', 'Methanaminium, N,N,N-trimethyl-'] |  |  | tetramethylazanium |  |  | C[N+](C)(C)C |  |  | C4H12N |  |  | MFI |  |  | 2017
15759
15760
15761
15762
15763 | 0 | 0.04444444 | 0.04444444 | 0 | 0 | 0 | 0 | 0 | 0 | 0 | 0 | 0 | 0 | 0 | 0 | 0 | 0 | 0 | 0 | 0 | 0 | 0 | 0 | 0 | 0 | 0 | 0 | 0 | 0 | 0 | 0 | 0 | 0 | 0 | 0 | 0 | 0 | 0 | 0 | 0.8888889 | 0 | 0.02222222 | 0 | 0 | 0 | 0 | 0 | 0 | 0 | 0 | 0 | 10.1016/j.jeurceramsoc.2005.06.022 | yes | 0 | 0 | 1.5 | 0 | 24 | 190 |  |  | 0 | 0 | tri-ethylamine |  |  | AlPO4-5 |  |  | phosphoric acid, aluminum hydroxide |  | 0 | 0 | 0 | 0 | 0 | 0 | 0 | 0 |  | Hydrothermal synthesis of AlPO4-5 type zeolitic materials by using aluminum dross as a raw material | ['various physical properties', 'using aluminum dross', 'obtained reaction product'] | ['phosphoric acid solution', 'molar ratio ).', 'various temperatures'] | ['N,N-Diethylethanamine', 'TRIETHYLAMINE', '121-44-8', '144514-14-7', '168277-99-4', '172227-74-6', 'T0886_SIAL', '65897_FLUKA', 'NCIOpen2_006503', '90335_FLUKA', '471283_SIAL', '(Diethylamino)ethane', 'AI3-15425', 'CCRIS 4881', 'EINECS 204-469-4', 'Ethanamine, N,N-diethyl-', 'HSDB 896', 'N,N-Diethylethanamine', 'TEN', 'TRIETHYLAMINE', 'Triaethylamin [German]', 'Triethylamine [UN1296] [Flammable liquid]', 'Trietilamina [Italian]', 'UN1296', '90337_FLUKA', '90338_FLUKA', 'CHEBI:35026', '90340_FLUKA', '17924_FLUKA', 'NEt3', 'C14691', 'W424601_ALDRICH', '(C2H5)3N', 'InChI=1/C6H15N/c1-4-7(5-2)6-3/h4-6H2,1-3H', 'N,N,N-triethylamine', 'ST5214499', 'Triaethylamin', 'Triethylamin'] |  |  | N,N-Diethylethanamine |  |  | CCN(CC)CC |  |  | C6H15N |  |  | AFI |  |  | 2006
15764
15765
15766
15767
15768
15769
15770
15771
15772
15773
15774 | 0 | 0.04444444 | 0.04444444 | 0 | 0 | 0 | 0 | 0 | 0 | 0 | 0 | 0 | 0 | 0 | 0 | 0 | 0 | 0 | 0 | 0 | 0 | 0 | 0 | 0 | 0 | 0 | 0 | 0 | 0 | 0 | 0 | 0 | 0 | 0 | 0 | 0 | 0 | 0 | 0 | 0.8888889 | 0 | 0.02222222 | 0 | 0 | 0 | 0 | 0 | 0 | 0 | 0 | 0 | 10.1016/j.jhazmat.2009.04.035 | yes | 0 | 0 | 2 | 0 | 48 | 180 |  |  | 0 | 0 | triethylamine |  |  | AlPO4-5 |  |  | Al(OH)3, phosphoric acid |  | 0 | 0 | 0 | 0 | 0 | 0 | 0 | 0 |  | Synthesis of AlPO4-5 and CrAPO-5 using aluminum dross | ['bet surface area measurement', 'prepared using aluminum dross', 'structure directing agent'] | ['8 using dilute nh4oh', 'aldrich ), orthophosphoric acid', 'aldrich ), nitric acid'] | ['N,N-Diethylethanamine', 'TRIETHYLAMINE', '121-44-8', '144514-14-7', '168277-99-4', '172227-74-6', 'T0886_SIAL', '65897_FLUKA', 'NCIOpen2_006503', '90335_FLUKA', '471283_SIAL', '(Diethylamino)ethane', 'AI3-15425', 'CCRIS 4881', 'EINECS 204-469-4', 'Ethanamine, N,N-diethyl-', 'HSDB 896', 'N,N-Diethylethanamine', 'TEN', 'TRIETHYLAMINE', 'Triaethylamin [German]', 'Triethylamine [UN1296] [Flammable liquid]', 'Trietilamina [Italian]', 'UN1296', '90337_FLUKA', '90338_FLUKA', 'CHEBI:35026', '90340_FLUKA', '17924_FLUKA', 'NEt3', 'C14691', 'W424601_ALDRICH', '(C2H5)3N', 'InChI=1/C6H15N/c1-4-7(5-2)6-3/h4-6H2,1-3H', 'N,N,N-triethylamine', 'ST5214499', 'Triaethylamin', 'Triethylamin'] |  |  | N,N-Diethylethanamine |  |  | CCN(CC)CC |  |  | C6H15N |  |  | AFI |  |  | 2009
15775
15776
15777
15778
15779
15780 | 0.01620984 | 0.02210433 | 0 | 0.07375479 | 0.02203065 | 0 | 0 | 0 | 0 | 0 | 0 | 0 | 0 | 0 | 0 | 0 | 0 | 0 | 0 | 0 | 0 | 0 | 0 | 0 | 0 | 0 | 0 | 0 | 0 | 0 | 0 | 0 | 0 | 0 | 0 | 0 | 0 | 0 | 0 | 0.8141762 | 0 | 0 | 0 | 0 | 0 | 0 | 0 | 0 | 0 | 0 | 0 | 10.1016/j.jhazmat.2014.06.040 | yes | 0 | 0.05172414 | 0 | 0 | 24 | 70 |  |  | 0 | 0 |  |  |  | zeolite X |  |  | NaOH, KOH, Na2SiO3 |  | 0 | 0 | 0 | 0 | 0 | 0 | 0 | 0 |  | Photocatalytic degradation of 17α-ethinylestradiol (EE2) in the presence of TiO2-doped zeolite | ['reactive species quenching experiments', 'oxidative degradation pathways initiated', 'doped zeolite system provides'] | ['initial molar composition used', 'p25 degussa ), lsx', 'see table s1'] | [12 empty] | FAU |  |  | 2014
15781
15782
15783
15784
15785 | 0.03830369 | 0.001519988 | 0 | 0.009423925 | 0 | 0 | 0 | 0 | 0 | 0 | 0 | 0 | 0 | 0 | 0 | 0 | 0 | 0 | 0 | 0 | 0 | 0 | 0 | 0 | 0 | 0 | 0 | 0 | 0 | 0 | 0 | 0 | 0 | 0 | 0 | 0 | 0 | 0 | 0 | 0.9484724 | 0 | 0.001139991 | 0 | 0 | 0 | 0 | 0 | 0 | 0 | 0 | 0 | 10.1016/j.jhazmat.2017.07.019 | yes | 0 | 0.001139991 | 72 | 50 | 72 | 180 |  |  | 0 | 0 | tetrapropylammonium |  |  | ZSM-5 |  |  | NaAlO2, NaOH, silica sol |  | 0 | 0 | 0 | 0 | 0 | 0 | 0 | 0 |  | Synergistic effect of UV pretreated Fe-ZSM-5 catalysts for heterogeneous catalytic complete oxidation of VOC: A technology development for sustainable use | ['residual materials analysis showed', 'voc except small amount', 'one time uv irradiation'] | ['filtrate ph reached 8', 'ordinary conditions without prohibiting', '5 uv activated catalyst'] | ['tetrapropylazanium', 'Tetrapropylammonium', '13010-31-6', 'ZINC01669523', '1-Propanaminium, N,N,N-tripropyl-', 'InChI=1/C12H28N/c1-5-9-13(10-6-2,11-7-3)12-8-4/h5-12H2,1-4H3/q+', 'Tetrapropylammonium', 'Tetrapropylamine'] |  |  | tetrapropylazanium |  |  | CCC[N+](CCC)(CCC)CCC |  |  | C12H28N |  |  | MFI |  |  | 2017
15786
15787
15788
15789 | 0.07344301 | 0.0293772 | 0 | 0.002056404 | 0 | 0 | 0 | 0 | 0 | 0 | 0 | 0 | 0 | 0 | 0 | 0 | 0 | 0 | 0 | 0 | 0 | 0 | 0 | 0 | 0 | 0 | 0 | 0 | 0 | 0 | 0 | 0 | 0 | 0 | 0 | 0 | 0 | 0 | 0 | 0.8666275 | 0 | 0.01321974 | 0 | 0 | 0 | 0 | 0 | 0 | 0 | 0 | 0 | 10.1016/j.jhazmat.2018.10.015 | yes |  | 0.01527615 |  |  | 216 | 95 |  |  |  |  | tetraethylammonium |  |  | beta |  |  | Ludox AS-40, NaOH, AIP | Aldrich, Alfa Aesar, Riedel | [12 empty] | ['tetraethylazanium', 'Tetraethylammonium', '4-04-00-00331 (Beilstein Handbook Reference)', 'AMMONIUM, TETRAETHYL-', 'BRN 1738225', 'Ethanaminium, N,N,N-triethyl- (9CI)', 'N,N,N-Triethylethanaminium', 'Tetraetilammonio [Italian]', 'Tetramon', 'Tetrylammonium', 'ZINC00896981', 'Lopac-T-2265', 'CHEBI:44296', 'NEt4(+)', '[NEt4](+)', 'Ammonium, tetraethyl-, dodeca-.mu.-chlorohexachlorohexatantalate(2-)(2:1), octahedro-', 'Ethanaminium, N,N,N-triethyl-, dodeca-.mu.-chlorohexachlorohexatantalate(2-) octahedro (2:1)', 'NSC156315', 'nchembio874-comp2', 'NCGC00016008-01', 'NET', 'tetraethylazanium', 'InChI=1/C8H20N/c1-5-9(6-2,7-3)8-4/h5-8H2,1-4H3/q+', 'C07512', 'Tetraethylammonium', 'E4N', 'TETRAETHYLAMMONIUM ION'] |  |  | tetraethylazanium |  |  | CC[N+](CC)(CC)CC |  |  | C8H20N |  |  | *BEA |  |  | 2019
15790 | 0.1079914 | 0.006479482 | 0 | 0 | 0 | 0 | 0 | 0 | 0 | 0 | 0 | 0.06479482 | 0 | 0 | 0 | 0 | 0 | 0 | 0 | 0 | 0 | 0 | 0 | 0 | 0 | 0 | 0 | 0 | 0 | 0 | 0 | 0 | 0 | 0 | 0 | 0 | 0 | 0 | 0 | 0.7559395 | 0 | 0.06479482 | 0 | 0 | 0 | 0 | 0 | 0 | 0 | 0 | 0 | 10.1016/j.jhazmat.2018.10.015 | yes | 0 | 0 |  |  | 336 | 140 |  |  | 0 | 0 | tetraethylammonium |  |  | beta |  |  | TEOS, metal aluminum, HF | Aldrich, Fluka | 0 | 0 | 0 | 0 | 0 | 0 | 0 | 0 |  | Performance of surfactant-modified *BEA-type zeolite nanosponges for the removal of nitrate in contaminated water: Effect of the external surface | ['new anion exchanger system', 'high external surface area', 'maximum nitrate removal capacity'] | ['polytetrafluoroethylen )- lined stainless', 'different external surface areas', '36 h ); 3'] | ['tetraethylazanium', 'Tetraethylammonium', '4-04-00-00331 (Beilstein Handbook Reference)', 'AMMONIUM, TETRAETHYL-', 'BRN 1738225', 'Ethanaminium, N,N,N-triethyl- (9CI)', 'N,N,N-Triethylethanaminium', 'Tetraetilammonio [Italian]', 'Tetramon', 'Tetrylammonium', 'ZINC00896981', 'Lopac-T-2265', 'CHEBI:44296', 'NEt4(+)', '[NEt4](+)', 'Ammonium, tetraethyl-, dodeca-.mu.-chlorohexachlorohexatantalate(2-)(2:1), octahedro-', 'Ethanaminium, N,N,N-triethyl-, dodeca-.mu.-chlorohexachlorohexatantalate(2-) octahedro (2:1)', 'NSC156315', 'nchembio874-comp2', 'NCGC00016008-01', 'NET', 'tetraethylazanium', 'InChI=1/C8H20N/c1-5-9(6-2,7-3)8-4/h5-8H2,1-4H3/q+', 'C07512', 'Tetraethylammonium', 'E4N', 'TETRAETHYLAMMONIUM ION'] |  |  | tetraethylazanium |  |  | CC[N+](CC)(CC)CC |  |  | C8H20N |  |  | *BEA |  |  | 2019
15791
15792 | 0.02396932 | 0.0004793864 | 0 | 0.01438159 | 0 | 0 | 0 | 0 | 0 | 0 | 0 | 0 | 0 | 0 | 0 | 0 | 0 | 0 | 0 | 0 | 0 | 0 | 0 | 0 | 0 | 0 | 0 | 0 | 0 | 0 | 0 | 0 | 0 | 0 | 0 | 0 | 0 | 0 | 0 | 0.9587728 | 0 | 0.002396932 | 0 | 0 | 0.004295943 | 0 | 0 | 0 | 0 | 0 | 0 | 10.1016/j.jhazmat.2019.01.014 | yes |  | 0 | 4 | 25 | 120 | 150 |  |  |  |  | C22-6-6 |  |  | ZSM-5 |  |  | TEOS, Al2(SO4)3, H2SO4 | [19 empty] | CCCCCCCCCCCCCCCCCCCCCC[N+](C)(C)CCCCCC[N+](C)(C)CCCCCC |  |  | C38H82N2 |  |  | MFI |  |  | 2019
15793 | 0.0006054515 | 1.210903e-05 | 0 | 0 | 0 | 0 | 0 | 0 | 0 | 0 | 0 | 0 | 0 | 0 | 0 | 0 | 0 | 0 | 0 | 0 | 0 | 0 | 0 | 0 | 0 | 0 | 0 | 0 | 0 | 0 | 0 | 0 | 0 | 0 | 0 | 0 | 0 | 0 | 0 | 0.998995 | 0 | 0.0001937445 | 0 | 0 | 0 | 0 | 0 | 0 | 0 | 0 | 0 | 10.1016/j.jhazmat.2019.01.014 | yes | 0 | 0.0001937445 | 24 | 0 | 24 | 165 |  |  | 0 | 0 | tetrapropylammonium |  |  | ZSM-5 |  |  | NaAlO2, TEOS |  | 0 | 0 | 0 | 0 | 0 | 0 | 0 | 0 |  | Catalytic combustion of VOC on sandwich-structured Pt@ZSM-5 nanosheets prepared by controllable intercalation | ['higher thermal stability even', '2 also gives 100', 'pt clusters also served'] | ['incipient wetness impregnation technique', 'hydrothermal crystallization could occur', 'obtained using tetrapropylammonium hydroxide'] | ['tetrapropylazanium', 'Tetrapropylammonium', '13010-31-6', 'ZINC01669523', '1-Propanaminium, N,N,N-tripropyl-', 'InChI=1/C12H28N/c1-5-9-13(10-6-2,11-7-3)12-8-4/h5-12H2,1-4H3/q+', 'Tetrapropylammonium', 'Tetrapropylamine'] |  |  | tetrapropylazanium |  |  | CCC[N+](CCC)(CCC)CCC |  |  | C12H28N |  |  | MFI |  |  | 2019
15794
15795 | 0.1262626 | 0 | 0 | 0 | 0 | 0 | 0 | 0 | 0 | 0 | 0 | 0.06313131 | 0 | 0 | 0 | 0 | 0 | 0 | 0 | 0 | 0 | 0 | 0 | 0 | 0 | 0 | 0 | 0 | 0 | 0 | 0 | 0 | 0 | 0 | 0 | 0 | 0 | 0 | 0 | 0.7575758 | 0 | 0.05050505 | 0 | 0 | 0 | 0.002525253 | 0 | 0 | 0 | 0 | 0 | 10.1016/j.jhazmat.2020.122458 | yes |  | 0 |  |  | 0 | 140 | FALSE |  |  |  | tetraethylammonium |  |  | amorphous |  |  | NH4F, tantalum chloride, TEOS | Sinopharm, Aladdin, TCI | [12 empty] | ['tetraethylazanium', 'Tetraethylammonium', '4-04-00-00331 (Beilstein Handbook Reference)', 'AMMONIUM, TETRAETHYL-', 'BRN 1738225', 'Ethanaminium, N,N,N-triethyl- (9CI)', 'N,N,N-Triethylethanaminium', 'Tetraetilammonio [Italian]', 'Tetramon', 'Tetrylammonium', 'ZINC00896981', 'Lopac-T-2265', 'CHEBI:44296', 'NEt4(+)', '[NEt4](+)', 'Ammonium, tetraethyl-, dodeca-.mu.-chlorohexachlorohexatantalate(2-)(2:1), octahedro-', 'Ethanaminium, N,N,N-triethyl-, dodeca-.mu.-chlorohexachlorohexatantalate(2-) octahedro (2:1)', 'NSC156315', 'nchembio874-comp2', 'NCGC00016008-01', 'NET', 'tetraethylazanium', 'InChI=1/C8H20N/c1-5-9(6-2,7-3)8-4/h5-8H2,1-4H3/q+', 'C07512', 'Tetraethylammonium', 'E4N', 'TETRAETHYLAMMONIUM ION'] |  |  | tetraethylazanium |  |  | CC[N+](CC)(CC)CC |  |  | C8H20N | [5 empty] | 2020
15796 | 0.1262626 | 0 | 0 | 0 | 0 | 0 | 0 | 0 | 0 | 0 | 0 | 0.06313131 | 0 | 0 | 0 | 0 | 0 | 0 | 0 | 0 | 0 | 0 | 0 | 0 | 0 | 0 | 0 | 0 | 0 | 0 | 0 | 0 | 0 | 0 | 0 | 0 | 0 | 0 | 0 | 0.7575758 | 0 | 0.05050505 | 0 | 0 | 0 | 0.002525253 | 0 | 0 | 0 | 0 | 0 | 10.1016/j.jhazmat.2020.122458 | yes |  | 0 |  |  | 2 | 140 | FALSE |  |  |  | tetraethylammonium |  |  | amorphous | beta |  | NH4F, tantalum chloride, TEOS | Sinopharm, Aladdin, TCI | [12 empty] | ['tetraethylazanium', 'Tetraethylammonium', '4-04-00-00331 (Beilstein Handbook Reference)', 'AMMONIUM, TETRAETHYL-', 'BRN 1738225', 'Ethanaminium, N,N,N-triethyl- (9CI)', 'N,N,N-Triethylethanaminium', 'Tetraetilammonio [Italian]', 'Tetramon', 'Tetrylammonium', 'ZINC00896981', 'Lopac-T-2265', 'CHEBI:44296', 'NEt4(+)', '[NEt4](+)', 'Ammonium, tetraethyl-, dodeca-.mu.-chlorohexachlorohexatantalate(2-)(2:1), octahedro-', 'Ethanaminium, N,N,N-triethyl-, dodeca-.mu.-chlorohexachlorohexatantalate(2-) octahedro (2:1)', 'NSC156315', 'nchembio874-comp2', 'NCGC00016008-01', 'NET', 'tetraethylazanium', 'InChI=1/C8H20N/c1-5-9(6-2,7-3)8-4/h5-8H2,1-4H3/q+', 'C07512', 'Tetraethylammonium', 'E4N', 'TETRAETHYLAMMONIUM ION'] |  |  | tetraethylazanium |  |  | CC[N+](CC)(CC)CC |  |  | C8H20N |  |  |  | *BEA |  | 2020
15797 | 0.1262626 | 0 | 0 | 0 | 0 | 0 | 0 | 0 | 0 | 0 | 0 | 0.06313131 | 0 | 0 | 0 | 0 | 0 | 0 | 0 | 0 | 0 | 0 | 0 | 0 | 0 | 0 | 0 | 0 | 0 | 0 | 0 | 0 | 0 | 0 | 0 | 0 | 0 | 0 | 0 | 0.7575758 | 0 | 0.05050505 | 0 | 0 | 0 | 0.002525253 | 0 | 0 | 0 | 0 | 0 | 10.1016/j.jhazmat.2020.122458 | yes |  | 0 |  |  | 5 | 140 | FALSE |  |  |  | tetraethylammonium |  |  | beta | amorphous |  | NH4F, tantalum chloride, TEOS | Sinopharm, Aladdin, TCI | [12 empty] | ['tetraethylazanium', 'Tetraethylammonium', '4-04-00-00331 (Beilstein Handbook Reference)', 'AMMONIUM, TETRAETHYL-', 'BRN 1738225', 'Ethanaminium, N,N,N-triethyl- (9CI)', 'N,N,N-Triethylethanaminium', 'Tetraetilammonio [Italian]', 'Tetramon', 'Tetrylammonium', 'ZINC00896981', 'Lopac-T-2265', 'CHEBI:44296', 'NEt4(+)', '[NEt4](+)', 'Ammonium, tetraethyl-, dodeca-.mu.-chlorohexachlorohexatantalate(2-)(2:1), octahedro-', 'Ethanaminium, N,N,N-triethyl-, dodeca-.mu.-chlorohexachlorohexatantalate(2-) octahedro (2:1)', 'NSC156315', 'nchembio874-comp2', 'NCGC00016008-01', 'NET', 'tetraethylazanium', 'InChI=1/C8H20N/c1-5-9(6-2,7-3)8-4/h5-8H2,1-4H3/q+', 'C07512', 'Tetraethylammonium', 'E4N', 'TETRAETHYLAMMONIUM ION'] |  |  | tetraethylazanium |  |  | CC[N+](CC)(CC)CC |  |  | C8H20N |  |  | *BEA |  |  | 2020
15798 | 0.1262626 | 0 | 0 | 0 | 0 | 0 | 0 | 0 | 0 | 0 | 0 | 0.06313131 | 0 | 0 | 0 | 0 | 0 | 0 | 0 | 0 | 0 | 0 | 0 | 0 | 0 | 0 | 0 | 0 | 0 | 0 | 0 | 0 | 0 | 0 | 0 | 0 | 0 | 0 | 0 | 0.7575758 | 0 | 0.05050505 | 0 | 0 | 0 | 0.002525253 | 0 | 0 | 0 | 0 | 0 | 10.1016/j.jhazmat.2020.122458 | yes |  | 0 |  |  | 8 | 140 | FALSE |  |  |  | tetraethylammonium |  |  | beta |  |  | NH4F, tantalum chloride, TEOS | Sinopharm, Aladdin, TCI | [12 empty] | ['tetraethylazanium', 'Tetraethylammonium', '4-04-00-00331 (Beilstein Handbook Reference)', 'AMMONIUM, TETRAETHYL-', 'BRN 1738225', 'Ethanaminium, N,N,N-triethyl- (9CI)', 'N,N,N-Triethylethanaminium', 'Tetraetilammonio [Italian]', 'Tetramon', 'Tetrylammonium', 'ZINC00896981', 'Lopac-T-2265', 'CHEBI:44296', 'NEt4(+)', '[NEt4](+)', 'Ammonium, tetraethyl-, dodeca-.mu.-chlorohexachlorohexatantalate(2-)(2:1), octahedro-', 'Ethanaminium, N,N,N-triethyl-, dodeca-.mu.-chlorohexachlorohexatantalate(2-) octahedro (2:1)', 'NSC156315', 'nchembio874-comp2', 'NCGC00016008-01', 'NET', 'tetraethylazanium', 'InChI=1/C8H20N/c1-5-9(6-2,7-3)8-4/h5-8H2,1-4H3/q+', 'C07512', 'Tetraethylammonium', 'E4N', 'TETRAETHYLAMMONIUM ION'] |  |  | tetraethylazanium |  |  | CC[N+](CC)(CC)CC |  |  | C8H20N |  |  | *BEA |  |  | 2020
15799 | 0.1262626 | 0 | 0 | 0 | 0 | 0 | 0 | 0 | 0 | 0 | 0 | 0.06313131 | 0 | 0 | 0 | 0 | 0 | 0 | 0 | 0 | 0 | 0 | 0 | 0 | 0 | 0 | 0 | 0 | 0 | 0 | 0 | 0 | 0 | 0 | 0 | 0 | 0 | 0 | 0 | 0.7575758 | 0 | 0.05050505 | 0 | 0 | 0 | 0.002525253 | 0 | 0 | 0 | 0 | 0 | 10.1016/j.jhazmat.2020.122458 | yes | 0 | 0 |  |  | 24 | 140 | FALSE |  | 0 | 0 | tetraethylammonium |  |  | beta |  |  | NH4F, tantalum chloride, TEOS | Sinopharm, Aladdin, TCI | 0 | 0 | 0 | 0 | 0 | 0 | 0 | 0 |  | Oxidative desulfurization of model oil over Ta-Beta zeolite synthesized via structural reconstruction | ['far outperforming traditional fluoride', 'zeolite possessed nanosized crystals', 'efficient hydrothermal synthesis strategy'] | ['remove organics within zeolite', '70 %, macklin ).', 'da framework structure collapse'] | ['tetraethylazanium', 'Tetraethylammonium', '4-04-00-00331 (Beilstein Handbook Reference)', 'AMMONIUM, TETRAETHYL-', 'BRN 1738225', 'Ethanaminium, N,N,N-triethyl- (9CI)', 'N,N,N-Triethylethanaminium', 'Tetraetilammonio [Italian]', 'Tetramon', 'Tetrylammonium', 'ZINC00896981', 'Lopac-T-2265', 'CHEBI:44296', 'NEt4(+)', '[NEt4](+)', 'Ammonium, tetraethyl-, dodeca-.mu.-chlorohexachlorohexatantalate(2-)(2:1), octahedro-', 'Ethanaminium, N,N,N-triethyl-, dodeca-.mu.-chlorohexachlorohexatantalate(2-) octahedro (2:1)', 'NSC156315', 'nchembio874-comp2', 'NCGC00016008-01', 'NET', 'tetraethylazanium', 'InChI=1/C8H20N/c1-5-9(6-2,7-3)8-4/h5-8H2,1-4H3/q+', 'C07512', 'Tetraethylammonium', 'E4N', 'TETRAETHYLAMMONIUM ION'] |  |  | tetraethylazanium |  |  | CC[N+](CC)(CC)CC |  |  | C8H20N |  |  | *BEA |  |  | 2020
15800
15801 | 0.007832898 | 0.02610966 | 0.02610966 | 0 | 0 | 0 | 0 | 0 | 0 | 0 | 0 | 0 | 0 | 0 | 0 | 0 | 0 | 0 | 0 | 0 | 0 | 0 | 0 | 0 | 0 | 0 | 0 | 0 | 0 | 0 | 0 | 0 | 0 | 0 | 0 | 0 | 0 | 0 | 0 | 0.9138381 | 0 | 0.02610966 | 0 | 0 | 0 | 0 | 0 | 0 | 0 | 0 | 0 | 10.1016/j.jmrt.2020.08.067 | yes |  | 0 | 24 |  | 12 | 200 |  |  |  |  | tetraethylammonium |  |  | SAPO-34 |  |  | phosphoric acid, AIP, silica gel | [13 empty] | ['tetraethylazanium', 'Tetraethylammonium', '4-04-00-00331 (Beilstein Handbook Reference)', 'AMMONIUM, TETRAETHYL-', 'BRN 1738225', 'Ethanaminium, N,N,N-triethyl- (9CI)', 'N,N,N-Triethylethanaminium', 'Tetraetilammonio [Italian]', 'Tetramon', 'Tetrylammonium', 'ZINC00896981', 'Lopac-T-2265', 'CHEBI:44296', 'NEt4(+)', '[NEt4](+)', 'Ammonium, tetraethyl-, dodeca-.mu.-chlorohexachlorohexatantalate(2-)(2:1), octahedro-', 'Ethanaminium, N,N,N-triethyl-, dodeca-.mu.-chlorohexachlorohexatantalate(2-) octahedro (2:1)', 'NSC156315', 'nchembio874-comp2', 'NCGC00016008-01', 'NET', 'tetraethylazanium', 'InChI=1/C8H20N/c1-5-9(6-2,7-3)8-4/h5-8H2,1-4H3/q+', 'C07512', 'Tetraethylammonium', 'E4N', 'TETRAETHYLAMMONIUM ION'] |  |  | tetraethylazanium |  |  | CC[N+](CC)(CC)CC |  |  | C8H20N |  |  | CHA |  |  | 2020
15802 | 0.007936508 | 0.02645503 | 0.02645503 | 0 | 0 | 0 | 0 | 0 | 0 | 0 | 0 | 0 | 0 | 0 | 0 | 0 | 0 | 0 | 0 | 0 | 0 | 0 | 0 | 0 | 0 | 0 | 0 | 0 | 0 | 0 | 0 | 0 | 0 | 0 | 0 | 0 | 0 | 0 | 0 | 0.9259259 | 0 | 0.01322751 | 0 | 0 | 0 | 0 | 0 | 0 | 0 | 0 | 0 | 10.1016/j.jmrt.2020.08.067 | yes |  | 0 | 24 |  | 24 | 200 |  | SAPO-34 |  |  | tetraethylammonium |  |  | SAPO-34 |  |  | phosphoric acid, AIP, silica gel | [13 empty] | ['tetraethylazanium', 'Tetraethylammonium', '4-04-00-00331 (Beilstein Handbook Reference)', 'AMMONIUM, TETRAETHYL-', 'BRN 1738225', 'Ethanaminium, N,N,N-triethyl- (9CI)', 'N,N,N-Triethylethanaminium', 'Tetraetilammonio [Italian]', 'Tetramon', 'Tetrylammonium', 'ZINC00896981', 'Lopac-T-2265', 'CHEBI:44296', 'NEt4(+)', '[NEt4](+)', 'Ammonium, tetraethyl-, dodeca-.mu.-chlorohexachlorohexatantalate(2-)(2:1), octahedro-', 'Ethanaminium, N,N,N-triethyl-, dodeca-.mu.-chlorohexachlorohexatantalate(2-) octahedro (2:1)', 'NSC156315', 'nchembio874-comp2', 'NCGC00016008-01', 'NET', 'tetraethylazanium', 'InChI=1/C8H20N/c1-5-9(6-2,7-3)8-4/h5-8H2,1-4H3/q+', 'C07512', 'Tetraethylammonium', 'E4N', 'TETRAETHYLAMMONIUM ION'] |  |  | tetraethylazanium |  |  | CC[N+](CC)(CC)CC |  |  | C8H20N |  |  | CHA |  |  | 2020
15803 | 0.007936508 | 0.02645503 | 0.02645503 | 0 | 0 | 0 | 0 | 0 | 0 | 0 | 0 | 0 | 0 | 0 | 0 | 0 | 0 | 0 | 0 | 0 | 0 | 0 | 0 | 0 | 0 | 0 | 0 | 0 | 0 | 0 | 0 | 0 | 0 | 0 | 0 | 0 | 0 | 0 | 0 | 0.9259259 | 0 | 0.01058201 | 0.002645503 | 0 | 0 | 0 | 0 | 0 | 0 | 0 | 0 | 10.1016/j.jmrt.2020.08.067 | yes |  | 0 | 24 |  | 24 | 200 |  | SAPO-34 |  |  | tetraethylammonium | morpholine |  | SAPO-34 |  |  | phosphoric acid, AIP, silica gel | [13 empty] | ['tetraethylazanium', 'Tetraethylammonium', '4-04-00-00331 (Beilstein Handbook Reference)', 'AMMONIUM, TETRAETHYL-', 'BRN 1738225', 'Ethanaminium, N,N,N-triethyl- (9CI)', 'N,N,N-Triethylethanaminium', 'Tetraetilammonio [Italian]', 'Tetramon', 'Tetrylammonium', 'ZINC00896981', 'Lopac-T-2265', 'CHEBI:44296', 'NEt4(+)', '[NEt4](+)', 'Ammonium, tetraethyl-, dodeca-.mu.-chlorohexachlorohexatantalate(2-)(2:1), octahedro-', 'Ethanaminium, N,N,N-triethyl-, dodeca-.mu.-chlorohexachlorohexatantalate(2-) octahedro (2:1)', 'NSC156315', 'nchembio874-comp2', 'NCGC00016008-01', 'NET', 'tetraethylazanium', 'InChI=1/C8H20N/c1-5-9(6-2,7-3)8-4/h5-8H2,1-4H3/q+', 'C07512', 'Tetraethylammonium', 'E4N', 'TETRAETHYLAMMONIUM ION'] | ['Morpholine', '110-91-8', '147366-31-2', '61791-40-0', '88542-81-8', '96122-95-1', '99108-56-2', '1-Oxa-4-azacyclohexane', '2H-1,4-Oxazine, tetrahydro-', '4H-1,4-Oxazine, tetrahydro-', 'BASF 238', 'Diethylene imidoxide', 'Diethylene oximide', 'Diethyleneimide oxide', 'Diethylenimide oxide', 'Morpholine', 'NSC9376', 'Tetrahydro-1,4-isoxazine', 'Tetrahydro-1,4-oxazine', 'Tetrahydro-2H-1,4-oxazine', 'Tetrahydro-p-oxazine', 'WLN: T6M DOTJ', 'p-Isoxazine, tetrahydro-', 'C14452', '90179_FLUKA', 'nchembio800-comp6', '134236_SIAL', 'Oprea1_317540', '4-27-00-00015 (Beilstein Handbook Reference)', 'AI3-01231', 'BRN 0102549', 'CCRIS 2482', 'Caswell No. 584', 'Drewamine', 'EINECS 203-815-1', 'EPA Pesticide Chemical Code 054701', 'HSDB 102', 'Morpholine [UN2054] [Flammable liquid]', 'NSC 9376', 'UN2054', 'NCIMech_000154', '252360_SIAL', 'ST5213815', 'CHEBI:34856', 'EINECS 263-172-8', 'Morpholine, 4-soya alkyl derivs.', 'InChI=1/C4H9NO/c1-3-6-4-2-5-1/h5H,1-4H', '69880_FLUKA', 'nchembio800_comp6', '394467_ALDRICH', '643599_ALDRICH', 'Morpholine on Rasta Resin', 'AIDS-018605', 'AIDS018605', 'NCIOpen2_007748'] |  | tetraethylazanium | Morpholine |  | CC[N+](CC)(CC)CC | C1COCCN1 |  | C8H20N | C4H9NO |  | CHA |  |  | 2020
15804 | 0.007936508 | 0.02645503 | 0.02645503 | 0 | 0 | 0 | 0 | 0 | 0 | 0 | 0 | 0 | 0 | 0 | 0 | 0 | 0 | 0 | 0 | 0 | 0 | 0 | 0 | 0 | 0 | 0 | 0 | 0 | 0 | 0 | 0 | 0 | 0 | 0 | 0 | 0 | 0 | 0 | 0 | 0.9259259 | 0 | 0.007936508 | 0.005291005 | 0 | 0 | 0 | 0 | 0 | 0 | 0 | 0 | 10.1016/j.jmrt.2020.08.067 | yes |  | 0 | 24 |  | 24 | 200 |  | SAPO-34 |  |  | tetraethylammonium | morpholine |  | SAPO-34 |  |  | phosphoric acid, AIP, silica gel | [13 empty] | ['tetraethylazanium', 'Tetraethylammonium', '4-04-00-00331 (Beilstein Handbook Reference)', 'AMMONIUM, TETRAETHYL-', 'BRN 1738225', 'Ethanaminium, N,N,N-triethyl- (9CI)', 'N,N,N-Triethylethanaminium', 'Tetraetilammonio [Italian]', 'Tetramon', 'Tetrylammonium', 'ZINC00896981', 'Lopac-T-2265', 'CHEBI:44296', 'NEt4(+)', '[NEt4](+)', 'Ammonium, tetraethyl-, dodeca-.mu.-chlorohexachlorohexatantalate(2-)(2:1), octahedro-', 'Ethanaminium, N,N,N-triethyl-, dodeca-.mu.-chlorohexachlorohexatantalate(2-) octahedro (2:1)', 'NSC156315', 'nchembio874-comp2', 'NCGC00016008-01', 'NET', 'tetraethylazanium', 'InChI=1/C8H20N/c1-5-9(6-2,7-3)8-4/h5-8H2,1-4H3/q+', 'C07512', 'Tetraethylammonium', 'E4N', 'TETRAETHYLAMMONIUM ION'] | ['Morpholine', '110-91-8', '147366-31-2', '61791-40-0', '88542-81-8', '96122-95-1', '99108-56-2', '1-Oxa-4-azacyclohexane', '2H-1,4-Oxazine, tetrahydro-', '4H-1,4-Oxazine, tetrahydro-', 'BASF 238', 'Diethylene imidoxide', 'Diethylene oximide', 'Diethyleneimide oxide', 'Diethylenimide oxide', 'Morpholine', 'NSC9376', 'Tetrahydro-1,4-isoxazine', 'Tetrahydro-1,4-oxazine', 'Tetrahydro-2H-1,4-oxazine', 'Tetrahydro-p-oxazine', 'WLN: T6M DOTJ', 'p-Isoxazine, tetrahydro-', 'C14452', '90179_FLUKA', 'nchembio800-comp6', '134236_SIAL', 'Oprea1_317540', '4-27-00-00015 (Beilstein Handbook Reference)', 'AI3-01231', 'BRN 0102549', 'CCRIS 2482', 'Caswell No. 584', 'Drewamine', 'EINECS 203-815-1', 'EPA Pesticide Chemical Code 054701', 'HSDB 102', 'Morpholine [UN2054] [Flammable liquid]', 'NSC 9376', 'UN2054', 'NCIMech_000154', '252360_SIAL', 'ST5213815', 'CHEBI:34856', 'EINECS 263-172-8', 'Morpholine, 4-soya alkyl derivs.', 'InChI=1/C4H9NO/c1-3-6-4-2-5-1/h5H,1-4H', '69880_FLUKA', 'nchembio800_comp6', '394467_ALDRICH', '643599_ALDRICH', 'Morpholine on Rasta Resin', 'AIDS-018605', 'AIDS018605', 'NCIOpen2_007748'] |  | tetraethylazanium | Morpholine |  | CC[N+](CC)(CC)CC | C1COCCN1 |  | C8H20N | C4H9NO |  | CHA |  |  | 2020
15805 | 0.007936508 | 0.02645503 | 0.02645503 | 0 | 0 | 0 | 0 | 0 | 0 | 0 | 0 | 0 | 0 | 0 | 0 | 0 | 0 | 0 | 0 | 0 | 0 | 0 | 0 | 0 | 0 | 0 | 0 | 0 | 0 | 0 | 0 | 0 | 0 | 0 | 0 | 0 | 0 | 0 | 0 | 0.9259259 | 0 | 0.005291005 | 0.007936508 | 0 | 0 | 0 | 0 | 0 | 0 | 0 | 0 | 10.1016/j.jmrt.2020.08.067 | yes |  | 0 | 24 |  | 24 | 200 |  | SAPO-34 |  |  | tetraethylammonium | morpholine |  | SAPO-34 |  |  | phosphoric acid, AIP, silica gel | [13 empty] | ['tetraethylazanium', 'Tetraethylammonium', '4-04-00-00331 (Beilstein Handbook Reference)', 'AMMONIUM, TETRAETHYL-', 'BRN 1738225', 'Ethanaminium, N,N,N-triethyl- (9CI)', 'N,N,N-Triethylethanaminium', 'Tetraetilammonio [Italian]', 'Tetramon', 'Tetrylammonium', 'ZINC00896981', 'Lopac-T-2265', 'CHEBI:44296', 'NEt4(+)', '[NEt4](+)', 'Ammonium, tetraethyl-, dodeca-.mu.-chlorohexachlorohexatantalate(2-)(2:1), octahedro-', 'Ethanaminium, N,N,N-triethyl-, dodeca-.mu.-chlorohexachlorohexatantalate(2-) octahedro (2:1)', 'NSC156315', 'nchembio874-comp2', 'NCGC00016008-01', 'NET', 'tetraethylazanium', 'InChI=1/C8H20N/c1-5-9(6-2,7-3)8-4/h5-8H2,1-4H3/q+', 'C07512', 'Tetraethylammonium', 'E4N', 'TETRAETHYLAMMONIUM ION'] | ['Morpholine', '110-91-8', '147366-31-2', '61791-40-0', '88542-81-8', '96122-95-1', '99108-56-2', '1-Oxa-4-azacyclohexane', '2H-1,4-Oxazine, tetrahydro-', '4H-1,4-Oxazine, tetrahydro-', 'BASF 238', 'Diethylene imidoxide', 'Diethylene oximide', 'Diethyleneimide oxide', 'Diethylenimide oxide', 'Morpholine', 'NSC9376', 'Tetrahydro-1,4-isoxazine', 'Tetrahydro-1,4-oxazine', 'Tetrahydro-2H-1,4-oxazine', 'Tetrahydro-p-oxazine', 'WLN: T6M DOTJ', 'p-Isoxazine, tetrahydro-', 'C14452', '90179_FLUKA', 'nchembio800-comp6', '134236_SIAL', 'Oprea1_317540', '4-27-00-00015 (Beilstein Handbook Reference)', 'AI3-01231', 'BRN 0102549', 'CCRIS 2482', 'Caswell No. 584', 'Drewamine', 'EINECS 203-815-1', 'EPA Pesticide Chemical Code 054701', 'HSDB 102', 'Morpholine [UN2054] [Flammable liquid]', 'NSC 9376', 'UN2054', 'NCIMech_000154', '252360_SIAL', 'ST5213815', 'CHEBI:34856', 'EINECS 263-172-8', 'Morpholine, 4-soya alkyl derivs.', 'InChI=1/C4H9NO/c1-3-6-4-2-5-1/h5H,1-4H', '69880_FLUKA', 'nchembio800_comp6', '394467_ALDRICH', '643599_ALDRICH', 'Morpholine on Rasta Resin', 'AIDS-018605', 'AIDS018605', 'NCIOpen2_007748'] |  | tetraethylazanium | Morpholine |  | CC[N+](CC)(CC)CC | C1COCCN1 |  | C8H20N | C4H9NO |  | CHA |  |  | 2020
15806 | 0.007936508 | 0.02645503 | 0.02645503 | 0 | 0 | 0 | 0 | 0 | 0 | 0 | 0 | 0 | 0 | 0 | 0 | 0 | 0 | 0 | 0 | 0 | 0 | 0 | 0 | 0 | 0 | 0 | 0 | 0 | 0 | 0 | 0 | 0 | 0 | 0 | 0 | 0 | 0 | 0 | 0 | 0.9259259 | 0 | 0.01322751 | 0 | 0 | 0 | 0 | 0 | 0 | 0 | 0 | 0 | 10.1016/j.jmrt.2020.08.067 | yes |  | 0 | 24 |  | 24 | 200 |  | SAPO-34 |  |  | morpholine |  |  | SAPO-34 |  |  | phosphoric acid, AIP, silica gel | [13 empty] | ['Morpholine', '110-91-8', '147366-31-2', '61791-40-0', '88542-81-8', '96122-95-1', '99108-56-2', '1-Oxa-4-azacyclohexane', '2H-1,4-Oxazine, tetrahydro-', '4H-1,4-Oxazine, tetrahydro-', 'BASF 238', 'Diethylene imidoxide', 'Diethylene oximide', 'Diethyleneimide oxide', 'Diethylenimide oxide', 'Morpholine', 'NSC9376', 'Tetrahydro-1,4-isoxazine', 'Tetrahydro-1,4-oxazine', 'Tetrahydro-2H-1,4-oxazine', 'Tetrahydro-p-oxazine', 'WLN: T6M DOTJ', 'p-Isoxazine, tetrahydro-', 'C14452', '90179_FLUKA', 'nchembio800-comp6', '134236_SIAL', 'Oprea1_317540', '4-27-00-00015 (Beilstein Handbook Reference)', 'AI3-01231', 'BRN 0102549', 'CCRIS 2482', 'Caswell No. 584', 'Drewamine', 'EINECS 203-815-1', 'EPA Pesticide Chemical Code 054701', 'HSDB 102', 'Morpholine [UN2054] [Flammable liquid]', 'NSC 9376', 'UN2054', 'NCIMech_000154', '252360_SIAL', 'ST5213815', 'CHEBI:34856', 'EINECS 263-172-8', 'Morpholine, 4-soya alkyl derivs.', 'InChI=1/C4H9NO/c1-3-6-4-2-5-1/h5H,1-4H', '69880_FLUKA', 'nchembio800_comp6', '394467_ALDRICH', '643599_ALDRICH', 'Morpholine on Rasta Resin', 'AIDS-018605', 'AIDS018605', 'NCIOpen2_007748'] |  |  | Morpholine |  |  | C1COCCN1 |  |  | C4H9NO |  |  | CHA |  |  | 2020
15807 | 0.007936508 | 0.02645503 | 0.02645503 | 0 | 0 | 0 | 0 | 0 | 0 | 0 | 0 | 0 | 0 | 0 | 0 | 0 | 0 | 0 | 0 | 0 | 0 | 0 | 0 | 0 | 0 | 0 | 0 | 0 | 0 | 0 | 0 | 0 | 0 | 0 | 0 | 0 | 0 | 0 | 0 | 0.9259259 | 0 | 0.01322751 | 0 | 0 | 0 | 0 | 0 | 0 | 0 | 0 | 0 | 10.1016/j.jmrt.2020.08.067 | yes | 0 | 0 | [6 empty] | 0 | 0 | tetraethylammonium | morpholine |  | SAPO-34 |  |  | phosphoric acid, AIP, silica gel |  | 0 | 0 | 0 | 0 | 0 | 0 | 0 | 0 |  | MTO performance over seed-assisted SAPO-34 zeolites synthesized by reducing template consumption | ['processes including environmental pollution', 'main commercial processes', 'last recent decades'] | ['654 g silica gel', '56 g aluminum isopropoxide', '18 g phosphoric acid'] | ['tetraethylazanium', 'Tetraethylammonium', '4-04-00-00331 (Beilstein Handbook Reference)', 'AMMONIUM, TETRAETHYL-', 'BRN 1738225', 'Ethanaminium, N,N,N-triethyl- (9CI)', 'N,N,N-Triethylethanaminium', 'Tetraetilammonio [Italian]', 'Tetramon', 'Tetrylammonium', 'ZINC00896981', 'Lopac-T-2265', 'CHEBI:44296', 'NEt4(+)', '[NEt4](+)', 'Ammonium, tetraethyl-, dodeca-.mu.-chlorohexachlorohexatantalate(2-)(2:1), octahedro-', 'Ethanaminium, N,N,N-triethyl-, dodeca-.mu.-chlorohexachlorohexatantalate(2-) octahedro (2:1)', 'NSC156315', 'nchembio874-comp2', 'NCGC00016008-01', 'NET', 'tetraethylazanium', 'InChI=1/C8H20N/c1-5-9(6-2,7-3)8-4/h5-8H2,1-4H3/q+', 'C07512', 'Tetraethylammonium', 'E4N', 'TETRAETHYLAMMONIUM ION'] | ['Morpholine', '110-91-8', '147366-31-2', '61791-40-0', '88542-81-8', '96122-95-1', '99108-56-2', '1-Oxa-4-azacyclohexane', '2H-1,4-Oxazine, tetrahydro-', '4H-1,4-Oxazine, tetrahydro-', 'BASF 238', 'Diethylene imidoxide', 'Diethylene oximide', 'Diethyleneimide oxide', 'Diethylenimide oxide', 'Morpholine', 'NSC9376', 'Tetrahydro-1,4-isoxazine', 'Tetrahydro-1,4-oxazine', 'Tetrahydro-2H-1,4-oxazine', 'Tetrahydro-p-oxazine', 'WLN: T6M DOTJ', 'p-Isoxazine, tetrahydro-', 'C14452', '90179_FLUKA', 'nchembio800-comp6', '134236_SIAL', 'Oprea1_317540', '4-27-00-00015 (Beilstein Handbook Reference)', 'AI3-01231', 'BRN 0102549', 'CCRIS 2482', 'Caswell No. 584', 'Drewamine', 'EINECS 203-815-1', 'EPA Pesticide Chemical Code 054701', 'HSDB 102', 'Morpholine [UN2054] [Flammable liquid]', 'NSC 9376', 'UN2054', 'NCIMech_000154', '252360_SIAL', 'ST5213815', 'CHEBI:34856', 'EINECS 263-172-8', 'Morpholine, 4-soya alkyl derivs.', 'InChI=1/C4H9NO/c1-3-6-4-2-5-1/h5H,1-4H', '69880_FLUKA', 'nchembio800_comp6', '394467_ALDRICH', '643599_ALDRICH', 'Morpholine on Rasta Resin', 'AIDS-018605', 'AIDS018605', 'NCIOpen2_007748'] |  | tetraethylazanium | Morpholine |  | CC[N+](CC)(CC)CC | C1COCCN1 |  | C8H20N | C4H9NO |  | CHA |  |  | 2020
15808
15809
15810
15811
15812
15813
15814
15815
15816 | 0.00954719 | 0.02727769 | 0.02891435 | 0 | 0 | 0 | 0 | 0 | 0 | 0 | 0 | 0 | 0 | 0 | 0 | 0 | 0 | 0 | 0 | 0 | 0 | 0 | 0 | 0 | 0 | 0 | 0 | 0 | 0 | 0 | 0 | 0 | 0 | 0 | 0 | 0 | 0 | 0 | 0 | 0.9001637 | 0 | 0.03409711 | 0 | 0 | 0 | 0 | 0 | 0 | 0 | 0 | 0 | 10.1016/j.jnoncrysol.2012.10.001 | yes | 0 | 0 | 0 | 0 | 24 | 190 |  |  | 0 | 0 | morpholine |  |  | SAPO-34 |  |  | pseudoboehmite, phosphoric acid, silica sol |  | 0 | 0 | 0 | 0 | 0 | 0 | 0 | 0 |  | Thermal collapse of SAPO-34 molecular sieve towards a perfect glass | ['sio2 species initially remain', 'silicoaluminophosphate molecular sieve cha', 'virtually complete recrystallization'] | ['fourier transform infrared spectrometer', 'hydrothermal method using morpholine', 'al2o3 ), phosphoric acid'] | ['Morpholine', '110-91-8', '147366-31-2', '61791-40-0', '88542-81-8', '96122-95-1', '99108-56-2', '1-Oxa-4-azacyclohexane', '2H-1,4-Oxazine, tetrahydro-', '4H-1,4-Oxazine, tetrahydro-', 'BASF 238', 'Diethylene imidoxide', 'Diethylene oximide', 'Diethyleneimide oxide', 'Diethylenimide oxide', 'Morpholine', 'NSC9376', 'Tetrahydro-1,4-isoxazine', 'Tetrahydro-1,4-oxazine', 'Tetrahydro-2H-1,4-oxazine', 'Tetrahydro-p-oxazine', 'WLN: T6M DOTJ', 'p-Isoxazine, tetrahydro-', 'C14452', '90179_FLUKA', 'nchembio800-comp6', '134236_SIAL', 'Oprea1_317540', '4-27-00-00015 (Beilstein Handbook Reference)', 'AI3-01231', 'BRN 0102549', 'CCRIS 2482', 'Caswell No. 584', 'Drewamine', 'EINECS 203-815-1', 'EPA Pesticide Chemical Code 054701', 'HSDB 102', 'Morpholine [UN2054] [Flammable liquid]', 'NSC 9376', 'UN2054', 'NCIMech_000154', '252360_SIAL', 'ST5213815', 'CHEBI:34856', 'EINECS 263-172-8', 'Morpholine, 4-soya alkyl derivs.', 'InChI=1/C4H9NO/c1-3-6-4-2-5-1/h5H,1-4H', '69880_FLUKA', 'nchembio800_comp6', '394467_ALDRICH', '643599_ALDRICH', 'Morpholine on Rasta Resin', 'AIDS-018605', 'AIDS018605', 'NCIOpen2_007748'] |  |  | Morpholine |  |  | C1COCCN1 |  |  | C4H9NO |  |  | CHA |  |  | 2013
15817
15818
15819
15820
15821
15822 | 0.02295982 | 0.01372598 | 0 | 0.04991265 | 0 | 0 | 0 | 0 | 0 | 0 | 0 | 0 | 0 | 0 | 0 | 0 | 0 | 0 | 0 | 0 | 0 | 0 | 0 | 0 | 0 | 0 | 0 | 0 | 0 | 0 | 0 | 0 | 0 | 0 | 0 | 0 | 0 | 0 | 0 | 0.8634889 | 0 | 0 | 0 | 0 | 0 | 0 | 0 | 0 | 0 | 0 | 0 | 10.1016/j.jnucmat.2019.05.050 | yes |  | 0.04991265 | 23 |  | 96 | 100 | [7 empty] | NaP |  |  | Ludox AS-40, aluminum sulfate, NaOH | [25 empty] | GIS |  |  | 2019
15823 | 0.0403444 | 0.0100861 | 0 | 0.04920049 | 0 | 0 | 0 | 0 | 0 | 0 | 0 | 0 | 0 | 0 | 0 | 0 | 0 | 0 | 0 | 0 | 0 | 0 | 0 | 0 | 0 | 0 | 0 | 0 | 0 | 0 | 0 | 0 | 0 | 0 | 0 | 0 | 0 | 0 | 0 | 0.8511685 | 0 | 0 | 0 | 0 | 0 | 0 | 0 | 0 | 0 | 0 | 0 | 10.1016/j.jnucmat.2019.05.050 | yes |  | 0.04920049 | 23 |  | 168 | 100 | [7 empty] | NaP |  |  | Ludox AS-40, aluminum sulfate, NaOH | [25 empty] | GIS |  |  | 2019
15824 | 0.0218074 | 0.001221214 | 0 | 0.004361479 | 0 | 0 | 0 | 0 | 0 | 0 | 0 | 0 | 0 | 0 | 0 | 0 | 0 | 0 | 0 | 0 | 0 | 0 | 0 | 0 | 0 | 0 | 0 | 0 | 0 | 0 | 0 | 0 | 0 | 0 | 0 | 0 | 0 | 0 | 0 | 0.9595255 | 0 | 0.004361479 | 0 | 0 | 0 | 0 | 0 | 0 | 0 | 0 | 0 | 10.1016/j.jnucmat.2019.05.050 | yes | 0 | 0.008722959 | 24 | 0 | 96 | 160 |  |  | 0 | 0 | N,N,N-trimethyladamantylammonium |  |  | SSZ-13 |  |  | NaOH, Al(OH)3, fumed silica | Aldrich, Aldrich, Aldrich | 0 | 0 | 0 | 0 | 0 | 0 | 0 | 0 |  | Multi-glass investigation of Stage III glass dissolution behavior from 22 to 90 °C triggered by the addition of zeolite phases | ['weak acid discriminator developed', '68 kj [?] mol', 'glass corrosion behavior potentially'] | ['savannah river site ),', 'bruker axs topas software', '5 pa [?] min'] | ['1-adamantyl-trimethylazanium', '1-adamantyl-trimethyl-ammonium', '1-adamantyl-trimethylammonium', '1-adamantyl-trimethyl-azanium', 'Adamantan-1-yl-trimethyl-ammonium', 'BAS 00109379', 'Oprea1_162065', 'Oprea1_825759', 'ZINC05002989', 'AIDS-211740', 'AIDS211740', 'Tricyclo[3.3.1.1]decan-1-aminium, N,N,N-trimethyl-'] |  |  | 1-adamantyl-trimethylazanium |  |  | C[N+](C)(C)C12CC3CC(CC(C3)C1)C2 |  |  | C13H24N |  |  | CHA |  |  | 2019
15825
15826
15827
15828 | 0.01294858 | 0.006165988 | 0 | 0.003514613 | 0 | 0 | 0 | 0 | 0 | 0 | 0 | 0 | 0 | 0 | 0 | 0 | 0 | 0 | 0 | 0 | 0 | 0 | 0 | 0 | 0 | 0 | 0 | 0 | 0 | 0 | 0 | 0 | 0 | 0 | 0 | 0 | 0 | 0 | 0 | 0.9156493 | 0 | 0.02910347 | 0 | 0 | 0 | 0 | 0 | 0 | 0 | 0 | 0 | 10.1016/j.jpcs.2006.09.009 | yes | 0 | 0.03261808 | 12 | 0 | 15 | 100 |  |  | 0 | 0 | tetramethylammonium |  |  | NaA |  |  | AIP, NaOH, Ludox SM-30 | Beijing, Tianjin, Aldrich | 0 | 0 | 0 | 0 | 0 | 0 | 0 | 0 |  | A novel method for the assembly of nano-zeolite crystals on porous stainless steel microchannel and then zeolite film growth | ['covalently bonded zeolite seeds', 'neighboring grain impinges', 'hydrothermal synthesis consists'] | ['porous stainless steel multi', 'stainless steel autoclave', 'unreacted organic moieties'] | ['tetramethylazanium', 'Tetramethylammonium', '14190-16-0', '12545-87-8', '28109-81-1', '76913-76-3', '12386-10-6', 'Tetramethylammonium', 'ZINC00967771', 'EINECS 235-626-5', 'Methanaminium, N,N,N-trimethyl-, octahydrotriborate(1-)', 'Tetramethylammonium octahydrotriborate', 'tetramethylazanium', 'InChI=1/C4H12N/c1-5(2,3)4/h1-4H3/q+', 'PDSP2_000112', '(CH3)4N(+)', 'CHEBI:46020', 'N,N,N-trimethylmethanaminium', '[NMe4](+)', 'TETRAMETHYLAMMONIUM ION', 'Methanaminium, N,N,N-trimethyl-'] |  |  | tetramethylazanium |  |  | C[N+](C)(C)C |  |  | C4H12N |  |  | LTA |  |  | 2007
15829
15830 | 0.04234776 | 0 | 0 | 0 | 0 | 0 | 0 | 0 | 0 | 0 | 0 | 0 | 0 | 0.0005928686 | 0 | 0 | 0 | 0 | 0 | 0 | 0 | 0 | 0 | 0 | 0 | 0 | 0 | 0 | 0 | 0 | 0 | 0 | 0 | 0 | 0 | 0 | 0 | 0 | 0 | 0.9401203 | 0 | 0.008469552 | 0 | 0 | 0 | 0 | 0 | 0 | 0 | 0 | 0 | 10.1016/j.jpcs.2007.10.119 | yes |  | 0.008469552 | [8 empty] | tetrapropylammonium |  |  | TS-1 |  |  | TEOS, TIOPT | TCI, TCI | [12 empty] | ['tetrapropylazanium', 'Tetrapropylammonium', '13010-31-6', 'ZINC01669523', '1-Propanaminium, N,N,N-tripropyl-', 'InChI=1/C12H28N/c1-5-9-13(10-6-2,11-7-3)12-8-4/h5-12H2,1-4H3/q+', 'Tetrapropylammonium', 'Tetrapropylamine'] |  |  | tetrapropylazanium |  |  | CCC[N+](CCC)(CCC)CCC |  |  | C12H28N |  |  | MFI |  |  | 2008
15831 | 0.04204667 | 0.001184413 | 0 | 0 | 0 | 0 | 0 | 0 | 0 | 0 | 0 | 0 | 0 | 0.0005922066 | 0 | 0 | 0 | 0 | 0 | 0 | 0 | 0 | 0 | 0 | 0 | 0 | 0 | 0 | 0 | 0 | 0 | 0 | 0 | 0 | 0 | 0 | 0 | 0 | 0 | 0.9392396 | 0 | 0.008468554 | 0 | 0 | 0 | 0 | 0 | 0 | 0 | 0 | 0 | 10.1016/j.jpcs.2007.10.119 | yes | 0 | 0.008468554 | 0 | 0 | 0 | 0 |  |  | 0 | 0 | tetrapropylammonium |  |  | TS-1 |  |  | TEOS, TIOPT, AIP | TCI, TCI, TCI | 0 | 0 | 0 | 0 | 0 | 0 | 0 | 0 |  | Green catalysis by microwave synthesized nanostructured materials | ['two catalytic active sites', 'enhanced catalytic activity', 'mfi type zeolite'] | ['conventional hydrothermal method named', 'synthesized using tetrapropylammonium hydroxide', 'microwave synthesis exhibited nanostacked'] | ['tetrapropylazanium', 'Tetrapropylammonium', '13010-31-6', 'ZINC01669523', '1-Propanaminium, N,N,N-tripropyl-', 'InChI=1/C12H28N/c1-5-9-13(10-6-2,11-7-3)12-8-4/h5-12H2,1-4H3/q+', 'Tetrapropylammonium', 'Tetrapropylamine'] |  |  | tetrapropylazanium |  |  | CCC[N+](CCC)(CCC)CCC |  |  | C12H28N |  |  | MFI |  |  | 2008
15832
15833 | 0.02542912 | 0.0006357279 | 0 | 0.005085823 | 0 | 0 | 0 | 0 | 0 | 0 | 0 | 0 | 0 | 0 | 0 | 0 | 0 | 0 | 0 | 0 | 0 | 0 | 0 | 0 | 0 | 0 | 0 | 0 | 0 | 0 | 0 | 0 | 0 | 0 | 0 | 0 | 0 | 0 | 0 | 0.9535919 | 0 | 0.005085823 | 0 | 0 | 0 | 0 | 0 | 0 | 0 | 0 | 0 | 10.1016/j.jpcs.2009.12.046 | yes |  | 0.01017165 |  |  | 48 | 190 | TRUE |  |  |  | tetrapropylammonium |  |  | ZSM-5 |  |  | Ludox HS-40, aluminum nitrate, NaOH | Aldrich, Yakuri, Jin Chem | [12 empty] | ['tetrapropylazanium', 'Tetrapropylammonium', '13010-31-6', 'ZINC01669523', '1-Propanaminium, N,N,N-tripropyl-', 'InChI=1/C12H28N/c1-5-9-13(10-6-2,11-7-3)12-8-4/h5-12H2,1-4H3/q+', 'Tetrapropylammonium', 'Tetrapropylamine'] |  |  | tetrapropylazanium |  |  | CCC[N+](CCC)(CCC)CCC |  |  | C12H28N |  |  | MFI |  |  | 2010
15834 | 0.005328597 | 0.03552398 | 0.03552398 | 0 | 0 | 0 | 0 | 0 | 0 | 0 | 0 | 0 | 0 | 0 | 0 | 0 | 0 | 0 | 0 | 0 | 0 | 0 | 0 | 0 | 0 | 0 | 0 | 0 | 0 | 0 | 0 | 0 | 0 | 0 | 0 | 0 | 0 | 0 | 0 | 0.8880995 | 0 | 0.01776199 | 0.01776199 | 0 | 0 | 0 | 0 | 0 | 0 | 0 | 0 | 10.1016/j.jpcs.2009.12.046 | yes | 0 | 0 | 0 | 0 | 48 | 175 | TRUE |  | 0 | 0 | diethylamine | tetraethylammonium |  | SAPO-34 |  |  | AIP, phosphoric acid, fumed silica | Acros, Samchun, Aldrich | 0 | 0 | 0 | 0 | 0 | 0 | 0 | 0 |  | Physicochemical characteristics of ZSM-5/SAPO-34 composite catalyst for MTO reaction | ['34 might give rise', 'series composite catalyst synthesized', '34 composite catalysts showed'] | ['98 %), phosphoric acid', 'synthetic gel composition 8', 'remove organic template'] | ['N-ethylethanamine', 'DIETHYLAMINE', '109-89-7', 'D0806_SIAL', 'NCGC00090709-01', '386456_ALDRICH', 'ST5214507', '31730_FLUKA', 'N-ethylethanamine', 'InChI=1/C4H11N/c1-3-5-4-2/h5H,3-4H2,1-2H', 'AI3-24215', 'CCRIS 4792', 'DIETHYLAMINE', 'Diaethylamin [German]', '471216_SIAL', 'Diethylamine [UN1154] [Flammable liquid]', 'Dietilamina [Italian]', 'Dwuetyloamina [Polish]', 'EINECS 203-716-3', 'Ethanamine, N-ethyl-', 'HSDB 524', 'N,N-Diethylamine', 'UN1154'] | ['tetraethylazanium', 'Tetraethylammonium', '4-04-00-00331 (Beilstein Handbook Reference)', 'AMMONIUM, TETRAETHYL-', 'BRN 1738225', 'Ethanaminium, N,N,N-triethyl- (9CI)', 'N,N,N-Triethylethanaminium', 'Tetraetilammonio [Italian]', 'Tetramon', 'Tetrylammonium', 'ZINC00896981', 'Lopac-T-2265', 'CHEBI:44296', 'NEt4(+)', '[NEt4](+)', 'Ammonium, tetraethyl-, dodeca-.mu.-chlorohexachlorohexatantalate(2-)(2:1), octahedro-', 'Ethanaminium, N,N,N-triethyl-, dodeca-.mu.-chlorohexachlorohexatantalate(2-) octahedro (2:1)', 'NSC156315', 'nchembio874-comp2', 'NCGC00016008-01', 'NET', 'tetraethylazanium', 'InChI=1/C8H20N/c1-5-9(6-2,7-3)8-4/h5-8H2,1-4H3/q+', 'C07512', 'Tetraethylammonium', 'E4N', 'TETRAETHYLAMMONIUM ION'] |  | N-ethylethanamine | tetraethylazanium |  | CCNCC | CC[N+](CC)(CC)CC |  | C4H11N | C8H20N |  | CHA |  |  | 2010
15835
15836 | 0.02436054 | 0.001218027 | 0 | 0.01948843 | 0 | 0 | 0 | 0 | 0 | 0 | 0 | 0 | 0 | 0 | 0 | 0 | 0 | 0 | 0 | 0 | 0 | 0 | 0 | 0 | 0 | 0 | 0 | 0 | 0 | 0 | 0 | 0 | 0 | 0 | 0 | 0 | 0 | 0 | 0 | 0.9257004 | 0 | 0.004872107 | 0 | 0 | 0 | 0 | 0 | 0 | 0 | 0 | 0 | 10.1016/j.jpcs.2012.09.005 | yes |  | 0.02436054 |  |  | 72 | 170 |  |  |  |  | tetrapropylammonium |  |  | ZSM-5 |  |  | Ludox HS-40, aluminum nitrate, NaOH | Aldrich, Junsei, Junsei | [12 empty] | ['tetrapropylazanium', 'Tetrapropylammonium', '13010-31-6', 'ZINC01669523', '1-Propanaminium, N,N,N-tripropyl-', 'InChI=1/C12H28N/c1-5-9-13(10-6-2,11-7-3)12-8-4/h5-12H2,1-4H3/q+', 'Tetrapropylammonium', 'Tetrapropylamine'] |  |  | tetrapropylazanium |  |  | CCC[N+](CCC)(CCC)CCC |  |  | C12H28N |  |  | MFI |  |  | 2012
15837 | 0.02438602 | 0.0001731407 | 0 | 0.01950882 | 0 | 0 | 0 | 0 | 0 | 0 | 0 | 0 | 0 | 0 | 0 | 0 | 0 | 0 | 0 | 0 | 0 | 0 | 0 | 0 | 0 | 0 | 0 | 0 | 0 | 0 | 0 | 0 | 0 | 0 | 0 | 0 | 0 | 0 | 0 | 0.9266688 | 0 | 0.004877204 | 0 | 0 | 0 | 0 | 0 | 0 | 0 | 0 | 0 | 10.1016/j.jpcs.2012.09.005 | yes | 0 | 0.02438602 | 0 |  | 72 | 170 |  |  | 0 | 0 | tetrapropylammonium |  |  | ZSM-5 |  |  | Ludox HS-40, aluminum nitrate, NaOH | Aldrich, Junsei, Junsei | 0 | 0 | 0 | 0 | 0 | 0 | 0 | 0 |  | Deactivation by coke deposition on the HZSM-5 catalysts in the methanol-to-hydrocarbon conversion | ['main catalyst component', 'bulky coke molecules', '4 fused rings'] | ['1m ammonium chloride solution', 'lined autoclave following', 'colloidal silica sol'] | ['tetrapropylazanium', 'Tetrapropylammonium', '13010-31-6', 'ZINC01669523', '1-Propanaminium, N,N,N-tripropyl-', 'InChI=1/C12H28N/c1-5-9-13(10-6-2,11-7-3)12-8-4/h5-12H2,1-4H3/q+', 'Tetrapropylammonium', 'Tetrapropylamine'] |  |  | tetrapropylazanium |  |  | CCC[N+](CCC)(CCC)CCC |  |  | C12H28N |  |  | MFI |  |  | 2012
15838
15839
15840 | 0.02439024 | 0.06097561 | 0.06097561 | 0 | 0 | 0 | 0 | 0 | 0 | 0 | 0 | 0 | 0 | 0 | 0 | 0 | 0 | 0 | 0 | 0 | 0 | 0 | 0 | 0 | 0 | 0 | 0 | 0 | 0 | 0 | 0 | 0 | 0 | 0 | 0 | 0 | 0 | 0 | 0 | 0.6097561 | 0 | 0.2439024 | 0 | 0 | 0 | 0 | 0 | 0 | 0 | 0 | 0 | 10.1016/j.jpcs.2017.03.021 | yes | 0 | 0 | 0 | 0 | 24 | 190 |  | 40 | 0 | 0 | diethylamine |  |  | SAPO-34 |  |  | H3PO4, AIP, TEOS | Merck, Merck, Merck | 0 | 0 | 0 | 0 | 0 | 0 | 0 | 0 |  | Ultrasonic-assisted hydrothermal synthesis and catalytic behavior of a novel SAPO-34/Clinoptilolite nanocomposite catalyst for high propylene demand in MTO process | ['natural zeolite enhances considerably', 'specific surface area', 'physicochemical analysis indicated'] | ['lined stainless steel autoclave', 'c ), modified clinoptilolite', 'obtain h +- zeolite'] | ['N-ethylethanamine', 'DIETHYLAMINE', '109-89-7', 'D0806_SIAL', 'NCGC00090709-01', '386456_ALDRICH', 'ST5214507', '31730_FLUKA', 'N-ethylethanamine', 'InChI=1/C4H11N/c1-3-5-4-2/h5H,3-4H2,1-2H', 'AI3-24215', 'CCRIS 4792', 'DIETHYLAMINE', 'Diaethylamin [German]', '471216_SIAL', 'Diethylamine [UN1154] [Flammable liquid]', 'Dietilamina [Italian]', 'Dwuetyloamina [Polish]', 'EINECS 203-716-3', 'Ethanamine, N-ethyl-', 'HSDB 524', 'N,N-Diethylamine', 'UN1154'] |  |  | N-ethylethanamine |  |  | CCNCC |  |  | C4H11N |  |  | CHA |  |  | 2017
15841
15842 | 0.01328114 | 0.01398015 | 0 | 0.04333846 | 0 | 0 | 0 | 0 | 0 | 0 | 0 | 0 | 0 | 0 | 0 | 0 | 0 | 0 | 0 | 0 | 0 | 0 | 0 | 0 | 0 | 0 | 0 | 0 | 0 | 0 | 0 | 0 | 0 | 0 | 0 | 0 | 0 | 0 | 0 | 0.8947295 | 0 | 0 | 0 | 0 | 0 | 0 | 0 | 0 | 0 | 0 | 0 | 10.1016/j.jpcs.2017.05.030 | yes |  | 0.03467077 |  |  | 12 | 100 | [7 empty] | NaA |  |  | sodium aluminate, colloidal silica, NaOH | Merck, Aldrich, Merck | [24 empty] | LTA |  |  | 2017
15843 | 0.02295684 | 0.009182736 | 0 | 0.02754821 | 0 | 0 | 0 | 0 | 0 | 0 | 0 | 0 | 0 | 0 | 0 | 0 | 0 | 0 | 0 | 0 | 0 | 0 | 0 | 0 | 0 | 0 | 0 | 0 | 0 | 0 | 0 | 0 | 0 | 0 | 0 | 0 | 0 | 0 | 0 | 0.9182736 | 0 | 0 | 0 | 0 | 0 | 0 | 0 | 0 | 0 | 0 | 0 | 10.1016/j.jpcs.2017.05.030 | yes |  | 0.02203857 |  |  | 12 | 100 | [7 empty] | NaY |  |  | sodium aluminate, fumed silica, NaOH | Merck, Merck, Merck | [24 empty] | FAU |  |  | 2017
15844 | 0.02082094 | 0.01189768 | 0 | 0.04164188 | 0 | 0 | 0 | 0 | 0 | 0 | 0 | 0 | 0 | 0 | 0 | 0 | 0 | 0 | 0 | 0 | 0 | 0 | 0 | 0 | 0 | 0 | 0 | 0 | 0 | 0 | 0 | 0 | 0 | 0 | 0 | 0 | 0 | 0 | 0 | 0.892326 | 0 | 0 | 0 | 0 | 0 | 0 | 0 | 0 | 0 | 0 | 0 | 10.1016/j.jpcs.2017.05.030 | yes | 0 | 0.0333135 | 0.66 | 0 | 48 | 90 |  |  | 0 | 0 |  |  |  | NaX |  |  | sodium aluminate, colloidal silica, NaOH | Merck, Aldrich, Merck | 0 | 0 | 0 | 0 | 0 | 0 | 0 | 0 |  | Characterization of CPs/Ca-exchanged FAU- and LTA-type zeolite nanocomposites and their selectivity for CO2 and N2 adsorption | ['type zeolite composites', 'volumetric adsorption method', 'adsorption isotherms'] | ['different weight percentages p', 'lined stainless steel autoclave', 'ph reached around 8'] | [12 empty] | FAU |  |  | 2017
15845
15846 | 0.01463058 | 0 | 0 | 0.006096074 | 0 | 0 | 0 | 0 | 0 | 0 | 0 | 0 | 0 | 0 | 0 | 0 | 0 | 0 | 0 | 0 | 0 | 0 | 0 | 0 | 0 | 0 | 0 | 0 | 0 | 0 | 0 | 0 | 0 | 0 | 0 | 0 | 0 | 0 | 0 | 0.9753719 | 0 | 0.001950744 | 0 | 0 | 0 | 0 | 0 | 0 | 0 | 0 | 0 | 10.1016/j.jpcs.2017.06.016 | yes |  | 0.001950744 |  |  | 24 | 170 | FALSE |  |  |  | tetrapropylammonium |  |  | silicalite-1 |  |  | fumed silica, NaOH, sodium aluminate | Aldrich, Kemika, Riedel | [12 empty] | ['tetrapropylazanium', 'Tetrapropylammonium', '13010-31-6', 'ZINC01669523', '1-Propanaminium, N,N,N-tripropyl-', 'InChI=1/C12H28N/c1-5-9-13(10-6-2,11-7-3)12-8-4/h5-12H2,1-4H3/q+', 'Tetrapropylammonium', 'Tetrapropylamine'] |  |  | tetrapropylazanium |  |  | CCC[N+](CCC)(CCC)CCC |  |  | C12H28N |  |  | MFI |  |  | 2017
15847 | 0.06795017 | 0.002265006 | 0 | 0.005662514 | 0 | 0 | 0 | 0 | 0 | 0 | 0 | 0 | 0 | 0 | 0 | 0 | 0 | 0 | 0 | 0 | 0 | 0 | 0 | 0 | 0 | 0 | 0 | 0 | 0 | 0 | 0 | 0 | 0 | 0 | 0 | 0 | 0 | 0 | 0 | 0.9060023 | 0 | 0.009060023 | 0 | 0 | 0 | 0 | 0 | 0 | 0 | 0 | 0 | 10.1016/j.jpcs.2017.06.016 | yes | 0 | 0.009060023 | 0 | 0 | 24 | 170 | FALSE |  | 0 | 0 | tetrapropylammonium |  |  | ZSM-5 |  |  | fumed silica, NaOH, sodium aluminate | Aldrich, Kemika, Riedel | 0 | 0 | 0 | 0 | 0 | 0 | 0 | 0 |  | Positron annihilation lifetime spectroscopy (PALS) study of the as prepared and calcined MFI zeolites | ['organic structural direction agents', 'positron annihilation lifetime spectroscopy', 'positron annihilation data'] | ['components could partially origin', 'resulting calcinated zeolite products', 'croatia ), tetrapropylammonium bromide'] | ['tetrapropylazanium', 'Tetrapropylammonium', '13010-31-6', 'ZINC01669523', '1-Propanaminium, N,N,N-tripropyl-', 'InChI=1/C12H28N/c1-5-9-13(10-6-2,11-7-3)12-8-4/h5-12H2,1-4H3/q+', 'Tetrapropylammonium', 'Tetrapropylamine'] |  |  | tetrapropylazanium |  |  | CCC[N+](CCC)(CCC)CCC |  |  | C12H28N |  |  | MFI |  |  | 2017
15848
15849
15850
15851
15852
15853
15854
15855 | 0 | 0 | 0.004926108 | 0 | 0 | 0 | 0 | 0 | 0 | 0 | 0 | 0 | 0 | 0 | 0 | 0 | 0 | 0 | 0.009852217 | 0 | 0 | 0 | 0 | 0 | 0 | 0 | 0 | 0 | 0 | 0 | 0 | 0 | 0 | 0 | 0 | 0 | 0 | 0 | 0 | 0.9852217 | 0.02870813 | 0 | 0 | 0 | 0 | 0 | 0 | 0 | 0 | 0 | 0 | 10.1016/j.jpowsour.2014.03.033 | yes | 0 | 0 | 5 | 60 | 120 | 180 |  |  | 0 | 9 |  |  |  | VSB-5 |  |  | nickel chloride, phosphoric acid, NH3 | Tianjin | 0 | 0 | 0 | 0 | 0 | 0 | 0 | 0 |  | Nickel phosphate molecular sieve as electrochemical capacitors material | ['mesoporous nickel phosphate nipo', 'make nickel phosphate material', 'promising new electrode material'] | ['propylene oxide )- poly', 'ethylene oxide )- poly', 'tianjin kermel chemical co'] | [15 empty] | 2014
15856
15857
15858 | 0.5333333 | 0.05333333 | 0 | 0 | 0 | 0 | 0 | 0 | 0 | 0 | 0 | 0 | 0 | 0 | 0 | 0 | 0 | 0 | 0 | 0 | 0 | 0 | 0 | 0 | 0 | 0 | 0 | 0 | 0 | 0 | 0 | 0 | 0 | 0 | 0 | 0 | 0 | 0 | 0 | 0.4 | 0 | 0.006666667 | 0 | 0 | 0 | 0 | 0 | 0 | 0 | 0 | 0 | 10.1016/j.jpowsour.2017.01.006 | yes | 0 | 0.006666667 | 0 | 0 | 24 | 170 |  |  | 0 | 0 | tetrapropylammonium |  |  | ZSM-5 |  |  | TEOS, NaAlO2 | Aldrich, Aldrich | 0 | 0 | 0 | 0 | 0 | 0 | 0 | 0 |  | Polyethylene separator activated by hybrid coating improving Li+ ion transference number and ionic conductivity for Li-metal battery | ['borne nanosized molecular sieve', 'metal anode based batteries', 'battery using pristine pe'] | ['silicasol co ., ltd', '25wt %), tetraethyl orthosilicate', 'sinopharm chemical reagent company'] | ['tetrapropylazanium', 'Tetrapropylammonium', '13010-31-6', 'ZINC01669523', '1-Propanaminium, N,N,N-tripropyl-', 'InChI=1/C12H28N/c1-5-9-13(10-6-2,11-7-3)12-8-4/h5-12H2,1-4H3/q+', 'Tetrapropylammonium', 'Tetrapropylamine'] |  |  | tetrapropylazanium |  |  | CCC[N+](CCC)(CCC)CCC |  |  | C12H28N |  |  | MFI |  |  | 2017
15859
15860
15861
15862
15863 | 0 | 0 | 0.004895961 | 0 | 0 | 0 | 0 | 0 | 0 | 0 | 0 | 0.0122399 | 0 | 0 | 0 | 0 | 0 | 0.0008159935 | 0 | 0 | 0 | 0 | 0 | 0 | 0 | 0 | 0 | 0 | 0 | 0 | 0 | 0 | 0 | 0 | 0 | 0 | 0 | 0 | 0 | 0.9791922 | 0.05036807 | 0.002855977 | 0 | 0 | 0 | 0 | 0 | 0 | 0 | 0 | 0 | 10.1016/j.jssc.2004.02.028 | yes | 0 | 0 | 1 | 0 | 120 | 160 |  |  | 0 | 0 | triethylenetetramine |  |  | JGP-4 |  |  | gallium oxide, phosphoric acid, ethylene glycol, HF | , Beijing, Beijing, Beijing | 0 | 0 | 0 | 0 | 0 | 0 | 0 | 0 |  | Hydrothermal synthesis and structure of the new three-dimensional fluorogallophosphate JGP-4 with a Ga/P ratio of 7/8 | ['ga5p4 building units', 'first metal phosphate', '3h3o +* h2o'] | ['99 %), fluorhydric acid', '85 %), ethylene glycol', '40 %), triethylenetetramine'] | ["N,N'-bis(2-aminoethyl)ethane-1,2-diamine", '2-aminoethyl-[2-(2-aminoethylamino)ethyl]amine', '112-24-3', '105093-20-7', '110670-33-2', '14175-14-5', '39421-77-7', '71124-11-3', '2,2,2-tetramine', 'TETA', 'CHEBI:39501', '4-04-00-01242 (Beilstein Handbook Reference)', 'AI3-24384', 'Araldite HY 951', 'Araldite hardener HY 951', 'BRN 0605448', 'CCRIS 6279', 'EINECS 203-950-6', 'HSDB 1002', 'HY 951', 'Triethylenetetramine', 'NSC 443', 'Trientina [INN-Spanish]', 'Trientinum [INN-Latin]', 'Triethylene tetramine', 'Triethylenetetramine [UN2259] [Corrosive]', 'UN2259', 'triethylenetetraamine', 'N,N-Bis(2-aminoethyl)-1,2-diaminoethane', 'NCGC00091695-01', "N,N'-bis(2-aminoethyl)ethane-1,2-diamine", '132098_ALDRICH', "1,2-Ethanediamine, N,N'-bis(2-aminoethyl)-", '1,4,7,10-Tetraazadecane', '1,8-Diamino-3,6-diazaoctane', '3,6-Diazaoctane-1,8-diamine', 'DEH 24', "Ethylenediamine, N,N'-bis(2-aminoethyl)-", "N,N'-Bis(2-aminoethyl)-1,2-ethanediamine", "N,N'-Bis(2-aminoethyl)ethylenediamine", 'NSC443', 'C07166', 'Trientine', 'WLN: Z2M2M2Z', '90462_FLUKA', '90460_FLUKA', 'Trien'] |  |  | N,N'-bis(2-aminoethyl)ethane-1,2-diamine |  |  | NCCNCCNCCN |  |  | C6H18N4 | [5 empty] | 2004
15864
15865 | 0 | 0 | 0.007692308 | 0 | 0 | 0 | 0 | 0 | 0 | 0 | 0 | 0.01923077 | 0 | 0 | 0.003846154 | 0 | 0 | 0 | 0 | 0 | 0 | 0 | 0 | 0 | 0 | 0 | 0 | 0 | 0 | 0 | 0 | 0 | 0 | 0 | 0 | 0 | 0 | 0 | 0 | 0.9615385 | 0 | 0.007692308 | 0 | 0 | 0 | 0 | 0 | 0 | 0 | 0 | 0 | 10.1016/j.jssc.2004.06.049 | yes |  | 0 |  |  | 240 | 180 |  |  |  |  | triethylenediamine |  |  | Compound I |  |  | indium nitrate, phosphoric acid, HF | Shanghai, Beijing | [12 empty] | ['1,4-Diazabicyclo[2.2.2]octane', '101484-19-9', '150605-01-9', '203072-11-1', '23790-33-2', '88935-43-7', '280-57-9', '1,4-Diazabicyclo[2.2.2]octane solution', '290734_ALDRICH', 'Dabco 33-LV', 'ST5192129', '1,4-Diaza[2.2.2]bicyclooctane', '1,4-Diazabicyclo[2.2.2]octane', '1,4-Diazobicyclo[2.2.2]octane', '1,4-Ethylenepiperazine', 'Bicyclo[2.2.2]-1,4-diazaoctane', 'D 33LV', 'Dabco', 'Dabco 33LV', "N,N'-endo-Ethylenepiperazine", 'NSC56362', 'Triethylenediamine', 'InChI=1/C6H12N2/c1-2-8-5-3-7(1)4-6-8/h1-6H', '1,4-DIAZABICYCLO(2.2.2)OCTANE', '1,4-Diazabicyclo-octane', '1,4-Diazobicyclo(2.2.2)octane', 'AI3-24809', 'Bicyclo(2,2,2)-1,4-diazaoctane', 'CCRIS 6692', 'Dabco EG', 'Dabco R-8020', 'Dabco S-25', 'Dabco crystal', 'EINECS 205-999-9', 'HSDB 5556', 'NSC 56362', 'TED', 'TEDA', 'Texacat TD 100', 'Thancat TD 33', 'D27802_ALDRICH'] |  |  | 1,4-Diazabicyclo[2.2.2]octane |  |  | C1CN2CCN1CC2 |  |  | C6H12N2 | [5 empty] | 2004
15866 | 0 | 0 | 0.004237288 | 0 | 0 | 0 | 0 | 0 | 0 | 0 | 0 | 0.01271186 | 0 | 0 | 0.002118644 | 0 | 0 | 0 | 0 | 0 | 0 | 0 | 0 | 0 | 0 | 0 | 0 | 0 | 0 | 0 | 0 | 0 | 0 | 0 | 0 | 0 | 0 | 0 | 0 | 0.9745763 | 0 | 0.006355932 | 0 | 0 | 0 | 0 | 0 | 0 | 0 | 0 | 0 | 10.1016/j.jssc.2004.06.049 | yes | 0 | 0 | 0 | 0 | 288 | 180 |  |  | 0 | 0 | 1-methylpiperazine |  |  | Compound II |  |  | indium nitrate, phosphoric acid, HF | Shanghai, Beijing | 0 | 0 | 0 | 0 | 0 | 0 | 0 | 0 |  | Hydrothermal synthesis and characterization of two new three-dimensional fluoroindium phosphates In4(PO4)4(H2O)4F2·C6H14N2 and In8(PO4)8(H2O)8F4·(C5H14N2)2 | ['inductively coupled plasma analysis', 'membered ring channels along', 'membered ring channels'] | ['resulting crystalline products consisting', 'shanghai chemical reagent company', '5 %), phosphoric acid'] | ['1-Methylpiperazine', '109-01-3', 'NSC 30195', 'InChI=1/C5H12N2/c1-7-4-2-6-3-5-7/h6H,2-5H2,1H', 'ST5213820', '14549_FLUKA', '5-23-01-00082 (Beilstein Handbook Reference)', 'AI3-25360', 'BRN 0102724', 'CCRIS 6686', 'EINECS 203-639-5', '1-Methylpiperazine', '4-Methylpiperazine', "N'-Methylpiperazine", 'N-Methylpiperazine', 'NSC30195', 'Piperazine, 1-methyl-', 'WLN: T6M DNTJ D1', 'N-METHYL-PIPERAZINE', '68810_FLUKA', 'NSC30675', '130001_ALDRICH'] |  |  | 1-Methylpiperazine |  |  | CN1CCNCC1 |  |  | C5H12N2 | [5 empty] | 2004
15867
15868
15869 | 0.001886476 | 0 | 0.02096085 | 0 | 0 | 0 | 0 | 0 | 0 | 0 | 0 | 0.02410497 | 0 | 0 | 0 | 0.02033202 | 0 | 0.004192169 | 0 | 0 | 0 | 0 | 0 | 0 | 0 | 0 | 0 | 0 | 0 | 0 | 0 | 0 | 0 | 0 | 0 | 0 | 0 | 0 | 0 | 0.9222772 | 0.2318542 | 0.006246332 | 0 | 0 | 0 | 0 | 0 | 0 | 0 | 0 | 0 | 10.1016/j.jssc.2004.12.036 | yes | 0 | 0 | 1 | 0 | 168 | 180 |  |  | 0 | 0 | ethylenediamine |  |  | [H3N(CH2)2NH3]1/2·[Ga5 (PO4)4(OH)4] |  |  | phosphoric acid, HF, tetraethoxysilane, boric acid, gallium oxide, ethylene glycol |  | 0 | 0 | 0 | 0 | 0 | 0 | 0 | 0 |  | Hydro(solvo)thermal synthesis and structural characterization of a new organically templated gallophosphate: [H3N(CH2)2NH3]1/2·[Ga5 (PO4)4(OH)4] | ['monoclinic space group c2', 'new secondary building unit', '1h nmr spectra'] | ['oh ): 5 h3po3', 'molar ratio 1 gao', '4 ), boric acid'] | ['ethane-1,2-diamine', 'ethyne-1,2-diamine', 'Oxalonitrile', 'CYANOGEN', '2-aminoethynylamine', 'Ethanedinitrile', '107-15-3', '8030-24-8', '85404-18-8', '211750-61-7', '460-19-5', '15808-32-9', '68845-05-6', '27308-78-7', '2074-87-5', 'ETHANE,1,2-DIAMINO', 'InChI=1/C2H8N2/c3-1-2-4/h1-4H', 'E1521_SIGMA', '(CN)2', 'LS-431', 'E1649_SIAL', 'NCCN', 'Cyano radical (CN)', '2-Aminoethylammonium chloride', 'EINECS 242-181-0', '03550_FLUKA', 'CYANOGEN', 'Carbon nitride', 'Carbon nitride (C2N2)', 'Cyanogen (C2N2)', 'Cyanogen [UN1026] [Poison gas]', 'Cyanogene [French]', 'Dicyan', 'Dicyanogen', 'EINECS 207-306-5', 'Ethanedinitrile', 'HSDB 2130', 'Nitriloacetonitrile', 'Oxalic acid dinitrile', 'Oxalonitrile', 'Oxalyl cyanide', 'Prussite', 'RCRA waste no. P031', 'RCRA waste number P031', 'UN1026', 'Ethylenediamine, piperazine polymer', '240729_ALDRICH', '15068_RIEDEL', 'Cyanogen radical', 'Ethylene diamine', '41008_FLUKA', 'Ethylenediamine solution', 'NCGC00091527-01', 'Carbon nitride radical', 'Ethylenediamine (USP/JP15)', 'C2N2', 'CHEBI:29308', '391085_ALDRICH', 'AIDS060575', 'Carbon mononitride', '1,2-Diamino-ethaan [Dutch]', '1,2-Diamino-ethano [Italian]', '1,2-Diaminoaethan [German]', '1,2-Diaminoethane', '1,2-Ethanediamine', '1,2-Ethylenediamine', '4-04-00-01166 (Beilstein Handbook Reference)', 'AI3-24231', 'Aethaldiamin [German]', 'Aethylenediamin [German]', 'Algicode 106L', 'Amerstat 274', 'Aminophylline Injection', 'BRN 0605263', 'CCRIS 5224', 'Caswell No. 437', 'Dimethylenediamine', 'EINECS 203-468-6', 'EPA Pesticide Chemical Code 004205', 'ETHYLENEDIAMINE', 'Ethyleendiamine [Dutch]', 'Ethylendiamine', 'Ethylene-diamine [French]', 'Ethylenediamine [JAN]', 'Ethylenediamine [UN1604] [Corrosive]', 'HSDB 535', 'NCI-C60402', 'UN1604', 'beta-Aminoethylamine', 'ethane-1,2-diamine', 'oxalic nitrile', 'CHEBI:30347', 'AIDS-060575', 'Monocyanogen', 'D01114', 'E26266_SIAL', '1,2-Ethanediamine, homopolymer', 'Cyanide radical', 'bis(nitridocarbon)(C--C)'] |  |  | ['ethane-1,2-diamine', 'ethyne-1,2-diamine', 'Oxalonitrile'] |  |  | NCCN |  |  | C2H8N2 | [5 empty] | 2005
15870
15871 | 0 | 0.04444444 | 0.04444444 | 0 | 0 | 0 | 0 | 0 | 0 | 0 | 0 | 0 | 0 | 0 | 0 | 0 | 0 | 0 | 0 | 0 | 0 | 0 | 0 | 0 | 0 | 0 | 0 | 0 | 0 | 0 | 0 | 0 | 0 | 0 | 0 | 0 | 0 | 0 | 0 | 0.8888889 | 0 | 0.02222222 | 0 | 0 | 0 | 0 | 0 | 0 | 0 | 0 | 0 | 10.1016/j.jssc.2005.06.003 | yes |  | 0 | 2 |  | 4 | 150 |  |  | 220 |  | N-ethylbutylamine |  |  | AlPO4-54 |  |  | orthophosphoric acid, bohmite alumina | Univar, Alcoa | [12 empty] | ['N-ethylbutan-1-amine', 'butyl-ethyl-amine', '13360-63-9', '1-Butanamine, N-ethyl-', '4-04-00-00547 (Beilstein Handbook Reference)', 'BRN 1731324', 'BUTYLETHYLAMINE', 'Butyl(ethyl)amine', 'Butylamine, N-ethyl-', 'CCRIS 4815', 'EINECS 236-415-0', 'Ethylbutylamine', 'N-Butylethylamine', 'N-Ethyl-N-butylamine', 'N-Ethylbutylamine', 'Ethyl-n-butylamine', 'N-ethylbutan-1-amine', '03205_ALDRICH', 'NCGC00091782-01'] |  |  | N-ethylbutan-1-amine |  |  | CCCCNCC |  |  | C6H15N |  |  | VFI |  |  | 2005
15872 | 0 | 0.03030303 | 0.03030303 | 0 | 0 | 0 | 0 | 0 | 0 | 0 | 0 | 0.01515152 | 0 | 0 | 0 | 0 | 0 | 0 | 0 | 0 | 0 | 0 | 0 | 0 | 0 | 0 | 0 | 0 | 0 | 0 | 0 | 0 | 0 | 0 | 0 | 0 | 0 | 0 | 0 | 0.9090909 | 0 | 0.01515152 | 0 | 0 | 0 | 0 | 0 | 0 | 0 | 0 | 0 | 10.1016/j.jssc.2005.06.003 | yes |  | 0 |  |  | 24 | 150 |  |  |  |  | quinuclidine |  |  | AlPO4-16 |  |  | orthophosphoric acid, bohmite alumina, HF | Univar, Alcoa | [12 empty] | ['1-azabicyclo[2.2.2]octane', 'QUINUCLIDINE', '100-76-5', '22709_FLUKA', '197602_ALDRICH', '1,4-Ethanopiperidine', '1,4-Ethylenepiperidine', '1-Azabicyclo(2.2.2)octane', 'EINECS 202-887-1', 'QUINUCLIDINE', 'PDSP1_000405', '1-azabicyclo[2.2.2]octane', 'InChI=1/C7H13N/c1-4-8-5-2-7(1)3-6-8/h7H,1-6H', 'EINECS 254-682-1', 'PDSP2_000403'] |  |  | 1-azabicyclo[2.2.2]octane |  |  | C1CN2CCC1CC2 |  |  | C7H13N |  |  | AST |  |  | 2005
15873 | 0 | 0.01300236 | 0.0394011 | 0 | 0 | 0 | 0 | 0 | 0 | 0 | 0 | 0 | 0 | 0 | 0 | 0 | 0 | 0 | 0 | 0 | 0 | 0 | 0 | 0 | 0 | 0 | 0 | 0 | 0 | 0 | 0 | 0 | 0 | 0 | 0 | 0 | 0 | 0 | 0 | 0.9259259 | 0 | 0.02167061 | 0 | 0 | 0 | 0 | 0 | 0 | 0 | 0 | 0 | 10.1016/j.jssc.2005.06.003 | yes | 0 | 0 | 1 | 0 | 6 | 170 |  |  | 0 | 5 | triethylamine |  |  | AlPO4-tridymite |  |  | orthophosphoric acid, bohmite alumina | Univar, Alcoa | 0 | 0 | 0 | 0 | 0 | 0 | 0 | 0 |  | A coupled electron diffraction and rigid unit mode (RUM) study of the crystal chemistry of some zeotypic AlPO4 compounds | ['underlying cmc21 parent structure', 'complex f1 triclinic polymorph', 'frequency rigid unit modes'] | ['reported orthorhombic cmc21 structure', 'quite distinct pattern consistent', 'large exothermic signal occurs'] | ['N,N-Diethylethanamine', 'TRIETHYLAMINE', '121-44-8', '144514-14-7', '168277-99-4', '172227-74-6', 'T0886_SIAL', '65897_FLUKA', 'NCIOpen2_006503', '90335_FLUKA', '471283_SIAL', '(Diethylamino)ethane', 'AI3-15425', 'CCRIS 4881', 'EINECS 204-469-4', 'Ethanamine, N,N-diethyl-', 'HSDB 896', 'N,N-Diethylethanamine', 'TEN', 'TRIETHYLAMINE', 'Triaethylamin [German]', 'Triethylamine [UN1296] [Flammable liquid]', 'Trietilamina [Italian]', 'UN1296', '90337_FLUKA', '90338_FLUKA', 'CHEBI:35026', '90340_FLUKA', '17924_FLUKA', 'NEt3', 'C14691', 'W424601_ALDRICH', '(C2H5)3N', 'InChI=1/C6H15N/c1-4-7(5-2)6-3/h4-6H2,1-3H', 'N,N,N-triethylamine', 'ST5214499', 'Triaethylamin', 'Triethylamin'] |  |  | N,N-Diethylethanamine |  |  | CCN(CC)CC |  |  | C6H15N | [5 empty] | 2005
15874
15875 | 0.02372167 | 0.0001054296 | 0 | 0.005271481 | 0 | 0 | 0 | 0 | 0 | 0 | 0 | 0 | 0 | 0 | 0 | 0.0009488666 | 0 | 0 | 0 | 0 | 0 | 0 | 0 | 0 | 0 | 0 | 0 | 0 | 0 | 0 | 0 | 0 | 0 | 0 | 0 | 0 | 0 | 0 | 0 | 0.9699526 | 0 | 0 | 0 | 0 | 0 | 0 | 0 | 0 | 0 | 0 | 0 | 10.1016/j.jssc.2005.12.013 | yes |  | 0 |  |  | 36 | 180 | [7 empty] | amorphous |  |  | aluminum sulfate, boric acid, H2SO4, water glass | [28 empty] | 2006
15876 | 0.02372167 | 0.0002108593 | 0 | 0.005271481 | 0 | 0 | 0 | 0 | 0 | 0 | 0 | 0 | 0 | 0 | 0 | 0.000843437 | 0 | 0 | 0 | 0 | 0 | 0 | 0 | 0 | 0 | 0 | 0 | 0 | 0 | 0 | 0 | 0 | 0 | 0 | 0 | 0 | 0 | 0 | 0 | 0.9699526 | 0 | 0 | 0 | 0 | 0 | 0 | 0 | 0 | 0 | 0 | 0 | 10.1016/j.jssc.2005.12.013 | yes |  | 0 |  |  | 36 | 180 | [7 empty] | ZSM-5 |  |  | aluminum sulfate, boric acid, H2SO4, water glass | [25 empty] | MFI |  |  | 2006
15877 | 0.02372167 | 0.0003162889 | 0 | 0.005271481 | 0 | 0 | 0 | 0 | 0 | 0 | 0 | 0 | 0 | 0 | 0 | 0.0007380074 | 0 | 0 | 0 | 0 | 0 | 0 | 0 | 0 | 0 | 0 | 0 | 0 | 0 | 0 | 0 | 0 | 0 | 0 | 0 | 0 | 0 | 0 | 0 | 0.9699526 | 0 | 0 | 0 | 0 | 0 | 0 | 0 | 0 | 0 | 0 | 0 | 10.1016/j.jssc.2005.12.013 | yes |  | 0 |  |  | 36 | 180 | [7 empty] | ZSM-5 |  |  | aluminum sulfate, boric acid, H2SO4, water glass | [25 empty] | MFI |  |  | 2006
15878 | 0.02372167 | 0.0005271481 | 0 | 0.005271481 | 0 | 0 | 0 | 0 | 0 | 0 | 0 | 0 | 0 | 0 | 0 | 0.0005271481 | 0 | 0 | 0 | 0 | 0 | 0 | 0 | 0 | 0 | 0 | 0 | 0 | 0 | 0 | 0 | 0 | 0 | 0 | 0 | 0 | 0 | 0 | 0 | 0.9699526 | 0 | 0 | 0 | 0 | 0 | 0 | 0 | 0 | 0 | 0 | 0 | 10.1016/j.jssc.2005.12.013 | yes |  | 0 |  |  | 36 | 180 | [7 empty] | ZSM-5 |  |  | aluminum sulfate, boric acid, H2SO4, water glass | [25 empty] | MFI |  |  | 2006
15879 | 0.02372167 | 0.0007380074 | 0 | 0.005271481 | 0 | 0 | 0 | 0 | 0 | 0 | 0 | 0 | 0 | 0 | 0 | 0.0003162889 | 0 | 0 | 0 | 0 | 0 | 0 | 0 | 0 | 0 | 0 | 0 | 0 | 0 | 0 | 0 | 0 | 0 | 0 | 0 | 0 | 0 | 0 | 0 | 0.9699526 | 0 | 0 | 0 | 0 | 0 | 0 | 0 | 0 | 0 | 0 | 0 | 10.1016/j.jssc.2005.12.013 | yes |  | 0 |  |  | 36 | 180 | [7 empty] | ZSM-5 |  |  | aluminum sulfate, boric acid, H2SO4, water glass | [25 empty] | MFI |  |  | 2006
15880 | 0.02364687 | 0.0005254861 | 0 | 0.005254861 | 0 | 0 | 0 | 0 | 0 | 0 | 0 | 0 | 0 | 0 | 0 | 0.0005254861 | 0 | 0 | 0 | 0 | 0 | 0 | 0 | 0 | 0 | 0 | 0 | 0 | 0 | 0 | 0 | 0 | 0 | 0 | 0 | 0 | 0 | 0 | 0 | 0.9668944 | 0 | 0.002364687 | 0 | 0 | 0 | 0 | 0 | 0 | 0 | 0 | 0 | 10.1016/j.jssc.2005.12.013 | yes | 0 | 0.0007882291 | 0 | 0 | 36 | 180 |  |  | 0 | 0 | tetrapropylammonium |  |  | ZSM-5 |  |  | aluminum sulfate, boric acid, H2SO4, water glass |  | 0 | 0 | 0 | 0 | 0 | 0 | 0 | 0 |  | MFI-type boroaluminosilicate: A comparative study between the direct synthesis and the templating method | ['substitution ratio concomitantly brings', 'zeolite framework stability', 'scanning electron microscopy'] | ['limited positions since one', 'exceeded beyond 50 %,', 'liquid 11b nmr measurements'] | ['tetrapropylazanium', 'Tetrapropylammonium', '13010-31-6', 'ZINC01669523', '1-Propanaminium, N,N,N-tripropyl-', 'InChI=1/C12H28N/c1-5-9-13(10-6-2,11-7-3)12-8-4/h5-12H2,1-4H3/q+', 'Tetrapropylammonium', 'Tetrapropylamine'] |  |  | tetrapropylazanium |  |  | CCC[N+](CCC)(CCC)CCC |  |  | C12H28N |  |  | MFI |  |  | 2006
15881
15882 | 0 | 0 | 0.007029877 | 0 | 0 | 0 | 0 | 0 | 0 | 0 | 0 | 0.01230228 | 0 | 0 | 0.001757469 | 0 | 0 | 0 | 0 | 0 | 0 | 0 | 0 | 0 | 0 | 0 | 0 | 0 | 0 | 0 | 0 | 0 | 0 | 0 | 0 | 0 | 0 | 0 | 0 | 0.9753954 | 0 | 0.003514938 | 0 | 0 | 0 | 0 | 0 | 0 | 0 | 0 | 0 | 10.1016/j.jssc.2006.01.074 | yes | 0 | 0 | 0 | 0 | 240 | 180 |  |  | 0 | 0 | piperazine |  |  | Compound I |  |  | indium nitrate, phosphoric acid, HF | Shanghai, Beijing, Beijing | 0 | 0 | 0 | 0 | 0 | 0 | 0 | 0 |  | Hydrothermal synthesis and characterization of the first 1-D indiumphosphate chain In2(HPO4)2(H2PO4)2F2·C4N2H12, a precursor for high dimensional structures | ['hydrothermally prepared using piperazine', 'inductively coupled plasma analysis', 'membered ring compound 4'] | ['acros ), hydrofluoric acid', '5 %), phosphoric acid', 'grinded previously ), 0'] | ['Piperazine', '8017-90-1', '8027-81-4', '8057-14-5', '81546-15-8', '110-85-0', 'NCIOpen2_005980', 'NCIOpen2_005575', 'NCIOpen2_005062', 'ST5214437', 'Spectrum5_001817', 'NCIOpen2_005072', 'KBioSS_001593', 'NCIOpen2_001073', 'NCIOpen2_005102', 'NCIOpen2_005108', 'KBio2_001593', 'KBio2_004161', 'KBio2_006729', 'NCIOpen2_000984', 'NCIOpen2_000988', 'KBio1_000038', 'NCIOpen2_005145', 'NCIOpen2_001024', 'NCIOpen2_001031', 'NCIOpen2_001033', 'NCIOpen2_005182', 'NCIOpen2_005185', 'NCIOpen2_005187', 'NCIOpen2_005200', 'NCIOpen2_001071', 'InChI=1/C4H10N2/c1-2-6-4-3-5-1/h5-6H,1-4H', 'PIPERAZINE (HEXAHYDRATE)', 'NINDS_000038', 'IDI1_000038', 'NCIOpen2_001111', '1,4-Piperazine', '5-23-01-00030 (Beilstein Handbook Reference)', 'BRN 0102555', 'CCRIS 5950', 'EINECS 203-808-3', 'Eraverm (VAN)', 'HSDB 1093', 'NSC 474', 'Piperazin [German]', 'Piperazine [UN2579] [Corrosive]', 'Piperazine [USAN]', 'UN2579', 'Vermex', 'NCIOpen2_004992', '80621_FLUKA', 'NCGC00094762-01', 'NCGC00094762-02', 'NCIOpen2_001151', 'Hexahydro-1,4-diazine', '80622_FLUKA', 'NCIOpen2_004830', 'NCIOpen2_004834', 'SPECTRUM1500490', 'NCIOpen2_001231', 'NCIOpen2_004862', 'NCIOpen2_004874', 'NCIOpen2_001262', 'NCIOpen2_001269', 'piperazine hydrate', 'CHEBI:28568', 'NCIOpen2_004904', 'D00807', 'Piperazine (USP)', 'Vermizine', 'Vermizine (TN)', 'NCIOpen2_004910', 'NCIOpen2_004914', 'NCIOpen2_004942', 'P45907_SIAL', 'NCIOpen2_004952', 'NCIOpen2_004954', 'Spectrum_001113', 'NCIOpen2_009422', 'NCIOpen2_004982', 'nchembio814-comp12', '1,4-Diazacyclohexane', '1,4-Diethylenediamine', 'DivK1c_000038', 'Antiren', 'Asca-Trol No. 3', 'Diethyleneimine', 'Dispermine', 'Eraverm', 'NCIOpen2_004994', 'Hexahydropyrazine', 'Lumbrical', 'NSC474', 'Piperazidine', 'Piperazin', 'Piperazine, anhydrous', 'Pipersol', 'Pyrazine hexahydride', 'Pyrazine, hexahydro-', 'Uvilon', 'WLN: T6M DMTJ', 'Worm-A-Ton', 'Wurmirazin', 'NCIOpen2_005022', 'C07973', 'Diethylenediamine', 'Piperazine', 'NCIOpen2_005032', 'NCIOpen2_005034'] |  |  | Piperazine |  |  | C1CNCCN1 |  |  | C4H10N2 | [5 empty] | 2006
15883
15884 | 0 | 0 | 0.002267303 | 0 | 0 | 0 | 0 | 0 | 0 | 0 | 0 | 0 | 0 | 0 | 0 | 0 | 0 | 0.003977725 | 0 | 0 | 0 | 0 | 0 | 0 | 0 | 0 | 0 | 0 | 0 | 0 | 0 | 0 | 0 | 0 | 0 | 0 | 0 | 0 | 0 | 0.9864757 | 0 | 0.007279236 | 0 | 0 | 0.009709885 | 0 | 0 | 0 | 0 | 0 | 0 | 10.1016/j.jssc.2006.03.031 | yes |  | 0 |  |  | 48 | 160 |  |  |  |  | 1,3-diaminopropane |  |  | Compound I |  |  | Ga2O3, H3PO4, oxalic acid | [13 empty] | ['Propane-1,3-diamine', '3-aminopropylamine', '68333-86-8', '68187-46-2', '68130-68-7', '26545-55-1', '109-76-2', '54018-94-9', 'NSC 8154', 'alpha,omega-Propanediamine', 'Spectrum_001150', 'D23602_ALDRICH', 'DivK1c_006514', 'CHEBI:15725', 'tn', 'KBioGR_002492', 'KBio1_001458', 'InChI=1/C3H10N2/c4-2-1-3-5/h1-5H', 'SpecPlus_000418', '33260_FLUKA', 'KBio2_006766', 'EINECS 269-099-8', '(C10-C16)Alkylalkoxypropyleneamine propyleneamine', '1,3-Propanediamine, N-(3-(C10-16-alkyloxy)propyl) derivs.', 'ST5214405', '(C12-C18) Alkylalkoxypropyleneaminepropyleneamine', '(C12-C18)Alkyl alkoxy propylene amine propylene amine', '1,3-Propanediamine, N-(3-(C12-18-alkyloxy)propyl) derivs.', 'EINECS 268-600-7', 'KBioSS_001630', '1,3-Propanediamine', '1,3-diaminopropane', 'CPD-313', 'Propane-1,3-diamine', 'Trimethylenediamine', '4-04-00-01258 (Beilstein Handbook Reference)', '1,3-Propanediamine, N-(3-(C12-15-alkyloxy)propyl) derivs, acetates', 'N-(C12-C15)Alkoxypropyl-1,3-propanediamine acetate', '33250_FLUKA', '1,3-Propylenediamine', 'NSC8154', 'KBio2_001630', 'WLN: Z3Z', 'KBio2_004198', 'Propandiamine', 'Spectrum5_000586', 'Spectrum4_001903', 'C00986', '13D', 'AI3-25358', 'BRN 0605277', 'CCRIS 4054', 'EINECS 203-702-7'] |  |  | Propane-1,3-diamine |  |  | NCCCN |  |  | C3H10N2 | [5 empty] | 2006
15885 | 0 | 0 | 0.01012849 | 0 | 0 | 0 | 0 | 0 | 0 | 0 | 0 | 0 | 0 | 0 | 0 | 0 | 0 | 0.005787707 | 0 | 0 | 0 | 0 | 0 | 0 | 0 | 0 | 0 | 0 | 0 | 0 | 0 | 0 | 0 | 0 | 0 | 0 | 0 | 0 | 0 | 0.9781225 | 0 | 0.005961338 | 0 | 0 | 0.01586307 | 0 | 0 | 0 | 0 | 0 | 0 | 10.1016/j.jssc.2006.03.031 | yes |  | 0 |  |  | 64 | 160 |  |  |  |  | diethyleneamine |  |  | Compound II |  |  | Ga2O3, H3PO4, oxalic acid | [13 empty] | ['N-ethylethanamine', 'DIETHYLAMINE', '109-89-7', 'D0806_SIAL', 'NCGC00090709-01', '386456_ALDRICH', 'ST5214507', '31730_FLUKA', 'N-ethylethanamine', 'InChI=1/C4H11N/c1-3-5-4-2/h5H,3-4H2,1-2H', 'AI3-24215', 'CCRIS 4792', 'DIETHYLAMINE', 'Diaethylamin [German]', '471216_SIAL', 'Diethylamine [UN1154] [Flammable liquid]', 'Dietilamina [Italian]', 'Dwuetyloamina [Polish]', 'EINECS 203-716-3', 'Ethanamine, N-ethyl-', 'HSDB 524', 'N,N-Diethylamine', 'UN1154'] |  |  | N-ethylethanamine |  |  | CCNCC |  |  | C4H11N | [5 empty] | 2006
15886 | 0 | 0 | 0.009725906 | 0 | 0 | 0 | 0 | 0 | 0 | 0 | 0 | 0 | 0 | 0 | 0 | 0 | 0 | 0.005894489 | 0 | 0 | 0 | 0 | 0 | 0 | 0 | 0 | 0 | 0 | 0 | 0 | 0 | 0 | 0 | 0 | 0 | 0 | 0 | 0 | 0 | 0.9784851 | 0 | 0.005894489 | 0 | 0 | 0.01603689 | 0 | 0 | 0 | 0 | 0 | 0 | 10.1016/j.jssc.2006.03.031 | yes |  | 0 |  |  | 24 | 160 |  |  |  |  | 1,3-diaminopropane |  |  | Compound III | dense |  | Ga2O3, H3PO4, oxalic acid | [13 empty] | ['Propane-1,3-diamine', '3-aminopropylamine', '68333-86-8', '68187-46-2', '68130-68-7', '26545-55-1', '109-76-2', '54018-94-9', 'NSC 8154', 'alpha,omega-Propanediamine', 'Spectrum_001150', 'D23602_ALDRICH', 'DivK1c_006514', 'CHEBI:15725', 'tn', 'KBioGR_002492', 'KBio1_001458', 'InChI=1/C3H10N2/c4-2-1-3-5/h1-5H', 'SpecPlus_000418', '33260_FLUKA', 'KBio2_006766', 'EINECS 269-099-8', '(C10-C16)Alkylalkoxypropyleneamine propyleneamine', '1,3-Propanediamine, N-(3-(C10-16-alkyloxy)propyl) derivs.', 'ST5214405', '(C12-C18) Alkylalkoxypropyleneaminepropyleneamine', '(C12-C18)Alkyl alkoxy propylene amine propylene amine', '1,3-Propanediamine, N-(3-(C12-18-alkyloxy)propyl) derivs.', 'EINECS 268-600-7', 'KBioSS_001630', '1,3-Propanediamine', '1,3-diaminopropane', 'CPD-313', 'Propane-1,3-diamine', 'Trimethylenediamine', '4-04-00-01258 (Beilstein Handbook Reference)', '1,3-Propanediamine, N-(3-(C12-15-alkyloxy)propyl) derivs, acetates', 'N-(C12-C15)Alkoxypropyl-1,3-propanediamine acetate', '33250_FLUKA', '1,3-Propylenediamine', 'NSC8154', 'KBio2_001630', 'WLN: Z3Z', 'KBio2_004198', 'Propandiamine', 'Spectrum5_000586', 'Spectrum4_001903', 'C00986', '13D', 'AI3-25358', 'BRN 0605277', 'CCRIS 4054', 'EINECS 203-702-7'] |  |  | Propane-1,3-diamine |  |  | NCCCN |  |  | C3H10N2 | [5 empty] | 2006
15887 | 0 | 0 | 0.0102474 | 0 | 0 | 0 | 0 | 0 | 0 | 0 | 0 | 0 | 0 | 0 | 0 | 0 | 0 | 0.005855658 | 0 | 0 | 0 | 0 | 0 | 0 | 0 | 0 | 0 | 0 | 0 | 0 | 0 | 0 | 0 | 0 | 0 | 0 | 0 | 0 | 0 | 0.9778949 | 0 | 0.006002049 | 0 | 0 | 0.004227405 | 0 | 0 | 0 | 0 | 0 | 0 | 10.1016/j.jssc.2006.03.031 | yes | 0 | 0 | 0 | 0 | 72 | 140 |  |  | 0 | 0 | diethylenetriamine |  |  | Compound IV | Compound V |  | Ga2O3, H3PO4, oxalic acid |  | 0 | 0 | 0 | 0 | 0 | 0 | 0 | 0 |  | New organically templated gallium oxalate-phosphate structures based on Ga4(PO4)4(C2O4) building unit | ['inorganic hybrid gallium oxalate', '12mr large pore channels', 'building units link together'] | ['ray powder diffraction reveals', 'various organic amines', 'structure directing agents'] | ['N-(2-aminoethyl)ethane-1,2-diamine', 'Bis(2-aminoethyl)amine', '111-40-0', '73989-30-7', '8076-55-9', '94700-17-1', '98824-35-2', '59135-90-9', '26915-78-6', '53303-76-7', '54018-92-7', '(Aminoethyl)ethanediamine', '1,2-Ethanediamine, N-(2-aminoethyl)-', "2,2'-Diaminodiethylamine", '3-Azapentane-1,5-diamine', 'Barsamide 115', 'Bis(2-aminoethyl)amine', 'Bis[.beta.-aminoethyl]amine', "Diethylamine, 2,2'-diamino-", 'Diethylenetriamine', "Ethylamine, 2,2'-iminobis-", 'Ethylenediamine, N-(2-aminoethyl)-', 'N,N-Bis(2-aminoethyl)amine', 'NSC446', 'WLN: Z2M2Z', '1,4,7-Triazaheptane', '1,5-Diamino-3-azapentane', "2,2'-Iminobis(ethanamine)", "2,2'-Iminodi(ethylamine)", '2-(2-Aminoethylamino)ethylamine', '4-04-00-01238 (Beilstein Handbook Reference)', 'Aminoethylethandiamine', 'Ancamine DETA', 'BRN 0605314', 'Bis(beta-aminoethyl)amine', 'CCRIS 4794', 'ChS-P 1', 'DEH 20', 'Diethylene triamine', 'Diethylenetriamine [UN2079] [Corrosive]', 'EINECS 203-865-4', 'Epicure T', 'Epon 3223', 'H 9506', 'HSDB 525', 'Imino-bis-ethylamine', 'N-(2-Aminoethyl)-1,2-ethanediamine', 'NSC 446', 'UN2079', '2,2&#8242;-Diaminodiethylamine', '2,2&#8242;-Iminodiethylamine', 'D93856_SIAL', 'CHEBI:30629', 'InChI=1/C4H13N3/c5-1-3-7-4-2-6/h7H,1-6H', 'NCGC00166036-01', 'N-(2-aminoethyl)ethane-1,2-diamine', 'dien'] |  |  | N-(2-aminoethyl)ethane-1,2-diamine |  |  | NCCNCCN |  |  | C4H13N3 | [5 empty] | 2006
15888
15889
15890 | 0 | 0.05 | 0.155 | 0 | 0 | 0 | 0 | 0 | 0 | 0 | 0 | 0 | 0 | 0 | 0 | 0 | 0 | 0 | 0 | 0 | 0 | 0 | 0 | 0 | 0 | 0 | 0 | 0 | 0 | 0 | 0 | 0 | 0 | 0 | 0 | 0 | 0 | 0 | 0 | 0.145 | 0 | 0.65 | 0 | 0 | 0 | 0 | 0 | 0 | 0 | 0 | 0 | 10.1016/j.jssc.2006.09.024 | yes | 0 | 0 | 0 | 0 | 96 | 190 |  |  | 23 | 0 | 1-ethyl-3-methylimidazolium phosphorus hexafluoride |  |  | β-NH4AlF4 |  |  | Al[OCH(CH3)2]3, H3PO4 | Aldrich, Aldrich | 0 | 0 | 0 | 0 | 0 | 0 | 0 | 0 |  | Ionothermal synthesis of β-NH4AlF4 and the determination by single crystal X-ray diffraction of its room temperature and low temperature phases | ['synthesised ionothermally using 1', 'two different polymorphs', 'single crystal x'] | ['250ml distiled water added', '250ml distiled water', 'yield 94 %.'] | ['1-ethyl-3-methylimidazol-3-ium hexafluorophosphate', '1-ethyl-3-methyl-imidazol-3-ium hexafluorophosphate', '1-Ethyl-3-methylimidazolium hexafluorophosphate', '46093_FLUKA', 'EMIMPF6'] |  |  | 1-ethyl-3-methylimidazol-3-ium hexafluorophosphate |  |  | CC[n+]1ccn(C)c1.F[P-](F)(F)(F)(F)F |  |  | C6H11F6N2P | [5 empty] | 2007
15891
15892
15893
15894
15895
15896 | 0 | 0.009661836 | 0.009661836 | 0 | 0 | 0 | 0 | 0 | 0 | 0 | 0 | 0.009661836 | 0 | 0 | 0 | 0 | 0 | 0 | 0 | 0 | 0 | 0 | 0 | 0 | 0 | 0 | 0 | 0 | 0 | 0 | 0 | 0 | 0 | 0 | 0 | 0 | 0 | 0 | 0 | 0.9661836 | 0 | 0.004830918 | 0 | 0 | 0 | 0 | 0 | 0 | 0 | 0 | 0 | 10.1016/j.jssc.2010.02.020 | yes | 0 | 0 | 0 | 0 | 168 | 160 |  |  | 0 | 0 | 3-methylaminopropylamine |  |  | ULM-3 |  |  | hydrated Al2O3, orthophosphoric acid, HF | Aldrich, Aldrich, Merck | 0 | 0 | 0 | 0 | 0 | 0 | 0 | 0 |  | Structure investigation of fluorinated aluminophosphate ULM-3 Al templated by 3-methylaminopropylamine | ['proposed hydrogen bonding scheme', 'detail mapa arrangement inside', 'unit cell formula'] | ['successively added drop wise', 'nonius kappa ccd diffractometer', 'lined stainless steel autoclave'] | ['N-methylpropane-1,3-diamine', '3-aminopropyl-methyl-amine', '6291-84-5', '(3-Aminopropyl)methylamine', '1,3-Propanediamine, N-methyl-', '1-Amino-3-(methylamino)propane', '3-(Methylamino)propylamine', '3-Amino-1-(methylamino)propane', 'N-Methyl-1,3-diaminopropane', 'N-Methyl-1,3-propanediamine', 'N-Methyl-1,3-propylenediamine', 'N-Methyltrimethylenediamine', 'NSC8160', '127027_ALDRICH', '3-Aminopropylmethylamine', 'AI3-25443', 'EINECS 228-544-6', 'NSC 8160', '65690_FLUKA'] |  |  | N-methylpropane-1,3-diamine |  |  | CNCCCN |  |  | C4H12N2 | [5 empty] | 2010
15897
15898
15899
15900
15901 | 0.009859988 | 0 | 0 | 0.0009859988 | 0 | 0 | 0 | 0 | 0 | 0 | 0 | 0 | 0 | 0 | 0 | 0 | 0 | 0 | 0 | 0 | 0 | 0 | 0 | 0 | 0 | 0 | 0 | 0 | 0 | 0 | 0 | 0 | 0 | 0 | 0 | 0 | 0 | 0 | 0 | 0.9859988 | 0 | 0.001084599 | 0 | 0 | 0 | 0 | 0 | 0 | 0 | 0 | 0 | 10.1016/j.jssc.2012.03.039 | yes | 0 | 0.002070598 | 48 | 0 | 144 | 50 |  |  | 0 | 0 | tetrapropylammonium |  |  | silicalite-1 |  |  | NaOH, TEOS | Carlo Erba, Aldrich | 0 | 0 | 0 | 0 | 0 | 0 | 0 | 0 |  | Elastic behavior of MFI-type zeolites: 3 – Compressibility of silicalite and mutinaite | ['situ synchrotron x', 'irreversible upon decompression', 'natural zeolite mutinaite'] | ['bulk material dissolution technique', 'ring zeolites like gottardiite', '9mmol ), hydrogen fluoride'] | ['tetrapropylazanium', 'Tetrapropylammonium', '13010-31-6', 'ZINC01669523', '1-Propanaminium, N,N,N-tripropyl-', 'InChI=1/C12H28N/c1-5-9-13(10-6-2,11-7-3)12-8-4/h5-12H2,1-4H3/q+', 'Tetrapropylammonium', 'Tetrapropylamine'] |  |  | tetrapropylazanium |  |  | CCC[N+](CCC)(CCC)CCC |  |  | C12H28N |  |  | MFI |  |  | 2012
15902
15903 | 0.08604001 | 0.002151 | 0 | 0.0225855 | 0 | 0 | 0 | 0 | 0 | 0 | 0 | 0 | 0 | 0 | 0 | 0 | 0 | 0 | 0 | 0 | 0 | 0 | 0 | 0 | 0 | 0 | 0 | 0 | 0 | 0 | 0 | 0 | 0 | 0 | 0 | 0 | 0 | 0 | 0 | 0.8604001 | 0 | 0.010755 | 0 | 0 | 0 | 0 | 0 | 0 | 0 | 0 | 0 | 10.1016/j.jssc.2012.04.028 | yes | 0 | 0.0180684 | 0 | 0 | 48 | 150 | FALSE |  | 0 | 0 | n-Butylamine |  |  | ZSM-5 |  |  | NaOH, NaAlO2, NaCl, SiO2 | Aladdin, Aladdin, Aladdin, Aladdin | 0 | 0 | 0 | 0 | 0 | 0 | 0 | 0 |  | Zeolite with trimodal porosity by desilication of zeolite nanocrystals aggregate | ['originally existed intercrystalline mesopores', 'zeolite nanocrystal aggregate', 'trimodal porosity'] | ['work including sodium hydroxide', '0 %), sodium chloride', '0 %), sodium aluminate'] | ['butan-1-amine', 'Butylamine', '85404-21-3', '109-73-9', '50929-03-8', '42939-72-0', 'NSC8029', 'Norvalamine', 'WLN: Z4', 'n-Butylamine', '471305_SIAL', 'NCIOpen2_009229', 'W313009_ALDRICH', '1-AMINO-BUTANE', 'InChI=1/C4H11N/c1-2-3-4-5/h2-5H2,1H', 'butan-1-amine', 'LYT', '1-Amino-butaan [Dutch]', '1-Aminobutan [German]', 'AI3-24197', 'CCRIS 4756', 'EINECS 203-699-2', 'FEMA No. 3130', 'FEMA Number 3130', 'HSDB 515', 'Monobutilamina [Romanian]', 'NSC 8029', 'UN1125', 'n-Butilamina [Italian]', 'n-Butylamin [German]', 'n-Butylamine [UN1125] [Flammable liquid]', '1-Amino-butaan', '1-Aminobutan', '1-Aminobutane', '1-Butanamine', '1-Butanaminen-butilamina', 'BUTYLAMINE, N', 'Butylamine', 'Mono-n-butylamine', 'Monobutylamine', 'N-Butylamin'] |  |  | butan-1-amine |  |  | CCCCN |  |  | C4H11N |  |  | MFI |  |  | 2012
15904
15905
15906
15907
15908
15909 | 0.01922752 | 0.0007691006 | 0 | 0.005468305 | 0 | 0 | 0 | 0 | 0 | 0 | 0 | 0 | 0 | 0 | 0 | 0 | 0 | 0 | 0 | 0 | 0 | 0 | 0 | 0 | 0 | 0 | 0 | 0 | 0 | 0 | 0 | 0 | 0 | 0 | 0 | 0 | 0 | 0 | 0 | 0.9613758 | 0 | 0.003845503 | 0 | 0 | 0 | 0 | 0 | 0 | 0 | 0 | 0 | 10.1016/j.jssc.2018.08.004 | yes |  | 0.009313808 | 2 |  | 72 | 120 |  |  |  |  | tetrapropylammonium |  |  | ZSM-5 |  |  | NaOH, TEOS, AIP | [13 empty] | ['tetrapropylazanium', 'Tetrapropylammonium', '13010-31-6', 'ZINC01669523', '1-Propanaminium, N,N,N-tripropyl-', 'InChI=1/C12H28N/c1-5-9-13(10-6-2,11-7-3)12-8-4/h5-12H2,1-4H3/q+', 'Tetrapropylammonium', 'Tetrapropylamine'] |  |  | tetrapropylazanium |  |  | CCC[N+](CCC)(CCC)CCC |  |  | C12H28N |  |  | MFI |  |  | 2018
15910 | 0.005628518 | 0.01876173 | 0.01876173 | 0 | 0 | 0 | 0 | 0 | 0 | 0 | 0 | 0 | 0 | 0 | 0 | 0 | 0 | 0 | 0 | 0 | 0 | 0 | 0 | 0 | 0 | 0 | 0 | 0 | 0 | 0 | 0 | 0 | 0 | 0 | 0 | 0 | 0 | 0 | 0 | 0.9380863 | 0 | 0.01876173 | 0 | 0 | 0 | 0 | 0 | 0 | 0 | 0 | 0 | 10.1016/j.jssc.2018.08.004 | yes | 0 | 0 | 2 | 0 | 72 | 120 |  |  | 0 | 0 | triethanolamine |  |  | SAPO-34 |  |  | iso-Al(OC3H7)3, H3PO4, TEOS |  | 0 | 0 | 0 | 0 | 0 | 0 | 0 | 0 |  | Hydrothermal synthesis of core-shell ZSM-5/SAPO-34 composite zeolites and catalytic performance in methanol-to-aromatics reaction | ['synthesized using hydrothermal method', 'optimum reaction condition', 'moderate acid sites'] | ['two consecutive similar processes', 'synthetic gel composition al2o3', 'remove organic template'] | ['2-(bis(2-hydroxyethynyl)amino)ethynol', '2-(bis(2-hydroxyethyl)amino)ethanol', '126068-67-5', '64114-46-1', '20261-61-4', '36549-53-8', '36549-54-9', '36549-55-0', '36659-79-7', '102-71-6', '105655-27-4', "2,2',2-Nitrilotriethanol", 'Mobisy (TN)', 'Trolamine (NF)', '16330_RIEDEL', '2,2&#8242;,2&#8242;&#8242;-Nitrilotriethanol', '33729_RIEDEL', 'N(CH2CH2OH)3', '16303_RIEDEL', 'c0491', 'T-35', 'C06771', 'Triethanolamine', 'Trolamine', "Ethanol, 2,2',2''-nitrilotris-, homopolymer", 'Poly(triethanolamine) ether', 'Triethanolamine condensate polymer', 'Triethanolamine homopolymer', 'Tris(hydroxyethyl)amine', 'D00215', 'NCGC00159411-02', '2,2\',2"-Nitrilotriethanol', "2,2',2''-Nitrilotrisethanol", "2,2',2''-Trihydroxytriethylamine", 'Oprea1_614203', 'Nitrilotris(ethanol)', 'NCGC00159411-03', "2,2',2''-Nitrilotriethanol", "2,2',2''-Nitrilotris[ethanol]", 'Daltogen', "Ethanol, 2,2',2''-nitrilotri-", "Ethanol, 2,2',2''-nitrilotris-", 'NSC36718', "Nitrilo-2,2',2''-triethanol", 'Nitrilotriethanol', 'Sterolamide', 'Sting-Kill', 'TEA', 'Thiofaco T-35', 'Tri(hydroxyethyl)amine', 'Triaethanolamin-NG', 'Triethanolamin', "Triethylamine, 2,2',2''-trihydroxy-", 'Triethylolamine', 'Trihydroxyethylamine', 'Trihydroxytriethylamine', 'Tris(2-hydroxyethyl)amine', 'WLN: Q2N2Q2Q', 'CHEBI:28621', '90278_FLUKA', 'SMP2_000190', 'NCIOpen2_004601', 'AI3-01140', 'Alkanolamine 244', 'CCRIS 606', 'Caswell No. 886', 'EINECS 203-049-8', 'EPA Pesticide Chemical Code 004208', 'HSDB 893', 'NSC 36718', 'TEA (amino alcohol)', 'Tris(beta-hydroxyethyl)amine', 'Triethanolamin-NG', 'NCGC00159411-04', 'T58300_ALDRICH', 'AIDS-018603', 'AIDS018603', 'Sodium ISA', 'InChI=1/C6H15NO3/c8-4-1-7(2-5-9)3-6-10/h8-10H,1-6H', 'H3tea', '90279_FLUKA', 'Mobisy'] |  |  | ['2-(bis(2-hydroxyethynyl)amino)ethynol', '2-(bis(2-hydroxyethyl)amino)ethanol'] |  |  | OCCN(CCO)CCO |  |  | C6H15NO3 |  |  | CHA |  |  | 2018
15911
15912
15913 | 0.0888494 | 0.000444247 | 0 | 0.01332741 | 0 | 0 | 0 | 0 | 0 | 0 | 0 | 0 | 0 | 0 | 0 | 0 | 0 | 0 | 0 | 0 | 0 | 0 | 0 | 0 | 0 | 0 | 0 | 0 | 0 | 0 | 0 | 0 | 0 | 0 | 0 | 0 | 0 | 0 | 0 | 0.888494 | 0 | 0.00444247 | 0 | 0 | 0 | 0 | 0 | 0 | 0 | 0 | 0 | 10.1016/j.jssc.2018.12.016 | yes | 0 | 0.00444247 | 0 | 0 | 48 | 187 | FALSE |  | 0 | 0 | tetrapropylammonium |  |  | ZSM-5 |  |  | Silicic acid, ammonium nitrate, H2SO4, NaOH, NaAlO2 | Merck, Merck, Merck, Merck, Riedel | 0 | 0 | 0 | 0 | 0 | 0 | 0 | 0 |  | Synthesis of highly crystalline nanosized HZSM-5 catalyst employing combined hydrothermal and sonochemical method: Investigation of ultrasonic parameters on physico-chemical and catalytic performance in methanol to propylene reaction | ['minimum mean particle size', 'mean particle size', 'smaller particle size'] | ['therefore crystallization time decreased', 'xrd diffraction patterns', 'hielscher ultrasonics gmbh'] | ['tetrapropylazanium', 'Tetrapropylammonium', '13010-31-6', 'ZINC01669523', '1-Propanaminium, N,N,N-tripropyl-', 'InChI=1/C12H28N/c1-5-9-13(10-6-2,11-7-3)12-8-4/h5-12H2,1-4H3/q+', 'Tetrapropylammonium', 'Tetrapropylamine'] |  |  | tetrapropylazanium |  |  | CCC[N+](CCC)(CCC)CCC |  |  | C12H28N |  |  | MFI |  |  | 2019
15914
15915
15916 | 0.0584768 | 0.002339072 | 0 | 0.004607972 | 0.002339072 | 0 | 0 | 0 | 0 | 0 | 0 | 0 | 0 | 0 | 0 | 0 | 0 | 0 | 0 | 0 | 0 | 0 | 0 | 0 | 0 | 0 | 0 | 0 | 0 | 0 | 0 | 0 | 0 | 0 | 0 | 0 | 0 | 0 | 0 | 0.8771519 | 0 | 0.0292384 | 0 | 0 | 0.003469564 | 0 | 0 | 0 | 0 | 0 | 0 | 10.1016/j.jssc.2019.121033 | yes | 0 | 0.02584674 | 0 | 0 | 24 | 135 | TRUE |  | 100 | 0 | tetraethylammonium |  |  | beta |  |  | NaCl, KCl, Aerosil 200, NaOH, NaAlO2, HCl | Carlo Erba, Carlo Erba, Evonik, Carlo Erba, Riedel | 0 | 0 | 0 | 0 | 0 | 0 | 0 | 0 |  | Hollow structures by controlled desilication of beta zeolite nanocrystals | ['nanometric beta zeolite crystals', 'tea +) cations', 'present work examines'] | ['different framework al contents', 'aqueous solution ), 0', 'entry 1 ), 0'] | ['tetraethylazanium', 'Tetraethylammonium', '4-04-00-00331 (Beilstein Handbook Reference)', 'AMMONIUM, TETRAETHYL-', 'BRN 1738225', 'Ethanaminium, N,N,N-triethyl- (9CI)', 'N,N,N-Triethylethanaminium', 'Tetraetilammonio [Italian]', 'Tetramon', 'Tetrylammonium', 'ZINC00896981', 'Lopac-T-2265', 'CHEBI:44296', 'NEt4(+)', '[NEt4](+)', 'Ammonium, tetraethyl-, dodeca-.mu.-chlorohexachlorohexatantalate(2-)(2:1), octahedro-', 'Ethanaminium, N,N,N-triethyl-, dodeca-.mu.-chlorohexachlorohexatantalate(2-) octahedro (2:1)', 'NSC156315', 'nchembio874-comp2', 'NCGC00016008-01', 'NET', 'tetraethylazanium', 'InChI=1/C8H20N/c1-5-9(6-2,7-3)8-4/h5-8H2,1-4H3/q+', 'C07512', 'Tetraethylammonium', 'E4N', 'TETRAETHYLAMMONIUM ION'] |  |  | tetraethylazanium |  |  | CC[N+](CC)(CC)CC |  |  | C8H20N |  |  | *BEA |  |  | 2020
15917
15918
15919 | 0 | 0.009487666 | 0.01233397 | 0 | 0 | 0 | 0 | 0 | 0 | 0 | 0 | 0 | 0 | 0 | 0 | 0 | 0 | 0 | 0 | 0 | 0 | 0 | 0 | 0 | 0 | 0 | 0 | 0 | 0 | 0 | 0 | 0 | 0 | 0 | 0 | 0 | 0 | 0 | 0 | 0.9724858 | 0 | 0.0056926 | 0 | 0 | 0 | 0 | 0 | 0 | 0 | 0 | 0 | 10.1016/j.jssc.2020.121335 | yes | 0 | 0 | 0 | 0 | 24 | 185 |  |  | 0 | 0 | triethylamine |  |  | AlPO4-5 |  |  | AIP, phosphoric acid |  | 0 | 0 | 0 | 0 | 0 | 0 | 0 | 0 |  | MoZn /AlPO4-5 zeolite: Preparation, structural characterization and catalytic dehydration of ethanol | ['high potential catalytic applications', 'bimetal ratios effect towards', 'zn oxides interactions leading'] | ['incipient wetness impregnation strategy', '250 mg silicon carbide', 'washed three times'] | ['N,N-Diethylethanamine', 'TRIETHYLAMINE', '121-44-8', '144514-14-7', '168277-99-4', '172227-74-6', 'T0886_SIAL', '65897_FLUKA', 'NCIOpen2_006503', '90335_FLUKA', '471283_SIAL', '(Diethylamino)ethane', 'AI3-15425', 'CCRIS 4881', 'EINECS 204-469-4', 'Ethanamine, N,N-diethyl-', 'HSDB 896', 'N,N-Diethylethanamine', 'TEN', 'TRIETHYLAMINE', 'Triaethylamin [German]', 'Triethylamine [UN1296] [Flammable liquid]', 'Trietilamina [Italian]', 'UN1296', '90337_FLUKA', '90338_FLUKA', 'CHEBI:35026', '90340_FLUKA', '17924_FLUKA', 'NEt3', 'C14691', 'W424601_ALDRICH', '(C2H5)3N', 'InChI=1/C6H15N/c1-4-7(5-2)6-3/h4-6H2,1-3H', 'N,N,N-triethylamine', 'ST5214499', 'Triaethylamin', 'Triethylamin'] |  |  | N,N-Diethylethanamine |  |  | CCN(CC)CC |  |  | C6H15N |  |  | AFI |  |  | 2020
15920
15921 | 0.02845665 | 0.0002371388 | 0 | 0.0126395 | 0 | 0 | 0 | 0 | 0 | 0 | 0 | 0 | 0 | 0 | 0 | 0 | 0 | 0 | 0 | 0 | 0 | 0 | 0 | 0 | 0 | 0 | 0 | 0 | 0 | 0 | 0 | 0 | 0 | 0 | 0 | 0 | 0 | 0 | 0 | 0.9485551 | 0 | 0 | 0 | 0 | 0 | 0 | 0 | 0 | 0 | 0 | 0 | 10.1016/j.jwpe.2019.100864 | yes | 0 | 0.0101116 | 0 | 0 | 12 | 180 |  |  | 0 | 0 |  |  |  | ZSM-5 |  |  |  |  | 0 | 0 | 0 | 0 | 0 | 0 | 0 | 0 |  | Hydrophilic ZSM-5 membrane for forward osmosis operation | ['relatively wide temperature ranges', '5 membrane also kept', 'secondary growth method'] | ['secondary growth method', 'heating jacket swaddling', 'average pore size'] | [12 empty] | MFI |  |  | 2019
15922
15923
15924
15925
15926
15927 | 0.05268876 | 0.01086366 | 0 | 0 | 0.02824552 | 0 | 0 | 0 | 0 | 0 | 0 | 0 | 0 | 0 | 0 | 0 | 0 | 0 | 0 | 0 | 0 | 0 | 0 | 0 | 0 | 0 | 0 | 0 | 0 | 0 | 0 | 0 | 0 | 0 | 0 | 0 | 0 | 0 | 0 | 0.8799565 | 0 | 0 | 0 | 0 | 0 | 0 | 0 | 0 | 0 | 0 | 0 | 10.1016/j.matchemphys.2004.01.010 | yes | 0 | 0.02824552 | 0 | 0 | 144 | 160 |  |  | 200 | 0 |  |  |  | zeolite L |  |  | aluminum hydroxide, fumed silica, KOH | Merck, Degussa | 0 | 0 | 0 | 0 | 0 | 0 | 0 | 0 |  | Verification of extra-framework aluminum in zeolite L by acetylacetone | ['formed upon thermal treatment', 'several successive washing', 'employing complexing agents'] | ['pressure tight 200ml stainless', 'highly alkaline mother liquor', 'boiling water several times'] | [12 empty] | LTL |  |  | 2004
15928
15929
15930
15931
15932 | 0.01230012 | 0 | 0 | 0.001230012 | 0 | 0 | 0 | 0 | 0 | 0 | 0 | 0 | 0 | 0 | 0 | 0 | 0 | 0 | 0 | 0 | 0 | 0 | 0 | 0 | 0 | 0 | 0 | 0 | 0 | 0 | 0 | 0 | 0 | 0 | 0 | 0 | 0 | 0 | 0 | 0.9840098 | 0 | 0.001230012 | 0 | 0 | 0 | 0 | 0 | 0 | 0 | 0 | 0 | 10.1016/j.matchemphys.2004.10.019 | yes | 0 | 0.001230012 | 0 | 0 | 16 | 160 |  |  | 0 | 0 | tetrapropylammonium |  |  | silicalite-1 |  |  |  |  | 0 | 0 | 0 | 0 | 0 | 0 | 0 | 0 |  | Template removal from polycrystalline silicalite-1 self-supporting layer | ['containing template species remained', 'containing template species', 'minor morphological changes'] | ['kiyozumi et al ..', 'al ka emission line', 'si 2p photoelectron line'] | ['tetrapropylazanium', 'Tetrapropylammonium', '13010-31-6', 'ZINC01669523', '1-Propanaminium, N,N,N-tripropyl-', 'InChI=1/C12H28N/c1-5-9-13(10-6-2,11-7-3)12-8-4/h5-12H2,1-4H3/q+', 'Tetrapropylammonium', 'Tetrapropylamine'] |  |  | tetrapropylazanium |  |  | CCC[N+](CCC)(CCC)CCC |  |  | C12H28N |  |  | MFI |  |  | 2005
15933
15934 | 0.07898894 | 0 | 0 | 0.006319115 | 0 | 0 | 0 | 0 | 0 | 0 | 0 | 0 | 0 | 0 | 0 | 0 | 0 | 0 | 0 | 0 | 0 | 0 | 0 | 0 | 0 | 0 | 0 | 0 | 0 | 0 | 0 | 0 | 0 | 0 | 0 | 0 | 0 | 0 | 0 | 0.8688784 | 0 | 0.01974724 | 0 | 0 | 0 | 0 | 0 | 0 | 0 | 0 | 0 | 10.1016/j.matchemphys.2005.06.031 | yes |  | 0.02606635 | 24 |  | 8 | 125 |  |  |  |  | tetrapropylammonium |  |  | MFI |  |  | TEOS, NaOH | Aldrich, home-made |  |  |  | 0.1 | [8 empty] | ['tetrapropylazanium', 'Tetrapropylammonium', '13010-31-6', 'ZINC01669523', '1-Propanaminium, N,N,N-tripropyl-', 'InChI=1/C12H28N/c1-5-9-13(10-6-2,11-7-3)12-8-4/h5-12H2,1-4H3/q+', 'Tetrapropylammonium', 'Tetrapropylamine'] |  |  | tetrapropylazanium |  |  | CCC[N+](CCC)(CCC)CCC |  |  | C12H28N |  |  | MFI |  |  | 2006
15935 | 0.003976143 | 0 | 0 | 0 | 0 | 0 | 0 | 0 | 0 | 0 | 0 | 0 | 0 | 0 | 0 | 0 | 0 | 0 | 0 | 0 | 0 | 0 | 0 | 0 | 0 | 0 | 0 | 0 | 0 | 0 | 0 | 0 | 0 | 0 | 0 | 0 | 0 | 0 | 0 | 0.9940358 | 0 | 0.0009940358 | 0 | 0 | 0 | 0 | 0 | 0 | 0 | 0 | 0 | 10.1016/j.matchemphys.2005.06.031 | yes |  | 0.0009940358 | 24 |  | 6 | 130 |  |  |  |  | tetrapropylammonium |  |  | MFI |  |  | TEOS, NaOH | Aldrich, home-made |  |  |  | 0.6 | [8 empty] | ['tetrapropylazanium', 'Tetrapropylammonium', '13010-31-6', 'ZINC01669523', '1-Propanaminium, N,N,N-tripropyl-', 'InChI=1/C12H28N/c1-5-9-13(10-6-2,11-7-3)12-8-4/h5-12H2,1-4H3/q+', 'Tetrapropylammonium', 'Tetrapropylamine'] |  |  | tetrapropylazanium |  |  | CCC[N+](CCC)(CCC)CCC |  |  | C12H28N |  |  | MFI |  |  | 2006
15936 | 0.003976143 | 0 | 0 | 0 | 0 | 0 | 0 | 0 | 0 | 0 | 0 | 0 | 0 | 0 | 0 | 0 | 0 | 0 | 0 | 0 | 0 | 0 | 0 | 0 | 0 | 0 | 0 | 0 | 0 | 0 | 0 | 0 | 0 | 0 | 0 | 0 | 0 | 0 | 0 | 0.9940358 | 0 | 0.0009940358 | 0 | 0 | 0 | 0 | 0 | 0 | 0 | 0 | 0 | 10.1016/j.matchemphys.2005.06.031 | yes |  | 0.0009940358 | 24 |  | 14 | 130 |  |  |  |  | tetrapropylammonium |  |  | MFI |  |  | TEOS, NaOH | Aldrich, home-made |  |  |  | 1.5 | [8 empty] | ['tetrapropylazanium', 'Tetrapropylammonium', '13010-31-6', 'ZINC01669523', '1-Propanaminium, N,N,N-tripropyl-', 'InChI=1/C12H28N/c1-5-9-13(10-6-2,11-7-3)12-8-4/h5-12H2,1-4H3/q+', 'Tetrapropylammonium', 'Tetrapropylamine'] |  |  | tetrapropylazanium |  |  | CCC[N+](CCC)(CCC)CCC |  |  | C12H28N |  |  | MFI |  |  | 2006
15937 | 0.003976143 | 0 | 0 | 0 | 0 | 0 | 0 | 0 | 0 | 0 | 0 | 0 | 0 | 0 | 0 | 0 | 0 | 0 | 0 | 0 | 0 | 0 | 0 | 0 | 0 | 0 | 0 | 0 | 0 | 0 | 0 | 0 | 0 | 0 | 0 | 0 | 0 | 0 | 0 | 0.9940358 | 0 | 0.0009940358 | 0 | 0 | 0 | 0 | 0 | 0 | 0 | 0 | 0 | 10.1016/j.matchemphys.2005.06.031 | yes |  | 0.0009940358 | 24 |  | 24 | 130 |  |  |  |  | tetrapropylammonium |  |  | MFI |  |  | TEOS, NaOH | Aldrich, home-made |  |  |  | 3 | [8 empty] | ['tetrapropylazanium', 'Tetrapropylammonium', '13010-31-6', 'ZINC01669523', '1-Propanaminium, N,N,N-tripropyl-', 'InChI=1/C12H28N/c1-5-9-13(10-6-2,11-7-3)12-8-4/h5-12H2,1-4H3/q+', 'Tetrapropylammonium', 'Tetrapropylamine'] |  |  | tetrapropylazanium |  |  | CCC[N+](CCC)(CCC)CCC |  |  | C12H28N |  |  | MFI |  |  | 2006
15938 | 0.009837678 | 0 | 0 | 0.001967536 | 0 | 0 | 0 | 0 | 0 | 0 | 0 | 0 | 0 | 0 | 0 | 0 | 0 | 0 | 0 | 0 | 0 | 0 | 0 | 0 | 0 | 0 | 0 | 0 | 0 | 0 | 0 | 0 | 0 | 0 | 0 | 0 | 0 | 0 | 0 | 0.9837678 | 0 | 0.00245942 | 0 | 0 | 0 | 0 | 0 | 0 | 0 | 0 | 0 | 10.1016/j.matchemphys.2005.06.031 | yes | 0 | 0.001967536 | 12 | 0 | 48 | 170 |  |  | 0 | 0 | n-butylamine |  |  | MFI |  |  | TEOS, NaOH | Aldrich, home-made | 0 | 0 | 0 | 7.5 | 0 | 0 | 0 | 0 |  | Influence of seed size on the formation and microstructure of zeolite silicalite-1 membranes by seeded growth | ['whereas using zeolite seeds', 'membranes becomes poorer', 'membranes become coarser'] | ['yeung et al ..', 'give 1wt .% zeolite', 'sol solution containing 10sio2'] | ['butan-1-amine', 'Butylamine', '85404-21-3', '109-73-9', '50929-03-8', '42939-72-0', 'NSC8029', 'Norvalamine', 'WLN: Z4', 'n-Butylamine', '471305_SIAL', 'NCIOpen2_009229', 'W313009_ALDRICH', '1-AMINO-BUTANE', 'InChI=1/C4H11N/c1-2-3-4-5/h2-5H2,1H', 'butan-1-amine', 'LYT', '1-Amino-butaan [Dutch]', '1-Aminobutan [German]', 'AI3-24197', 'CCRIS 4756', 'EINECS 203-699-2', 'FEMA No. 3130', 'FEMA Number 3130', 'HSDB 515', 'Monobutilamina [Romanian]', 'NSC 8029', 'UN1125', 'n-Butilamina [Italian]', 'n-Butylamin [German]', 'n-Butylamine [UN1125] [Flammable liquid]', '1-Amino-butaan', '1-Aminobutan', '1-Aminobutane', '1-Butanamine', '1-Butanaminen-butilamina', 'BUTYLAMINE, N', 'Butylamine', 'Mono-n-butylamine', 'Monobutylamine', 'N-Butylamin'] |  |  | butan-1-amine |  |  | CCCCN |  |  | C4H11N |  |  | MFI |  |  | 2006
15939
15940 | 0.008619947 | 0 | 0 | 0.003447979 | 0 | 0 | 0 | 0 | 0 | 0 | 0 | 0 | 0 | 8.619947e-05 | 0 | 0 | 0 | 0 | 0 | 0 | 0 | 0 | 0 | 0 | 0 | 0 | 0 | 0 | 0 | 0 | 0 | 0 | 0 | 0 | 0 | 0 | 0 | 0 | 0 | 0.9826739 | 0 | 0.0008619947 | 0 | 0 | 0 | 0 | 0 | 0 | 0 | 0 | 0 | 10.1016/j.matchemphys.2005.08.047 | yes |  | 0.004309973 |  |  |  | 120 |  |  |  |  | tetrapropylammonium |  |  | TS-1 |  |  | silatrane, titanium glycolate, NaOH | Baker | [12 empty] | ['tetrapropylazanium', 'Tetrapropylammonium', '13010-31-6', 'ZINC01669523', '1-Propanaminium, N,N,N-tripropyl-', 'InChI=1/C12H28N/c1-5-9-13(10-6-2,11-7-3)12-8-4/h5-12H2,1-4H3/q+', 'Tetrapropylammonium', 'Tetrapropylamine'] |  |  | tetrapropylazanium |  |  | CCC[N+](CCC)(CCC)CCC |  |  | C12H28N |  |  | MFI |  |  | 2006
15941 | 0.008619947 | 0 | 0 | 0.003447979 | 0 | 0 | 0 | 0 | 0 | 0 | 0 | 0 | 0 | 8.619947e-05 | 0 | 0 | 0 | 0 | 0 | 0 | 0 | 0 | 0 | 0 | 0 | 0 | 0 | 0 | 0 | 0 | 0 | 0 | 0 | 0 | 0 | 0 | 0 | 0 | 0 | 0.9826739 | 0 | 0.0008619947 | 0 | 0 | 0 | 0 | 0 | 0 | 0 | 0 | 0 | 10.1016/j.matchemphys.2005.08.047 | yes |  | 0.004309973 |  |  |  | 150 |  |  |  |  | tetrapropylammonium |  |  | TS-1 |  |  | silatrane, titanium glycolate, NaOH | Baker | [12 empty] | ['tetrapropylazanium', 'Tetrapropylammonium', '13010-31-6', 'ZINC01669523', '1-Propanaminium, N,N,N-tripropyl-', 'InChI=1/C12H28N/c1-5-9-13(10-6-2,11-7-3)12-8-4/h5-12H2,1-4H3/q+', 'Tetrapropylammonium', 'Tetrapropylamine'] |  |  | tetrapropylazanium |  |  | CCC[N+](CCC)(CCC)CCC |  |  | C12H28N |  |  | MFI |  |  | 2006
15942 | 0.008619947 | 0 | 0 | 0.003447979 | 0 | 0 | 0 | 0 | 0 | 0 | 0 | 0 | 0 | 8.619947e-05 | 0 | 0 | 0 | 0 | 0 | 0 | 0 | 0 | 0 | 0 | 0 | 0 | 0 | 0 | 0 | 0 | 0 | 0 | 0 | 0 | 0 | 0 | 0 | 0 | 0 | 0.9826739 | 0 | 0.0008619947 | 0 | 0 | 0 | 0 | 0 | 0 | 0 | 0 | 0 | 10.1016/j.matchemphys.2005.08.047 | yes | 0 | 0.004309973 | 0 | 0 | 0 | 170 |  |  | 0 | 0 | tetrapropylammonium |  |  | TS-1 |  |  | silatrane, titanium glycolate, NaOH | Baker | 0 | 0 | 0 | 0 | 0 | 0 | 0 | 0 |  | Crystallization and catalytic activity of high titanium loaded TS-1 zeolite | ['using microwave heating', 'tpa +), naoh', 'ti mole ratios'] | ['procedure adopted followed wongkasemjit', 'single mass loss transition', 'initial molar composition equal'] | ['tetrapropylazanium', 'Tetrapropylammonium', '13010-31-6', 'ZINC01669523', '1-Propanaminium, N,N,N-tripropyl-', 'InChI=1/C12H28N/c1-5-9-13(10-6-2,11-7-3)12-8-4/h5-12H2,1-4H3/q+', 'Tetrapropylammonium', 'Tetrapropylamine'] |  |  | tetrapropylazanium |  |  | CCC[N+](CCC)(CCC)CCC |  |  | C12H28N |  |  | MFI |  |  | 2006
15943
15944
15945 | 0.02319647 | 0 | 0 | 0 | 0 | 0 | 0 | 0 | 0 | 0 | 0 | 0 | 0 | 0.0006958942 | 0 | 0 | 0 | 0 | 0 | 0 | 0 | 0 | 0 | 0 | 0 | 0 | 0 | 0 | 0 | 0 | 0 | 0 | 0 | 0 | 0 | 0 | 0 | 0 | 0 | 0.9510554 | 0 | 0.004059383 | 0.01693343 | 0 | 0 | 0 | 0 | 0 | 0 | 0 | 0 | 10.1016/j.matchemphys.2005.12.026 | yes | 0 | 0.004059383 | 0 | 0 | 120 | 180 | FALSE |  | 0 | 0 | tetrapropylammonium | n-butylamine |  | TS-1 |  |  | amorphous SiO2, TBOT |  | 0 | 0 | 0 | 0 | 0 | 0 | 0 | 0 |  | Synthesis, characterization and catalytic performance of titanium silicalite-1 prepared in the presence of nonionic surfactants | ['synthesized using amorphous sio2', 'nonionic surfactants also improved', 'nonionic surfactants used'] | ['average particle size 0', 'stainless steel autoclave', 'remove isopropyl alcohol'] | ['tetrapropylazanium', 'Tetrapropylammonium', '13010-31-6', 'ZINC01669523', '1-Propanaminium, N,N,N-tripropyl-', 'InChI=1/C12H28N/c1-5-9-13(10-6-2,11-7-3)12-8-4/h5-12H2,1-4H3/q+', 'Tetrapropylammonium', 'Tetrapropylamine'] | ['butan-1-amine', 'Butylamine', '85404-21-3', '109-73-9', '50929-03-8', '42939-72-0', 'NSC8029', 'Norvalamine', 'WLN: Z4', 'n-Butylamine', '471305_SIAL', 'NCIOpen2_009229', 'W313009_ALDRICH', '1-AMINO-BUTANE', 'InChI=1/C4H11N/c1-2-3-4-5/h2-5H2,1H', 'butan-1-amine', 'LYT', '1-Amino-butaan [Dutch]', '1-Aminobutan [German]', 'AI3-24197', 'CCRIS 4756', 'EINECS 203-699-2', 'FEMA No. 3130', 'FEMA Number 3130', 'HSDB 515', 'Monobutilamina [Romanian]', 'NSC 8029', 'UN1125', 'n-Butilamina [Italian]', 'n-Butylamin [German]', 'n-Butylamine [UN1125] [Flammable liquid]', '1-Amino-butaan', '1-Aminobutan', '1-Aminobutane', '1-Butanamine', '1-Butanaminen-butilamina', 'BUTYLAMINE, N', 'Butylamine', 'Mono-n-butylamine', 'Monobutylamine', 'N-Butylamin'] |  | tetrapropylazanium | butan-1-amine |  | CCC[N+](CCC)(CCC)CCC | CCCCN |  | C12H28N | C4H11N |  | MFI |  |  | 2006
15946
15947 | 0.01228501 | 0 | 0 | 0.001228501 | 0 | 0 | 0 | 0 | 0 | 0 | 0 | 0 | 0 | 0 | 0 | 0 | 0 | 0 | 0 | 0 | 0 | 0 | 0 | 0 | 0 | 0 | 0 | 0 | 0 | 0 | 0 | 0 | 0 | 0 | 0 | 0 | 0 | 0 | 0 | 0.982801 | 0 | 0.001228501 | 0 | 0 | 0 | 0 | 0 | 0 | 0 | 0 | 0 | 10.1016/j.matchemphys.2006.11.007 | yes |  | 0.002457002 | [6 empty] | 100 |  | tetrapropylammonium |  |  | silicalite-1 |  |  | Tosil, NaOH | [13 empty] | ['tetrapropylazanium', 'Tetrapropylammonium', '13010-31-6', 'ZINC01669523', '1-Propanaminium, N,N,N-tripropyl-', 'InChI=1/C12H28N/c1-5-9-13(10-6-2,11-7-3)12-8-4/h5-12H2,1-4H3/q+', 'Tetrapropylammonium', 'Tetrapropylamine'] |  |  | tetrapropylazanium |  |  | CCC[N+](CCC)(CCC)CCC |  |  | C12H28N |  |  | MFI |  |  | 2007
15948 | 0.01632503 | 0 | 0 | 0.0001309404 | 0 | 0 | 0 | 0 | 0 | 0 | 0 | 0 | 0 | 0 | 0 | 0 | 0 | 0 | 0 | 0 | 0 | 0 | 0 | 0 | 0 | 0 | 0 | 0 | 0 | 0 | 0 | 0 | 0 | 0 | 0 | 0 | 0 | 0 | 0 | 0.9795019 | 0.06141769 | 0.001955603 | 0 | 0 | 0 | 0 | 0 | 0 | 0 | 0 | 0 | 10.1016/j.matchemphys.2006.11.007 | yes |  | 0.002086543 |  |  | 168 | 95 |  |  |  |  | tetrapropylammonium |  |  | silicalite-1 |  |  | TEOS, NaOH, ethanol | [13 empty] | ['tetrapropylazanium', 'Tetrapropylammonium', '13010-31-6', 'ZINC01669523', '1-Propanaminium, N,N,N-tripropyl-', 'InChI=1/C12H28N/c1-5-9-13(10-6-2,11-7-3)12-8-4/h5-12H2,1-4H3/q+', 'Tetrapropylammonium', 'Tetrapropylamine'] |  |  | tetrapropylazanium |  |  | CCC[N+](CCC)(CCC)CCC |  |  | C12H28N |  |  | MFI |  |  | 2007
15949 | 0.04227337 | 0 | 0 | 0.0112729 | 0 | 0 | 0 | 0 | 0 | 0 | 0 | 0 | 0 | 0 | 0 | 0 | 0 | 0 | 0 | 0 | 0 | 0 | 0 | 0 | 0 | 0 | 0 | 0 | 0 | 0 | 0 | 0 | 0 | 0 | 0 | 0 | 0 | 0 | 0 | 0.9394082 | 0 | 0.00234852 | 0 | 0 | 0 | 0 | 0 | 0 | 0 | 0 | 0 | 10.1016/j.matchemphys.2006.11.007 | yes | 0 | 0.004697041 | 0 | 0 | 190 | 180 |  |  | 0 | 0 | tetrapropylammonium | tetrapropylammonium |  | silicalite-1 |  |  |  |  | 0 | 0 | 0 | 0 | 0 | 0 | 0 | 0 |  | Silicalite-1 polycrystalline layers and crystal twins: Morphology and grain boundaries | ['less organized silica remaining', 'clear solutions using tpabr', 'grain boundaries became observable'] | ['synthesis time reached 190h', '4 %- hf acid', 'diluted hf acid'] | ['tetrapropylazanium', 'Tetrapropylammonium', '13010-31-6', 'ZINC01669523', '1-Propanaminium, N,N,N-tripropyl-', 'InChI=1/C12H28N/c1-5-9-13(10-6-2,11-7-3)12-8-4/h5-12H2,1-4H3/q+', 'Tetrapropylammonium', 'Tetrapropylamine'] | ['tetrapropylazanium', 'Tetrapropylammonium', '13010-31-6', 'ZINC01669523', '1-Propanaminium, N,N,N-tripropyl-', 'InChI=1/C12H28N/c1-5-9-13(10-6-2,11-7-3)12-8-4/h5-12H2,1-4H3/q+', 'Tetrapropylammonium', 'Tetrapropylamine'] |  | tetrapropylazanium | tetrapropylazanium |  | CCC[N+](CCC)(CCC)CCC | CCC[N+](CCC)(CCC)CCC |  | C12H28N | C12H28N |  | MFI |  |  | 2007
15950
15951 | 0.04403347 | 0.02906209 | 0 | 0.01100837 | 0 | 0 | 0 | 0 | 0 | 0 | 0 | 0 | 0 | 0 | 0 | 0 | 0 | 0 | 0 | 0 | 0 | 0 | 0 | 0 | 0 | 0 | 0 | 0 | 0 | 0 | 0 | 0 | 0 | 0 | 0 | 0 | 0 | 0 | 0 | 0.8806693 | 0 | 0.02642008 | 0 | 0 | 0 | 0 | 0 | 0 | 0 | 0 | 0 | 10.1016/j.matchemphys.2008.08.008 | yes |  | 0.008806693 | 20 |  | 216 | 158 | FALSE |  |  |  | hexamethyleneimine |  |  | MCM-22 |  |  | TEOS, sodium aluminate, NaOH | Shanghai, Shanghai, Shanghai |  |  | 81 | 7 | [8 empty] | ['azepane', '111-49-9', 'CHEBI:32616', 'azepane', 'NCGC00091040-01', 'H10401_ALDRICH', '1H-Azepine, hexahydro-', 'Azacycloheptane', 'Azepine, hexahydro-', 'Cyclohexamethylenimine', 'G 0', 'Hexahydro-1H-azepine', 'Hexahydroazepine', 'Hexamethylene imine', 'Hexamethylenimine', 'Homopiperidine', 'NSC16236', 'Perhydroazepine', 'WLN: T7MTJ', 'InChI=1/C6H13N/c1-2-4-6-7-5-3-1/h7H,1-6H', '1-Azacycloheptane', '5-20-04-00003 (Beilstein Handbook Reference)', 'AI3-26610', 'BRN 0001084', 'CP 18407', 'Cycloheptane, 1-aza-', 'EINECS 203-875-9', 'HSDB 562', 'Hexamethyleneimine', 'Hexamethyleneimine [UN2493] [Flammable liquid]', 'NSC 16236', 'UN2493', 'ST5213818'] |  |  | azepane |  |  | C1CCCNCC1 |  |  | C6H13N |  |  | MWW |  |  | 2009
15952 | 0.04403347 | 0.02906209 | 0 | 0.01100837 | 0 | 0 | 0 | 0 | 0 | 0 | 0 | 0 | 0 | 0 | 0 | 0 | 0 | 0 | 0 | 0 | 0 | 0 | 0 | 0 | 0 | 0 | 0 | 0 | 0 | 0 | 0 | 0 | 0 | 0 | 0 | 0 | 0 | 0 | 0 | 0.8806693 | 0 | 0.02642008 | 0 | 0 | 0 | 0 | 0 | 0 | 0 | 0 | 0 | 10.1016/j.matchemphys.2008.08.008 | yes |  | 0.008806693 | 20 |  | 168 | 158 | FALSE |  |  |  | hexamethyleneimine |  |  | MCM-22 |  |  | TEOS, sodium aluminate, NaOH | Shanghai, Shanghai, Shanghai |  |  | 100 | 6.5 | [8 empty] | ['azepane', '111-49-9', 'CHEBI:32616', 'azepane', 'NCGC00091040-01', 'H10401_ALDRICH', '1H-Azepine, hexahydro-', 'Azacycloheptane', 'Azepine, hexahydro-', 'Cyclohexamethylenimine', 'G 0', 'Hexahydro-1H-azepine', 'Hexahydroazepine', 'Hexamethylene imine', 'Hexamethylenimine', 'Homopiperidine', 'NSC16236', 'Perhydroazepine', 'WLN: T7MTJ', 'InChI=1/C6H13N/c1-2-4-6-7-5-3-1/h7H,1-6H', '1-Azacycloheptane', '5-20-04-00003 (Beilstein Handbook Reference)', 'AI3-26610', 'BRN 0001084', 'CP 18407', 'Cycloheptane, 1-aza-', 'EINECS 203-875-9', 'HSDB 562', 'Hexamethyleneimine', 'Hexamethyleneimine [UN2493] [Flammable liquid]', 'NSC 16236', 'UN2493', 'ST5213818'] |  |  | azepane |  |  | C1CCCNCC1 |  |  | C6H13N |  |  | MWW |  |  | 2009
15953 | 0.04403347 | 0.02906209 | 0 | 0.01100837 | 0 | 0 | 0 | 0 | 0 | 0 | 0 | 0 | 0 | 0 | 0 | 0 | 0 | 0 | 0 | 0 | 0 | 0 | 0 | 0 | 0 | 0 | 0 | 0 | 0 | 0 | 0 | 0 | 0 | 0 | 0 | 0 | 0 | 0 | 0 | 0.8806693 | 0 | 0.02642008 | 0 | 0 | 0 | 0 | 0 | 0 | 0 | 0 | 0 | 10.1016/j.matchemphys.2008.08.008 | yes |  | 0.008806693 | 20 |  | 72 | 158 | FALSE |  |  |  | hexamethyleneimine |  |  | MCM-22 |  |  | TEOS, sodium aluminate, NaOH | Shanghai, Shanghai, Shanghai |  |  | 98 | 5 | [8 empty] | ['azepane', '111-49-9', 'CHEBI:32616', 'azepane', 'NCGC00091040-01', 'H10401_ALDRICH', '1H-Azepine, hexahydro-', 'Azacycloheptane', 'Azepine, hexahydro-', 'Cyclohexamethylenimine', 'G 0', 'Hexahydro-1H-azepine', 'Hexahydroazepine', 'Hexamethylene imine', 'Hexamethylenimine', 'Homopiperidine', 'NSC16236', 'Perhydroazepine', 'WLN: T7MTJ', 'InChI=1/C6H13N/c1-2-4-6-7-5-3-1/h7H,1-6H', '1-Azacycloheptane', '5-20-04-00003 (Beilstein Handbook Reference)', 'AI3-26610', 'BRN 0001084', 'CP 18407', 'Cycloheptane, 1-aza-', 'EINECS 203-875-9', 'HSDB 562', 'Hexamethyleneimine', 'Hexamethyleneimine [UN2493] [Flammable liquid]', 'NSC 16236', 'UN2493', 'ST5213818'] |  |  | azepane |  |  | C1CCCNCC1 |  |  | C6H13N |  |  | MWW |  |  | 2009
15954 | 0.04403347 | 0.02906209 | 0 | 0.01100837 | 0 | 0 | 0 | 0 | 0 | 0 | 0 | 0 | 0 | 0 | 0 | 0 | 0 | 0 | 0 | 0 | 0 | 0 | 0 | 0 | 0 | 0 | 0 | 0 | 0 | 0 | 0 | 0 | 0 | 0 | 0 | 0 | 0 | 0 | 0 | 0.8806693 | 0 | 0.02642008 | 0 | 0 | 0 | 0 | 0 | 0 | 0 | 0 | 0 | 10.1016/j.matchemphys.2008.08.008 | yes |  | 0.008806693 | 20 |  | 48 | 158 | FALSE |  |  |  | hexamethyleneimine |  |  | GIS |  |  | TEOS, sodium aluminate, NaOH | Shanghai, Shanghai, Shanghai | [12 empty] | ['azepane', '111-49-9', 'CHEBI:32616', 'azepane', 'NCGC00091040-01', 'H10401_ALDRICH', '1H-Azepine, hexahydro-', 'Azacycloheptane', 'Azepine, hexahydro-', 'Cyclohexamethylenimine', 'G 0', 'Hexahydro-1H-azepine', 'Hexahydroazepine', 'Hexamethylene imine', 'Hexamethylenimine', 'Homopiperidine', 'NSC16236', 'Perhydroazepine', 'WLN: T7MTJ', 'InChI=1/C6H13N/c1-2-4-6-7-5-3-1/h7H,1-6H', '1-Azacycloheptane', '5-20-04-00003 (Beilstein Handbook Reference)', 'AI3-26610', 'BRN 0001084', 'CP 18407', 'Cycloheptane, 1-aza-', 'EINECS 203-875-9', 'HSDB 562', 'Hexamethyleneimine', 'Hexamethyleneimine [UN2493] [Flammable liquid]', 'NSC 16236', 'UN2493', 'ST5213818'] |  |  | azepane |  |  | C1CCCNCC1 |  |  | C6H13N |  |  | GIS |  |  | 2009
15955 | 0.04403347 | 0.02906209 | 0 | 0.01100837 | 0 | 0 | 0 | 0 | 0 | 0 | 0 | 0 | 0 | 0 | 0 | 0 | 0 | 0 | 0 | 0 | 0 | 0 | 0 | 0 | 0 | 0 | 0 | 0 | 0 | 0 | 0 | 0 | 0 | 0 | 0 | 0 | 0 | 0 | 0 | 0.8806693 | 0 | 0.02642008 | 0 | 0 | 0 | 0 | 0 | 0 | 0 | 0 | 0 | 10.1016/j.matchemphys.2008.08.008 | yes |  | 0.008806693 | 20 |  | 336 | 158 | FALSE |  |  |  | hexamethyleneimine |  |  | MCM-22 |  |  | TEOS, sodium aluminate, NaOH | Shanghai, Shanghai, Shanghai |  |  | 98 | 10 | [8 empty] | ['azepane', '111-49-9', 'CHEBI:32616', 'azepane', 'NCGC00091040-01', 'H10401_ALDRICH', '1H-Azepine, hexahydro-', 'Azacycloheptane', 'Azepine, hexahydro-', 'Cyclohexamethylenimine', 'G 0', 'Hexahydro-1H-azepine', 'Hexahydroazepine', 'Hexamethylene imine', 'Hexamethylenimine', 'Homopiperidine', 'NSC16236', 'Perhydroazepine', 'WLN: T7MTJ', 'InChI=1/C6H13N/c1-2-4-6-7-5-3-1/h7H,1-6H', '1-Azacycloheptane', '5-20-04-00003 (Beilstein Handbook Reference)', 'AI3-26610', 'BRN 0001084', 'CP 18407', 'Cycloheptane, 1-aza-', 'EINECS 203-875-9', 'HSDB 562', 'Hexamethyleneimine', 'Hexamethyleneimine [UN2493] [Flammable liquid]', 'NSC 16236', 'UN2493', 'ST5213818'] |  |  | azepane |  |  | C1CCCNCC1 |  |  | C6H13N |  |  | MWW |  |  | 2009
15956 | 0.04403347 | 0.02906209 | 0 | 0.01100837 | 0 | 0 | 0 | 0 | 0 | 0 | 0 | 0 | 0 | 0 | 0 | 0 | 0 | 0 | 0 | 0 | 0 | 0 | 0 | 0 | 0 | 0 | 0 | 0 | 0 | 0 | 0 | 0 | 0 | 0 | 0 | 0 | 0 | 0 | 0 | 0.8806693 | 0 | 0.02642008 | 0 | 0 | 0 | 0 | 0 | 0 | 0 | 0 | 0 | 10.1016/j.matchemphys.2008.08.008 | yes |  | 0.008806693 | 20 |  | 72 | 158 | FALSE |  |  |  | hexamethyleneimine |  |  | MCM-22 |  |  | TEOS, sodium aluminate, NaOH | Shanghai, Shanghai, Shanghai |  |  | 97 | 7.5 | [8 empty] | ['azepane', '111-49-9', 'CHEBI:32616', 'azepane', 'NCGC00091040-01', 'H10401_ALDRICH', '1H-Azepine, hexahydro-', 'Azacycloheptane', 'Azepine, hexahydro-', 'Cyclohexamethylenimine', 'G 0', 'Hexahydro-1H-azepine', 'Hexahydroazepine', 'Hexamethylene imine', 'Hexamethylenimine', 'Homopiperidine', 'NSC16236', 'Perhydroazepine', 'WLN: T7MTJ', 'InChI=1/C6H13N/c1-2-4-6-7-5-3-1/h7H,1-6H', '1-Azacycloheptane', '5-20-04-00003 (Beilstein Handbook Reference)', 'AI3-26610', 'BRN 0001084', 'CP 18407', 'Cycloheptane, 1-aza-', 'EINECS 203-875-9', 'HSDB 562', 'Hexamethyleneimine', 'Hexamethyleneimine [UN2493] [Flammable liquid]', 'NSC 16236', 'UN2493', 'ST5213818'] |  |  | azepane |  |  | C1CCCNCC1 |  |  | C6H13N |  |  | MWW |  |  | 2009
15957 | 0.04403347 | 0.02906209 | 0 | 0.01100837 | 0 | 0 | 0 | 0 | 0 | 0 | 0 | 0 | 0 | 0 | 0 | 0 | 0 | 0 | 0 | 0 | 0 | 0 | 0 | 0 | 0 | 0 | 0 | 0 | 0 | 0 | 0 | 0 | 0 | 0 | 0 | 0 | 0 | 0 | 0 | 0.8806693 | 0 | 0.02642008 | 0 | 0 | 0 | 0 | 0 | 0 | 0 | 0 | 0 | 10.1016/j.matchemphys.2008.08.008 | yes | 0 | 0.008806693 | 20 | 0 | 72 | 158 | FALSE |  | 0 | 0 | hexamethyleneimine |  |  | MCM-22 |  |  | TEOS, sodium aluminate, NaOH | Shanghai, Shanghai, Shanghai | 0 | 0 | 96 | 6.5 | 0 | 0 | 0 | 0 |  | Facile synthesis and morphology control of zeolite MCM-22 via a two-step sol–gel route with tetraethyl orthosilicate as silica source | ['synthesis gel mixture', 'low ph sol', 'gel reaction followed'] | ['reagent co ., ar', 'lined stainless steel autoclave', '96 %, shanghai chem'] | ['azepane', '111-49-9', 'CHEBI:32616', 'azepane', 'NCGC00091040-01', 'H10401_ALDRICH', '1H-Azepine, hexahydro-', 'Azacycloheptane', 'Azepine, hexahydro-', 'Cyclohexamethylenimine', 'G 0', 'Hexahydro-1H-azepine', 'Hexahydroazepine', 'Hexamethylene imine', 'Hexamethylenimine', 'Homopiperidine', 'NSC16236', 'Perhydroazepine', 'WLN: T7MTJ', 'InChI=1/C6H13N/c1-2-4-6-7-5-3-1/h7H,1-6H', '1-Azacycloheptane', '5-20-04-00003 (Beilstein Handbook Reference)', 'AI3-26610', 'BRN 0001084', 'CP 18407', 'Cycloheptane, 1-aza-', 'EINECS 203-875-9', 'HSDB 562', 'Hexamethyleneimine', 'Hexamethyleneimine [UN2493] [Flammable liquid]', 'NSC 16236', 'UN2493', 'ST5213818'] |  |  | azepane |  |  | C1CCCNCC1 |  |  | C6H13N |  |  | MWW |  |  | 2009
15958
15959 | 0.04101723 | 0.003281378 | 0 | 0 | 0 | 0 | 0 | 0 | 0 | 0 | 0 | 0 | 0 | 0 | 0 | 0 | 0 | 0 | 0 | 0 | 0 | 0 | 0 | 0 | 0 | 0 | 0 | 0 | 0 | 0 | 0 | 0 | 0 | 0 | 0 | 0 | 0 | 0 | 0 | 0.9228876 | 0 | 0.01640689 | 0 | 0 | 0 | 0 | 0 | 0 | 0 | 0 | 0 | 10.1016/j.matchemphys.2011.07.053 | yes |  | 0.01640689 |  |  | 288 | 140 | FALSE |  |  |  | tetraethylammonium |  |  | Beta |  |  |  |  | 46 |  |  |  | 0.657 |  | 667 | [5 empty] | ['tetraethylazanium', 'Tetraethylammonium', '4-04-00-00331 (Beilstein Handbook Reference)', 'AMMONIUM, TETRAETHYL-', 'BRN 1738225', 'Ethanaminium, N,N,N-triethyl- (9CI)', 'N,N,N-Triethylethanaminium', 'Tetraetilammonio [Italian]', 'Tetramon', 'Tetrylammonium', 'ZINC00896981', 'Lopac-T-2265', 'CHEBI:44296', 'NEt4(+)', '[NEt4](+)', 'Ammonium, tetraethyl-, dodeca-.mu.-chlorohexachlorohexatantalate(2-)(2:1), octahedro-', 'Ethanaminium, N,N,N-triethyl-, dodeca-.mu.-chlorohexachlorohexatantalate(2-) octahedro (2:1)', 'NSC156315', 'nchembio874-comp2', 'NCGC00016008-01', 'NET', 'tetraethylazanium', 'InChI=1/C8H20N/c1-5-9(6-2,7-3)8-4/h5-8H2,1-4H3/q+', 'C07512', 'Tetraethylammonium', 'E4N', 'TETRAETHYLAMMONIUM ION'] |  |  | tetraethylazanium |  |  | CC[N+](CC)(CC)CC |  |  | C8H20N |  |  | *BEA |  |  | 2011
15960 | 0.04106776 | 0.002053388 | 0 | 0 | 0 | 0 | 0 | 0 | 0 | 0 | 0 | 0 | 0 | 0 | 0 | 0 | 0 | 0 | 0 | 0 | 0 | 0 | 0 | 0 | 0 | 0 | 0 | 0 | 0 | 0 | 0 | 0 | 0 | 0 | 0 | 0 | 0 | 0 | 0 | 0.9240246 | 0 | 0.0164271 | 0 | 0 | 0 | 0 | 0 | 0 | 0 | 0 | 0 | 10.1016/j.matchemphys.2011.07.053 | yes |  | 0.0164271 |  |  | 288 | 140 | FALSE |  |  |  | tetraethylammonium |  |  | Beta |  |  |  |  | 66 |  |  |  | 0.477 |  | 622 | [5 empty] | ['tetraethylazanium', 'Tetraethylammonium', '4-04-00-00331 (Beilstein Handbook Reference)', 'AMMONIUM, TETRAETHYL-', 'BRN 1738225', 'Ethanaminium, N,N,N-triethyl- (9CI)', 'N,N,N-Triethylethanaminium', 'Tetraetilammonio [Italian]', 'Tetramon', 'Tetrylammonium', 'ZINC00896981', 'Lopac-T-2265', 'CHEBI:44296', 'NEt4(+)', '[NEt4](+)', 'Ammonium, tetraethyl-, dodeca-.mu.-chlorohexachlorohexatantalate(2-)(2:1), octahedro-', 'Ethanaminium, N,N,N-triethyl-, dodeca-.mu.-chlorohexachlorohexatantalate(2-) octahedro (2:1)', 'NSC156315', 'nchembio874-comp2', 'NCGC00016008-01', 'NET', 'tetraethylazanium', 'InChI=1/C8H20N/c1-5-9(6-2,7-3)8-4/h5-8H2,1-4H3/q+', 'C07512', 'Tetraethylammonium', 'E4N', 'TETRAETHYLAMMONIUM ION'] |  |  | tetraethylazanium |  |  | CC[N+](CC)(CC)CC |  |  | C8H20N |  |  | *BEA |  |  | 2011
15961 | 0.04110152 | 0.001233046 | 0 | 0 | 0 | 0 | 0 | 0 | 0 | 0 | 0 | 0 | 0 | 0 | 0 | 0 | 0 | 0 | 0 | 0 | 0 | 0 | 0 | 0 | 0 | 0 | 0 | 0 | 0 | 0 | 0 | 0 | 0 | 0 | 0 | 0 | 0 | 0 | 0 | 0.9247842 | 0 | 0.01644061 | 0 | 0 | 0 | 0 | 0 | 0 | 0 | 0 | 0 | 10.1016/j.matchemphys.2011.07.053 | yes |  | 0.01644061 |  |  | 288 | 140 | FALSE |  |  |  | tetraethylammonium |  |  | Beta |  |  |  |  | 102 |  |  |  | 0.319 |  | 594 | [5 empty] | ['tetraethylazanium', 'Tetraethylammonium', '4-04-00-00331 (Beilstein Handbook Reference)', 'AMMONIUM, TETRAETHYL-', 'BRN 1738225', 'Ethanaminium, N,N,N-triethyl- (9CI)', 'N,N,N-Triethylethanaminium', 'Tetraetilammonio [Italian]', 'Tetramon', 'Tetrylammonium', 'ZINC00896981', 'Lopac-T-2265', 'CHEBI:44296', 'NEt4(+)', '[NEt4](+)', 'Ammonium, tetraethyl-, dodeca-.mu.-chlorohexachlorohexatantalate(2-)(2:1), octahedro-', 'Ethanaminium, N,N,N-triethyl-, dodeca-.mu.-chlorohexachlorohexatantalate(2-) octahedro (2:1)', 'NSC156315', 'nchembio874-comp2', 'NCGC00016008-01', 'NET', 'tetraethylazanium', 'InChI=1/C8H20N/c1-5-9(6-2,7-3)8-4/h5-8H2,1-4H3/q+', 'C07512', 'Tetraethylammonium', 'E4N', 'TETRAETHYLAMMONIUM ION'] |  |  | tetraethylazanium |  |  | CC[N+](CC)(CC)CC |  |  | C8H20N |  |  | *BEA |  |  | 2011
15962 | 0.04111504 | 0.0009045309 | 0 | 0 | 0 | 0 | 0 | 0 | 0 | 0 | 0 | 0 | 0 | 0 | 0 | 0 | 0 | 0 | 0 | 0 | 0 | 0 | 0 | 0 | 0 | 0 | 0 | 0 | 0 | 0 | 0 | 0 | 0 | 0 | 0 | 0 | 0 | 0 | 0 | 0.9250884 | 0 | 0.01644602 | 0 | 0 | 0 | 0 | 0 | 0 | 0 | 0 | 0 | 10.1016/j.matchemphys.2011.07.053 | yes |  | 0.01644602 |  |  | 288 | 140 | FALSE |  |  |  | tetraethylammonium |  |  | Beta |  |  |  |  | 150 |  |  |  | 0.24 |  | 582 | [5 empty] | ['tetraethylazanium', 'Tetraethylammonium', '4-04-00-00331 (Beilstein Handbook Reference)', 'AMMONIUM, TETRAETHYL-', 'BRN 1738225', 'Ethanaminium, N,N,N-triethyl- (9CI)', 'N,N,N-Triethylethanaminium', 'Tetraetilammonio [Italian]', 'Tetramon', 'Tetrylammonium', 'ZINC00896981', 'Lopac-T-2265', 'CHEBI:44296', 'NEt4(+)', '[NEt4](+)', 'Ammonium, tetraethyl-, dodeca-.mu.-chlorohexachlorohexatantalate(2-)(2:1), octahedro-', 'Ethanaminium, N,N,N-triethyl-, dodeca-.mu.-chlorohexachlorohexatantalate(2-) octahedro (2:1)', 'NSC156315', 'nchembio874-comp2', 'NCGC00016008-01', 'NET', 'tetraethylazanium', 'InChI=1/C8H20N/c1-5-9(6-2,7-3)8-4/h5-8H2,1-4H3/q+', 'C07512', 'Tetraethylammonium', 'E4N', 'TETRAETHYLAMMONIUM ION'] |  |  | tetraethylazanium |  |  | CC[N+](CC)(CC)CC |  |  | C8H20N |  |  | *BEA |  |  | 2011
15963 | 0.04101723 | 0.003281378 | 0 | 0 | 0 | 0 | 0 | 0 | 0 | 0 | 0 | 0 | 0 | 0 | 0 | 0 | 0 | 0 | 0 | 0 | 0 | 0 | 0 | 0 | 0 | 0 | 0 | 0 | 0 | 0 | 0 | 0 | 0 | 0 | 0 | 0 | 0 | 0 | 0 | 0.9228876 | 0 | 0.01640689 | 0 | 0 | 0 | 0 | 0 | 0 | 0 | 0 | 0 | 10.1016/j.matchemphys.2011.07.053 | yes | 0 | 0.01640689 | 0 | 0 | 288 | 140 | FALSE |  | 0 | 0 | tetraethylammonium |  |  | Beta |  |  | TEOS, NaOH |  | 0 | 0 | 0 | 0 | 0.404 | 0 | 551 | 0 |  | Hydrothermal synthesis of nanocrystalline zeolite Beta by acid-catalyzed hydrolysis of teraethylorthosilicate | ['suitable synthesis conditions', 'static hydrothermal conditions', 'silicate precursors created'] | ['lined stainless steel autoclave', 'reagent co ., ar', 'preparing silicate precursors teos'] | ['tetraethylazanium', 'Tetraethylammonium', '4-04-00-00331 (Beilstein Handbook Reference)', 'AMMONIUM, TETRAETHYL-', 'BRN 1738225', 'Ethanaminium, N,N,N-triethyl- (9CI)', 'N,N,N-Triethylethanaminium', 'Tetraetilammonio [Italian]', 'Tetramon', 'Tetrylammonium', 'ZINC00896981', 'Lopac-T-2265', 'CHEBI:44296', 'NEt4(+)', '[NEt4](+)', 'Ammonium, tetraethyl-, dodeca-.mu.-chlorohexachlorohexatantalate(2-)(2:1), octahedro-', 'Ethanaminium, N,N,N-triethyl-, dodeca-.mu.-chlorohexachlorohexatantalate(2-) octahedro (2:1)', 'NSC156315', 'nchembio874-comp2', 'NCGC00016008-01', 'NET', 'tetraethylazanium', 'InChI=1/C8H20N/c1-5-9(6-2,7-3)8-4/h5-8H2,1-4H3/q+', 'C07512', 'Tetraethylammonium', 'E4N', 'TETRAETHYLAMMONIUM ION'] |  |  | tetraethylazanium |  |  | CC[N+](CC)(CC)CC |  |  | C8H20N |  |  | *BEA |  |  | 2011
15964 | 0.04068348 | 0.003254679 | 0 | 0 | 0 | 0 | 0 | 0 | 0 | 0 | 0 | 0 | 0 | 0 | 0 | 0 | 0 | 0 | 0 | 0 | 0 | 0 | 0 | 0 | 0 | 0 | 0 | 0 | 0 | 0 | 0 | 0 | 0 | 0 | 0 | 0 | 0 | 0 | 0 | 0.9153784 | 0 | 0.02034174 | 0 | 0 | 0 | 0 | 0 | 0 | 0 | 0 | 0 | 10.1016/j.matchemphys.2011.07.053 | yes |  | 0.02034174 |  |  | 48 | 140 | FALSE |  |  |  | tetraethylammonium |  |  | amorphous | [16 empty] | ['tetraethylazanium', 'Tetraethylammonium', '4-04-00-00331 (Beilstein Handbook Reference)', 'AMMONIUM, TETRAETHYL-', 'BRN 1738225', 'Ethanaminium, N,N,N-triethyl- (9CI)', 'N,N,N-Triethylethanaminium', 'Tetraetilammonio [Italian]', 'Tetramon', 'Tetrylammonium', 'ZINC00896981', 'Lopac-T-2265', 'CHEBI:44296', 'NEt4(+)', '[NEt4](+)', 'Ammonium, tetraethyl-, dodeca-.mu.-chlorohexachlorohexatantalate(2-)(2:1), octahedro-', 'Ethanaminium, N,N,N-triethyl-, dodeca-.mu.-chlorohexachlorohexatantalate(2-) octahedro (2:1)', 'NSC156315', 'nchembio874-comp2', 'NCGC00016008-01', 'NET', 'tetraethylazanium', 'InChI=1/C8H20N/c1-5-9(6-2,7-3)8-4/h5-8H2,1-4H3/q+', 'C07512', 'Tetraethylammonium', 'E4N', 'TETRAETHYLAMMONIUM ION'] |  |  | tetraethylazanium |  |  | CC[N+](CC)(CC)CC |  |  | C8H20N | [5 empty] | 2011
15965 | 0.04068348 | 0.003254679 | 0 | 0 | 0 | 0 | 0 | 0 | 0 | 0 | 0 | 0 | 0 | 0 | 0 | 0 | 0 | 0 | 0 | 0 | 0 | 0 | 0 | 0 | 0 | 0 | 0 | 0 | 0 | 0 | 0 | 0 | 0 | 0 | 0 | 0 | 0 | 0 | 0 | 0.9153784 | 0 | 0.02034174 | 0 | 0 | 0 | 0 | 0 | 0 | 0 | 0 | 0 | 10.1016/j.matchemphys.2011.07.053 | yes |  | 0.02034174 |  |  | 96 | 140 | FALSE |  |  |  | tetraethylammonium |  |  | amorphous | [16 empty] | ['tetraethylazanium', 'Tetraethylammonium', '4-04-00-00331 (Beilstein Handbook Reference)', 'AMMONIUM, TETRAETHYL-', 'BRN 1738225', 'Ethanaminium, N,N,N-triethyl- (9CI)', 'N,N,N-Triethylethanaminium', 'Tetraetilammonio [Italian]', 'Tetramon', 'Tetrylammonium', 'ZINC00896981', 'Lopac-T-2265', 'CHEBI:44296', 'NEt4(+)', '[NEt4](+)', 'Ammonium, tetraethyl-, dodeca-.mu.-chlorohexachlorohexatantalate(2-)(2:1), octahedro-', 'Ethanaminium, N,N,N-triethyl-, dodeca-.mu.-chlorohexachlorohexatantalate(2-) octahedro (2:1)', 'NSC156315', 'nchembio874-comp2', 'NCGC00016008-01', 'NET', 'tetraethylazanium', 'InChI=1/C8H20N/c1-5-9(6-2,7-3)8-4/h5-8H2,1-4H3/q+', 'C07512', 'Tetraethylammonium', 'E4N', 'TETRAETHYLAMMONIUM ION'] |  |  | tetraethylazanium |  |  | CC[N+](CC)(CC)CC |  |  | C8H20N | [5 empty] | 2011
15966 | 0.04068348 | 0.003254679 | 0 | 0 | 0 | 0 | 0 | 0 | 0 | 0 | 0 | 0 | 0 | 0 | 0 | 0 | 0 | 0 | 0 | 0 | 0 | 0 | 0 | 0 | 0 | 0 | 0 | 0 | 0 | 0 | 0 | 0 | 0 | 0 | 0 | 0 | 0 | 0 | 0 | 0.9153784 | 0 | 0.02034174 | 0 | 0 | 0 | 0 | 0 | 0 | 0 | 0 | 0 | 10.1016/j.matchemphys.2011.07.053 | yes |  | 0.02034174 |  |  | 144 | 140 | FALSE |  |  |  | tetraethylammonium |  |  | beta | [16 empty] | ['tetraethylazanium', 'Tetraethylammonium', '4-04-00-00331 (Beilstein Handbook Reference)', 'AMMONIUM, TETRAETHYL-', 'BRN 1738225', 'Ethanaminium, N,N,N-triethyl- (9CI)', 'N,N,N-Triethylethanaminium', 'Tetraetilammonio [Italian]', 'Tetramon', 'Tetrylammonium', 'ZINC00896981', 'Lopac-T-2265', 'CHEBI:44296', 'NEt4(+)', '[NEt4](+)', 'Ammonium, tetraethyl-, dodeca-.mu.-chlorohexachlorohexatantalate(2-)(2:1), octahedro-', 'Ethanaminium, N,N,N-triethyl-, dodeca-.mu.-chlorohexachlorohexatantalate(2-) octahedro (2:1)', 'NSC156315', 'nchembio874-comp2', 'NCGC00016008-01', 'NET', 'tetraethylazanium', 'InChI=1/C8H20N/c1-5-9(6-2,7-3)8-4/h5-8H2,1-4H3/q+', 'C07512', 'Tetraethylammonium', 'E4N', 'TETRAETHYLAMMONIUM ION'] |  |  | tetraethylazanium |  |  | CC[N+](CC)(CC)CC |  |  | C8H20N |  |  | *BEA |  |  | 2011
15967 | 0.04068348 | 0.003254679 | 0 | 0 | 0 | 0 | 0 | 0 | 0 | 0 | 0 | 0 | 0 | 0 | 0 | 0 | 0 | 0 | 0 | 0 | 0 | 0 | 0 | 0 | 0 | 0 | 0 | 0 | 0 | 0 | 0 | 0 | 0 | 0 | 0 | 0 | 0 | 0 | 0 | 0.9153784 | 0 | 0.02034174 | 0 | 0 | 0 | 0 | 0 | 0 | 0 | 0 | 0 | 10.1016/j.matchemphys.2011.07.053 | yes |  | 0.02034174 |  |  | 192 | 140 | FALSE |  |  |  | tetraethylammonium |  |  | beta | [16 empty] | ['tetraethylazanium', 'Tetraethylammonium', '4-04-00-00331 (Beilstein Handbook Reference)', 'AMMONIUM, TETRAETHYL-', 'BRN 1738225', 'Ethanaminium, N,N,N-triethyl- (9CI)', 'N,N,N-Triethylethanaminium', 'Tetraetilammonio [Italian]', 'Tetramon', 'Tetrylammonium', 'ZINC00896981', 'Lopac-T-2265', 'CHEBI:44296', 'NEt4(+)', '[NEt4](+)', 'Ammonium, tetraethyl-, dodeca-.mu.-chlorohexachlorohexatantalate(2-)(2:1), octahedro-', 'Ethanaminium, N,N,N-triethyl-, dodeca-.mu.-chlorohexachlorohexatantalate(2-) octahedro (2:1)', 'NSC156315', 'nchembio874-comp2', 'NCGC00016008-01', 'NET', 'tetraethylazanium', 'InChI=1/C8H20N/c1-5-9(6-2,7-3)8-4/h5-8H2,1-4H3/q+', 'C07512', 'Tetraethylammonium', 'E4N', 'TETRAETHYLAMMONIUM ION'] |  |  | tetraethylazanium |  |  | CC[N+](CC)(CC)CC |  |  | C8H20N |  |  | *BEA |  |  | 2011
15968 | 0.04068348 | 0.003254679 | 0 | 0 | 0 | 0 | 0 | 0 | 0 | 0 | 0 | 0 | 0 | 0 | 0 | 0 | 0 | 0 | 0 | 0 | 0 | 0 | 0 | 0 | 0 | 0 | 0 | 0 | 0 | 0 | 0 | 0 | 0 | 0 | 0 | 0 | 0 | 0 | 0 | 0.9153784 | 0 | 0.02034174 | 0 | 0 | 0 | 0 | 0 | 0 | 0 | 0 | 0 | 10.1016/j.matchemphys.2011.07.053 | yes |  | 0.02034174 |  |  | 240 | 140 | FALSE |  |  |  | tetraethylammonium |  |  | beta | [16 empty] | ['tetraethylazanium', 'Tetraethylammonium', '4-04-00-00331 (Beilstein Handbook Reference)', 'AMMONIUM, TETRAETHYL-', 'BRN 1738225', 'Ethanaminium, N,N,N-triethyl- (9CI)', 'N,N,N-Triethylethanaminium', 'Tetraetilammonio [Italian]', 'Tetramon', 'Tetrylammonium', 'ZINC00896981', 'Lopac-T-2265', 'CHEBI:44296', 'NEt4(+)', '[NEt4](+)', 'Ammonium, tetraethyl-, dodeca-.mu.-chlorohexachlorohexatantalate(2-)(2:1), octahedro-', 'Ethanaminium, N,N,N-triethyl-, dodeca-.mu.-chlorohexachlorohexatantalate(2-) octahedro (2:1)', 'NSC156315', 'nchembio874-comp2', 'NCGC00016008-01', 'NET', 'tetraethylazanium', 'InChI=1/C8H20N/c1-5-9(6-2,7-3)8-4/h5-8H2,1-4H3/q+', 'C07512', 'Tetraethylammonium', 'E4N', 'TETRAETHYLAMMONIUM ION'] |  |  | tetraethylazanium |  |  | CC[N+](CC)(CC)CC |  |  | C8H20N |  |  | *BEA |  |  | 2011
15969 | 0.04068348 | 0.003254679 | 0 | 0 | 0 | 0 | 0 | 0 | 0 | 0 | 0 | 0 | 0 | 0 | 0 | 0 | 0 | 0 | 0 | 0 | 0 | 0 | 0 | 0 | 0 | 0 | 0 | 0 | 0 | 0 | 0 | 0 | 0 | 0 | 0 | 0 | 0 | 0 | 0 | 0.9153784 | 0 | 0.02034174 | 0 | 0 | 0 | 0 | 0 | 0 | 0 | 0 | 0 | 10.1016/j.matchemphys.2011.07.053 | yes |  | 0.02034174 |  |  | 288 | 140 | FALSE |  |  |  | tetraethylammonium |  |  | beta | [16 empty] | ['tetraethylazanium', 'Tetraethylammonium', '4-04-00-00331 (Beilstein Handbook Reference)', 'AMMONIUM, TETRAETHYL-', 'BRN 1738225', 'Ethanaminium, N,N,N-triethyl- (9CI)', 'N,N,N-Triethylethanaminium', 'Tetraetilammonio [Italian]', 'Tetramon', 'Tetrylammonium', 'ZINC00896981', 'Lopac-T-2265', 'CHEBI:44296', 'NEt4(+)', '[NEt4](+)', 'Ammonium, tetraethyl-, dodeca-.mu.-chlorohexachlorohexatantalate(2-)(2:1), octahedro-', 'Ethanaminium, N,N,N-triethyl-, dodeca-.mu.-chlorohexachlorohexatantalate(2-) octahedro (2:1)', 'NSC156315', 'nchembio874-comp2', 'NCGC00016008-01', 'NET', 'tetraethylazanium', 'InChI=1/C8H20N/c1-5-9(6-2,7-3)8-4/h5-8H2,1-4H3/q+', 'C07512', 'Tetraethylammonium', 'E4N', 'TETRAETHYLAMMONIUM ION'] |  |  | tetraethylazanium |  |  | CC[N+](CC)(CC)CC |  |  | C8H20N |  |  | *BEA |  |  | 2011
15970 | 0.04068348 | 0.003254679 | 0 | 0 | 0 | 0 | 0 | 0 | 0 | 0 | 0 | 0 | 0 | 0 | 0 | 0 | 0 | 0 | 0 | 0 | 0 | 0 | 0 | 0 | 0 | 0 | 0 | 0 | 0 | 0 | 0 | 0 | 0 | 0 | 0 | 0 | 0 | 0 | 0 | 0.9153784 | 0 | 0.02034174 | 0 | 0 | 0 | 0 | 0 | 0 | 0 | 0 | 0 | 10.1016/j.matchemphys.2011.07.053 | yes |  | 0.02034174 |  |  | 360 | 140 | FALSE |  |  |  | tetraethylammonium |  |  | beta | [16 empty] | ['tetraethylazanium', 'Tetraethylammonium', '4-04-00-00331 (Beilstein Handbook Reference)', 'AMMONIUM, TETRAETHYL-', 'BRN 1738225', 'Ethanaminium, N,N,N-triethyl- (9CI)', 'N,N,N-Triethylethanaminium', 'Tetraetilammonio [Italian]', 'Tetramon', 'Tetrylammonium', 'ZINC00896981', 'Lopac-T-2265', 'CHEBI:44296', 'NEt4(+)', '[NEt4](+)', 'Ammonium, tetraethyl-, dodeca-.mu.-chlorohexachlorohexatantalate(2-)(2:1), octahedro-', 'Ethanaminium, N,N,N-triethyl-, dodeca-.mu.-chlorohexachlorohexatantalate(2-) octahedro (2:1)', 'NSC156315', 'nchembio874-comp2', 'NCGC00016008-01', 'NET', 'tetraethylazanium', 'InChI=1/C8H20N/c1-5-9(6-2,7-3)8-4/h5-8H2,1-4H3/q+', 'C07512', 'Tetraethylammonium', 'E4N', 'TETRAETHYLAMMONIUM ION'] |  |  | tetraethylazanium |  |  | CC[N+](CC)(CC)CC |  |  | C8H20N |  |  | *BEA |  |  | 2011
15971
15972 | 0.06127451 | 0.00122549 | 0 | 0 | 0 | 0 | 0 | 0 | 0 | 0 | 0 | 0 | 0 | 0 | 0 | 0 | 0 | 0 | 0 | 0 | 0 | 0 | 0 | 0 | 0 | 0 | 0 | 0 | 0 | 0 | 0 | 0 | 0 | 0 | 0 | 0 | 0 | 0 | 0 | 0.9191176 | 0 | 0.009191176 | 0 | 0 | 0 | 0 | 0 | 0 | 0 | 0 | 0 | 10.1016/j.matchemphys.2012.12.033 | yes |  | 0.009191176 |  |  | 144 | 140 | FALSE |  |  |  | tetraethylammonium |  |  | amorphous |  |  | AlCl3, NH4OH, Ludox HS-40 | [13 empty] | ['tetraethylazanium', 'Tetraethylammonium', '4-04-00-00331 (Beilstein Handbook Reference)', 'AMMONIUM, TETRAETHYL-', 'BRN 1738225', 'Ethanaminium, N,N,N-triethyl- (9CI)', 'N,N,N-Triethylethanaminium', 'Tetraetilammonio [Italian]', 'Tetramon', 'Tetrylammonium', 'ZINC00896981', 'Lopac-T-2265', 'CHEBI:44296', 'NEt4(+)', '[NEt4](+)', 'Ammonium, tetraethyl-, dodeca-.mu.-chlorohexachlorohexatantalate(2-)(2:1), octahedro-', 'Ethanaminium, N,N,N-triethyl-, dodeca-.mu.-chlorohexachlorohexatantalate(2-) octahedro (2:1)', 'NSC156315', 'nchembio874-comp2', 'NCGC00016008-01', 'NET', 'tetraethylazanium', 'InChI=1/C8H20N/c1-5-9(6-2,7-3)8-4/h5-8H2,1-4H3/q+', 'C07512', 'Tetraethylammonium', 'E4N', 'TETRAETHYLAMMONIUM ION'] |  |  | tetraethylazanium |  |  | CC[N+](CC)(CC)CC |  |  | C8H20N | [5 empty] | 2013
15973 | 0.06127451 | 0.00122549 | 0 | 0 | 0 | 0 | 0 | 0 | 0 | 0 | 0 | 0 | 0 | 0 | 0 | 0 | 0 | 0 | 0 | 0 | 0 | 0 | 0 | 0 | 0 | 0 | 0 | 0 | 0 | 0 | 0 | 0 | 0 | 0 | 0 | 0 | 0 | 0 | 0 | 0.9191176 | 0 | 0.009191176 | 0 | 0 | 0 | 0 | 0 | 0 | 0 | 0 | 0 | 10.1016/j.matchemphys.2012.12.033 | yes |  | 0.009191176 |  |  | 192 | 140 | FALSE |  |  |  | tetraethylammonium |  |  | amorphous |  |  | AlCl3, NH4OH, Ludox HS-40 | [13 empty] | ['tetraethylazanium', 'Tetraethylammonium', '4-04-00-00331 (Beilstein Handbook Reference)', 'AMMONIUM, TETRAETHYL-', 'BRN 1738225', 'Ethanaminium, N,N,N-triethyl- (9CI)', 'N,N,N-Triethylethanaminium', 'Tetraetilammonio [Italian]', 'Tetramon', 'Tetrylammonium', 'ZINC00896981', 'Lopac-T-2265', 'CHEBI:44296', 'NEt4(+)', '[NEt4](+)', 'Ammonium, tetraethyl-, dodeca-.mu.-chlorohexachlorohexatantalate(2-)(2:1), octahedro-', 'Ethanaminium, N,N,N-triethyl-, dodeca-.mu.-chlorohexachlorohexatantalate(2-) octahedro (2:1)', 'NSC156315', 'nchembio874-comp2', 'NCGC00016008-01', 'NET', 'tetraethylazanium', 'InChI=1/C8H20N/c1-5-9(6-2,7-3)8-4/h5-8H2,1-4H3/q+', 'C07512', 'Tetraethylammonium', 'E4N', 'TETRAETHYLAMMONIUM ION'] |  |  | tetraethylazanium |  |  | CC[N+](CC)(CC)CC |  |  | C8H20N | [5 empty] | 2013
15974 | 0.06127451 | 0.00122549 | 0 | 0 | 0 | 0 | 0 | 0 | 0 | 0 | 0 | 0 | 0 | 0 | 0 | 0 | 0 | 0 | 0 | 0 | 0 | 0 | 0 | 0 | 0 | 0 | 0 | 0 | 0 | 0 | 0 | 0 | 0 | 0 | 0 | 0 | 0 | 0 | 0 | 0.9191176 | 0 | 0.009191176 | 0 | 0 | 0 | 0 | 0 | 0 | 0 | 0 | 0 | 10.1016/j.matchemphys.2012.12.033 | yes |  | 0.009191176 |  |  | 240 | 140 | FALSE |  |  |  | tetraethylammonium |  |  | Beta | amorphous |  | AlCl3, NH4OH, Ludox HS-40 | [13 empty] | ['tetraethylazanium', 'Tetraethylammonium', '4-04-00-00331 (Beilstein Handbook Reference)', 'AMMONIUM, TETRAETHYL-', 'BRN 1738225', 'Ethanaminium, N,N,N-triethyl- (9CI)', 'N,N,N-Triethylethanaminium', 'Tetraetilammonio [Italian]', 'Tetramon', 'Tetrylammonium', 'ZINC00896981', 'Lopac-T-2265', 'CHEBI:44296', 'NEt4(+)', '[NEt4](+)', 'Ammonium, tetraethyl-, dodeca-.mu.-chlorohexachlorohexatantalate(2-)(2:1), octahedro-', 'Ethanaminium, N,N,N-triethyl-, dodeca-.mu.-chlorohexachlorohexatantalate(2-) octahedro (2:1)', 'NSC156315', 'nchembio874-comp2', 'NCGC00016008-01', 'NET', 'tetraethylazanium', 'InChI=1/C8H20N/c1-5-9(6-2,7-3)8-4/h5-8H2,1-4H3/q+', 'C07512', 'Tetraethylammonium', 'E4N', 'TETRAETHYLAMMONIUM ION'] |  |  | tetraethylazanium |  |  | CC[N+](CC)(CC)CC |  |  | C8H20N |  |  | *BEA |  |  | 2013
15975 | 0.06127451 | 0.00122549 | 0 | 0 | 0 | 0 | 0 | 0 | 0 | 0 | 0 | 0 | 0 | 0 | 0 | 0 | 0 | 0 | 0 | 0 | 0 | 0 | 0 | 0 | 0 | 0 | 0 | 0 | 0 | 0 | 0 | 0 | 0 | 0 | 0 | 0 | 0 | 0 | 0 | 0.9191176 | 0 | 0.009191176 | 0 | 0 | 0 | 0 | 0 | 0 | 0 | 0 | 0 | 10.1016/j.matchemphys.2012.12.033 | yes |  | 0.009191176 |  |  | 288 | 140 | FALSE |  |  |  | tetraethylammonium |  |  | Beta |  |  | AlCl3, NH4OH, Ludox HS-40 | [13 empty] | ['tetraethylazanium', 'Tetraethylammonium', '4-04-00-00331 (Beilstein Handbook Reference)', 'AMMONIUM, TETRAETHYL-', 'BRN 1738225', 'Ethanaminium, N,N,N-triethyl- (9CI)', 'N,N,N-Triethylethanaminium', 'Tetraetilammonio [Italian]', 'Tetramon', 'Tetrylammonium', 'ZINC00896981', 'Lopac-T-2265', 'CHEBI:44296', 'NEt4(+)', '[NEt4](+)', 'Ammonium, tetraethyl-, dodeca-.mu.-chlorohexachlorohexatantalate(2-)(2:1), octahedro-', 'Ethanaminium, N,N,N-triethyl-, dodeca-.mu.-chlorohexachlorohexatantalate(2-) octahedro (2:1)', 'NSC156315', 'nchembio874-comp2', 'NCGC00016008-01', 'NET', 'tetraethylazanium', 'InChI=1/C8H20N/c1-5-9(6-2,7-3)8-4/h5-8H2,1-4H3/q+', 'C07512', 'Tetraethylammonium', 'E4N', 'TETRAETHYLAMMONIUM ION'] |  |  | tetraethylazanium |  |  | CC[N+](CC)(CC)CC |  |  | C8H20N |  |  | *BEA |  |  | 2013
15976 | 0.06127451 | 0.00122549 | 0 | 0 | 0 | 0 | 0 | 0 | 0 | 0 | 0 | 0 | 0 | 0 | 0 | 0 | 0 | 0 | 0 | 0 | 0 | 0 | 0 | 0 | 0 | 0 | 0 | 0 | 0 | 0 | 0 | 0 | 0 | 0 | 0 | 0 | 0 | 0 | 0 | 0.9191176 | 0 | 0.009191176 | 0 | 0 | 0 | 0 | 0 | 0 | 0 | 0 | 0 | 10.1016/j.matchemphys.2012.12.033 | yes |  | 0.009191176 |  |  | 312 | 140 | FALSE |  |  |  | tetraethylammonium |  |  | Beta |  |  | AlCl3, NH4OH, Ludox HS-40 | [13 empty] | ['tetraethylazanium', 'Tetraethylammonium', '4-04-00-00331 (Beilstein Handbook Reference)', 'AMMONIUM, TETRAETHYL-', 'BRN 1738225', 'Ethanaminium, N,N,N-triethyl- (9CI)', 'N,N,N-Triethylethanaminium', 'Tetraetilammonio [Italian]', 'Tetramon', 'Tetrylammonium', 'ZINC00896981', 'Lopac-T-2265', 'CHEBI:44296', 'NEt4(+)', '[NEt4](+)', 'Ammonium, tetraethyl-, dodeca-.mu.-chlorohexachlorohexatantalate(2-)(2:1), octahedro-', 'Ethanaminium, N,N,N-triethyl-, dodeca-.mu.-chlorohexachlorohexatantalate(2-) octahedro (2:1)', 'NSC156315', 'nchembio874-comp2', 'NCGC00016008-01', 'NET', 'tetraethylazanium', 'InChI=1/C8H20N/c1-5-9(6-2,7-3)8-4/h5-8H2,1-4H3/q+', 'C07512', 'Tetraethylammonium', 'E4N', 'TETRAETHYLAMMONIUM ION'] |  |  | tetraethylazanium |  |  | CC[N+](CC)(CC)CC |  |  | C8H20N |  |  | *BEA |  |  | 2013
15977 | 0.06127451 | 0.00122549 | 0 | 0 | 0 | 0 | 0 | 0 | 0 | 0 | 0 | 0 | 0 | 0 | 0 | 0 | 0 | 0 | 0 | 0 | 0 | 0 | 0 | 0 | 0 | 0 | 0 | 0 | 0 | 0 | 0 | 0 | 0 | 0 | 0 | 0 | 0 | 0 | 0 | 0.9191176 | 0 | 0.009191176 | 0 | 0 | 0 | 0 | 0 | 0 | 0 | 0 | 0 | 10.1016/j.matchemphys.2012.12.033 | yes |  | 0.009191176 |  |  | 336 | 140 | FALSE |  |  |  | tetraethylammonium |  |  | Beta |  |  | AlCl3, NH4OH, Ludox HS-40 | [13 empty] | ['tetraethylazanium', 'Tetraethylammonium', '4-04-00-00331 (Beilstein Handbook Reference)', 'AMMONIUM, TETRAETHYL-', 'BRN 1738225', 'Ethanaminium, N,N,N-triethyl- (9CI)', 'N,N,N-Triethylethanaminium', 'Tetraetilammonio [Italian]', 'Tetramon', 'Tetrylammonium', 'ZINC00896981', 'Lopac-T-2265', 'CHEBI:44296', 'NEt4(+)', '[NEt4](+)', 'Ammonium, tetraethyl-, dodeca-.mu.-chlorohexachlorohexatantalate(2-)(2:1), octahedro-', 'Ethanaminium, N,N,N-triethyl-, dodeca-.mu.-chlorohexachlorohexatantalate(2-) octahedro (2:1)', 'NSC156315', 'nchembio874-comp2', 'NCGC00016008-01', 'NET', 'tetraethylazanium', 'InChI=1/C8H20N/c1-5-9(6-2,7-3)8-4/h5-8H2,1-4H3/q+', 'C07512', 'Tetraethylammonium', 'E4N', 'TETRAETHYLAMMONIUM ION'] |  |  | tetraethylazanium |  |  | CC[N+](CC)(CC)CC |  |  | C8H20N |  |  | *BEA |  |  | 2013
15978 | 0.06127451 | 0.00122549 | 0 | 0 | 0 | 0 | 0 | 0 | 0 | 0 | 0 | 0 | 0 | 0 | 0 | 0 | 0 | 0 | 0 | 0 | 0 | 0 | 0 | 0 | 0 | 0 | 0 | 0 | 0 | 0 | 0 | 0 | 0 | 0 | 0 | 0 | 0 | 0 | 0 | 0.9191176 | 0 | 0.009191176 | 0 | 0 | 0 | 0 | 0 | 0 | 0 | 0 | 0 | 10.1016/j.matchemphys.2012.12.033 | yes |  | 0.009191176 |  |  | 384 | 140 | FALSE |  |  |  | tetraethylammonium |  |  | Beta |  |  | AlCl3, NH4OH, Ludox HS-40 | [13 empty] | ['tetraethylazanium', 'Tetraethylammonium', '4-04-00-00331 (Beilstein Handbook Reference)', 'AMMONIUM, TETRAETHYL-', 'BRN 1738225', 'Ethanaminium, N,N,N-triethyl- (9CI)', 'N,N,N-Triethylethanaminium', 'Tetraetilammonio [Italian]', 'Tetramon', 'Tetrylammonium', 'ZINC00896981', 'Lopac-T-2265', 'CHEBI:44296', 'NEt4(+)', '[NEt4](+)', 'Ammonium, tetraethyl-, dodeca-.mu.-chlorohexachlorohexatantalate(2-)(2:1), octahedro-', 'Ethanaminium, N,N,N-triethyl-, dodeca-.mu.-chlorohexachlorohexatantalate(2-) octahedro (2:1)', 'NSC156315', 'nchembio874-comp2', 'NCGC00016008-01', 'NET', 'tetraethylazanium', 'InChI=1/C8H20N/c1-5-9(6-2,7-3)8-4/h5-8H2,1-4H3/q+', 'C07512', 'Tetraethylammonium', 'E4N', 'TETRAETHYLAMMONIUM ION'] |  |  | tetraethylazanium |  |  | CC[N+](CC)(CC)CC |  |  | C8H20N |  |  | *BEA |  |  | 2013
15979 | 0.06127451 | 0.00122549 | 0 | 0 | 0 | 0 | 0 | 0 | 0 | 0 | 0 | 0 | 0 | 0 | 0 | 0 | 0 | 0 | 0 | 0 | 0 | 0 | 0 | 0 | 0 | 0 | 0 | 0 | 0 | 0 | 0 | 0 | 0 | 0 | 0 | 0 | 0 | 0 | 0 | 0.9191176 | 0 | 0.009191176 | 0 | 0 | 0 | 0 | 0 | 0 | 0 | 0 | 0 | 10.1016/j.matchemphys.2012.12.033 | yes |  | 0.009191176 |  |  | 480 | 140 | FALSE |  |  |  | tetraethylammonium |  |  | Beta |  |  | AlCl3, NH4OH, Ludox HS-40 | [13 empty] | ['tetraethylazanium', 'Tetraethylammonium', '4-04-00-00331 (Beilstein Handbook Reference)', 'AMMONIUM, TETRAETHYL-', 'BRN 1738225', 'Ethanaminium, N,N,N-triethyl- (9CI)', 'N,N,N-Triethylethanaminium', 'Tetraetilammonio [Italian]', 'Tetramon', 'Tetrylammonium', 'ZINC00896981', 'Lopac-T-2265', 'CHEBI:44296', 'NEt4(+)', '[NEt4](+)', 'Ammonium, tetraethyl-, dodeca-.mu.-chlorohexachlorohexatantalate(2-)(2:1), octahedro-', 'Ethanaminium, N,N,N-triethyl-, dodeca-.mu.-chlorohexachlorohexatantalate(2-) octahedro (2:1)', 'NSC156315', 'nchembio874-comp2', 'NCGC00016008-01', 'NET', 'tetraethylazanium', 'InChI=1/C8H20N/c1-5-9(6-2,7-3)8-4/h5-8H2,1-4H3/q+', 'C07512', 'Tetraethylammonium', 'E4N', 'TETRAETHYLAMMONIUM ION'] |  |  | tetraethylazanium |  |  | CC[N+](CC)(CC)CC |  |  | C8H20N |  |  | *BEA |  |  | 2013
15980 | 0.06038647 | 0.001207729 | 0 | 0 | 0 | 0 | 0 | 0 | 0 | 0 | 0 | 0 | 0 | 0 | 0 | 0 | 0 | 0 | 0 | 0 | 0 | 0 | 0 | 0 | 0 | 0 | 0 | 0 | 0 | 0 | 0 | 0 | 0 | 0 | 0 | 0 | 0 | 0 | 0 | 0.9057971 | 0 | 0.01630435 | 0 | 0 | 0 | 0 | 0 | 0 | 0 | 0 | 0 | 10.1016/j.matchemphys.2012.12.033 | yes |  | 0.01630435 |  |  | 48 | 140 | FALSE |  |  |  | tetraethylammonium |  |  | Beta |  |  | AlCl3, NH4OH, Ludox HS-40 | [13 empty] | ['tetraethylazanium', 'Tetraethylammonium', '4-04-00-00331 (Beilstein Handbook Reference)', 'AMMONIUM, TETRAETHYL-', 'BRN 1738225', 'Ethanaminium, N,N,N-triethyl- (9CI)', 'N,N,N-Triethylethanaminium', 'Tetraetilammonio [Italian]', 'Tetramon', 'Tetrylammonium', 'ZINC00896981', 'Lopac-T-2265', 'CHEBI:44296', 'NEt4(+)', '[NEt4](+)', 'Ammonium, tetraethyl-, dodeca-.mu.-chlorohexachlorohexatantalate(2-)(2:1), octahedro-', 'Ethanaminium, N,N,N-triethyl-, dodeca-.mu.-chlorohexachlorohexatantalate(2-) octahedro (2:1)', 'NSC156315', 'nchembio874-comp2', 'NCGC00016008-01', 'NET', 'tetraethylazanium', 'InChI=1/C8H20N/c1-5-9(6-2,7-3)8-4/h5-8H2,1-4H3/q+', 'C07512', 'Tetraethylammonium', 'E4N', 'TETRAETHYLAMMONIUM ION'] |  |  | tetraethylazanium |  |  | CC[N+](CC)(CC)CC |  |  | C8H20N |  |  | *BEA |  |  | 2013
15981 | 0.06038647 | 0.001207729 | 0 | 0 | 0 | 0 | 0 | 0 | 0 | 0 | 0 | 0 | 0 | 0 | 0 | 0 | 0 | 0 | 0 | 0 | 0 | 0 | 0 | 0 | 0 | 0 | 0 | 0 | 0 | 0 | 0 | 0 | 0 | 0 | 0 | 0 | 0 | 0 | 0 | 0.9057971 | 0 | 0.01630435 | 0 | 0 | 0 | 0 | 0 | 0 | 0 | 0 | 0 | 10.1016/j.matchemphys.2012.12.033 | yes |  | 0.01630435 |  |  | 72 | 140 | FALSE |  |  |  | tetraethylammonium |  |  | Beta |  |  | AlCl3, NH4OH, Ludox HS-40 | [13 empty] | ['tetraethylazanium', 'Tetraethylammonium', '4-04-00-00331 (Beilstein Handbook Reference)', 'AMMONIUM, TETRAETHYL-', 'BRN 1738225', 'Ethanaminium, N,N,N-triethyl- (9CI)', 'N,N,N-Triethylethanaminium', 'Tetraetilammonio [Italian]', 'Tetramon', 'Tetrylammonium', 'ZINC00896981', 'Lopac-T-2265', 'CHEBI:44296', 'NEt4(+)', '[NEt4](+)', 'Ammonium, tetraethyl-, dodeca-.mu.-chlorohexachlorohexatantalate(2-)(2:1), octahedro-', 'Ethanaminium, N,N,N-triethyl-, dodeca-.mu.-chlorohexachlorohexatantalate(2-) octahedro (2:1)', 'NSC156315', 'nchembio874-comp2', 'NCGC00016008-01', 'NET', 'tetraethylazanium', 'InChI=1/C8H20N/c1-5-9(6-2,7-3)8-4/h5-8H2,1-4H3/q+', 'C07512', 'Tetraethylammonium', 'E4N', 'TETRAETHYLAMMONIUM ION'] |  |  | tetraethylazanium |  |  | CC[N+](CC)(CC)CC |  |  | C8H20N |  |  | *BEA |  |  | 2013
15982 | 0.06038647 | 0.001207729 | 0 | 0 | 0 | 0 | 0 | 0 | 0 | 0 | 0 | 0 | 0 | 0 | 0 | 0 | 0 | 0 | 0 | 0 | 0 | 0 | 0 | 0 | 0 | 0 | 0 | 0 | 0 | 0 | 0 | 0 | 0 | 0 | 0 | 0 | 0 | 0 | 0 | 0.9057971 | 0 | 0.01630435 | 0 | 0 | 0 | 0 | 0 | 0 | 0 | 0 | 0 | 10.1016/j.matchemphys.2012.12.033 | yes |  | 0.01630435 |  |  | 96 | 140 | FALSE |  |  |  | tetraethylammonium |  |  | Beta |  |  | AlCl3, NH4OH, Ludox HS-40 | [13 empty] | ['tetraethylazanium', 'Tetraethylammonium', '4-04-00-00331 (Beilstein Handbook Reference)', 'AMMONIUM, TETRAETHYL-', 'BRN 1738225', 'Ethanaminium, N,N,N-triethyl- (9CI)', 'N,N,N-Triethylethanaminium', 'Tetraetilammonio [Italian]', 'Tetramon', 'Tetrylammonium', 'ZINC00896981', 'Lopac-T-2265', 'CHEBI:44296', 'NEt4(+)', '[NEt4](+)', 'Ammonium, tetraethyl-, dodeca-.mu.-chlorohexachlorohexatantalate(2-)(2:1), octahedro-', 'Ethanaminium, N,N,N-triethyl-, dodeca-.mu.-chlorohexachlorohexatantalate(2-) octahedro (2:1)', 'NSC156315', 'nchembio874-comp2', 'NCGC00016008-01', 'NET', 'tetraethylazanium', 'InChI=1/C8H20N/c1-5-9(6-2,7-3)8-4/h5-8H2,1-4H3/q+', 'C07512', 'Tetraethylammonium', 'E4N', 'TETRAETHYLAMMONIUM ION'] |  |  | tetraethylazanium |  |  | CC[N+](CC)(CC)CC |  |  | C8H20N |  |  | *BEA |  |  | 2013
15983 | 0.06038647 | 0.001207729 | 0 | 0 | 0 | 0 | 0 | 0 | 0 | 0 | 0 | 0 | 0 | 0 | 0 | 0 | 0 | 0 | 0 | 0 | 0 | 0 | 0 | 0 | 0 | 0 | 0 | 0 | 0 | 0 | 0 | 0 | 0 | 0 | 0 | 0 | 0 | 0 | 0 | 0.9057971 | 0 | 0.01630435 | 0 | 0 | 0 | 0 | 0 | 0 | 0 | 0 | 0 | 10.1016/j.matchemphys.2012.12.033 | yes |  | 0.01630435 |  |  | 120 | 140 | FALSE |  |  |  | tetraethylammonium |  |  | Beta |  |  | AlCl3, NH4OH, Ludox HS-40 | [13 empty] | ['tetraethylazanium', 'Tetraethylammonium', '4-04-00-00331 (Beilstein Handbook Reference)', 'AMMONIUM, TETRAETHYL-', 'BRN 1738225', 'Ethanaminium, N,N,N-triethyl- (9CI)', 'N,N,N-Triethylethanaminium', 'Tetraetilammonio [Italian]', 'Tetramon', 'Tetrylammonium', 'ZINC00896981', 'Lopac-T-2265', 'CHEBI:44296', 'NEt4(+)', '[NEt4](+)', 'Ammonium, tetraethyl-, dodeca-.mu.-chlorohexachlorohexatantalate(2-)(2:1), octahedro-', 'Ethanaminium, N,N,N-triethyl-, dodeca-.mu.-chlorohexachlorohexatantalate(2-) octahedro (2:1)', 'NSC156315', 'nchembio874-comp2', 'NCGC00016008-01', 'NET', 'tetraethylazanium', 'InChI=1/C8H20N/c1-5-9(6-2,7-3)8-4/h5-8H2,1-4H3/q+', 'C07512', 'Tetraethylammonium', 'E4N', 'TETRAETHYLAMMONIUM ION'] |  |  | tetraethylazanium |  |  | CC[N+](CC)(CC)CC |  |  | C8H20N |  |  | *BEA |  |  | 2013
15984 | 0.06038647 | 0.001207729 | 0 | 0 | 0 | 0 | 0 | 0 | 0 | 0 | 0 | 0 | 0 | 0 | 0 | 0 | 0 | 0 | 0 | 0 | 0 | 0 | 0 | 0 | 0 | 0 | 0 | 0 | 0 | 0 | 0 | 0 | 0 | 0 | 0 | 0 | 0 | 0 | 0 | 0.9057971 | 0 | 0.01630435 | 0 | 0 | 0 | 0 | 0 | 0 | 0 | 0 | 0 | 10.1016/j.matchemphys.2012.12.033 | yes |  | 0.01630435 |  |  | 144 | 140 | FALSE |  |  |  | tetraethylammonium |  |  | Beta |  |  | AlCl3, NH4OH, Ludox HS-40 | [13 empty] | ['tetraethylazanium', 'Tetraethylammonium', '4-04-00-00331 (Beilstein Handbook Reference)', 'AMMONIUM, TETRAETHYL-', 'BRN 1738225', 'Ethanaminium, N,N,N-triethyl- (9CI)', 'N,N,N-Triethylethanaminium', 'Tetraetilammonio [Italian]', 'Tetramon', 'Tetrylammonium', 'ZINC00896981', 'Lopac-T-2265', 'CHEBI:44296', 'NEt4(+)', '[NEt4](+)', 'Ammonium, tetraethyl-, dodeca-.mu.-chlorohexachlorohexatantalate(2-)(2:1), octahedro-', 'Ethanaminium, N,N,N-triethyl-, dodeca-.mu.-chlorohexachlorohexatantalate(2-) octahedro (2:1)', 'NSC156315', 'nchembio874-comp2', 'NCGC00016008-01', 'NET', 'tetraethylazanium', 'InChI=1/C8H20N/c1-5-9(6-2,7-3)8-4/h5-8H2,1-4H3/q+', 'C07512', 'Tetraethylammonium', 'E4N', 'TETRAETHYLAMMONIUM ION'] |  |  | tetraethylazanium |  |  | CC[N+](CC)(CC)CC |  |  | C8H20N |  |  | *BEA |  |  | 2013
15985 | 0.06038647 | 0.001207729 | 0 | 0 | 0 | 0 | 0 | 0 | 0 | 0 | 0 | 0 | 0 | 0 | 0 | 0 | 0 | 0 | 0 | 0 | 0 | 0 | 0 | 0 | 0 | 0 | 0 | 0 | 0 | 0 | 0 | 0 | 0 | 0 | 0 | 0 | 0 | 0 | 0 | 0.9057971 | 0 | 0.01630435 | 0 | 0 | 0 | 0 | 0 | 0 | 0 | 0 | 0 | 10.1016/j.matchemphys.2012.12.033 | yes |  | 0.01630435 |  |  | 168 | 140 | FALSE |  |  |  | tetraethylammonium |  |  | Beta |  |  | AlCl3, NH4OH, Ludox HS-40 | [13 empty] | ['tetraethylazanium', 'Tetraethylammonium', '4-04-00-00331 (Beilstein Handbook Reference)', 'AMMONIUM, TETRAETHYL-', 'BRN 1738225', 'Ethanaminium, N,N,N-triethyl- (9CI)', 'N,N,N-Triethylethanaminium', 'Tetraetilammonio [Italian]', 'Tetramon', 'Tetrylammonium', 'ZINC00896981', 'Lopac-T-2265', 'CHEBI:44296', 'NEt4(+)', '[NEt4](+)', 'Ammonium, tetraethyl-, dodeca-.mu.-chlorohexachlorohexatantalate(2-)(2:1), octahedro-', 'Ethanaminium, N,N,N-triethyl-, dodeca-.mu.-chlorohexachlorohexatantalate(2-) octahedro (2:1)', 'NSC156315', 'nchembio874-comp2', 'NCGC00016008-01', 'NET', 'tetraethylazanium', 'InChI=1/C8H20N/c1-5-9(6-2,7-3)8-4/h5-8H2,1-4H3/q+', 'C07512', 'Tetraethylammonium', 'E4N', 'TETRAETHYLAMMONIUM ION'] |  |  | tetraethylazanium |  |  | CC[N+](CC)(CC)CC |  |  | C8H20N |  |  | *BEA |  |  | 2013
15986 | 0.06038647 | 0.001207729 | 0 | 0 | 0 | 0 | 0 | 0 | 0 | 0 | 0 | 0 | 0 | 0 | 0 | 0 | 0 | 0 | 0 | 0 | 0 | 0 | 0 | 0 | 0 | 0 | 0 | 0 | 0 | 0 | 0 | 0 | 0 | 0 | 0 | 0 | 0 | 0 | 0 | 0.9057971 | 0 | 0.01630435 | 0 | 0 | 0 | 0 | 0 | 0 | 0 | 0 | 0 | 10.1016/j.matchemphys.2012.12.033 | yes |  | 0.01630435 |  |  | 216 | 140 | FALSE |  |  |  | tetraethylammonium |  |  | Beta |  |  | AlCl3, NH4OH, Ludox HS-40 | [13 empty] | ['tetraethylazanium', 'Tetraethylammonium', '4-04-00-00331 (Beilstein Handbook Reference)', 'AMMONIUM, TETRAETHYL-', 'BRN 1738225', 'Ethanaminium, N,N,N-triethyl- (9CI)', 'N,N,N-Triethylethanaminium', 'Tetraetilammonio [Italian]', 'Tetramon', 'Tetrylammonium', 'ZINC00896981', 'Lopac-T-2265', 'CHEBI:44296', 'NEt4(+)', '[NEt4](+)', 'Ammonium, tetraethyl-, dodeca-.mu.-chlorohexachlorohexatantalate(2-)(2:1), octahedro-', 'Ethanaminium, N,N,N-triethyl-, dodeca-.mu.-chlorohexachlorohexatantalate(2-) octahedro (2:1)', 'NSC156315', 'nchembio874-comp2', 'NCGC00016008-01', 'NET', 'tetraethylazanium', 'InChI=1/C8H20N/c1-5-9(6-2,7-3)8-4/h5-8H2,1-4H3/q+', 'C07512', 'Tetraethylammonium', 'E4N', 'TETRAETHYLAMMONIUM ION'] |  |  | tetraethylazanium |  |  | CC[N+](CC)(CC)CC |  |  | C8H20N |  |  | *BEA |  |  | 2013
15987 | 0.06038647 | 0.001207729 | 0 | 0 | 0 | 0 | 0 | 0 | 0 | 0 | 0 | 0 | 0 | 0 | 0 | 0 | 0 | 0 | 0 | 0 | 0 | 0 | 0 | 0 | 0 | 0 | 0 | 0 | 0 | 0 | 0 | 0 | 0 | 0 | 0 | 0 | 0 | 0 | 0 | 0.9057971 | 0 | 0.01630435 | 0 | 0 | 0 | 0 | 0 | 0 | 0 | 0 | 0 | 10.1016/j.matchemphys.2012.12.033 | yes |  | 0.01630435 |  |  | 240 | 140 | FALSE |  |  |  | tetraethylammonium |  |  | Beta |  |  | AlCl3, NH4OH, Ludox HS-40 | [13 empty] | ['tetraethylazanium', 'Tetraethylammonium', '4-04-00-00331 (Beilstein Handbook Reference)', 'AMMONIUM, TETRAETHYL-', 'BRN 1738225', 'Ethanaminium, N,N,N-triethyl- (9CI)', 'N,N,N-Triethylethanaminium', 'Tetraetilammonio [Italian]', 'Tetramon', 'Tetrylammonium', 'ZINC00896981', 'Lopac-T-2265', 'CHEBI:44296', 'NEt4(+)', '[NEt4](+)', 'Ammonium, tetraethyl-, dodeca-.mu.-chlorohexachlorohexatantalate(2-)(2:1), octahedro-', 'Ethanaminium, N,N,N-triethyl-, dodeca-.mu.-chlorohexachlorohexatantalate(2-) octahedro (2:1)', 'NSC156315', 'nchembio874-comp2', 'NCGC00016008-01', 'NET', 'tetraethylazanium', 'InChI=1/C8H20N/c1-5-9(6-2,7-3)8-4/h5-8H2,1-4H3/q+', 'C07512', 'Tetraethylammonium', 'E4N', 'TETRAETHYLAMMONIUM ION'] |  |  | tetraethylazanium |  |  | CC[N+](CC)(CC)CC |  |  | C8H20N |  |  | *BEA |  |  | 2013
15988 | 0.06038647 | 0.001207729 | 0 | 0 | 0 | 0 | 0 | 0 | 0 | 0 | 0 | 0 | 0 | 0 | 0 | 0 | 0 | 0 | 0 | 0 | 0 | 0 | 0 | 0 | 0 | 0 | 0 | 0 | 0 | 0 | 0 | 0 | 0 | 0 | 0 | 0 | 0 | 0 | 0 | 0.9057971 | 0 | 0.01630435 | 0 | 0 | 0 | 0 | 0 | 0 | 0 | 0 | 0 | 10.1016/j.matchemphys.2012.12.033 | yes |  | 0.01630435 |  |  | 336 | 140 | FALSE |  |  |  | tetraethylammonium |  |  | Beta |  |  | AlCl3, NH4OH, Ludox HS-40 | [13 empty] | ['tetraethylazanium', 'Tetraethylammonium', '4-04-00-00331 (Beilstein Handbook Reference)', 'AMMONIUM, TETRAETHYL-', 'BRN 1738225', 'Ethanaminium, N,N,N-triethyl- (9CI)', 'N,N,N-Triethylethanaminium', 'Tetraetilammonio [Italian]', 'Tetramon', 'Tetrylammonium', 'ZINC00896981', 'Lopac-T-2265', 'CHEBI:44296', 'NEt4(+)', '[NEt4](+)', 'Ammonium, tetraethyl-, dodeca-.mu.-chlorohexachlorohexatantalate(2-)(2:1), octahedro-', 'Ethanaminium, N,N,N-triethyl-, dodeca-.mu.-chlorohexachlorohexatantalate(2-) octahedro (2:1)', 'NSC156315', 'nchembio874-comp2', 'NCGC00016008-01', 'NET', 'tetraethylazanium', 'InChI=1/C8H20N/c1-5-9(6-2,7-3)8-4/h5-8H2,1-4H3/q+', 'C07512', 'Tetraethylammonium', 'E4N', 'TETRAETHYLAMMONIUM ION'] |  |  | tetraethylazanium |  |  | CC[N+](CC)(CC)CC |  |  | C8H20N |  |  | *BEA |  |  | 2013
15989 | 0.06038647 | 0.001207729 | 0 | 0 | 0 | 0 | 0 | 0 | 0 | 0 | 0 | 0 | 0 | 0 | 0 | 0 | 0 | 0 | 0 | 0 | 0 | 0 | 0 | 0 | 0 | 0 | 0 | 0 | 0 | 0 | 0 | 0 | 0 | 0 | 0 | 0 | 0 | 0 | 0 | 0.9057971 | 0 | 0.01630435 | 0 | 0 | 0 | 0 | 0 | 0 | 0 | 0 | 0 | 10.1016/j.matchemphys.2012.12.033 | yes |  | 0.01630435 |  |  | 480 | 140 | FALSE |  |  |  | tetraethylammonium |  |  | Beta |  |  | AlCl3, NH4OH, Ludox HS-40 | [13 empty] | ['tetraethylazanium', 'Tetraethylammonium', '4-04-00-00331 (Beilstein Handbook Reference)', 'AMMONIUM, TETRAETHYL-', 'BRN 1738225', 'Ethanaminium, N,N,N-triethyl- (9CI)', 'N,N,N-Triethylethanaminium', 'Tetraetilammonio [Italian]', 'Tetramon', 'Tetrylammonium', 'ZINC00896981', 'Lopac-T-2265', 'CHEBI:44296', 'NEt4(+)', '[NEt4](+)', 'Ammonium, tetraethyl-, dodeca-.mu.-chlorohexachlorohexatantalate(2-)(2:1), octahedro-', 'Ethanaminium, N,N,N-triethyl-, dodeca-.mu.-chlorohexachlorohexatantalate(2-) octahedro (2:1)', 'NSC156315', 'nchembio874-comp2', 'NCGC00016008-01', 'NET', 'tetraethylazanium', 'InChI=1/C8H20N/c1-5-9(6-2,7-3)8-4/h5-8H2,1-4H3/q+', 'C07512', 'Tetraethylammonium', 'E4N', 'TETRAETHYLAMMONIUM ION'] |  |  | tetraethylazanium |  |  | CC[N+](CC)(CC)CC |  |  | C8H20N |  |  | *BEA |  |  | 2013
15990 | 0.05875441 | 0.001175088 | 0 | 0 | 0 | 0 | 0 | 0 | 0 | 0 | 0 | 0 | 0 | 0 | 0 | 0 | 0 | 0 | 0 | 0 | 0 | 0 | 0 | 0 | 0 | 0 | 0 | 0 | 0 | 0 | 0 | 0 | 0 | 0 | 0 | 0 | 0 | 0 | 0 | 0.8813161 | 0 | 0.0293772 | 0 | 0 | 0 | 0 | 0 | 0 | 0 | 0 | 0 | 10.1016/j.matchemphys.2012.12.033 | yes |  | 0.0293772 |  |  | 240 | 140 | FALSE |  |  |  | tetraethylammonium |  |  | amorphous |  |  | AlCl3, NH4OH, Ludox HS-40 | [13 empty] | ['tetraethylazanium', 'Tetraethylammonium', '4-04-00-00331 (Beilstein Handbook Reference)', 'AMMONIUM, TETRAETHYL-', 'BRN 1738225', 'Ethanaminium, N,N,N-triethyl- (9CI)', 'N,N,N-Triethylethanaminium', 'Tetraetilammonio [Italian]', 'Tetramon', 'Tetrylammonium', 'ZINC00896981', 'Lopac-T-2265', 'CHEBI:44296', 'NEt4(+)', '[NEt4](+)', 'Ammonium, tetraethyl-, dodeca-.mu.-chlorohexachlorohexatantalate(2-)(2:1), octahedro-', 'Ethanaminium, N,N,N-triethyl-, dodeca-.mu.-chlorohexachlorohexatantalate(2-) octahedro (2:1)', 'NSC156315', 'nchembio874-comp2', 'NCGC00016008-01', 'NET', 'tetraethylazanium', 'InChI=1/C8H20N/c1-5-9(6-2,7-3)8-4/h5-8H2,1-4H3/q+', 'C07512', 'Tetraethylammonium', 'E4N', 'TETRAETHYLAMMONIUM ION'] |  |  | tetraethylazanium |  |  | CC[N+](CC)(CC)CC |  |  | C8H20N | [5 empty] | 2013
15991 | 0.05875441 | 0.001175088 | 0 | 0 | 0 | 0 | 0 | 0 | 0 | 0 | 0 | 0 | 0 | 0 | 0 | 0 | 0 | 0 | 0 | 0 | 0 | 0 | 0 | 0 | 0 | 0 | 0 | 0 | 0 | 0 | 0 | 0 | 0 | 0 | 0 | 0 | 0 | 0 | 0 | 0.8813161 | 0 | 0.0293772 | 0 | 0 | 0 | 0 | 0 | 0 | 0 | 0 | 0 | 10.1016/j.matchemphys.2012.12.033 | yes |  | 0.0293772 |  |  | 288 | 140 | FALSE |  |  |  | tetraethylammonium |  |  | Beta |  |  | AlCl3, NH4OH, Ludox HS-40 | [13 empty] | ['tetraethylazanium', 'Tetraethylammonium', '4-04-00-00331 (Beilstein Handbook Reference)', 'AMMONIUM, TETRAETHYL-', 'BRN 1738225', 'Ethanaminium, N,N,N-triethyl- (9CI)', 'N,N,N-Triethylethanaminium', 'Tetraetilammonio [Italian]', 'Tetramon', 'Tetrylammonium', 'ZINC00896981', 'Lopac-T-2265', 'CHEBI:44296', 'NEt4(+)', '[NEt4](+)', 'Ammonium, tetraethyl-, dodeca-.mu.-chlorohexachlorohexatantalate(2-)(2:1), octahedro-', 'Ethanaminium, N,N,N-triethyl-, dodeca-.mu.-chlorohexachlorohexatantalate(2-) octahedro (2:1)', 'NSC156315', 'nchembio874-comp2', 'NCGC00016008-01', 'NET', 'tetraethylazanium', 'InChI=1/C8H20N/c1-5-9(6-2,7-3)8-4/h5-8H2,1-4H3/q+', 'C07512', 'Tetraethylammonium', 'E4N', 'TETRAETHYLAMMONIUM ION'] |  |  | tetraethylazanium |  |  | CC[N+](CC)(CC)CC |  |  | C8H20N |  |  | *BEA |  |  | 2013
15992 | 0.05875441 | 0.001175088 | 0 | 0 | 0 | 0 | 0 | 0 | 0 | 0 | 0 | 0 | 0 | 0 | 0 | 0 | 0 | 0 | 0 | 0 | 0 | 0 | 0 | 0 | 0 | 0 | 0 | 0 | 0 | 0 | 0 | 0 | 0 | 0 | 0 | 0 | 0 | 0 | 0 | 0.8813161 | 0 | 0.0293772 | 0 | 0 | 0 | 0 | 0 | 0 | 0 | 0 | 0 | 10.1016/j.matchemphys.2012.12.033 | yes |  | 0.0293772 |  |  | 312 | 140 | FALSE |  |  |  | tetraethylammonium |  |  | Beta |  |  | AlCl3, NH4OH, Ludox HS-40 | [13 empty] | ['tetraethylazanium', 'Tetraethylammonium', '4-04-00-00331 (Beilstein Handbook Reference)', 'AMMONIUM, TETRAETHYL-', 'BRN 1738225', 'Ethanaminium, N,N,N-triethyl- (9CI)', 'N,N,N-Triethylethanaminium', 'Tetraetilammonio [Italian]', 'Tetramon', 'Tetrylammonium', 'ZINC00896981', 'Lopac-T-2265', 'CHEBI:44296', 'NEt4(+)', '[NEt4](+)', 'Ammonium, tetraethyl-, dodeca-.mu.-chlorohexachlorohexatantalate(2-)(2:1), octahedro-', 'Ethanaminium, N,N,N-triethyl-, dodeca-.mu.-chlorohexachlorohexatantalate(2-) octahedro (2:1)', 'NSC156315', 'nchembio874-comp2', 'NCGC00016008-01', 'NET', 'tetraethylazanium', 'InChI=1/C8H20N/c1-5-9(6-2,7-3)8-4/h5-8H2,1-4H3/q+', 'C07512', 'Tetraethylammonium', 'E4N', 'TETRAETHYLAMMONIUM ION'] |  |  | tetraethylazanium |  |  | CC[N+](CC)(CC)CC |  |  | C8H20N |  |  | *BEA |  |  | 2013
15993 | 0.05875441 | 0.001175088 | 0 | 0 | 0 | 0 | 0 | 0 | 0 | 0 | 0 | 0 | 0 | 0 | 0 | 0 | 0 | 0 | 0 | 0 | 0 | 0 | 0 | 0 | 0 | 0 | 0 | 0 | 0 | 0 | 0 | 0 | 0 | 0 | 0 | 0 | 0 | 0 | 0 | 0.8813161 | 0 | 0.0293772 | 0 | 0 | 0 | 0 | 0 | 0 | 0 | 0 | 0 | 10.1016/j.matchemphys.2012.12.033 | yes |  | 0.0293772 |  |  | 336 | 140 | FALSE |  |  |  | tetraethylammonium |  |  | Beta |  |  | AlCl3, NH4OH, Ludox HS-40 | [13 empty] | ['tetraethylazanium', 'Tetraethylammonium', '4-04-00-00331 (Beilstein Handbook Reference)', 'AMMONIUM, TETRAETHYL-', 'BRN 1738225', 'Ethanaminium, N,N,N-triethyl- (9CI)', 'N,N,N-Triethylethanaminium', 'Tetraetilammonio [Italian]', 'Tetramon', 'Tetrylammonium', 'ZINC00896981', 'Lopac-T-2265', 'CHEBI:44296', 'NEt4(+)', '[NEt4](+)', 'Ammonium, tetraethyl-, dodeca-.mu.-chlorohexachlorohexatantalate(2-)(2:1), octahedro-', 'Ethanaminium, N,N,N-triethyl-, dodeca-.mu.-chlorohexachlorohexatantalate(2-) octahedro (2:1)', 'NSC156315', 'nchembio874-comp2', 'NCGC00016008-01', 'NET', 'tetraethylazanium', 'InChI=1/C8H20N/c1-5-9(6-2,7-3)8-4/h5-8H2,1-4H3/q+', 'C07512', 'Tetraethylammonium', 'E4N', 'TETRAETHYLAMMONIUM ION'] |  |  | tetraethylazanium |  |  | CC[N+](CC)(CC)CC |  |  | C8H20N |  |  | *BEA |  |  | 2013
15994 | 0.05875441 | 0.001175088 | 0 | 0 | 0 | 0 | 0 | 0 | 0 | 0 | 0 | 0 | 0 | 0 | 0 | 0 | 0 | 0 | 0 | 0 | 0 | 0 | 0 | 0 | 0 | 0 | 0 | 0 | 0 | 0 | 0 | 0 | 0 | 0 | 0 | 0 | 0 | 0 | 0 | 0.8813161 | 0 | 0.0293772 | 0 | 0 | 0 | 0 | 0 | 0 | 0 | 0 | 0 | 10.1016/j.matchemphys.2012.12.033 | yes |  | 0.0293772 |  |  | 480 | 140 | FALSE |  |  |  | tetraethylammonium |  |  | Beta |  |  | AlCl3, NH4OH, Ludox HS-40 | [13 empty] | ['tetraethylazanium', 'Tetraethylammonium', '4-04-00-00331 (Beilstein Handbook Reference)', 'AMMONIUM, TETRAETHYL-', 'BRN 1738225', 'Ethanaminium, N,N,N-triethyl- (9CI)', 'N,N,N-Triethylethanaminium', 'Tetraetilammonio [Italian]', 'Tetramon', 'Tetrylammonium', 'ZINC00896981', 'Lopac-T-2265', 'CHEBI:44296', 'NEt4(+)', '[NEt4](+)', 'Ammonium, tetraethyl-, dodeca-.mu.-chlorohexachlorohexatantalate(2-)(2:1), octahedro-', 'Ethanaminium, N,N,N-triethyl-, dodeca-.mu.-chlorohexachlorohexatantalate(2-) octahedro (2:1)', 'NSC156315', 'nchembio874-comp2', 'NCGC00016008-01', 'NET', 'tetraethylazanium', 'InChI=1/C8H20N/c1-5-9(6-2,7-3)8-4/h5-8H2,1-4H3/q+', 'C07512', 'Tetraethylammonium', 'E4N', 'TETRAETHYLAMMONIUM ION'] |  |  | tetraethylazanium |  |  | CC[N+](CC)(CC)CC |  |  | C8H20N |  |  | *BEA |  |  | 2013
15995 | 0.05707763 | 0.001141553 | 0 | 0 | 0 | 0 | 0 | 0 | 0 | 0 | 0 | 0 | 0 | 0 | 0 | 0 | 0 | 0 | 0 | 0 | 0 | 0 | 0 | 0 | 0 | 0 | 0 | 0 | 0 | 0 | 0 | 0 | 0 | 0 | 0 | 0 | 0 | 0 | 0 | 0.8561644 | 0 | 0.04280822 | 0 | 0 | 0 | 0 | 0 | 0 | 0 | 0 | 0 | 10.1016/j.matchemphys.2012.12.033 | yes |  | 0.04280822 |  |  | 240 | 140 | FALSE |  |  |  | tetraethylammonium |  |  | Beta |  |  | AlCl3, NH4OH, Ludox HS-40 | [13 empty] | ['tetraethylazanium', 'Tetraethylammonium', '4-04-00-00331 (Beilstein Handbook Reference)', 'AMMONIUM, TETRAETHYL-', 'BRN 1738225', 'Ethanaminium, N,N,N-triethyl- (9CI)', 'N,N,N-Triethylethanaminium', 'Tetraetilammonio [Italian]', 'Tetramon', 'Tetrylammonium', 'ZINC00896981', 'Lopac-T-2265', 'CHEBI:44296', 'NEt4(+)', '[NEt4](+)', 'Ammonium, tetraethyl-, dodeca-.mu.-chlorohexachlorohexatantalate(2-)(2:1), octahedro-', 'Ethanaminium, N,N,N-triethyl-, dodeca-.mu.-chlorohexachlorohexatantalate(2-) octahedro (2:1)', 'NSC156315', 'nchembio874-comp2', 'NCGC00016008-01', 'NET', 'tetraethylazanium', 'InChI=1/C8H20N/c1-5-9(6-2,7-3)8-4/h5-8H2,1-4H3/q+', 'C07512', 'Tetraethylammonium', 'E4N', 'TETRAETHYLAMMONIUM ION'] |  |  | tetraethylazanium |  |  | CC[N+](CC)(CC)CC |  |  | C8H20N |  |  | *BEA |  |  | 2013
15996 | 0.05707763 | 0.001141553 | 0 | 0 | 0 | 0 | 0 | 0 | 0 | 0 | 0 | 0 | 0 | 0 | 0 | 0 | 0 | 0 | 0 | 0 | 0 | 0 | 0 | 0 | 0 | 0 | 0 | 0 | 0 | 0 | 0 | 0 | 0 | 0 | 0 | 0 | 0 | 0 | 0 | 0.8561644 | 0 | 0.04280822 | 0 | 0 | 0 | 0 | 0 | 0 | 0 | 0 | 0 | 10.1016/j.matchemphys.2012.12.033 | yes |  | 0.04280822 |  |  | 288 | 140 | FALSE |  |  |  | tetraethylammonium |  |  | Beta |  |  | AlCl3, NH4OH, Ludox HS-40 | [13 empty] | ['tetraethylazanium', 'Tetraethylammonium', '4-04-00-00331 (Beilstein Handbook Reference)', 'AMMONIUM, TETRAETHYL-', 'BRN 1738225', 'Ethanaminium, N,N,N-triethyl- (9CI)', 'N,N,N-Triethylethanaminium', 'Tetraetilammonio [Italian]', 'Tetramon', 'Tetrylammonium', 'ZINC00896981', 'Lopac-T-2265', 'CHEBI:44296', 'NEt4(+)', '[NEt4](+)', 'Ammonium, tetraethyl-, dodeca-.mu.-chlorohexachlorohexatantalate(2-)(2:1), octahedro-', 'Ethanaminium, N,N,N-triethyl-, dodeca-.mu.-chlorohexachlorohexatantalate(2-) octahedro (2:1)', 'NSC156315', 'nchembio874-comp2', 'NCGC00016008-01', 'NET', 'tetraethylazanium', 'InChI=1/C8H20N/c1-5-9(6-2,7-3)8-4/h5-8H2,1-4H3/q+', 'C07512', 'Tetraethylammonium', 'E4N', 'TETRAETHYLAMMONIUM ION'] |  |  | tetraethylazanium |  |  | CC[N+](CC)(CC)CC |  |  | C8H20N |  |  | *BEA |  |  | 2013
15997 | 0.05707763 | 0.001141553 | 0 | 0 | 0 | 0 | 0 | 0 | 0 | 0 | 0 | 0 | 0 | 0 | 0 | 0 | 0 | 0 | 0 | 0 | 0 | 0 | 0 | 0 | 0 | 0 | 0 | 0 | 0 | 0 | 0 | 0 | 0 | 0 | 0 | 0 | 0 | 0 | 0 | 0.8561644 | 0 | 0.04280822 | 0 | 0 | 0 | 0 | 0 | 0 | 0 | 0 | 0 | 10.1016/j.matchemphys.2012.12.033 | yes |  | 0.04280822 |  |  | 336 | 140 | FALSE |  |  |  | tetraethylammonium |  |  | Beta | amorphous |  | AlCl3, NH4OH, Ludox HS-40 | [13 empty] | ['tetraethylazanium', 'Tetraethylammonium', '4-04-00-00331 (Beilstein Handbook Reference)', 'AMMONIUM, TETRAETHYL-', 'BRN 1738225', 'Ethanaminium, N,N,N-triethyl- (9CI)', 'N,N,N-Triethylethanaminium', 'Tetraetilammonio [Italian]', 'Tetramon', 'Tetrylammonium', 'ZINC00896981', 'Lopac-T-2265', 'CHEBI:44296', 'NEt4(+)', '[NEt4](+)', 'Ammonium, tetraethyl-, dodeca-.mu.-chlorohexachlorohexatantalate(2-)(2:1), octahedro-', 'Ethanaminium, N,N,N-triethyl-, dodeca-.mu.-chlorohexachlorohexatantalate(2-) octahedro (2:1)', 'NSC156315', 'nchembio874-comp2', 'NCGC00016008-01', 'NET', 'tetraethylazanium', 'InChI=1/C8H20N/c1-5-9(6-2,7-3)8-4/h5-8H2,1-4H3/q+', 'C07512', 'Tetraethylammonium', 'E4N', 'TETRAETHYLAMMONIUM ION'] |  |  | tetraethylazanium |  |  | CC[N+](CC)(CC)CC |  |  | C8H20N |  |  | *BEA |  |  | 2013
15998 | 0.05707763 | 0.001141553 | 0 | 0 | 0 | 0 | 0 | 0 | 0 | 0 | 0 | 0 | 0 | 0 | 0 | 0 | 0 | 0 | 0 | 0 | 0 | 0 | 0 | 0 | 0 | 0 | 0 | 0 | 0 | 0 | 0 | 0 | 0 | 0 | 0 | 0 | 0 | 0 | 0 | 0.8561644 | 0 | 0.04280822 | 0 | 0 | 0 | 0 | 0 | 0 | 0 | 0 | 0 | 10.1016/j.matchemphys.2012.12.033 | yes | 0 | 0.04280822 | 0 |  | 480 | 140 | FALSE |  | 0 | 0 | tetraethylammonium |  |  | amorphous |  |  | AlCl3, NH4OH, Ludox HS-40 |  | 0 | 0 | 0 | 0 | 0 | 0 | 0 | 0 |  | Influence of TEA2O/SiO2 ratio on the polymorph formation and crystallization of zeolite beta | ['nucleation rate decreases', 'ratio nanosize beta', 'highest surface area'] | ['fourier transformed infrared spectroscopy', 'transmission electron microscopy', 'tecnai g20 fei'] | ['tetraethylazanium', 'Tetraethylammonium', '4-04-00-00331 (Beilstein Handbook Reference)', 'AMMONIUM, TETRAETHYL-', 'BRN 1738225', 'Ethanaminium, N,N,N-triethyl- (9CI)', 'N,N,N-Triethylethanaminium', 'Tetraetilammonio [Italian]', 'Tetramon', 'Tetrylammonium', 'ZINC00896981', 'Lopac-T-2265', 'CHEBI:44296', 'NEt4(+)', '[NEt4](+)', 'Ammonium, tetraethyl-, dodeca-.mu.-chlorohexachlorohexatantalate(2-)(2:1), octahedro-', 'Ethanaminium, N,N,N-triethyl-, dodeca-.mu.-chlorohexachlorohexatantalate(2-) octahedro (2:1)', 'NSC156315', 'nchembio874-comp2', 'NCGC00016008-01', 'NET', 'tetraethylazanium', 'InChI=1/C8H20N/c1-5-9(6-2,7-3)8-4/h5-8H2,1-4H3/q+', 'C07512', 'Tetraethylammonium', 'E4N', 'TETRAETHYLAMMONIUM ION'] |  |  | tetraethylazanium |  |  | CC[N+](CC)(CC)CC |  |  | C8H20N | [5 empty] | 2013
15999
16000
16001 | 0.05166264 | 0.002706337 | 0 | 0.05362557 | 0 | 0 | 0 | 0 | 0 | 0 | 0 | 0 | 0 | 0 | 0 | 0 | 0 | 0 | 0 | 0 | 0 | 0 | 0 | 0 | 0 | 0 | 0 | 0 | 0 | 0 | 0 | 0 | 0 | 0 | 0 | 0 | 0 | 0 | 0 | 0.8352893 | 0 | 0.001545285 | 0 | 0 | 0 | 0 | 0 | 0 | 0 | 0 | 0 | 10.1016/j.matchemphys.2013.02.069 | yes | 0 | 0.05517086 | 0 | 0 | 120 | 140 |  |  | 0 | 0 | tetrapropylammonium |  |  | ZSM-5 |  |  | rice straw, NaOH, aluminum sulfate |  | 0 | 0 | 0 | 0 | 0 | 0 | 0 | 0 |  | Encapsulation of ferro- and ferricyanide complexes inside ZSM-5 zeolite synthesized from rice straw: Implications for synthesis of Prussian blue pigment | ['nitrogen adsorption isotherms allow', 'feiii tetrahedral monomeric moieties', 'cn -- iron charge'] | ['16h2o ), tetrapropylammonium bromide', 'pa ), commercial h2so4', '98 %), aluminum sulfate'] | ['tetrapropylazanium', 'Tetrapropylammonium', '13010-31-6', 'ZINC01669523', '1-Propanaminium, N,N,N-tripropyl-', 'InChI=1/C12H28N/c1-5-9-13(10-6-2,11-7-3)12-8-4/h5-12H2,1-4H3/q+', 'Tetrapropylammonium', 'Tetrapropylamine'] |  |  | tetrapropylazanium |  |  | CCC[N+](CCC)(CCC)CCC |  |  | C12H28N |  |  | MFI |  |  | 2013
16002
16003 | 0.1105525 | 0 | 0 | 0 | 0 | 0 | 0 | 0 | 0 | 0 | 0 | 0.0005969832 | 0 | 0 | 0 | 0 | 0 | 0 | 0 | 0 | 0 | 0 | 0 | 0 | 0 | 0 | 0 | 0 | 0 | 8.844196e-06 | 0 | 0 | 0 | 0 | 0 | 0 | 0 | 0 | 0 | 0.8291434 | 0 | 0.05969832 | 0 | 0 | 0 | 0 | 0 | 0 | 0 | 0 | 0 | 10.1016/j.matchemphys.2013.05.053 | yes |  | 0 |  |  | 120 | 180 |  |  |  |  | tetraethylammonium |  |  | beta |  |  | fumed silica, SnCl4, NH4F | [13 empty] | ['tetraethylazanium', 'Tetraethylammonium', '4-04-00-00331 (Beilstein Handbook Reference)', 'AMMONIUM, TETRAETHYL-', 'BRN 1738225', 'Ethanaminium, N,N,N-triethyl- (9CI)', 'N,N,N-Triethylethanaminium', 'Tetraetilammonio [Italian]', 'Tetramon', 'Tetrylammonium', 'ZINC00896981', 'Lopac-T-2265', 'CHEBI:44296', 'NEt4(+)', '[NEt4](+)', 'Ammonium, tetraethyl-, dodeca-.mu.-chlorohexachlorohexatantalate(2-)(2:1), octahedro-', 'Ethanaminium, N,N,N-triethyl-, dodeca-.mu.-chlorohexachlorohexatantalate(2-) octahedro (2:1)', 'NSC156315', 'nchembio874-comp2', 'NCGC00016008-01', 'NET', 'tetraethylazanium', 'InChI=1/C8H20N/c1-5-9(6-2,7-3)8-4/h5-8H2,1-4H3/q+', 'C07512', 'Tetraethylammonium', 'E4N', 'TETRAETHYLAMMONIUM ION'] |  |  | tetraethylazanium |  |  | CC[N+](CC)(CC)CC |  |  | C8H20N |  |  | *BEA |  |  | 2013
16004 | 0.1042938 | 0 | 0 | 0 | 0 | 0 | 0 | 0 | 0 | 0 | 0 | 0.05631864 | 0 | 0 | 0 | 0 | 0 | 0 | 0 | 0 | 0 | 0 | 0 | 0 | 0 | 0 | 0 | 0 | 0 | 0.0008656383 | 0 | 0 | 0 | 0 | 0 | 0 | 0 | 0 | 0 | 0.7822033 | 0 | 0.05631864 | 0 | 0 | 0 | 0 | 0 | 0 | 0 | 0 | 0 | 10.1016/j.matchemphys.2013.05.053 | yes |  | 0 |  |  | 480 | 140 |  |  |  |  | tetraethylammonium |  |  | beta |  |  | TEOS, SnCl4, HF | [13 empty] | ['tetraethylazanium', 'Tetraethylammonium', '4-04-00-00331 (Beilstein Handbook Reference)', 'AMMONIUM, TETRAETHYL-', 'BRN 1738225', 'Ethanaminium, N,N,N-triethyl- (9CI)', 'N,N,N-Triethylethanaminium', 'Tetraetilammonio [Italian]', 'Tetramon', 'Tetrylammonium', 'ZINC00896981', 'Lopac-T-2265', 'CHEBI:44296', 'NEt4(+)', '[NEt4](+)', 'Ammonium, tetraethyl-, dodeca-.mu.-chlorohexachlorohexatantalate(2-)(2:1), octahedro-', 'Ethanaminium, N,N,N-triethyl-, dodeca-.mu.-chlorohexachlorohexatantalate(2-) octahedro (2:1)', 'NSC156315', 'nchembio874-comp2', 'NCGC00016008-01', 'NET', 'tetraethylazanium', 'InChI=1/C8H20N/c1-5-9(6-2,7-3)8-4/h5-8H2,1-4H3/q+', 'C07512', 'Tetraethylammonium', 'E4N', 'TETRAETHYLAMMONIUM ION'] |  |  | tetraethylazanium |  |  | CC[N+](CC)(CC)CC |  |  | C8H20N |  |  | *BEA |  |  | 2013
16005 | 0.1042938 | 0 | 0 | 0 | 0 | 0 | 0 | 0 | 0 | 0 | 0 | 0.05631864 | 0 | 0 | 0 | 0 | 0 | 0 | 0 | 0 | 0 | 0 | 0 | 0 | 0 | 0 | 0 | 0 | 0 | 0.0008656383 | 0 | 0 | 0 | 0 | 0 | 0 | 0 | 0 | 0 | 0.7822033 | 0 | 0.05631864 | 0 | 0 | 0 | 0 | 0 | 0 | 0 | 0 | 0 | 10.1016/j.matchemphys.2013.05.053 | yes | 0 | 0 | 0 | 0 | 480 | 140 | FALSE |  | 0 | 0 | tetraethylammonium |  |  | beta |  |  | TEOS, SnCl4, HF |  | 0 | 0 | 0 | 0 | 0 | 0 | 0 | 0 |  | Factors affecting the formation of Sn-Beta zeolites by steam-assisted conversion method | ['gel changed synthesis composition', 'synthesized samples show', 'rapidly produce pure'] | ['also prepared using teos', 'dealuminium nano beta crystals', 'aqueous solution containing 0'] | ['tetraethylazanium', 'Tetraethylammonium', '4-04-00-00331 (Beilstein Handbook Reference)', 'AMMONIUM, TETRAETHYL-', 'BRN 1738225', 'Ethanaminium, N,N,N-triethyl- (9CI)', 'N,N,N-Triethylethanaminium', 'Tetraetilammonio [Italian]', 'Tetramon', 'Tetrylammonium', 'ZINC00896981', 'Lopac-T-2265', 'CHEBI:44296', 'NEt4(+)', '[NEt4](+)', 'Ammonium, tetraethyl-, dodeca-.mu.-chlorohexachlorohexatantalate(2-)(2:1), octahedro-', 'Ethanaminium, N,N,N-triethyl-, dodeca-.mu.-chlorohexachlorohexatantalate(2-) octahedro (2:1)', 'NSC156315', 'nchembio874-comp2', 'NCGC00016008-01', 'NET', 'tetraethylazanium', 'InChI=1/C8H20N/c1-5-9(6-2,7-3)8-4/h5-8H2,1-4H3/q+', 'C07512', 'Tetraethylammonium', 'E4N', 'TETRAETHYLAMMONIUM ION'] |  |  | tetraethylazanium |  |  | CC[N+](CC)(CC)CC |  |  | C8H20N |  |  | *BEA |  |  | 2013
16006
16007
16008 | 0.01896334 | 0.01011378 | 0 | 0 | 0.1517067 | 0 | 0 | 0 | 0 | 0 | 0 | 0 | 0 | 0 | 0 | 0 | 0 | 0 | 0 | 0 | 0 | 0 | 0 | 0 | 0 | 0 | 0 | 0 | 0 | 0 | 0 | 0 | 0 | 0 | 0 | 0 | 0 | 0 | 0 | 0.6675095 | 0 | 0 | 0 | 0 | 0 | 0 | 0 | 0 | 0 | 0 | 0 | 10.1016/j.matchemphys.2015.01.061 | yes | 0 | 0.1517067 | 0.1667 | 0 | 30 | 100 |  |  | 0 | 0 |  |  |  | LTJ |  |  | rice husk ash, KOH, aluminum hydroxide | , Merck, Acros | 0 | 0 | 0 | 0 | 0 | 0 | 0 | 0 |  | Synthesis of colloidal stable Linde Type J (LTJ) zeolite nanocrystals from rice husk silica and their catalytic performance in Knoevenagel reaction | ['rietveld refinement studies revealed', 'colloidal form without adding', 'al ratio ¼ 1'] | ['ir 2000 system ).', 'carbowax equity 1 non', 'rice husk reached 7'] | [12 empty] | LTJ |  |  | 2015
16009
16010 | 0.02390438 | 0.0007968127 | 0 | 0 | 0 | 0 | 0 | 0 | 0 | 0 | 0 | 0 | 0 | 0 | 0 | 0 | 0 | 0 | 0 | 0 | 0 | 0 | 0 | 0 | 0 | 0 | 0 | 0 | 0 | 0 | 0 | 0 | 0 | 0 | 0 | 0 | 0 | 0 | 0 | 0.9561753 | 0 | 0.009561753 | 0 | 0 | 0 | 0 | 0 | 0 | 0 | 0 | 0 | 10.1016/j.matchemphys.2015.07.043 | yes |  | 0.009561753 |  |  | 48 | 175 | FALSE |  |  |  | tetrapropylammonium |  |  | ZSM-5 |  |  | TEOS, AIP | [13 empty] | ['tetrapropylazanium', 'Tetrapropylammonium', '13010-31-6', 'ZINC01669523', '1-Propanaminium, N,N,N-tripropyl-', 'InChI=1/C12H28N/c1-5-9-13(10-6-2,11-7-3)12-8-4/h5-12H2,1-4H3/q+', 'Tetrapropylammonium', 'Tetrapropylamine'] |  |  | tetrapropylazanium |  |  | CCC[N+](CCC)(CCC)CCC |  |  | C12H28N |  |  | MFI |  |  | 2015
16011 | 0.02390438 | 0.0007968127 | 0 | 0 | 0 | 0 | 0 | 0 | 0 | 0 | 0 | 0 | 0 | 0 | 0 | 0 | 0 | 0 | 0 | 0 | 0 | 0 | 0 | 0 | 0 | 0 | 0 | 0 | 0 | 0 | 0 | 0 | 0 | 0 | 0 | 0 | 0 | 0 | 0 | 0.9561753 | 0 | 0.009561753 | 0 | 0 | 0 | 0 | 0 | 0 | 0 | 0 | 0 | 10.1016/j.matchemphys.2015.07.043 | yes |  | 0.009561753 |  |  | 48 | 185 | TRUE |  |  |  | tetrapropylammonium |  |  | ZSM-5 |  |  | TEOS, AIP | [13 empty] | ['tetrapropylazanium', 'Tetrapropylammonium', '13010-31-6', 'ZINC01669523', '1-Propanaminium, N,N,N-tripropyl-', 'InChI=1/C12H28N/c1-5-9-13(10-6-2,11-7-3)12-8-4/h5-12H2,1-4H3/q+', 'Tetrapropylammonium', 'Tetrapropylamine'] |  |  | tetrapropylazanium |  |  | CCC[N+](CCC)(CCC)CCC |  |  | C12H28N |  |  | MFI |  |  | 2015
16012 | 0.1043478 | 0.003478261 | 0 | 0 | 0 | 0 | 0 | 0 | 0 | 0 | 0 | 0 | 0 | 0 | 0 | 0 | 0 | 0 | 0 | 0 | 0 | 0 | 0 | 0 | 0 | 0 | 0 | 0 | 0 | 0 | 0 | 0 | 0 | 0 | 0 | 0 | 0 | 0 | 0 | 0.8608696 | 0 | 0.01565217 | 0 | 0 | 0 | 0 | 0 | 0 | 0 | 0 | 0 | 10.1016/j.matchemphys.2015.07.043 | yes |  | 0.01565217 |  |  | 120 | 165 | TRUE |  |  |  | tetrapropylammonium |  |  | ZSM-5 |  |  | TEOS, AIP | [13 empty] | ['tetrapropylazanium', 'Tetrapropylammonium', '13010-31-6', 'ZINC01669523', '1-Propanaminium, N,N,N-tripropyl-', 'InChI=1/C12H28N/c1-5-9-13(10-6-2,11-7-3)12-8-4/h5-12H2,1-4H3/q+', 'Tetrapropylammonium', 'Tetrapropylamine'] |  |  | tetrapropylazanium |  |  | CCC[N+](CCC)(CCC)CCC |  |  | C12H28N |  |  | MFI |  |  | 2015
16013 | 0.07009346 | 0.002336449 | 0 | 0 | 0 | 0 | 0 | 0 | 0 | 0 | 0 | 0 | 0 | 0 | 0 | 0 | 0 | 0 | 0 | 0 | 0 | 0 | 0 | 0 | 0 | 0 | 0 | 0 | 0 | 0 | 0 | 0 | 0 | 0 | 0 | 0 | 0 | 0 | 0 | 0.8995327 | 0 | 0.01401869 | 0 | 0 | 0 | 0 | 0 | 0 | 0 | 0 | 0 | 10.1016/j.matchemphys.2015.07.043 | yes | 0 | 0.01401869 | 0 | 0 | 48 | 80 | TRUE |  | 0 | 0 | tetrapropylammonium |  |  | ZSM-5 |  |  | TEOS, AIP |  | 0 | 0 | 0 | 0 | 0 | 0 | 0 | 0 |  | Effect of the crystal size of Cu-ZSM-5 on the catalytic performance in N2O decomposition | ['different average crystal sizes', 'smallest crystal size', 'biggest crystal size'] | ['different molar compositions', 'different crystal sizes', 'aqueous tetrapropylammonium hydroxide'] | ['tetrapropylazanium', 'Tetrapropylammonium', '13010-31-6', 'ZINC01669523', '1-Propanaminium, N,N,N-tripropyl-', 'InChI=1/C12H28N/c1-5-9-13(10-6-2,11-7-3)12-8-4/h5-12H2,1-4H3/q+', 'Tetrapropylammonium', 'Tetrapropylamine'] |  |  | tetrapropylazanium |  |  | CCC[N+](CCC)(CCC)CCC |  |  | C12H28N |  |  | MFI |  |  | 2015
16014
16015
16016 | 0.01016448 | 0.004620218 | 0 | 0.01108852 | 0 | 0 | 0 | 0 | 0 | 0 | 0 | 0 | 0 | 0 | 0 | 0 | 0 | 0 | 0 | 0 | 0 | 0 | 0 | 0 | 0 | 0 | 0 | 0 | 0 | 0 | 0 | 0 | 0 | 0 | 0 | 0 | 0 | 0 | 0 | 0.9240436 | 0 | 0.01016448 | 0 | 0 | 0 | 0 | 0 | 0 | 0 | 0 | 0 | 10.1016/j.matchemphys.2016.01.014 | yes | 0 | 0.03991868 | 12 | 0 | 72 | 90 |  |  | 0 | 0 | tetramethylammonium |  |  | NaA |  |  | TEOS, NaOH, AIP | Aldrich, Aldrich, Aldrich | 0 | 0 | 0 | 0 | 0 | 0 | 0 | 0 |  | Carbon nanotubes-porous ceramic composite by in situ CCVD growth of CNTs | ['three different reaction techniques', 'simple ion exchange reaction', 'catalytic chemical vapour deposition'] | ['lined stainless steel autoclave', '98 +%), tetraethyl orthosilicate', 'ltd ), double de'] | ['tetramethylazanium', 'Tetramethylammonium', '14190-16-0', '12545-87-8', '28109-81-1', '76913-76-3', '12386-10-6', 'Tetramethylammonium', 'ZINC00967771', 'EINECS 235-626-5', 'Methanaminium, N,N,N-trimethyl-, octahydrotriborate(1-)', 'Tetramethylammonium octahydrotriborate', 'tetramethylazanium', 'InChI=1/C4H12N/c1-5(2,3)4/h1-4H3/q+', 'PDSP2_000112', '(CH3)4N(+)', 'CHEBI:46020', 'N,N,N-trimethylmethanaminium', '[NMe4](+)', 'TETRAMETHYLAMMONIUM ION', 'Methanaminium, N,N,N-trimethyl-'] |  |  | tetramethylazanium |  |  | C[N+](C)(C)C |  |  | C4H12N |  |  | LTA |  |  | 2016
16017
16018
16019
16020
16021 | 0.01250313 | 0.0002500625 | 0 | 0.002500625 | 0 | 0 | 0 | 0 | 0 | 0 | 0 | 0 | 0 | 0 | 0 | 0 | 0 | 0 | 0 | 0 | 0 | 0 | 0 | 0 | 0 | 0 | 0 | 0 | 0 | 0 | 0 | 0 | 0 | 0 | 0 | 0 | 0 | 0 | 0 | 0.9822456 | 0 | 0.001250313 | 0 | 0 | 0 | 0 | 0 | 0 | 0 | 0 | 0 | 10.1016/j.matchemphys.2017.03.022 | yes | 0 | 0.001250313 | 0 | 0 | 24 | 180 |  |  | 0 | 0 | tetrapropylammonium |  |  | ZSM-5 |  |  |  |  | 0 | 0 | 0 | 0 | 0 | 0 | 0 | 0 |  | Zeolite-zeolite composite composed of Y zeolite and single-crystal-like ZSM-5 zeolite: Fabricated by a process like “big fish swallowing little one” | ['tem ), n2 adsorption', '5 zeolite crystals nucleated', 'xrd ), ft'] | ['physical mixture containing commercial', 'following molar composition', 'collected solid samples'] | ['tetrapropylazanium', 'Tetrapropylammonium', '13010-31-6', 'ZINC01669523', '1-Propanaminium, N,N,N-tripropyl-', 'InChI=1/C12H28N/c1-5-9-13(10-6-2,11-7-3)12-8-4/h5-12H2,1-4H3/q+', 'Tetrapropylammonium', 'Tetrapropylamine'] |  |  | tetrapropylazanium |  |  | CCC[N+](CCC)(CCC)CCC |  |  | C12H28N |  |  | MFI |  |  | 2017
16022
16023 | 0.0173913 | 0.008695652 | 0 | 0 | 0.1391304 | 0 | 0 | 0 | 0 | 0 | 0 | 0 | 0 | 0 | 0 | 0 | 0 | 0 | 0 | 0 | 0 | 0 | 0 | 0 | 0 | 0 | 0 | 0 | 0 | 0 | 0 | 0 | 0 | 0 | 0 | 0 | 0 | 0 | 0 | 0.6956522 | 0 | 0 | 0 | 0 | 0 | 0 | 0 | 0 | 0 | 0 | 0 | 10.1016/j.matchemphys.2017.04.061 | yes | 0 | 0.1391304 | 0 | 0 | 16 | 1 |  |  | 0 | 0 |  |  |  | K-F |  |  | rice husk ash, KOH, Al(OH)3 | , Qrec, Acros | 0 | 0 | 0 | 0 | 0 | 0 | 0 | 0 |  | Crystal growth study of K-F nanozeolite and its catalytic behavior in Aldol condensation of benzaldehyde and heptanal enhanced by microwave heating | ['nanosized potassium aluminosilicate f', 'flattened cuboid shaped k', 'free aldol condensation reaction'] | ['different irradiation time intervals', 'agricultural residue abundantly available', '98 %, acros organic'] | [12 empty] | EDI |  |  | 2017
16024
16025
16026 | 0.04553734 | 0.001821494 | 0 | 0.004553734 | 0 | 0 | 0 | 0 | 0 | 0 | 0 | 0 | 0 | 0 | 0 | 0 | 0 | 0 | 0 | 0 | 0 | 0 | 0 | 0 | 0 | 0 | 0 | 0 | 0 | 0 | 0 | 0 | 0 | 0 | 0 | 0 | 0 | 0 | 0 | 0.9107468 | 0.1568627 | 0.01639344 | 0 | 0 | 0 | 0 | 0 | 0 | 0 | 0 | 0 | 10.1016/j.matchemphys.2017.12.040 | yes | 0 | 0.02094718 | 4 | 0 | 72 | 165 |  |  | 0 | 0 | tetrapropylammonium |  |  | ZSM-5 |  |  | ethanol, NaOH, AIP, RHA silica | Sinopharm | 0 | 0 | 0 | 0 | 0 | 0 | 0 | 0 |  | CO2 adsorption on polyethylenimine-modified ZSM-5 zeolite synthesized from rice husk ash | ['different pei loading ratios', 'high co2 adsorption selectivity', 'rice husk ash'] | ['lined stainless steel autoclave', 'pellets ), hydrochloric acid', '38 %), aluminium isopropoxide'] | ['tetrapropylazanium', 'Tetrapropylammonium', '13010-31-6', 'ZINC01669523', '1-Propanaminium, N,N,N-tripropyl-', 'InChI=1/C12H28N/c1-5-9-13(10-6-2,11-7-3)12-8-4/h5-12H2,1-4H3/q+', 'Tetrapropylammonium', 'Tetrapropylamine'] |  |  | tetrapropylazanium |  |  | CCC[N+](CCC)(CCC)CCC |  |  | C12H28N |  |  | MFI |  |  | 2018
16027
16028 | 0 | 0.003871467 | 0.0174216 | 0 | 0 | 0 | 0 | 0 | 0.01084011 | 0 | 0 | 0 | 0 | 0 | 0 | 0 | 0 | 0 | 0 | 0 | 0 | 0 | 0 | 0 | 0 | 0 | 0 | 0 | 0 | 0 | 0 | 0 | 0 | 0 | 0 | 0 | 0 | 0 | 0 | 0.9678668 | 0 | 0 | 0 | 0 | 0 | 0 | 0 | 0 | 0 | 0 | 0 | 10.1016/j.matchemphys.2018.09.082 | yes |  | 0 |  |  | 1 | 180 |  |  | 50 |  |  |  |  | amorphous |  |  | H3PO3, AIP, NaOH | Merck, Aldrich, Aldrich | [27 empty] | 2019
16029 | 0 | 0.003871467 | 0.0174216 | 0 | 0 | 0 | 0 | 0 | 0.01084011 | 0 | 0 | 0 | 0 | 0 | 0 | 0 | 0 | 0 | 0 | 0 | 0 | 0 | 0 | 0 | 0 | 0 | 0 | 0 | 0 | 0 | 0 | 0 | 0 | 0 | 0 | 0 | 0 | 0 | 0 | 0.9678668 | 0 | 0 | 0 | 0 | 0 | 0 | 0 | 0 | 0 | 0 | 0 | 10.1016/j.matchemphys.2018.09.082 | yes |  | 0 |  |  | 2 | 180 |  |  | 50 |  |  |  |  | NKX-2 |  |  | H3PO3, AIP, NaOH | Merck, Aldrich, Aldrich | [27 empty] | 2019
16030 | 0 | 0.003871467 | 0.0174216 | 0 | 0 | 0.01084011 | 0 | 0 | 0 | 0 | 0 | 0 | 0 | 0 | 0 | 0 | 0 | 0 | 0 | 0 | 0 | 0 | 0 | 0 | 0 | 0 | 0 | 0 | 0 | 0 | 0 | 0 | 0 | 0 | 0 | 0 | 0 | 0 | 0 | 0.9678668 | 0 | 0 | 0 | 0 | 0 | 0 | 0 | 0 | 0 | 0 | 0 | 10.1016/j.matchemphys.2018.09.082 | yes |  | 0 |  |  | 6 | 180 |  |  | 50 |  |  |  |  | amorphous |  |  | H3PO3, AIP, NaOH | Merck, Aldrich, Aldrich | [27 empty] | 2019
16031 | 0 | 0.003871467 | 0.0174216 | 0 | 0 | 0.01084011 | 0 | 0 | 0 | 0 | 0 | 0 | 0 | 0 | 0 | 0 | 0 | 0 | 0 | 0 | 0 | 0 | 0 | 0 | 0 | 0 | 0 | 0 | 0 | 0 | 0 | 0 | 0 | 0 | 0 | 0 | 0 | 0 | 0 | 0.9678668 | 0 | 0 | 0 | 0 | 0 | 0 | 0 | 0 | 0 | 0 | 0 | 10.1016/j.matchemphys.2018.09.082 | yes |  | 0 |  |  | 8 | 180 |  |  | 50 |  |  |  |  | NKX-2 |  |  | H3PO3, AIP, NaOH | Merck, Aldrich, Aldrich | [27 empty] | 2019
16032 | 0 | 0.003871467 | 0.0174216 | 0 | 0.01084011 | 0 | 0 | 0 | 0 | 0 | 0 | 0 | 0 | 0 | 0 | 0 | 0 | 0 | 0 | 0 | 0 | 0 | 0 | 0 | 0 | 0 | 0 | 0 | 0 | 0 | 0 | 0 | 0 | 0 | 0 | 0 | 0 | 0 | 0 | 0.9678668 | 0 | 0 | 0 | 0 | 0 | 0 | 0 | 0 | 0 | 0 | 0 | 10.1016/j.matchemphys.2018.09.082 | yes |  | 0 |  |  | 1 | 180 |  |  | 50 |  |  |  |  | amorphous |  |  | H3PO3, AIP, NaOH | Merck, Aldrich, Aldrich | [27 empty] | 2019
16033 | 0 | 0.003871467 | 0.0174216 | 0 | 0.01084011 | 0 | 0 | 0 | 0 | 0 | 0 | 0 | 0 | 0 | 0 | 0 | 0 | 0 | 0 | 0 | 0 | 0 | 0 | 0 | 0 | 0 | 0 | 0 | 0 | 0 | 0 | 0 | 0 | 0 | 0 | 0 | 0 | 0 | 0 | 0.9678668 | 0 | 0 | 0 | 0 | 0 | 0 | 0 | 0 | 0 | 0 | 0 | 10.1016/j.matchemphys.2018.09.082 | yes |  | 0 |  |  | 3 | 180 |  |  | 50 |  |  |  |  | NKX-2 |  |  | H3PO3, AIP, NaOH | Merck, Aldrich, Aldrich | [27 empty] | 2019
16034 | 0 | 0.003871467 | 0.0174216 | 0.01084011 | 0 | 0 | 0 | 0 | 0 | 0 | 0 | 0 | 0 | 0 | 0 | 0 | 0 | 0 | 0 | 0 | 0 | 0 | 0 | 0 | 0 | 0 | 0 | 0 | 0 | 0 | 0 | 0 | 0 | 0 | 0 | 0 | 0 | 0 | 0 | 0.9678668 | 0 | 0 | 0 | 0 | 0 | 0 | 0 | 0 | 0 | 0 | 0 | 10.1016/j.matchemphys.2018.09.082 | yes |  | 0 |  |  | 2 | 180 |  |  | 50 |  |  |  |  | amorphous |  |  | H3PO3, AIP, NaOH | Merck, Aldrich, Aldrich | [27 empty] | 2019
16035 | 0 | 0.003871467 | 0.0174216 | 0.01084011 | 0 | 0 | 0 | 0 | 0 | 0 | 0 | 0 | 0 | 0 | 0 | 0 | 0 | 0 | 0 | 0 | 0 | 0 | 0 | 0 | 0 | 0 | 0 | 0 | 0 | 0 | 0 | 0 | 0 | 0 | 0 | 0 | 0 | 0 | 0 | 0.9678668 | 0 | 0 | 0 | 0 | 0 | 0 | 0 | 0 | 0 | 0 | 0 | 10.1016/j.matchemphys.2018.09.082 | yes | 0 | 0 | 0 | 0 | 4 | 180 |  |  | 50 | 0 |  |  |  | NKX-2 |  |  | H3PO3, AIP, NaOH | Merck, Aldrich, Aldrich | 0 | 0 | 0 | 0 | 0 | 0 | 0 | 0 |  | Effects of various alkali metal cations on the synthesis, crystallization and catalytic properties of NKX-2 aluminophosphites | ['2 solids possessed basicity', '2 crystalline phase could', 'alkali metal hydroxides played'] | ['prepare li -, k', 'lined stainless steel autoclave', 'used without additional purification'] | [15 empty] | 2019
16036
16037
16038
16039 | 0.04576659 | 0.001830664 | 0 | 0.004576659 | 0 | 0 | 0 | 0 | 0 | 0 | 0 | 0 | 0 | 0 | 0 | 0 | 0 | 0 | 0 | 0 | 0 | 0 | 0 | 0 | 0 | 0 | 0 | 0 | 0 | 0 | 0 | 0 | 0 | 0 | 0 | 0 | 0 | 0 | 0 | 0.9153318 | 0 | 0.01647597 | 0 | 0 | 0.0004649 | 0 | 0 | 0 | 0 | 0 | 0 | 10.1016/j.matchemphys.2019.04.090 | yes | 0 | 0.01601831 | 4 | 0 | 96 | 165 |  |  | 0 | 0 | tetrapropylammonium |  |  | ZSM-5 |  |  | Ludox AS-40, pseudoboehmite, HCl, NaCl | Aldrich, Guizhou | 0 | 0 | 0 | 0 | 0 | 0 | 0 | 0 |  | Synthesis of CO 2 -adsorbing ZSM-5 zeolite from rice husk ash via the colloidal pretreatment method | ['using rice husk ash', 'co2 adsorption measurement showed', 'sips isotherm models'] | ['lined stainless steel autoclave', 'rice husk ash silica', 'concentrated hydrochloric acid extraction'] | ['tetrapropylazanium', 'Tetrapropylammonium', '13010-31-6', 'ZINC01669523', '1-Propanaminium, N,N,N-tripropyl-', 'InChI=1/C12H28N/c1-5-9-13(10-6-2,11-7-3)12-8-4/h5-12H2,1-4H3/q+', 'Tetrapropylammonium', 'Tetrapropylamine'] |  |  | tetrapropylazanium |  |  | CCC[N+](CCC)(CCC)CCC |  |  | C12H28N |  |  | MFI |  |  | 2019
16040
16041 | 0.03462604 | 0 | 0 | 0 | 0 | 0 | 0 | 0 | 0 | 0 | 0 | 0 | 0 | 0.001385042 | 0 | 0.04639889 | 0 | 0 | 0 | 0 | 0 | 0 | 0 | 0 | 0 | 0 | 0 | 0 | 0 | 0 | 0 | 0 | 0 | 0 | 0 | 0 | 0 | 0 | 0 | 0.865651 | 0 | 0.05193906 | 0 | 0 | 0 | 0 | 0 | 0 | 0 | 0 | 0 | 10.1016/j.matchemphys.2019.121754 | yes | 0 | 0 | 1 | 0 | 12 | 130 | TRUE |  | 0 | 0 | piperidine |  |  | MWW |  |  | fumed silica, TBOT, boric acid | Degussa, Feida, Sinopharm | 0 | 0 | 0 | 0 | 0 | 0 | 0 | 0 |  | Hierarchical Ti-containing hollownest-structured zeolite synthesized by seed-assisted method for catalytic epoxidation of alkenes efficiently | ['shows predominant catalytic property', 'randomly intergrown mww', 'nearly 100 %.'] | ['little seeds cannot accelerate', 'crystallization occurred relatively difficult', '65 %, sinopharm ).'] | ['Piperidine', '110-89-4', '571261_SIAL', '643602_ALDRICH', 'Piperidine on Rasta Resin', 'W290807_ALDRICH', 'AI3-24114', 'CCRIS 967', 'Cyclopentimine', 'Cypentil', 'EINECS 203-813-0', 'FEMA No. 2908', 'HSDB 114', 'Hexazane', 'Pentamethyleneimine', 'Pentamethylenimine', 'Perhydropyridine', 'Piperidin [German]', 'Piperidine [UN2401] [Corrosive]', 'Pyridine, hexahydro-', 'UN2401', '80645_FLUKA', 'Azacyclohexane', 'C01746', 'Hexahydropyridine', 'Piperidine', 'ST5213814', 'InChI=1/C5H11N/c1-2-4-6-5-3-1/h6H,1-5H', 'PIP', 'Piperidine solution', 'NCIOpen2_007828', 'NCIMech_000312', 'CHEBI:18049', '104094_SIAL', 'LS-3053', '411027_ALDRICH', '33537_RIEDEL', '80640_FLUKA'] |  |  | Piperidine |  |  | C1CCNCC1 |  |  | C5H11N |  |  | MWW |  |  | 2019
16042
16043
16044
16045 | 0.07344301 | 0.00293772 | 0 | 0.002056404 | 0 | 0 | 0 | 0 | 0 | 0 | 0 | 0 | 0 | 0 | 0 | 0 | 0 | 0 | 0 | 0 | 0 | 0 | 0 | 0 | 0 | 0 | 0 | 0 | 0 | 0 | 0 | 0 | 0 | 0 | 0 | 0 | 0 | 0 | 0 | 0.8666275 | 0 | 0.02643948 | 0 | 0 | 0 | 0 | 0 | 0 | 0 | 0 | 0 | 10.1016/j.matchemphys.2019.122322 | yes | 0 | 0.02849589 | 24 | 0 | 168 | 100 |  |  | 0 | 0 | Tetraethylammonium |  |  | beta |  |  | AIP, sodium hydroxide, Aerosil 200 | Sinopharm, Sinopharm, Aldrich | 0 | 0 | 0 | 0 | 0 | 0 | 0 | 0 |  | Preparation and characterization of Cu and Mn modified beta zeolite membrane catalysts for toluene combustion | ['typical truncated bipyramidal shape', 'like stainless steel fibers', 'mn4 +, mn3 +,'] | ['guangzhou chemical reagent factory', 'naoh ), hydrogen fluoride', 'aip ), sodium hydroxide'] | ['tetraethylazanium', 'Tetraethylammonium', '4-04-00-00331 (Beilstein Handbook Reference)', 'AMMONIUM, TETRAETHYL-', 'BRN 1738225', 'Ethanaminium, N,N,N-triethyl- (9CI)', 'N,N,N-Triethylethanaminium', 'Tetraetilammonio [Italian]', 'Tetramon', 'Tetrylammonium', 'ZINC00896981', 'Lopac-T-2265', 'CHEBI:44296', 'NEt4(+)', '[NEt4](+)', 'Ammonium, tetraethyl-, dodeca-.mu.-chlorohexachlorohexatantalate(2-)(2:1), octahedro-', 'Ethanaminium, N,N,N-triethyl-, dodeca-.mu.-chlorohexachlorohexatantalate(2-) octahedro (2:1)', 'NSC156315', 'nchembio874-comp2', 'NCGC00016008-01', 'NET', 'tetraethylazanium', 'InChI=1/C8H20N/c1-5-9(6-2,7-3)8-4/h5-8H2,1-4H3/q+', 'C07512', 'Tetraethylammonium', 'E4N', 'TETRAETHYLAMMONIUM ION'] |  |  | tetraethylazanium |  |  | CC[N+](CC)(CC)CC |  |  | C8H20N |  |  | *BEA |  |  | 2020
16046
16047 | 0.0528974 | 0.002658161 | 0 | 0.003721425 | 0 | 0 | 0 | 0 | 0 | 0 | 0 | 0 | 0 | 0 | 0 | 0 | 0 | 0 | 0 | 0 | 0 | 0 | 0 | 0 | 0 | 0 | 0 | 0 | 0 | 0 | 0 | 0 | 0 | 0 | 0 | 0 | 0 | 0 | 0 | 0.9185274 | 0 | 0.01109782 | 0 | 0 | 0 | 0 | 0 | 0 | 0 | 0 | 0 | 10.1016/j.matchemphys.2019.122610 | yes | 0 | 0.01109782 | 12 | 0 | 72 | 140 |  |  | 50 | 0 | tetrapropylammonium |  |  | ZSM-5 |  |  | NaAlO2, TEOS | Sinopharm, Kermel | 0 | 0 | 0 | 0 | 0 | 0 | 0 | 0 |  | Synthesis of loosely aggregating polycrystalline ZSM-5 with luxuriant mesopore structure and its hierarchically cracking for bulky reactants | ['increased external surface area', 'finely tailored without adding', 'affluent mesopore structure resulted'] | ['25wt %, aqueous solution', 'typical synthesis procedure', 'sinopec research institute'] | ['tetrapropylazanium', 'Tetrapropylammonium', '13010-31-6', 'ZINC01669523', '1-Propanaminium, N,N,N-tripropyl-', 'InChI=1/C12H28N/c1-5-9-13(10-6-2,11-7-3)12-8-4/h5-12H2,1-4H3/q+', 'Tetrapropylammonium', 'Tetrapropylamine'] |  |  | tetrapropylazanium |  |  | CCC[N+](CCC)(CCC)CCC |  |  | C12H28N |  |  | MFI |  |  | 2020
16048
16049
16050 | 0.04543389 | 0 | 0 | 0 | 0 | 0 | 0 | 0 | 0 | 0 | 0 | 0 | 0 | 0 | 0 | 0 | 0 | 0 | 0 | 0 | 0 | 0 | 0 | 0 | 0 | 0 | 0 | 0 | 0 | 0.0004543389 | 0 | 0 | 0 | 0 | 0 | 0 | 0 | 0 | 0 | 0.9086779 | 0 | 0.02271695 | 0 | 0 | 0 | 0 | 0 | 0 | 0 | 0 | 0 | 10.1016/j.matdes.2016.03.035 | yes |  | 0.02271695 |  |  | 72 | 100 |  |  |  |  | tetra-n-propylammonium |  |  | MFI |  |  | TEOS, SnCl4 | Aldrich, Aldrich | [12 empty] | ['tetrapropylazanium', 'Tetrapropylammonium', '13010-31-6', 'ZINC01669523', '1-Propanaminium, N,N,N-tripropyl-', 'InChI=1/C12H28N/c1-5-9-13(10-6-2,11-7-3)12-8-4/h5-12H2,1-4H3/q+', 'Tetrapropylammonium', 'Tetrapropylamine'] |  |  | tetrapropylazanium |  |  | CCC[N+](CCC)(CCC)CCC |  |  | C12H28N |  |  | MFI |  |  | 2016
16051 | 0.04545455 | 0 | 0 | 0 | 0 | 0 | 0 | 0 | 0 | 0 | 0 | 0 | 0 | 0 | 0 | 0 | 0 | 0 | 0 | 0 | 0 | 0 | 0 | 0 | 0 | 0 | 0 | 0 | 0 | 0 | 0 | 0 | 0 | 0 | 0 | 0 | 0 | 0 | 0 | 0.9090909 | 0 | 0.02272727 | 0 | 0 | 0 | 0 | 0 | 0 | 0 | 0 | 0 | 10.1016/j.matdes.2016.03.035 | yes | 0 | 0.02272727 | 0 | 0 | 72 | 100 |  |  | 0 | 0 | tetra-n-propylammonium |  |  | MFI |  |  | TEOS | Aldrich | 0 | 0 | 0 | 0 | 0 | 0 | 0 | 0 |  | Nanosized Sn-MFI zeolite for selective detection of exhaust gases | ['0 – 20ppm ).', 'tin containing zeolite could', 'situ ir spectroscopy'] | ['side view sem images', 'lite spin coater system', 'alfa aesar ), tetraethylorthosilicate'] | ['tetrapropylazanium', 'Tetrapropylammonium', '13010-31-6', 'ZINC01669523', '1-Propanaminium, N,N,N-tripropyl-', 'InChI=1/C12H28N/c1-5-9-13(10-6-2,11-7-3)12-8-4/h5-12H2,1-4H3/q+', 'Tetrapropylammonium', 'Tetrapropylamine'] |  |  | tetrapropylazanium |  |  | CCC[N+](CCC)(CCC)CCC |  |  | C12H28N |  |  | MFI |  |  | 2016
16052
16053
16054 | 0.03787879 | 0.0006313131 | 0 | 0 | 0 | 0 | 0 | 0 | 0 | 0 | 0 | 0 | 0 | 0 | 0 | 0 | 0 | 0 | 0 | 0 | 0 | 0 | 0 | 0 | 0 | 0 | 0 | 0 | 0 | 0 | 0 | 0 | 0 | 0 | 0 | 0 | 0 | 0 | 0 | 0.9469697 | 0 | 0.007260101 | 0 | 0 | 0 | 0 | 0 | 0 | 0 | 0 | 0 | 10.1016/j.matdes.2017.03.008 | yes | 0 | 0.007260101 | 0 | 0 | 120 | 170 |  |  | 0 | 0 | tetrapropylammonium |  |  | ZSM-5 |  |  | AIP, TEOS, APTMS |  | 0 | 0 | 0 | 0 | 0 | 0 | 0 | 0 |  | Controlled release of core-shell ZSM-5/chitosan ellipsoids loaded with pifithrin-α for enhanced osteoinductivity | ['mrna relative expression levels', 'first time fabricated core', 'proteasome mediated degradation'] | ['performing alizarin red staining', 'lined stainless steel autoclave', 'high performance liquid chromatography'] | ['tetrapropylazanium', 'Tetrapropylammonium', '13010-31-6', 'ZINC01669523', '1-Propanaminium, N,N,N-tripropyl-', 'InChI=1/C12H28N/c1-5-9-13(10-6-2,11-7-3)12-8-4/h5-12H2,1-4H3/q+', 'Tetrapropylammonium', 'Tetrapropylamine'] |  |  | tetrapropylazanium |  |  | CCC[N+](CCC)(CCC)CCC |  |  | C12H28N |  |  | MFI |  |  | 2017
16055
16056 | 0.02141786 | 0.0004283572 | 0 | 0 | 0 | 0 | 0 | 0 | 0 | 0 | 0 | 0 | 0 | 0 | 0 | 0 | 0 | 0 | 0 | 0 | 0 | 0 | 0 | 0 | 0 | 0 | 0 | 0 | 0 | 0 | 0 | 0 | 0 | 0 | 0 | 0 | 0 | 0 | 0 | 0.9638038 | 0 | 0.01434997 | 0 | 0 | 0.003415155 | 0 | 0 | 0 | 0 | 0 | 0 | 10.1016/j.materresbull.2009.07.017 | yes |  | 0 |  |  | 50 | 170 | TRUE |  |  | 13.5 | dimethylamine |  |  | amorphous |  |  | aluminum sulfate, H2SO4 | [13 empty] | ['N-Methylmethanamine', 'DIMETHYLAMINE', '124-40-3', 'EINECS 230-019-1', '(CH3)2NH', 'C00543', 'CHEBI:17170', '38950_FLUKA', 'HNMe2', '388246_ALDRICH', 'Me2NH', 'c1221', 'Ai3-15638-X', 'CCRIS 981', 'Dimethylamine solution', 'Dimethylamine solution (45% or less)', 'Dimethylamine solution (over 45% but not over 55%)', 'Dimethylamine solution (over 55% but not over 65%)', 'Dimethylamine solution [UN1160] [Flammable liquid]', 'Dimethylamine, anhydrous [UN1032] [Flammable gas]', 'Dimethylamine, in aqueous solution', 'EINECS 204-697-4', 'HSDB 933', 'N,N-Dimethylamine', 'N-Methylmethanamine', 'NSC 8650', 'RCRA waste no. U092', 'RCRA waste number U092', 'UN1032', 'UN1160', '295280_ALDRICH', '426458_ALDRICH', 'DIMETHYLAMINE', '{CH3}2NH2', 'NCIOpen2_007708', 'Dimethylamine (anhydrous)', 'Dimethylamine anhydrous', 'Dimethylamine aqueous solution', 'Methanamine, N-methyl-', 'NSC8650', 'WLN: 1M1', '38931_FLUKA', '391956_ALDRICH', 'InChI=1/C2H7N/c1-3-2/h3H,1-2H'] |  |  | N-Methylmethanamine |  |  | CNC |  |  | C2H7N | [5 empty] | 2009
16057 | 0.02141786 | 0.0004283572 | 0 | 0 | 0 | 0 | 0 | 0 | 0 | 0 | 0 | 0 | 0 | 0 | 0 | 0 | 0 | 0 | 0 | 0 | 0 | 0 | 0 | 0 | 0 | 0 | 0 | 0 | 0 | 0 | 0 | 0 | 0 | 0 | 0 | 0 | 0 | 0 | 0 | 0.9638038 | 0 | 0.01434997 | 0 | 0 | 0.003415155 | 0 | 0 | 0 | 0 | 0 | 0 | 10.1016/j.materresbull.2009.07.017 | yes |  | 0 |  |  | 50 | 170 | TRUE |  |  | 13.5 | diethylamine |  |  | amorphous |  |  | aluminum sulfate, H2SO4 | [13 empty] | ['N-ethylethanamine', 'DIETHYLAMINE', '109-89-7', 'D0806_SIAL', 'NCGC00090709-01', '386456_ALDRICH', 'ST5214507', '31730_FLUKA', 'N-ethylethanamine', 'InChI=1/C4H11N/c1-3-5-4-2/h5H,3-4H2,1-2H', 'AI3-24215', 'CCRIS 4792', 'DIETHYLAMINE', 'Diaethylamin [German]', '471216_SIAL', 'Diethylamine [UN1154] [Flammable liquid]', 'Dietilamina [Italian]', 'Dwuetyloamina [Polish]', 'EINECS 203-716-3', 'Ethanamine, N-ethyl-', 'HSDB 524', 'N,N-Diethylamine', 'UN1154'] |  |  | N-ethylethanamine |  |  | CCNCC |  |  | C4H11N | [5 empty] | 2009
16058 | 0.02140503 | 0.0004281005 | 0 | 0 | 0 | 0 | 0 | 0 | 0 | 0 | 0 | 0 | 0 | 0 | 0 | 0 | 0 | 0 | 0 | 0 | 0 | 0 | 0 | 0 | 0 | 0 | 0 | 0 | 0 | 0 | 0 | 0 | 0 | 0 | 0 | 0 | 0 | 0 | 0 | 0.9632262 | 0 | 0.01434137 | 0.0005993407 | 0 | 0.003413115 | 0 | 0 | 0 | 0 | 0 | 0 | 10.1016/j.materresbull.2009.07.017 | yes |  | 0 |  |  | 50 | 170 | TRUE |  |  | 13.5 | dimethylamine | diethylamine |  | ZSM-22/ZSM-23 |  |  | aluminum sulfate, H2SO4 | [13 empty] | ['N-Methylmethanamine', 'DIMETHYLAMINE', '124-40-3', 'EINECS 230-019-1', '(CH3)2NH', 'C00543', 'CHEBI:17170', '38950_FLUKA', 'HNMe2', '388246_ALDRICH', 'Me2NH', 'c1221', 'Ai3-15638-X', 'CCRIS 981', 'Dimethylamine solution', 'Dimethylamine solution (45% or less)', 'Dimethylamine solution (over 45% but not over 55%)', 'Dimethylamine solution (over 55% but not over 65%)', 'Dimethylamine solution [UN1160] [Flammable liquid]', 'Dimethylamine, anhydrous [UN1032] [Flammable gas]', 'Dimethylamine, in aqueous solution', 'EINECS 204-697-4', 'HSDB 933', 'N,N-Dimethylamine', 'N-Methylmethanamine', 'NSC 8650', 'RCRA waste no. U092', 'RCRA waste number U092', 'UN1032', 'UN1160', '295280_ALDRICH', '426458_ALDRICH', 'DIMETHYLAMINE', '{CH3}2NH2', 'NCIOpen2_007708', 'Dimethylamine (anhydrous)', 'Dimethylamine anhydrous', 'Dimethylamine aqueous solution', 'Methanamine, N-methyl-', 'NSC8650', 'WLN: 1M1', '38931_FLUKA', '391956_ALDRICH', 'InChI=1/C2H7N/c1-3-2/h3H,1-2H'] | ['N-ethylethanamine', 'DIETHYLAMINE', '109-89-7', 'D0806_SIAL', 'NCGC00090709-01', '386456_ALDRICH', 'ST5214507', '31730_FLUKA', 'N-ethylethanamine', 'InChI=1/C4H11N/c1-3-5-4-2/h5H,3-4H2,1-2H', 'AI3-24215', 'CCRIS 4792', 'DIETHYLAMINE', 'Diaethylamin [German]', '471216_SIAL', 'Diethylamine [UN1154] [Flammable liquid]', 'Dietilamina [Italian]', 'Dwuetyloamina [Polish]', 'EINECS 203-716-3', 'Ethanamine, N-ethyl-', 'HSDB 524', 'N,N-Diethylamine', 'UN1154'] |  | N-Methylmethanamine | N-ethylethanamine |  | CNC | CCNCC |  | C2H7N | C4H11N |  | TON/MTT |  |  | 2009
16059 | 0.02141144 | 0.0004282288 | 0 | 0 | 0 | 0 | 0 | 0 | 0 | 0 | 0 | 0 | 0 | 0 | 0 | 0 | 0 | 0 | 0 | 0 | 0 | 0 | 0 | 0 | 0 | 0 | 0 | 0 | 0 | 0 | 0 | 0 | 0 | 0 | 0 | 0 | 0 | 0 | 0 | 0.9635149 | 0 | 0.01434567 | 0.0002997602 | 0 | 0.003414135 | 0 | 0 | 0 | 0 | 0 | 0 | 10.1016/j.materresbull.2009.07.017 | yes |  | 0 |  |  | 50 | 170 | TRUE |  |  | 13.5 | dimethylamine | diethylamine |  | ZSM-23 |  |  | aluminum sulfate, H2SO4 | [13 empty] | ['N-Methylmethanamine', 'DIMETHYLAMINE', '124-40-3', 'EINECS 230-019-1', '(CH3)2NH', 'C00543', 'CHEBI:17170', '38950_FLUKA', 'HNMe2', '388246_ALDRICH', 'Me2NH', 'c1221', 'Ai3-15638-X', 'CCRIS 981', 'Dimethylamine solution', 'Dimethylamine solution (45% or less)', 'Dimethylamine solution (over 45% but not over 55%)', 'Dimethylamine solution (over 55% but not over 65%)', 'Dimethylamine solution [UN1160] [Flammable liquid]', 'Dimethylamine, anhydrous [UN1032] [Flammable gas]', 'Dimethylamine, in aqueous solution', 'EINECS 204-697-4', 'HSDB 933', 'N,N-Dimethylamine', 'N-Methylmethanamine', 'NSC 8650', 'RCRA waste no. U092', 'RCRA waste number U092', 'UN1032', 'UN1160', '295280_ALDRICH', '426458_ALDRICH', 'DIMETHYLAMINE', '{CH3}2NH2', 'NCIOpen2_007708', 'Dimethylamine (anhydrous)', 'Dimethylamine anhydrous', 'Dimethylamine aqueous solution', 'Methanamine, N-methyl-', 'NSC8650', 'WLN: 1M1', '38931_FLUKA', '391956_ALDRICH', 'InChI=1/C2H7N/c1-3-2/h3H,1-2H'] | ['N-ethylethanamine', 'DIETHYLAMINE', '109-89-7', 'D0806_SIAL', 'NCGC00090709-01', '386456_ALDRICH', 'ST5214507', '31730_FLUKA', 'N-ethylethanamine', 'InChI=1/C4H11N/c1-3-5-4-2/h5H,3-4H2,1-2H', 'AI3-24215', 'CCRIS 4792', 'DIETHYLAMINE', 'Diaethylamin [German]', '471216_SIAL', 'Diethylamine [UN1154] [Flammable liquid]', 'Dietilamina [Italian]', 'Dwuetyloamina [Polish]', 'EINECS 203-716-3', 'Ethanamine, N-ethyl-', 'HSDB 524', 'N,N-Diethylamine', 'UN1154'] |  | N-Methylmethanamine | N-ethylethanamine |  | CNC | CCNCC |  | C2H7N | C4H11N |  | MTT |  |  | 2009
16060 | 0.02139861 | 0.0004279723 | 0 | 0 | 0 | 0 | 0 | 0 | 0 | 0 | 0 | 0 | 0 | 0 | 0 | 0 | 0 | 0 | 0 | 0 | 0 | 0 | 0 | 0 | 0 | 0 | 0 | 0 | 0 | 0 | 0 | 0 | 0 | 0 | 0 | 0 | 0 | 0 | 0 | 0.9629376 | 0 | 0.01433707 | 0.0008987418 | 0 | 0.003412096 | 0 | 0 | 0 | 0 | 0 | 0 | 10.1016/j.materresbull.2009.07.017 | yes |  | 0 |  |  | 50 | 170 | TRUE |  |  | 13.5 | dimethylamine | diethylamine |  | ZSM-22 |  |  | aluminum sulfate, H2SO4 | [13 empty] | ['N-Methylmethanamine', 'DIMETHYLAMINE', '124-40-3', 'EINECS 230-019-1', '(CH3)2NH', 'C00543', 'CHEBI:17170', '38950_FLUKA', 'HNMe2', '388246_ALDRICH', 'Me2NH', 'c1221', 'Ai3-15638-X', 'CCRIS 981', 'Dimethylamine solution', 'Dimethylamine solution (45% or less)', 'Dimethylamine solution (over 45% but not over 55%)', 'Dimethylamine solution (over 55% but not over 65%)', 'Dimethylamine solution [UN1160] [Flammable liquid]', 'Dimethylamine, anhydrous [UN1032] [Flammable gas]', 'Dimethylamine, in aqueous solution', 'EINECS 204-697-4', 'HSDB 933', 'N,N-Dimethylamine', 'N-Methylmethanamine', 'NSC 8650', 'RCRA waste no. U092', 'RCRA waste number U092', 'UN1032', 'UN1160', '295280_ALDRICH', '426458_ALDRICH', 'DIMETHYLAMINE', '{CH3}2NH2', 'NCIOpen2_007708', 'Dimethylamine (anhydrous)', 'Dimethylamine anhydrous', 'Dimethylamine aqueous solution', 'Methanamine, N-methyl-', 'NSC8650', 'WLN: 1M1', '38931_FLUKA', '391956_ALDRICH', 'InChI=1/C2H7N/c1-3-2/h3H,1-2H'] | ['N-ethylethanamine', 'DIETHYLAMINE', '109-89-7', 'D0806_SIAL', 'NCGC00090709-01', '386456_ALDRICH', 'ST5214507', '31730_FLUKA', 'N-ethylethanamine', 'InChI=1/C4H11N/c1-3-5-4-2/h5H,3-4H2,1-2H', 'AI3-24215', 'CCRIS 4792', 'DIETHYLAMINE', 'Diaethylamin [German]', '471216_SIAL', 'Diethylamine [UN1154] [Flammable liquid]', 'Dietilamina [Italian]', 'Dwuetyloamina [Polish]', 'EINECS 203-716-3', 'Ethanamine, N-ethyl-', 'HSDB 524', 'N,N-Diethylamine', 'UN1154'] |  | N-Methylmethanamine | N-ethylethanamine |  | CNC | CCNCC |  | C2H7N | C4H11N |  | TON |  |  | 2009
16061 | 0.02151046 | 0.0004302093 | 0 | 0 | 0 | 0 | 0 | 0 | 0 | 0 | 0 | 0 | 0 | 0 | 0 | 0 | 0 | 0 | 0 | 0 | 0 | 0 | 0 | 0 | 0 | 0 | 0 | 0 | 0 | 0 | 0 | 0 | 0 | 0 | 0 | 0 | 0 | 0 | 0 | 0.9679709 | 0 | 0.009679709 | 0.0004086988 | 0 | 0.00342987 | 0 | 0 | 0 | 0 | 0 | 0 | 10.1016/j.materresbull.2009.07.017 | yes |  | 0 |  |  | 50 | 170 | TRUE |  |  | 13.5 | dimethylamine | diethylamine |  | ZSM-22/ZSM-23 |  |  | aluminum sulfate, H2SO4 | [13 empty] | ['N-Methylmethanamine', 'DIMETHYLAMINE', '124-40-3', 'EINECS 230-019-1', '(CH3)2NH', 'C00543', 'CHEBI:17170', '38950_FLUKA', 'HNMe2', '388246_ALDRICH', 'Me2NH', 'c1221', 'Ai3-15638-X', 'CCRIS 981', 'Dimethylamine solution', 'Dimethylamine solution (45% or less)', 'Dimethylamine solution (over 45% but not over 55%)', 'Dimethylamine solution (over 55% but not over 65%)', 'Dimethylamine solution [UN1160] [Flammable liquid]', 'Dimethylamine, anhydrous [UN1032] [Flammable gas]', 'Dimethylamine, in aqueous solution', 'EINECS 204-697-4', 'HSDB 933', 'N,N-Dimethylamine', 'N-Methylmethanamine', 'NSC 8650', 'RCRA waste no. U092', 'RCRA waste number U092', 'UN1032', 'UN1160', '295280_ALDRICH', '426458_ALDRICH', 'DIMETHYLAMINE', '{CH3}2NH2', 'NCIOpen2_007708', 'Dimethylamine (anhydrous)', 'Dimethylamine anhydrous', 'Dimethylamine aqueous solution', 'Methanamine, N-methyl-', 'NSC8650', 'WLN: 1M1', '38931_FLUKA', '391956_ALDRICH', 'InChI=1/C2H7N/c1-3-2/h3H,1-2H'] | ['N-ethylethanamine', 'DIETHYLAMINE', '109-89-7', 'D0806_SIAL', 'NCGC00090709-01', '386456_ALDRICH', 'ST5214507', '31730_FLUKA', 'N-ethylethanamine', 'InChI=1/C4H11N/c1-3-5-4-2/h5H,3-4H2,1-2H', 'AI3-24215', 'CCRIS 4792', 'DIETHYLAMINE', 'Diaethylamin [German]', '471216_SIAL', 'Diethylamine [UN1154] [Flammable liquid]', 'Dietilamina [Italian]', 'Dwuetyloamina [Polish]', 'EINECS 203-716-3', 'Ethanamine, N-ethyl-', 'HSDB 524', 'N,N-Diethylamine', 'UN1154'] |  | N-Methylmethanamine | N-ethylethanamine |  | CNC | CCNCC |  | C2H7N | C4H11N |  | TON/MTT |  |  | 2009
16062 | 0.02140503 | 0.0004281005 | 0 | 0 | 0 | 0 | 0 | 0 | 0 | 0 | 0 | 0 | 0 | 0 | 0 | 0 | 0 | 0 | 0 | 0 | 0 | 0 | 0 | 0 | 0 | 0 | 0 | 0 | 0 | 0 | 0 | 0 | 0 | 0 | 0 | 0 | 0 | 0 | 0 | 0.9632262 | 0 | 0.01434137 | 0.0005993407 | 0 | 0.003413115 | 0 | 0 | 0 | 0 | 0 | 0 | 10.1016/j.materresbull.2009.07.017 | yes |  | 0 |  |  | 50 | 170 | TRUE |  |  | 13.5 | dimethylamine | diethylamine |  | ZSM-23 | dense |  | sodium metaaluminate, H2SO4 | [13 empty] | ['N-Methylmethanamine', 'DIMETHYLAMINE', '124-40-3', 'EINECS 230-019-1', '(CH3)2NH', 'C00543', 'CHEBI:17170', '38950_FLUKA', 'HNMe2', '388246_ALDRICH', 'Me2NH', 'c1221', 'Ai3-15638-X', 'CCRIS 981', 'Dimethylamine solution', 'Dimethylamine solution (45% or less)', 'Dimethylamine solution (over 45% but not over 55%)', 'Dimethylamine solution (over 55% but not over 65%)', 'Dimethylamine solution [UN1160] [Flammable liquid]', 'Dimethylamine, anhydrous [UN1032] [Flammable gas]', 'Dimethylamine, in aqueous solution', 'EINECS 204-697-4', 'HSDB 933', 'N,N-Dimethylamine', 'N-Methylmethanamine', 'NSC 8650', 'RCRA waste no. U092', 'RCRA waste number U092', 'UN1032', 'UN1160', '295280_ALDRICH', '426458_ALDRICH', 'DIMETHYLAMINE', '{CH3}2NH2', 'NCIOpen2_007708', 'Dimethylamine (anhydrous)', 'Dimethylamine anhydrous', 'Dimethylamine aqueous solution', 'Methanamine, N-methyl-', 'NSC8650', 'WLN: 1M1', '38931_FLUKA', '391956_ALDRICH', 'InChI=1/C2H7N/c1-3-2/h3H,1-2H'] | ['N-ethylethanamine', 'DIETHYLAMINE', '109-89-7', 'D0806_SIAL', 'NCGC00090709-01', '386456_ALDRICH', 'ST5214507', '31730_FLUKA', 'N-ethylethanamine', 'InChI=1/C4H11N/c1-3-5-4-2/h5H,3-4H2,1-2H', 'AI3-24215', 'CCRIS 4792', 'DIETHYLAMINE', 'Diaethylamin [German]', '471216_SIAL', 'Diethylamine [UN1154] [Flammable liquid]', 'Dietilamina [Italian]', 'Dwuetyloamina [Polish]', 'EINECS 203-716-3', 'Ethanamine, N-ethyl-', 'HSDB 524', 'N,N-Diethylamine', 'UN1154'] |  | N-Methylmethanamine | N-ethylethanamine |  | CNC | CCNCC |  | C2H7N | C4H11N |  | MTT |  |  | 2009
16063 | 0.0213922 | 0.0004278441 | 0 | 0 | 0 | 0 | 0 | 0 | 0 | 0 | 0 | 0 | 0 | 0 | 0 | 0 | 0 | 0 | 0 | 0 | 0 | 0 | 0 | 0 | 0 | 0 | 0 | 0 | 0 | 0 | 0 | 0 | 0 | 0 | 0 | 0 | 0 | 0 | 0 | 0.9626492 | 0 | 0.01433278 | 0.001197963 | 0 | 0.003411077 | 0 | 0 | 0 | 0 | 0 | 0 | 10.1016/j.materresbull.2009.07.017 | yes |  | 0 |  |  | 50 | 170 | TRUE |  |  | 13.5 | dimethylamine | diethylamine |  | ZSM-22/ZSM-23 |  |  | sodium metaaluminate, H2SO4 | [13 empty] | ['N-Methylmethanamine', 'DIMETHYLAMINE', '124-40-3', 'EINECS 230-019-1', '(CH3)2NH', 'C00543', 'CHEBI:17170', '38950_FLUKA', 'HNMe2', '388246_ALDRICH', 'Me2NH', 'c1221', 'Ai3-15638-X', 'CCRIS 981', 'Dimethylamine solution', 'Dimethylamine solution (45% or less)', 'Dimethylamine solution (over 45% but not over 55%)', 'Dimethylamine solution (over 55% but not over 65%)', 'Dimethylamine solution [UN1160] [Flammable liquid]', 'Dimethylamine, anhydrous [UN1032] [Flammable gas]', 'Dimethylamine, in aqueous solution', 'EINECS 204-697-4', 'HSDB 933', 'N,N-Dimethylamine', 'N-Methylmethanamine', 'NSC 8650', 'RCRA waste no. U092', 'RCRA waste number U092', 'UN1032', 'UN1160', '295280_ALDRICH', '426458_ALDRICH', 'DIMETHYLAMINE', '{CH3}2NH2', 'NCIOpen2_007708', 'Dimethylamine (anhydrous)', 'Dimethylamine anhydrous', 'Dimethylamine aqueous solution', 'Methanamine, N-methyl-', 'NSC8650', 'WLN: 1M1', '38931_FLUKA', '391956_ALDRICH', 'InChI=1/C2H7N/c1-3-2/h3H,1-2H'] | ['N-ethylethanamine', 'DIETHYLAMINE', '109-89-7', 'D0806_SIAL', 'NCGC00090709-01', '386456_ALDRICH', 'ST5214507', '31730_FLUKA', 'N-ethylethanamine', 'InChI=1/C4H11N/c1-3-5-4-2/h5H,3-4H2,1-2H', 'AI3-24215', 'CCRIS 4792', 'DIETHYLAMINE', 'Diaethylamin [German]', '471216_SIAL', 'Diethylamine [UN1154] [Flammable liquid]', 'Dietilamina [Italian]', 'Dwuetyloamina [Polish]', 'EINECS 203-716-3', 'Ethanamine, N-ethyl-', 'HSDB 524', 'N,N-Diethylamine', 'UN1154'] |  | N-Methylmethanamine | N-ethylethanamine |  | CNC | CCNCC |  | C2H7N | C4H11N |  | TON/MTT |  |  | 2009
16064 | 0.02140503 | 0.0004281005 | 0 | 0 | 0 | 0 | 0 | 0 | 0 | 0 | 0 | 0 | 0 | 0 | 0 | 0 | 0 | 0 | 0 | 0 | 0 | 0 | 0 | 0 | 0 | 0 | 0 | 0 | 0 | 0 | 0 | 0 | 0 | 0 | 0 | 0 | 0 | 0 | 0 | 0.9632262 | 0 | 0.01434137 | 0.0005993407 | 0 | 0.003413115 | 0 | 0 | 0 | 0 | 0 | 0 | 10.1016/j.materresbull.2009.07.017 | yes |  | 0 |  |  | 65 | 175 | FALSE |  |  | 13.5 | dimethylamine | diethylamine |  | amorphous |  |  | aluminum sulfate, H2SO4 | [13 empty] | ['N-Methylmethanamine', 'DIMETHYLAMINE', '124-40-3', 'EINECS 230-019-1', '(CH3)2NH', 'C00543', 'CHEBI:17170', '38950_FLUKA', 'HNMe2', '388246_ALDRICH', 'Me2NH', 'c1221', 'Ai3-15638-X', 'CCRIS 981', 'Dimethylamine solution', 'Dimethylamine solution (45% or less)', 'Dimethylamine solution (over 45% but not over 55%)', 'Dimethylamine solution (over 55% but not over 65%)', 'Dimethylamine solution [UN1160] [Flammable liquid]', 'Dimethylamine, anhydrous [UN1032] [Flammable gas]', 'Dimethylamine, in aqueous solution', 'EINECS 204-697-4', 'HSDB 933', 'N,N-Dimethylamine', 'N-Methylmethanamine', 'NSC 8650', 'RCRA waste no. U092', 'RCRA waste number U092', 'UN1032', 'UN1160', '295280_ALDRICH', '426458_ALDRICH', 'DIMETHYLAMINE', '{CH3}2NH2', 'NCIOpen2_007708', 'Dimethylamine (anhydrous)', 'Dimethylamine anhydrous', 'Dimethylamine aqueous solution', 'Methanamine, N-methyl-', 'NSC8650', 'WLN: 1M1', '38931_FLUKA', '391956_ALDRICH', 'InChI=1/C2H7N/c1-3-2/h3H,1-2H'] | ['N-ethylethanamine', 'DIETHYLAMINE', '109-89-7', 'D0806_SIAL', 'NCGC00090709-01', '386456_ALDRICH', 'ST5214507', '31730_FLUKA', 'N-ethylethanamine', 'InChI=1/C4H11N/c1-3-5-4-2/h5H,3-4H2,1-2H', 'AI3-24215', 'CCRIS 4792', 'DIETHYLAMINE', 'Diaethylamin [German]', '471216_SIAL', 'Diethylamine [UN1154] [Flammable liquid]', 'Dietilamina [Italian]', 'Dwuetyloamina [Polish]', 'EINECS 203-716-3', 'Ethanamine, N-ethyl-', 'HSDB 524', 'N,N-Diethylamine', 'UN1154'] |  | N-Methylmethanamine | N-ethylethanamine |  | CNC | CCNCC |  | C2H7N | C4H11N |  |  |  |  | 2009
16065 | 0.02125941 | 0.0004251881 | 0 | 0 | 0 | 0 | 0 | 0 | 0 | 0 | 0 | 0.00680301 | 0 | 0 | 0 | 0 | 0 | 0 | 0 | 0 | 0 | 0 | 0 | 0 | 0 | 0 | 0 | 0 | 0 | 0 | 0 | 0 | 0 | 0 | 0 | 0 | 0 | 0 | 0 | 0.9566733 | 0 | 0.0142438 | 0.0005952634 | 0 | 0 | 0 | 0 | 0 | 0 | 0 | 0 | 10.1016/j.materresbull.2009.07.017 | yes |  | 0 |  |  | 50 | 170 | FALSE |  |  | 13.5 | dimethylamine | diethylamine |  | ZSM-22/ZSM-23 |  |  | aluminum sulfate, HF | [13 empty] | ['N-Methylmethanamine', 'DIMETHYLAMINE', '124-40-3', 'EINECS 230-019-1', '(CH3)2NH', 'C00543', 'CHEBI:17170', '38950_FLUKA', 'HNMe2', '388246_ALDRICH', 'Me2NH', 'c1221', 'Ai3-15638-X', 'CCRIS 981', 'Dimethylamine solution', 'Dimethylamine solution (45% or less)', 'Dimethylamine solution (over 45% but not over 55%)', 'Dimethylamine solution (over 55% but not over 65%)', 'Dimethylamine solution [UN1160] [Flammable liquid]', 'Dimethylamine, anhydrous [UN1032] [Flammable gas]', 'Dimethylamine, in aqueous solution', 'EINECS 204-697-4', 'HSDB 933', 'N,N-Dimethylamine', 'N-Methylmethanamine', 'NSC 8650', 'RCRA waste no. U092', 'RCRA waste number U092', 'UN1032', 'UN1160', '295280_ALDRICH', '426458_ALDRICH', 'DIMETHYLAMINE', '{CH3}2NH2', 'NCIOpen2_007708', 'Dimethylamine (anhydrous)', 'Dimethylamine anhydrous', 'Dimethylamine aqueous solution', 'Methanamine, N-methyl-', 'NSC8650', 'WLN: 1M1', '38931_FLUKA', '391956_ALDRICH', 'InChI=1/C2H7N/c1-3-2/h3H,1-2H'] | ['N-ethylethanamine', 'DIETHYLAMINE', '109-89-7', 'D0806_SIAL', 'NCGC00090709-01', '386456_ALDRICH', 'ST5214507', '31730_FLUKA', 'N-ethylethanamine', 'InChI=1/C4H11N/c1-3-5-4-2/h5H,3-4H2,1-2H', 'AI3-24215', 'CCRIS 4792', 'DIETHYLAMINE', 'Diaethylamin [German]', '471216_SIAL', 'Diethylamine [UN1154] [Flammable liquid]', 'Dietilamina [Italian]', 'Dwuetyloamina [Polish]', 'EINECS 203-716-3', 'Ethanamine, N-ethyl-', 'HSDB 524', 'N,N-Diethylamine', 'UN1154'] |  | N-Methylmethanamine | N-ethylethanamine |  | CNC | CCNCC |  | C2H7N | C4H11N |  | TON/MTT |  |  | 2009
16066 | 0.02125941 | 0.0004251881 | 0 | 0 | 0 | 0 | 0 | 0 | 0 | 0 | 0 | 0.00680301 | 0 | 0 | 0 | 0 | 0 | 0 | 0 | 0 | 0 | 0 | 0 | 0 | 0 | 0 | 0 | 0 | 0 | 0 | 0 | 0 | 0 | 0 | 0 | 0 | 0 | 0 | 0 | 0.9566733 | 0 | 0.0142438 | 0.0005952634 | 0 | 0 | 0 | 0 | 0 | 0 | 0 | 0 | 10.1016/j.materresbull.2009.07.017 | yes |  | 0 |  |  | 50 | 170 | TRUE |  |  | 13.5 | dimethylamine | diethylamine |  | ZSM-22/ZSM-23 |  |  | aluminum sulfate, HF | [13 empty] | ['N-Methylmethanamine', 'DIMETHYLAMINE', '124-40-3', 'EINECS 230-019-1', '(CH3)2NH', 'C00543', 'CHEBI:17170', '38950_FLUKA', 'HNMe2', '388246_ALDRICH', 'Me2NH', 'c1221', 'Ai3-15638-X', 'CCRIS 981', 'Dimethylamine solution', 'Dimethylamine solution (45% or less)', 'Dimethylamine solution (over 45% but not over 55%)', 'Dimethylamine solution (over 55% but not over 65%)', 'Dimethylamine solution [UN1160] [Flammable liquid]', 'Dimethylamine, anhydrous [UN1032] [Flammable gas]', 'Dimethylamine, in aqueous solution', 'EINECS 204-697-4', 'HSDB 933', 'N,N-Dimethylamine', 'N-Methylmethanamine', 'NSC 8650', 'RCRA waste no. U092', 'RCRA waste number U092', 'UN1032', 'UN1160', '295280_ALDRICH', '426458_ALDRICH', 'DIMETHYLAMINE', '{CH3}2NH2', 'NCIOpen2_007708', 'Dimethylamine (anhydrous)', 'Dimethylamine anhydrous', 'Dimethylamine aqueous solution', 'Methanamine, N-methyl-', 'NSC8650', 'WLN: 1M1', '38931_FLUKA', '391956_ALDRICH', 'InChI=1/C2H7N/c1-3-2/h3H,1-2H'] | ['N-ethylethanamine', 'DIETHYLAMINE', '109-89-7', 'D0806_SIAL', 'NCGC00090709-01', '386456_ALDRICH', 'ST5214507', '31730_FLUKA', 'N-ethylethanamine', 'InChI=1/C4H11N/c1-3-5-4-2/h5H,3-4H2,1-2H', 'AI3-24215', 'CCRIS 4792', 'DIETHYLAMINE', 'Diaethylamin [German]', '471216_SIAL', 'Diethylamine [UN1154] [Flammable liquid]', 'Dietilamina [Italian]', 'Dwuetyloamina [Polish]', 'EINECS 203-716-3', 'Ethanamine, N-ethyl-', 'HSDB 524', 'N,N-Diethylamine', 'UN1154'] |  | N-Methylmethanamine | N-ethylethanamine |  | CNC | CCNCC |  | C2H7N | C4H11N |  | TON/MTT |  |  | 2009
16067 | 0.02124586 | 0.001062293 | 0 | 0 | 0 | 0 | 0 | 0 | 0 | 0 | 0 | 0.006798674 | 0 | 0 | 0 | 0 | 0 | 0 | 0 | 0 | 0 | 0 | 0 | 0 | 0 | 0 | 0 | 0 | 0 | 0 | 0 | 0 | 0 | 0 | 0 | 0 | 0 | 0 | 0 | 0.9560636 | 0 | 0.01423472 | 0.000594884 | 0 | 0 | 0 | 0 | 0 | 0 | 0 | 0 | 10.1016/j.materresbull.2009.07.017 | yes |  | 0 |  |  | 65 | 180 | TRUE |  |  | 13.5 | dimethylamine | diethylamine |  | ZSM-22/ZSM-23 |  |  | aluminum sulfate, HF | [13 empty] | ['N-Methylmethanamine', 'DIMETHYLAMINE', '124-40-3', 'EINECS 230-019-1', '(CH3)2NH', 'C00543', 'CHEBI:17170', '38950_FLUKA', 'HNMe2', '388246_ALDRICH', 'Me2NH', 'c1221', 'Ai3-15638-X', 'CCRIS 981', 'Dimethylamine solution', 'Dimethylamine solution (45% or less)', 'Dimethylamine solution (over 45% but not over 55%)', 'Dimethylamine solution (over 55% but not over 65%)', 'Dimethylamine solution [UN1160] [Flammable liquid]', 'Dimethylamine, anhydrous [UN1032] [Flammable gas]', 'Dimethylamine, in aqueous solution', 'EINECS 204-697-4', 'HSDB 933', 'N,N-Dimethylamine', 'N-Methylmethanamine', 'NSC 8650', 'RCRA waste no. U092', 'RCRA waste number U092', 'UN1032', 'UN1160', '295280_ALDRICH', '426458_ALDRICH', 'DIMETHYLAMINE', '{CH3}2NH2', 'NCIOpen2_007708', 'Dimethylamine (anhydrous)', 'Dimethylamine anhydrous', 'Dimethylamine aqueous solution', 'Methanamine, N-methyl-', 'NSC8650', 'WLN: 1M1', '38931_FLUKA', '391956_ALDRICH', 'InChI=1/C2H7N/c1-3-2/h3H,1-2H'] | ['N-ethylethanamine', 'DIETHYLAMINE', '109-89-7', 'D0806_SIAL', 'NCGC00090709-01', '386456_ALDRICH', 'ST5214507', '31730_FLUKA', 'N-ethylethanamine', 'InChI=1/C4H11N/c1-3-5-4-2/h5H,3-4H2,1-2H', 'AI3-24215', 'CCRIS 4792', 'DIETHYLAMINE', 'Diaethylamin [German]', '471216_SIAL', 'Diethylamine [UN1154] [Flammable liquid]', 'Dietilamina [Italian]', 'Dwuetyloamina [Polish]', 'EINECS 203-716-3', 'Ethanamine, N-ethyl-', 'HSDB 524', 'N,N-Diethylamine', 'UN1154'] |  | N-Methylmethanamine | N-ethylethanamine |  | CNC | CCNCC |  | C2H7N | C4H11N |  | TON/MTT |  |  | 2009
16068 | 0.02126393 | 0.0002126393 | 0 | 0 | 0 | 0 | 0 | 0 | 0 | 0 | 0 | 0.006804457 | 0 | 0 | 0 | 0 | 0 | 0 | 0 | 0 | 0 | 0 | 0 | 0 | 0 | 0 | 0 | 0 | 0 | 0 | 0 | 0 | 0 | 0 | 0 | 0 | 0 | 0 | 0 | 0.9568768 | 0 | 0.01424683 | 0.00059539 | 0 | 0 | 0 | 0 | 0 | 0 | 0 | 0 | 10.1016/j.materresbull.2009.07.017 | yes | 0 | 0 | 0 | 0 | 50 | 165 | TRUE |  | 0 | 13.5 | dimethylamine | diethylamine |  | ZSM-22/ZSM-23 |  |  | aluminum sulfate, HF |  | 0 | 0 | 0 | 0 | 0 | 0 | 0 | 0 |  | Synthesis of ZSM-23/ZSM-22 intergrowth zeolite with a novel dual-template strategy | ['scanning electron microscopy', 'fluoride anion could', '24 could result'] | ['finally ph value', 'adjust ph value', '2g silica sol'] | ['N-Methylmethanamine', 'DIMETHYLAMINE', '124-40-3', 'EINECS 230-019-1', '(CH3)2NH', 'C00543', 'CHEBI:17170', '38950_FLUKA', 'HNMe2', '388246_ALDRICH', 'Me2NH', 'c1221', 'Ai3-15638-X', 'CCRIS 981', 'Dimethylamine solution', 'Dimethylamine solution (45% or less)', 'Dimethylamine solution (over 45% but not over 55%)', 'Dimethylamine solution (over 55% but not over 65%)', 'Dimethylamine solution [UN1160] [Flammable liquid]', 'Dimethylamine, anhydrous [UN1032] [Flammable gas]', 'Dimethylamine, in aqueous solution', 'EINECS 204-697-4', 'HSDB 933', 'N,N-Dimethylamine', 'N-Methylmethanamine', 'NSC 8650', 'RCRA waste no. U092', 'RCRA waste number U092', 'UN1032', 'UN1160', '295280_ALDRICH', '426458_ALDRICH', 'DIMETHYLAMINE', '{CH3}2NH2', 'NCIOpen2_007708', 'Dimethylamine (anhydrous)', 'Dimethylamine anhydrous', 'Dimethylamine aqueous solution', 'Methanamine, N-methyl-', 'NSC8650', 'WLN: 1M1', '38931_FLUKA', '391956_ALDRICH', 'InChI=1/C2H7N/c1-3-2/h3H,1-2H'] | ['N-ethylethanamine', 'DIETHYLAMINE', '109-89-7', 'D0806_SIAL', 'NCGC00090709-01', '386456_ALDRICH', 'ST5214507', '31730_FLUKA', 'N-ethylethanamine', 'InChI=1/C4H11N/c1-3-5-4-2/h5H,3-4H2,1-2H', 'AI3-24215', 'CCRIS 4792', 'DIETHYLAMINE', 'Diaethylamin [German]', '471216_SIAL', 'Diethylamine [UN1154] [Flammable liquid]', 'Dietilamina [Italian]', 'Dwuetyloamina [Polish]', 'EINECS 203-716-3', 'Ethanamine, N-ethyl-', 'HSDB 524', 'N,N-Diethylamine', 'UN1154'] |  | N-Methylmethanamine | N-ethylethanamine |  | CNC | CCNCC |  | C2H7N | C4H11N |  | TON/MTT |  |  | 2009
16069
16070
16071
16072
16073 | 0.01435132 | 0.01435132 | 0 | 0.05740528 | 0 | 0 | 0 | 0 | 0 | 0 | 0 | 0 | 0 | 0 | 0 | 0 | 0 | 0 | 0 | 0 | 0 | 0 | 0 | 0 | 0 | 0 | 0 | 0 | 0 | 0 | 0 | 0 | 0 | 0 | 0 | 0 | 0 | 0 | 0 | 0.8679679 | 0 | 0 | 0 | 0 | 0 | 0 | 0 | 0 | 0 | 0 | 0 | 10.1016/j.materresbull.2010.05.033 | yes | 0 | 0.04592423 | 0 | 0 | 4 | 90 |  |  | 0 | 0 |  |  |  | NaA |  |  | NaOH, sodium aluminate, sodium silicate |  | 0 | 0 | 0 | 0 | 0 | 0 | 0 | 0 |  | Adsorption of nitrogen and oxygen in cobalt (II)-exchanged zeolite A | ['ii )- exchanged zeolite', 'strong interaction brought', 'static volumetric system'] | ['conventional cation exchange process', 'distilled water till free', 'first mixed together'] | [12 empty] | LTA |  |  | 2010
16074
16075 | 0.04608295 | 0 | 0 | 0 | 0 | 0 | 0 | 0 | 0 | 0 | 0 | 0 | 0 | 0 | 0 | 0 | 0 | 0 | 0 | 0 | 0 | 0 | 0 | 0 | 0 | 0 | 0 | 0 | 0 | 0 | 0 | 0 | 0 | 0 | 0 | 0 | 0 | 0 | 0 | 0.921659 | 0 | 0.01612903 | 0 | 0 | 0 | 0 | 0 | 0 | 0 | 0 | 0 | 10.1016/j.materresbull.2011.01.015 | yes |  | 0.01612903 |  |  | 24 | 100 |  |  |  |  | tetrapropylammonium |  |  | silicalite-1 | [16 empty] | ['tetrapropylazanium', 'Tetrapropylammonium', '13010-31-6', 'ZINC01669523', '1-Propanaminium, N,N,N-tripropyl-', 'InChI=1/C12H28N/c1-5-9-13(10-6-2,11-7-3)12-8-4/h5-12H2,1-4H3/q+', 'Tetrapropylammonium', 'Tetrapropylamine'] |  |  | tetrapropylazanium |  |  | CCC[N+](CCC)(CCC)CCC |  |  | C12H28N |  |  | MFI |  |  | 2011
16076 | 0.08908686 | 0 | 0 | 0 | 0 | 0 | 0 | 0 | 0 | 0 | 0 | 0 | 0 | 0.002227171 | 0 | 0 | 0 | 0 | 0 | 0 | 0 | 0 | 0 | 0 | 0 | 0 | 0 | 0 | 0 | 0 | 0 | 0 | 0 | 0 | 0 | 0 | 0 | 0 | 0 | 0.8908686 | 0 | 0.008908686 | 0 | 0 | 0 | 0 | 0 | 0 | 0 | 0 | 0 | 10.1016/j.materresbull.2011.01.015 | yes |  | 0.008908686 | 1 |  |  | 170 |  | silicalite-1 |  |  | tetrapropylammonium |  |  | TS-1 | [16 empty] | ['tetrapropylazanium', 'Tetrapropylammonium', '13010-31-6', 'ZINC01669523', '1-Propanaminium, N,N,N-tripropyl-', 'InChI=1/C12H28N/c1-5-9-13(10-6-2,11-7-3)12-8-4/h5-12H2,1-4H3/q+', 'Tetrapropylammonium', 'Tetrapropylamine'] |  |  | tetrapropylazanium |  |  | CCC[N+](CCC)(CCC)CCC |  |  | C12H28N |  |  | MFI |  |  | 2011
16077 | 0.04676175 | 0 | 0 | 0 | 0 | 0 | 0 | 0 | 0 | 0 | 0 | 0 | 0 | 0.001169044 | 0 | 0 | 0 | 0 | 0 | 0 | 0 | 0 | 0 | 0 | 0 | 0 | 0 | 0 | 0 | 0 | 0 | 0 | 0 | 0 | 0 | 0 | 0 | 0 | 0 | 0.935235 | 0 | 0.008417115 | 0 | 0 | 0 | 0 | 0 | 0 | 0 | 0 | 0 | 10.1016/j.materresbull.2011.01.015 | yes |  | 0.008417115 | 1 | 0 | 0 | 170 |  |  | 0 | 0 | tetrapropylammonium |  |  | TS-1 |  |  |  |  | 0 | 0 | 0 | 0 | 0 | 0 | 0 | 0 |  | Hydrothermal synthesis of hierarchical titanium silicalite-1 using single template | ['vis diffuse reflectance spectroscopy', 'enhanced external surface area', 'additional porosity including supermicro'] | ['lined stainless steel autoclave', 'also prepared without', 'synthesized without'] | ['tetrapropylazanium', 'Tetrapropylammonium', '13010-31-6', 'ZINC01669523', '1-Propanaminium, N,N,N-tripropyl-', 'InChI=1/C12H28N/c1-5-9-13(10-6-2,11-7-3)12-8-4/h5-12H2,1-4H3/q+', 'Tetrapropylammonium', 'Tetrapropylamine'] |  |  | tetrapropylazanium |  |  | CCC[N+](CCC)(CCC)CCC |  |  | C12H28N |  |  | MFI |  |  | 2011
16078
16079 | 0.02483238 | 0 | 0 | 0 | 0 | 0 | 0 | 0 | 0 | 0 | 0 | 0 | 0 | 0.0004966476 | 0 | 0 | 0 | 0 | 0 | 0 | 0 | 0 | 0 | 0 | 0 | 0 | 0 | 0 | 0 | 0 | 0 | 0 | 0 | 0 | 0 | 0 | 0 | 0 | 0 | 0.8691333 | 0 | 0.003104048 | 0.09932953 | 0 | 0 | 0 | 0 | 0 | 0 | 0 | 0 | 10.1016/j.materresbull.2011.10.008 | yes |  | 0.003104048 |  |  | 48 | 170 | FALSE |  |  | 11.3 | tetrapropylammonium | 2,4-pentandione |  | TS-1 |  |  | Aerosil 380, TBOT, ammonia | Aldrich, Aldrich | [12 empty] | ['tetrapropylazanium', 'Tetrapropylammonium', '13010-31-6', 'ZINC01669523', '1-Propanaminium, N,N,N-tripropyl-', 'InChI=1/C12H28N/c1-5-9-13(10-6-2,11-7-3)12-8-4/h5-12H2,1-4H3/q+', 'Tetrapropylammonium', 'Tetrapropylamine'] | ['Pentane-2,4-dione', '81235-32-7', '123-54-6', 'P7754_SIAL', 'C15499', '4-01-00-03662 (Beilstein Handbook Reference)', 'ACETYL ACETONE', 'AI3-02266', 'Acetyl 2-propanone', 'BRN 0741937', 'CCRIS 3466', 'EINECS 204-634-0', 'HSDB 2064', 'NSC 5575', 'Pentan-2,4-dione', 'Pentane-2,4-dione [UN2310] [Flammable liquid]', 'UN2310', 'CH3-CO-CH2-CO-CH3', 'CHEBI:14750', 'SBB009914', 'NCIOpen2_000702', 'Hacac', '10916_FLUKA', '2,4-Dioxopentane', '2,4-Pentadione', '2,4-Pentanedione', '2-Propanone, acetyl-', 'ACAC', 'Acetoacetone', 'Acetone, acetyl-', 'Acetylacetone', 'Diacetylmethane', 'NSC5575', 'Pentane-2,4-dione', 'Pentanedione', 'Pentanedione-2,4', 'WLN: 1V1V1', 'InChI=1/C5H8O2/c1-4(6)3-5(2)7/h3H2,1-2H', '00900_FLUKA', '05581_FLUKA'] |  | tetrapropylazanium | Pentane-2,4-dione |  | CCC[N+](CCC)(CCC)CCC | CC(=O)CC(C)=O |  | C12H28N | C5H8O2 |  | MFI |  |  | 2012
16080 | 0.0248293 | 0 | 0 | 0 | 0 | 0 | 0 | 0 | 0 | 0 | 0 | 0 | 0 | 0.0006207325 | 0 | 0 | 0 | 0 | 0 | 0 | 0 | 0 | 0 | 0 | 0 | 0 | 0 | 0 | 0 | 0 | 0 | 0 | 0 | 0 | 0 | 0 | 0 | 0 | 0 | 0.8690255 | 0 | 0.003103662 | 0.09931719 | 0 | 0 | 0 | 0 | 0 | 0 | 0 | 0 | 10.1016/j.materresbull.2011.10.008 | yes |  | 0.003103662 |  |  | 48 | 170 | FALSE |  |  | 11.3 | tetrapropylammonium | 2,4-pentandione |  | TS-1 |  |  | Aerosil 380, TBOT, ammonia | Aldrich, Aldrich | [12 empty] | ['tetrapropylazanium', 'Tetrapropylammonium', '13010-31-6', 'ZINC01669523', '1-Propanaminium, N,N,N-tripropyl-', 'InChI=1/C12H28N/c1-5-9-13(10-6-2,11-7-3)12-8-4/h5-12H2,1-4H3/q+', 'Tetrapropylammonium', 'Tetrapropylamine'] | ['Pentane-2,4-dione', '81235-32-7', '123-54-6', 'P7754_SIAL', 'C15499', '4-01-00-03662 (Beilstein Handbook Reference)', 'ACETYL ACETONE', 'AI3-02266', 'Acetyl 2-propanone', 'BRN 0741937', 'CCRIS 3466', 'EINECS 204-634-0', 'HSDB 2064', 'NSC 5575', 'Pentan-2,4-dione', 'Pentane-2,4-dione [UN2310] [Flammable liquid]', 'UN2310', 'CH3-CO-CH2-CO-CH3', 'CHEBI:14750', 'SBB009914', 'NCIOpen2_000702', 'Hacac', '10916_FLUKA', '2,4-Dioxopentane', '2,4-Pentadione', '2,4-Pentanedione', '2-Propanone, acetyl-', 'ACAC', 'Acetoacetone', 'Acetone, acetyl-', 'Acetylacetone', 'Diacetylmethane', 'NSC5575', 'Pentane-2,4-dione', 'Pentanedione', 'Pentanedione-2,4', 'WLN: 1V1V1', 'InChI=1/C5H8O2/c1-4(6)3-5(2)7/h3H2,1-2H', '00900_FLUKA', '05581_FLUKA'] |  | tetrapropylazanium | Pentane-2,4-dione |  | CCC[N+](CCC)(CCC)CCC | CC(=O)CC(C)=O |  | C12H28N | C5H8O2 |  | MFI |  |  | 2012
16081 | 0.02484991 | 0 | 0 | 0 | 0 | 0 | 0 | 0 | 0 | 0 | 0 | 0 | 0 | 0.001033756 | 0 | 0 | 0 | 0 | 0 | 0 | 0 | 0 | 0 | 0 | 0 | 0 | 0 | 0 | 0 | 0 | 0 | 0 | 0 | 0 | 0 | 0 | 0 | 0 | 0 | 0.8697467 | 0 | 0.002484991 | 0.09939963 | 0 | 0 | 0 | 0 | 0 | 0 | 0 | 0 | 10.1016/j.materresbull.2011.10.008 | yes |  | 0.002484991 |  |  | 48 | 170 | FALSE |  |  | 11.3 | tetrapropylammonium | 2,4-pentandione |  | TS-1 |  |  | Aerosil 380, TBOT, ammonia | Aldrich, Aldrich | [12 empty] | ['tetrapropylazanium', 'Tetrapropylammonium', '13010-31-6', 'ZINC01669523', '1-Propanaminium, N,N,N-tripropyl-', 'InChI=1/C12H28N/c1-5-9-13(10-6-2,11-7-3)12-8-4/h5-12H2,1-4H3/q+', 'Tetrapropylammonium', 'Tetrapropylamine'] | ['Pentane-2,4-dione', '81235-32-7', '123-54-6', 'P7754_SIAL', 'C15499', '4-01-00-03662 (Beilstein Handbook Reference)', 'ACETYL ACETONE', 'AI3-02266', 'Acetyl 2-propanone', 'BRN 0741937', 'CCRIS 3466', 'EINECS 204-634-0', 'HSDB 2064', 'NSC 5575', 'Pentan-2,4-dione', 'Pentane-2,4-dione [UN2310] [Flammable liquid]', 'UN2310', 'CH3-CO-CH2-CO-CH3', 'CHEBI:14750', 'SBB009914', 'NCIOpen2_000702', 'Hacac', '10916_FLUKA', '2,4-Dioxopentane', '2,4-Pentadione', '2,4-Pentanedione', '2-Propanone, acetyl-', 'ACAC', 'Acetoacetone', 'Acetone, acetyl-', 'Acetylacetone', 'Diacetylmethane', 'NSC5575', 'Pentane-2,4-dione', 'Pentanedione', 'Pentanedione-2,4', 'WLN: 1V1V1', 'InChI=1/C5H8O2/c1-4(6)3-5(2)7/h3H2,1-2H', '00900_FLUKA', '05581_FLUKA'] |  | tetrapropylazanium | Pentane-2,4-dione |  | CCC[N+](CCC)(CCC)CCC | CC(=O)CC(C)=O |  | C12H28N | C5H8O2 |  | MFI |  |  | 2012
16082 | 0.02481907 | 0 | 0 | 0 | 0 | 0 | 0 | 0 | 0 | 0 | 0 | 0 | 0 | 0.001032473 | 0 | 0 | 0 | 0 | 0 | 0 | 0 | 0 | 0 | 0 | 0 | 0 | 0 | 0 | 0 | 0 | 0 | 0 | 0 | 0 | 0 | 0 | 0 | 0 | 0 | 0.8686674 | 0 | 0.003102384 | 0.09927628 | 0 | 0 | 0 | 0 | 0 | 0 | 0 | 0 | 10.1016/j.materresbull.2011.10.008 | yes |  | 0.003102384 |  |  | 48 | 170 | FALSE |  |  | 11.3 | tetrapropylammonium | 2,4-pentandione |  | TS-1 |  |  | Aerosil 380, TBOT, ammonia | Aldrich, Aldrich | [12 empty] | ['tetrapropylazanium', 'Tetrapropylammonium', '13010-31-6', 'ZINC01669523', '1-Propanaminium, N,N,N-tripropyl-', 'InChI=1/C12H28N/c1-5-9-13(10-6-2,11-7-3)12-8-4/h5-12H2,1-4H3/q+', 'Tetrapropylammonium', 'Tetrapropylamine'] | ['Pentane-2,4-dione', '81235-32-7', '123-54-6', 'P7754_SIAL', 'C15499', '4-01-00-03662 (Beilstein Handbook Reference)', 'ACETYL ACETONE', 'AI3-02266', 'Acetyl 2-propanone', 'BRN 0741937', 'CCRIS 3466', 'EINECS 204-634-0', 'HSDB 2064', 'NSC 5575', 'Pentan-2,4-dione', 'Pentane-2,4-dione [UN2310] [Flammable liquid]', 'UN2310', 'CH3-CO-CH2-CO-CH3', 'CHEBI:14750', 'SBB009914', 'NCIOpen2_000702', 'Hacac', '10916_FLUKA', '2,4-Dioxopentane', '2,4-Pentadione', '2,4-Pentanedione', '2-Propanone, acetyl-', 'ACAC', 'Acetoacetone', 'Acetone, acetyl-', 'Acetylacetone', 'Diacetylmethane', 'NSC5575', 'Pentane-2,4-dione', 'Pentanedione', 'Pentanedione-2,4', 'WLN: 1V1V1', 'InChI=1/C5H8O2/c1-4(6)3-5(2)7/h3H2,1-2H', '00900_FLUKA', '05581_FLUKA'] |  | tetrapropylazanium | Pentane-2,4-dione |  | CCC[N+](CCC)(CCC)CCC | CC(=O)CC(C)=O |  | C12H28N | C5H8O2 |  | MFI |  |  | 2012
16083 | 0.0248139 | 0 | 0 | 0 | 0 | 0 | 0 | 0 | 0 | 0 | 0 | 0 | 0 | 0.001240695 | 0 | 0 | 0 | 0 | 0 | 0 | 0 | 0 | 0 | 0 | 0 | 0 | 0 | 0 | 0 | 0 | 0 | 0 | 0 | 0 | 0 | 0 | 0 | 0 | 0 | 0.8684864 | 0 | 0.003101737 | 0.09925558 | 0 | 0 | 0 | 0 | 0 | 0 | 0 | 0 | 10.1016/j.materresbull.2011.10.008 | yes |  | 0.003101737 |  |  | 48 | 170 | FALSE |  |  | 11.3 | tetrapropylammonium | 2,4-pentandione |  | TS-1 |  |  | Aerosil 380, TBOT, ammonia | Aldrich, Aldrich | [12 empty] | ['tetrapropylazanium', 'Tetrapropylammonium', '13010-31-6', 'ZINC01669523', '1-Propanaminium, N,N,N-tripropyl-', 'InChI=1/C12H28N/c1-5-9-13(10-6-2,11-7-3)12-8-4/h5-12H2,1-4H3/q+', 'Tetrapropylammonium', 'Tetrapropylamine'] | ['Pentane-2,4-dione', '81235-32-7', '123-54-6', 'P7754_SIAL', 'C15499', '4-01-00-03662 (Beilstein Handbook Reference)', 'ACETYL ACETONE', 'AI3-02266', 'Acetyl 2-propanone', 'BRN 0741937', 'CCRIS 3466', 'EINECS 204-634-0', 'HSDB 2064', 'NSC 5575', 'Pentan-2,4-dione', 'Pentane-2,4-dione [UN2310] [Flammable liquid]', 'UN2310', 'CH3-CO-CH2-CO-CH3', 'CHEBI:14750', 'SBB009914', 'NCIOpen2_000702', 'Hacac', '10916_FLUKA', '2,4-Dioxopentane', '2,4-Pentadione', '2,4-Pentanedione', '2-Propanone, acetyl-', 'ACAC', 'Acetoacetone', 'Acetone, acetyl-', 'Acetylacetone', 'Diacetylmethane', 'NSC5575', 'Pentane-2,4-dione', 'Pentanedione', 'Pentanedione-2,4', 'WLN: 1V1V1', 'InChI=1/C5H8O2/c1-4(6)3-5(2)7/h3H2,1-2H', '00900_FLUKA', '05581_FLUKA'] |  | tetrapropylazanium | Pentane-2,4-dione |  | CCC[N+](CCC)(CCC)CCC | CC(=O)CC(C)=O |  | C12H28N | C5H8O2 |  | MFI |  |  | 2012
16084 | 0.02483238 | 0 | 0 | 0 | 0 | 0 | 0 | 0 | 0 | 0 | 0 | 0 | 0 | 0.0004966476 | 0 | 0 | 0 | 0 | 0 | 0 | 0 | 0 | 0 | 0 | 0 | 0 | 0 | 0 | 0 | 0 | 0 | 0 | 0 | 0 | 0 | 0 | 0 | 0 | 0 | 0.8691333 | 0 | 0.003104048 | 0.09932953 | 0 | 0 | 0 | 0 | 0 | 0 | 0 | 0 | 10.1016/j.materresbull.2011.10.008 | yes |  | 0.003104048 |  |  | 48 | 170 | FALSE |  |  | 11.3 | tetrapropylammonium | 2,4-pentandione |  | TS-1 |  |  | Aerosil 380, TBOT, NaOH | Aldrich, Aldrich | [12 empty] | ['tetrapropylazanium', 'Tetrapropylammonium', '13010-31-6', 'ZINC01669523', '1-Propanaminium, N,N,N-tripropyl-', 'InChI=1/C12H28N/c1-5-9-13(10-6-2,11-7-3)12-8-4/h5-12H2,1-4H3/q+', 'Tetrapropylammonium', 'Tetrapropylamine'] | ['Pentane-2,4-dione', '81235-32-7', '123-54-6', 'P7754_SIAL', 'C15499', '4-01-00-03662 (Beilstein Handbook Reference)', 'ACETYL ACETONE', 'AI3-02266', 'Acetyl 2-propanone', 'BRN 0741937', 'CCRIS 3466', 'EINECS 204-634-0', 'HSDB 2064', 'NSC 5575', 'Pentan-2,4-dione', 'Pentane-2,4-dione [UN2310] [Flammable liquid]', 'UN2310', 'CH3-CO-CH2-CO-CH3', 'CHEBI:14750', 'SBB009914', 'NCIOpen2_000702', 'Hacac', '10916_FLUKA', '2,4-Dioxopentane', '2,4-Pentadione', '2,4-Pentanedione', '2-Propanone, acetyl-', 'ACAC', 'Acetoacetone', 'Acetone, acetyl-', 'Acetylacetone', 'Diacetylmethane', 'NSC5575', 'Pentane-2,4-dione', 'Pentanedione', 'Pentanedione-2,4', 'WLN: 1V1V1', 'InChI=1/C5H8O2/c1-4(6)3-5(2)7/h3H2,1-2H', '00900_FLUKA', '05581_FLUKA'] |  | tetrapropylazanium | Pentane-2,4-dione |  | CCC[N+](CCC)(CCC)CCC | CC(=O)CC(C)=O |  | C12H28N | C5H8O2 |  | MFI |  |  | 2012
16085 | 0.0248293 | 0 | 0 | 0 | 0 | 0 | 0 | 0 | 0 | 0 | 0 | 0 | 0 | 0.0006207325 | 0 | 0 | 0 | 0 | 0 | 0 | 0 | 0 | 0 | 0 | 0 | 0 | 0 | 0 | 0 | 0 | 0 | 0 | 0 | 0 | 0 | 0 | 0 | 0 | 0 | 0.8690255 | 0 | 0.003103662 | 0.09931719 | 0 | 0 | 0 | 0 | 0 | 0 | 0 | 0 | 10.1016/j.materresbull.2011.10.008 | yes |  | 0.003103662 |  |  | 48 | 170 | FALSE |  |  | 11.3 | tetrapropylammonium | 2,4-pentandione |  | TS-1 |  |  | Aerosil 380, TBOT, NaOH | Aldrich, Aldrich | [12 empty] | ['tetrapropylazanium', 'Tetrapropylammonium', '13010-31-6', 'ZINC01669523', '1-Propanaminium, N,N,N-tripropyl-', 'InChI=1/C12H28N/c1-5-9-13(10-6-2,11-7-3)12-8-4/h5-12H2,1-4H3/q+', 'Tetrapropylammonium', 'Tetrapropylamine'] | ['Pentane-2,4-dione', '81235-32-7', '123-54-6', 'P7754_SIAL', 'C15499', '4-01-00-03662 (Beilstein Handbook Reference)', 'ACETYL ACETONE', 'AI3-02266', 'Acetyl 2-propanone', 'BRN 0741937', 'CCRIS 3466', 'EINECS 204-634-0', 'HSDB 2064', 'NSC 5575', 'Pentan-2,4-dione', 'Pentane-2,4-dione [UN2310] [Flammable liquid]', 'UN2310', 'CH3-CO-CH2-CO-CH3', 'CHEBI:14750', 'SBB009914', 'NCIOpen2_000702', 'Hacac', '10916_FLUKA', '2,4-Dioxopentane', '2,4-Pentadione', '2,4-Pentanedione', '2-Propanone, acetyl-', 'ACAC', 'Acetoacetone', 'Acetone, acetyl-', 'Acetylacetone', 'Diacetylmethane', 'NSC5575', 'Pentane-2,4-dione', 'Pentanedione', 'Pentanedione-2,4', 'WLN: 1V1V1', 'InChI=1/C5H8O2/c1-4(6)3-5(2)7/h3H2,1-2H', '00900_FLUKA', '05581_FLUKA'] |  | tetrapropylazanium | Pentane-2,4-dione |  | CCC[N+](CCC)(CCC)CCC | CC(=O)CC(C)=O |  | C12H28N | C5H8O2 |  | MFI |  |  | 2012
16086 | 0.02484991 | 0 | 0 | 0 | 0 | 0 | 0 | 0 | 0 | 0 | 0 | 0 | 0 | 0.001033756 | 0 | 0 | 0 | 0 | 0 | 0 | 0 | 0 | 0 | 0 | 0 | 0 | 0 | 0 | 0 | 0 | 0 | 0 | 0 | 0 | 0 | 0 | 0 | 0 | 0 | 0.8697467 | 0 | 0.002484991 | 0.09939963 | 0 | 0 | 0 | 0 | 0 | 0 | 0 | 0 | 10.1016/j.materresbull.2011.10.008 | yes |  | 0.002484991 |  |  | 48 | 170 | FALSE |  |  | 11.3 | tetrapropylammonium | 2,4-pentandione |  | TS-1 |  |  | Aerosil 380, TBOT, NaOH | Aldrich, Aldrich | [12 empty] | ['tetrapropylazanium', 'Tetrapropylammonium', '13010-31-6', 'ZINC01669523', '1-Propanaminium, N,N,N-tripropyl-', 'InChI=1/C12H28N/c1-5-9-13(10-6-2,11-7-3)12-8-4/h5-12H2,1-4H3/q+', 'Tetrapropylammonium', 'Tetrapropylamine'] | ['Pentane-2,4-dione', '81235-32-7', '123-54-6', 'P7754_SIAL', 'C15499', '4-01-00-03662 (Beilstein Handbook Reference)', 'ACETYL ACETONE', 'AI3-02266', 'Acetyl 2-propanone', 'BRN 0741937', 'CCRIS 3466', 'EINECS 204-634-0', 'HSDB 2064', 'NSC 5575', 'Pentan-2,4-dione', 'Pentane-2,4-dione [UN2310] [Flammable liquid]', 'UN2310', 'CH3-CO-CH2-CO-CH3', 'CHEBI:14750', 'SBB009914', 'NCIOpen2_000702', 'Hacac', '10916_FLUKA', '2,4-Dioxopentane', '2,4-Pentadione', '2,4-Pentanedione', '2-Propanone, acetyl-', 'ACAC', 'Acetoacetone', 'Acetone, acetyl-', 'Acetylacetone', 'Diacetylmethane', 'NSC5575', 'Pentane-2,4-dione', 'Pentanedione', 'Pentanedione-2,4', 'WLN: 1V1V1', 'InChI=1/C5H8O2/c1-4(6)3-5(2)7/h3H2,1-2H', '00900_FLUKA', '05581_FLUKA'] |  | tetrapropylazanium | Pentane-2,4-dione |  | CCC[N+](CCC)(CCC)CCC | CC(=O)CC(C)=O |  | C12H28N | C5H8O2 |  | MFI |  |  | 2012
16087 | 0.02481907 | 0 | 0 | 0 | 0 | 0 | 0 | 0 | 0 | 0 | 0 | 0 | 0 | 0.001032473 | 0 | 0 | 0 | 0 | 0 | 0 | 0 | 0 | 0 | 0 | 0 | 0 | 0 | 0 | 0 | 0 | 0 | 0 | 0 | 0 | 0 | 0 | 0 | 0 | 0 | 0.8686674 | 0 | 0.003102384 | 0.09927628 | 0 | 0 | 0 | 0 | 0 | 0 | 0 | 0 | 10.1016/j.materresbull.2011.10.008 | yes |  | 0.003102384 |  |  | 48 | 170 | FALSE |  |  | 11.3 | tetrapropylammonium | 2,4-pentandione |  | TS-1 |  |  | Aerosil 380, TBOT, NaOH | Aldrich, Aldrich | [12 empty] | ['tetrapropylazanium', 'Tetrapropylammonium', '13010-31-6', 'ZINC01669523', '1-Propanaminium, N,N,N-tripropyl-', 'InChI=1/C12H28N/c1-5-9-13(10-6-2,11-7-3)12-8-4/h5-12H2,1-4H3/q+', 'Tetrapropylammonium', 'Tetrapropylamine'] | ['Pentane-2,4-dione', '81235-32-7', '123-54-6', 'P7754_SIAL', 'C15499', '4-01-00-03662 (Beilstein Handbook Reference)', 'ACETYL ACETONE', 'AI3-02266', 'Acetyl 2-propanone', 'BRN 0741937', 'CCRIS 3466', 'EINECS 204-634-0', 'HSDB 2064', 'NSC 5575', 'Pentan-2,4-dione', 'Pentane-2,4-dione [UN2310] [Flammable liquid]', 'UN2310', 'CH3-CO-CH2-CO-CH3', 'CHEBI:14750', 'SBB009914', 'NCIOpen2_000702', 'Hacac', '10916_FLUKA', '2,4-Dioxopentane', '2,4-Pentadione', '2,4-Pentanedione', '2-Propanone, acetyl-', 'ACAC', 'Acetoacetone', 'Acetone, acetyl-', 'Acetylacetone', 'Diacetylmethane', 'NSC5575', 'Pentane-2,4-dione', 'Pentanedione', 'Pentanedione-2,4', 'WLN: 1V1V1', 'InChI=1/C5H8O2/c1-4(6)3-5(2)7/h3H2,1-2H', '00900_FLUKA', '05581_FLUKA'] |  | tetrapropylazanium | Pentane-2,4-dione |  | CCC[N+](CCC)(CCC)CCC | CC(=O)CC(C)=O |  | C12H28N | C5H8O2 |  | MFI |  |  | 2012
16088 | 0.0248139 | 0 | 0 | 0 | 0 | 0 | 0 | 0 | 0 | 0 | 0 | 0 | 0 | 0.001240695 | 0 | 0 | 0 | 0 | 0 | 0 | 0 | 0 | 0 | 0 | 0 | 0 | 0 | 0 | 0 | 0 | 0 | 0 | 0 | 0 | 0 | 0 | 0 | 0 | 0 | 0.8684864 | 0 | 0.003101737 | 0.09925558 | 0 | 0 | 0 | 0 | 0 | 0 | 0 | 0 | 10.1016/j.materresbull.2011.10.008 | yes | 0 | 0.003101737 | 0 | 0 | 48 | 170 | FALSE |  | 0 | 11.3 | tetrapropylammonium | 2,4-pentandione |  | TS-1 |  |  | Aerosil 380, TBOT, NaOH | Aldrich, Aldrich | 0 | 0 | 0 | 0 | 0 | 0 | 0 | 0 |  | A new route for the synthesis of titanium silicalite-1 | ['mfi type structure containing', 'extralattice anatase nanoparticles inside', 'high crystalline titanium silicalite'] | ['mixed together dropwise simultaneously', 'stainless steel teflon', 'solid white product'] | ['tetrapropylazanium', 'Tetrapropylammonium', '13010-31-6', 'ZINC01669523', '1-Propanaminium, N,N,N-tripropyl-', 'InChI=1/C12H28N/c1-5-9-13(10-6-2,11-7-3)12-8-4/h5-12H2,1-4H3/q+', 'Tetrapropylammonium', 'Tetrapropylamine'] | ['Pentane-2,4-dione', '81235-32-7', '123-54-6', 'P7754_SIAL', 'C15499', '4-01-00-03662 (Beilstein Handbook Reference)', 'ACETYL ACETONE', 'AI3-02266', 'Acetyl 2-propanone', 'BRN 0741937', 'CCRIS 3466', 'EINECS 204-634-0', 'HSDB 2064', 'NSC 5575', 'Pentan-2,4-dione', 'Pentane-2,4-dione [UN2310] [Flammable liquid]', 'UN2310', 'CH3-CO-CH2-CO-CH3', 'CHEBI:14750', 'SBB009914', 'NCIOpen2_000702', 'Hacac', '10916_FLUKA', '2,4-Dioxopentane', '2,4-Pentadione', '2,4-Pentanedione', '2-Propanone, acetyl-', 'ACAC', 'Acetoacetone', 'Acetone, acetyl-', 'Acetylacetone', 'Diacetylmethane', 'NSC5575', 'Pentane-2,4-dione', 'Pentanedione', 'Pentanedione-2,4', 'WLN: 1V1V1', 'InChI=1/C5H8O2/c1-4(6)3-5(2)7/h3H2,1-2H', '00900_FLUKA', '05581_FLUKA'] |  | tetrapropylazanium | Pentane-2,4-dione |  | CCC[N+](CCC)(CCC)CCC | CC(=O)CC(C)=O |  | C12H28N | C5H8O2 |  | MFI |  |  | 2012
16089
16090
16091
16092
16093
16094
16095 | 0.007832898 | 0.02610966 | 0.02610966 | 0 | 0 | 0 | 0 | 0 | 0 | 0 | 0 | 0 | 0 | 0 | 0 | 0 | 0 | 0 | 0 | 0 | 0 | 0 | 0 | 0 | 0 | 0 | 0 | 0 | 0 | 0 | 0 | 0 | 0 | 0 | 0 | 0 | 0 | 0 | 0 | 0.9138381 | 0 | 0.02610966 | 0 | 0 | 0 | 0 | 0 | 0 | 0 | 0 | 0 | 10.1016/j.materresbull.2013.01.021 | yes | 0 | 0 | 0 | 0 | 1.5 | 200 |  |  | 30 | 0 | Tetraethylammonium |  |  | SAPO-34 |  |  | AIP, H3PO4, TEOS | Merck, Merck, Merck | 0 | 0 | 0 | 0 | 0 | 0 | 0 | 0 |  | Statistical analysis of sonochemical synthesis of SAPO-34 nanocrystals using Taguchi experimental design | ['l9 orthogonal array', 'final product phase', 'experimental data establish'] | ['lined stainless steel autoclave', 'different ultrasonic power intensities', 'ultrasonic processor up200h'] | ['tetraethylazanium', 'Tetraethylammonium', '4-04-00-00331 (Beilstein Handbook Reference)', 'AMMONIUM, TETRAETHYL-', 'BRN 1738225', 'Ethanaminium, N,N,N-triethyl- (9CI)', 'N,N,N-Triethylethanaminium', 'Tetraetilammonio [Italian]', 'Tetramon', 'Tetrylammonium', 'ZINC00896981', 'Lopac-T-2265', 'CHEBI:44296', 'NEt4(+)', '[NEt4](+)', 'Ammonium, tetraethyl-, dodeca-.mu.-chlorohexachlorohexatantalate(2-)(2:1), octahedro-', 'Ethanaminium, N,N,N-triethyl-, dodeca-.mu.-chlorohexachlorohexatantalate(2-) octahedro (2:1)', 'NSC156315', 'nchembio874-comp2', 'NCGC00016008-01', 'NET', 'tetraethylazanium', 'InChI=1/C8H20N/c1-5-9(6-2,7-3)8-4/h5-8H2,1-4H3/q+', 'C07512', 'Tetraethylammonium', 'E4N', 'TETRAETHYLAMMONIUM ION'] |  |  | tetraethylazanium |  |  | CC[N+](CC)(CC)CC |  |  | C8H20N |  |  | CHA |  |  | 2013
16096
16097
16098
16099
16100 | 0.02408478 | 0 | 0 | 0.001445087 | 0 | 0 | 0 | 0 | 0 | 0 | 0 | 0 | 0 | 0 | 0 | 0 | 0 | 0 | 0 | 0 | 0 | 0 | 0 | 0 | 0 | 0 | 0 | 0 | 0 | 0 | 0 | 0 | 0 | 0 | 0 | 0 | 0 | 0 | 0 | 0.9633911 | 0 | 0.004816956 | 0 | 0 | 0 | 0 | 0 | 0 | 0 | 0 | 0 | 10.1016/j.materresbull.2015.01.062 | yes |  | 0.006262042 |  |  | 24 | 150 |  |  |  |  | tetrapropylammonium |  |  | silicalite-1 |  |  | silica sol, NaOH | Aldrich, Merck | [12 empty] | ['tetrapropylazanium', 'Tetrapropylammonium', '13010-31-6', 'ZINC01669523', '1-Propanaminium, N,N,N-tripropyl-', 'InChI=1/C12H28N/c1-5-9-13(10-6-2,11-7-3)12-8-4/h5-12H2,1-4H3/q+', 'Tetrapropylammonium', 'Tetrapropylamine'] |  |  | tetrapropylazanium |  |  | CCC[N+](CCC)(CCC)CCC |  |  | C12H28N |  |  | MFI |  |  | 2015
16101 | 0.04698071 | 0.001566024 | 0 | 0.006577299 | 0 | 0 | 0 | 0 | 0 | 0 | 0 | 0 | 0 | 0 | 0 | 0 | 0 | 0 | 0 | 0 | 0 | 0 | 0 | 0 | 0 | 0 | 0 | 0 | 0 | 0 | 0 | 0 | 0 | 0 | 0 | 0 | 0 | 0 | 0 | 0.9396141 | 0 | 0 | 0 | 0 | 0 | 0 | 0 | 0 | 0 | 0 | 0 | 10.1016/j.materresbull.2015.01.062 | yes | 0 | 0.005261839 | 0 | 0 | 24 | 170 |  |  | 0 | 0 |  |  |  | ZSM-5 |  |  | silica sol, NaOH, sodium aluminate | Aldrich, Merck, Riedel | 0 | 0 | 0 | 0 | 0 | 0 | 0 | 0 |  | Seed-assisted OSDA-free synthesis of ZSM-5 zeolite and its application in dehydrogenation of propane | ['economical route considering reproducibility', 'step synthesis technique exploits', 'short synthesis time benefits'] | ['solution containing tetrapropylammonium bromide', '98 %, merck ).', 'reaction conditions including temperature'] | [12 empty] | MFI |  |  | 2015
16102
16103 | 0.08591065 | 0.0008591065 | 0 | 0.00128866 | 0 | 0 | 0 | 0 | 0 | 0 | 0 | 0 | 0 | 0 | 0 | 0 | 0 | 0 | 0 | 0 | 0 | 0 | 0 | 0 | 0 | 0 | 0 | 0 | 0 | 0 | 0 | 0 | 0 | 0 | 0 | 0 | 0 | 0 | 0 | 0.8591065 | 0 | 0.0257732 | 0 | 0 | 0 | 0 | 0 | 0 | 0 | 0 | 0 | 10.1016/j.materresbull.2016.11.001 | yes |  | 0.02706186 | 12 |  | 96 | [5 empty] | tetra(n-butyl)phosphonium |  |  | ZSM-5 |  |  | NaOH, aluminum sulfate, powdered SiO2 | , Aldrich | [12 empty] | ['tetrabutylphosphanium', 'Tetrabutylphosphonium'] |  |  | tetrabutylphosphanium |  |  | CCCC[P+](CCCC)(CCCC)CCCC |  |  | C16H36P |  |  | MFI |  |  | 2017
16104 | 0.0856898 | 0.001713796 | 0 | 0.002142245 | 0 | 0 | 0 | 0 | 0 | 0 | 0 | 0 | 0 | 0 | 0 | 0 | 0 | 0 | 0 | 0 | 0 | 0 | 0 | 0 | 0 | 0 | 0 | 0 | 0 | 0 | 0 | 0 | 0 | 0 | 0 | 0 | 0 | 0 | 0 | 0.856898 | 0 | 0.02570694 | 0 | 0 | 0 | 0 | 0 | 0 | 0 | 0 | 0 | 10.1016/j.materresbull.2016.11.001 | yes |  | 0.02784919 | 12 |  | 96 | [5 empty] | tetra(n-butyl)phosphonium |  |  | ZSM-5 |  |  | NaOH, aluminum sulfate, powdered SiO2 | , Aldrich | [12 empty] | ['tetrabutylphosphanium', 'Tetrabutylphosphonium'] |  |  | tetrabutylphosphanium |  |  | CCCC[P+](CCCC)(CCCC)CCCC |  |  | C16H36P |  |  | MFI |  |  | 2017
16105 | 0.08529997 | 0.003411999 | 0 | 0.003554165 | 0 | 0 | 0 | 0 | 0 | 0 | 0 | 0 | 0 | 0 | 0 | 0 | 0 | 0 | 0 | 0 | 0 | 0 | 0 | 0 | 0 | 0 | 0 | 0 | 0 | 0 | 0 | 0 | 0 | 0 | 0 | 0 | 0 | 0 | 0 | 0.8529997 | 0 | 0.02558999 | 0 | 0 | 0 | 0 | 0 | 0 | 0 | 0 | 0 | 10.1016/j.materresbull.2016.11.001 | yes | 0 | 0.02914416 | 12 | 0 | 96 | 0 |  |  | 0 | 0 | tetra(n-butyl)phosphonium |  |  | ZSM-5 |  |  | NaOH, aluminum sulfate, powdered SiO2 | , Aldrich | 0 | 0 | 0 | 0 | 0 | 0 | 0 | 0 |  | High-silica nanoflower hierarchical Fe-MFI with excellent catalytic performance for N2O decomposition | ['nanoflower structure show potential', 'total pore volume', 'facile hydrothermal method'] | ['lined stainless steel autoclave', 'detailed chemical synthesis', 'conventional wet ion'] | ['tetrabutylphosphanium', 'Tetrabutylphosphonium'] |  |  | tetrabutylphosphanium |  |  | CCCC[P+](CCCC)(CCCC)CCCC |  |  | C16H36P |  |  | MFI |  |  | 2017
16106
16107
16108
16109
16110
16111 | 0.01709402 | 0.008547009 | 0 | 0 | 0 | 0 | 0 | 0 | 0.1367521 | 0 | 0 | 0 | 0 | 0 | 0 | 0 | 0 | 0 | 0 | 0 | 0 | 0 | 0 | 0 | 0 | 0 | 0 | 0 | 0 | 0 | 0 | 0 | 0 | 0 | 0 | 0 | 0 | 0 | 0 | 0.7008547 | 0 | 0 | 0 | 0 | 0 | 0 | 0 | 0 | 0 | 0 | 0 | 10.1016/j.materresbull.2019.110691 | yes | 0 | 0.1367521 | 0 | 0 |  | 180 |  |  | 100 | 0 |  |  |  | ABW |  |  | CsOH, Al(OH)3, HS-40 | Aldrich, Acros, Aldrich | 0 | 0 | 0 | 0 | 0 | 0 | 0 | 0 | microwave | Fast, low-pressure, low-temperature microwave synthesis of ABW cesium aluminosilicate zeolite nanocatalyst in organotemplate-free hydrogel system | ['ray diffraction rietveld refinement', 'assisted hydrothermal technique without', 'high accessible basic sites'] | ['using 800 w power', 'elmer clarus 500 ).', '988 g ), followed'] | [12 empty] | ABW |  |  | 2020
16112
16113
16114
16115 | 0.001068422 | 0.0004273687 | 0 | 0.0205137 | 0 | 0 | 0 | 0 | 0 | 0 | 0 | 0 | 0 | 0 | 0 | 0 | 0 | 0 | 0 | 0 | 0 | 0 | 0 | 0 | 0 | 0 | 0 | 0 | 0 | 0 | 0 | 0 | 0 | 0 | 0 | 0 | 0 | 0 | 0 | 0.9615796 | 0 | 0 | 0 | 0 | 0 | 0 | 0 | 0 | 0 | 0 | 0 | 10.1016/j.matlet.2004.01.027 | yes | 0 | 0.01641096 | 0 | 0 | 12 | 100 |  |  | 0 | 0 |  |  |  | NaA |  |  | sodium aluminate, NaOH, TEOS |  | 0 | 0 | 0 | 0 | 0 | 0 | 0 | 0 |  | Novel tubular composite carbon-zeolite membranes | ['highly intergrown zeolite naa', 'zeolite naa membranes', 'seed ethanol solution'] | ['porous carbon tubes prepared', 'colloidal naa zeolite seeds', 'prevent zeolite deposition'] | [12 empty] | LTA |  |  | 2004
16116
16117
16118
16119
16120
16121 | 0.08965394 | 0.002151694 | 0 | 0.005558544 | 0 | 0 | 0 | 0 | 0 | 0 | 0 | 0 | 0 | 0 | 0 | 0 | 0 | 0 | 0 | 0 | 0 | 0 | 0 | 0 | 0 | 0 | 0 | 0 | 0 | 0 | 0 | 0 | 0 | 0 | 0 | 0 | 0 | 0 | 0 | 0.842747 | 0 | 0.02994441 | 0 | 0 | 0 | 0 | 0 | 0 | 0 | 0 | 0 | 10.1016/j.matlet.2006.07.050 | yes | 0 | 0.02994441 | 5 | 0 | 4 | 134 |  |  | 0 | 0 | tetraethylammonium |  |  | beta |  |  | silica gel, sodium aluminate, NaOH |  | 0 | 0 | 0 | 0 | 0 | 0 | 0 | 0 |  | Seeded growth of beta zeolite membranes using zeolite structure-directing agent | ['directly using organic agent', 'secondary hydrothermal synthesis', 'zsda method consists'] | ['xie et al ..', 'four synthesis times', '38wt .% na2o'] | ['tetraethylazanium', 'Tetraethylammonium', '4-04-00-00331 (Beilstein Handbook Reference)', 'AMMONIUM, TETRAETHYL-', 'BRN 1738225', 'Ethanaminium, N,N,N-triethyl- (9CI)', 'N,N,N-Triethylethanaminium', 'Tetraetilammonio [Italian]', 'Tetramon', 'Tetrylammonium', 'ZINC00896981', 'Lopac-T-2265', 'CHEBI:44296', 'NEt4(+)', '[NEt4](+)', 'Ammonium, tetraethyl-, dodeca-.mu.-chlorohexachlorohexatantalate(2-)(2:1), octahedro-', 'Ethanaminium, N,N,N-triethyl-, dodeca-.mu.-chlorohexachlorohexatantalate(2-) octahedro (2:1)', 'NSC156315', 'nchembio874-comp2', 'NCGC00016008-01', 'NET', 'tetraethylazanium', 'InChI=1/C8H20N/c1-5-9(6-2,7-3)8-4/h5-8H2,1-4H3/q+', 'C07512', 'Tetraethylammonium', 'E4N', 'TETRAETHYLAMMONIUM ION'] |  |  | tetraethylazanium |  |  | CC[N+](CC)(CC)CC |  |  | C8H20N |  |  | *BEA |  |  | 2007
16122
16123 | 0.02320186 | 0.0004640371 | 0 | 0.004176334 | 0 | 0 | 0 | 0 | 0 | 0 | 0 | 0 | 0 | 0 | 0 | 0 | 0 | 0 | 0 | 0 | 0 | 0 | 0 | 0.0004640371 | 0 | 0 | 0 | 0 | 0 | 0 | 0 | 0 | 0 | 0 | 0 | 0 | 0 | 0 | 0 | 0.962877 | 0 | 0.004640371 | 0 | 0 | 0 | 0 | 0 | 0 | 0 | 0 | 0 | 10.1016/j.matlet.2006.07.097 | yes | 0 | 0.004176334 | 1 | 0 | 120 | 175 |  |  | 0 | 0 | n-butylamine |  |  | ZSM-5 |  |  | fumed silica, NaOH, aluminum sulphate, zinc nitrate |  | 0 | 0 | 0 | 0 | 0 | 0 | 0 | 0 |  | Direct synthesis of Zn-ZSM-5 with novel morphology | ['step route using', 'diffuse reflectance uv', 'novel structure might'] | ['equinox 55 ftir spectrometer', 'ray diffraction patterns', 'max rb diffractometer'] | ['butan-1-amine', 'Butylamine', '85404-21-3', '109-73-9', '50929-03-8', '42939-72-0', 'NSC8029', 'Norvalamine', 'WLN: Z4', 'n-Butylamine', '471305_SIAL', 'NCIOpen2_009229', 'W313009_ALDRICH', '1-AMINO-BUTANE', 'InChI=1/C4H11N/c1-2-3-4-5/h2-5H2,1H', 'butan-1-amine', 'LYT', '1-Amino-butaan [Dutch]', '1-Aminobutan [German]', 'AI3-24197', 'CCRIS 4756', 'EINECS 203-699-2', 'FEMA No. 3130', 'FEMA Number 3130', 'HSDB 515', 'Monobutilamina [Romanian]', 'NSC 8029', 'UN1125', 'n-Butilamina [Italian]', 'n-Butylamin [German]', 'n-Butylamine [UN1125] [Flammable liquid]', '1-Amino-butaan', '1-Aminobutan', '1-Aminobutane', '1-Butanamine', '1-Butanaminen-butilamina', 'BUTYLAMINE, N', 'Butylamine', 'Mono-n-butylamine', 'Monobutylamine', 'N-Butylamin'] |  |  | butan-1-amine |  |  | CCCCN |  |  | C4H11N |  |  | MFI |  |  | 2007
16124
16125 | 0.007832898 | 0.01305483 | 0 | 0.01631854 | 0 | 0 | 0 | 0 | 0 | 0 | 0 | 0 | 0 | 0 | 0 | 0 | 0 | 0 | 0 | 0 | 0 | 0 | 0 | 0 | 0 | 0 | 0 | 0 | 0 | 0 | 0 | 0 | 0 | 0 | 0 | 0 | 0 | 0 | 0 | 0.9464752 | 0 | 0 | 0 | 0 | 0 | 0 | 0 | 0 | 0 | 0 | 0 | 10.1016/j.matlet.2007.03.009 | yes |  | 0.01631854 | 24 |  | 24 | 100 | FALSE | [6 empty] | amorphous |  |  | AIP, Ludox AS-40, NaOH | Aldrich, Dupont, Fluka | [27 empty] | 2007
16126 | 0.007832898 | 0.01305483 | 0 | 0.01631854 | 0 | 0 | 0 | 0 | 0 | 0 | 0 | 0 | 0 | 0 | 0 | 0 | 0 | 0 | 0 | 0 | 0 | 0 | 0 | 0 | 0 | 0 | 0 | 0 | 0 | 0 | 0 | 0 | 0 | 0 | 0 | 0 | 0 | 0 | 0 | 0.9464752 | 0 | 0 | 0 | 0 | 0 | 0 | 0 | 0 | 0 | 0 | 0 | 10.1016/j.matlet.2007.03.009 | yes |  | 0.01631854 | 48 |  | 24 | 100 | FALSE | [6 empty] | amorphous | LTA |  | AIP, Ludox AS-40, NaOH | Aldrich, Dupont, Fluka | [25 empty] | LTA |  | 2007
16127 | 0.007832898 | 0.01305483 | 0 | 0.01631854 | 0 | 0 | 0 | 0 | 0 | 0 | 0 | 0 | 0 | 0 | 0 | 0 | 0 | 0 | 0 | 0 | 0 | 0 | 0 | 0 | 0 | 0 | 0 | 0 | 0 | 0 | 0 | 0 | 0 | 0 | 0 | 0 | 0 | 0 | 0 | 0.9464752 | 0 | 0 | 0 | 0 | 0 | 0 | 0 | 0 | 0 | 0 | 0 | 10.1016/j.matlet.2007.03.009 | yes |  | 0.01631854 | 72 |  | 24 | 100 | FALSE | [6 empty] | LTA |  |  | AIP, Ludox AS-40, NaOH | Aldrich, Dupont, Fluka | [24 empty] | LTA |  |  | 2007
16128 | 0.007832898 | 0.01305483 | 0 | 0.01631854 | 0 | 0 | 0 | 0 | 0 | 0 | 0 | 0 | 0 | 0 | 0 | 0 | 0 | 0 | 0 | 0 | 0 | 0 | 0 | 0 | 0 | 0 | 0 | 0 | 0 | 0 | 0 | 0 | 0 | 0 | 0 | 0 | 0 | 0 | 0 | 0.9464752 | 0 | 0 | 0 | 0 | 0 | 0 | 0 | 0 | 0 | 0 | 0 | 10.1016/j.matlet.2007.03.009 | yes | 0 | 0.01631854 | 144 | 0 | 24 | 100 | FALSE |  | 0 | 0 |  |  |  | LTA |  |  | AIP, Ludox AS-40, NaOH | Aldrich, Dupont, Fluka | 0 | 0 | 0 | 0 | 0 | 0 | 0 | 0 |  | Aging time effect on the synthesis of small crystal LTA zeolites in the absence of organic template | ['organic templates using', 'average crystal size', 'crystal size'] | ['lined stainless steel autoclave', 'aqueous sodium hydroxide solution', 'convection oven preheated'] | [12 empty] | LTA |  |  | 2007
16129
16130
16131 | 0.04512395 | 0.002978181 | 0 | 0.01128099 | 0 | 0 | 0 | 0 | 0 | 0 | 0 | 0 | 0 | 0 | 0 | 0 | 0 | 0 | 0 | 0 | 0 | 0 | 0 | 0 | 0 | 0 | 0 | 0 | 0 | 0 | 0 | 0 | 0 | 0 | 0 | 0 | 0 | 0 | 0 | 0.902479 | 0 | 0.02707437 | 0 | 0 | 0 | 0 | 0 | 0 | 0 | 0 | 0 | 10.1016/j.matlet.2007.05.026 | yes | 0 | 0.01106349 | 20 | 0 | 72 | 158 | FALSE |  | 0 | 0 | hexamethyleneimine |  |  | MCM-22 |  |  | TEOS, sodium aluminate, NaOH |  | 0 | 0 | 0 | 0 | 0 | 0 | 0 | 0 |  | Rapid synthesis of zeolite MCM-22 by acid-catalyzed hydrolysis of tetraethylorthosilicate | ['produce siliceous precursors', 'well crystallized mcm', 'sio2 molar ratio'] | ['lined stainless steel autoclave', 'another aqueous solution obtained', '25ml aqueous solution'] | ['azepane', '111-49-9', 'CHEBI:32616', 'azepane', 'NCGC00091040-01', 'H10401_ALDRICH', '1H-Azepine, hexahydro-', 'Azacycloheptane', 'Azepine, hexahydro-', 'Cyclohexamethylenimine', 'G 0', 'Hexahydro-1H-azepine', 'Hexahydroazepine', 'Hexamethylene imine', 'Hexamethylenimine', 'Homopiperidine', 'NSC16236', 'Perhydroazepine', 'WLN: T7MTJ', 'InChI=1/C6H13N/c1-2-4-6-7-5-3-1/h7H,1-6H', '1-Azacycloheptane', '5-20-04-00003 (Beilstein Handbook Reference)', 'AI3-26610', 'BRN 0001084', 'CP 18407', 'Cycloheptane, 1-aza-', 'EINECS 203-875-9', 'HSDB 562', 'Hexamethyleneimine', 'Hexamethyleneimine [UN2493] [Flammable liquid]', 'NSC 16236', 'UN2493', 'ST5213818'] |  |  | azepane |  |  | C1CCCNCC1 |  |  | C6H13N |  |  | MWW |  |  | 2008
16132
16133 | 0.02336664 | 0.003074558 | 0 | 0.01844735 | 0 | 0 | 0 | 0 | 0 | 0 | 0 | 0 | 0 | 0 | 0 | 0 | 0 | 0 | 0 | 0 | 0 | 0 | 0 | 0 | 0 | 0 | 0 | 0 | 0 | 0 | 0 | 0 | 0 | 0 | 0 | 0 | 0 | 0 | 0 | 0.9100692 | 0 | 0.0302844 | 0 | 0 | 0 | 0 | 0 | 0 | 0 | 0 | 0 | 10.1016/j.matlet.2007.05.064 | yes | 0 | 0.01475788 | 0 | 0 | 40 | 200 |  |  | 0 | 0 | ethylenediamine |  |  | ZSM-5 |  |  | sodium aluminate, NaOH, silica sol |  | 0 | 0 | 0 | 0 | 0 | 0 | 0 | 0 |  | A novel route to synthesis Aluminum silicate hollow spheres having ZSM-5 structure in absence of template | ['5 structure without using', 'prepared silica hollow spheres', 'sem ), tg'] | ['teflon lined steel autoclave', '2 %, vista chemicals', 'air oven maintained'] | ['ethane-1,2-diamine', 'ethyne-1,2-diamine', 'Oxalonitrile', 'CYANOGEN', '2-aminoethynylamine', 'Ethanedinitrile', '107-15-3', '8030-24-8', '85404-18-8', '211750-61-7', '460-19-5', '15808-32-9', '68845-05-6', '27308-78-7', '2074-87-5', 'ETHANE,1,2-DIAMINO', 'InChI=1/C2H8N2/c3-1-2-4/h1-4H', 'E1521_SIGMA', '(CN)2', 'LS-431', 'E1649_SIAL', 'NCCN', 'Cyano radical (CN)', '2-Aminoethylammonium chloride', 'EINECS 242-181-0', '03550_FLUKA', 'CYANOGEN', 'Carbon nitride', 'Carbon nitride (C2N2)', 'Cyanogen (C2N2)', 'Cyanogen [UN1026] [Poison gas]', 'Cyanogene [French]', 'Dicyan', 'Dicyanogen', 'EINECS 207-306-5', 'Ethanedinitrile', 'HSDB 2130', 'Nitriloacetonitrile', 'Oxalic acid dinitrile', 'Oxalonitrile', 'Oxalyl cyanide', 'Prussite', 'RCRA waste no. P031', 'RCRA waste number P031', 'UN1026', 'Ethylenediamine, piperazine polymer', '240729_ALDRICH', '15068_RIEDEL', 'Cyanogen radical', 'Ethylene diamine', '41008_FLUKA', 'Ethylenediamine solution', 'NCGC00091527-01', 'Carbon nitride radical', 'Ethylenediamine (USP/JP15)', 'C2N2', 'CHEBI:29308', '391085_ALDRICH', 'AIDS060575', 'Carbon mononitride', '1,2-Diamino-ethaan [Dutch]', '1,2-Diamino-ethano [Italian]', '1,2-Diaminoaethan [German]', '1,2-Diaminoethane', '1,2-Ethanediamine', '1,2-Ethylenediamine', '4-04-00-01166 (Beilstein Handbook Reference)', 'AI3-24231', 'Aethaldiamin [German]', 'Aethylenediamin [German]', 'Algicode 106L', 'Amerstat 274', 'Aminophylline Injection', 'BRN 0605263', 'CCRIS 5224', 'Caswell No. 437', 'Dimethylenediamine', 'EINECS 203-468-6', 'EPA Pesticide Chemical Code 004205', 'ETHYLENEDIAMINE', 'Ethyleendiamine [Dutch]', 'Ethylendiamine', 'Ethylene-diamine [French]', 'Ethylenediamine [JAN]', 'Ethylenediamine [UN1604] [Corrosive]', 'HSDB 535', 'NCI-C60402', 'UN1604', 'beta-Aminoethylamine', 'ethane-1,2-diamine', 'oxalic nitrile', 'CHEBI:30347', 'AIDS-060575', 'Monocyanogen', 'D01114', 'E26266_SIAL', '1,2-Ethanediamine, homopolymer', 'Cyanide radical', 'bis(nitridocarbon)(C--C)'] |  |  | ['ethane-1,2-diamine', 'ethyne-1,2-diamine', 'Oxalonitrile'] |  |  | NCCN |  |  | C2H8N2 |  |  | MFI |  |  | 2008
16134
16135
16136
16137
16138
16139 | 0.01808924 | 0.03349859 | 0 | 0.1035107 | 0 | 0 | 0 | 0 | 0 | 0 | 0 | 0 | 0 | 0 | 0 | 0 | 0 | 0 | 0 | 0 | 0 | 0 | 0 | 0 | 0 | 0 | 0 | 0 | 0 | 0 | 0 | 0 | 0 | 0 | 0 | 0 | 0 | 0 | 0 | 0.762093 | 0 | 0 | 0 | 0 | 0 | 0 | 0 | 0 | 0 | 0 | 0 | 10.1016/j.matlet.2008.05.053 | yes | 0 | 0.08280852 | 24 | 0 | 3 | 90 |  |  | 0 | 0 |  |  |  | SOD |  |  | sodium hydroxide, sodium aluminate, HS-30 | Merck, Aldrich, Aldrich | 0 | 0 | 0 | 0 | 0 | 0 | 0 | 0 |  | Synthesis of nanocrystalline sodalite with organic additives | ['synthesis solution yielded sodalite', 'nitrogen sorption capability', 'bet surface area'] | ['different organic additives introduced', 'aqueous colloidal silica', '99 %, merck'] | [12 empty] | SOD |  |  | 2008
16140
16141 | 0.03600823 | 0 | 0 | 0.04972565 | 0 | 0 | 0 | 0 | 0 | 0 | 0 | 0 | 0 | 0.008573388 | 0 | 0 | 0 | 0 | 0 | 0 | 0 | 0 | 0 | 0 | 0 | 0 | 0 | 0 | 0 | 0 | 0 | 0 | 0 | 0 | 0 | 0 | 0 | 0 | 0 | 0.8659122 | 0 | 0 | 0 | 0 | 0 | 0 | 0 | 0 | 0 | 0 | 0 | 10.1016/j.matlet.2008.09.022 | yes | 0 | 0.03978052 | 1 | 0 | 93 | 230 |  |  | 35 | 0 |  |  |  | JDF-L1 |  |  | sodium silicate, TiCl3, NaOH | Merck, Alfa Aesar, Scharlab | 0 | 0 | 0 | 0 | 0 | 0 | 0 | 0 |  | Seeded synthesis of layered titanosilicate JDF-L1 | ['synthesis time needed', 'seeded procedure reduced', 'seeded hydrothermal synthesis'] | ['99wt .%, sigma', '0wt .%, scharlab', '3wt .% hcl'] | [15 empty] | 2009
16142
16143 | 0.009708581 | 1.618097e-05 | 0 | 0.008090484 | 0 | 0 | 0 | 0 | 0 | 0 | 0 | 0 | 0 | 0 | 0 | 0 | 0 | 0 | 0 | 0 | 0 | 0 | 0 | 0 | 0 | 0 | 0 | 0 | 0 | 0 | 0 | 0 | 0 | 0 | 0 | 0 | 0 | 0 | 0 | 0.9708581 | 0 | 0.001618097 | 0 | 0 | 0 | 0 | 0 | 0 | 0 | 0 | 0 | 10.1016/j.matlet.2008.09.034 | yes | 0 | 0.009708581 | 0 | 0 | 12 | 180 |  |  | 0 | 0 | tetrapropylammonium |  |  | ZSM-5 |  |  | TEOS, NaOH, aluminum foil |  | 0 | 0 | 0 | 0 | 0 | 0 | 0 | 0 |  | Preparation of magnetic ZSM-5/Ni/fly-ash hollow microspheres using fly-ash cenospheres as the template | ['vibrating sample magnetometer', 'scanning electron microscope', 'e ., preparation'] | ['lu et al ..', 'tpabr ), naoh', 'mixing tetrapropylammonium bromide'] | ['tetrapropylazanium', 'Tetrapropylammonium', '13010-31-6', 'ZINC01669523', '1-Propanaminium, N,N,N-tripropyl-', 'InChI=1/C12H28N/c1-5-9-13(10-6-2,11-7-3)12-8-4/h5-12H2,1-4H3/q+', 'Tetrapropylammonium', 'Tetrapropylamine'] |  |  | tetrapropylazanium |  |  | CCC[N+](CCC)(CCC)CCC |  |  | C12H28N |  |  | MFI |  |  | 2009
16144
16145 | 0.07400179 | 0.008132065 | 0 | 0.03415467 | 0.0121981 | 0 | 0 | 0 | 0 | 0 | 0 | 0 | 0 | 0 | 0 | 0 | 0 | 0 | 0 | 0 | 0 | 0 | 0 | 0 | 0 | 0 | 0 | 0 | 0 | 0 | 0 | 0 | 0 | 0 | 0 | 0 | 0 | 0 | 0 | 0.8648451 | 0 | 0.003334147 | 0 | 0 | 0 | 0 | 0 | 0 | 0 | 0 | 0 | 10.1016/j.matlet.2008.10.003 | yes | 0 | 0.003334147 | 8 | 100 | 1 | 0 |  |  | 0 | 0 | tetramethylammonium |  |  | zeolite T |  |  |  |  | 0 | 0 | 0 | 0 | 0 | 0 | 0 | 0 | microwave | Preparation of zeolite T membranes by microwave-assisted in situ nucleation and secondary growth | ['water flux reached 1', 'single gas permeation', '90wt .% alcohol'] | ['teflon caps', 'synthesis solution', 'resultant membranes'] | ['tetramethylazanium', 'Tetramethylammonium', '14190-16-0', '12545-87-8', '28109-81-1', '76913-76-3', '12386-10-6', 'Tetramethylammonium', 'ZINC00967771', 'EINECS 235-626-5', 'Methanaminium, N,N,N-trimethyl-, octahydrotriborate(1-)', 'Tetramethylammonium octahydrotriborate', 'tetramethylazanium', 'InChI=1/C4H12N/c1-5(2,3)4/h1-4H3/q+', 'PDSP2_000112', '(CH3)4N(+)', 'CHEBI:46020', 'N,N,N-trimethylmethanaminium', '[NMe4](+)', 'TETRAMETHYLAMMONIUM ION', 'Methanaminium, N,N,N-trimethyl-'] |  |  | tetramethylazanium |  |  | C[N+](C)(C)C |  |  | C4H12N |  |  | ERI/OFF |  |  | 2009
16146
16147
16148
16149
16150
16151 | 0.0405954 | 0.00090212 | 0 | 0.01082544 | 0 | 0 | 0 | 0 | 0 | 0 | 0 | 0 | 0 | 0 | 0 | 0 | 0 | 0 | 0 | 0 | 0 | 0 | 0 | 0 | 0 | 0 | 0 | 0 | 0 | 0 | 0 | 0 | 0 | 0 | 0 | 0 | 0 | 0 | 0 | 0.9364005 | 0 | 0.00405954 | 0.00315742 | 0 | 0 | 0 | 0 | 0 | 0 | 0 | 0 | 10.1016/j.matlet.2009.05.033 | yes | 0 | 0.00405954 |  | 0 | 240 | 180 | FALSE |  | 0 | 0 | tetrapropylammonium | ethylenediamine |  | ZSM-5 |  |  | fumed silica, Al(OH)3, Na2CO3, tetrabutyltitanate |  | 0 | 0 | 0 | 0 | 0 | 0 | 0 | 0 |  | Optical studies of ZSM-5 crystals infiltrated with TiO2 | ['shows similar features except', '120um along c axis', 'ray powder diffraction spectra'] | ['leica dmlp optical microscope', 'ammonium salt aqueous solution', 'common water bath heating'] | ['tetrapropylazanium', 'Tetrapropylammonium', '13010-31-6', 'ZINC01669523', '1-Propanaminium, N,N,N-tripropyl-', 'InChI=1/C12H28N/c1-5-9-13(10-6-2,11-7-3)12-8-4/h5-12H2,1-4H3/q+', 'Tetrapropylammonium', 'Tetrapropylamine'] | ['ethane-1,2-diamine', 'ethyne-1,2-diamine', 'Oxalonitrile', 'CYANOGEN', '2-aminoethynylamine', 'Ethanedinitrile', '107-15-3', '8030-24-8', '85404-18-8', '211750-61-7', '460-19-5', '15808-32-9', '68845-05-6', '27308-78-7', '2074-87-5', 'ETHANE,1,2-DIAMINO', 'InChI=1/C2H8N2/c3-1-2-4/h1-4H', 'E1521_SIGMA', '(CN)2', 'LS-431', 'E1649_SIAL', 'NCCN', 'Cyano radical (CN)', '2-Aminoethylammonium chloride', 'EINECS 242-181-0', '03550_FLUKA', 'CYANOGEN', 'Carbon nitride', 'Carbon nitride (C2N2)', 'Cyanogen (C2N2)', 'Cyanogen [UN1026] [Poison gas]', 'Cyanogene [French]', 'Dicyan', 'Dicyanogen', 'EINECS 207-306-5', 'Ethanedinitrile', 'HSDB 2130', 'Nitriloacetonitrile', 'Oxalic acid dinitrile', 'Oxalonitrile', 'Oxalyl cyanide', 'Prussite', 'RCRA waste no. P031', 'RCRA waste number P031', 'UN1026', 'Ethylenediamine, piperazine polymer', '240729_ALDRICH', '15068_RIEDEL', 'Cyanogen radical', 'Ethylene diamine', '41008_FLUKA', 'Ethylenediamine solution', 'NCGC00091527-01', 'Carbon nitride radical', 'Ethylenediamine (USP/JP15)', 'C2N2', 'CHEBI:29308', '391085_ALDRICH', 'AIDS060575', 'Carbon mononitride', '1,2-Diamino-ethaan [Dutch]', '1,2-Diamino-ethano [Italian]', '1,2-Diaminoaethan [German]', '1,2-Diaminoethane', '1,2-Ethanediamine', '1,2-Ethylenediamine', '4-04-00-01166 (Beilstein Handbook Reference)', 'AI3-24231', 'Aethaldiamin [German]', 'Aethylenediamin [German]', 'Algicode 106L', 'Amerstat 274', 'Aminophylline Injection', 'BRN 0605263', 'CCRIS 5224', 'Caswell No. 437', 'Dimethylenediamine', 'EINECS 203-468-6', 'EPA Pesticide Chemical Code 004205', 'ETHYLENEDIAMINE', 'Ethyleendiamine [Dutch]', 'Ethylendiamine', 'Ethylene-diamine [French]', 'Ethylenediamine [JAN]', 'Ethylenediamine [UN1604] [Corrosive]', 'HSDB 535', 'NCI-C60402', 'UN1604', 'beta-Aminoethylamine', 'ethane-1,2-diamine', 'oxalic nitrile', 'CHEBI:30347', 'AIDS-060575', 'Monocyanogen', 'D01114', 'E26266_SIAL', '1,2-Ethanediamine, homopolymer', 'Cyanide radical', 'bis(nitridocarbon)(C--C)'] |  | tetrapropylazanium | ['ethane-1,2-diamine', 'ethyne-1,2-diamine', 'Oxalonitrile'] |  | CCC[N+](CCC)(CCC)CCC | NCCN |  | C12H28N | C2H8N2 |  | MFI |  |  | 2009
16152
16153
16154
16155
16156
16157
16158 | 0.00822267 | 0 | 0 | 0 | 0 | 0 | 0 | 0 | 0 | 0 | 0 | 0 | 0 | 0.00012334 | 0 | 0 | 0 | 0 | 0 | 0 | 0 | 0 | 0 | 0 | 0 | 0 | 0 | 0 | 0 | 0 | 0 | 0 | 0 | 0 | 0 | 0 | 0 | 0 | 0 | 0.9867204 | 0 | 0.002466801 | 0 | 0 | 0 | 0 | 0 | 0 | 0 | 0 | 0 | 10.1016/j.matlet.2010.10.036 | yes | 0 | 0.002466801 | 0 | 0 | 24 | 170 |  |  | 80 | 0 | tetrapropylammonium |  |  | TS-1 |  |  | TEOS, TBOT |  | 0 | 0 | 0 | 0 | 0 | 0 | 0 | 0 |  | Synthesis of dendritic TS-1 film on honeycomb cordierite | ['uniform particle size', 'loose dendrite morphology', 'honeycomb cordierite surface'] | ['monolithic cordierite support planted', 'pretreated monolithic cordierite support', 'dried monolithic cordierite'] | ['tetrapropylazanium', 'Tetrapropylammonium', '13010-31-6', 'ZINC01669523', '1-Propanaminium, N,N,N-tripropyl-', 'InChI=1/C12H28N/c1-5-9-13(10-6-2,11-7-3)12-8-4/h5-12H2,1-4H3/q+', 'Tetrapropylammonium', 'Tetrapropylamine'] |  |  | tetrapropylazanium |  |  | CCC[N+](CCC)(CCC)CCC |  |  | C12H28N |  |  | MFI |  |  | 2011
16159
16160 | 0.006623394 | 0.0111273 | 0.01761823 | 0.0001324679 | 0 | 0 | 0 | 0 | 0 | 0 | 0 | 0.0001324679 | 0 | 0 | 0 | 0 | 0 | 0 | 0 | 0 | 0 | 0 | 0 | 0 | 0 | 0 | 0 | 0 | 0 | 0 | 0 | 0 | 0 | 0 | 0 | 0 | 0 | 0 | 0 | 0.9471453 | 0 | 0.01722082 | 0 | 0 | 0 | 0 | 0 | 0 | 0 | 0 | 0 | 10.1016/j.matlet.2011.04.064 | yes |  | 0 |  |  | 48 | 200 |  |  | 100 |  | triethylamine |  |  | SAPO-34 |  |  | pseudoboehmite, silica sol, NaF, H3PO4 | [13 empty] | ['N,N-Diethylethanamine', 'TRIETHYLAMINE', '121-44-8', '144514-14-7', '168277-99-4', '172227-74-6', 'T0886_SIAL', '65897_FLUKA', 'NCIOpen2_006503', '90335_FLUKA', '471283_SIAL', '(Diethylamino)ethane', 'AI3-15425', 'CCRIS 4881', 'EINECS 204-469-4', 'Ethanamine, N,N-diethyl-', 'HSDB 896', 'N,N-Diethylethanamine', 'TEN', 'TRIETHYLAMINE', 'Triaethylamin [German]', 'Triethylamine [UN1296] [Flammable liquid]', 'Trietilamina [Italian]', 'UN1296', '90337_FLUKA', '90338_FLUKA', 'CHEBI:35026', '90340_FLUKA', '17924_FLUKA', 'NEt3', 'C14691', 'W424601_ALDRICH', '(C2H5)3N', 'InChI=1/C6H15N/c1-4-7(5-2)6-3/h4-6H2,1-3H', 'N,N,N-triethylamine', 'ST5214499', 'Triaethylamin', 'Triethylamin'] |  |  | N,N-Diethylethanamine |  |  | CCN(CC)CC |  |  | C6H15N |  |  | CHA |  |  | 2011
16161 | 0.006620763 | 0.01112288 | 0.01761123 | 0.0003310381 | 0 | 0 | 0 | 0 | 0 | 0 | 0 | 0.0003310381 | 0 | 0 | 0 | 0 | 0 | 0 | 0 | 0 | 0 | 0 | 0 | 0 | 0 | 0 | 0 | 0 | 0 | 0 | 0 | 0 | 0 | 0 | 0 | 0 | 0 | 0 | 0 | 0.9467691 | 0 | 0.01721398 | 0 | 0 | 0 | 0 | 0 | 0 | 0 | 0 | 0 | 10.1016/j.matlet.2011.04.064 | yes |  | 0 |  |  | 48 | 200 |  |  | 100 |  | triethylamine |  |  | SAPO-34 |  |  | pseudoboehmite, silica sol, NaF, H3PO4 | [13 empty] | ['N,N-Diethylethanamine', 'TRIETHYLAMINE', '121-44-8', '144514-14-7', '168277-99-4', '172227-74-6', 'T0886_SIAL', '65897_FLUKA', 'NCIOpen2_006503', '90335_FLUKA', '471283_SIAL', '(Diethylamino)ethane', 'AI3-15425', 'CCRIS 4881', 'EINECS 204-469-4', 'Ethanamine, N,N-diethyl-', 'HSDB 896', 'N,N-Diethylethanamine', 'TEN', 'TRIETHYLAMINE', 'Triaethylamin [German]', 'Triethylamine [UN1296] [Flammable liquid]', 'Trietilamina [Italian]', 'UN1296', '90337_FLUKA', '90338_FLUKA', 'CHEBI:35026', '90340_FLUKA', '17924_FLUKA', 'NEt3', 'C14691', 'W424601_ALDRICH', '(C2H5)3N', 'InChI=1/C6H15N/c1-4-7(5-2)6-3/h4-6H2,1-3H', 'N,N,N-triethylamine', 'ST5214499', 'Triaethylamin', 'Triethylamin'] |  |  | N,N-Diethylethanamine |  |  | CCN(CC)CC |  |  | C6H15N |  |  | CHA |  |  | 2011
16162 | 0.006612007 | 0.01110817 | 0.01758794 | 0.0009918011 | 0 | 0 | 0 | 0 | 0 | 0 | 0 | 0.0009918011 | 0 | 0 | 0 | 0 | 0 | 0 | 0 | 0 | 0 | 0 | 0 | 0 | 0 | 0 | 0 | 0 | 0 | 0 | 0 | 0 | 0 | 0 | 0 | 0 | 0 | 0 | 0 | 0.9455171 | 0 | 0.01719122 | 0 | 0 | 0 | 0 | 0 | 0 | 0 | 0 | 0 | 10.1016/j.matlet.2011.04.064 | yes |  | 0 |  |  | 48 | 200 |  |  | 100 |  | triethylamine |  |  | SAPO-34 |  |  | pseudoboehmite, silica sol, NaF, H3PO4 | [13 empty] | ['N,N-Diethylethanamine', 'TRIETHYLAMINE', '121-44-8', '144514-14-7', '168277-99-4', '172227-74-6', 'T0886_SIAL', '65897_FLUKA', 'NCIOpen2_006503', '90335_FLUKA', '471283_SIAL', '(Diethylamino)ethane', 'AI3-15425', 'CCRIS 4881', 'EINECS 204-469-4', 'Ethanamine, N,N-diethyl-', 'HSDB 896', 'N,N-Diethylethanamine', 'TEN', 'TRIETHYLAMINE', 'Triaethylamin [German]', 'Triethylamine [UN1296] [Flammable liquid]', 'Trietilamina [Italian]', 'UN1296', '90337_FLUKA', '90338_FLUKA', 'CHEBI:35026', '90340_FLUKA', '17924_FLUKA', 'NEt3', 'C14691', 'W424601_ALDRICH', '(C2H5)3N', 'InChI=1/C6H15N/c1-4-7(5-2)6-3/h4-6H2,1-3H', 'N,N,N-triethylamine', 'ST5214499', 'Triaethylamin', 'Triethylamin'] |  |  | N,N-Diethylethanamine |  |  | CCN(CC)CC |  |  | C6H15N |  |  | CHA |  |  | 2011
16163 | 0.006607638 | 0.01110083 | 0.01757632 | 0.001321528 | 0 | 0 | 0 | 0 | 0 | 0 | 0 | 0.001321528 | 0 | 0 | 0 | 0 | 0 | 0 | 0 | 0 | 0 | 0 | 0 | 0 | 0 | 0 | 0 | 0 | 0 | 0 | 0 | 0 | 0 | 0 | 0 | 0 | 0 | 0 | 0 | 0.9448923 | 0 | 0.01717986 | 0 | 0 | 0 | 0 | 0 | 0 | 0 | 0 | 0 | 10.1016/j.matlet.2011.04.064 | yes |  | 0 |  |  | 48 | 200 |  |  | 100 |  | triethylamine |  |  | SAPO-34 |  |  | pseudoboehmite, silica sol, NaF, H3PO4 | [13 empty] | ['N,N-Diethylethanamine', 'TRIETHYLAMINE', '121-44-8', '144514-14-7', '168277-99-4', '172227-74-6', 'T0886_SIAL', '65897_FLUKA', 'NCIOpen2_006503', '90335_FLUKA', '471283_SIAL', '(Diethylamino)ethane', 'AI3-15425', 'CCRIS 4881', 'EINECS 204-469-4', 'Ethanamine, N,N-diethyl-', 'HSDB 896', 'N,N-Diethylethanamine', 'TEN', 'TRIETHYLAMINE', 'Triaethylamin [German]', 'Triethylamine [UN1296] [Flammable liquid]', 'Trietilamina [Italian]', 'UN1296', '90337_FLUKA', '90338_FLUKA', 'CHEBI:35026', '90340_FLUKA', '17924_FLUKA', 'NEt3', 'C14691', 'W424601_ALDRICH', '(C2H5)3N', 'InChI=1/C6H15N/c1-4-7(5-2)6-3/h4-6H2,1-3H', 'N,N,N-triethylamine', 'ST5214499', 'Triaethylamin', 'Triethylamin'] |  |  | N,N-Diethylethanamine |  |  | CCN(CC)CC |  |  | C6H15N |  |  | CHA |  |  | 2011
16164 | 0.006616382 | 0.01111552 | 0.01759958 | 0.0006616382 | 0 | 0 | 0 | 0 | 0 | 0 | 0 | 0.0006616382 | 0 | 0 | 0 | 0 | 0 | 0 | 0 | 0 | 0 | 0 | 0 | 0 | 0 | 0 | 0 | 0 | 0 | 0 | 0 | 0 | 0 | 0 | 0 | 0 | 0 | 0 | 0 | 0.9461426 | 0 | 0.01720259 | 0 | 0 | 0 | 0 | 0 | 0 | 0 | 0 | 0 | 10.1016/j.matlet.2011.04.064 | yes | 0 | 0 | 0 | 0 | 48 | 200 |  |  | 100 | 0 | triethylamine |  |  | SAPO-34 |  |  | pseudoboehmite, silica sol, NaF, H3PO4 |  | 0 | 0 | 0 | 0 | 0 | 0 | 0 | 0 |  | Preparation of floral mesoporous SAPO-34 with the aid of fluoride ion | ['lowest strong acidity compared', 'nh3 temperature programmed desorption', 'lowest overall olefin yield'] | ['100ml teflon lined autoclave', 'also used respectively', 'also used'] | ['N,N-Diethylethanamine', 'TRIETHYLAMINE', '121-44-8', '144514-14-7', '168277-99-4', '172227-74-6', 'T0886_SIAL', '65897_FLUKA', 'NCIOpen2_006503', '90335_FLUKA', '471283_SIAL', '(Diethylamino)ethane', 'AI3-15425', 'CCRIS 4881', 'EINECS 204-469-4', 'Ethanamine, N,N-diethyl-', 'HSDB 896', 'N,N-Diethylethanamine', 'TEN', 'TRIETHYLAMINE', 'Triaethylamin [German]', 'Triethylamine [UN1296] [Flammable liquid]', 'Trietilamina [Italian]', 'UN1296', '90337_FLUKA', '90338_FLUKA', 'CHEBI:35026', '90340_FLUKA', '17924_FLUKA', 'NEt3', 'C14691', 'W424601_ALDRICH', '(C2H5)3N', 'InChI=1/C6H15N/c1-4-7(5-2)6-3/h4-6H2,1-3H', 'N,N,N-triethylamine', 'ST5214499', 'Triaethylamin', 'Triethylamin'] |  |  | N,N-Diethylethanamine |  |  | CCN(CC)CC |  |  | C6H15N |  |  | CHA |  |  | 2011
16165
16166
16167
16168
16169 | 0.0122835 | 0.000122835 | 0 | 0.00122835 | 0 | 0 | 0 | 0 | 0 | 0 | 0 | 0 | 0 | 0 | 0 | 0 | 0 | 0 | 0 | 0 | 0 | 0 | 0 | 0 | 0 | 0 | 0 | 0 | 0 | 0 | 0 | 0 | 0 | 0 | 0 | 0 | 0 | 0 | 0 | 0.9826803 | 0 | 0.00122835 | 0 | 0 | 0 | 0 | 0 | 0 | 0 | 0 | 0 | 10.1016/j.matlet.2011.10.019 | yes | 0 | 0.002456701 | 0 | 0 | 72 | 180 |  |  | 0 | 0 | tetrapropylammonium |  |  | ZSM-5 |  |  | NaOH, AIP, fumed silica |  | 0 | 0 | 0 | 0 | 0 | 0 | 0 | 0 |  | Synthesis of nanosized ZSM-5 zeolite with intracrystalline mesopores | ['microporous structure directing agent', 'xrd results indicate', 'tem images show'] | ['organic functioned fumed silica', 'weight loss data', 'modified rate calculated'] | ['tetrapropylazanium', 'Tetrapropylammonium', '13010-31-6', 'ZINC01669523', '1-Propanaminium, N,N,N-tripropyl-', 'InChI=1/C12H28N/c1-5-9-13(10-6-2,11-7-3)12-8-4/h5-12H2,1-4H3/q+', 'Tetrapropylammonium', 'Tetrapropylamine'] |  |  | tetrapropylazanium |  |  | CCC[N+](CCC)(CCC)CCC |  |  | C12H28N |  |  | MFI |  |  | 2012
16170
16171 | 0.01226994 | 0 | 0 | 0 | 0 | 0 | 0 | 0 | 0 | 0 | 0 | 0 | 0 | 0 | 0 | 0 | 0 | 0 | 0 | 0 | 0 | 0 | 0 | 0 | 0 | 0 | 0 | 0 | 0 | 0 | 0 | 0 | 0 | 0 | 0 | 0 | 0 | 0 | 0 | 0.9815951 | 0 | 0.003067485 | 0 | 0 | 0 | 0 | 0 | 0 | 0 | 0 | 0 | 10.1016/j.matlet.2011.11.075 | yes |  | 0.003067485 |  |  | 20 | 170 |  |  | 25 |  | tetrapropylammonium |  |  | silicalite-1 |  |  | TEOS, NaOH | [13 empty] | ['tetrapropylazanium', 'Tetrapropylammonium', '13010-31-6', 'ZINC01669523', '1-Propanaminium, N,N,N-tripropyl-', 'InChI=1/C12H28N/c1-5-9-13(10-6-2,11-7-3)12-8-4/h5-12H2,1-4H3/q+', 'Tetrapropylammonium', 'Tetrapropylamine'] |  |  | tetrapropylazanium |  |  | CCC[N+](CCC)(CCC)CCC |  |  | C12H28N |  |  | MFI |  |  | 2012
16172 | 0.006006006 | 0 | 0 | 0 | 0 | 0 | 0 | 0 | 0 | 0 | 0 | 0 | 0 | 0 | 0 | 0 | 0 | 0 | 0 | 0 | 0 | 0 | 0 | 0 | 0 | 0 | 0 | 0 | 0 | 0 | 0 | 0 | 0 | 0 | 0 | 0 | 0 | 0 | 0 | 0.990991 | 0 | 0.001501502 | 0 | 0 | 0 | 0 | 0 | 0 | 0 | 0 | 0 | 10.1016/j.matlet.2011.11.075 | yes |  | 0.001501502 |  |  | 20 | 170 |  |  | 25 |  | tetrapropylammonium |  |  | silicalite-1 |  |  | TEOS, NaOH | [13 empty] | ['tetrapropylazanium', 'Tetrapropylammonium', '13010-31-6', 'ZINC01669523', '1-Propanaminium, N,N,N-tripropyl-', 'InChI=1/C12H28N/c1-5-9-13(10-6-2,11-7-3)12-8-4/h5-12H2,1-4H3/q+', 'Tetrapropylammonium', 'Tetrapropylamine'] |  |  | tetrapropylazanium |  |  | CCC[N+](CCC)(CCC)CCC |  |  | C12H28N |  |  | MFI |  |  | 2012
16173 | 0.004140787 | 0 | 0 | 0 | 0 | 0 | 0 | 0 | 0 | 0 | 0 | 0 | 0 | 0 | 0 | 0 | 0 | 0 | 0 | 0 | 0 | 0 | 0 | 0 | 0 | 0 | 0 | 0 | 0 | 0 | 0 | 0 | 0 | 0 | 0 | 0 | 0 | 0 | 0 | 0.9937888 | 0 | 0.001035197 | 0 | 0 | 0 | 0 | 0 | 0 | 0 | 0 | 0 | 10.1016/j.matlet.2011.11.075 | yes |  | 0.001035197 |  |  | 20 | 170 |  |  | 25 |  | tetrapropylammonium |  |  | silicalite-1 |  |  | TEOS, NaOH | [13 empty] | ['tetrapropylazanium', 'Tetrapropylammonium', '13010-31-6', 'ZINC01669523', '1-Propanaminium, N,N,N-tripropyl-', 'InChI=1/C12H28N/c1-5-9-13(10-6-2,11-7-3)12-8-4/h5-12H2,1-4H3/q+', 'Tetrapropylammonium', 'Tetrapropylamine'] |  |  | tetrapropylazanium |  |  | CCC[N+](CCC)(CCC)CCC |  |  | C12H28N |  |  | MFI |  |  | 2012
16174 | 0.00331675 | 0 | 0 | 0 | 0 | 0 | 0 | 0 | 0 | 0 | 0 | 0 | 0 | 0 | 0 | 0 | 0 | 0 | 0 | 0 | 0 | 0 | 0 | 0 | 0 | 0 | 0 | 0 | 0 | 0 | 0 | 0 | 0 | 0 | 0 | 0 | 0 | 0 | 0 | 0.9950249 | 0 | 0.0008291874 | 0 | 0 | 0 | 0 | 0 | 0 | 0 | 0 | 0 | 10.1016/j.matlet.2011.11.075 | yes |  | 0.0008291874 |  |  | 20 | 170 |  |  | 25 |  | tetrapropylammonium |  |  | silicalite-1 |  |  | TEOS, NaOH | [13 empty] | ['tetrapropylazanium', 'Tetrapropylammonium', '13010-31-6', 'ZINC01669523', '1-Propanaminium, N,N,N-tripropyl-', 'InChI=1/C12H28N/c1-5-9-13(10-6-2,11-7-3)12-8-4/h5-12H2,1-4H3/q+', 'Tetrapropylammonium', 'Tetrapropylamine'] |  |  | tetrapropylazanium |  |  | CCC[N+](CCC)(CCC)CCC |  |  | C12H28N |  |  | MFI |  |  | 2012
16175 | 0.006009615 | 0 | 0 | 0 | 0 | 0 | 0 | 0 | 0 | 0 | 0 | 0 | 0 | 0 | 0 | 0 | 0 | 0 | 0 | 0 | 0 | 0 | 0 | 0 | 0 | 0 | 0 | 0 | 0 | 0 | 0 | 0 | 0 | 0 | 0 | 0 | 0 | 0 | 0 | 0.9915865 | 0 | 0.001201923 | 0 | 0 | 0 | 0 | 0 | 0 | 0 | 0 | 0 | 10.1016/j.matlet.2011.11.075 | yes |  | 0.001201923 |  |  | 20 | 170 |  |  | 25 |  | tetrapropylammonium |  |  | silicalite-1 |  |  | TEOS, NaOH | [13 empty] | ['tetrapropylazanium', 'Tetrapropylammonium', '13010-31-6', 'ZINC01669523', '1-Propanaminium, N,N,N-tripropyl-', 'InChI=1/C12H28N/c1-5-9-13(10-6-2,11-7-3)12-8-4/h5-12H2,1-4H3/q+', 'Tetrapropylammonium', 'Tetrapropylamine'] |  |  | tetrapropylazanium |  |  | CCC[N+](CCC)(CCC)CCC |  |  | C12H28N |  |  | MFI |  |  | 2012
16176 | 0.006003842 | 0 | 0 | 0 | 0 | 0 | 0 | 0 | 0 | 0 | 0 | 0 | 0 | 0 | 0 | 0 | 0 | 0 | 0 | 0 | 0 | 0 | 0 | 0 | 0 | 0 | 0 | 0 | 0 | 0 | 0 | 0 | 0 | 0 | 0 | 0 | 0 | 0 | 0 | 0.990634 | 0 | 0.001681076 | 0 | 0 | 0 | 0 | 0 | 0 | 0 | 0 | 0 | 10.1016/j.matlet.2011.11.075 | yes |  | 0.001681076 |  |  | 20 | 170 |  |  | 25 |  | tetrapropylammonium |  |  | silicalite-1 |  |  | TEOS, NaOH | [13 empty] | ['tetrapropylazanium', 'Tetrapropylammonium', '13010-31-6', 'ZINC01669523', '1-Propanaminium, N,N,N-tripropyl-', 'InChI=1/C12H28N/c1-5-9-13(10-6-2,11-7-3)12-8-4/h5-12H2,1-4H3/q+', 'Tetrapropylammonium', 'Tetrapropylamine'] |  |  | tetrapropylazanium |  |  | CCC[N+](CCC)(CCC)CCC |  |  | C12H28N |  |  | MFI |  |  | 2012
16177 | 0.006006728 | 0 | 0 | 0.0002402691 | 0 | 0 | 0 | 0 | 0 | 0 | 0 | 0 | 0 | 0 | 0 | 0 | 0 | 0 | 0 | 0 | 0 | 0 | 0 | 0 | 0 | 0 | 0 | 0 | 0 | 0 | 0 | 0 | 0 | 0 | 0 | 0 | 0 | 0 | 0 | 0.99111 | 0 | 0.001201346 | 0 | 0 | 0 | 0 | 0 | 0 | 0 | 0 | 0 | 10.1016/j.matlet.2011.11.075 | yes |  | 0.001441615 |  |  | 20 | 170 |  |  | 25 |  | tetrapropylammonium |  |  | silicalite-1 |  |  | TEOS, NaOH | [13 empty] | ['tetrapropylazanium', 'Tetrapropylammonium', '13010-31-6', 'ZINC01669523', '1-Propanaminium, N,N,N-tripropyl-', 'InChI=1/C12H28N/c1-5-9-13(10-6-2,11-7-3)12-8-4/h5-12H2,1-4H3/q+', 'Tetrapropylammonium', 'Tetrapropylamine'] |  |  | tetrapropylazanium |  |  | CCC[N+](CCC)(CCC)CCC |  |  | C12H28N |  |  | MFI |  |  | 2012
16178 | 0.006003842 | 0 | 0 | 0.0004803074 | 0 | 0 | 0 | 0 | 0 | 0 | 0 | 0 | 0 | 0 | 0 | 0 | 0 | 0 | 0 | 0 | 0 | 0 | 0 | 0 | 0 | 0 | 0 | 0 | 0 | 0 | 0 | 0 | 0 | 0 | 0 | 0 | 0 | 0 | 0 | 0.990634 | 0 | 0.001200768 | 0 | 0 | 0 | 0 | 0 | 0 | 0 | 0 | 0 | 10.1016/j.matlet.2011.11.075 | yes |  | 0.001681076 |  |  | 20 | 170 |  |  | 25 |  | tetrapropylammonium |  |  | silicalite-1 |  |  | TEOS, NaOH | [13 empty] | ['tetrapropylazanium', 'Tetrapropylammonium', '13010-31-6', 'ZINC01669523', '1-Propanaminium, N,N,N-tripropyl-', 'InChI=1/C12H28N/c1-5-9-13(10-6-2,11-7-3)12-8-4/h5-12H2,1-4H3/q+', 'Tetrapropylammonium', 'Tetrapropylamine'] |  |  | tetrapropylazanium |  |  | CCC[N+](CCC)(CCC)CCC |  |  | C12H28N |  |  | MFI |  |  | 2012
16179 | 0.005995204 | 0 | 0 | 0.001199041 | 0 | 0 | 0 | 0 | 0 | 0 | 0 | 0 | 0 | 0 | 0 | 0 | 0 | 0 | 0 | 0 | 0 | 0 | 0 | 0 | 0 | 0 | 0 | 0 | 0 | 0 | 0 | 0 | 0 | 0 | 0 | 0 | 0 | 0 | 0 | 0.9892086 | 0 | 0.001199041 | 0 | 0 | 0 | 0 | 0 | 0 | 0 | 0 | 0 | 10.1016/j.matlet.2011.11.075 | yes | 0 | 0.002398082 | 0 | 0 | 20 | 170 |  |  | 25 | 0 | tetrapropylammonium |  |  | silicalite-1 |  |  | TEOS, NaOH |  | 0 | 0 | 0 | 0 | 0 | 0 | 0 | 0 |  | Study of the influence of gel composition in the synthesis of self-supported silicalite-1 layers | ['tpa +, oh −', 'scanning electron microscopy', 'ray diffraction'] | ['3 tpa +: 80', '25ml teflon vessel placed', 'structure directing agent'] | ['tetrapropylazanium', 'Tetrapropylammonium', '13010-31-6', 'ZINC01669523', '1-Propanaminium, N,N,N-tripropyl-', 'InChI=1/C12H28N/c1-5-9-13(10-6-2,11-7-3)12-8-4/h5-12H2,1-4H3/q+', 'Tetrapropylammonium', 'Tetrapropylamine'] |  |  | tetrapropylazanium |  |  | CCC[N+](CCC)(CCC)CCC |  |  | C12H28N |  |  | MFI |  |  | 2012
16180
16181
16182 | 0.07204611 | 0.001440922 | 0 | 0.005763689 | 0 | 0 | 0 | 0 | 0 | 0 | 0 | 0 | 0 | 0 | 0 | 0 | 0 | 0 | 0 | 0 | 0 | 0 | 0 | 0 | 0 | 0 | 0 | 0 | 0 | 0 | 0 | 0 | 0 | 0 | 0 | 0 | 0 | 0 | 0 | 0.8645533 | 0 | 0.02521614 | 0 | 0 | 0 | 0 | 0 | 0 | 0 | 0 | 0 | 10.1016/j.matlet.2012.07.079 | yes | 0 | 0.03097983 | 0 | 0 | 288 | 100 |  |  | 0 | 0 | tetrabutylammonium |  |  | ZSM-11 |  |  | rice husk ash, NaOH, aluminum metal foil | , Merck, SD | 0 | 0 | 0 | 0 | 0 | 0 | 0 | 0 |  | A facile synthesis of ZSM-11 zeolite particles using rice husk ash as silica source | ['1221 cm 1 indicated', 'xrd pattern confirmed', 'tetrabutyl ammonium ion'] | ['lined stainless steel autoclave', 'dissolving aluminum metal foil', '22 %)), sodium hydroxide'] | ['tetrabutylazanium', 'Tetrabutylammonium', '122544-96-1', '70623-38-0', '63314-37-4', 'InChI=1/C16H36N/c1-5-9-13-17(14-10-6-2,15-11-7-3)16-12-8-4/h5-16H2,1-4H3/q+', 'TETRABUTYLAMMONIUM ION', 'TBA', 'ZINC01706222', 'tetrabutylazanium', '1-Butanaminium, N,N,N-tributyl-', 'Tetrabutylammonium'] |  |  | tetrabutylazanium |  |  | CCCC[N+](CCCC)(CCCC)CCCC |  |  | C16H36N |  |  | MEL |  |  | 2012
16183
16184 | 0.005172414 | 0.03448276 | 0.03448276 | 0 | 0 | 0 | 0 | 0 | 0 | 0 | 0 | 0 | 0 | 0 | 0 | 0 | 0 | 0 | 0 | 0 | 0 | 0 | 0 | 0 | 0 | 0 | 0 | 0 | 0 | 0 | 0 | 0 | 0 | 0 | 0 | 0 | 0 | 0 | 0 | 0.8965517 | 0 | 0.02068966 | 0.00862069 | 0 | 0 | 0 | 0 | 0 | 0 | 0 | 0 | 10.1016/j.matlet.2012.09.076 | yes | 0 | 0 | 84 | 48 | 4 | 180 |  |  | 0 | 0 | tetraethylammonium | dipropylamine |  | SAPO-34 |  |  | H3PO4, AIP, fumed silica | Tianjin, Aldrich, Evonik | 0 | 0 | 0 | 0 | 0 | 0 | 0 | 0 | microwave | The seeded growth of dense and thin SAPO-34 membranes on porous α-Al2O3 substrates under microwave irradiation | ['ch4 separation selectivity could', '2 10 6 mol', '1 mpa pressure drop'] | ['ch4 binary gas mixture', '85 %), tetraethylammonium hydroxide', 'continuous seed layer'] | ['tetraethylazanium', 'Tetraethylammonium', '4-04-00-00331 (Beilstein Handbook Reference)', 'AMMONIUM, TETRAETHYL-', 'BRN 1738225', 'Ethanaminium, N,N,N-triethyl- (9CI)', 'N,N,N-Triethylethanaminium', 'Tetraetilammonio [Italian]', 'Tetramon', 'Tetrylammonium', 'ZINC00896981', 'Lopac-T-2265', 'CHEBI:44296', 'NEt4(+)', '[NEt4](+)', 'Ammonium, tetraethyl-, dodeca-.mu.-chlorohexachlorohexatantalate(2-)(2:1), octahedro-', 'Ethanaminium, N,N,N-triethyl-, dodeca-.mu.-chlorohexachlorohexatantalate(2-) octahedro (2:1)', 'NSC156315', 'nchembio874-comp2', 'NCGC00016008-01', 'NET', 'tetraethylazanium', 'InChI=1/C8H20N/c1-5-9(6-2,7-3)8-4/h5-8H2,1-4H3/q+', 'C07512', 'Tetraethylammonium', 'E4N', 'TETRAETHYLAMMONIUM ION'] | ['N-propylpropan-1-amine', 'DIPROPYLAMINE', '142-84-7', 'DIPROPYL-AMINE', '1-Propanamine, N-propyl-', 'AI3-24037', 'BRN 0505974', 'CCRIS 4805', 'DIPROPYLAMINE', 'Di-n-propylamine', 'Dipropylamine [UN2383] [Flammable liquid]', 'EINECS 205-565-9', 'HSDB 2644', 'N-Propyl-1-propanamine', 'RCRA waste no. U110', 'RCRA waste number U110', 'UN2383', 'n-Dipropylamine', 'D214752_ALDRICH', '240087_ALDRICH', 'N-propylpropan-1-amine', 'InChI=1/C6H15N/c1-3-5-7-6-4-2/h7H,3-6H2,1-2H'] |  | tetraethylazanium | N-propylpropan-1-amine |  | CC[N+](CC)(CC)CC | CCCNCCC |  | C8H20N | C6H15N |  | CHA |  |  | 2013
16185
16186 | 0.004012841 | 0.004012841 | 0 | 0.01605136 | 0 | 0 | 0 | 0 | 0 | 0 | 0 | 0 | 0 | 0 | 0 | 0 | 0 | 0 | 0 | 0 | 0 | 0 | 0 | 0 | 0 | 0 | 0 | 0 | 0 | 0 | 0 | 0 | 0 | 0 | 0 | 0 | 0 | 0 | 0 | 0.9630819 | 0 | 0 | 0 | 0 | 0 | 0 | 0 | 0 | 0 | 0 | 0 | 10.1016/j.matlet.2013.06.086 | yes |  | 0.01284109 |  |  | 1 | 80 | [7 empty] | amorphous |  |  | sugarcane bagasse ash, NaOH, sodium aluminate | , , Aldrich | [27 empty] | 2013
16187 | 0.004012841 | 0.004012841 | 0 | 0.01605136 | 0 | 0 | 0 | 0 | 0 | 0 | 0 | 0 | 0 | 0 | 0 | 0 | 0 | 0 | 0 | 0 | 0 | 0 | 0 | 0 | 0 | 0 | 0 | 0 | 0 | 0 | 0 | 0 | 0 | 0 | 0 | 0 | 0 | 0 | 0 | 0.9630819 | 0 | 0 | 0 | 0 | 0 | 0 | 0 | 0 | 0 | 0 | 0 | 10.1016/j.matlet.2013.06.086 | yes |  | 0.01284109 |  |  | 2 | 80 | [7 empty] | amorphous |  |  | sugarcane bagasse ash, NaOH, sodium aluminate | , , Aldrich | [27 empty] | 2013
16188 | 0.004012841 | 0.004012841 | 0 | 0.01605136 | 0 | 0 | 0 | 0 | 0 | 0 | 0 | 0 | 0 | 0 | 0 | 0 | 0 | 0 | 0 | 0 | 0 | 0 | 0 | 0 | 0 | 0 | 0 | 0 | 0 | 0 | 0 | 0 | 0 | 0 | 0 | 0 | 0 | 0 | 0 | 0.9630819 | 0 | 0 | 0 | 0 | 0 | 0 | 0 | 0 | 0 | 0 | 0 | 10.1016/j.matlet.2013.06.086 | yes |  | 0.01284109 |  |  | 6 | 80 | [7 empty] | amorphous |  |  | sugarcane bagasse ash, NaOH, sodium aluminate | , , Aldrich | [27 empty] | 2013
16189 | 0.004012841 | 0.004012841 | 0 | 0.01605136 | 0 | 0 | 0 | 0 | 0 | 0 | 0 | 0 | 0 | 0 | 0 | 0 | 0 | 0 | 0 | 0 | 0 | 0 | 0 | 0 | 0 | 0 | 0 | 0 | 0 | 0 | 0 | 0 | 0 | 0 | 0 | 0 | 0 | 0 | 0 | 0.9630819 | 0 | 0 | 0 | 0 | 0 | 0 | 0 | 0 | 0 | 0 | 0 | 10.1016/j.matlet.2013.06.086 | yes |  | 0.01284109 |  |  | 16 | 80 | [7 empty] | amorphous | LTA |  | sugarcane bagasse ash, NaOH, sodium aluminate | , , Aldrich | [25 empty] | LTA |  | 2013
16190 | 0.004012841 | 0.004012841 | 0 | 0.01605136 | 0 | 0 | 0 | 0 | 0 | 0 | 0 | 0 | 0 | 0 | 0 | 0 | 0 | 0 | 0 | 0 | 0 | 0 | 0 | 0 | 0 | 0 | 0 | 0 | 0 | 0 | 0 | 0 | 0 | 0 | 0 | 0 | 0 | 0 | 0 | 0.9630819 | 0 | 0 | 0 | 0 | 0 | 0 | 0 | 0 | 0 | 0 | 0 | 10.1016/j.matlet.2013.06.086 | yes |  | 0.01284109 |  |  | 25 | 80 | [7 empty] | LTA | amorphous |  | sugarcane bagasse ash, NaOH, sodium aluminate | , , Aldrich | [24 empty] | LTA |  |  | 2013
16191 | 0.004012841 | 0.004012841 | 0 | 0.01605136 | 0 | 0 | 0 | 0 | 0 | 0 | 0 | 0 | 0 | 0 | 0 | 0 | 0 | 0 | 0 | 0 | 0 | 0 | 0 | 0 | 0 | 0 | 0 | 0 | 0 | 0 | 0 | 0 | 0 | 0 | 0 | 0 | 0 | 0 | 0 | 0.9630819 | 0 | 0 | 0 | 0 | 0 | 0 | 0 | 0 | 0 | 0 | 0 | 10.1016/j.matlet.2013.06.086 | yes |  | 0.01284109 |  |  | 44 | 80 | [7 empty] | LTA |  |  | sugarcane bagasse ash, NaOH, sodium aluminate | , , Aldrich | [24 empty] | LTA |  |  | 2013
16192 | 0.004012841 | 0.004012841 | 0 | 0.01605136 | 0 | 0 | 0 | 0 | 0 | 0 | 0 | 0 | 0 | 0 | 0 | 0 | 0 | 0 | 0 | 0 | 0 | 0 | 0 | 0 | 0 | 0 | 0 | 0 | 0 | 0 | 0 | 0 | 0 | 0 | 0 | 0 | 0 | 0 | 0 | 0.9630819 | 0 | 0 | 0 | 0 | 0 | 0 | 0 | 0 | 0 | 0 | 0 | 10.1016/j.matlet.2013.06.086 | yes |  | 0.01284109 |  |  | 72 | 80 | [7 empty] | LTA |  |  | sugarcane bagasse ash, NaOH, sodium aluminate | , , Aldrich | [24 empty] | LTA |  |  | 2013
16193 | 0.004012841 | 0.004012841 | 0 | 0.01605136 | 0 | 0 | 0 | 0 | 0 | 0 | 0 | 0 | 0 | 0 | 0 | 0 | 0 | 0 | 0 | 0 | 0 | 0 | 0 | 0 | 0 | 0 | 0 | 0 | 0 | 0 | 0 | 0 | 0 | 0 | 0 | 0 | 0 | 0 | 0 | 0.9630819 | 0 | 0 | 0 | 0 | 0 | 0 | 0 | 0 | 0 | 0 | 0 | 10.1016/j.matlet.2013.06.086 | yes |  | 0.01284109 |  |  | 98 | 80 | [7 empty] | LTA |  |  | sugarcane bagasse ash, NaOH, sodium aluminate | , , Aldrich | [24 empty] | LTA |  |  | 2013
16194 | 0.004012841 | 0.004012841 | 0 | 0.01605136 | 0 | 0 | 0 | 0 | 0 | 0 | 0 | 0 | 0 | 0 | 0 | 0 | 0 | 0 | 0 | 0 | 0 | 0 | 0 | 0 | 0 | 0 | 0 | 0 | 0 | 0 | 0 | 0 | 0 | 0 | 0 | 0 | 0 | 0 | 0 | 0.9630819 | 0 | 0 | 0 | 0 | 0 | 0 | 0 | 0 | 0 | 0 | 0 | 10.1016/j.matlet.2013.06.086 | yes |  | 0.01284109 |  |  | 136 | 80 | [7 empty] | LTA |  |  | sugarcane bagasse ash, NaOH, sodium aluminate | , , Aldrich | [24 empty] | LTA |  |  | 2013
16195 | 0.004012841 | 0.004012841 | 0 | 0.01605136 | 0 | 0 | 0 | 0 | 0 | 0 | 0 | 0 | 0 | 0 | 0 | 0 | 0 | 0 | 0 | 0 | 0 | 0 | 0 | 0 | 0 | 0 | 0 | 0 | 0 | 0 | 0 | 0 | 0 | 0 | 0 | 0 | 0 | 0 | 0 | 0.9630819 | 0 | 0 | 0 | 0 | 0 | 0 | 0 | 0 | 0 | 0 | 0 | 10.1016/j.matlet.2013.06.086 | yes | 0 | 0.01284109 | 0 | 0 | 160 | 80 |  |  | 0 | 0 |  |  |  | LTA |  |  | sugarcane bagasse ash, NaOH, sodium aluminate | , , Aldrich | 0 | 0 | 0 | 0 | 0 | 0 | 0 | 0 |  | Synthesis of zeolite NaA from sugarcane bagasse ash | ['obtained without phase contamination', '72 – 160 h', 'synthesized using sugarcane bagasse'] | ['sodium aluminate solution 0', 'ten polypropylene reactors', 'sugarcane industry located'] | [12 empty] | LTA |  |  | 2013
16196
16197 | 0.03196931 | 0.002557545 | 0 | 0.005754476 | 0 | 0 | 0 | 0 | 0 | 0 | 0 | 0 | 0 | 0 | 0 | 0 | 0 | 0 | 0 | 0 | 0 | 0 | 0 | 0 | 0 | 0 | 0 | 0 | 0 | 0 | 0 | 0 | 0 | 0 | 0 | 0 | 0 | 0 | 0 | 0.9079284 | 0 | 0.02589514 | 0 | 0 | 0 | 0 | 0 | 0 | 0 | 0 | 0 | 10.1016/j.matlet.2013.06.088 | yes |  | 0.02589514 |  |  | 4 | 170 |  |  |  |  | tetraethylammonium |  |  | beta |  |  | sodium aluminate, Ludox HS-40, NaOH | Junsei, Duksan, Aldrich | [8 empty] | microwave |  |  |  | ['tetraethylazanium', 'Tetraethylammonium', '4-04-00-00331 (Beilstein Handbook Reference)', 'AMMONIUM, TETRAETHYL-', 'BRN 1738225', 'Ethanaminium, N,N,N-triethyl- (9CI)', 'N,N,N-Triethylethanaminium', 'Tetraetilammonio [Italian]', 'Tetramon', 'Tetrylammonium', 'ZINC00896981', 'Lopac-T-2265', 'CHEBI:44296', 'NEt4(+)', '[NEt4](+)', 'Ammonium, tetraethyl-, dodeca-.mu.-chlorohexachlorohexatantalate(2-)(2:1), octahedro-', 'Ethanaminium, N,N,N-triethyl-, dodeca-.mu.-chlorohexachlorohexatantalate(2-) octahedro (2:1)', 'NSC156315', 'nchembio874-comp2', 'NCGC00016008-01', 'NET', 'tetraethylazanium', 'InChI=1/C8H20N/c1-5-9(6-2,7-3)8-4/h5-8H2,1-4H3/q+', 'C07512', 'Tetraethylammonium', 'E4N', 'TETRAETHYLAMMONIUM ION'] |  |  | tetraethylazanium |  |  | CC[N+](CC)(CC)CC |  |  | C8H20N |  |  | *BEA |  |  | 2013
16198 | 0.03196931 | 0.002557545 | 0 | 0.005754476 | 0 | 0 | 0 | 0 | 0 | 0 | 0 | 0 | 0 | 0 | 0 | 0 | 0 | 0 | 0 | 0 | 0 | 0 | 0 | 0 | 0 | 0 | 0 | 0 | 0 | 0 | 0 | 0 | 0 | 0 | 0 | 0 | 0 | 0 | 0 | 0.9079284 | 0 | 0.02589514 | 0 | 0 | 0 | 0 | 0 | 0 | 0 | 0 | 0 | 10.1016/j.matlet.2013.06.088 | yes | 0 | 0.02589514 | 0 | 0 | 48 | 170 |  | beta | 0 | 0 | tetraethylammonium |  |  | beta |  |  | sodium aluminate, Ludox HS-40, NaOH | Junsei, Duksan, Aldrich | 0 | 0 | 0 | 0 | 0 | 0 | 0 | 0 |  | CO2 adsorption behavior of microwave synthesized zeolite beta | ['constant temperature 40 1c', 'absolute pressure 1 atm', 'microwave synthesized zeolite beta'] | ['junsei co ., 37', 'cem co ., mars', 'hydrothermal synthesized zeolite beta'] | ['tetraethylazanium', 'Tetraethylammonium', '4-04-00-00331 (Beilstein Handbook Reference)', 'AMMONIUM, TETRAETHYL-', 'BRN 1738225', 'Ethanaminium, N,N,N-triethyl- (9CI)', 'N,N,N-Triethylethanaminium', 'Tetraetilammonio [Italian]', 'Tetramon', 'Tetrylammonium', 'ZINC00896981', 'Lopac-T-2265', 'CHEBI:44296', 'NEt4(+)', '[NEt4](+)', 'Ammonium, tetraethyl-, dodeca-.mu.-chlorohexachlorohexatantalate(2-)(2:1), octahedro-', 'Ethanaminium, N,N,N-triethyl-, dodeca-.mu.-chlorohexachlorohexatantalate(2-) octahedro (2:1)', 'NSC156315', 'nchembio874-comp2', 'NCGC00016008-01', 'NET', 'tetraethylazanium', 'InChI=1/C8H20N/c1-5-9(6-2,7-3)8-4/h5-8H2,1-4H3/q+', 'C07512', 'Tetraethylammonium', 'E4N', 'TETRAETHYLAMMONIUM ION'] |  |  | tetraethylazanium |  |  | CC[N+](CC)(CC)CC |  |  | C8H20N |  |  | *BEA |  |  | 2013
16199
16200
16201 | 0.02686006 | 0 | 0 | 0.005774913 | 0 | 0 | 0 | 0 | 0 | 0 | 0 | 0 | 0 | 0 | 0 | 0 | 0 | 0 | 0 | 0 | 0 | 0 | 0 | 0 | 0 | 0 | 0 | 0 | 0 | 0 | 0 | 0 | 0 | 0 | 0 | 0 | 0 | 0 | 0 | 0.9615901 | 0 | 0 | 0 | 0 | 0 | 0 | 0 | 0 | 0 | 0 | 0 | 10.1016/j.matlet.2013.10.007 | yes |  | 0.005774913 |  |  | 72 | 180 |  |  | 50 |  |  |  |  | ZSM-5 |  |  | metakaolin, NaOH | [25 empty] | MFI |  |  | 2014
16202 | 0.02682547 | 0 | 0 | 0.005767477 | 0 | 0 | 0 | 0 | 0 | 0 | 0 | 0 | 0 | 0 | 0 | 0 | 0 | 0 | 0 | 0 | 0 | 0 | 0 | 0 | 0 | 0 | 0 | 0 | 0 | 0 | 0 | 0 | 0 | 0 | 0 | 0 | 0 | 0 | 0 | 0.960352 | 0 | 0.0006438114 | 0 | 0 | 0 | 0 | 0 | 0 | 0 | 0 | 0 | 10.1016/j.matlet.2013.10.007 | yes | 0 | 0.006411288 | 0 | 0 | 72 | 180 |  |  | 50 | 0 | tetrapropylammonium |  |  | ZSM-5 |  |  | metakaolin, NaOH |  | 0 | 0 | 0 | 0 | 0 | 0 | 0 | 0 |  | Organic template-free synthesis of ZSM-5 zeolite from coal-series kaolinite | ['avoid generating environmental pollution', 'free method using coal', 'opened pore system'] | ['50ml stainless steel autoclave', 'raw kaolinlite powders', 'crystallization process finished'] | ['tetrapropylazanium', 'Tetrapropylammonium', '13010-31-6', 'ZINC01669523', '1-Propanaminium, N,N,N-tripropyl-', 'InChI=1/C12H28N/c1-5-9-13(10-6-2,11-7-3)12-8-4/h5-12H2,1-4H3/q+', 'Tetrapropylammonium', 'Tetrapropylamine'] |  |  | tetrapropylazanium |  |  | CCC[N+](CCC)(CCC)CCC |  |  | C12H28N |  |  | MFI |  |  | 2014
16203
16204 | 0.04575961 | 0.00152532 | 0 | 0.01830384 | 0 | 0 | 0 | 0 | 0 | 0 | 0 | 0 | 0 | 0 | 0 | 0 | 0 | 0 | 0 | 0 | 0 | 0 | 0 | 0 | 0 | 0 | 0 | 0 | 0 | 0 | 0 | 0 | 0 | 0 | 0 | 0 | 0 | 0 | 0 | 0.9151922 | 0 | 0.0004575961 | 0 | 0 | 0 | 0 | 0 | 0 | 0 | 0 | 0 | 10.1016/j.matlet.2014.01.059 | yes | 0 | 0.01876144 | 48 | 0 | 9 | 170 |  | ZSM-11 | 0 | 0 | tetrabutylammonium |  |  | ZSM-11 |  |  | aluminum sulfate, NaOH, silica sol |  | 0 | 0 | 0 | 0 | 0 | 0 | 0 | 0 |  | Micron ZSM-11 microspheres seed-assisted synthesis of hierarchical submicron ZSM-11 with intergrowth morphology | ['enhanced external surface area', '10 – 30 m2', 'molar ratio ).'] | ['initial gel ), respectively', '11 seeds prepared according', 'typical synthesis procedure'] | ['tetrabutylazanium', 'Tetrabutylammonium', '122544-96-1', '70623-38-0', '63314-37-4', 'InChI=1/C16H36N/c1-5-9-13-17(14-10-6-2,15-11-7-3)16-12-8-4/h5-16H2,1-4H3/q+', 'TETRABUTYLAMMONIUM ION', 'TBA', 'ZINC01706222', 'tetrabutylazanium', '1-Butanaminium, N,N,N-tributyl-', 'Tetrabutylammonium'] |  |  | tetrabutylazanium |  |  | CCCC[N+](CCCC)(CCCC)CCCC |  |  | C16H36N |  |  | MEL |  |  | 2014
16205
16206 | 0.04561404 | 0.001403509 | 0 | 0.01684211 | 0 | 0 | 0 | 0 | 0 | 0 | 0 | 0 | 0 | 0 | 0 | 0 | 0 | 0 | 0 | 0 | 0 | 0 | 0 | 0.002807018 | 0 | 0 | 0 | 0 | 0 | 0 | 0 | 0 | 0 | 0 | 0 | 0 | 0 | 0 | 0 | 0.9122807 | 0 | 0.002105263 | 0 | 0 | 0 | 0 | 0 | 0 | 0 | 0 | 0 | 10.1016/j.matlet.2014.03.075 | yes |  | 0.01894737 | 2 |  | 4 | 170 |  |  |  |  | tetrabutylammonium |  |  | amorphous |  |  | silica sol, ZnO, aluminum sulfate, NaOH | [13 empty] | ['tetrabutylazanium', 'Tetrabutylammonium', '122544-96-1', '70623-38-0', '63314-37-4', 'InChI=1/C16H36N/c1-5-9-13-17(14-10-6-2,15-11-7-3)16-12-8-4/h5-16H2,1-4H3/q+', 'TETRABUTYLAMMONIUM ION', 'TBA', 'ZINC01706222', 'tetrabutylazanium', '1-Butanaminium, N,N,N-tributyl-', 'Tetrabutylammonium'] |  |  | tetrabutylazanium |  |  | CCCC[N+](CCCC)(CCCC)CCCC |  |  | C16H36N | [5 empty] | 2014
16207 | 0.04561404 | 0.001403509 | 0 | 0.01684211 | 0 | 0 | 0 | 0 | 0 | 0 | 0 | 0 | 0 | 0 | 0 | 0 | 0 | 0 | 0 | 0 | 0 | 0 | 0 | 0.002807018 | 0 | 0 | 0 | 0 | 0 | 0 | 0 | 0 | 0 | 0 | 0 | 0 | 0 | 0 | 0 | 0.9122807 | 0 | 0.002105263 | 0 | 0 | 0 | 0 | 0 | 0 | 0 | 0 | 0 | 10.1016/j.matlet.2014.03.075 | yes |  | 0.01894737 | 2 |  | 8 | 170 |  |  |  |  | tetrabutylammonium |  |  | amorphous |  |  | silica sol, ZnO, aluminum sulfate, NaOH | [13 empty] | ['tetrabutylazanium', 'Tetrabutylammonium', '122544-96-1', '70623-38-0', '63314-37-4', 'InChI=1/C16H36N/c1-5-9-13-17(14-10-6-2,15-11-7-3)16-12-8-4/h5-16H2,1-4H3/q+', 'TETRABUTYLAMMONIUM ION', 'TBA', 'ZINC01706222', 'tetrabutylazanium', '1-Butanaminium, N,N,N-tributyl-', 'Tetrabutylammonium'] |  |  | tetrabutylazanium |  |  | CCCC[N+](CCCC)(CCCC)CCCC |  |  | C16H36N | [5 empty] | 2014
16208 | 0.04561404 | 0.001403509 | 0 | 0.01684211 | 0 | 0 | 0 | 0 | 0 | 0 | 0 | 0 | 0 | 0 | 0 | 0 | 0 | 0 | 0 | 0 | 0 | 0 | 0 | 0.002807018 | 0 | 0 | 0 | 0 | 0 | 0 | 0 | 0 | 0 | 0 | 0 | 0 | 0 | 0 | 0 | 0.9122807 | 0 | 0.002105263 | 0 | 0 | 0 | 0 | 0 | 0 | 0 | 0 | 0 | 10.1016/j.matlet.2014.03.075 | yes |  | 0.01894737 | 2 |  | 10 | 170 |  |  |  |  | tetrabutylammonium |  |  | ZSM-11 | amorphous |  | silica sol, ZnO, aluminum sulfate, NaOH | [13 empty] | ['tetrabutylazanium', 'Tetrabutylammonium', '122544-96-1', '70623-38-0', '63314-37-4', 'InChI=1/C16H36N/c1-5-9-13-17(14-10-6-2,15-11-7-3)16-12-8-4/h5-16H2,1-4H3/q+', 'TETRABUTYLAMMONIUM ION', 'TBA', 'ZINC01706222', 'tetrabutylazanium', '1-Butanaminium, N,N,N-tributyl-', 'Tetrabutylammonium'] |  |  | tetrabutylazanium |  |  | CCCC[N+](CCCC)(CCCC)CCCC |  |  | C16H36N |  |  | MEL |  |  | 2014
16209 | 0.04561404 | 0.001403509 | 0 | 0.01684211 | 0 | 0 | 0 | 0 | 0 | 0 | 0 | 0 | 0 | 0 | 0 | 0 | 0 | 0 | 0 | 0 | 0 | 0 | 0 | 0.002807018 | 0 | 0 | 0 | 0 | 0 | 0 | 0 | 0 | 0 | 0 | 0 | 0 | 0 | 0 | 0 | 0.9122807 | 0 | 0.002105263 | 0 | 0 | 0 | 0 | 0 | 0 | 0 | 0 | 0 | 10.1016/j.matlet.2014.03.075 | yes | 0 | 0.01894737 | 2 | 0 | 12 | 170 |  |  | 0 | 0 | tetrabutylammonium |  |  | ZSM-11 |  |  | silica sol, ZnO, aluminum sulfate, NaOH |  | 0 | 0 | 0 | 0 | 0 | 0 | 0 | 0 |  | One-step synthesis of hierarchical Zn-ZSM-11 via a facile ZnO route | ['synthesizing hierarchical zn', 'shaped intergrowth morphology', 'zn containing zsm'] | ['zinc nitrate solution followed', 'tetrabutyl ammonium bromide', 'system without zno'] | ['tetrabutylazanium', 'Tetrabutylammonium', '122544-96-1', '70623-38-0', '63314-37-4', 'InChI=1/C16H36N/c1-5-9-13-17(14-10-6-2,15-11-7-3)16-12-8-4/h5-16H2,1-4H3/q+', 'TETRABUTYLAMMONIUM ION', 'TBA', 'ZINC01706222', 'tetrabutylazanium', '1-Butanaminium, N,N,N-tributyl-', 'Tetrabutylammonium'] |  |  | tetrabutylazanium |  |  | CCCC[N+](CCCC)(CCCC)CCCC |  |  | C16H36N |  |  | MEL |  |  | 2014
16210
16211
16212 | 0.1330318 | 0.004390049 | 0 | 0.009578289 | 0 | 0 | 0 | 0 | 0 | 0 | 0 | 0 | 0 | 0 | 0 | 0 | 0 | 0 | 0 | 0 | 0 | 0 | 0 | 0 | 0 | 0 | 0 | 0 | 0 | 0 | 0 | 0 | 0 | 0 | 0 | 0 | 0 | 0 | 0 | 0.744978 | 0.8497079 | 0.04922176 | 0 | 0 | 0 | 0 | 0 | 0 | 0 | 0 | 0 | 10.1016/j.matlet.2014.05.197 | yes | 0 | 0.05880005 | 3 | 0 | 72 | 150 |  |  | 100 | 0 | tetraethylammonium |  |  | beta |  |  | NaOH, PHAPTMS, TEOS, AIP, ethanol |  | 0 | 0 | 0 | 0 | 0 | 0 | 0 | 0 |  | Hierarchically porous zeolite beta synthesized via steam-assisted crystallization of silanized dry gel | ['well dispersed sodium cations', 'greater spatial separation effect', 'silanized dry gel prepared'] | ['48g tetraethylammonium hydroxide solution', 'undergo solvent evaporation', 'dry gel conversion'] | ['tetraethylazanium', 'Tetraethylammonium', '4-04-00-00331 (Beilstein Handbook Reference)', 'AMMONIUM, TETRAETHYL-', 'BRN 1738225', 'Ethanaminium, N,N,N-triethyl- (9CI)', 'N,N,N-Triethylethanaminium', 'Tetraetilammonio [Italian]', 'Tetramon', 'Tetrylammonium', 'ZINC00896981', 'Lopac-T-2265', 'CHEBI:44296', 'NEt4(+)', '[NEt4](+)', 'Ammonium, tetraethyl-, dodeca-.mu.-chlorohexachlorohexatantalate(2-)(2:1), octahedro-', 'Ethanaminium, N,N,N-triethyl-, dodeca-.mu.-chlorohexachlorohexatantalate(2-) octahedro (2:1)', 'NSC156315', 'nchembio874-comp2', 'NCGC00016008-01', 'NET', 'tetraethylazanium', 'InChI=1/C8H20N/c1-5-9(6-2,7-3)8-4/h5-8H2,1-4H3/q+', 'C07512', 'Tetraethylammonium', 'E4N', 'TETRAETHYLAMMONIUM ION'] |  |  | tetraethylazanium |  |  | CC[N+](CC)(CC)CC |  |  | C8H20N |  |  | *BEA |  |  | 2014
16213
16214 | 0 | 0.01277955 | 0.01916933 | 0 | 0 | 0 | 0 | 0 | 0 | 0 | 0 | 0 | 0 | 0 | 0 | 0 | 0 | 0 | 0 | 0 | 0 | 0 | 0 | 0 | 0 | 0 | 0 | 0 | 0 | 0 | 0 | 0 | 0 | 0 | 0 | 0 | 0 | 0 | 0 | 0.9584665 | 0 | 0.009584665 | 0 | 0 | 0 | 0 | 0 | 0 | 0 | 0 | 0 | 10.1016/j.matlet.2014.06.022 | yes | 0 | 0 | 0 | 0 | 0.08333 | 180 |  |  | 100 | 6.71 | 1-ethyl-2,3-dimethylimidazolium |  |  | AlPO-5 |  |  | AIP, phosphoric acid | Aldrich, Aldrich | 0 | 0 | 0 | 0 | 0 | 0 | 0 | 0 | microwave | Microwave synthesis of colloidal stable AlPO-5 nanocrystals with high water adsorption capacity and unique morphology | ['higher water adsorption capacity', 'assisted hydrothermal method using', 'colloidal stable nanosized alpo'] | ['ml teflon lined autoclave', 'anton paar synthos 3000', '98 %, aldrich'] | ['1-ethyl-2,3-dimethylimidazol-3-ium', '1-ethyl-2,3-dimethyl-imidazol-3-ium', '92507-97-6', 'ZINC02506534'] |  |  | 1-ethyl-2,3-dimethylimidazol-3-ium |  |  | CC[n+]1ccn(C)c1C |  |  | C7H13N2 |  |  | AEN |  |  | 2014
16215
16216
16217
16218
16219
16220 | 0.001808318 | 0.03616637 | 0.03616637 | 0 | 0 | 0 | 0 | 0 | 0 | 0 | 0 | 0 | 0 | 0 | 0 | 0 | 0 | 0 | 0 | 0 | 0 | 0 | 0 | 0 | 0 | 0 | 0 | 0 | 0 | 0 | 0 | 0 | 0 | 0 | 0 | 0 | 0 | 0 | 0 | 0.9041591 | 0 | 0.02169982 | 0 | 0 | 0 | 0 | 0 | 0 | 0 | 0 | 0 | 10.1016/j.matlet.2015.04.067 | yes | 0 | 0 | 1 | 0 | 24 | 200 |  |  | 0 | 0 | di-n-propylamine | di-iso-propylamine |  | SAPO-11 |  |  | AIP, phosphoric acid, silica sol | Sinopharm, Sinopharm, Sinopharm, Qingdao | 0 | 0 | 0 | 0 | 0 | 0 | 0 | 0 |  | Hierarchical SAPO-11 preparation in the presence of glucose | ['proposed mesopore construction mechanism', 'mesoporous structure directing agent', 'transimission electron microscopy'] | ['lined stainless steel atuoclave', 'structrue directing agent', 'obtained solid product'] | ['N-propylpropan-1-amine', 'DIPROPYLAMINE', '142-84-7', 'DIPROPYL-AMINE', '1-Propanamine, N-propyl-', 'AI3-24037', 'BRN 0505974', 'CCRIS 4805', 'DIPROPYLAMINE', 'Di-n-propylamine', 'Dipropylamine [UN2383] [Flammable liquid]', 'EINECS 205-565-9', 'HSDB 2644', 'N-Propyl-1-propanamine', 'RCRA waste no. U110', 'RCRA waste number U110', 'UN2383', 'n-Dipropylamine', 'D214752_ALDRICH', '240087_ALDRICH', 'N-propylpropan-1-amine', 'InChI=1/C6H15N/c1-3-5-7-6-4-2/h7H,3-6H2,1-2H'] | ['N-propan-2-ylpropan-2-amine', 'N-isopropylpropan-2-amine', 'Diisopropylamine', '108-18-9', 'InChI=1/C6H15N/c1-5(2)7-6(3)4/h5-7H,1-4H', 'N-isopropylpropan-2-amine', '386464_ALDRICH', 'AIDS-060629', 'AIDS060629', 'N,N-Diisopropylamine', '2-Propanamine, N-(1-methylethyl)-', 'Diisopropylamine', 'N-Isopropyl-1-amino-2-methylethane', 'NSC6758', 'WLN: 1Y1&MY1&1', 'ST5208199', 'NCGC00091070-01', 'DIPA', '2-Propaneamine, N-(1-methylethyl)-', 'AI3-15345', 'CCRIS 6235', 'Diisopropylamine [UN1158] [Flammable liquid]', 'EINECS 203-558-5', 'HSDB 931', 'N-(1-Methylethyl)-2-propanamine', 'NSC 6758', 'UN1158', '38290_FLUKA', '471224_ALDRICH'] |  | N-propylpropan-1-amine | N-propan-2-ylpropan-2-amine |  | CCCNCCC | CC(C)NC(C)C |  | C6H15N | C6H15N |  | AEL |  |  | 2015
16221
16222 | 0.02380952 | 0 | 0 | 0 | 0 | 0 | 0 | 0 | 0 | 0 | 0 | 0.01190476 | 0 | 0 | 0 | 0 | 0 | 0 | 0 | 0 | 0 | 0 | 0 | 0 | 0 | 0 | 0 | 0 | 0 | 0 | 0 | 0 | 0 | 0 | 0 | 0 | 0 | 0 | 0 | 0.952381 | 0 | 0.01190476 | 0 | 0 | 0 | 0 | 0 | 0 | 0 | 0 | 0 | 10.1016/j.matlet.2015.06.120 | yes | 0 | 0 | 0.5 | 0 | 240 | 180 |  |  | 0 | 0 | tetrapropylammonium |  |  | MFI |  |  | glass powder residues, HF |  | 0 | 0 | 0 | 0 | 0 | 0 | 0 | 0 |  | Unconventional silica source employment in zeolite synthesis: Raw powder glass in MFI synthesis case study | ['performed using hydrofluoric acid', 'silica mfi zeolite synthesis', 'hydrochloric acid solution'] | ['lined stainless steel autoclave', 'alves et al ..', 'makes colorless glass'] | ['tetrapropylazanium', 'Tetrapropylammonium', '13010-31-6', 'ZINC01669523', '1-Propanaminium, N,N,N-tripropyl-', 'InChI=1/C12H28N/c1-5-9-13(10-6-2,11-7-3)12-8-4/h5-12H2,1-4H3/q+', 'Tetrapropylammonium', 'Tetrapropylamine'] |  |  | tetrapropylazanium |  |  | CCC[N+](CCC)(CCC)CCC |  |  | C12H28N |  |  | MFI |  |  | 2015
16223
16224 | 0.01226618 | 0.0003066544 | 0 | 0 | 0 | 0 | 0 | 0 | 0 | 0 | 0 | 0 | 0 | 0 | 0 | 0 | 0 | 0 | 0 | 0 | 0 | 0 | 0 | 0 | 0 | 0 | 0 | 0 | 0 | 0 | 0 | 0 | 0 | 0 | 0 | 0 | 0 | 0 | 0 | 0.9812941 | 0 | 0.003066544 | 0 | 0 | 0 | 0 | 0 | 0 | 0 | 0 | 0 | 10.1016/j.matlet.2015.06.123 | yes |  | 0.003066544 |  |  | 24 | 180 | FALSE |  |  | 9 | tetrapropylammonium |  |  | amorphous |  |  | TEOS, Al(NO3)3, | [13 empty] | ['tetrapropylazanium', 'Tetrapropylammonium', '13010-31-6', 'ZINC01669523', '1-Propanaminium, N,N,N-tripropyl-', 'InChI=1/C12H28N/c1-5-9-13(10-6-2,11-7-3)12-8-4/h5-12H2,1-4H3/q+', 'Tetrapropylammonium', 'Tetrapropylamine'] |  |  | tetrapropylazanium |  |  | CCC[N+](CCC)(CCC)CCC |  |  | C12H28N | [5 empty] | 2015
16225 | 0.01226618 | 0.0003066544 | 0 | 0 | 0 | 0 | 0 | 0 | 0 | 0 | 0 | 0 | 0 | 0 | 0 | 0 | 0 | 0 | 0 | 0 | 0 | 0 | 0 | 0 | 0 | 0 | 0 | 0 | 0 | 0 | 0 | 0 | 0 | 0 | 0 | 0 | 0 | 0 | 0 | 0.9812941 | 0 | 0.003066544 | 0 | 0 | 0 | 0 | 0 | 0 | 0 | 0 | 0 | 10.1016/j.matlet.2015.06.123 | yes |  | 0.003066544 |  |  | 48 | 180 | FALSE |  |  | 9 | tetrapropylammonium |  |  | ZSM-5 |  |  | TEOS, Al(NO3)3, | [13 empty] | ['tetrapropylazanium', 'Tetrapropylammonium', '13010-31-6', 'ZINC01669523', '1-Propanaminium, N,N,N-tripropyl-', 'InChI=1/C12H28N/c1-5-9-13(10-6-2,11-7-3)12-8-4/h5-12H2,1-4H3/q+', 'Tetrapropylammonium', 'Tetrapropylamine'] |  |  | tetrapropylazanium |  |  | CCC[N+](CCC)(CCC)CCC |  |  | C12H28N |  |  | MFI |  |  | 2015
16226 | 0.01226618 | 0.0003066544 | 0 | 0 | 0 | 0 | 0 | 0 | 0 | 0 | 0 | 0 | 0 | 0 | 0 | 0 | 0 | 0 | 0 | 0 | 0 | 0 | 0 | 0 | 0 | 0 | 0 | 0 | 0 | 0 | 0 | 0 | 0 | 0 | 0 | 0 | 0 | 0 | 0 | 0.9812941 | 0 | 0.003066544 | 0 | 0 | 0 | 0 | 0 | 0 | 0 | 0 | 0 | 10.1016/j.matlet.2015.06.123 | yes |  | 0.003066544 |  |  | 72 | 180 | FALSE |  |  | 9 | tetrapropylammonium |  |  | ZSM-5 |  |  | TEOS, Al(NO3)3, | [13 empty] | ['tetrapropylazanium', 'Tetrapropylammonium', '13010-31-6', 'ZINC01669523', '1-Propanaminium, N,N,N-tripropyl-', 'InChI=1/C12H28N/c1-5-9-13(10-6-2,11-7-3)12-8-4/h5-12H2,1-4H3/q+', 'Tetrapropylammonium', 'Tetrapropylamine'] |  |  | tetrapropylazanium |  |  | CCC[N+](CCC)(CCC)CCC |  |  | C12H28N |  |  | MFI |  |  | 2015
16227 | 0.01226618 | 0.0003066544 | 0 | 0 | 0 | 0 | 0 | 0 | 0 | 0 | 0 | 0 | 0 | 0 | 0 | 0 | 0 | 0 | 0 | 0 | 0 | 0 | 0 | 0 | 0 | 0 | 0 | 0 | 0 | 0 | 0 | 0 | 0 | 0 | 0 | 0 | 0 | 0 | 0 | 0.9812941 | 0 | 0.003066544 | 0 | 0 | 0 | 0 | 0 | 0 | 0 | 0 | 0 | 10.1016/j.matlet.2015.06.123 | yes | 0 | 0.003066544 | 0 | 0 | 120 | 180 | FALSE |  | 0 | 9 | tetrapropylammonium |  |  | ZSM-5 |  |  | TEOS, Al(NO3)3, |  | 0 | 0 | 0 | 0 | 0 | 0 | 0 | 0 |  | Tinospora crispa-like ZSM-5/silica fibers synthesized by electrospinning and hydrothermal method | ['like zsm – 5', 'different crystallization times', 'silica fibers using'] | ['solvent evaporation ,.', 'scanning electron microscopy', '1m acetic acid'] | ['tetrapropylazanium', 'Tetrapropylammonium', '13010-31-6', 'ZINC01669523', '1-Propanaminium, N,N,N-tripropyl-', 'InChI=1/C12H28N/c1-5-9-13(10-6-2,11-7-3)12-8-4/h5-12H2,1-4H3/q+', 'Tetrapropylammonium', 'Tetrapropylamine'] |  |  | tetrapropylazanium |  |  | CCC[N+](CCC)(CCC)CCC |  |  | C12H28N |  |  | MFI |  |  | 2015
16228
16229
16230
16231 | 0.03034901 | 0 | 0 | 0 | 0.02427921 | 0 | 0 | 0 | 0 | 0 | 0.004552352 | 0 | 0 | 0 | 0 | 0 | 0 | 0 | 0 | 0 | 0 | 0 | 0 | 0 | 0 | 0 | 0 | 0 | 0 | 0 | 0 | 0 | 0 | 0 | 0 | 0 | 0 | 0 | 0 | 0.9104704 | 0 | 0.003034901 | 0 | 0 | 0 | 0 | 0 | 0 | 0 | 0 | 0 | 10.1016/j.matlet.2015.09.033 | yes | 0 | 0.02731411 | 0 | 0 | 120 | 220 |  |  | 0 | 0 | tetraethylammonium |  |  | Ca–KHSi2O5 |  |  | Ca(NO3)2, colloidal silica, KOH |  | 0 | 0 | 0 | 0 | 0 | 0 | 0 | 0 |  | Direct synthesis of alkaline earth metal Ca incorporated KHSi2O5 layered silicate | ['structured potassium hydrogen disilicate', 'fourier transform infrared spectrum', 'selected sample also disclose'] | ['solution ), potassium hydroxide', 'solution ), distilled water', 'lined stainless autoclave'] | ['tetraethylazanium', 'Tetraethylammonium', '4-04-00-00331 (Beilstein Handbook Reference)', 'AMMONIUM, TETRAETHYL-', 'BRN 1738225', 'Ethanaminium, N,N,N-triethyl- (9CI)', 'N,N,N-Triethylethanaminium', 'Tetraetilammonio [Italian]', 'Tetramon', 'Tetrylammonium', 'ZINC00896981', 'Lopac-T-2265', 'CHEBI:44296', 'NEt4(+)', '[NEt4](+)', 'Ammonium, tetraethyl-, dodeca-.mu.-chlorohexachlorohexatantalate(2-)(2:1), octahedro-', 'Ethanaminium, N,N,N-triethyl-, dodeca-.mu.-chlorohexachlorohexatantalate(2-) octahedro (2:1)', 'NSC156315', 'nchembio874-comp2', 'NCGC00016008-01', 'NET', 'tetraethylazanium', 'InChI=1/C8H20N/c1-5-9(6-2,7-3)8-4/h5-8H2,1-4H3/q+', 'C07512', 'Tetraethylammonium', 'E4N', 'TETRAETHYLAMMONIUM ION'] |  |  | tetraethylazanium |  |  | CC[N+](CC)(CC)CC |  |  | C8H20N | [5 empty] | 2015
16232
16233
16234
16235 | 0.01342282 | 0.007457122 | 0 | 0.0003728561 | 0 | 0 | 0 | 0 | 0 | 0 | 0 | 0 | 0 | 0 | 0 | 0 | 0 | 0 | 0 | 0 | 0 | 0 | 0 | 0 | 0 | 0 | 0 | 0 | 0 | 0 | 0 | 0 | 0 | 0 | 0 | 0 | 0 | 0 | 0 | 0.9321402 | 0 | 0.02311708 | 0 | 0 | 0 | 0 | 0 | 0 | 0 | 0 | 0 | 10.1016/j.matlet.2016.06.114 | yes | 0 | 0.02348993 | 12 | 0 | 168 | 100 | FALSE |  | 0 | 0 | tetramethylammonium |  |  | zeolite Y |  |  | AIP, TEOS, NaOH |  | 0 | 0 | 0 | 0 | 0 | 0 | 0 | 0 |  | Zeolite Y film as a versatile material for electrochemical sensors | ['transparent conducting oxide glass', 'conducting fto glass substrate', 'synthetic gel composition'] | ['4w %, 50 g', 'seeded fto glass substrates', '25 %, 112'] | ['tetramethylazanium', 'Tetramethylammonium', '14190-16-0', '12545-87-8', '28109-81-1', '76913-76-3', '12386-10-6', 'Tetramethylammonium', 'ZINC00967771', 'EINECS 235-626-5', 'Methanaminium, N,N,N-trimethyl-, octahydrotriborate(1-)', 'Tetramethylammonium octahydrotriborate', 'tetramethylazanium', 'InChI=1/C4H12N/c1-5(2,3)4/h1-4H3/q+', 'PDSP2_000112', '(CH3)4N(+)', 'CHEBI:46020', 'N,N,N-trimethylmethanaminium', '[NMe4](+)', 'TETRAMETHYLAMMONIUM ION', 'Methanaminium, N,N,N-trimethyl-'] |  |  | tetramethylazanium |  |  | C[N+](C)(C)C |  |  | C4H12N |  |  | FAU |  |  | 2016
16236
16237 | 0 | 0.01724138 | 0.05172414 | 0.06896552 | 0 | 0 | 0 | 0 | 0 | 0 | 0 | 0 | 0 | 0 | 0 | 0 | 0 | 0 | 0 | 0 | 0 | 0 | 0 | 0 | 0 | 0 | 0 | 0 | 0 | 0 | 0 | 0 | 0 | 0 | 0 | 0 | 0 | 0 | 0 | 0.862069 | 0 | 0 | 0 | 0 | 0 | 0 | 0 | 0 | 0 | 0 | 0 | 10.1016/j.matlet.2016.07.013 | yes |  | 0 |  |  | 1 | 180 |  |  | 50 |  |  |  |  | amorphous |  |  | H3PO3, AIP, NaOH | Aldrich, Aldrich | [27 empty] | 2016
16238 | 0 | 0.01724138 | 0.05172414 | 0.06896552 | 0 | 0 | 0 | 0 | 0 | 0 | 0 | 0 | 0 | 0 | 0 | 0 | 0 | 0 | 0 | 0 | 0 | 0 | 0 | 0 | 0 | 0 | 0 | 0 | 0 | 0 | 0 | 0 | 0 | 0 | 0 | 0 | 0 | 0 | 0 | 0.862069 | 0 | 0 | 0 | 0 | 0 | 0 | 0 | 0 | 0 | 0 | 0 | 10.1016/j.matlet.2016.07.013 | yes |  | 0 |  |  | 2 | 180 |  |  | 50 |  |  |  |  | NKX-2 |  |  | H3PO3, AIP, NaOH | Aldrich, Aldrich | [27 empty] | 2016
16239 | 0 | 0.01724138 | 0.05172414 | 0.06896552 | 0 | 0 | 0 | 0 | 0 | 0 | 0 | 0 | 0 | 0 | 0 | 0 | 0 | 0 | 0 | 0 | 0 | 0 | 0 | 0 | 0 | 0 | 0 | 0 | 0 | 0 | 0 | 0 | 0 | 0 | 0 | 0 | 0 | 0 | 0 | 0.862069 | 0 | 0 | 0 | 0 | 0 | 0 | 0 | 0 | 0 | 0 | 0 | 10.1016/j.matlet.2016.07.013 | yes |  | 0 |  |  | 4 | 180 |  |  | 50 |  |  |  |  | NKX-2 |  |  | H3PO3, AIP, NaOH | Aldrich, Aldrich | [27 empty] | 2016
16240 | 0 | 0.01724138 | 0.05172414 | 0.06896552 | 0 | 0 | 0 | 0 | 0 | 0 | 0 | 0 | 0 | 0 | 0 | 0 | 0 | 0 | 0 | 0 | 0 | 0 | 0 | 0 | 0 | 0 | 0 | 0 | 0 | 0 | 0 | 0 | 0 | 0 | 0 | 0 | 0 | 0 | 0 | 0.862069 | 0 | 0 | 0 | 0 | 0 | 0 | 0 | 0 | 0 | 0 | 0 | 10.1016/j.matlet.2016.07.013 | yes | 0 | 0 | 0 | 0 | 8 | 180 |  |  | 50 | 0 |  |  |  | NKX-2 | dense |  | H3PO3, AIP, NaOH | Aldrich, Aldrich | 0 | 0 | 0 | 0 | 0 | 0 | 0 | 0 |  | Organotemplate-free hydrothermal synthesis of NaNKX-2 aluminophosphite basic catalyst | ['h2o system without anok', 'exhibited novel grain', 'basic synthesis condition'] | ['3 h ), ethanol', 'ir 2000 system ).', 'lined stainless steel autoclave'] | [15 empty] | 2016
16241
16242 | 0 | 0.002680965 | 0.02949062 | 0 | 0 | 0 | 0 | 0 | 0 | 0 | 0 | 0 | 0 | 0 | 0 | 0 | 0 | 0 | 0 | 0 | 0 | 0 | 0 | 0 | 0 | 0 | 0 | 0 | 0 | 0 | 0 | 0 | 0 | 0 | 0 | 0 | 0 | 0 | 0 | 0.9383378 | 0 | 0.02949062 | 0 | 0 | 0 | 0 | 0 | 0 | 0 | 0 | 0 | 10.1016/j.matlet.2016.08.001 | yes | 0 | 0 |  | 0 | 168 | 25 |  |  | 0 | 0 | imidazole |  |  | AlPO-PC-1 |  |  | Al(NO3)3, H3PO4 |  | 0 | 0 | 0 | 0 | 0 | 0 | 0 | 0 |  | Structural transformation of an imidazolium-templated two-dimensional aluminophosphate and its proton conduction under anhydrous conditions | ['complex hydrogen bonding network', 'disordered structural transformation induced', 'show inherent proton conductivity'] | ['overall molar composition', 'synthesized referring', 'room temperature'] | ['1H-Imidazole', '116421-26-2', '288-32-4', '146117-15-9', 'I2399_SIAL', 'IMIDAZOLE-RING', 'imidazole', '1,3-Diaza-2,4-cyclopentadiene-', 'AIDS-008702', 'AIDS008702', 'I5513_SIGMA', '56749_FLUKA', '1,3-Diazole', 'C01589', 'Glyoxaline', '56748_FLUKA', '1,3-Diaza-2,4-cyclopentadiene', '1H-Imidazole', "Formamidine, N,N'-vinylene-", 'Glyoxalin', 'Imidazol', 'Iminazole', 'Imutex', "Methanimidamide, N,N'-1,2-ethenediyl-", 'Miazole', 'NSC60522', 'Pyrro[b]monazole', 'Usaf ek-4733', 'WLN: T5M CNJ', 'NCIStruc2_000693', '56750_FLUKA', '1H-Imidazole (9CI)', 'Imidazole (8CI)', '68268_FLUKA', 'Glyoxaline solution', 'Imidazole buffer Solution', 'Imidazole solution', 'IMD', 'ZINC00901039', '5-23-04-00191 (Beilstein Handbook Reference)', 'AI3-24703', 'BRN 0103853', 'CCRIS 3345', 'EINECS 206-019-2', 'Glioksal [Polish]', 'NSC 51860', 'NSC 60522', 'Pyrro(b)monazole', 'ST5214389', 'NCGC00090984-01', 'NCIStruc1_001975', 'InChI=1/C3H4N2/c1-2-5-3-4-1/h1-3H,(H,4,5', 'I0125_SIGMA', 'CHEBI:16069', 'Him', 'I0250_SIGMA'] |  |  | 1H-Imidazole |  |  | c1c[nH]cn1 |  |  | C3H4N2 | [5 empty] | 2016
16243
16244
16245 | 0.08064516 | 0 | 0 | 0 | 0 | 0 | 0 | 0 | 0 | 0 | 0 | 0.04032258 | 0 | 0 | 0 | 0 | 0 | 0 | 0 | 0 | 0 | 0 | 0 | 0 | 0 | 0 | 0 | 0 | 0 | 0 | 0 | 0 | 0 | 0 | 0 | 0 | 0 | 0 | 0 | 0.8387097 | 0 | 0.04032258 | 0 | 0 | 0 | 0 | 0 | 0 | 0 | 0 | 0 | 10.1016/j.matlet.2017.07.098 | yes | 0.02 | 0 | 0 | 0 | 120 | 150 |  | STT | 0 | 7 | N,N,N-trimethyl-1-adamantammonium |  |  | STT |  |  | TEOS, HF | Wako, Wako | 0 | 0 | 0 | 0 | 0 | 0 | 0 | 0 |  | Synthesis of pure silica STT-type zeolite membrane | ['type pure silica zeolite', 'alumina porous support tube', 'toluene separation tests'] | ['wako pure chemical industries', 'uncoated 5 cm portion', 'alumina porous support tube'] | ['1-adamantyl-trimethylazanium', '1-adamantyl-trimethyl-ammonium', '1-adamantyl-trimethylammonium', '1-adamantyl-trimethyl-azanium', 'Adamantan-1-yl-trimethyl-ammonium', 'BAS 00109379', 'Oprea1_162065', 'Oprea1_825759', 'ZINC05002989', 'AIDS-211740', 'AIDS211740', 'Tricyclo[3.3.1.1]decan-1-aminium, N,N,N-trimethyl-'] |  |  | 1-adamantyl-trimethylazanium |  |  | C[N+](C)(C)C12CC3CC(CC(C3)C1)C2 |  |  | C13H24N |  |  | STT |  |  | 2017
16246
16247 | 0.05797101 | 0 | 0 | 0.009057971 | 0 | 0 | 0 | 0 | 0 | 0 | 0 | 0 | 0 | 0 | 0 | 0 | 0 | 0 | 0 | 0 | 0 | 0 | 0 | 0 | 0 | 0 | 0 | 0 | 0 | 0 | 0 | 0 | 0 | 0 | 0 | 0 | 0 | 0 | 0 | 0.9057971 | 0 | 0.009057971 | 0 | 0 | 0 | 0 | 0 | 0 | 0 | 0 | 0 | 10.1016/j.matlet.2017.08.074 | yes |  | 0.01811594 |  |  | 24 | 180 |  |  |  |  | tetrapropylammonium |  |  | MFI |  |  | TEOS, NaOH | Aldrich, Fermont, Aldrich | [12 empty] | ['tetrapropylazanium', 'Tetrapropylammonium', '13010-31-6', 'ZINC01669523', '1-Propanaminium, N,N,N-tripropyl-', 'InChI=1/C12H28N/c1-5-9-13(10-6-2,11-7-3)12-8-4/h5-12H2,1-4H3/q+', 'Tetrapropylammonium', 'Tetrapropylamine'] |  |  | tetrapropylazanium |  |  | CCC[N+](CCC)(CCC)CCC |  |  | C12H28N |  |  | MFI |  |  | 2017
16248 | 0.05793743 | 0 | 0 | 0.009052723 | 0 | 0 | 0 | 0 | 0 | 0 | 0 | 0 | 0 | 0 | 0 | 0 | 0 | 0 | 0 | 0 | 0 | 0 | 0 | 0 | 0 | 0 | 0 | 0 | 0 | 0 | 0 | 0 | 0 | 0 | 0 | 0 | 0 | 0 | 0.0005793743 | 0.9052723 | 0 | 0.009052723 | 0 | 0 | 0 | 0 | 0 | 0 | 0 | 0 | 0 | 10.1016/j.matlet.2017.08.074 | yes |  | 0.01810545 |  |  | 24 | 180 |  |  |  |  | tetrapropylammonium |  |  | MFI |  |  | TEOS, NaOH, V2O3 | Aldrich, Fermont, Aldrich | [12 empty] | ['tetrapropylazanium', 'Tetrapropylammonium', '13010-31-6', 'ZINC01669523', '1-Propanaminium, N,N,N-tripropyl-', 'InChI=1/C12H28N/c1-5-9-13(10-6-2,11-7-3)12-8-4/h5-12H2,1-4H3/q+', 'Tetrapropylammonium', 'Tetrapropylamine'] |  |  | tetrapropylazanium |  |  | CCC[N+](CCC)(CCC)CCC |  |  | C12H28N |  |  | MFI |  |  | 2017
16249 | 0.05793743 | 0 | 0 | 0.009052723 | 0 | 0 | 0 | 0 | 0 | 0 | 0 | 0 | 0 | 0 | 0 | 0 | 0 | 0 | 0 | 0 | 0 | 0 | 0 | 0 | 0 | 0 | 0 | 0 | 0 | 0 | 0 | 0 | 0 | 0 | 0 | 0 | 0 | 0 | 0.0005793743 | 0.9052723 | 0 | 0.009052723 | 0 | 0 | 0 | 0 | 0 | 0 | 0 | 0 | 0 | 10.1016/j.matlet.2017.08.074 | yes |  | 0.01810545 |  |  | 24 | 180 |  |  |  |  | tetrapropylammonium |  |  | MFI |  |  | TEOS, NaOH, VOSO4 | Aldrich, Fermont, Aldrich | [12 empty] | ['tetrapropylazanium', 'Tetrapropylammonium', '13010-31-6', 'ZINC01669523', '1-Propanaminium, N,N,N-tripropyl-', 'InChI=1/C12H28N/c1-5-9-13(10-6-2,11-7-3)12-8-4/h5-12H2,1-4H3/q+', 'Tetrapropylammonium', 'Tetrapropylamine'] |  |  | tetrapropylazanium |  |  | CCC[N+](CCC)(CCC)CCC |  |  | C12H28N |  |  | MFI |  |  | 2017
16250 | 0.05793743 | 0 | 0 | 0.009052723 | 0 | 0 | 0 | 0 | 0 | 0 | 0 | 0 | 0 | 0 | 0 | 0 | 0 | 0 | 0 | 0 | 0 | 0 | 0 | 0 | 0 | 0 | 0 | 0 | 0 | 0 | 0 | 0 | 0 | 0 | 0 | 0 | 0 | 0 | 0.0005793743 | 0.9052723 | 0 | 0.009052723 | 0 | 0 | 0 | 0 | 0 | 0 | 0 | 0 | 0 | 10.1016/j.matlet.2017.08.074 | yes |  | 0.01810545 |  |  | 24 | 180 |  |  |  |  | tetrapropylammonium |  |  | MFI |  |  | TEOS, NaOH, V2O5 | Aldrich, Fermont, Aldrich | [12 empty] | ['tetrapropylazanium', 'Tetrapropylammonium', '13010-31-6', 'ZINC01669523', '1-Propanaminium, N,N,N-tripropyl-', 'InChI=1/C12H28N/c1-5-9-13(10-6-2,11-7-3)12-8-4/h5-12H2,1-4H3/q+', 'Tetrapropylammonium', 'Tetrapropylamine'] |  |  | tetrapropylazanium |  |  | CCC[N+](CCC)(CCC)CCC |  |  | C12H28N |  |  | MFI |  |  | 2017
16251 | 0.05793743 | 0.0005793743 | 0 | 0.009052723 | 0 | 0 | 0 | 0 | 0 | 0 | 0 | 0 | 0 | 0 | 0 | 0 | 0 | 0 | 0 | 0 | 0 | 0 | 0 | 0 | 0 | 0 | 0 | 0 | 0 | 0 | 0 | 0 | 0 | 0 | 0 | 0 | 0 | 0 | 0 | 0.9052723 | 0 | 0.009052723 | 0 | 0 | 0 | 0 | 0 | 0 | 0 | 0 | 0 | 10.1016/j.matlet.2017.08.074 | yes | 0 | 0.01810545 | 0 | 0 | 24 | 180 |  |  | 0 | 0 | tetrapropylammonium |  |  | MFI |  |  | TEOS, NaOH, AIP | Aldrich, Fermont, Aldrich | 0 | 0 | 0 | 0 | 0 | 0 | 0 | 0 |  | Single gel hydrothermal synthesis and characterization of vanadium isomorphously modified silicalite-1 and ZSM-5 | ['vanadium modified mfi materials', 'materials presented modification', 'single gel synthesis'] | ['stainless steel autoclave equipped', 'vanadium precursor oxidation state', 'fermont acs ), h2o'] | ['tetrapropylazanium', 'Tetrapropylammonium', '13010-31-6', 'ZINC01669523', '1-Propanaminium, N,N,N-tripropyl-', 'InChI=1/C12H28N/c1-5-9-13(10-6-2,11-7-3)12-8-4/h5-12H2,1-4H3/q+', 'Tetrapropylammonium', 'Tetrapropylamine'] |  |  | tetrapropylazanium |  |  | CCC[N+](CCC)(CCC)CCC |  |  | C12H28N |  |  | MFI |  |  | 2017
16252
16253
16254
16255 | 0.02391073 | 0.0005313496 | 0 | 0 | 0.00717322 | 0 | 0 | 0 | 0 | 0 | 0 | 0 | 0 | 0 | 0 | 0 | 0 | 0 | 0 | 0 | 0 | 0 | 0 | 0 | 0 | 0 | 0 | 0 | 0 | 0 | 0 | 0 | 0 | 0 | 0 | 0 | 0 | 0 | 0 | 0.9564293 | 0 | 0.00717322 | 0 | 0 | 0.00119984 | 0 | 0 | 0 | 0 | 0 | 0 | 10.1016/j.matlet.2018.01.146 | yes | 0 | 0.004782147 | 0 | 0 | 20 | 160 | TRUE |  | 1000 | 0 | 1,6-diaminohexane |  |  | ZSM-22 |  |  | KOH, aluminum sulfate, H2SO4, Ludox AS-40 | Aldrich, Merck, Aldrich, Aldrich | 0 | 0 | 0 | 0 | 0 | 0 | 0 | 0 |  | Preparation of ZSM-22 zeolite with hierarchical pore structure | ['nitrogen adsorption analysis showed', 'xrd results indicated', 'naoh solution concentration'] | ['99 %), sulfuric acid', '98 %) aluminum sulfate', '98 %), colloidal silica'] | ['HEXANE-1,6-DIAMINE', '6-aminohexylamine', '73398-58-0', '124-09-4', '4-04-00-01320 (Beilstein Handbook Reference)', 'AI3-37283', 'BRN 1098307', 'CCRIS 6224', 'EINECS 204-679-6', 'HEXAMETHYLENE DIAMINE', 'HSDB 189', 'Hexamethylenediamine solution', '1,6-Diamino-n-hexane', '1,6-Diaminohexane', '1,6-Hexamethylenediamine', '1,6-Hexanediamine', '1,6-Hexanediamine (solution)', '1,6-Hexylenediamine', 'HMDA', 'Hexamethylene diamine, solid', 'Hexamethylene diamine, solution', 'Hexamethylenediamine', 'NSC9257', 'WLN: Z6Z', 'CHEBI:39618', 'H2N(CH2)6NH2', 'hexylenediamine', 'NCGC00091677-01', '1,6-Diaminohexane 1 M solution', '1,6-Hexandiamine, vegetable oil fatty acids diamide', "Amides, vegetable-oil, N,N'-hexanediylbis-", 'HEXANE-1,6-DIAMINE', '1,6-Diaminohexane solution', 'Hexamethylenediamine, solid [UN2280] [Corrosive]', 'Hexamethylenediamine, solution [UN1783] [Corrosive]', 'H11696_ALDRICH', 'Hexane, 1,6-diamino-', 'NCI-C61405', 'NSC 9257', '67258_FLUKA', 'UN1783', 'UN2280', 'InChI=1/C6H16N2/c7-5-3-1-2-4-6-8/h1-8H', '16D', 'NCIOpen2_002722', '422002_ALDRICH', 'Additive Screening Solution 34/Fluka kit no 78374'] |  |  | HEXANE-1,6-DIAMINE |  |  | NCCCCCCN |  |  | C6H16N2 |  |  | TON |  |  | 2018
16256
16257
16258
16259
16260 | 0.02064836 | 0.02064836 | 0 | 0.05368573 | 0 | 0 | 0 | 0 | 0 | 0 | 0 | 0 | 0 | 0 | 0 | 0 | 0 | 0 | 0 | 0 | 0 | 0 | 0 | 0 | 0 | 0 | 0 | 0 | 0 | 0 | 0 | 0 | 0 | 0 | 0 | 0 | 0 | 0 | 0 | 0.862069 | 0 | 0 | 0 | 0 | 0 | 0 | 0 | 0 | 0 | 0 | 0 | 10.1016/j.matlet.2018.10.100 | yes | 0 | 0.04294859 | 1.5 | 0 | 20 | 90 | FALSE |  | 0 | 0 |  |  |  | zeolite X |  |  | NaOH, NaAlO2, diatomite |  | 0 | 0 | 0 | 0 | 0 | 0 | 0 | 0 |  | Modification of synthetic zeolite X by thiourea and its adsorption for Cd (II) | ['chns ), fe', 'maximum adsorption capacity', 'higher removal capacity'] | ['0 g synthetic zx', 'static system oven', '66 %; fe2o3'] | [12 empty] | FAU |  |  | 2019
16261
16262
16263
16264 | 0.005469562 | 0.0001640869 | 0 | 0.003828693 | 0.001093912 | 0 | 0 | 0 | 0 | 0 | 0 | 0 | 0 | 0 | 0 | 0 | 0 | 0 | 0 | 0 | 0 | 0 | 0 | 0 | 0 | 0 | 0 | 0 | 0 | 0 | 0 | 0 | 0 | 0 | 0 | 0 | 0 | 0 | 0 | 0.9845211 | 0 | 0 | 0 | 0 | 0 | 0 | 0 | 0 | 0 | 0 | 0 | 10.1016/j.matlet.2019.126934 | yes | 0.005 | 0.004922606 | 1.75 | 0 | 4 | 175 |  | OFF | 0 | 0 |  |  |  | ERI |  |  | Al(OH)3, NaOH, KOH, colloidal silica |  | 0 | 0 | 0 | 0 | 0 | 0 | 0 | 0 |  | Facile synthesis of low-silica zeolite erionite by ultrasonic-assisted method | ['great specific surface area', 'framework preferentially adsorbs co2', 'transmission electron microscopy'] | ['seeded initial dilute sol', 'supporting information ).', 'different characterization techniques'] | [12 empty] | ERI |  |  | 2020
16265
16266 | 0.02200123 | 0.001144064 | 0 | 0.004400246 | 0 | 0 | 0 | 0 | 0 | 0 | 0 | 0 | 0 | 0 | 0 | 0 | 0 | 0 | 0 | 0 | 0 | 0 | 0 | 0 | 0 | 0 | 0 | 0 | 0 | 0 | 0 | 0 | 0 | 0 | 0 | 0 | 0 | 0 | 0 | 0.9680542 | 0 | 0.002200123 | 0 | 0 | 0 | 0 | 0 | 0 | 0 | 0 | 0 | 10.1016/j.matlet.2020.127497 | yes | 0 | 0.002200123 | 0 | 0 | 120 | 160 |  |  | 0 | 0 | N,N,N-trimethyl-1-adamantammonium |  |  | SSZ-13 |  |  | AIP |  | 0 | 0 | 0 | 0 | 0 | 0 | 0 | 0 |  | One-pot synthesis of core-shell structured SSZ-13 zeolite using aluminum isopropoxide as an aluminum source | ['amorphous gel precursors deposited', '13 zeolite showed unequivocally', 'micron crystalline aggregated ssz'] | ['13 using aluminum isopropoxide', 'using aluminum isopropoxide', 'resulting products crystallized'] | ['1-adamantyl-trimethylazanium', '1-adamantyl-trimethyl-ammonium', '1-adamantyl-trimethylammonium', '1-adamantyl-trimethyl-azanium', 'Adamantan-1-yl-trimethyl-ammonium', 'BAS 00109379', 'Oprea1_162065', 'Oprea1_825759', 'ZINC05002989', 'AIDS-211740', 'AIDS211740', 'Tricyclo[3.3.1.1]decan-1-aminium, N,N,N-trimethyl-'] |  |  | 1-adamantyl-trimethylazanium |  |  | C[N+](C)(C)C12CC3CC(CC(C3)C1)C2 |  |  | C13H24N |  |  | CHA |  |  | 2020
16267
16268 | 0.100549 | 0.001347357 | 0 | 0.006636234 | 0 | 0 | 0 | 0 | 0 | 0 | 0 | 0 | 0 | 0 | 0 | 0 | 0 | 0 | 0 | 0 | 0 | 0 | 0 | 0 | 0 | 0 | 0 | 0 | 0 | 0 | 0 | 0 | 0 | 0 | 0 | 0 | 0 | 0 | 0 | 0.8345567 | 0 | 0.02513725 | 0 | 0 | 0 | 0 | 0 | 0 | 0 | 0 | 0 | 10.1016/j.mcat.2016.12.005 | yes | 0 | 0.03177348 | 1 | 25 | 24 | 170 |  |  | 0 | 0 | tetrapropylammonium |  |  | ZSM-5 |  |  | TEOS, Al(NO3)3, NaOH | Wako, Wako, Wako | 0 | 0 | 0 | 0 | 0 | 0 | 0 | 0 |  | The effective silylation of external surface on H-ZSM5 with cyclic siloxane for the catalytic cracking of naphtha | ['among various silylation reagents', 'zeolite without prohibiting', 'effective silylation compounds'] | ['weight hourly space velocity', 'wako pure chemical industries', 'table 1 ); 1'] | ['tetrapropylazanium', 'Tetrapropylammonium', '13010-31-6', 'ZINC01669523', '1-Propanaminium, N,N,N-tripropyl-', 'InChI=1/C12H28N/c1-5-9-13(10-6-2,11-7-3)12-8-4/h5-12H2,1-4H3/q+', 'Tetrapropylammonium', 'Tetrapropylamine'] |  |  | tetrapropylazanium |  |  | CCC[N+](CCC)(CCC)CCC |  |  | C12H28N |  |  | MFI |  |  | 2017
16269
16270 | 0.005145798 | 0.03430532 | 0.03430532 | 0 | 0 | 0 | 0 | 0 | 0 | 0 | 0 | 0 | 0 | 0 | 0 | 0 | 0 | 0 | 0 | 0 | 0 | 0 | 0 | 0 | 0 | 0 | 0 | 0 | 0 | 0 | 0 | 0 | 0 | 0 | 0 | 0 | 0 | 0 | 0 | 0.8919383 | 0 | 0.03430532 | 0 | 0 | 0 | 0 | 0 | 0 | 0 | 0 | 0 | 10.1016/j.mcat.2017.05.021 | yes |  | 0 |  |  | 24 | 180 |  |  |  |  | tetraethylammonium |  |  | SAPO-34 |  |  | Aerosil 380, AIP, phosphoric acid | , Samchun, Samchun | [12 empty] | ['tetraethylazanium', 'Tetraethylammonium', '4-04-00-00331 (Beilstein Handbook Reference)', 'AMMONIUM, TETRAETHYL-', 'BRN 1738225', 'Ethanaminium, N,N,N-triethyl- (9CI)', 'N,N,N-Triethylethanaminium', 'Tetraetilammonio [Italian]', 'Tetramon', 'Tetrylammonium', 'ZINC00896981', 'Lopac-T-2265', 'CHEBI:44296', 'NEt4(+)', '[NEt4](+)', 'Ammonium, tetraethyl-, dodeca-.mu.-chlorohexachlorohexatantalate(2-)(2:1), octahedro-', 'Ethanaminium, N,N,N-triethyl-, dodeca-.mu.-chlorohexachlorohexatantalate(2-) octahedro (2:1)', 'NSC156315', 'nchembio874-comp2', 'NCGC00016008-01', 'NET', 'tetraethylazanium', 'InChI=1/C8H20N/c1-5-9(6-2,7-3)8-4/h5-8H2,1-4H3/q+', 'C07512', 'Tetraethylammonium', 'E4N', 'TETRAETHYLAMMONIUM ION'] |  |  | tetraethylazanium |  |  | CC[N+](CC)(CC)CC |  |  | C8H20N |  |  | CHA |  |  | 2017
16271 | 0.005145798 | 0.03430532 | 0.03430532 | 0 | 0 | 0 | 0 | 0 | 0 | 0 | 0 | 0 | 0 | 0 | 0 | 0 | 0 | 0 | 0 | 0 | 0 | 0 | 0 | 0 | 0 | 0 | 0 | 0 | 0 | 0 | 0 | 0 | 0 | 0 | 0 | 0 | 0 | 0 | 0 | 0.8919383 | 0 | 0.01715266 | 0.01715266 | 0 | 0 | 0 | 0 | 0 | 0 | 0 | 0 | 10.1016/j.mcat.2017.05.021 | yes |  | 0 |  |  | 24 | 180 |  |  |  |  | tetraethylammonium | morpholine |  | SAPO-34 |  |  | Aerosil 380, AIP, phosphoric acid | , Samchun, Samchun | [12 empty] | ['tetraethylazanium', 'Tetraethylammonium', '4-04-00-00331 (Beilstein Handbook Reference)', 'AMMONIUM, TETRAETHYL-', 'BRN 1738225', 'Ethanaminium, N,N,N-triethyl- (9CI)', 'N,N,N-Triethylethanaminium', 'Tetraetilammonio [Italian]', 'Tetramon', 'Tetrylammonium', 'ZINC00896981', 'Lopac-T-2265', 'CHEBI:44296', 'NEt4(+)', '[NEt4](+)', 'Ammonium, tetraethyl-, dodeca-.mu.-chlorohexachlorohexatantalate(2-)(2:1), octahedro-', 'Ethanaminium, N,N,N-triethyl-, dodeca-.mu.-chlorohexachlorohexatantalate(2-) octahedro (2:1)', 'NSC156315', 'nchembio874-comp2', 'NCGC00016008-01', 'NET', 'tetraethylazanium', 'InChI=1/C8H20N/c1-5-9(6-2,7-3)8-4/h5-8H2,1-4H3/q+', 'C07512', 'Tetraethylammonium', 'E4N', 'TETRAETHYLAMMONIUM ION'] | ['Morpholine', '110-91-8', '147366-31-2', '61791-40-0', '88542-81-8', '96122-95-1', '99108-56-2', '1-Oxa-4-azacyclohexane', '2H-1,4-Oxazine, tetrahydro-', '4H-1,4-Oxazine, tetrahydro-', 'BASF 238', 'Diethylene imidoxide', 'Diethylene oximide', 'Diethyleneimide oxide', 'Diethylenimide oxide', 'Morpholine', 'NSC9376', 'Tetrahydro-1,4-isoxazine', 'Tetrahydro-1,4-oxazine', 'Tetrahydro-2H-1,4-oxazine', 'Tetrahydro-p-oxazine', 'WLN: T6M DOTJ', 'p-Isoxazine, tetrahydro-', 'C14452', '90179_FLUKA', 'nchembio800-comp6', '134236_SIAL', 'Oprea1_317540', '4-27-00-00015 (Beilstein Handbook Reference)', 'AI3-01231', 'BRN 0102549', 'CCRIS 2482', 'Caswell No. 584', 'Drewamine', 'EINECS 203-815-1', 'EPA Pesticide Chemical Code 054701', 'HSDB 102', 'Morpholine [UN2054] [Flammable liquid]', 'NSC 9376', 'UN2054', 'NCIMech_000154', '252360_SIAL', 'ST5213815', 'CHEBI:34856', 'EINECS 263-172-8', 'Morpholine, 4-soya alkyl derivs.', 'InChI=1/C4H9NO/c1-3-6-4-2-5-1/h5H,1-4H', '69880_FLUKA', 'nchembio800_comp6', '394467_ALDRICH', '643599_ALDRICH', 'Morpholine on Rasta Resin', 'AIDS-018605', 'AIDS018605', 'NCIOpen2_007748'] |  | tetraethylazanium | Morpholine |  | CC[N+](CC)(CC)CC | C1COCCN1 |  | C8H20N | C4H9NO |  | CHA |  |  | 2017
16272 | 0.005145798 | 0.03430532 | 0.03430532 | 0 | 0 | 0 | 0 | 0 | 0 | 0 | 0 | 0 | 0 | 0 | 0 | 0 | 0 | 0 | 0 | 0 | 0 | 0 | 0 | 0 | 0 | 0 | 0 | 0 | 0 | 0 | 0 | 0 | 0 | 0 | 0 | 0 | 0 | 0 | 0 | 0.8919383 | 0 | 0.01200686 | 0.02229846 | 0 | 0 | 0 | 0 | 0 | 0 | 0 | 0 | 10.1016/j.mcat.2017.05.021 | yes |  | 0 |  |  | 24 | 180 |  |  |  |  | tetraethylammonium | morpholine |  | SAPO-34 |  |  | Aerosil 380, AIP, phosphoric acid | , Samchun, Samchun | [12 empty] | ['tetraethylazanium', 'Tetraethylammonium', '4-04-00-00331 (Beilstein Handbook Reference)', 'AMMONIUM, TETRAETHYL-', 'BRN 1738225', 'Ethanaminium, N,N,N-triethyl- (9CI)', 'N,N,N-Triethylethanaminium', 'Tetraetilammonio [Italian]', 'Tetramon', 'Tetrylammonium', 'ZINC00896981', 'Lopac-T-2265', 'CHEBI:44296', 'NEt4(+)', '[NEt4](+)', 'Ammonium, tetraethyl-, dodeca-.mu.-chlorohexachlorohexatantalate(2-)(2:1), octahedro-', 'Ethanaminium, N,N,N-triethyl-, dodeca-.mu.-chlorohexachlorohexatantalate(2-) octahedro (2:1)', 'NSC156315', 'nchembio874-comp2', 'NCGC00016008-01', 'NET', 'tetraethylazanium', 'InChI=1/C8H20N/c1-5-9(6-2,7-3)8-4/h5-8H2,1-4H3/q+', 'C07512', 'Tetraethylammonium', 'E4N', 'TETRAETHYLAMMONIUM ION'] | ['Morpholine', '110-91-8', '147366-31-2', '61791-40-0', '88542-81-8', '96122-95-1', '99108-56-2', '1-Oxa-4-azacyclohexane', '2H-1,4-Oxazine, tetrahydro-', '4H-1,4-Oxazine, tetrahydro-', 'BASF 238', 'Diethylene imidoxide', 'Diethylene oximide', 'Diethyleneimide oxide', 'Diethylenimide oxide', 'Morpholine', 'NSC9376', 'Tetrahydro-1,4-isoxazine', 'Tetrahydro-1,4-oxazine', 'Tetrahydro-2H-1,4-oxazine', 'Tetrahydro-p-oxazine', 'WLN: T6M DOTJ', 'p-Isoxazine, tetrahydro-', 'C14452', '90179_FLUKA', 'nchembio800-comp6', '134236_SIAL', 'Oprea1_317540', '4-27-00-00015 (Beilstein Handbook Reference)', 'AI3-01231', 'BRN 0102549', 'CCRIS 2482', 'Caswell No. 584', 'Drewamine', 'EINECS 203-815-1', 'EPA Pesticide Chemical Code 054701', 'HSDB 102', 'Morpholine [UN2054] [Flammable liquid]', 'NSC 9376', 'UN2054', 'NCIMech_000154', '252360_SIAL', 'ST5213815', 'CHEBI:34856', 'EINECS 263-172-8', 'Morpholine, 4-soya alkyl derivs.', 'InChI=1/C4H9NO/c1-3-6-4-2-5-1/h5H,1-4H', '69880_FLUKA', 'nchembio800_comp6', '394467_ALDRICH', '643599_ALDRICH', 'Morpholine on Rasta Resin', 'AIDS-018605', 'AIDS018605', 'NCIOpen2_007748'] |  | tetraethylazanium | Morpholine |  | CC[N+](CC)(CC)CC | C1COCCN1 |  | C8H20N | C4H9NO |  | CHA |  |  | 2017
16273 | 0.005145798 | 0.03430532 | 0.03430532 | 0 | 0 | 0 | 0 | 0 | 0 | 0 | 0 | 0 | 0 | 0 | 0 | 0 | 0 | 0 | 0 | 0 | 0 | 0 | 0 | 0 | 0 | 0 | 0 | 0 | 0 | 0 | 0 | 0 | 0 | 0 | 0 | 0 | 0 | 0 | 0 | 0.8919383 | 0 | 0.008576329 | 0.02572899 | 0 | 0 | 0 | 0 | 0 | 0 | 0 | 0 | 10.1016/j.mcat.2017.05.021 | yes |  | 0 |  |  | 24 | 180 |  |  |  |  | tetraethylammonium | morpholine |  | SAPO-34 |  |  | Aerosil 380, AIP, phosphoric acid | , Samchun, Samchun | [12 empty] | ['tetraethylazanium', 'Tetraethylammonium', '4-04-00-00331 (Beilstein Handbook Reference)', 'AMMONIUM, TETRAETHYL-', 'BRN 1738225', 'Ethanaminium, N,N,N-triethyl- (9CI)', 'N,N,N-Triethylethanaminium', 'Tetraetilammonio [Italian]', 'Tetramon', 'Tetrylammonium', 'ZINC00896981', 'Lopac-T-2265', 'CHEBI:44296', 'NEt4(+)', '[NEt4](+)', 'Ammonium, tetraethyl-, dodeca-.mu.-chlorohexachlorohexatantalate(2-)(2:1), octahedro-', 'Ethanaminium, N,N,N-triethyl-, dodeca-.mu.-chlorohexachlorohexatantalate(2-) octahedro (2:1)', 'NSC156315', 'nchembio874-comp2', 'NCGC00016008-01', 'NET', 'tetraethylazanium', 'InChI=1/C8H20N/c1-5-9(6-2,7-3)8-4/h5-8H2,1-4H3/q+', 'C07512', 'Tetraethylammonium', 'E4N', 'TETRAETHYLAMMONIUM ION'] | ['Morpholine', '110-91-8', '147366-31-2', '61791-40-0', '88542-81-8', '96122-95-1', '99108-56-2', '1-Oxa-4-azacyclohexane', '2H-1,4-Oxazine, tetrahydro-', '4H-1,4-Oxazine, tetrahydro-', 'BASF 238', 'Diethylene imidoxide', 'Diethylene oximide', 'Diethyleneimide oxide', 'Diethylenimide oxide', 'Morpholine', 'NSC9376', 'Tetrahydro-1,4-isoxazine', 'Tetrahydro-1,4-oxazine', 'Tetrahydro-2H-1,4-oxazine', 'Tetrahydro-p-oxazine', 'WLN: T6M DOTJ', 'p-Isoxazine, tetrahydro-', 'C14452', '90179_FLUKA', 'nchembio800-comp6', '134236_SIAL', 'Oprea1_317540', '4-27-00-00015 (Beilstein Handbook Reference)', 'AI3-01231', 'BRN 0102549', 'CCRIS 2482', 'Caswell No. 584', 'Drewamine', 'EINECS 203-815-1', 'EPA Pesticide Chemical Code 054701', 'HSDB 102', 'Morpholine [UN2054] [Flammable liquid]', 'NSC 9376', 'UN2054', 'NCIMech_000154', '252360_SIAL', 'ST5213815', 'CHEBI:34856', 'EINECS 263-172-8', 'Morpholine, 4-soya alkyl derivs.', 'InChI=1/C4H9NO/c1-3-6-4-2-5-1/h5H,1-4H', '69880_FLUKA', 'nchembio800_comp6', '394467_ALDRICH', '643599_ALDRICH', 'Morpholine on Rasta Resin', 'AIDS-018605', 'AIDS018605', 'NCIOpen2_007748'] |  | tetraethylazanium | Morpholine |  | CC[N+](CC)(CC)CC | C1COCCN1 |  | C8H20N | C4H9NO |  | CHA |  |  | 2017
16274 | 0.005145798 | 0.03430532 | 0.03430532 | 0 | 0 | 0 | 0 | 0 | 0 | 0 | 0 | 0 | 0 | 0 | 0 | 0 | 0 | 0 | 0 | 0 | 0 | 0 | 0 | 0 | 0 | 0 | 0 | 0 | 0 | 0 | 0 | 0 | 0 | 0 | 0 | 0 | 0 | 0 | 0 | 0.8919383 | 0 | 0.003430532 | 0.03087479 | 0 | 0 | 0 | 0 | 0 | 0 | 0 | 0 | 10.1016/j.mcat.2017.05.021 | yes |  | 0 |  |  | 24 | 180 |  |  |  |  | tetraethylammonium | morpholine |  | SAPO-34 |  |  | Aerosil 380, AIP, phosphoric acid | , Samchun, Samchun | [12 empty] | ['tetraethylazanium', 'Tetraethylammonium', '4-04-00-00331 (Beilstein Handbook Reference)', 'AMMONIUM, TETRAETHYL-', 'BRN 1738225', 'Ethanaminium, N,N,N-triethyl- (9CI)', 'N,N,N-Triethylethanaminium', 'Tetraetilammonio [Italian]', 'Tetramon', 'Tetrylammonium', 'ZINC00896981', 'Lopac-T-2265', 'CHEBI:44296', 'NEt4(+)', '[NEt4](+)', 'Ammonium, tetraethyl-, dodeca-.mu.-chlorohexachlorohexatantalate(2-)(2:1), octahedro-', 'Ethanaminium, N,N,N-triethyl-, dodeca-.mu.-chlorohexachlorohexatantalate(2-) octahedro (2:1)', 'NSC156315', 'nchembio874-comp2', 'NCGC00016008-01', 'NET', 'tetraethylazanium', 'InChI=1/C8H20N/c1-5-9(6-2,7-3)8-4/h5-8H2,1-4H3/q+', 'C07512', 'Tetraethylammonium', 'E4N', 'TETRAETHYLAMMONIUM ION'] | ['Morpholine', '110-91-8', '147366-31-2', '61791-40-0', '88542-81-8', '96122-95-1', '99108-56-2', '1-Oxa-4-azacyclohexane', '2H-1,4-Oxazine, tetrahydro-', '4H-1,4-Oxazine, tetrahydro-', 'BASF 238', 'Diethylene imidoxide', 'Diethylene oximide', 'Diethyleneimide oxide', 'Diethylenimide oxide', 'Morpholine', 'NSC9376', 'Tetrahydro-1,4-isoxazine', 'Tetrahydro-1,4-oxazine', 'Tetrahydro-2H-1,4-oxazine', 'Tetrahydro-p-oxazine', 'WLN: T6M DOTJ', 'p-Isoxazine, tetrahydro-', 'C14452', '90179_FLUKA', 'nchembio800-comp6', '134236_SIAL', 'Oprea1_317540', '4-27-00-00015 (Beilstein Handbook Reference)', 'AI3-01231', 'BRN 0102549', 'CCRIS 2482', 'Caswell No. 584', 'Drewamine', 'EINECS 203-815-1', 'EPA Pesticide Chemical Code 054701', 'HSDB 102', 'Morpholine [UN2054] [Flammable liquid]', 'NSC 9376', 'UN2054', 'NCIMech_000154', '252360_SIAL', 'ST5213815', 'CHEBI:34856', 'EINECS 263-172-8', 'Morpholine, 4-soya alkyl derivs.', 'InChI=1/C4H9NO/c1-3-6-4-2-5-1/h5H,1-4H', '69880_FLUKA', 'nchembio800_comp6', '394467_ALDRICH', '643599_ALDRICH', 'Morpholine on Rasta Resin', 'AIDS-018605', 'AIDS018605', 'NCIOpen2_007748'] |  | tetraethylazanium | Morpholine |  | CC[N+](CC)(CC)CC | C1COCCN1 |  | C8H20N | C4H9NO |  | CHA |  |  | 2017
16275 | 0.005145798 | 0.03430532 | 0.03430532 | 0 | 0 | 0 | 0 | 0 | 0 | 0 | 0 | 0 | 0 | 0 | 0 | 0 | 0 | 0 | 0 | 0 | 0 | 0 | 0 | 0 | 0 | 0 | 0 | 0 | 0 | 0 | 0 | 0 | 0 | 0 | 0 | 0 | 0 | 0 | 0 | 0.8919383 | 0 | 0.001715266 | 0.03259005 | 0 | 0 | 0 | 0 | 0 | 0 | 0 | 0 | 10.1016/j.mcat.2017.05.021 | yes |  | 0 |  |  | 24 | 180 |  |  |  |  | tetraethylammonium | morpholine |  | SAPO-34 |  |  | Aerosil 380, AIP, phosphoric acid | , Samchun, Samchun | [12 empty] | ['tetraethylazanium', 'Tetraethylammonium', '4-04-00-00331 (Beilstein Handbook Reference)', 'AMMONIUM, TETRAETHYL-', 'BRN 1738225', 'Ethanaminium, N,N,N-triethyl- (9CI)', 'N,N,N-Triethylethanaminium', 'Tetraetilammonio [Italian]', 'Tetramon', 'Tetrylammonium', 'ZINC00896981', 'Lopac-T-2265', 'CHEBI:44296', 'NEt4(+)', '[NEt4](+)', 'Ammonium, tetraethyl-, dodeca-.mu.-chlorohexachlorohexatantalate(2-)(2:1), octahedro-', 'Ethanaminium, N,N,N-triethyl-, dodeca-.mu.-chlorohexachlorohexatantalate(2-) octahedro (2:1)', 'NSC156315', 'nchembio874-comp2', 'NCGC00016008-01', 'NET', 'tetraethylazanium', 'InChI=1/C8H20N/c1-5-9(6-2,7-3)8-4/h5-8H2,1-4H3/q+', 'C07512', 'Tetraethylammonium', 'E4N', 'TETRAETHYLAMMONIUM ION'] | ['Morpholine', '110-91-8', '147366-31-2', '61791-40-0', '88542-81-8', '96122-95-1', '99108-56-2', '1-Oxa-4-azacyclohexane', '2H-1,4-Oxazine, tetrahydro-', '4H-1,4-Oxazine, tetrahydro-', 'BASF 238', 'Diethylene imidoxide', 'Diethylene oximide', 'Diethyleneimide oxide', 'Diethylenimide oxide', 'Morpholine', 'NSC9376', 'Tetrahydro-1,4-isoxazine', 'Tetrahydro-1,4-oxazine', 'Tetrahydro-2H-1,4-oxazine', 'Tetrahydro-p-oxazine', 'WLN: T6M DOTJ', 'p-Isoxazine, tetrahydro-', 'C14452', '90179_FLUKA', 'nchembio800-comp6', '134236_SIAL', 'Oprea1_317540', '4-27-00-00015 (Beilstein Handbook Reference)', 'AI3-01231', 'BRN 0102549', 'CCRIS 2482', 'Caswell No. 584', 'Drewamine', 'EINECS 203-815-1', 'EPA Pesticide Chemical Code 054701', 'HSDB 102', 'Morpholine [UN2054] [Flammable liquid]', 'NSC 9376', 'UN2054', 'NCIMech_000154', '252360_SIAL', 'ST5213815', 'CHEBI:34856', 'EINECS 263-172-8', 'Morpholine, 4-soya alkyl derivs.', 'InChI=1/C4H9NO/c1-3-6-4-2-5-1/h5H,1-4H', '69880_FLUKA', 'nchembio800_comp6', '394467_ALDRICH', '643599_ALDRICH', 'Morpholine on Rasta Resin', 'AIDS-018605', 'AIDS018605', 'NCIOpen2_007748'] |  | tetraethylazanium | Morpholine |  | CC[N+](CC)(CC)CC | C1COCCN1 |  | C8H20N | C4H9NO |  | CHA |  |  | 2017
16276 | 0.005145798 | 0.03430532 | 0.03430532 | 0 | 0 | 0 | 0 | 0 | 0 | 0 | 0 | 0 | 0 | 0 | 0 | 0 | 0 | 0 | 0 | 0 | 0 | 0 | 0 | 0 | 0 | 0 | 0 | 0 | 0 | 0 | 0 | 0 | 0 | 0 | 0 | 0 | 0 | 0 | 0 | 0.8919383 | 0 | 0.03430532 | 0 | 0 | 0 | 0 | 0 | 0 | 0 | 0 | 0 | 10.1016/j.mcat.2017.05.021 | yes | 0 | 0 | 0 | 0 | 24 | 180 |  |  | 0 | 0 | morpholine |  |  | SAPO-34 |  |  | Aerosil 380, AIP, phosphoric acid | , Samchun, Samchun | 0 | 0 | 0 | 0 | 0 | 0 | 0 | 0 |  | Controlling size and acidity of SAPO-34 catalyst for efficient ethylene to propylene transformation | ['improved catalytic performance achieved', 'efficient etp transformation process', 'si /( si'] | ['resulting solid samples', 'different crystal sizes', 'aldrich 99 %)'] | ['Morpholine', '110-91-8', '147366-31-2', '61791-40-0', '88542-81-8', '96122-95-1', '99108-56-2', '1-Oxa-4-azacyclohexane', '2H-1,4-Oxazine, tetrahydro-', '4H-1,4-Oxazine, tetrahydro-', 'BASF 238', 'Diethylene imidoxide', 'Diethylene oximide', 'Diethyleneimide oxide', 'Diethylenimide oxide', 'Morpholine', 'NSC9376', 'Tetrahydro-1,4-isoxazine', 'Tetrahydro-1,4-oxazine', 'Tetrahydro-2H-1,4-oxazine', 'Tetrahydro-p-oxazine', 'WLN: T6M DOTJ', 'p-Isoxazine, tetrahydro-', 'C14452', '90179_FLUKA', 'nchembio800-comp6', '134236_SIAL', 'Oprea1_317540', '4-27-00-00015 (Beilstein Handbook Reference)', 'AI3-01231', 'BRN 0102549', 'CCRIS 2482', 'Caswell No. 584', 'Drewamine', 'EINECS 203-815-1', 'EPA Pesticide Chemical Code 054701', 'HSDB 102', 'Morpholine [UN2054] [Flammable liquid]', 'NSC 9376', 'UN2054', 'NCIMech_000154', '252360_SIAL', 'ST5213815', 'CHEBI:34856', 'EINECS 263-172-8', 'Morpholine, 4-soya alkyl derivs.', 'InChI=1/C4H9NO/c1-3-6-4-2-5-1/h5H,1-4H', '69880_FLUKA', 'nchembio800_comp6', '394467_ALDRICH', '643599_ALDRICH', 'Morpholine on Rasta Resin', 'AIDS-018605', 'AIDS018605', 'NCIOpen2_007748'] |  |  | Morpholine |  |  | C1COCCN1 |  |  | C4H9NO |  |  | CHA |  |  | 2017
16277
16278 | 0.01041667 | 0.03472222 | 0.03472222 | 0 | 0 | 0 | 0 | 0 | 0 | 0 | 0 | 0 | 0 | 0 | 0 | 0 | 0 | 0 | 0 | 0 | 0 | 0 | 0 | 0 | 0 | 0 | 0 | 0 | 0 | 0 | 0 | 0 | 0 | 0 | 0 | 0 | 0 | 0 | 0 | 0.8680556 | 0 | 0.05208333 | 0 | 0 | 0 | 0 | 0 | 0 | 0 | 0 | 0 | 10.1016/j.mcat.2017.08.003 | yes | 0 | 0 | 7 | 0 | 24 | 200 | FALSE |  | 0 | 0 | triethylamine |  |  | SAPO-34 |  |  | pseudoboehmite, phosphoric acid, silica sol |  | 0 | 0 | 0 | 0 | 0 | 0 | 0 | 0 |  | Synthesis of SAPO-34 using N-octyl-d-glucamine as additive for enhanced catalytic performance in CH3Br conversion to light olefins | ['directly synthesized using n', 'smallest particle size shows', '6 %), whereas'] | ['hydrothermal synthesis using triethylamine', 'washed several times', 'molar composition adopted'] | ['N,N-Diethylethanamine', 'TRIETHYLAMINE', '121-44-8', '144514-14-7', '168277-99-4', '172227-74-6', 'T0886_SIAL', '65897_FLUKA', 'NCIOpen2_006503', '90335_FLUKA', '471283_SIAL', '(Diethylamino)ethane', 'AI3-15425', 'CCRIS 4881', 'EINECS 204-469-4', 'Ethanamine, N,N-diethyl-', 'HSDB 896', 'N,N-Diethylethanamine', 'TEN', 'TRIETHYLAMINE', 'Triaethylamin [German]', 'Triethylamine [UN1296] [Flammable liquid]', 'Trietilamina [Italian]', 'UN1296', '90337_FLUKA', '90338_FLUKA', 'CHEBI:35026', '90340_FLUKA', '17924_FLUKA', 'NEt3', 'C14691', 'W424601_ALDRICH', '(C2H5)3N', 'InChI=1/C6H15N/c1-4-7(5-2)6-3/h4-6H2,1-3H', 'N,N,N-triethylamine', 'ST5214499', 'Triaethylamin', 'Triethylamin'] |  |  | N,N-Diethylethanamine |  |  | CCN(CC)CC |  |  | C6H15N |  |  | CHA |  |  | 2017
16279
16280
16281 | 0.04597701 | 0 | 0 | 0 | 0 | 0 | 0 | 0 | 0 | 0 | 0 | 0 | 0 | 0.00137931 | 0 | 0 | 0 | 0 | 0 | 0 | 0 | 0 | 0 | 0 | 0 | 0 | 0 | 0 | 0 | 0 | 0 | 0 | 0 | 0 | 0 | 0 | 0 | 0 | 0 | 0.9195402 | 0 | 0.01655172 | 0 | 0 | 0 | 0 | 0 | 0 | 0 | 0 | 0 | 10.1016/j.mcat.2017.08.016 | yes |  | 0.01655172 |  |  | 72 | 170 |  |  |  |  | tetrapropylammonium |  |  | TS-1 | [16 empty] | ['tetrapropylazanium', 'Tetrapropylammonium', '13010-31-6', 'ZINC01669523', '1-Propanaminium, N,N,N-tripropyl-', 'InChI=1/C12H28N/c1-5-9-13(10-6-2,11-7-3)12-8-4/h5-12H2,1-4H3/q+', 'Tetrapropylammonium', 'Tetrapropylamine'] |  |  | tetrapropylazanium |  |  | CCC[N+](CCC)(CCC)CCC |  |  | C12H28N |  |  | MFI |  |  | 2017
16282 | 0.04601933 | 0 | 0 | 0.004601933 | 0 | 0 | 0 | 0 | 0 | 0 | 0 | 0.004601933 | 0 | 0.00138058 | 0 | 0 | 0 | 0 | 0 | 0 | 0 | 0 | 0 | 0 | 0 | 0 | 0 | 0 | 0 | 0 | 0 | 0 | 0 | 0 | 0 | 0 | 0 | 0 | 0 | 0.9203866 | 0 | 0.02300966 | 0 | 0 | 0 | 0 | 0 | 0 | 0 | 0 | 0 | 10.1016/j.mcat.2017.08.016 | yes | 0 | 0 | 0 | 0 | 240 | 140 |  |  | 0 | 0 | tetraethylammonium |  |  | beta |  |  |  |  | 0 | 0 | 0 | 0 | 0 | 0 | 0 | 0 |  | Understanding the pathways of improved chlorohydrination of allyl chloride with HCl and H2O2 catalyzed by titanium-incorporated zeolites | ['raman spectroscopy directly reveals', 'containing species generated via', 'developing green chemical processes'] | ['novel ac chlorohydrination reaction', '10 g 25 wt', '60 g ac liquid'] | ['tetraethylazanium', 'Tetraethylammonium', '4-04-00-00331 (Beilstein Handbook Reference)', 'AMMONIUM, TETRAETHYL-', 'BRN 1738225', 'Ethanaminium, N,N,N-triethyl- (9CI)', 'N,N,N-Triethylethanaminium', 'Tetraetilammonio [Italian]', 'Tetramon', 'Tetrylammonium', 'ZINC00896981', 'Lopac-T-2265', 'CHEBI:44296', 'NEt4(+)', '[NEt4](+)', 'Ammonium, tetraethyl-, dodeca-.mu.-chlorohexachlorohexatantalate(2-)(2:1), octahedro-', 'Ethanaminium, N,N,N-triethyl-, dodeca-.mu.-chlorohexachlorohexatantalate(2-) octahedro (2:1)', 'NSC156315', 'nchembio874-comp2', 'NCGC00016008-01', 'NET', 'tetraethylazanium', 'InChI=1/C8H20N/c1-5-9(6-2,7-3)8-4/h5-8H2,1-4H3/q+', 'C07512', 'Tetraethylammonium', 'E4N', 'TETRAETHYLAMMONIUM ION'] |  |  | tetraethylazanium |  |  | CC[N+](CC)(CC)CC |  |  | C8H20N |  |  | *BEA |  |  | 2017
16283
16284
16285 | 0.07142857 | 0 | 0 | 0 | 0 | 0 | 0 | 0 | 0 | 0 | 0 | 0.1428571 | 0 | 0 | 0 | 0 | 0 | 0 | 0 | 0 | 0 | 0 | 0 | 0 | 0 | 0 | 0 | 0 | 0 | 0 | 0 | 0 | 0 | 0 | 0 | 0 | 0 | 0 | 0 | 0.7142857 | 0 | 0.07142857 | 0 | 0 | 0 | 0 | 0 | 0 | 0 | 0 | 0 | 10.1016/j.mcat.2017.11.027 | yes | 0 | 0 | 3 | 30 | 120 | 150 |  |  | 0 | 0 | 4-amino-2,2,6,6-tetramethylpiperidine |  |  | PreFER |  |  | ammonium fluoride, HF, fumed silica |  | 0 | 0 | 0 | 0 | 0 | 0 | 0 | 0 |  | Studies on dispersion and reactivity of vanadium oxides deposited on lamellar ferrierite zeolites for condensation of glycerol into bulky products | ['higher surface area generated', 'higher catalytic activities', 'selectivity towards solketal'] | ['solution containing 50 ml', 'wet impregnation method', 'voso4 varied according'] | ['2,2,6,6-tetramethylpiperidin-4-amine', '2,2,6,6-tetramethyl-4-piperidinamine', '(2,2,6,6-tetramethyl-4-piperidyl)amine', '118326-87-7', '4-Piperidinamine, 2,2,6,6-tetramethyl-', '5-22-08-00162 (Beilstein Handbook Reference)', 'AI3-60306', 'BRN 0105038', 'EINECS 253-197-2', 'NSC 102510', 'PIPERIDINE, 4-AMINO-2,2,6,6-TETRAMETHYL-', '09460_FLUKA', '115738_ALDRICH', 'Oprea1_368363', 'ZERO/001605', 'NSC102510', '2,2,6,6-Tetramethyl-4-aminopiperidine', '2,2,6,6-Tetramethyl-4-piperidylamine', '4-Amino-2,2,6,6-tetramethylpiperidine'] |  |  | 2,2,6,6-tetramethylpiperidin-4-amine |  |  | CC1(C)CC(N)CC(C)(C)N1 |  |  | C9H20N2 | [5 empty] | 2018
16286
16287
16288 | 0.4526525 | 0.02263263 | 0 | 0.008600398 | 0 | 0 | 0 | 0 | 0 | 0 | 0 | 0 | 0 | 0 | 0 | 0 | 0 | 0 | 0 | 0 | 0 | 0 | 0 | 0 | 0 | 0 | 0 | 0 | 0 | 0 | 0 | 0 | 0 | 0 | 0 | 0 | 0 | 0 | 0 | 0.5092341 | 0 | 0 | 0 | 0 | 0 | 0 | 0 | 0 | 0 | 0 | 0 | 10.1016/j.mcat.2018.06.009 | yes | 0 | 0.006880319 | 0 | 0 | 24 | 180 |  | ZSM-5 | 20 | 10.2 | tetrapropylammonium |  |  | ZSM-5 |  |  |  |  | 0 | 0 | 0 | 0 | 0 | 0 | 0 | 0 |  | Isoamyl acetate preparation from reaction of vinyl acetate and Isoamyl alcohol catalyzed by H-ZSM-5 zeolite: a kinetic study | ['bronsted acid sites exclusively', 'acyl nucleophilic substitution mechanism', 'secondary product due'] | ['triantafyllidis et al ..', 'perkin elmer gas chromatograph', '182 mo cm ).'] | ['tetrapropylazanium', 'Tetrapropylammonium', '13010-31-6', 'ZINC01669523', '1-Propanaminium, N,N,N-tripropyl-', 'InChI=1/C12H28N/c1-5-9-13(10-6-2,11-7-3)12-8-4/h5-12H2,1-4H3/q+', 'Tetrapropylammonium', 'Tetrapropylamine'] |  |  | tetrapropylazanium |  |  | CCC[N+](CCC)(CCC)CCC |  |  | C12H28N |  |  | MFI |  |  | 2020
16289
16290
16291 | 0.09689922 | 0.001937984 | 0 | 0 | 0 | 0 | 0 | 0 | 0 | 0 | 0 | 0 | 0 | 0 | 0 | 0 | 0 | 0 | 0 | 0 | 0 | 0 | 0 | 0 | 0 | 0 | 0 | 0 | 0 | 0 | 0 | 0 | 0 | 0 | 0 | 0 | 0 | 0 | 0 | 0.8042636 | 0 | 0.04844961 | 0 | 0 | 0 | 0 | 0 | 0 | 0 | 0 | 0 | 10.1016/j.mcat.2019.110411 | yes |  | 0.04844961 | 24 | 80 | 168 | 170 |  |  |  |  | tetrapropylammonium |  |  | ZSM-5 |  |  | aluminum nitrate | [13 empty] | ['tetrapropylazanium', 'Tetrapropylammonium', '13010-31-6', 'ZINC01669523', '1-Propanaminium, N,N,N-tripropyl-', 'InChI=1/C12H28N/c1-5-9-13(10-6-2,11-7-3)12-8-4/h5-12H2,1-4H3/q+', 'Tetrapropylammonium', 'Tetrapropylamine'] |  |  | tetrapropylazanium |  |  | CCC[N+](CCC)(CCC)CCC |  |  | C12H28N |  |  | MFI |  |  | 2019
16292 | 0.1008065 | 0.002016129 | 0 | 0.01008065 | 0 | 0 | 0 | 0 | 0 | 0 | 0 | 0 | 0 | 0 | 0 | 0 | 0 | 0 | 0 | 0 | 0 | 0 | 0 | 0 | 0 | 0 | 0 | 0 | 0 | 0 | 0 | 0 | 0 | 0 | 0 | 0 | 0 | 0 | 0 | 0.8366935 | 0 | 0.02520161 | 0 | 0 | 0 | 0 | 0 | 0 | 0 | 0 | 0 | 10.1016/j.mcat.2019.110411 | yes | 0 | 0.02520161 | 24 | 80 | 72 | 170 |  |  | 0 | 0 | tetrapropylammonium |  |  | ZSM-5 |  |  | aluminum nitrate |  | 0 | 0 | 0 | 0 | 0 | 0 | 0 | 0 |  | The study of active sites for producing furfural and soluble oligomers in fructose conversion over HZSM-5 zeolites | ['exterior weak lewis acid', 'intermediate 2 ).', 'strong bronsted acids'] | ['tetrapropylammonium hydroxide aqueous solution', 'changzhou xinan chemical institue', '50 zeolites three times'] | ['tetrapropylazanium', 'Tetrapropylammonium', '13010-31-6', 'ZINC01669523', '1-Propanaminium, N,N,N-tripropyl-', 'InChI=1/C12H28N/c1-5-9-13(10-6-2,11-7-3)12-8-4/h5-12H2,1-4H3/q+', 'Tetrapropylammonium', 'Tetrapropylamine'] |  |  | tetrapropylazanium |  |  | CCC[N+](CCC)(CCC)CCC |  |  | C12H28N |  |  | MFI |  |  | 2019
16293
16294
16295 | 0.02408478 | 0.0005780347 | 0 | 0.0001926782 | 0 | 0 | 0 | 0 | 0 | 0 | 0 | 0 | 0 | 0 | 0 | 0 | 0 | 0 | 0 | 0 | 0 | 0 | 0 | 0 | 0 | 0 | 0 | 0 | 0 | 0 | 0 | 0 | 0 | 0 | 0 | 0 | 0 | 0 | 0 | 0.9633911 | 0 | 0.005780347 | 0 | 0 | 0 | 0 | 0 | 0 | 0 | 0 | 0 | 10.1016/j.mcat.2020.110770 | yes |  | 0.005973025 | 24 | 0 | 60 | 100 |  |  | 0 | 0 | tetrapropylammonium |  |  | ZSM-5 |  |  | TEOS, NaOH, AIP | Sinopharm | 0 | 0 | 0 | 0 | 0 | 0 | 0 | 0 |  | The influence of zoned Al distribution of ZSM-5 zeolite on the reactivity of hexane cracking | ['serious pore blocking due', 'pure silica crystal seed', 'pure silica gel'] | ['sinopharm chemical reagent co', 'qingdao haiyang chemical co', '96 wt %), tetraethylorthosilicate'] | ['tetrapropylazanium', 'Tetrapropylammonium', '13010-31-6', 'ZINC01669523', '1-Propanaminium, N,N,N-tripropyl-', 'InChI=1/C12H28N/c1-5-9-13(10-6-2,11-7-3)12-8-4/h5-12H2,1-4H3/q+', 'Tetrapropylammonium', 'Tetrapropylamine'] |  |  | tetrapropylazanium |  |  | CCC[N+](CCC)(CCC)CCC |  |  | C12H28N |  |  | MFI |  |  | 2020
16296
16297 | 0.04236552 | 0 | 0 | 0 | 0 | 0 | 0 | 0 | 0 | 0 | 0 | 0 | 0.001694621 | 0 | 0 | 0 | 0 | 0 | 0 | 0 | 0 | 0 | 0 | 0 | 0 | 0 | 0 | 0 | 0 | 0 | 0 | 0 | 0 | 0 | 0 | 0 | 0 | 0 | 0 | 0.9515947 | 0.1403758 | 0.002172591 | 0 | 0 | 0 | 0 | 0 | 0 | 0 | 0 | 0 | 10.1016/j.memsci.2003.07.016 | yes | 0 | 0.002172591 | 0 | 0 | 24 | 185 |  |  | 0 | 0 | tetra-propylammonium |  |  | ZSM-5 |  |  | Ge(C2H5O)4, Ludox AS-40, 2-propanol |  | 0 | 0 | 0 | 0 | 0 | 0 | 0 | 0 |  | Driving force for pervaporation through zeolite membranes | ['correlation allows qualitative predictions', 'fugacity ratios correctly predicted', 'separation factors also depended'] | ['nearly equal molar ratios', 'mek ), methyl acetate', 'type 316 stainless steel'] | ['tetrapropylazanium', 'Tetrapropylammonium', '13010-31-6', 'ZINC01669523', '1-Propanaminium, N,N,N-tripropyl-', 'InChI=1/C12H28N/c1-5-9-13(10-6-2,11-7-3)12-8-4/h5-12H2,1-4H3/q+', 'Tetrapropylammonium', 'Tetrapropylamine'] |  |  | tetrapropylazanium |  |  | CCC[N+](CCC)(CCC)CCC |  |  | C12H28N |  |  | MFI |  |  | 2003
16298
16299
16300
16301 | 0.009310987 | 0.009310987 | 0 | 0.02793296 | 0 | 0 | 0 | 0 | 0 | 0 | 0 | 0 | 0 | 0 | 0 | 0 | 0 | 0 | 0 | 0 | 0 | 0 | 0 | 0 | 0 | 0 | 0 | 0 | 0 | 0 | 0 | 0 | 0 | 0 | 0 | 0 | 0 | 0 | 0 | 0.9310987 | 0 | 0 | 0 | 0 | 0 | 0 | 0 | 0 | 0 | 0 | 0 | 10.1016/j.memsci.2003.10.015 | yes | 0 | 0.02234637 | 0 | 0 | 24 | 90 |  |  | 0 | 0 |  |  |  | LTA |  |  | sodium aluminate, NaOH, sodium silicate | Riedel, Fluka, Riedel | 0 | 0 | 0 | 0 | 0 | 0 | 0 | 0 |  | Synthesis of NaA zeolite membrane on a ceramic hollow fiber | ['ceramic hollow fiber support', 'gas permeation data indicated', 'ceramic hollow fiber'] | ['fluka ), sodium aluminate', 'mixing sodium hydroxide', 'washings became neutral'] | [12 empty] | LTA |  |  | 2004
16302
16303 | 0.009729204 | 0.03243068 | 0.03243068 | 0 | 0 | 0 | 0 | 0 | 0 | 0 | 0 | 0 | 0 | 0 | 0 | 0 | 0 | 0 | 0 | 0 | 0 | 0 | 0 | 0 | 0 | 0 | 0 | 0 | 0 | 0 | 0 | 0 | 0 | 0 | 0 | 0 | 0 | 0 | 0 | 0.908059 | 0 | 0.01735041 | 0 | 0 | 0 | 0 | 0 | 0 | 0 | 0 | 0 | 10.1016/j.memsci.2004.04.027 | yes | 0 | 0 | 3 | 0 | 20 | 185 |  |  | 0 | 0 | tetraethylammonium |  |  | SAPO-34 |  |  | H3PO4, AIP, Ludox AS-40 |  | 0 | 0 | 0 | 0 | 0 | 0 | 0 | 0 |  | SAPO-34 membranes for CO2/CH4 separation | ['observed near 275 k', 'co2 permeate concentration showed', 'membrane pressure drop increased'] | ['poshusta et al ..', 'single gas permeances measured', '99 %, aldrich ),'] | ['tetraethylazanium', 'Tetraethylammonium', '4-04-00-00331 (Beilstein Handbook Reference)', 'AMMONIUM, TETRAETHYL-', 'BRN 1738225', 'Ethanaminium, N,N,N-triethyl- (9CI)', 'N,N,N-Triethylethanaminium', 'Tetraetilammonio [Italian]', 'Tetramon', 'Tetrylammonium', 'ZINC00896981', 'Lopac-T-2265', 'CHEBI:44296', 'NEt4(+)', '[NEt4](+)', 'Ammonium, tetraethyl-, dodeca-.mu.-chlorohexachlorohexatantalate(2-)(2:1), octahedro-', 'Ethanaminium, N,N,N-triethyl-, dodeca-.mu.-chlorohexachlorohexatantalate(2-) octahedro (2:1)', 'NSC156315', 'nchembio874-comp2', 'NCGC00016008-01', 'NET', 'tetraethylazanium', 'InChI=1/C8H20N/c1-5-9(6-2,7-3)8-4/h5-8H2,1-4H3/q+', 'C07512', 'Tetraethylammonium', 'E4N', 'TETRAETHYLAMMONIUM ION'] |  |  | tetraethylazanium |  |  | CC[N+](CC)(CC)CC |  |  | C8H20N |  |  | CHA |  |  | 2004
16304
16305
16306
16307
16308
16309 | 0.009729204 | 0.03243068 | 0.03243068 | 0 | 0 | 0 | 0 | 0 | 0 | 0 | 0 | 0 | 0 | 0 | 0 | 0 | 0 | 0 | 0 | 0 | 0 | 0 | 0 | 0 | 0 | 0 | 0 | 0 | 0 | 0 | 0 | 0 | 0 | 0 | 0 | 0 | 0 | 0 | 0 | 0.908059 | 0 | 0.01735041 | 0 | 0 | 0 | 0 | 0 | 0 | 0 | 0 | 0 | 10.1016/j.memsci.2004.10.036 | yes | 0 | 0 | 3 | 0 | 20 | 185 |  |  | 0 | 0 | tetra-ethylammonium |  |  | SAPO-34 |  |  | H3PO4, AIP, Ludox AS-40 |  | 0 | 0 | 0 | 0 | 0 | 0 | 0 | 0 |  | Effects of impurities on CO2/CH4 separations through SAPO-34 membranes | ['8 mol /( m2', 'thus inhibit co2 permeation', '34 membrane separated co2'] | ['43 nm kinetic diameter', '99 %, aldrich ),', 'stainless steel tubes'] | ['tetraethylazanium', 'Tetraethylammonium', '4-04-00-00331 (Beilstein Handbook Reference)', 'AMMONIUM, TETRAETHYL-', 'BRN 1738225', 'Ethanaminium, N,N,N-triethyl- (9CI)', 'N,N,N-Triethylethanaminium', 'Tetraetilammonio [Italian]', 'Tetramon', 'Tetrylammonium', 'ZINC00896981', 'Lopac-T-2265', 'CHEBI:44296', 'NEt4(+)', '[NEt4](+)', 'Ammonium, tetraethyl-, dodeca-.mu.-chlorohexachlorohexatantalate(2-)(2:1), octahedro-', 'Ethanaminium, N,N,N-triethyl-, dodeca-.mu.-chlorohexachlorohexatantalate(2-) octahedro (2:1)', 'NSC156315', 'nchembio874-comp2', 'NCGC00016008-01', 'NET', 'tetraethylazanium', 'InChI=1/C8H20N/c1-5-9(6-2,7-3)8-4/h5-8H2,1-4H3/q+', 'C07512', 'Tetraethylammonium', 'E4N', 'TETRAETHYLAMMONIUM ION'] |  |  | tetraethylazanium |  |  | CC[N+](CC)(CC)CC |  |  | C8H20N |  |  | CHA |  |  | 2005
16310
16311
16312 | 0.004142502 | 0.001657001 | 0 | 0.08285004 | 0 | 0 | 0 | 0 | 0 | 0 | 0 | 0 | 0 | 0 | 0 | 0 | 0 | 0 | 0 | 0 | 0 | 0 | 0 | 0 | 0 | 0 | 0 | 0 | 0 | 0 | 0 | 0 | 0 | 0 | 0 | 0 | 0 | 0 | 0 | 0.8285004 | 0 | 0 | 0 | 0 | 0 | 0 | 0 | 0 | 0 | 0 | 0 | 10.1016/j.memsci.2005.10.033 | yes | 0 | 0.08285004 | 7 | 50 | 0.4167 | 90 |  |  | 0 | 0 |  |  |  | LTA |  |  | NaOH, aluminum foil, silica sol |  | 0 | 0 | 0 | 0 | 0 | 0 | 0 | 0 | microwave | Microwave synthesis of LTA zeolite membranes without seeding | ['lta zeolite membranes synthesized', 'lta zeolite membranes', 'formed zeolite layer'] | ['branson sb2200 ultrasonic cleaner', '9 mm inside diameter', '14 mm outside diameter'] | [12 empty] | LTA |  |  | 2006
16313
16314
16315
16316 | 0.04032258 | 0 | 0 | 0.2016129 | 0 | 0 | 0 | 0 | 0 | 0 | 0 | 0 | 0 | 0 | 0 | 0 | 0 | 0 | 0 | 0 | 0 | 0 | 0 | 0 | 0 | 0 | 0 | 0 | 0 | 0 | 0 | 0 | 0 | 0 | 0 | 0 | 0 | 0 | 0 | 0.5370968 | 0 | 0.009677419 | 0 | 0 | 0 | 0 | 0 | 0 | 0 | 0 | 0 | 10.1016/j.memsci.2006.04.041 | yes | 0 | 0.2112903 | 0 | 0 | 8 | 125 |  |  | 0 | 0 | tetra-propylammonium |  |  | ZSM-5 |  |  | Aerosil 300, NaOH |  | 0 | 0 | 0 | 0 | 0 | 0 | 0 | 0 |  | A durable ZSM-5/SS composite tubular membrane for the selective separation of p-xylene from its isomers | ['stainless steel porous tube', 'n2 permeation measurements together', 'three thermal cycles'] | ['two hydrothermal reaction steps', '9a gas chromatograph equipped', 'deionized water several times'] | ['tetrapropylazanium', 'Tetrapropylammonium', '13010-31-6', 'ZINC01669523', '1-Propanaminium, N,N,N-tripropyl-', 'InChI=1/C12H28N/c1-5-9-13(10-6-2,11-7-3)12-8-4/h5-12H2,1-4H3/q+', 'Tetrapropylammonium', 'Tetrapropylamine'] |  |  | tetrapropylazanium |  |  | CCC[N+](CCC)(CCC)CCC |  |  | C12H28N |  |  | MFI |  |  | 2006
16317
16318 | 0.004142502 | 0.001657001 | 0 | 0.08285004 | 0 | 0 | 0 | 0 | 0 | 0 | 0 | 0 | 0 | 0 | 0 | 0 | 0 | 0 | 0 | 0 | 0 | 0 | 0 | 0 | 0 | 0 | 0 | 0 | 0 | 0 | 0 | 0 | 0 | 0 | 0 | 0 | 0 | 0 | 0 | 0.8285004 | 0 | 0 | 0 | 0 | 0 | 0 | 0 | 0 | 0 | 0 | 0 | 10.1016/j.memsci.2006.04.051 | yes | 0 | 0.08285004 | 7 | 50 | 0.5 | 90 |  |  | 0 | 0 |  |  |  | LTA |  |  | NaOH, aluminum foil, silica sol |  | 0 | 0 | 0 | 0 | 0 | 0 | 0 | 0 |  | Formation mechanism of microwave synthesized LTA zeolite membranes | ['fourier transform infrared spectroscopy', 'following microwave assistant crystallization', 'amorphous particles transform'] | ['6 g silica sol', '0 g sodium hydroxide', '0 g aluminium foil'] | [12 empty] | LTA |  |  | 2006
16319
16320
16321 | 0.01445087 | 0.01445087 | 0 | 0.05780347 | 0 | 0 | 0 | 0 | 0 | 0 | 0 | 0 | 0 | 0 | 0 | 0 | 0 | 0 | 0 | 0 | 0 | 0 | 0 | 0 | 0 | 0 | 0 | 0 | 0 | 0 | 0 | 0 | 0 | 0 | 0 | 0 | 0 | 0 | 0 | 0.867052 | 0 | 0 | 0 | 0 | 0 | 0 | 0 | 0 | 0 | 0 | 0 | 10.1016/j.memsci.2006.12.033 | yes |  | 0.04624277 | 1 |  | 6 | 90 | [7 empty] | NaA |  |  | sodium silicate, sodium aluminate, NaOH | Samchun, Wako, Daejung | [24 empty] | LTA |  |  | 2007
16322 | 0.01108156 | 0.002216312 | 0 | 0.03102837 | 0 | 0 | 0 | 0 | 0 | 0 | 0 | 0 | 0 | 0 | 0 | 0 | 0 | 0 | 0 | 0 | 0 | 0 | 0 | 0 | 0 | 0 | 0 | 0 | 0 | 0 | 0 | 0 | 0 | 0 | 0 | 0 | 0 | 0 | 0 | 0.9308511 | 0 | 0 | 0 | 0 | 0 | 0 | 0 | 0 | 0 | 0 | 0 | 10.1016/j.memsci.2006.12.033 | yes | 0 | 0.0248227 | 1 | 0 | 12 | 90 |  |  | 0 | 0 |  |  |  | NaY |  |  | sodium silicate, sodium aluminate, NaOH | Samchun, Wako, Daejung | 0 | 0 | 0 | 0 | 0 | 0 | 0 | 0 |  | Dehydration of TFEA/water mixture through hydrophilic zeolite membrane by pervaporation | ['term pervaporation tests showed', 'water flux increased significantly', 'nay zeolite membranes'] | ['rigaku co ., japan', 'prevent attaching air bubbles', 'mean pore size 0'] | [12 empty] | FAU |  |  | 2007
16323
16324 | 0.04236552 | 0 | 0 | 0 | 0 | 0 | 0 | 0 | 0 | 0 | 0 | 0 | 0.001694621 | 0 | 0 | 0 | 0 | 0 | 0 | 0 | 0 | 0 | 0 | 0 | 0 | 0 | 0 | 0 | 0 | 0 | 0 | 0 | 0 | 0 | 0 | 0 | 0 | 0 | 0 | 0.9515947 | 0.1403758 | 0.002172591 | 0 | 0 | 0 | 0 | 0 | 0 | 0 | 0 | 0 | 10.1016/j.memsci.2007.02.015 | yes | 0 | 0.002172591 | 0 | 0 | 0 | 0 |  |  | 0 | 0 | tetra-propyl ammonium |  |  | ZSM-5 |  |  | Ge(C2H5O)4, Ludox AS-40, 2-propanol |  | 0 | 0 | 0 | 0 | 0 | 0 | 0 | 0 |  | Modeling transient permeation of polar organic mixtures through a MFI zeolite membrane using the Maxwell–Stefan equations | ['observed mixture permeation results', 'observed experimental results', 'isotopic transient permeation'] | ['oxygen atoms readily exchange', 'although different concentration steps', 'synthesis gel molar composition'] | ['tetrapropylazanium', 'Tetrapropylammonium', '13010-31-6', 'ZINC01669523', '1-Propanaminium, N,N,N-tripropyl-', 'InChI=1/C12H28N/c1-5-9-13(10-6-2,11-7-3)12-8-4/h5-12H2,1-4H3/q+', 'Tetrapropylammonium', 'Tetrapropylamine'] |  |  | tetrapropylazanium |  |  | CCC[N+](CCC)(CCC)CCC |  |  | C12H28N |  |  | MFI |  |  | 2007
16325
16326 | 0.01228501 | 0 | 0 | 0.001228501 | 0 | 0 | 0 | 0 | 0 | 0 | 0 | 0 | 0 | 0 | 0 | 0 | 0 | 0 | 0 | 0 | 0 | 0 | 0 | 0 | 0 | 0 | 0 | 0 | 0 | 0 | 0 | 0 | 0 | 0 | 0 | 0 | 0 | 0 | 0 | 0.982801 | 0 | 0.001228501 | 0 | 0 | 0 | 0 | 0 | 0 | 0 | 0 | 0 | 10.1016/j.memsci.2007.02.037 | yes | 0 | 0.002457002 | 0 | 0 | 24 | 140 |  |  | 0 | 0 | tetrapropylammonium |  |  | MFI |  |  | colloidal silica, NaOH | Catalysts | 0 | 0 | 0 | 0 | 0 | 0 | 0 | 0 |  | Evaluation of effective routes and sizes for permeation through polycrystalline MFI-type zeolite membranes prepared by secondary growth | ['butane isomers also supported', 'different average potential energies', 'average potential energies'] | ['nikkato corp ., pm', 'ltd ., cataloid si', '30 ), sodium hydroxide'] | ['tetrapropylazanium', 'Tetrapropylammonium', '13010-31-6', 'ZINC01669523', '1-Propanaminium, N,N,N-tripropyl-', 'InChI=1/C12H28N/c1-5-9-13(10-6-2,11-7-3)12-8-4/h5-12H2,1-4H3/q+', 'Tetrapropylammonium', 'Tetrapropylamine'] |  |  | tetrapropylazanium |  |  | CCC[N+](CCC)(CCC)CCC |  |  | C12H28N |  |  | MFI |  |  | 2007
16327
16328 | 0.0042123 | 0.00168492 | 0 | 0.084246 | 0 | 0 | 0 | 0 | 0 | 0 | 0 | 0 | 0 | 0 | 0 | 0 | 0 | 0 | 0 | 0 | 0 | 0 | 0 | 0 | 0 | 0 | 0 | 0 | 0 | 0 | 0 | 0 | 0 | 0 | 0 | 0 | 0 | 0 | 0 | 0.84246 | 0 | 0 | 0 | 0 | 0 | 0 | 0 | 0 | 0 | 0 | 0 | 10.1016/j.memsci.2007.03.041 | yes | 0 | 0.0673968 | 7 | 50 | 0.1667 | 90 |  |  | 0 | 0 |  |  |  | LTA |  |  |  |  | 0 | 0 | 0 | 0 | 0 | 0 | 0 | 0 | microwave | Hydrothermal stability of LTA zeolite membranes in pervaporation | ['water mainly occurred', 'lta zeolite membranes', 'lta zeolite membrane'] | ['kept approximately 2 l', '9 mm outside diameter', '3 mm pore radius'] | [12 empty] | LTA |  |  | 2007
16329
16330 | 0.03679731 | 0 | 0 | 0 | 0 | 0 | 0 | 0 | 0 | 0 | 0 | 0 | 0 | 0 | 0 | 0.002924915 | 0 | 0 | 0 | 0 | 0 | 0 | 0 | 0 | 0 | 0 | 0 | 0 | 0 | 0 | 0 | 0 | 0 | 0 | 0 | 0 | 0 | 0 | 0 | 0.9435208 | 0 | 0.008378465 | 0 | 0 | 0 | 0 | 0 | 0 | 0 | 0 | 0 | 10.1016/j.memsci.2007.04.017 | yes |  | 0.008378465 | 6 | 0 | 24 | 185 |  |  | 0 | 0 | tetrapropylammonium |  |  | MFI |  |  |  |  | 0 | 0 | 0 | 0 | 0 | 0 | 0 | 0 |  | Flexible nanostructure of MFI zeolite membranes | ['low hydrocarbon partial pressures', 'phase separation factor', 'expansion dramatically decreases'] | ['approximately 200 nm long', 'institut europeen des membranes', 'three mfi zeolite membranes'] | ['tetrapropylazanium', 'Tetrapropylammonium', '13010-31-6', 'ZINC01669523', '1-Propanaminium, N,N,N-tripropyl-', 'InChI=1/C12H28N/c1-5-9-13(10-6-2,11-7-3)12-8-4/h5-12H2,1-4H3/q+', 'Tetrapropylammonium', 'Tetrapropylamine'] |  |  | tetrapropylazanium |  |  | CCC[N+](CCC)(CCC)CCC |  |  | C12H28N |  |  | MFI |  |  | 2007
16331
16332
16333 | 0.008756567 | 0 | 0 | 0.00262697 | 0 | 0 | 0 | 0 | 0 | 0 | 0 | 0 | 0 | 0 | 0 | 0 | 0 | 0 | 0 | 0 | 0 | 0 | 0 | 0 | 0 | 0 | 0 | 0 | 0 | 0 | 0 | 0 | 0 | 0 | 0 | 0 | 0 | 0 | 0 | 0.9807356 | 0.01730104 | 0.00262697 | 0 | 0 | 0 | 0 | 0 | 0 | 0 | 0 | 0 | 10.1016/j.memsci.2007.08.018 | yes | 0 | 0.00525394 | 36 | 130 | 12 | 170 |  |  | 0 | 0 | tetra-propylammonium |  |  | silicalite-1 |  |  | TEOS, NaOH, ethanol |  | 0 | 0 | 0 | 0 | 0 | 0 | 0 | 0 |  | Catalytic dehydrogenation of ethylbenzene to styrene in a zeolite silicalite-1 membrane reactor | ['600 degc without decreasing', 'membrane reactor reached 74', 'bed reactor value 67'] | ['hp 5890 gas chromatograph', 'tpabr ), tetraethyl orthosilicate', 'teos ), hydrochloric acid'] | ['tetrapropylazanium', 'Tetrapropylammonium', '13010-31-6', 'ZINC01669523', '1-Propanaminium, N,N,N-tripropyl-', 'InChI=1/C12H28N/c1-5-9-13(10-6-2,11-7-3)12-8-4/h5-12H2,1-4H3/q+', 'Tetrapropylammonium', 'Tetrapropylamine'] |  |  | tetrapropylazanium |  |  | CCC[N+](CCC)(CCC)CCC |  |  | C12H28N |  |  | MFI |  |  | 2007
16334
16335
16336 | 0.003825054 | 0.004090967 | 0 | 0.01705933 | 0 | 0 | 0 | 0 | 0 | 0 | 0 | 0 | 0 | 0 | 0 | 0 | 0 | 0 | 0 | 0 | 0 | 0 | 0 | 0 | 0 | 0 | 0 | 0 | 0 | 0 | 0 | 0 | 0 | 0 | 0 | 0 | 0 | 0 | 0 | 0.9409223 | 0 | 0.02045483 | 0 | 0 | 0 | 0 | 0 | 0 | 0 | 0 | 0 | 10.1016/j.memsci.2007.08.023 | yes | 0 | 0.01364747 | 0 | 0 | 168 | 85 |  |  | 0 | 0 | triethanolamine |  |  | NaY |  |  |  |  | 0 | 0 | 0 | 0 | 0 | 0 | 0 | 0 |  | Recovery of hydrocarbons from mixtures containing C3H6, C3H8 and N2 using NaX membranes | ['typical polypropylene vent stream', 'c3h8 )/ n2 mixtures', 'equimolar binary mixtures'] | ['thoroughly washed several times', 'mean pore size', 'hot distilled water'] | ['2-(bis(2-hydroxyethynyl)amino)ethynol', '2-(bis(2-hydroxyethyl)amino)ethanol', '126068-67-5', '64114-46-1', '20261-61-4', '36549-53-8', '36549-54-9', '36549-55-0', '36659-79-7', '102-71-6', '105655-27-4', "2,2',2-Nitrilotriethanol", 'Mobisy (TN)', 'Trolamine (NF)', '16330_RIEDEL', '2,2&#8242;,2&#8242;&#8242;-Nitrilotriethanol', '33729_RIEDEL', 'N(CH2CH2OH)3', '16303_RIEDEL', 'c0491', 'T-35', 'C06771', 'Triethanolamine', 'Trolamine', "Ethanol, 2,2',2''-nitrilotris-, homopolymer", 'Poly(triethanolamine) ether', 'Triethanolamine condensate polymer', 'Triethanolamine homopolymer', 'Tris(hydroxyethyl)amine', 'D00215', 'NCGC00159411-02', '2,2\',2"-Nitrilotriethanol', "2,2',2''-Nitrilotrisethanol", "2,2',2''-Trihydroxytriethylamine", 'Oprea1_614203', 'Nitrilotris(ethanol)', 'NCGC00159411-03', "2,2',2''-Nitrilotriethanol", "2,2',2''-Nitrilotris[ethanol]", 'Daltogen', "Ethanol, 2,2',2''-nitrilotri-", "Ethanol, 2,2',2''-nitrilotris-", 'NSC36718', "Nitrilo-2,2',2''-triethanol", 'Nitrilotriethanol', 'Sterolamide', 'Sting-Kill', 'TEA', 'Thiofaco T-35', 'Tri(hydroxyethyl)amine', 'Triaethanolamin-NG', 'Triethanolamin', "Triethylamine, 2,2',2''-trihydroxy-", 'Triethylolamine', 'Trihydroxyethylamine', 'Trihydroxytriethylamine', 'Tris(2-hydroxyethyl)amine', 'WLN: Q2N2Q2Q', 'CHEBI:28621', '90278_FLUKA', 'SMP2_000190', 'NCIOpen2_004601', 'AI3-01140', 'Alkanolamine 244', 'CCRIS 606', 'Caswell No. 886', 'EINECS 203-049-8', 'EPA Pesticide Chemical Code 004208', 'HSDB 893', 'NSC 36718', 'TEA (amino alcohol)', 'Tris(beta-hydroxyethyl)amine', 'Triethanolamin-NG', 'NCGC00159411-04', 'T58300_ALDRICH', 'AIDS-018603', 'AIDS018603', 'Sodium ISA', 'InChI=1/C6H15NO3/c8-4-1-7(2-5-9)3-6-10/h8-10H,1-6H', 'H3tea', '90279_FLUKA', 'Mobisy'] |  |  | ['2-(bis(2-hydroxyethynyl)amino)ethynol', '2-(bis(2-hydroxyethyl)amino)ethanol'] |  |  | OCCN(CCO)CCO |  |  | C6H15NO3 |  |  | FAU |  |  | 2007
16337
16338 | 0.07853403 | 0.0104712 | 0 | 0 | 0.06282723 | 0 | 0 | 0 | 0 | 0 | 0 | 0 | 0 | 0 | 0 | 0 | 0 | 0 | 0 | 0 | 0 | 0 | 0 | 0 | 0 | 0 | 0 | 0 | 0 | 0 | 0 | 0 | 0 | 0 | 0 | 0 | 0 | 0 | 0 | 0.7853403 | 0 | 0 | 0 | 0 | 0 | 0 | 0 | 0 | 0 | 0 | 0 | 10.1016/j.memsci.2007.08.040 | yes | 0 | 0.06282723 | 0 | 0 | 0 | 170 | FALSE |  | 0 | 0 |  |  |  | LTL |  |  | NaAl, KOH |  | 0 | 0 | 0 | 0 | 0 | 0 | 0 | 0 |  | Zeolite K-LTL-loaded sodium alginate mixed matrix membranes for pervaporation dehydration of aqueous–organic mixtures | ['present membranes could withstand', 'repetitive cyclic pv runs', 'dependent pervaporation flux data'] | ['using permionics pilot plant', 'sensed via thermocouple inserted', 'crosslinking reaction took place'] | [12 empty] | LTL |  |  | 2007
16339
16340 | 0.01240695 | 0.01240695 | 0 | 0.0248139 | 0 | 0 | 0 | 0 | 0 | 0 | 0 | 0 | 0 | 0 | 0 | 0 | 0 | 0 | 0 | 0 | 0 | 0 | 0 | 0 | 0 | 0 | 0 | 0 | 0 | 0 | 0 | 0 | 0 | 0 | 0 | 0 | 0 | 0 | 0 | 0.9305211 | 0 | 0 | 0 | 0 | 0 | 0 | 0 | 0 | 0 | 0 | 0 | 10.1016/j.memsci.2007.09.017 | yes | 0 | 0.01985112 | 0 | 0 | 4 | 100 |  |  | 0 | 0 |  |  |  | NaA |  |  |  |  | 0 | 0 | 0 | 0 | 0 | 0 | 0 | 0 |  | Preparation of higher flux NaA zeolite membrane on asymmetric porous support and permeation behavior at higher temperatures up to 145°C in vapor permeation | ['asymmetric type membrane could', 'monolayer porous alumina support', 'previously reported naa membrane'] | ['naa zeolite membrane samples', 'higher average pore size', 'alumina monolayer porous supports'] | [12 empty] | LTA |  |  | 2008
16341
16342
16343 | 0.004958678 | 0.03305785 | 0.03305785 | 0 | 0 | 0 | 0 | 0 | 0 | 0 | 0 | 0 | 0 | 0 | 0 | 0 | 0 | 0 | 0 | 0 | 0 | 0 | 0 | 0 | 0 | 0 | 0 | 0 | 0 | 0 | 0 | 0 | 0 | 0 | 0 | 0 | 0 | 0 | 0 | 0.9090909 | 0 | 0.01983471 | 0 | 0 | 0 | 0 | 0 | 0 | 0 | 0 | 0 | 10.1016/j.memsci.2007.09.031 | yes | 0 | 0 |  | 0 | 24 | 200 |  |  | 0 | 0 | tetra-ethylammonium |  |  | SAPO-34 |  |  | AIP, H3PO4, Ludox AS40 |  | 0 | 0 | 0 | 0 | 0 | 0 | 0 | 0 |  | Hydrogen purification using a SAPO-34 membrane | ['34 membrane separated h2', '34 membrane separated co2', 'decreased h2 permeances significantly'] | ['tubular stainless steel support', '99 %, aldrich ),', 'aqueous solution ), al'] | ['tetraethylazanium', 'Tetraethylammonium', '4-04-00-00331 (Beilstein Handbook Reference)', 'AMMONIUM, TETRAETHYL-', 'BRN 1738225', 'Ethanaminium, N,N,N-triethyl- (9CI)', 'N,N,N-Triethylethanaminium', 'Tetraetilammonio [Italian]', 'Tetramon', 'Tetrylammonium', 'ZINC00896981', 'Lopac-T-2265', 'CHEBI:44296', 'NEt4(+)', '[NEt4](+)', 'Ammonium, tetraethyl-, dodeca-.mu.-chlorohexachlorohexatantalate(2-)(2:1), octahedro-', 'Ethanaminium, N,N,N-triethyl-, dodeca-.mu.-chlorohexachlorohexatantalate(2-) octahedro (2:1)', 'NSC156315', 'nchembio874-comp2', 'NCGC00016008-01', 'NET', 'tetraethylazanium', 'InChI=1/C8H20N/c1-5-9(6-2,7-3)8-4/h5-8H2,1-4H3/q+', 'C07512', 'Tetraethylammonium', 'E4N', 'TETRAETHYLAMMONIUM ION'] |  |  | tetraethylazanium |  |  | CC[N+](CC)(CC)CC |  |  | C8H20N |  |  | CHA |  |  | 2008
16344
16345 | 0.01162178 | 3.861918e-05 | 0 | 0.0004067624 | 0 | 0 | 0 | 0 | 0 | 0 | 0 | 0 | 0 | 0 | 0 | 0 | 0 | 0 | 0 | 0 | 0 | 0 | 0 | 0 | 0 | 0 | 0 | 0 | 0 | 0 | 0 | 0 | 0 | 0 | 0 | 0 | 0 | 0 | 0 | 0.9878515 | 0 | 4.067624e-05 | 0 | 0 | 0 | 0 | 0 | 0 | 0 | 0 | 0 | 10.1016/j.memsci.2007.09.032 | yes | 0 | 4.067624e-05 | 0 | 0 | 0 | 180 |  |  | 0 | 0 | tetrapropylammonium |  |  | ZSM-5 |  |  |  |  | 0 | 0 | 0 | 0 | 0 | 0 | 0 | 0 |  | Transport of binary water–ethanol mixtures through a multilayer hydrophobic zeolite membrane | ['dusty gas model parameters', 'relatively low feed temperatures', 'relatively low ethanol concentrations'] | ['funke et al ..', 'deposited intermediate layers forms', 'zeolite layer would reduce'] | ['tetrapropylazanium', 'Tetrapropylammonium', '13010-31-6', 'ZINC01669523', '1-Propanaminium, N,N,N-tripropyl-', 'InChI=1/C12H28N/c1-5-9-13(10-6-2,11-7-3)12-8-4/h5-12H2,1-4H3/q+', 'Tetrapropylammonium', 'Tetrapropylamine'] |  |  | tetrapropylazanium |  |  | CCC[N+](CCC)(CCC)CCC |  |  | C12H28N |  |  | MFI |  |  | 2008
16346
16347
16348 | 0.01019429 | 0.002998321 | 0 | 0 | 0 | 0.00317822 | 0 | 0 | 0 | 0 | 0 | 0 | 0 | 0 | 0 | 0 | 0 | 0 | 0 | 0 | 0 | 0 | 0 | 0 | 0 | 0 | 0 | 0 | 0 | 0 | 0 | 0 | 0 | 0 | 0 | 0 | 0 | 0 | 0 | 0.9444711 | 0 | 0.01798993 | 0 | 0 | 0 | 0 | 0 | 0 | 0 | 0 | 0 | 10.1016/j.memsci.2007.12.052 | yes | 0 | 0.02116815 | 0 | 0 | 24 | 100 |  |  | 0 | 0 | tetramethylammonium |  |  | ZSM-2 |  |  | TEOS, LiOH, aluminum foil | Aldrich, Stremchemicals, Aldrich | 0 | 0 | 0 | 0 | 0 | 0 | 0 | 0 |  | Removal of trivalent chromium contaminant from aqueous media using FAU-type zeolite membranes | ['rejection (> 95 %)', 'stainless steel tubular supports', 'favorable ion filtration effect'] | ['98 %), tetramethylammonium hydroxide', 'lai et al ..', 'based deposition method developed'] | ['tetramethylazanium', 'Tetramethylammonium', '14190-16-0', '12545-87-8', '28109-81-1', '76913-76-3', '12386-10-6', 'Tetramethylammonium', 'ZINC00967771', 'EINECS 235-626-5', 'Methanaminium, N,N,N-trimethyl-, octahydrotriborate(1-)', 'Tetramethylammonium octahydrotriborate', 'tetramethylazanium', 'InChI=1/C4H12N/c1-5(2,3)4/h1-4H3/q+', 'PDSP2_000112', '(CH3)4N(+)', 'CHEBI:46020', 'N,N,N-trimethylmethanaminium', '[NMe4](+)', 'TETRAMETHYLAMMONIUM ION', 'Methanaminium, N,N,N-trimethyl-'] |  |  | tetramethylazanium |  |  | C[N+](C)(C)C |  |  | C4H12N | [5 empty] | 2008
16349
16350
16351
16352
16353
16354
16355
16356 | 0.004537205 | 0.001814882 | 0 | 0.04537205 | 0 | 0 | 0 | 0 | 0 | 0 | 0 | 0 | 0 | 0 | 0 | 0 | 0 | 0 | 0 | 0 | 0 | 0 | 0 | 0 | 0 | 0 | 0 | 0 | 0 | 0 | 0 | 0 | 0 | 0 | 0 | 0 | 0 | 0 | 0 | 0.9119782 | 0 | 0 | 0 | 0 | 0 | 0 | 0 | 0 | 0 | 0 | 0 | 10.1016/j.memsci.2008.09.046 | yes | 0 | 0.03629764 | 0 | 0 | 3.5 | 140 |  |  | 0 | 0 |  |  |  | SOD |  |  |  |  | 0 | 0 | 0 | 0 | 0 | 0 | 0 | 0 |  | Application of hydroxy sodalite films as novel water selective membranes | ['alcohol separation factor larger', 'dewatering several organic alcohol', 'supported hydroxy sodalite'] | ['final gel molar composition', 'densely intergrown membrane film', 'free membranes prior use'] | [12 empty] | SOD |  |  | 2009
16357
16358
16359 | 0.06329114 | 0 | 0.002531646 | 0 | 0 | 0 | 0 | 0 | 0 | 0 | 0 | 0 | 0 | 0 | 0 | 0 | 0 | 0 | 0 | 0 | 0 | 0 | 0 | 0 | 0 | 0 | 0 | 0 | 0 | 0 | 0 | 0 | 0 | 0 | 0 | 0 | 0 | 0 | 0 | 0.9113924 | 0.2020202 | 0.02278481 | 0 | 0 | 0 | 0 | 0 | 0 | 0 | 0 | 0 | 10.1016/j.memsci.2008.11.039 | yes |  | 0 |  |  | 48 | 90 |  |  |  |  | tetrapropylammonium |  |  | MFI |  |  | TEOS, ethanol | Merck | [12 empty] | ['tetrapropylazanium', 'Tetrapropylammonium', '13010-31-6', 'ZINC01669523', '1-Propanaminium, N,N,N-tripropyl-', 'InChI=1/C12H28N/c1-5-9-13(10-6-2,11-7-3)12-8-4/h5-12H2,1-4H3/q+', 'Tetrapropylammonium', 'Tetrapropylamine'] |  |  | tetrapropylazanium |  |  | CCC[N+](CCC)(CCC)CCC |  |  | C12H28N |  |  | MFI |  |  | 2009
16360 | 0.06329114 | 0 | 0.002531646 | 0 | 0 | 0 | 0 | 0 | 0 | 0 | 0 | 0 | 0 | 0 | 0 | 0 | 0 | 0 | 0 | 0 | 0 | 0 | 0 | 0 | 0 | 0 | 0 | 0 | 0 | 0 | 0 | 0 | 0 | 0 | 0 | 0 | 0 | 0 | 0 | 0.9113924 | 0.2020202 | 0.02278481 | 0 | 0 | 0 | 0 | 0 | 0 | 0 | 0 | 0 | 10.1016/j.memsci.2008.11.039 | yes |  | 0 | 0 | 0 | 336 | 60 |  |  | 0 | 0 | tetrapropylammonium |  |  | MFI |  |  | TEOS, ethanol | Merck | 0 | 0 | 0 | 0 | 0 | 0 | 0 | 0 |  | Butene isomers separation on titania supported MFI membranes at conditions relevant for practice | ['undiluted 50 %/ 50', 'remains therefore nearly constant', 'simple molecular sieving mechanism'] | ['seeded tio2 supports', 'rinsed several times', 'polymeric silicic acid'] | ['tetrapropylazanium', 'Tetrapropylammonium', '13010-31-6', 'ZINC01669523', '1-Propanaminium, N,N,N-tripropyl-', 'InChI=1/C12H28N/c1-5-9-13(10-6-2,11-7-3)12-8-4/h5-12H2,1-4H3/q+', 'Tetrapropylammonium', 'Tetrapropylamine'] |  |  | tetrapropylazanium |  |  | CCC[N+](CCC)(CCC)CCC |  |  | C12H28N |  |  | MFI |  |  | 2009
16361
16362 | 0.001912046 | 0.01274697 | 0.01274697 | 0 | 0 | 0 | 0 | 0 | 0 | 0 | 0 | 0 | 0 | 0 | 0 | 0 | 0 | 0 | 0 | 0 | 0 | 0 | 0 | 0 | 0 | 0 | 0 | 0 | 0 | 0 | 0 | 0 | 0 | 0 | 0 | 0 | 0 | 0 | 0 | 0.9560229 | 0 | 0.006373486 | 0.01019758 | 0 | 0 | 0 | 0 | 0 | 0 | 0 | 0 | 10.1016/j.memsci.2009.02.028 | yes |  | 0 |  |  | 6 | 220 |  |  |  |  | tetraethylammonium | dipropylamine |  | SAPO-34 |  |  | Ludox AS-40, AIP, H3PO4 | Aldrich, Aldrich, Aldrich | [12 empty] | ['tetraethylazanium', 'Tetraethylammonium', '4-04-00-00331 (Beilstein Handbook Reference)', 'AMMONIUM, TETRAETHYL-', 'BRN 1738225', 'Ethanaminium, N,N,N-triethyl- (9CI)', 'N,N,N-Triethylethanaminium', 'Tetraetilammonio [Italian]', 'Tetramon', 'Tetrylammonium', 'ZINC00896981', 'Lopac-T-2265', 'CHEBI:44296', 'NEt4(+)', '[NEt4](+)', 'Ammonium, tetraethyl-, dodeca-.mu.-chlorohexachlorohexatantalate(2-)(2:1), octahedro-', 'Ethanaminium, N,N,N-triethyl-, dodeca-.mu.-chlorohexachlorohexatantalate(2-) octahedro (2:1)', 'NSC156315', 'nchembio874-comp2', 'NCGC00016008-01', 'NET', 'tetraethylazanium', 'InChI=1/C8H20N/c1-5-9(6-2,7-3)8-4/h5-8H2,1-4H3/q+', 'C07512', 'Tetraethylammonium', 'E4N', 'TETRAETHYLAMMONIUM ION'] | ['N-propylpropan-1-amine', 'DIPROPYLAMINE', '142-84-7', 'DIPROPYL-AMINE', '1-Propanamine, N-propyl-', 'AI3-24037', 'BRN 0505974', 'CCRIS 4805', 'DIPROPYLAMINE', 'Di-n-propylamine', 'Dipropylamine [UN2383] [Flammable liquid]', 'EINECS 205-565-9', 'HSDB 2644', 'N-Propyl-1-propanamine', 'RCRA waste no. U110', 'RCRA waste number U110', 'UN2383', 'n-Dipropylamine', 'D214752_ALDRICH', '240087_ALDRICH', 'N-propylpropan-1-amine', 'InChI=1/C6H15N/c1-3-5-7-6-4-2/h7H,3-6H2,1-2H'] |  | tetraethylazanium | N-propylpropan-1-amine |  | CC[N+](CC)(CC)CC | CCCNCCC |  | C8H20N | C6H15N |  | CHA |  |  | 2009
16363 | 0.003567182 | 0.02378121 | 0.02615933 | 0 | 0 | 0 | 0 | 0 | 0 | 0 | 0 | 0 | 0 | 0 | 0 | 0 | 0 | 0 | 0 | 0 | 0 | 0 | 0 | 0 | 0 | 0 | 0 | 0 | 0 | 0 | 0 | 0 | 0 | 0 | 0 | 0 | 0 | 0 | 0 | 0.9155767 | 0 | 0.01189061 | 0.009512485 | 0.009512485 | 0 | 0 | 0 | 0 | 0 | 0 | 0 | 10.1016/j.memsci.2009.02.028 | yes | 0 | 0 | 0 | 0 | 6 | 220 |  | SAPO-34 | 0 | 0 | tetraethylammonium | dipropylamine | cyclohexylamine | SAPO-34 |  |  | Ludox AS-40, AIP, H3PO4 | Aldrich, Aldrich, Aldrich | 0 | 0 | 0 | 0 | 0 | 0 | 0 | 0 |  | Concentration polarization in SAPO-34 membranes at high pressures | ['increased feed rate increased', 'feed flow rate', 'diffuse fast enough'] | ['tubular stainless steel supports', 'gel molar ratio', 'teaoh ), dipropylamine'] | ['tetraethylazanium', 'Tetraethylammonium', '4-04-00-00331 (Beilstein Handbook Reference)', 'AMMONIUM, TETRAETHYL-', 'BRN 1738225', 'Ethanaminium, N,N,N-triethyl- (9CI)', 'N,N,N-Triethylethanaminium', 'Tetraetilammonio [Italian]', 'Tetramon', 'Tetrylammonium', 'ZINC00896981', 'Lopac-T-2265', 'CHEBI:44296', 'NEt4(+)', '[NEt4](+)', 'Ammonium, tetraethyl-, dodeca-.mu.-chlorohexachlorohexatantalate(2-)(2:1), octahedro-', 'Ethanaminium, N,N,N-triethyl-, dodeca-.mu.-chlorohexachlorohexatantalate(2-) octahedro (2:1)', 'NSC156315', 'nchembio874-comp2', 'NCGC00016008-01', 'NET', 'tetraethylazanium', 'InChI=1/C8H20N/c1-5-9(6-2,7-3)8-4/h5-8H2,1-4H3/q+', 'C07512', 'Tetraethylammonium', 'E4N', 'TETRAETHYLAMMONIUM ION'] | ['N-propylpropan-1-amine', 'DIPROPYLAMINE', '142-84-7', 'DIPROPYL-AMINE', '1-Propanamine, N-propyl-', 'AI3-24037', 'BRN 0505974', 'CCRIS 4805', 'DIPROPYLAMINE', 'Di-n-propylamine', 'Dipropylamine [UN2383] [Flammable liquid]', 'EINECS 205-565-9', 'HSDB 2644', 'N-Propyl-1-propanamine', 'RCRA waste no. U110', 'RCRA waste number U110', 'UN2383', 'n-Dipropylamine', 'D214752_ALDRICH', '240087_ALDRICH', 'N-propylpropan-1-amine', 'InChI=1/C6H15N/c1-3-5-7-6-4-2/h7H,3-6H2,1-2H'] | ['Cyclohexanamine', 'Cyclohexylamine', '157973-60-9', '143247-75-0', '108-91-8', 'AIDS-008396', 'AIDS008396', 'HAI', 'C104655_ALDRICH', '1-Aminocyclohexane', '1-Cyclohexylamine', '4-12-00-00008 (Beilstein Handbook Reference)', 'AI3-15323', 'Aminocyclohexane', 'Aminohexahydrobenzene', 'Aniline, hexahydro-', 'BRN 0471175', 'Benzenamine, hexahydro-', 'CCRIS 3645', 'InChI=1/C6H13N/c7-6-4-2-1-3-5-6/h6H,1-5,7H', 'Cyclohexylamine [UN2357] [Corrosive]', 'EINECS 203-629-0', 'HSDB 918', 'Hexahydroaniline', 'Hexahydrobenzenamine', 'UN2357', 'NCI60_004907', 'C00571', 'Cyclohexanamine', 'Cyclohexylamine', '1-AMINO-CYCLOHEXANE', '240648_ALDRICH', 'LS-473', 'CHEBI:15773', 'Cyclohexyl amine', 'c0690', 'ST5213819'] | tetraethylazanium | N-propylpropan-1-amine | Cyclohexanamine | CC[N+](CC)(CC)CC | CCCNCCC | NC1CCCCC1 | C8H20N | C6H15N | C6H13N | CHA |  |  | 2009
16364
16365
16366 | 0.04679895 | 0 | 0 | 0.0003743916 | 0 | 0 | 0 | 0 | 0 | 0 | 0 | 0 | 0 | 0 | 0 | 0 | 0 | 0 | 0 | 0 | 0 | 0 | 0 | 0 | 0 | 0 | 0 | 0 | 0 | 0 | 0 | 0 | 0 | 0 | 0 | 0 | 0 | 0 | 0 | 0.935979 | 0.158831 | 0.008236615 | 0 | 0 | 0 | 0 | 0 | 0 | 0 | 0 | 0 | 10.1016/j.memsci.2009.08.040 | yes |  | 0.008611007 |  |  | 24 | 175 |  |  |  |  | tetrapropylammonium |  |  | silicalite-1 |  |  | TEOS, NaOH | Aldrich, Aldrich | [12 empty] | ['tetrapropylazanium', 'Tetrapropylammonium', '13010-31-6', 'ZINC01669523', '1-Propanaminium, N,N,N-tripropyl-', 'InChI=1/C12H28N/c1-5-9-13(10-6-2,11-7-3)12-8-4/h5-12H2,1-4H3/q+', 'Tetrapropylammonium', 'Tetrapropylamine'] |  |  | tetrapropylazanium |  |  | CCC[N+](CCC)(CCC)CCC |  |  | C12H28N |  |  | MFI |  |  | 2009
16367 | 0.01629514 | 0 | 0 | 0.0001303611 | 0 | 0 | 0 | 0 | 0 | 0 | 0 | 0 | 0 | 0 | 0 | 0 | 0 | 0 | 0 | 0 | 0 | 0 | 0 | 0 | 0 | 0 | 0 | 0 | 0 | 0 | 0 | 0 | 0 | 0 | 0 | 0 | 0 | 0 | 0 | 0.9777083 | 0.06136475 | 0.002867944 | 0 | 0 | 0 | 0 | 0 | 0 | 0 | 0 | 0 | 10.1016/j.memsci.2009.08.040 | yes |  | 0.002998305 |  |  | 24 | 175 |  |  |  |  | tetrapropylammonium |  |  | silicalite-1 |  |  | TEOS, NaOH | Aldrich, Aldrich | [12 empty] | ['tetrapropylazanium', 'Tetrapropylammonium', '13010-31-6', 'ZINC01669523', '1-Propanaminium, N,N,N-tripropyl-', 'InChI=1/C12H28N/c1-5-9-13(10-6-2,11-7-3)12-8-4/h5-12H2,1-4H3/q+', 'Tetrapropylammonium', 'Tetrapropylamine'] |  |  | tetrapropylazanium |  |  | CCC[N+](CCC)(CCC)CCC |  |  | C12H28N |  |  | MFI |  |  | 2009
16368 | 0.01094475 | 0 | 0 | 8.755801e-05 | 0 | 0 | 0 | 0 | 0 | 0 | 0 | 0 | 0 | 0 | 0 | 0 | 0 | 0 | 0 | 0 | 0 | 0 | 0 | 0 | 0 | 0 | 0 | 0 | 0 | 0 | 0 | 0 | 0 | 0 | 0 | 0 | 0 | 0 | 0 | 0.9850276 | 0.04202387 | 0.001926276 | 0 | 0 | 0 | 0 | 0 | 0 | 0 | 0 | 0 | 10.1016/j.memsci.2009.08.040 | yes | 0 | 0.002013834 | 0 | 0 | 24 | 175 |  |  | 0 | 0 | tetrapropylammonium |  |  | silicalite-1 |  |  | TEOS, NaOH | Aldrich, Aldrich | 0 | 0 | 0 | 0 | 0 | 0 | 0 | 0 |  | Preparation and characterization of silicalite-1 membrane by counter-diffusion secondary growth | ['continuous without obvious defects', '1 mpa pressure drop', 'displaying good permeation property'] | ['foshan ceramics research institute', 'two separate precursor solutions', 'common zeolite precursor solution'] | ['tetrapropylazanium', 'Tetrapropylammonium', '13010-31-6', 'ZINC01669523', '1-Propanaminium, N,N,N-tripropyl-', 'InChI=1/C12H28N/c1-5-9-13(10-6-2,11-7-3)12-8-4/h5-12H2,1-4H3/q+', 'Tetrapropylammonium', 'Tetrapropylamine'] |  |  | tetrapropylazanium |  |  | CCC[N+](CCC)(CCC)CCC |  |  | C12H28N |  |  | MFI |  |  | 2009
16369
16370 | 0.01456311 | 0.002427184 | 0 | 0 | 0.01699029 | 0 | 0.002427184 | 0 | 0 | 0 | 0 | 0 | 0 | 0 | 0 | 0 | 0 | 0 | 0 | 0 | 0 | 0 | 0 | 0 | 0 | 0 | 0 | 0 | 0 | 0 | 0 | 0 | 0 | 0 | 0 | 0 | 0 | 0 | 0 | 0.9466019 | 0 | 0 | 0 | 0 | 0 | 0 | 0 | 0 | 0 | 0 | 0 | 10.1016/j.memsci.2009.10.024 | yes | 0 | 0.01699029 | 0 | 0 | 18 | 140 |  |  | 0 | 0 |  |  |  | CHA |  |  | HSZ-330HUA, colloidal silica, aluminum nitrate, KOH, SrNO3 | Wako, Tosoh | 0 | 0 | 0 | 0 | 0 | 0 | 0 | 0 |  | Preparation of novel chabazite (CHA)-type zeolite layer on porous α-Al2O3 tube using template-free solution | ['solution around ph 2', 'type zeolite layer', 'solution containing strontium'] | ['tosoh corp ., hsz', 'wako pure chemicals industry', 'ltd ., cataloid si'] | [12 empty] | CHA |  |  | 2010
16371
16372
16373 | 0.01530456 | 0.0003060912 | 0 | 0.001224365 | 0 | 0 | 0 | 0 | 0 | 0 | 0 | 0 | 0 | 0 | 0 | 0 | 0 | 0 | 0 | 0 | 0 | 0 | 0 | 0 | 0 | 0 | 0 | 0 | 0 | 0 | 0 | 0 | 0 | 0 | 0 | 0 | 0 | 0 | 0 | 0.9794919 | 0.05778677 | 0.001836547 | 0 | 0 | 0 | 0 | 0 | 0 | 0 | 0 | 0 | 10.1016/j.memsci.2009.11.030 | yes | 0 | 0.001836547 | 0 | 0 | 0 | 0 |  |  | 0 | 0 | tetrapropylammonium |  |  | ZSM-5 |  |  |  |  | 0 | 0 | 0 | 0 | 0 | 0 | 0 | 0 |  | Influence of NO x adsorbed species on component permeation through ZSM-5 membranes | ['partially surface concentration dependent', 'gas translational diffusion seemed', 'gas mixtures containing no2'] | ['5 membranes consisting', 'thus 50', 'synthesis solution'] | ['tetrapropylazanium', 'Tetrapropylammonium', '13010-31-6', 'ZINC01669523', '1-Propanaminium, N,N,N-tripropyl-', 'InChI=1/C12H28N/c1-5-9-13(10-6-2,11-7-3)12-8-4/h5-12H2,1-4H3/q+', 'Tetrapropylammonium', 'Tetrapropylamine'] |  |  | tetrapropylazanium |  |  | CCC[N+](CCC)(CCC)CCC |  |  | C12H28N |  |  | MFI |  |  | 2010
16374
16375 | 0.005093379 | 0.03395586 | 0.03395586 | 0 | 0 | 0 | 0 | 0 | 0 | 0 | 0 | 0 | 0 | 0 | 0 | 0 | 0 | 0 | 0 | 0 | 0 | 0 | 0 | 0 | 0 | 0 | 0 | 0 | 0 | 0 | 0 | 0 | 0 | 0 | 0 | 0 | 0 | 0 | 0 | 0.8828523 | 0 | 0.01697793 | 0.01358234 | 0.01358234 | 0 | 0 | 0 | 0 | 0 | 0 | 0 | 10.1016/j.memsci.2010.04.006 | yes |  | 0 | 96 | 47.5 | 24 | 220 |  |  |  |  | tetraethylammonium | dipropylamine | cyclohexylamine | SAPO-34 |  |  | AIP, H3PO4, Ludox AS-40 | [13 empty] | ['tetraethylazanium', 'Tetraethylammonium', '4-04-00-00331 (Beilstein Handbook Reference)', 'AMMONIUM, TETRAETHYL-', 'BRN 1738225', 'Ethanaminium, N,N,N-triethyl- (9CI)', 'N,N,N-Triethylethanaminium', 'Tetraetilammonio [Italian]', 'Tetramon', 'Tetrylammonium', 'ZINC00896981', 'Lopac-T-2265', 'CHEBI:44296', 'NEt4(+)', '[NEt4](+)', 'Ammonium, tetraethyl-, dodeca-.mu.-chlorohexachlorohexatantalate(2-)(2:1), octahedro-', 'Ethanaminium, N,N,N-triethyl-, dodeca-.mu.-chlorohexachlorohexatantalate(2-) octahedro (2:1)', 'NSC156315', 'nchembio874-comp2', 'NCGC00016008-01', 'NET', 'tetraethylazanium', 'InChI=1/C8H20N/c1-5-9(6-2,7-3)8-4/h5-8H2,1-4H3/q+', 'C07512', 'Tetraethylammonium', 'E4N', 'TETRAETHYLAMMONIUM ION'] | ['N-propylpropan-1-amine', 'DIPROPYLAMINE', '142-84-7', 'DIPROPYL-AMINE', '1-Propanamine, N-propyl-', 'AI3-24037', 'BRN 0505974', 'CCRIS 4805', 'DIPROPYLAMINE', 'Di-n-propylamine', 'Dipropylamine [UN2383] [Flammable liquid]', 'EINECS 205-565-9', 'HSDB 2644', 'N-Propyl-1-propanamine', 'RCRA waste no. U110', 'RCRA waste number U110', 'UN2383', 'n-Dipropylamine', 'D214752_ALDRICH', '240087_ALDRICH', 'N-propylpropan-1-amine', 'InChI=1/C6H15N/c1-3-5-7-6-4-2/h7H,3-6H2,1-2H'] | ['Cyclohexanamine', 'Cyclohexylamine', '157973-60-9', '143247-75-0', '108-91-8', 'AIDS-008396', 'AIDS008396', 'HAI', 'C104655_ALDRICH', '1-Aminocyclohexane', '1-Cyclohexylamine', '4-12-00-00008 (Beilstein Handbook Reference)', 'AI3-15323', 'Aminocyclohexane', 'Aminohexahydrobenzene', 'Aniline, hexahydro-', 'BRN 0471175', 'Benzenamine, hexahydro-', 'CCRIS 3645', 'InChI=1/C6H13N/c7-6-4-2-1-3-5-6/h6H,1-5,7H', 'Cyclohexylamine [UN2357] [Corrosive]', 'EINECS 203-629-0', 'HSDB 918', 'Hexahydroaniline', 'Hexahydrobenzenamine', 'UN2357', 'NCI60_004907', 'C00571', 'Cyclohexanamine', 'Cyclohexylamine', '1-AMINO-CYCLOHEXANE', '240648_ALDRICH', 'LS-473', 'CHEBI:15773', 'Cyclohexyl amine', 'c0690', 'ST5213819'] | tetraethylazanium | N-propylpropan-1-amine | Cyclohexanamine | CC[N+](CC)(CC)CC | CCCNCCC | NC1CCCCC1 | C8H20N | C6H15N | C6H13N | CHA |  |  | 2010
16376 | 0.002039256 | 0.01274535 | 0.01274535 | 0 | 0 | 0 | 0 | 0 | 0 | 0 | 0 | 0 | 0 | 0 | 0 | 0 | 0 | 0 | 0 | 0 | 0 | 0 | 0 | 0 | 0 | 0 | 0 | 0 | 0 | 0 | 0 | 0 | 0 | 0 | 0 | 0 | 0 | 0 | 0 | 0.9559011 | 0 | 0.006372674 | 0.01019628 | 0 | 0 | 0 | 0 | 0 | 0 | 0 | 0 | 10.1016/j.memsci.2010.04.006 | yes | 0 | 0 |  |  | 5 | 220 |  |  | 0 | 0 | tetra-ethylammonium | dipropylamine |  | SAPO-34 |  |  | AIP, H3PO4, Ludox AS-40 |  | 0 | 0 | 0 | 0 | 0 | 0 | 0 | 0 |  | Blocking defects in SAPO-34 membranes with cyclodextrin | ['7 mpa feed pressure', 'maximum defect size decreased', 'overall defect area'] | ['seed gel molar ratio', 'solid stainless steel tube', 'mean partial pressure drop'] | ['tetraethylazanium', 'Tetraethylammonium', '4-04-00-00331 (Beilstein Handbook Reference)', 'AMMONIUM, TETRAETHYL-', 'BRN 1738225', 'Ethanaminium, N,N,N-triethyl- (9CI)', 'N,N,N-Triethylethanaminium', 'Tetraetilammonio [Italian]', 'Tetramon', 'Tetrylammonium', 'ZINC00896981', 'Lopac-T-2265', 'CHEBI:44296', 'NEt4(+)', '[NEt4](+)', 'Ammonium, tetraethyl-, dodeca-.mu.-chlorohexachlorohexatantalate(2-)(2:1), octahedro-', 'Ethanaminium, N,N,N-triethyl-, dodeca-.mu.-chlorohexachlorohexatantalate(2-) octahedro (2:1)', 'NSC156315', 'nchembio874-comp2', 'NCGC00016008-01', 'NET', 'tetraethylazanium', 'InChI=1/C8H20N/c1-5-9(6-2,7-3)8-4/h5-8H2,1-4H3/q+', 'C07512', 'Tetraethylammonium', 'E4N', 'TETRAETHYLAMMONIUM ION'] | ['N-propylpropan-1-amine', 'DIPROPYLAMINE', '142-84-7', 'DIPROPYL-AMINE', '1-Propanamine, N-propyl-', 'AI3-24037', 'BRN 0505974', 'CCRIS 4805', 'DIPROPYLAMINE', 'Di-n-propylamine', 'Dipropylamine [UN2383] [Flammable liquid]', 'EINECS 205-565-9', 'HSDB 2644', 'N-Propyl-1-propanamine', 'RCRA waste no. U110', 'RCRA waste number U110', 'UN2383', 'n-Dipropylamine', 'D214752_ALDRICH', '240087_ALDRICH', 'N-propylpropan-1-amine', 'InChI=1/C6H15N/c1-3-5-7-6-4-2/h7H,3-6H2,1-2H'] |  | tetraethylazanium | N-propylpropan-1-amine |  | CC[N+](CC)(CC)CC | CCCNCCC |  | C8H20N | C6H15N |  | CHA |  |  | 2010
16377
16378 | 0.04428044 | 0 | 0 | 0 | 0 | 0 | 0 | 0 | 0 | 0 | 0 | 0 | 0 | 0 | 0 | 0 | 0 | 0 | 0 | 0 | 0 | 0 | 0 | 0 | 0 | 0 | 0 | 0 | 0 | 0 | 0 | 0 | 0 | 0 | 0 | 0 | 0 | 0 | 0 | 0.9225092 | 0.1526232 | 0.01660517 | 0 | 0 | 0 | 0 | 0 | 0 | 0 | 0 | 0 | 10.1016/j.memsci.2010.04.020 | yes |  | 0.01660517 |  |  | 72 | 85 |  |  |  |  | tetrapropylammonium |  |  | ZSM-5 |  |  | TEOS, ethanol | Aldrich | [12 empty] | ['tetrapropylazanium', 'Tetrapropylammonium', '13010-31-6', 'ZINC01669523', '1-Propanaminium, N,N,N-tripropyl-', 'InChI=1/C12H28N/c1-5-9-13(10-6-2,11-7-3)12-8-4/h5-12H2,1-4H3/q+', 'Tetrapropylammonium', 'Tetrapropylamine'] |  |  | tetrapropylazanium |  |  | CCC[N+](CCC)(CCC)CCC |  |  | C12H28N |  |  | MFI |  |  | 2010
16379 | 0.01562958 | 0 | 0 | 0 | 0 | 0 | 0 | 0 | 0 | 0 | 0 | 0 | 0 | 0 | 0 | 0.001269903 | 0 | 0 | 0 | 0 | 0 | 0 | 0 | 0 | 0 | 0 | 0 | 0 | 0 | 0 | 0 | 0 | 0 | 0 | 0 | 0 | 0 | 0 | 0 | 0.9768487 | 0.05901337 | 0.003125916 | 0 | 0 | 0 | 0 | 0 | 0 | 0 | 0 | 0 | 10.1016/j.memsci.2010.04.020 | yes |  | 0.003125916 | 24 |  | 4 | 185 |  |  |  |  | tetrapropylammonium |  |  | ZSM-5 |  |  | TEOS, ethanol, B(OH)3 | Aldrich | [12 empty] | ['tetrapropylazanium', 'Tetrapropylammonium', '13010-31-6', 'ZINC01669523', '1-Propanaminium, N,N,N-tripropyl-', 'InChI=1/C12H28N/c1-5-9-13(10-6-2,11-7-3)12-8-4/h5-12H2,1-4H3/q+', 'Tetrapropylammonium', 'Tetrapropylamine'] |  |  | tetrapropylazanium |  |  | CCC[N+](CCC)(CCC)CCC |  |  | C12H28N |  |  | MFI |  |  | 2010
16380 | 0.005093379 | 0.03395586 | 0.03395586 | 0 | 0 | 0 | 0 | 0 | 0 | 0 | 0 | 0 | 0 | 0 | 0 | 0 | 0 | 0 | 0 | 0 | 0 | 0 | 0 | 0 | 0 | 0 | 0 | 0 | 0 | 0 | 0 | 0 | 0 | 0 | 0 | 0 | 0 | 0 | 0 | 0.8828523 | 0 | 0.01697793 | 0.01358234 | 0.01358234 | 0 | 0 | 0 | 0 | 0 | 0 | 0 | 10.1016/j.memsci.2010.04.020 | yes |  | 0 | 96 | 47.5 | 24 | 220 |  |  |  |  | tetraethylammonium | dipropylamine | cyclohexylamine | SAPO-34 |  |  | AIP, H3PO4, Ludox AS-40 | Aldrich | [12 empty] | ['tetraethylazanium', 'Tetraethylammonium', '4-04-00-00331 (Beilstein Handbook Reference)', 'AMMONIUM, TETRAETHYL-', 'BRN 1738225', 'Ethanaminium, N,N,N-triethyl- (9CI)', 'N,N,N-Triethylethanaminium', 'Tetraetilammonio [Italian]', 'Tetramon', 'Tetrylammonium', 'ZINC00896981', 'Lopac-T-2265', 'CHEBI:44296', 'NEt4(+)', '[NEt4](+)', 'Ammonium, tetraethyl-, dodeca-.mu.-chlorohexachlorohexatantalate(2-)(2:1), octahedro-', 'Ethanaminium, N,N,N-triethyl-, dodeca-.mu.-chlorohexachlorohexatantalate(2-) octahedro (2:1)', 'NSC156315', 'nchembio874-comp2', 'NCGC00016008-01', 'NET', 'tetraethylazanium', 'InChI=1/C8H20N/c1-5-9(6-2,7-3)8-4/h5-8H2,1-4H3/q+', 'C07512', 'Tetraethylammonium', 'E4N', 'TETRAETHYLAMMONIUM ION'] | ['N-propylpropan-1-amine', 'DIPROPYLAMINE', '142-84-7', 'DIPROPYL-AMINE', '1-Propanamine, N-propyl-', 'AI3-24037', 'BRN 0505974', 'CCRIS 4805', 'DIPROPYLAMINE', 'Di-n-propylamine', 'Dipropylamine [UN2383] [Flammable liquid]', 'EINECS 205-565-9', 'HSDB 2644', 'N-Propyl-1-propanamine', 'RCRA waste no. U110', 'RCRA waste number U110', 'UN2383', 'n-Dipropylamine', 'D214752_ALDRICH', '240087_ALDRICH', 'N-propylpropan-1-amine', 'InChI=1/C6H15N/c1-3-5-7-6-4-2/h7H,3-6H2,1-2H'] | ['Cyclohexanamine', 'Cyclohexylamine', '157973-60-9', '143247-75-0', '108-91-8', 'AIDS-008396', 'AIDS008396', 'HAI', 'C104655_ALDRICH', '1-Aminocyclohexane', '1-Cyclohexylamine', '4-12-00-00008 (Beilstein Handbook Reference)', 'AI3-15323', 'Aminocyclohexane', 'Aminohexahydrobenzene', 'Aniline, hexahydro-', 'BRN 0471175', 'Benzenamine, hexahydro-', 'CCRIS 3645', 'InChI=1/C6H13N/c7-6-4-2-1-3-5-6/h6H,1-5,7H', 'Cyclohexylamine [UN2357] [Corrosive]', 'EINECS 203-629-0', 'HSDB 918', 'Hexahydroaniline', 'Hexahydrobenzenamine', 'UN2357', 'NCI60_004907', 'C00571', 'Cyclohexanamine', 'Cyclohexylamine', '1-AMINO-CYCLOHEXANE', '240648_ALDRICH', 'LS-473', 'CHEBI:15773', 'Cyclohexyl amine', 'c0690', 'ST5213819'] | tetraethylazanium | N-propylpropan-1-amine | Cyclohexanamine | CC[N+](CC)(CC)CC | CCCNCCC | NC1CCCCC1 | C8H20N | C6H15N | C6H13N | CHA |  |  | 2010
16381 | 0.001912046 | 0.01274697 | 0.01274697 | 0 | 0 | 0 | 0 | 0 | 0 | 0 | 0 | 0 | 0 | 0 | 0 | 0 | 0 | 0 | 0 | 0 | 0 | 0 | 0 | 0 | 0 | 0 | 0 | 0 | 0 | 0 | 0 | 0 | 0 | 0 | 0 | 0 | 0 | 0 | 0 | 0.9560229 | 0 | 0.006373486 | 0.01019758 | 0 | 0 | 0 | 0 | 0 | 0 | 0 | 0 | 10.1016/j.memsci.2010.04.020 | yes | 0 | 0 | 96 | 47.5 | 6 | 220 |  |  | 0 | 0 | tetraethylammonium | dipropylamine |  | SAPO-34 |  |  | AIP, H3PO4, Ludox AS-40 | Aldrich | 0 | 0 | 0 | 0 | 0 | 0 | 0 | 0 |  | Influence of crystal expansion/contraction on zeolite membrane permeation | ['34 zeolite powders correlated', '5 membrane defects increased', '300 k contracted b'] | ['tubular stainless steel support', 'clean tubular supports', '98 %), h3po4'] | ['tetraethylazanium', 'Tetraethylammonium', '4-04-00-00331 (Beilstein Handbook Reference)', 'AMMONIUM, TETRAETHYL-', 'BRN 1738225', 'Ethanaminium, N,N,N-triethyl- (9CI)', 'N,N,N-Triethylethanaminium', 'Tetraetilammonio [Italian]', 'Tetramon', 'Tetrylammonium', 'ZINC00896981', 'Lopac-T-2265', 'CHEBI:44296', 'NEt4(+)', '[NEt4](+)', 'Ammonium, tetraethyl-, dodeca-.mu.-chlorohexachlorohexatantalate(2-)(2:1), octahedro-', 'Ethanaminium, N,N,N-triethyl-, dodeca-.mu.-chlorohexachlorohexatantalate(2-) octahedro (2:1)', 'NSC156315', 'nchembio874-comp2', 'NCGC00016008-01', 'NET', 'tetraethylazanium', 'InChI=1/C8H20N/c1-5-9(6-2,7-3)8-4/h5-8H2,1-4H3/q+', 'C07512', 'Tetraethylammonium', 'E4N', 'TETRAETHYLAMMONIUM ION'] | ['N-propylpropan-1-amine', 'DIPROPYLAMINE', '142-84-7', 'DIPROPYL-AMINE', '1-Propanamine, N-propyl-', 'AI3-24037', 'BRN 0505974', 'CCRIS 4805', 'DIPROPYLAMINE', 'Di-n-propylamine', 'Dipropylamine [UN2383] [Flammable liquid]', 'EINECS 205-565-9', 'HSDB 2644', 'N-Propyl-1-propanamine', 'RCRA waste no. U110', 'RCRA waste number U110', 'UN2383', 'n-Dipropylamine', 'D214752_ALDRICH', '240087_ALDRICH', 'N-propylpropan-1-amine', 'InChI=1/C6H15N/c1-3-5-7-6-4-2/h7H,3-6H2,1-2H'] |  | tetraethylazanium | N-propylpropan-1-amine |  | CC[N+](CC)(CC)CC | CCCNCCC |  | C8H20N | C6H15N |  | CHA |  |  | 2010
16382
16383 | 0.01688049 | 0 | 0 | 0 | 0 | 0 | 0 | 0 | 0 | 0 | 0 | 0 | 0 | 0 | 0 | 0 | 0 | 0 | 0 | 0 | 0 | 0 | 0 | 0 | 0 | 0 | 0 | 0 | 0 | 0 | 0 | 0 | 0 | 0 | 0 | 0 | 0 | 0 | 0 | 0.9790682 | 0.06337136 | 0.002025658 | 0 | 0 | 0 | 0 | 0 | 0 | 0 | 0 | 0 | 10.1016/j.memsci.2010.05.022 | yes |  | 0.002025658 |  |  | 36 | 100 |  |  |  |  | tetrapropylammonium |  |  | silicalite-1 |  |  | ethanol | [13 empty] | ['tetrapropylazanium', 'Tetrapropylammonium', '13010-31-6', 'ZINC01669523', '1-Propanaminium, N,N,N-tripropyl-', 'InChI=1/C12H28N/c1-5-9-13(10-6-2,11-7-3)12-8-4/h5-12H2,1-4H3/q+', 'Tetrapropylammonium', 'Tetrapropylamine'] |  |  | tetrapropylazanium |  |  | CCC[N+](CCC)(CCC)CCC |  |  | C12H28N |  |  | MFI |  |  | 2010
16384 | 0.01530456 | 0.0003060912 | 0 | 0.001224365 | 0 | 0 | 0 | 0 | 0 | 0 | 0 | 0 | 0 | 0 | 0 | 0 | 0 | 0 | 0 | 0 | 0 | 0 | 0 | 0 | 0 | 0 | 0 | 0 | 0 | 0 | 0 | 0 | 0 | 0 | 0 | 0 | 0 | 0 | 0 | 0.9794919 | 0.05778677 | 0.001836547 | 0 | 0 | 0 | 0 | 0 | 0 | 0 | 0 | 0 | 10.1016/j.memsci.2010.05.022 | yes | 0 | 0.001836547 | 0 | 0 | 27 | 100 |  |  | 0 | 0 | tetrapropylammonium |  |  | ZSM-5 |  |  | ethanol |  | 0 | 0 | 0 | 0 | 0 | 0 | 0 | 0 |  | Separation of methanol and ethanol from synthesis gas using MFI membranes | ['two different si', '250 deg c', 'membrane separation performance'] | ['highest measured separation factors', 'achieve complete ion exchange', 'carbon dioxide separation factors'] | ['tetrapropylazanium', 'Tetrapropylammonium', '13010-31-6', 'ZINC01669523', '1-Propanaminium, N,N,N-tripropyl-', 'InChI=1/C12H28N/c1-5-9-13(10-6-2,11-7-3)12-8-4/h5-12H2,1-4H3/q+', 'Tetrapropylammonium', 'Tetrapropylamine'] |  |  | tetrapropylazanium |  |  | CCC[N+](CCC)(CCC)CCC |  |  | C12H28N |  |  | MFI |  |  | 2010
16385
16386 | 0.01688049 | 0 | 0 | 0 | 0 | 0 | 0 | 0 | 0 | 0 | 0 | 0 | 0 | 0 | 0 | 0 | 0 | 0 | 0 | 0 | 0 | 0 | 0 | 0 | 0 | 0 | 0 | 0 | 0 | 0 | 0 | 0 | 0 | 0 | 0 | 0 | 0 | 0 | 0 | 0.9790682 | 0.06337136 | 0.002025658 | 0 | 0 | 0 | 0 | 0 | 0 | 0 | 0 | 0 | 10.1016/j.memsci.2010.05.025 | yes |  | 0.002025658 |  |  | 26 | [5 empty] | tetrapropylammonium |  |  | MFI |  |  | ethanol |  | 139 | [11 empty] | ['tetrapropylazanium', 'Tetrapropylammonium', '13010-31-6', 'ZINC01669523', '1-Propanaminium, N,N,N-tripropyl-', 'InChI=1/C12H28N/c1-5-9-13(10-6-2,11-7-3)12-8-4/h5-12H2,1-4H3/q+', 'Tetrapropylammonium', 'Tetrapropylamine'] |  |  | tetrapropylazanium |  |  | CCC[N+](CCC)(CCC)CCC |  |  | C12H28N |  |  | MFI |  |  | 2010
16387 | 0.01530456 | 0.0003060912 | 0 | 0.001224365 | 0 | 0 | 0 | 0 | 0 | 0 | 0 | 0 | 0 | 0 | 0 | 0 | 0 | 0 | 0 | 0 | 0 | 0 | 0 | 0 | 0 | 0 | 0 | 0 | 0 | 0 | 0 | 0 | 0 | 0 | 0 | 0 | 0 | 0 | 0 | 0.9794919 | 0.05778677 | 0.001836547 | 0 | 0 | 0 | 0 | 0 | 0 | 0 | 0 | 0 | 10.1016/j.memsci.2010.05.025 | yes | 0 | 0.001836547 | 0 | 0 | 27 | 0 |  |  | 0 | 0 | tetrapropylammonium |  |  | MFI |  |  | ethanol |  | 65 | 0 | 0 | 0 | 0 | 0 | 0 | 0 |  | Carbon dioxide removal from synthesis gas using MFI membranes | ['membrane processes may represent', 'feed also contained water', 'effective pore size'] | ['30mm thick top layer', 'synthesis mixture containing aluminum', '500nm thick zeolite film'] | ['tetrapropylazanium', 'Tetrapropylammonium', '13010-31-6', 'ZINC01669523', '1-Propanaminium, N,N,N-tripropyl-', 'InChI=1/C12H28N/c1-5-9-13(10-6-2,11-7-3)12-8-4/h5-12H2,1-4H3/q+', 'Tetrapropylammonium', 'Tetrapropylamine'] |  |  | tetrapropylazanium |  |  | CCC[N+](CCC)(CCC)CCC |  |  | C12H28N |  |  | MFI |  |  | 2010
16388
16389 | 0.0152439 | 0.0152439 | 0 | 0.0304878 | 0 | 0 | 0 | 0 | 0 | 0 | 0 | 0 | 0 | 0 | 0 | 0 | 0 | 0 | 0 | 0 | 0 | 0 | 0 | 0 | 0 | 0 | 0 | 0 | 0 | 0 | 0 | 0 | 0 | 0 | 0 | 0 | 0 | 0 | 0 | 0.9146341 | 0 | 0 | 0 | 0 | 0 | 0 | 0 | 0 | 0 | 0 | 0 | 10.1016/j.memsci.2010.05.048 | yes |  | 0.02439024 |  |  | 3.5 | 100 | [7 empty] | NaA | [28 empty] | LTA |  |  | 2010
16390 | 0.05433448 | 0.002012388 | 0 | 0.02091878 | 0.02091878 | 0 | 0 | 0 | 0 | 0 | 0 | 0 | 0 | 0 | 0 | 0 | 0 | 0 | 0 | 0 | 0 | 0 | 0 | 0 | 0 | 0 | 0 | 0 | 0 | 0 | 0 | 0 | 0 | 0 | 0 | 0 | 0 | 0 | 0 | 0.8683455 | 0 | 0 | 0 | 0 | 0 | 0 | 0 | 0 | 0 | 0 | 0 | 10.1016/j.memsci.2010.05.048 | yes | 0 | 0.03347004 | 0 | 0 | 24 | 100 |  |  | 0 | 0 |  |  |  | zeolite T |  |  |  |  | 0 | 0 | 0 | 0 | 0 | 0 | 0 | 0 |  | Permeation mechanism through zeolite NaA and T-type membranes for practical dehydration of organic solvents | ['porous cylindrical mullite tubes', 'commercially available zeolite naa', 'grown zeolite crystal layer'] | ['porous cylindrical mullite tubes', '12 mm outer diameter', 'wavelength dispersive spectrometer'] | [12 empty] | ERI/OFF |  |  | 2010
16391
16392
16393 | 0.007009346 | 0.02336449 | 0.04672897 | 0 | 0 | 0 | 0 | 0 | 0 | 0 | 0 | 0 | 0 | 0 | 0 | 0 | 0 | 0 | 0 | 0 | 0 | 0 | 0 | 0 | 0 | 0 | 0 | 0 | 0 | 0 | 0 | 0 | 0 | 0 | 0 | 0 | 0 | 0 | 0 | 0.8761682 | 0 | 0.04672897 | 0 | 0 | 0 | 0 | 0 | 0 | 0 | 0 | 0 | 10.1016/j.memsci.2010.06.054 | yes | 0 | 0 | 12 |  | 7 | 180 |  |  | 0 | 0 | tetra-ethylammonium |  |  | SAPO-34 |  |  | AIP, H3PO4, Ludox AS-40 |  | 0 | 0 | 0 | 0 | 0 | 0 | 0 | 0 | microwave | Template removal from SAPO-34 crystals and membranes | ['7 mol /( m2', '6 mpa feed pressure', 'five membranes whose templates'] | ['ceramic rings wrapped around', 'cm diameter aluminum tube', 'repeated three times'] | ['tetraethylazanium', 'Tetraethylammonium', '4-04-00-00331 (Beilstein Handbook Reference)', 'AMMONIUM, TETRAETHYL-', 'BRN 1738225', 'Ethanaminium, N,N,N-triethyl- (9CI)', 'N,N,N-Triethylethanaminium', 'Tetraetilammonio [Italian]', 'Tetramon', 'Tetrylammonium', 'ZINC00896981', 'Lopac-T-2265', 'CHEBI:44296', 'NEt4(+)', '[NEt4](+)', 'Ammonium, tetraethyl-, dodeca-.mu.-chlorohexachlorohexatantalate(2-)(2:1), octahedro-', 'Ethanaminium, N,N,N-triethyl-, dodeca-.mu.-chlorohexachlorohexatantalate(2-) octahedro (2:1)', 'NSC156315', 'nchembio874-comp2', 'NCGC00016008-01', 'NET', 'tetraethylazanium', 'InChI=1/C8H20N/c1-5-9(6-2,7-3)8-4/h5-8H2,1-4H3/q+', 'C07512', 'Tetraethylammonium', 'E4N', 'TETRAETHYLAMMONIUM ION'] |  |  | tetraethylazanium |  |  | CC[N+](CC)(CC)CC |  |  | C8H20N |  |  | CHA |  |  | 2010
16394
16395 | 0.01465201 | 0.002442002 | 0 | 0 | 0.01465201 | 0 | 0.001221001 | 0 | 0 | 0 | 0 | 0 | 0 | 0 | 0 | 0 | 0 | 0 | 0 | 0 | 0 | 0 | 0 | 0 | 0 | 0 | 0 | 0 | 0 | 0 | 0 | 0 | 0 | 0 | 0 | 0 | 0 | 0 | 0 | 0.952381 | 0 | 0 | 0 | 0 | 0 | 0 | 0 | 0 | 0 | 0 | 0 | 10.1016/j.memsci.2010.07.040 | yes | 0 | 0.01465201 | 0 | 0 | 20 | 140 |  | FAU | 0 | 0 |  |  |  | CHA |  |  | HSZ-330HUA, aluminate nitrate, strontium nitrate, KOH | Tosoh, Wako, Wako | 0 | 0 | 0 | 0 | 0 | 0 | 0 | 0 |  | Influence of synthesis gel composition on morphology, composition, and dehydration performance of CHA-type zeolite membranes | ['type zeolite membrane could', 'synthesis gel containing strontium', 'type zeolite membranes'] | ['ltd ., cataloid si', 'tosoh corp ., hsz', 'wako pure chemicals industry'] | [12 empty] | CHA |  |  | 2010
16396
16397 | 0.01465201 | 0.002442002 | 0 | 0 | 0.01465201 | 0 | 0.001221001 | 0 | 0 | 0 | 0 | 0 | 0 | 0 | 0 | 0 | 0 | 0 | 0 | 0 | 0 | 0 | 0 | 0 | 0 | 0 | 0 | 0 | 0 | 0 | 0 | 0 | 0 | 0 | 0 | 0 | 0 | 0 | 0 | 0.952381 | 0 | 0 | 0 | 0 | 0 | 0 | 0 | 0 | 0 | 0 | 0 | 10.1016/j.memsci.2010.08.022 | yes | 0 | 0.01465201 | 0 | 0 | 15 | 150 |  |  | 0 | 0 |  |  |  | CHA |  |  | HSZ-330HUA, aluminate nitrate, strontium nitrate, KOH | Tosoh, Wako, Wako | 0 | 0 | 0 | 0 | 0 | 0 | 0 | 0 |  | Formation of high flux CHA-type zeolite membranes and their application to the dehydration of alcohol solutions | ['prepare high flux cha', 'type zeolite membranes', 'crystal growth conditions'] | ['ltd ., cataloid si', 'type zeolite particles', 'type zeolite membrane'] | [12 empty] | CHA |  |  | 2010
16398
16399 | 0.02878526 | 0.002302821 | 0 | 0.03454231 | 0 | 0 | 0 | 0 | 0 | 0 | 0 | 0 | 0 | 0 | 0 | 0 | 0 | 0 | 0 | 0 | 0 | 0 | 0 | 0 | 0 | 0 | 0 | 0 | 0 | 0 | 0 | 0 | 0 | 0 | 0 | 0 | 0 | 0 | 0 | 0.9067358 | 0 | 0 | 0 | 0 | 0 | 0 | 0 | 0 | 0 | 0 | 0 | 10.1016/j.memsci.2010.10.007 | yes |  | 0.02763385 | 1.5 |  | 7 | 100 | [7 empty] | FAU |  |  | NaOH, NaAlO2, Ultrasil VN3 | Fisher, Riedel, Evonik | [24 empty] | FAU |  |  | 2011
16400 | 0.02908668 | 0.002326934 | 0 | 0.04072135 | 0 | 0 | 0 | 0 | 0 | 0 | 0 | 0 | 0 | 0 | 0 | 0 | 0 | 0 | 0 | 0 | 0 | 0 | 0 | 0 | 0 | 0 | 0 | 0 | 0 | 0 | 0 | 0 | 0 | 0 | 0 | 0 | 0 | 0 | 0 | 0.9162304 | 0 | 0.005817336 | 0 | 0 | 0 | 0 | 0 | 0 | 0 | 0 | 0 | 10.1016/j.memsci.2010.10.007 | yes | 0 | 0.005817336 | 1.5 | 0 | 7 | 100 |  |  | 0 | 0 | tetramethylammonium |  |  | FAU |  |  | NaOH, NaAlO2, Ultrasil VN3 | Fisher, Riedel, Evonik | 0 | 0 | 0 | 0 | 0 | 0 | 0 | 0 |  | NF/RO faujasite zeolite membrane-ammonia absorption solvent hybrid system for potential post-combustion CO2 capture application | ['novel concept regarding nanofiltration', 'combustion co2 scrubbing solution', 'synthetic gel precursors leads'] | ['hydrothermally grown onto 10', '56 wt .% al2o3', '45 wt .% na2o'] | ['tetramethylazanium', 'Tetramethylammonium', '14190-16-0', '12545-87-8', '28109-81-1', '76913-76-3', '12386-10-6', 'Tetramethylammonium', 'ZINC00967771', 'EINECS 235-626-5', 'Methanaminium, N,N,N-trimethyl-, octahydrotriborate(1-)', 'Tetramethylammonium octahydrotriborate', 'tetramethylazanium', 'InChI=1/C4H12N/c1-5(2,3)4/h1-4H3/q+', 'PDSP2_000112', '(CH3)4N(+)', 'CHEBI:46020', 'N,N,N-trimethylmethanaminium', '[NMe4](+)', 'TETRAMETHYLAMMONIUM ION', 'Methanaminium, N,N,N-trimethyl-'] |  |  | tetramethylazanium |  |  | C[N+](C)(C)C |  |  | C4H12N |  |  | FAU |  |  | 2011
16401
16402
16403
16404 | 0.03600823 | 0 | 0 | 0.04972565 | 0 | 0 | 0 | 0 | 0 | 0 | 0 | 0 | 0 | 0.008573388 | 0 | 0 | 0 | 0 | 0 | 0 | 0 | 0 | 0 | 0 | 0 | 0 | 0 | 0 | 0 | 0 | 0 | 0 | 0 | 0 | 0 | 0 | 0 | 0 | 0 | 0.8659122 | 0 | 0 | 0 | 0 | 0 | 0 | 0 | 0 | 0 | 0 | 0 | 10.1016/j.memsci.2011.01.011 | yes | 0 | 0.03978052 | 1 | 0 | 96 | 230 |  |  | 35 | 0 |  |  |  | JDF-L1 |  |  | sodium silicate, NaOH, TiCl3 | Merck, Scharlab, Alfa Aesar | 0 | 0 | 0 | 0 | 0 | 0 | 0 | 0 |  | Copolyimide mixed matrix membranes with oriented microporous titanosilicate JDF-L1 sheet particles | ['carboxyl group containing copolyimide', 'produce mixed matrix membranes', 'polymer solution concentration used'] | ['chromatograph agilent 3000a equipped', 'two stainless steel pieces', 'two alicat scientific mass'] | [15 empty] | 2011
16405
16406
16407 | 0.02182167 | 0.001222014 | 0 | 0.003273251 | 0 | 0 | 0 | 0 | 0 | 0 | 0 | 0 | 0 | 0 | 0 | 0 | 0 | 0 | 0 | 0 | 0 | 0 | 0 | 0 | 0 | 0 | 0 | 0 | 0 | 0 | 0 | 0 | 0 | 0 | 0 | 0 | 0 | 0 | 0 | 0.9601536 | 0 | 0.01091084 | 0 | 0 | 0 | 0 | 0 | 0 | 0 | 0 | 0 | 10.1016/j.memsci.2011.02.007 | yes | 0 | 0.002618601 | 0 | 0 | 72 | 180 | TRUE |  | 0 | 0 | hexamethyleneimine |  |  | MCM-22 |  |  | sodium aluminate, NaOH, Aerosil 200 | Wako, Wako, Evonik | 0 | 0 | 0 | 0 | 0 | 0 | 0 | 0 |  | Synthesis of MCM-22 zeolite membranes and vapor permeation of water/acetic acid mixtures | ['hydrophilic internal surface due', 'secondary growth technique consisting', 'silanol groups within'] | ['wako pure chemical industries', 'lined stainless steel vessel', 'lined stainless steel autoclave'] | ['azepane', '111-49-9', 'CHEBI:32616', 'azepane', 'NCGC00091040-01', 'H10401_ALDRICH', '1H-Azepine, hexahydro-', 'Azacycloheptane', 'Azepine, hexahydro-', 'Cyclohexamethylenimine', 'G 0', 'Hexahydro-1H-azepine', 'Hexahydroazepine', 'Hexamethylene imine', 'Hexamethylenimine', 'Homopiperidine', 'NSC16236', 'Perhydroazepine', 'WLN: T7MTJ', 'InChI=1/C6H13N/c1-2-4-6-7-5-3-1/h7H,1-6H', '1-Azacycloheptane', '5-20-04-00003 (Beilstein Handbook Reference)', 'AI3-26610', 'BRN 0001084', 'CP 18407', 'Cycloheptane, 1-aza-', 'EINECS 203-875-9', 'HSDB 562', 'Hexamethyleneimine', 'Hexamethyleneimine [UN2493] [Flammable liquid]', 'NSC 16236', 'UN2493', 'ST5213818'] |  |  | azepane |  |  | C1CCCNCC1 |  |  | C6H13N |  |  | MWW |  |  | 2011
16408
16409
16410
16411
16412 | 0.008688097 | 0.0008688097 | 0 | 0.06081668 | 0 | 0 | 0 | 0 | 0 | 0 | 0 | 0 | 0 | 0 | 0 | 0 | 0 | 0 | 0 | 0 | 0 | 0 | 0 | 0 | 0 | 0 | 0 | 0 | 0 | 0 | 0 | 0 | 0 | 0 | 0 | 0 | 0 | 0 | 0 | 0.8688097 | 0 | 0 | 0 | 0 | 0 | 0 | 0 | 0 | 0 | 0 | 0 | 10.1016/j.memsci.2011.10.036 | yes | 0 | 0.06081668 | 0 | 0 | 432 | 75 |  |  | 0 | 0 |  |  |  | FAU |  |  | APTES, NaOH, aluminum foil, Ludox AS-40 | Abcr, Merck, Fisher, Aldrich | 0 | 0 | 0 | 0 | 0 | 0 | 0 | 0 |  | Seeding-free synthesis of dense zeolite FAU membranes on 3-aminopropyltriethoxysilane-functionalized alumina supports | ['negatively charged precursor species', 'mixed gas separation factors', 'well intergrown fau membrane'] | ['lined stainless steel autoclave', '56 g sodium hydroxide', 'deionized water several times'] | [12 empty] | FAU |  |  | 2012
16413
16414
16415
16416 | 0.07886435 | 0 | 0 | 0.007886435 | 0 | 0 | 0 | 0 | 0 | 0 | 0 | 0 | 0 | 0 | 0 | 0 | 0 | 0 | 0 | 0 | 0 | 0 | 0 | 0 | 0 | 0 | 0 | 0 | 0 | 0 | 0 | 0 | 0 | 0 | 0 | 0 | 0 | 0 | 0 | 0.8675079 | 0 | 0.01892744 | 0 | 0 | 0 | 0 | 0 | 0 | 0 | 0 | 0 | 10.1016/j.memsci.2012.01.008 | yes | 0 | 0.02681388 | 0 | 0 | 8 | 125 |  |  | 0 | 0 | tetrapropylammonium |  |  | MFI |  |  | fumed silica, NaOH |  | 0 | 0 | 0 | 0 | 0 | 0 | 0 | 0 |  | Synthesis and modification of ZSM-5/silicalite bilayer membrane with improved hydrogen separation performance | ['thick silicalite bottom layer', 'entire zeolite membrane thickness', 'bilayer zeolite membrane resulted'] | ['emd chemicals inc .)', '390 +- 40 m2', 'lined stainless steel autoclave'] | ['tetrapropylazanium', 'Tetrapropylammonium', '13010-31-6', 'ZINC01669523', '1-Propanaminium, N,N,N-tripropyl-', 'InChI=1/C12H28N/c1-5-9-13(10-6-2,11-7-3)12-8-4/h5-12H2,1-4H3/q+', 'Tetrapropylammonium', 'Tetrapropylamine'] |  |  | tetrapropylazanium |  |  | CCC[N+](CCC)(CCC)CCC |  |  | C12H28N |  |  | MFI |  |  | 2012
16417
16418
16419
16420 | 0.01261261 | 0.001801802 | 0 | 0.02882883 | 0 | 0 | 0 | 0 | 0 | 0 | 0 | 0 | 0 | 0 | 0 | 0 | 0 | 0 | 0 | 0 | 0 | 0 | 0 | 0 | 0 | 0 | 0 | 0 | 0 | 0 | 0 | 0 | 0 | 0 | 0 | 0 | 0 | 0 | 0 | 0.9279279 | 0 | 0 | 0 | 0 | 0 | 0 | 0 | 0 | 0 | 0 | 0 | 10.1016/j.memsci.2012.03.034 | yes | 0 | 0.02882883 | 0 | 0 | 24 | 90 |  |  | 0 | 0 |  |  |  | FAU |  |  |  |  | 0 | 0 | 0 | 0 | 0 | 0 | 0 | 0 |  | Biocatalytic zeolite membrane for the production of l-DOPA | ['innovative route based', 'free radical scavenger', 'mushroom tyrosinase immobilized'] | ['sio2 27 wt .%)', 'enzyme molecules reversible adsorbed', 'feed flow rate value'] | [12 empty] | FAU |  |  | 2012
16421
16422 | 0.001912046 | 0.01274697 | 0.01274697 | 0 | 0 | 0 | 0 | 0 | 0 | 0 | 0 | 0 | 0 | 0 | 0 | 0 | 0 | 0 | 0 | 0 | 0 | 0 | 0 | 0 | 0 | 0 | 0 | 0 | 0 | 0 | 0 | 0 | 0 | 0 | 0 | 0 | 0 | 0 | 0 | 0.9560229 | 0 | 0.006373486 | 0.01019758 | 0 | 0 | 0 | 0 | 0 | 0 | 0 | 0 | 10.1016/j.memsci.2012.03.058 | yes |  | 0 | 36 | 47.5 | 5 | 210 |  |  |  |  | tetraethylammonium | dipropylamine |  | SAPO-34 |  |  | AIP, Ludox AS-40, H3PO4 | [13 empty] | ['tetraethylazanium', 'Tetraethylammonium', '4-04-00-00331 (Beilstein Handbook Reference)', 'AMMONIUM, TETRAETHYL-', 'BRN 1738225', 'Ethanaminium, N,N,N-triethyl- (9CI)', 'N,N,N-Triethylethanaminium', 'Tetraetilammonio [Italian]', 'Tetramon', 'Tetrylammonium', 'ZINC00896981', 'Lopac-T-2265', 'CHEBI:44296', 'NEt4(+)', '[NEt4](+)', 'Ammonium, tetraethyl-, dodeca-.mu.-chlorohexachlorohexatantalate(2-)(2:1), octahedro-', 'Ethanaminium, N,N,N-triethyl-, dodeca-.mu.-chlorohexachlorohexatantalate(2-) octahedro (2:1)', 'NSC156315', 'nchembio874-comp2', 'NCGC00016008-01', 'NET', 'tetraethylazanium', 'InChI=1/C8H20N/c1-5-9(6-2,7-3)8-4/h5-8H2,1-4H3/q+', 'C07512', 'Tetraethylammonium', 'E4N', 'TETRAETHYLAMMONIUM ION'] | ['N-propylpropan-1-amine', 'DIPROPYLAMINE', '142-84-7', 'DIPROPYL-AMINE', '1-Propanamine, N-propyl-', 'AI3-24037', 'BRN 0505974', 'CCRIS 4805', 'DIPROPYLAMINE', 'Di-n-propylamine', 'Dipropylamine [UN2383] [Flammable liquid]', 'EINECS 205-565-9', 'HSDB 2644', 'N-Propyl-1-propanamine', 'RCRA waste no. U110', 'RCRA waste number U110', 'UN2383', 'n-Dipropylamine', 'D214752_ALDRICH', '240087_ALDRICH', 'N-propylpropan-1-amine', 'InChI=1/C6H15N/c1-3-5-7-6-4-2/h7H,3-6H2,1-2H'] |  | tetraethylazanium | N-propylpropan-1-amine |  | CC[N+](CC)(CC)CC | CCCNCCC |  | C8H20N | C6H15N |  | CHA |  |  | 2012
16423 | 0.007009346 | 0.02336449 | 0.04672897 | 0 | 0 | 0 | 0 | 0 | 0 | 0 | 0 | 0 | 0 | 0 | 0 | 0 | 0 | 0 | 0 | 0 | 0 | 0 | 0 | 0 | 0 | 0 | 0 | 0 | 0 | 0 | 0 | 0 | 0 | 0 | 0 | 0 | 0 | 0 | 0 | 0.8761682 | 0 | 0.04672897 | 0 | 0 | 0 | 0 | 0 | 0 | 0 | 0 | 0 | 10.1016/j.memsci.2012.03.058 | yes | 0 | 0 | [6 empty] | 0 | 0 | tetraethylammonium |  |  | SAPO-34 |  |  | AIP, Ludox AS-40, H3PO4 |  | 0 | 0 | 0 | 0 | 0 | 0 | 0 | 0 |  | Spatially resolved gas permeation through SAPO-34 membranes | ['scanning electron micrographs indicated', 'moveable mass spectrometer probe', 'spatially resolved measurements indicate'] | ['room temperature without agitation', 'spatial permeance distribution would', 'cm long support using'] | ['tetraethylazanium', 'Tetraethylammonium', '4-04-00-00331 (Beilstein Handbook Reference)', 'AMMONIUM, TETRAETHYL-', 'BRN 1738225', 'Ethanaminium, N,N,N-triethyl- (9CI)', 'N,N,N-Triethylethanaminium', 'Tetraetilammonio [Italian]', 'Tetramon', 'Tetrylammonium', 'ZINC00896981', 'Lopac-T-2265', 'CHEBI:44296', 'NEt4(+)', '[NEt4](+)', 'Ammonium, tetraethyl-, dodeca-.mu.-chlorohexachlorohexatantalate(2-)(2:1), octahedro-', 'Ethanaminium, N,N,N-triethyl-, dodeca-.mu.-chlorohexachlorohexatantalate(2-) octahedro (2:1)', 'NSC156315', 'nchembio874-comp2', 'NCGC00016008-01', 'NET', 'tetraethylazanium', 'InChI=1/C8H20N/c1-5-9(6-2,7-3)8-4/h5-8H2,1-4H3/q+', 'C07512', 'Tetraethylammonium', 'E4N', 'TETRAETHYLAMMONIUM ION'] |  |  | tetraethylazanium |  |  | CC[N+](CC)(CC)CC |  |  | C8H20N |  |  | CHA |  |  | 2012
16424
16425
16426 | 0.01392952 | 0 | 0 | 0.02507313 | 0 | 0 | 0 | 0 | 0 | 0 | 0 | 0 | 0 | 0.0006964758 | 0 | 0 | 0 | 0 | 0 | 0 | 0 | 0 | 0 | 0 | 0 | 0 | 0 | 0 | 0 | 0 | 0 | 0 | 0 | 0 | 0 | 0 | 0 | 0 | 0 | 0.9402424 | 0.007057163 | 0 | 0 | 0 | 0 | 0 | 0 | 0 | 0 | 0 | 0 | 10.1016/j.memsci.2012.05.019 | yes | 0 | 0.0200585 | 0 | 0 | 72 | 200 |  |  | 500 | 0 |  |  |  | ETS-4 |  |  | sodium silicate, titanium trichloride, NaOH, H2O2 | Aldrich, Aldrich | 0 | 0 | 0 | 0 | 0 | 0 | 0 | 0 |  | Nafion/microporous titanosilicate ETS-4 composite membranes for effective methanol crossover reduction in direct methanol fuel cells | ['direct methanol fuel cells', 'proton diffusion coefficients obtained', 'pure bulk water'] | ['made 500 ml teflon', 'adding aqueous hydrogen peroxide', 'washed several times'] | [15 empty] | 2012
16427
16428
16429 | 0.002744739 | 0.01829826 | 0.02744739 | 0 | 0 | 0 | 0 | 0 | 0 | 0 | 0 | 0 | 0 | 0 | 0 | 0 | 0 | 0 | 0 | 0 | 0 | 0 | 0 | 0 | 0 | 0 | 0 | 0 | 0 | 0 | 0 | 0 | 0 | 0 | 0 | 0 | 0 | 0 | 0 | 0.9240622 | 0 | 0.02744739 | 0 | 0 | 0 | 0 | 0 | 0 | 0 | 0 | 0 | 10.1016/j.memsci.2012.05.060 | yes | 0 | 0 | 0 | 0 | 24 | 160 |  |  | 0 | 0 | tetraethylammonium |  |  | SAPO-34 |  |  | AIP, Ludox AS-40, phosphoric acid | Across, Across, Aldrich | 0 | 0 | 0 | 0 | 0 | 0 | 0 | 0 |  | Development of alumina supported ternary mixed matrix membranes for separation of H2/light-alkane mixtures | ['single gas permeability measurements', 'different gas mixtures', 'solvent evaporation method'] | ['solvay advanced materials ).', 'solution deposition based strategy', '85 wt %, across'] | ['tetraethylazanium', 'Tetraethylammonium', '4-04-00-00331 (Beilstein Handbook Reference)', 'AMMONIUM, TETRAETHYL-', 'BRN 1738225', 'Ethanaminium, N,N,N-triethyl- (9CI)', 'N,N,N-Triethylethanaminium', 'Tetraetilammonio [Italian]', 'Tetramon', 'Tetrylammonium', 'ZINC00896981', 'Lopac-T-2265', 'CHEBI:44296', 'NEt4(+)', '[NEt4](+)', 'Ammonium, tetraethyl-, dodeca-.mu.-chlorohexachlorohexatantalate(2-)(2:1), octahedro-', 'Ethanaminium, N,N,N-triethyl-, dodeca-.mu.-chlorohexachlorohexatantalate(2-) octahedro (2:1)', 'NSC156315', 'nchembio874-comp2', 'NCGC00016008-01', 'NET', 'tetraethylazanium', 'InChI=1/C8H20N/c1-5-9(6-2,7-3)8-4/h5-8H2,1-4H3/q+', 'C07512', 'Tetraethylammonium', 'E4N', 'TETRAETHYLAMMONIUM ION'] |  |  | tetraethylazanium |  |  | CC[N+](CC)(CC)CC |  |  | C8H20N |  |  | CHA |  |  | 2012
16430
16431 | 0.0163292 | 0 | 0 | 0 | 0 | 0 | 0 | 0 | 0 | 0 | 0 | 0 | 0 | 0 | 0 | 0 | 0 | 0 | 0 | 0 | 0 | 0 | 0 | 0 | 0 | 0 | 0 | 0 | 0 | 0 | 0 | 0 | 0 | 0 | 0 | 0 | 0 | 0 | 0 | 0.9797518 | 0.06142506 | 0.001959504 | 0 | 0 | 0 | 0 | 0 | 0 | 0 | 0 | 0 | 10.1016/j.memsci.2012.05.074 | yes |  | 0.001959504 |  |  | 9 | 160 |  |  |  |  | tetrapropylammonium |  |  | MFI | [16 empty] | ['tetrapropylazanium', 'Tetrapropylammonium', '13010-31-6', 'ZINC01669523', '1-Propanaminium, N,N,N-tripropyl-', 'InChI=1/C12H28N/c1-5-9-13(10-6-2,11-7-3)12-8-4/h5-12H2,1-4H3/q+', 'Tetrapropylammonium', 'Tetrapropylamine'] |  |  | tetrapropylazanium |  |  | CCC[N+](CCC)(CCC)CCC |  |  | C12H28N |  |  | MFI |  |  | 2012
16432 | 0.01632653 | 0.0001632653 | 0 | 0 | 0 | 0 | 0 | 0 | 0 | 0 | 0 | 0 | 0 | 0 | 0 | 0 | 0 | 0 | 0 | 0 | 0 | 0 | 0 | 0 | 0 | 0 | 0 | 0 | 0 | 0 | 0 | 0 | 0 | 0 | 0 | 0 | 0 | 0 | 0 | 0.9795918 | 0.06141563 | 0.001959184 | 0 | 0 | 0 | 0 | 0 | 0 | 0 | 0 | 0 | 10.1016/j.memsci.2012.05.074 | yes | 0 | 0.001959184 | 0 | 0 | 9 | 160 |  |  | 0 | 0 | tetrapropylammonium |  |  | MFI |  |  |  |  | 0 | 0 | 0 | 0 | 0 | 0 | 0 | 0 |  | Long term pervaporation desalination of tubular MFI zeolite membranes | ['detailed stability experiments carried', 'water flux decreased alongside', 'rich zeolite structure leading'] | ['salt feed concentration ),', '1 seed layer inside', 'results strongly suggest'] | ['tetrapropylazanium', 'Tetrapropylammonium', '13010-31-6', 'ZINC01669523', '1-Propanaminium, N,N,N-tripropyl-', 'InChI=1/C12H28N/c1-5-9-13(10-6-2,11-7-3)12-8-4/h5-12H2,1-4H3/q+', 'Tetrapropylammonium', 'Tetrapropylamine'] |  |  | tetrapropylazanium |  |  | CCC[N+](CCC)(CCC)CCC |  |  | C12H28N |  |  | MFI |  |  | 2012
16433
16434
16435
16436
16437 | 0.01600251 | 0.005229578 | 0 | 0.0008367326 | 0 | 0 | 0 | 0 | 0 | 0 | 0 | 0 | 0 | 0 | 0 | 0 | 0 | 0 | 0 | 0 | 0 | 0 | 0 | 0 | 0 | 0 | 0 | 0 | 0 | 0 | 0 | 0 | 0 | 0 | 0 | 0 | 0 | 0 | 0 | 0.9021023 | 0 | 0.03749608 | 0 | 0 | 0 | 0 | 0 | 0 | 0 | 0 | 0 | 10.1016/j.memsci.2013.03.065 | yes | 0 | 0.03833281 | 48 | 0 | 48 | 100 | TRUE |  | 0 | 0 | tetramethylammonium |  |  | EMT |  |  | AIP, NaOH, Ludox HS-30 |  | 0 | 0 | 0 | 0 | 0 | 0 | 0 | 0 |  | Nanocomposite poly(arylene ether sulfone) reverse osmosis membrane containing functional zeolite nanoparticles for seawater desalination | ['copolymer chain stiffness due', 'helped improve water permeability', 'ro membranes containing apes'] | ['metals co ., gyeonggi', 'trisep corp ., usa', 'allow sodium ion exchange'] | ['tetramethylazanium', 'Tetramethylammonium', '14190-16-0', '12545-87-8', '28109-81-1', '76913-76-3', '12386-10-6', 'Tetramethylammonium', 'ZINC00967771', 'EINECS 235-626-5', 'Methanaminium, N,N,N-trimethyl-, octahydrotriborate(1-)', 'Tetramethylammonium octahydrotriborate', 'tetramethylazanium', 'InChI=1/C4H12N/c1-5(2,3)4/h1-4H3/q+', 'PDSP2_000112', '(CH3)4N(+)', 'CHEBI:46020', 'N,N,N-trimethylmethanaminium', '[NMe4](+)', 'TETRAMETHYLAMMONIUM ION', 'Methanaminium, N,N,N-trimethyl-'] |  |  | tetramethylazanium |  |  | C[N+](C)(C)C |  |  | C4H12N |  |  | EMT |  |  | 2013
16438
16439
16440 | 0.02392344 | 0 | 0 | 0 | 0 | 0 | 0 | 0 | 0 | 0 | 0 | 0 | 0 | 0 | 0 | 0 | 0 | 0 | 0 | 0 | 0 | 0 | 0 | 0 | 0 | 0 | 0 | 0 | 0 | 0 | 0 | 0 | 0 | 0 | 0 | 0 | 0 | 0 | 0 | 0.9569378 | 0 | 0.009569378 | 0 | 0 | 0 | 0 | 0 | 0 | 0 | 0 | 0 | 10.1016/j.memsci.2013.06.051 | yes | 0 | 0.009569378 | 0 | 0 | 24 | 100 |  |  | 0 | 0 | tetrapropylammonium |  |  | MFI |  |  | TEOS |  | 0 | 0 | 0 | 0 | 0 | 0 | 0 | 0 |  | Effect of MFI zeolite intermediate layers on gas separation performance of carbon molecular sieve (CMS) membranes | ['selective carbon molecular sieve', 'gas pair separation performance', 'form polycrystalline zeolite layers'] | ['produces cubic pore structures', 'following average pore sizes', 'different pore size distributions'] | ['tetrapropylazanium', 'Tetrapropylammonium', '13010-31-6', 'ZINC01669523', '1-Propanaminium, N,N,N-tripropyl-', 'InChI=1/C12H28N/c1-5-9-13(10-6-2,11-7-3)12-8-4/h5-12H2,1-4H3/q+', 'Tetrapropylammonium', 'Tetrapropylamine'] |  |  | tetrapropylazanium |  |  | CCC[N+](CCC)(CCC)CCC |  |  | C12H28N |  |  | MFI |  |  | 2013
16441
16442
16443 | 0.05403635 | 0 | 0 | 0.002783691 | 0 | 0 | 0 | 0 | 0 | 0 | 0 | 0 | 0 | 0 | 0 | 0 | 0 | 0 | 0 | 0 | 0 | 0 | 0 | 0 | 0 | 0 | 0 | 0 | 0 | 0 | 0 | 0 | 0 | 0 | 0 | 0 | 0 | 0 | 0 | 0.9104307 | 0 | 0.01637465 | 0 | 0 | 0 | 0 | 0 | 0 | 0 | 0 | 0 | 10.1016/j.memsci.2013.08.048 | yes | 0 | 0.01637465 | 0 | 0 | 17 | 180 |  |  | 0 | 0 | tetrapropylammonium |  |  | silicalite-1 |  |  |  |  | 0 | 0 | 0 | 0 | 0 | 0 | 0 | 0 |  | Nonionic zeolite membrane as potential ion separator in redox-flow battery | ['nafion ion exchange membranes', 'silicalite contains uniform channels', 'significantly reduced self'] | ['situ synthesized silicalite membrane', 'structure directing agent', 'naoh ): 5'] | ['tetrapropylazanium', 'Tetrapropylammonium', '13010-31-6', 'ZINC01669523', '1-Propanaminium, N,N,N-tripropyl-', 'InChI=1/C12H28N/c1-5-9-13(10-6-2,11-7-3)12-8-4/h5-12H2,1-4H3/q+', 'Tetrapropylammonium', 'Tetrapropylamine'] |  |  | tetrapropylazanium |  |  | CCC[N+](CCC)(CCC)CCC |  |  | C12H28N |  |  | MFI |  |  | 2014
16444
16445
16446
16447
16448
16449 | 0.001863354 | 0.01055901 | 0.01242236 | 0 | 0 | 0 | 0 | 0 | 0 | 0 | 0 | 0 | 0 | 0 | 0 | 0 | 0 | 0 | 0 | 0 | 0 | 0 | 0 | 0 | 0 | 0 | 0 | 0 | 0 | 0 | 0 | 0 | 0 | 0 | 0 | 0 | 0 | 0 | 0 | 0.9627329 | 0 | 0.01242236 | 0 | 0 | 0 | 0 | 0 | 0 | 0 | 0 | 0 | 10.1016/j.memsci.2014.01.032 | yes | 0 | 0 | 13.5 | 50 | 6 | 220 |  |  | 0 | 0 | tetraethylammonium |  |  | SAPO-34 |  |  | H3PO4, Al(OH)3, Ludox AS-40 |  | 0 | 0 | 0 | 0 | 0 | 0 | 0 | 0 |  | Separating molecules by size in SAPO-34 membranes | ['molecular simulations reported previously', 'spatial defect distributions measured', 'nm diameter ), appeared'] | ['nm average pore size', 'srs qms 200 ).', 'fresh boiling di water'] | ['tetraethylazanium', 'Tetraethylammonium', '4-04-00-00331 (Beilstein Handbook Reference)', 'AMMONIUM, TETRAETHYL-', 'BRN 1738225', 'Ethanaminium, N,N,N-triethyl- (9CI)', 'N,N,N-Triethylethanaminium', 'Tetraetilammonio [Italian]', 'Tetramon', 'Tetrylammonium', 'ZINC00896981', 'Lopac-T-2265', 'CHEBI:44296', 'NEt4(+)', '[NEt4](+)', 'Ammonium, tetraethyl-, dodeca-.mu.-chlorohexachlorohexatantalate(2-)(2:1), octahedro-', 'Ethanaminium, N,N,N-triethyl-, dodeca-.mu.-chlorohexachlorohexatantalate(2-) octahedro (2:1)', 'NSC156315', 'nchembio874-comp2', 'NCGC00016008-01', 'NET', 'tetraethylazanium', 'InChI=1/C8H20N/c1-5-9(6-2,7-3)8-4/h5-8H2,1-4H3/q+', 'C07512', 'Tetraethylammonium', 'E4N', 'TETRAETHYLAMMONIUM ION'] |  |  | tetraethylazanium |  |  | CC[N+](CC)(CC)CC |  |  | C8H20N |  |  | CHA |  |  | 2014
16450
16451
16452
16453
16454 | 0.2 | 0 | 0 | 0 | 0 | 0 | 0 | 0 | 0 | 0 | 0 | 0.1 | 0 | 0 | 0 | 0 | 0 | 0 | 0 | 0 | 0 | 0 | 0 | 0 | 0 | 0 | 0 | 0 | 0 | 0 | 0 | 0 | 0 | 0 | 0 | 0 | 0 | 0 | 0 | 0.6 | 0 | 0.1 | 0 | 0 | 0 | 0 | 0 | 0 | 0 | 0 | 0 | 10.1016/j.memsci.2014.07.025 | yes | 0 | 0 | 24 | 0 | 40 | 150 | TRUE |  | 50 | 0 | N-trimethyl-1-adamantylammonium |  |  | CHA |  |  | TEOS, HF |  | 0 | 0 | 0 | 0 | 0 | 0 | 0 | 0 |  | Simultaneous separation of H2S and CO2 from CH4 by a high silica CHA-type zeolite membrane | ['400 kpa pressure difference', 'real sour natural gas', '13 mol %, h2s'] | ['real sour natural gas', 'strong anion exchange resin', 'permeated gas flow rates'] | ['1-adamantyl-trimethylazanium', '1-adamantyl-trimethyl-ammonium', '1-adamantyl-trimethylammonium', '1-adamantyl-trimethyl-azanium', 'Adamantan-1-yl-trimethyl-ammonium', 'BAS 00109379', 'Oprea1_162065', 'Oprea1_825759', 'ZINC05002989', 'AIDS-211740', 'AIDS211740', 'Tricyclo[3.3.1.1]decan-1-aminium, N,N,N-trimethyl-'] |  |  | 1-adamantyl-trimethylazanium |  |  | C[N+](C)(C)C12CC3CC(CC(C3)C1)C2 |  |  | C13H24N |  |  | CHA |  |  | 2014
16455
16456
16457 | 0.007352941 | 0.0245098 | 0.0245098 | 0 | 0 | 0 | 0 | 0 | 0 | 0 | 0 | 0 | 0 | 0 | 0 | 0 | 0 | 0 | 0 | 0 | 0 | 0 | 0 | 0 | 0 | 0 | 0 | 0 | 0 | 0 | 0 | 0 | 0 | 0 | 0 | 0 | 0 | 0 | 0 | 0.9191176 | 0 | 0.0245098 | 0 | 0 | 0 | 0 | 0 | 0 | 0 | 0 | 0 | 10.1016/j.memsci.2014.09.021 | yes |  | 0 |  |  | 7 | 180 |  |  |  |  | tetraethylammonium |  |  | SAPO-34 | [12 empty] | microwave |  |  |  | ['tetraethylazanium', 'Tetraethylammonium', '4-04-00-00331 (Beilstein Handbook Reference)', 'AMMONIUM, TETRAETHYL-', 'BRN 1738225', 'Ethanaminium, N,N,N-triethyl- (9CI)', 'N,N,N-Triethylethanaminium', 'Tetraetilammonio [Italian]', 'Tetramon', 'Tetrylammonium', 'ZINC00896981', 'Lopac-T-2265', 'CHEBI:44296', 'NEt4(+)', '[NEt4](+)', 'Ammonium, tetraethyl-, dodeca-.mu.-chlorohexachlorohexatantalate(2-)(2:1), octahedro-', 'Ethanaminium, N,N,N-triethyl-, dodeca-.mu.-chlorohexachlorohexatantalate(2-) octahedro (2:1)', 'NSC156315', 'nchembio874-comp2', 'NCGC00016008-01', 'NET', 'tetraethylazanium', 'InChI=1/C8H20N/c1-5-9(6-2,7-3)8-4/h5-8H2,1-4H3/q+', 'C07512', 'Tetraethylammonium', 'E4N', 'TETRAETHYLAMMONIUM ION'] |  |  | tetraethylazanium |  |  | CC[N+](CC)(CC)CC |  |  | C8H20N |  |  | CHA |  |  | 2015
16458 | 0.001863354 | 0.01055901 | 0.01242236 | 0 | 0 | 0 | 0 | 0 | 0 | 0 | 0 | 0 | 0 | 0 | 0 | 0 | 0 | 0 | 0 | 0 | 0 | 0 | 0 | 0 | 0 | 0 | 0 | 0 | 0 | 0 | 0 | 0 | 0 | 0 | 0 | 0 | 0 | 0 | 0 | 0.9627329 | 0 | 0.01242236 | 0 | 0 | 0 | 0 | 0 | 0 | 0 | 0 | 0 | 10.1016/j.memsci.2014.09.021 | yes |  | 0 |  |  | 6 | 220 |  |  |  |  | tetraethylammonium |  |  | SAPO-34 | [12 empty] | microwave |  |  |  | ['tetraethylazanium', 'Tetraethylammonium', '4-04-00-00331 (Beilstein Handbook Reference)', 'AMMONIUM, TETRAETHYL-', 'BRN 1738225', 'Ethanaminium, N,N,N-triethyl- (9CI)', 'N,N,N-Triethylethanaminium', 'Tetraetilammonio [Italian]', 'Tetramon', 'Tetrylammonium', 'ZINC00896981', 'Lopac-T-2265', 'CHEBI:44296', 'NEt4(+)', '[NEt4](+)', 'Ammonium, tetraethyl-, dodeca-.mu.-chlorohexachlorohexatantalate(2-)(2:1), octahedro-', 'Ethanaminium, N,N,N-triethyl-, dodeca-.mu.-chlorohexachlorohexatantalate(2-) octahedro (2:1)', 'NSC156315', 'nchembio874-comp2', 'NCGC00016008-01', 'NET', 'tetraethylazanium', 'InChI=1/C8H20N/c1-5-9(6-2,7-3)8-4/h5-8H2,1-4H3/q+', 'C07512', 'Tetraethylammonium', 'E4N', 'TETRAETHYLAMMONIUM ION'] |  |  | tetraethylazanium |  |  | CC[N+](CC)(CC)CC |  |  | C8H20N |  |  | CHA |  |  | 2015
16459 | 0.02162162 | 0.001081081 | 0 | 0.004324324 | 0 | 0 | 0 | 0 | 0 | 0 | 0 | 0 | 0 | 0 | 0 | 0 | 0 | 0 | 0 | 0 | 0 | 0 | 0 | 0 | 0 | 0 | 0 | 0 | 0 | 0 | 0 | 0 | 0 | 0 | 0 | 0 | 0 | 0 | 0 | 0.9513514 | 0 | 0.008648649 | 0 | 0 | 0 | 0 | 0 | 0 | 0 | 0 | 0 | 10.1016/j.memsci.2014.09.021 | yes |  | 0.01297297 | 12 |  | 96 | 160 |  |  |  |  | N,N,N, trimethtyl-1-adamantammonium |  |  | SSZ-13 |  |  | NaOH, Al(OH)3, Ludox TM-40 | [13 empty] | ['1-adamantyl-trimethylazanium', '1-adamantyl-trimethyl-ammonium', '1-adamantyl-trimethylammonium', '1-adamantyl-trimethyl-azanium', 'Adamantan-1-yl-trimethyl-ammonium', 'BAS 00109379', 'Oprea1_162065', 'Oprea1_825759', 'ZINC05002989', 'AIDS-211740', 'AIDS211740', 'Tricyclo[3.3.1.1]decan-1-aminium, N,N,N-trimethyl-'] |  |  | 1-adamantyl-trimethylazanium |  |  | C[N+](C)(C)C12CC3CC(CC(C3)C1)C2 |  |  | C13H24N |  |  | CHA |  |  | 2015
16460 | 0.0122474 | 0.0006123699 | 0 | 0.002449479 | 0 | 0 | 0 | 0 | 0 | 0 | 0 | 0 | 0 | 0 | 0 | 0 | 0 | 0 | 0 | 0 | 0 | 0 | 0 | 0 | 0 | 0 | 0 | 0 | 0 | 0 | 0 | 0 | 0 | 0 | 0 | 0 | 0 | 0 | 0 | 0.9797918 | 0 | 0.0006123699 | 0.0006123699 | 0 | 0 | 0 | 0 | 0 | 0 | 0 | 0 | 10.1016/j.memsci.2014.09.021 | yes | 0 | 0.003674219 | 48 | 60 | 48 | 170 |  |  | 0 | 0 | N,N,N, trimethtyl-1-adamantammonium | tetraethylammonium |  | SSZ-13 |  |  | NaOH, Al(OH)3, Ludox TM-40 |  | 0 | 0 | 0 | 0 | 0 | 0 | 0 | 0 |  | Influence of propane on CO2/CH4 and N2/CH4 separations in CHA zeolite membranes | ['adsorbing co2 competes better', 'indicating extremely low densities', 'thus significantly increasing co2'] | ['nm average pore size', 'autoclave containing 270 g', 'cu ka radiation ).'] | ['1-adamantyl-trimethylazanium', '1-adamantyl-trimethyl-ammonium', '1-adamantyl-trimethylammonium', '1-adamantyl-trimethyl-azanium', 'Adamantan-1-yl-trimethyl-ammonium', 'BAS 00109379', 'Oprea1_162065', 'Oprea1_825759', 'ZINC05002989', 'AIDS-211740', 'AIDS211740', 'Tricyclo[3.3.1.1]decan-1-aminium, N,N,N-trimethyl-'] | ['tetraethylazanium', 'Tetraethylammonium', '4-04-00-00331 (Beilstein Handbook Reference)', 'AMMONIUM, TETRAETHYL-', 'BRN 1738225', 'Ethanaminium, N,N,N-triethyl- (9CI)', 'N,N,N-Triethylethanaminium', 'Tetraetilammonio [Italian]', 'Tetramon', 'Tetrylammonium', 'ZINC00896981', 'Lopac-T-2265', 'CHEBI:44296', 'NEt4(+)', '[NEt4](+)', 'Ammonium, tetraethyl-, dodeca-.mu.-chlorohexachlorohexatantalate(2-)(2:1), octahedro-', 'Ethanaminium, N,N,N-triethyl-, dodeca-.mu.-chlorohexachlorohexatantalate(2-) octahedro (2:1)', 'NSC156315', 'nchembio874-comp2', 'NCGC00016008-01', 'NET', 'tetraethylazanium', 'InChI=1/C8H20N/c1-5-9(6-2,7-3)8-4/h5-8H2,1-4H3/q+', 'C07512', 'Tetraethylammonium', 'E4N', 'TETRAETHYLAMMONIUM ION'] |  | 1-adamantyl-trimethylazanium | tetraethylazanium |  | C[N+](C)(C)C12CC3CC(CC(C3)C1)C2 | CC[N+](CC)(CC)CC |  | C13H24N | C8H20N |  | CHA |  |  | 2015
16461
16462 | 0.008305101 | 0.003871842 | 0 | 0.001432582 | 0 | 0 | 0 | 0 | 0 | 0 | 0 | 0 | 0 | 0 | 0 | 0 | 0 | 0 | 0 | 0 | 0 | 0 | 0 | 0 | 0 | 0 | 0 | 0 | 0 | 0 | 0 | 0 | 0 | 0 | 0 | 0 | 0 | 0 | 0 | 0.9621527 | 0 | 0.01211887 | 0 | 0 | 0 | 0 | 0 | 0 | 0 | 0 | 0 | 10.1016/j.memsci.2014.11.054 | yes |  | 0.01211887 |  |  | 96 | 98 | TRUE |  |  |  | tetramethylammonium |  |  | Zeolite Y | [16 empty] | ['tetramethylazanium', 'Tetramethylammonium', '14190-16-0', '12545-87-8', '28109-81-1', '76913-76-3', '12386-10-6', 'Tetramethylammonium', 'ZINC00967771', 'EINECS 235-626-5', 'Methanaminium, N,N,N-trimethyl-, octahydrotriborate(1-)', 'Tetramethylammonium octahydrotriborate', 'tetramethylazanium', 'InChI=1/C4H12N/c1-5(2,3)4/h1-4H3/q+', 'PDSP2_000112', '(CH3)4N(+)', 'CHEBI:46020', 'N,N,N-trimethylmethanaminium', '[NMe4](+)', 'TETRAMETHYLAMMONIUM ION', 'Methanaminium, N,N,N-trimethyl-'] |  |  | tetramethylazanium |  |  | C[N+](C)(C)C |  |  | C4H12N |  |  | FAU |  |  | 2015
16463
16464
16465 | 0.008225037 | 0 | 0 | 0 | 0 | 0 | 0 | 0 | 0 | 0 | 0 | 0 | 0 | 0 | 0 | 0.0004935022 | 0 | 0 | 0 | 0 | 0 | 0 | 0 | 0 | 0 | 0 | 0 | 0 | 0 | 0 | 0 | 0 | 0 | 0 | 0 | 0 | 0 | 0 | 0 | 0.9870044 | 0 | 0.002878763 | 0 | 0 | 0 | 0 | 0 | 0 | 0 | 0 | 0 | 10.1016/j.memsci.2015.01.054 | yes |  | 0.001398256 |  |  | 48 | 150 |  |  |  |  | tetrabutylammonium |  |  | ZSM-11 |  |  | TEOS, H3BO3 | Tianjin, Sinopharm |  |  |  | 0.6 | [8 empty] | ['tetrabutylazanium', 'Tetrabutylammonium', '122544-96-1', '70623-38-0', '63314-37-4', 'InChI=1/C16H36N/c1-5-9-13-17(14-10-6-2,15-11-7-3)16-12-8-4/h5-16H2,1-4H3/q+', 'TETRABUTYLAMMONIUM ION', 'TBA', 'ZINC01706222', 'tetrabutylazanium', '1-Butanaminium, N,N,N-tributyl-', 'Tetrabutylammonium'] |  |  | tetrabutylazanium |  |  | CCCC[N+](CCCC)(CCCC)CCCC |  |  | C16H36N |  |  | MEL |  |  | 2015
16466 | 0.008225037 | 0 | 0 | 0 | 0 | 0 | 0 | 0 | 0 | 0 | 0 | 0 | 0 | 0 | 0 | 0.0004935022 | 0 | 0 | 0 | 0 | 0 | 0 | 0 | 0 | 0 | 0 | 0 | 0 | 0 | 0 | 0 | 0 | 0 | 0 | 0 | 0 | 0 | 0 | 0 | 0.9870044 | 0 | 0.002878763 | 0 | 0 | 0 | 0 | 0 | 0 | 0 | 0 | 0 | 10.1016/j.memsci.2015.01.054 | yes | 0 | 0.001398256 | 0 | 0 | 72 | 150 |  |  | 0 | 0 | tetrabutylammonium |  |  | ZSM-11 |  |  | TEOS, H3BO3 | Tianjin, Sinopharm | 0 | 0 | 0 | 1 | 0 | 0 | 0 | 0 |  | Pervaporation separation of ethanol–water mixtures through B-ZSM-11 zeolite membranes on macroporous supports | ['total flux also showed', 'separation factor showed', 'total flux increased'] | ['li et al ..', 'foshan ceramics research institute', 'dispersed small seed suspension'] | ['tetrabutylazanium', 'Tetrabutylammonium', '122544-96-1', '70623-38-0', '63314-37-4', 'InChI=1/C16H36N/c1-5-9-13-17(14-10-6-2,15-11-7-3)16-12-8-4/h5-16H2,1-4H3/q+', 'TETRABUTYLAMMONIUM ION', 'TBA', 'ZINC01706222', 'tetrabutylazanium', '1-Butanaminium, N,N,N-tributyl-', 'Tetrabutylammonium'] |  |  | tetrabutylazanium |  |  | CCCC[N+](CCCC)(CCCC)CCCC |  |  | C16H36N |  |  | MEL |  |  | 2015
16467
16468 | 0.05387755 | 0 | 0 | 0.005714286 | 0 | 0 | 0 | 0 | 0 | 0 | 0 | 0 | 0 | 0 | 0 | 0 | 0 | 0 | 0 | 0 | 0 | 0 | 0 | 0 | 0 | 0 | 0 | 0 | 0 | 0 | 0 | 0 | 0 | 0 | 0 | 0 | 0 | 0 | 0 | 0.9077551 | 0 | 0.01632653 | 0 | 0 | 0 | 0 | 0 | 0 | 0 | 0 | 0 | 10.1016/j.memsci.2015.03.012 | yes |  | 0.01632653 | 0 | 0 | 12 | 120 |  |  | 0 | 0 | tetrapropylammonium |  |  | silicalite-1 |  |  |  |  | 0 | 0 | 0 | 0 | 0 | 0 | 0 | 0 |  | Colloidal silicalite-nafion composite ion exchange membrane for vanadium redox-flow battery | ['vanadyl ion transport selectivity', 'lower electrical resistance', 'thick commercial nafion'] | ['dmf ): x zeo', 'silicalite suspension x zeo', '5 %, aldrich ),'] | ['tetrapropylazanium', 'Tetrapropylammonium', '13010-31-6', 'ZINC01669523', '1-Propanaminium, N,N,N-tripropyl-', 'InChI=1/C12H28N/c1-5-9-13(10-6-2,11-7-3)12-8-4/h5-12H2,1-4H3/q+', 'Tetrapropylammonium', 'Tetrapropylamine'] |  |  | tetrapropylazanium |  |  | CCC[N+](CCC)(CCC)CCC |  |  | C12H28N |  |  | MFI |  |  | 2015
16469
16470 | 0.01688049 | 0 | 0 | 0 | 0 | 0 | 0 | 0 | 0 | 0 | 0 | 0 | 0 | 0 | 0 | 0 | 0 | 0 | 0 | 0 | 0 | 0 | 0 | 0 | 0 | 0 | 0 | 0 | 0 | 0 | 0 | 0 | 0 | 0 | 0 | 0 | 0 | 0 | 0 | 0.9790682 | 0.06337136 | 0.002025658 | 0 | 0 | 0 | 0 | 0 | 0 | 0 | 0 | 0 | 10.1016/j.memsci.2015.03.041 | yes |  | 0.002025658 |  |  | 36 | [5 empty] | tetrapropylammonium |  |  | silicalite-1 | [16 empty] | ['tetrapropylazanium', 'Tetrapropylammonium', '13010-31-6', 'ZINC01669523', '1-Propanaminium, N,N,N-tripropyl-', 'InChI=1/C12H28N/c1-5-9-13(10-6-2,11-7-3)12-8-4/h5-12H2,1-4H3/q+', 'Tetrapropylammonium', 'Tetrapropylamine'] |  |  | tetrapropylazanium |  |  | CCC[N+](CCC)(CCC)CCC |  |  | C12H28N |  |  | MFI |  |  | 2015
16471 | 0.01530456 | 0.0003060912 | 0 | 0.001224365 | 0 | 0 | 0 | 0 | 0 | 0 | 0 | 0 | 0 | 0 | 0 | 0 | 0 | 0 | 0 | 0 | 0 | 0 | 0 | 0 | 0 | 0 | 0 | 0 | 0 | 0 | 0 | 0 | 0 | 0 | 0 | 0 | 0 | 0 | 0 | 0.9794919 | 0.05778677 | 0.001836547 | 0 | 0 | 0 | 0 | 0 | 0 | 0 | 0 | 0 | 10.1016/j.memsci.2015.03.041 | yes | 0 | 0.001836547 | 0 | 0 | 27 | 0 |  |  | 0 | 0 | tetrapropylammonium |  |  | ZSM-5 |  |  |  |  | 0 | 0 | 0 | 0 | 0 | 0 | 0 | 0 |  | MFI membranes for separation of carbon dioxide from synthesis gas at high pressures | ['suitable co2 adsorption isotherm', 'single gas permeation experiments', 'decreased carbon dioxide adsorption'] | ['ritter apparatebau gmbh ).', '30um thick top layer', 'drum type gas metre'] | ['tetrapropylazanium', 'Tetrapropylammonium', '13010-31-6', 'ZINC01669523', '1-Propanaminium, N,N,N-tripropyl-', 'InChI=1/C12H28N/c1-5-9-13(10-6-2,11-7-3)12-8-4/h5-12H2,1-4H3/q+', 'Tetrapropylammonium', 'Tetrapropylamine'] |  |  | tetrapropylazanium |  |  | CCC[N+](CCC)(CCC)CCC |  |  | C12H28N |  |  | MFI |  |  | 2015
16472
16473 | 0.00373599 | 0.0124533 | 0.0249066 | 0 | 0 | 0 | 0 | 0 | 0 | 0 | 0 | 0 | 0 | 0 | 0 | 0 | 0 | 0 | 0 | 0 | 0 | 0 | 0 | 0 | 0 | 0 | 0 | 0 | 0 | 0 | 0 | 0 | 0 | 0 | 0 | 0 | 0 | 0 | 0 | 0.9339975 | 0 | 0.0249066 | 0 | 0 | 0 | 0 | 0 | 0 | 0 | 0 | 0 | 10.1016/j.memsci.2015.03.078 | yes | 0 | 0 | 12 | 22 | 7 | 180 |  |  | 0 | 0 | Tetraethylammonium |  |  | SAPO-34 |  |  | AIP, H3PO4, Ludox AS-40 | Aldrich, Aldrich, | 0 | 0 | 0 | 0 | 0 | 0 | 0 | 0 | microwave | SAPO-34 Membranes for N2/CH4 separation: Preparation, characterization, separation performance and economic evaluation | ['preliminary economic evaluation indicates', 'benchmark technology cryogenic distillation', 'several routes towards n2'] | ['1500 plus control vessel', 'secondary structure directing agent', '40 wt .% suspension'] | ['tetraethylazanium', 'Tetraethylammonium', '4-04-00-00331 (Beilstein Handbook Reference)', 'AMMONIUM, TETRAETHYL-', 'BRN 1738225', 'Ethanaminium, N,N,N-triethyl- (9CI)', 'N,N,N-Triethylethanaminium', 'Tetraetilammonio [Italian]', 'Tetramon', 'Tetrylammonium', 'ZINC00896981', 'Lopac-T-2265', 'CHEBI:44296', 'NEt4(+)', '[NEt4](+)', 'Ammonium, tetraethyl-, dodeca-.mu.-chlorohexachlorohexatantalate(2-)(2:1), octahedro-', 'Ethanaminium, N,N,N-triethyl-, dodeca-.mu.-chlorohexachlorohexatantalate(2-) octahedro (2:1)', 'NSC156315', 'nchembio874-comp2', 'NCGC00016008-01', 'NET', 'tetraethylazanium', 'InChI=1/C8H20N/c1-5-9(6-2,7-3)8-4/h5-8H2,1-4H3/q+', 'C07512', 'Tetraethylammonium', 'E4N', 'TETRAETHYLAMMONIUM ION'] |  |  | tetraethylazanium |  |  | CC[N+](CC)(CC)CC |  |  | C8H20N |  |  | CHA |  |  | 2015
16474
16475 | 0.02168257 | 0 | 0 | 0 | 0 | 0 | 0 | 0 | 0 | 0 | 0 | 0.0008673027 | 0 | 0 | 0 | 0 | 0 | 0 | 0 | 0 | 0 | 0 | 0 | 0 | 0 | 0 | 0 | 0 | 0 | 0 | 0 | 0 | 0 | 0 | 0 | 0 | 0 | 0 | 0 | 0.9757155 | 0 | 0.001734605 | 0 | 0 | 0 | 0 | 0 | 0 | 0 | 0 | 0 | 10.1016/j.memsci.2015.06.043 | yes |  | 0 |  |  | 96 | 140 | FALSE |  |  |  | Tetrapropylammonium |  |  | silicalite-1 |  |  | Aerosil 200, NH4F | Degussa | [12 empty] | ['tetrapropylazanium', 'Tetrapropylammonium', '13010-31-6', 'ZINC01669523', '1-Propanaminium, N,N,N-tripropyl-', 'InChI=1/C12H28N/c1-5-9-13(10-6-2,11-7-3)12-8-4/h5-12H2,1-4H3/q+', 'Tetrapropylammonium', 'Tetrapropylamine'] |  |  | tetrapropylazanium |  |  | CCC[N+](CCC)(CCC)CCC |  |  | C12H28N |  |  | MFI |  |  | 2015
16476 | 0.04604052 | 0 | 0 | 0 | 0 | 0 | 0 | 0 | 0 | 0 | 0 | 0 | 0 | 0 | 0 | 0 | 0 | 0 | 0 | 0 | 0 | 0 | 0 | 0 | 0 | 0 | 0 | 0 | 0 | 0 | 0 | 0 | 0 | 0 | 0 | 0 | 0 | 0 | 0 | 0.9208103 | 0 | 0.01657459 | 0 | 0 | 0 | 0 | 0 | 0 | 0 | 0 | 0 | 10.1016/j.memsci.2015.06.043 | yes |  | 0.01657459 | 0 | 0 | 48 | 100 |  |  | 0 | 0 | Tetrapropylammonium |  |  | silicalite-1 |  |  | Aerosil 200 | Degussa | 0 | 0 | 0 | 0 | 0 | 0 | 0 | 0 |  | Improved performance of PDMS/silicalite-1 pervaporation membranes via designing new silicalite-1 particles | ['much less silanol groups', 'thus showing higher selectivity', 'high performance pv membranes'] | ['washed several times', 'stainless steel plates', 'liyang chemical plant'] | ['tetrapropylazanium', 'Tetrapropylammonium', '13010-31-6', 'ZINC01669523', '1-Propanaminium, N,N,N-tripropyl-', 'InChI=1/C12H28N/c1-5-9-13(10-6-2,11-7-3)12-8-4/h5-12H2,1-4H3/q+', 'Tetrapropylammonium', 'Tetrapropylamine'] |  |  | tetrapropylazanium |  |  | CCC[N+](CCC)(CCC)CCC |  |  | C12H28N |  |  | MFI |  |  | 2015
16477
16478 | 0.008688097 | 0.0008688097 | 0 | 0.06081668 | 0 | 0 | 0 | 0 | 0 | 0 | 0 | 0 | 0 | 0 | 0 | 0 | 0 | 0 | 0 | 0 | 0 | 0 | 0 | 0 | 0 | 0 | 0 | 0 | 0 | 0 | 0 | 0 | 0 | 0 | 0 | 0 | 0 | 0 | 0 | 0.8688097 | 0 | 0 | 0 | 0 | 0 | 0 | 0 | 0 | 0 | 0 | 0 | 10.1016/j.memsci.2015.07.045 | yes |  | 0.06081668 | 24 |  | 4 | 75 | [7 empty] | amorphous |  |  | Ludox AS-40, aluminum foil, NaOH | Aldrich, Aladdin, Aladdin | [27 empty] | 2015
16479 | 0.008688097 | 0.0008688097 | 0 | 0.06081668 | 0 | 0 | 0 | 0 | 0 | 0 | 0 | 0 | 0 | 0 | 0 | 0 | 0 | 0 | 0 | 0 | 0 | 0 | 0 | 0 | 0 | 0 | 0 | 0 | 0 | 0 | 0 | 0 | 0 | 0 | 0 | 0 | 0 | 0 | 0 | 0.8688097 | 0 | 0 | 0 | 0 | 0 | 0 | 0 | 0 | 0 | 0 | 0 | 10.1016/j.memsci.2015.07.045 | yes | 0 | 0.06081668 | 24 | 0 | 8 | 75 |  |  | 0 | 0 |  |  |  | FAU |  |  | Ludox AS-40, aluminum foil, NaOH | Aldrich, Aladdin, Aladdin | 0 | 0 | 0 | 0.9 | 0 | 0 | 0 | 0 |  | Facile synthesis of zeolite FAU molecular sieve membranes on bio-adhesive polydopamine modified Al2O3 tubes | ['relative wide pore size', 'zeolite fau membrane prepared', 'relative high h2 permeance'] | ['prepare zeolite fau membrane', 'lined stainless steel autoclave', 'aldrich ); aluminum foil'] | [12 empty] | FAU |  |  | 2015
16480 | 0.008688097 | 0.0008688097 | 0 | 0.06081668 | 0 | 0 | 0 | 0 | 0 | 0 | 0 | 0 | 0 | 0 | 0 | 0 | 0 | 0 | 0 | 0 | 0 | 0 | 0 | 0 | 0 | 0 | 0 | 0 | 0 | 0 | 0 | 0 | 0 | 0 | 0 | 0 | 0 | 0 | 0 | 0.8688097 | 0 | 0 | 0 | 0 | 0 | 0 | 0 | 0 | 0 | 0 | 0 | 10.1016/j.memsci.2015.07.045 | yes |  | 0.06081668 | 24 |  | 16 | 75 | [7 empty] | FAU |  |  | Ludox AS-40, aluminum foil, NaOH | Aldrich, Aladdin, Aladdin |  |  |  | 2 | [20 empty] | FAU |  |  | 2015
16481
16482 | 0.05065856 | 0 | 0 | 0 | 0 | 0 | 0 | 0 | 0 | 0 | 0 | 0 | 0 | 0 | 0 | 0 | 0 | 0 | 0 | 0 | 0 | 0 | 0 | 0 | 0 | 0 | 0 | 0 | 0 | 0 | 0 | 0 | 0 | 0 | 0 | 0 | 0 | 0 | 0 | 0.9118541 | 0 | 0.01874367 | 0 | 0 | 0 | 0 | 0 | 0 | 0 | 0 | 0 | 10.1016/j.memsci.2015.08.048 | yes |  | 0.01874367 |  |  | 20 | 100 |  |  |  |  | tetrapropylammonium |  |  | silicalite-1 |  |  | TEOS | Aldrich |  |  |  | 0.1 | [8 empty] | ['tetrapropylazanium', 'Tetrapropylammonium', '13010-31-6', 'ZINC01669523', '1-Propanaminium, N,N,N-tripropyl-', 'InChI=1/C12H28N/c1-5-9-13(10-6-2,11-7-3)12-8-4/h5-12H2,1-4H3/q+', 'Tetrapropylammonium', 'Tetrapropylamine'] |  |  | tetrapropylazanium |  |  | CCC[N+](CCC)(CCC)CCC |  |  | C12H28N |  |  | MFI |  |  | 2015
16483 | 0.006584709 | 0.0003292354 | 0 | 0.0001119401 | 0 | 0 | 0 | 0 | 0 | 0 | 0 | 0 | 0 | 0 | 0 | 0 | 0 | 0 | 0 | 0 | 0 | 0 | 0 | 0 | 0 | 0 | 0 | 0 | 0 | 0 | 0 | 0 | 0 | 0 | 0 | 0 | 0 | 0 | 0 | 0.9877063 | 0 | 0.002633884 | 0 | 0 | 0 | 0 | 0 | 0 | 0 | 0 | 0 | 10.1016/j.memsci.2015.08.048 | yes |  | 0.002633884 |  |  | 24 | 170 |  |  |  |  | tetrapropylammonium |  |  | ZSM-5 |  |  | TEOS | Aldrich | [12 empty] | ['tetrapropylazanium', 'Tetrapropylammonium', '13010-31-6', 'ZINC01669523', '1-Propanaminium, N,N,N-tripropyl-', 'InChI=1/C12H28N/c1-5-9-13(10-6-2,11-7-3)12-8-4/h5-12H2,1-4H3/q+', 'Tetrapropylammonium', 'Tetrapropylamine'] |  |  | tetrapropylazanium |  |  | CCC[N+](CCC)(CCC)CCC |  |  | C12H28N |  |  | MFI |  |  | 2015
16484 | 0.00618047 | 0 | 0 | 0 | 0 | 0 | 0 | 0 | 0 | 0 | 0 | 0 | 0 | 0 | 0 | 0 | 0 | 0 | 0 | 0 | 0 | 0 | 0 | 0 | 0 | 0 | 0 | 0 | 0 | 0 | 0 | 0 | 0 | 0 | 0 | 0 | 0 | 0 | 0 | 0.9888752 | 0 | 0.002472188 | 0 | 0 | 0 | 0 | 0 | 0 | 0 | 0 | 0 | 10.1016/j.memsci.2015.08.048 | yes | 0 | 0.002472188 | 0 | 0 | 72 | 170 |  |  | 0 | 0 | tetrapropylammonium |  |  | silicalite-1 |  |  | TEOS | Aldrich | 0 | 0 | 0 | 0 | 0 | 0 | 0 | 0 |  | Synergetic effect of H-ZSM-5/Silicalite-1@Pt/Al2O3 core–shell catalyst to enhance the selective hydrogenation of p-xylene | ['coating mfi membranes onto', 'enhanced selective hydrogenation property', '2 %, respectively'] | ['5 shell growth step', '5 layer coated pt', '1 layer coated pt'] | ['tetrapropylazanium', 'Tetrapropylammonium', '13010-31-6', 'ZINC01669523', '1-Propanaminium, N,N,N-tripropyl-', 'InChI=1/C12H28N/c1-5-9-13(10-6-2,11-7-3)12-8-4/h5-12H2,1-4H3/q+', 'Tetrapropylammonium', 'Tetrapropylamine'] |  |  | tetrapropylazanium |  |  | CCC[N+](CCC)(CCC)CCC |  |  | C12H28N |  |  | MFI |  |  | 2015
16485
16486 | 0.007009346 | 0.02336449 | 0.04672897 | 0 | 0 | 0 | 0 | 0 | 0 | 0 | 0 | 0 | 0 | 0 | 0 | 0 | 0 | 0 | 0 | 0 | 0 | 0 | 0 | 0 | 0 | 0 | 0 | 0 | 0 | 0 | 0 | 0 | 0 | 0 | 0 | 0 | 0 | 0 | 0 | 0.8761682 | 0 | 0.04672897 | 0 | 0 | 0 | 0 | 0 | 0 | 0 | 0 | 0 | 10.1016/j.memsci.2015.08.068 | yes | 0 | 0 | 72 | 0 | 7 | 189 |  |  | 0 | 0 | tetraethylammonium |  |  | SAPO-34 |  |  | AIP, Ludox AS-40, H3PO4 |  | 0 | 0 | 0 | 0 | 0 | 0 | 0 | 0 |  | Increasing H2/N2 separation selectivity in CHA zeolite membranes by adding a third gas | ['larger n2 molecule decreased', 'ethane also decreased h2', 'ethane decreased h2 loadings'] | ['nm pore size ).', 'boiling water four times', 'tetraethyl ammonium hydroxide'] | ['tetraethylazanium', 'Tetraethylammonium', '4-04-00-00331 (Beilstein Handbook Reference)', 'AMMONIUM, TETRAETHYL-', 'BRN 1738225', 'Ethanaminium, N,N,N-triethyl- (9CI)', 'N,N,N-Triethylethanaminium', 'Tetraetilammonio [Italian]', 'Tetramon', 'Tetrylammonium', 'ZINC00896981', 'Lopac-T-2265', 'CHEBI:44296', 'NEt4(+)', '[NEt4](+)', 'Ammonium, tetraethyl-, dodeca-.mu.-chlorohexachlorohexatantalate(2-)(2:1), octahedro-', 'Ethanaminium, N,N,N-triethyl-, dodeca-.mu.-chlorohexachlorohexatantalate(2-) octahedro (2:1)', 'NSC156315', 'nchembio874-comp2', 'NCGC00016008-01', 'NET', 'tetraethylazanium', 'InChI=1/C8H20N/c1-5-9(6-2,7-3)8-4/h5-8H2,1-4H3/q+', 'C07512', 'Tetraethylammonium', 'E4N', 'TETRAETHYLAMMONIUM ION'] |  |  | tetraethylazanium |  |  | CC[N+](CC)(CC)CC |  |  | C8H20N |  |  | CHA |  |  | 2015
16487
16488 | 0.00600096 | 0 | 0 | 0 | 0 | 0 | 0 | 0 | 0 | 0 | 0 | 0 | 0 | 0 | 0 | 0 | 0 | 0 | 0 | 0 | 0 | 0 | 0 | 0 | 0 | 0 | 0 | 0 | 0 | 0 | 0 | 0 | 0 | 0 | 0 | 0 | 0 | 0 | 0 | 0.9901584 | 0 | 0.001920307 | 0 | 0 | 0 | 0 | 0 | 0 | 0 | 0 | 0 | 10.1016/j.memsci.2015.10.024 | yes |  | 0.001920307 | 4 | 0 | 0.667 | 175 | TRUE |  |  |  | tetrapropylammonium |  |  | silicalite-1 |  |  | TEOS | Acros |  |  |  | 0.2 | [8 empty] | ['tetrapropylazanium', 'Tetrapropylammonium', '13010-31-6', 'ZINC01669523', '1-Propanaminium, N,N,N-tripropyl-', 'InChI=1/C12H28N/c1-5-9-13(10-6-2,11-7-3)12-8-4/h5-12H2,1-4H3/q+', 'Tetrapropylammonium', 'Tetrapropylamine'] |  |  | tetrapropylazanium |  |  | CCC[N+](CCC)(CCC)CCC |  |  | C12H28N |  |  | MFI |  |  | 2016
16489 | 0.00600096 | 0 | 0 | 0 | 0 | 0 | 0 | 0 | 0 | 0 | 0 | 0 | 0 | 0 | 0 | 0 | 0 | 0 | 0 | 0 | 0 | 0 | 0 | 0 | 0 | 0 | 0 | 0 | 0 | 0 | 0 | 0 | 0 | 0 | 0 | 0 | 0 | 0 | 0 | 0.9901584 | 0 | 0.001920307 | 0 | 0 | 0 | 0 | 0 | 0 | 0 | 0 | 0 | 10.1016/j.memsci.2015.10.024 | yes |  | 0.001920307 | 4 | 0 | 1 | 175 | TRUE |  |  |  | tetrapropylammonium |  |  | silicalite-1 |  |  | TEOS | Acros |  |  |  | 0.5 | [8 empty] | ['tetrapropylazanium', 'Tetrapropylammonium', '13010-31-6', 'ZINC01669523', '1-Propanaminium, N,N,N-tripropyl-', 'InChI=1/C12H28N/c1-5-9-13(10-6-2,11-7-3)12-8-4/h5-12H2,1-4H3/q+', 'Tetrapropylammonium', 'Tetrapropylamine'] |  |  | tetrapropylazanium |  |  | CCC[N+](CCC)(CCC)CCC |  |  | C12H28N |  |  | MFI |  |  | 2016
16490 | 0.00600096 | 0 | 0 | 0 | 0 | 0 | 0 | 0 | 0 | 0 | 0 | 0 | 0 | 0 | 0 | 0 | 0 | 0 | 0 | 0 | 0 | 0 | 0 | 0 | 0 | 0 | 0 | 0 | 0 | 0 | 0 | 0 | 0 | 0 | 0 | 0 | 0 | 0 | 0 | 0.9901584 | 0 | 0.001920307 | 0 | 0 | 0 | 0 | 0 | 0 | 0 | 0 | 0 | 10.1016/j.memsci.2015.10.024 | yes | 0 | 0.001920307 | 4 | 0 | 2 | 175 | TRUE |  | 0 | 0 | tetrapropylammonium |  |  | silicalite-1 |  |  | TEOS | Acros | 0 | 0 | 0 | 1 | 0 | 0 | 0 | 0 |  | Microstructure manipulation of MFI-type zeolite membranes on hollow fibers for ethanol–water separation | ['facile secondary growth method', 'using appropriate seed size', 'water contact angle'] | ['porous stainless steel tube', '8 wt %, xi', 'varian vacuum technologies ),'] | ['tetrapropylazanium', 'Tetrapropylammonium', '13010-31-6', 'ZINC01669523', '1-Propanaminium, N,N,N-tripropyl-', 'InChI=1/C12H28N/c1-5-9-13(10-6-2,11-7-3)12-8-4/h5-12H2,1-4H3/q+', 'Tetrapropylammonium', 'Tetrapropylamine'] |  |  | tetrapropylazanium |  |  | CCC[N+](CCC)(CCC)CCC |  |  | C12H28N |  |  | MFI |  |  | 2016
16491
16492 | 0.007352941 | 0.0245098 | 0.0245098 | 0 | 0 | 0 | 0 | 0 | 0 | 0 | 0 | 0 | 0 | 0 | 0 | 0 | 0 | 0 | 0 | 0 | 0 | 0 | 0 | 0 | 0 | 0 | 0 | 0 | 0 | 0 | 0 | 0 | 0 | 0 | 0 | 0 | 0 | 0 | 0 | 0.9191176 | 0 | 0.0245098 | 0 | 0 | 0 | 0 | 0 | 0 | 0 | 0 | 0 | 10.1016/j.memsci.2016.02.034 | yes |  | 0 | [8 empty] | tetraethylammonium |  |  | SAPO-34 | [16 empty] | ['tetraethylazanium', 'Tetraethylammonium', '4-04-00-00331 (Beilstein Handbook Reference)', 'AMMONIUM, TETRAETHYL-', 'BRN 1738225', 'Ethanaminium, N,N,N-triethyl- (9CI)', 'N,N,N-Triethylethanaminium', 'Tetraetilammonio [Italian]', 'Tetramon', 'Tetrylammonium', 'ZINC00896981', 'Lopac-T-2265', 'CHEBI:44296', 'NEt4(+)', '[NEt4](+)', 'Ammonium, tetraethyl-, dodeca-.mu.-chlorohexachlorohexatantalate(2-)(2:1), octahedro-', 'Ethanaminium, N,N,N-triethyl-, dodeca-.mu.-chlorohexachlorohexatantalate(2-) octahedro (2:1)', 'NSC156315', 'nchembio874-comp2', 'NCGC00016008-01', 'NET', 'tetraethylazanium', 'InChI=1/C8H20N/c1-5-9(6-2,7-3)8-4/h5-8H2,1-4H3/q+', 'C07512', 'Tetraethylammonium', 'E4N', 'TETRAETHYLAMMONIUM ION'] |  |  | tetraethylazanium |  |  | CC[N+](CC)(CC)CC |  |  | C8H20N |  |  | CHA |  |  | 2016
16493 | 0.02171553 | 0.001085776 | 0 | 0.004343105 | 0 | 0 | 0 | 0 | 0 | 0 | 0 | 0 | 0 | 0 | 0 | 0 | 0 | 0 | 0 | 0 | 0 | 0 | 0 | 0 | 0 | 0 | 0 | 0 | 0 | 0 | 0 | 0 | 0 | 0 | 0 | 0 | 0 | 0 | 0 | 0.9554832 | 0 | 0.008686211 | 0 | 0 | 0 | 0 | 0 | 0 | 0 | 0 | 0 | 10.1016/j.memsci.2016.02.034 | yes | 0 | 0.008686211 | 0 | 0 | 0 | 0 |  |  | 0 | 0 | N,N,N-trimethyl-1-adamantammonium |  |  | SSZ-13 |  |  |  |  | 0 | 0 | 0 | 0.5 | 0 | 0 | 0 | 0 |  | Determination and optimization of factors affecting CO2/CH4 separation performance in poly(ionic liquid)-ionic liquid-zeolite mixed-matrix membranes | ['2008 robeson upper bound', '260 +- 20 barrers', 'membranes via conventional solvent'] | ['thick glass spacers placed', 'emim ][ tf2n ].', 'falconer et al .,'] | ['1-adamantyl-trimethylazanium', '1-adamantyl-trimethyl-ammonium', '1-adamantyl-trimethylammonium', '1-adamantyl-trimethyl-azanium', 'Adamantan-1-yl-trimethyl-ammonium', 'BAS 00109379', 'Oprea1_162065', 'Oprea1_825759', 'ZINC05002989', 'AIDS-211740', 'AIDS211740', 'Tricyclo[3.3.1.1]decan-1-aminium, N,N,N-trimethyl-'] |  |  | 1-adamantyl-trimethylazanium |  |  | C[N+](C)(C)C12CC3CC(CC(C3)C1)C2 |  |  | C13H24N |  |  | CHA |  |  | 2016
16494
16495 | 0.008183306 | 0.0009819967 | 0 | 0.006382979 | 0 | 0 | 0 | 0 | 0 | 0 | 0 | 0.002454992 | 0 | 0 | 0 | 0 | 0 | 0 | 0 | 0 | 0 | 0 | 0 | 0 | 0 | 0 | 0 | 0 | 0 | 0 | 0 | 0 | 0 | 0 | 0 | 0 | 0 | 0 | 0 | 0.9819967 | 0 | 0 | 0 | 0 | 0 | 0 | 0 | 0 | 0 | 0 | 0 | 10.1016/j.memsci.2016.03.056 | yes |  | 0 |  |  | 4 | 155 | [7 empty] | mordenite |  |  | colloidal silica, NaOH, NaF, aluminum sulfate | Qiaodao, Kermel, Sinopharm, Sinopharm | [8 empty] | microwave | [15 empty] | MOR |  |  | 2016
16496 | 0.008183306 | 0.0009819967 | 0 | 0.006382979 | 0 | 0 | 0 | 0 | 0 | 0 | 0 | 0.002454992 | 0 | 0 | 0 | 0 | 0 | 0 | 0 | 0 | 0 | 0 | 0 | 0 | 0 | 0 | 0 | 0 | 0 | 0 | 0 | 0 | 0 | 0 | 0 | 0 | 0 | 0 | 0 | 0.9819967 | 0 | 0 | 0 | 0 | 0 | 0 | 0 | 0 | 0 | 0 | 0 | 10.1016/j.memsci.2016.03.056 | yes |  | 0 |  |  | 4 | 165 | [7 empty] | mordenite |  |  | colloidal silica, NaOH, NaF, aluminum sulfate | Qiaodao, Kermel, Sinopharm, Sinopharm | [8 empty] | microwave | [15 empty] | MOR |  |  | 2016
16497 | 0.008183306 | 0.0009819967 | 0 | 0.006382979 | 0 | 0 | 0 | 0 | 0 | 0 | 0 | 0.002454992 | 0 | 0 | 0 | 0 | 0 | 0 | 0 | 0 | 0 | 0 | 0 | 0 | 0 | 0 | 0 | 0 | 0 | 0 | 0 | 0 | 0 | 0 | 0 | 0 | 0 | 0 | 0 | 0.9819967 | 0 | 0 | 0 | 0 | 0 | 0 | 0 | 0 | 0 | 0 | 0 | 10.1016/j.memsci.2016.03.056 | yes |  | 0 |  |  | 4 | 175 | [7 empty] | mordenite |  |  | colloidal silica, NaOH, NaF, aluminum sulfate | Qiaodao, Kermel, Sinopharm, Sinopharm | [8 empty] | microwave | [15 empty] | MOR |  |  | 2016
16498 | 0.008223684 | 0.0009868421 | 0 | 0.003947368 | 0 | 0 | 0 | 0 | 0 | 0 | 0 | 0 | 0 | 0 | 0 | 0 | 0 | 0 | 0 | 0 | 0 | 0 | 0 | 0 | 0 | 0 | 0 | 0 | 0 | 0 | 0 | 0 | 0 | 0 | 0 | 0 | 0 | 0 | 0 | 0.9868421 | 0 | 0 | 0 | 0 | 0 | 0 | 0 | 0 | 0 | 0 | 0 | 10.1016/j.memsci.2016.03.056 | yes |  | 0 |  |  | 4 | 165 | [7 empty] | mordenite |  |  | colloidal silica, NaOH, NaF, aluminum sulfate | Qiaodao, Kermel, Sinopharm, Sinopharm | [8 empty] | microwave | [15 empty] | MOR |  |  | 2016
16499 | 0.008183306 | 0.0009819967 | 0 | 0.006382979 | 0 | 0 | 0 | 0 | 0 | 0 | 0 | 0.002454992 | 0 | 0 | 0 | 0 | 0 | 0 | 0 | 0 | 0 | 0 | 0 | 0 | 0 | 0 | 0 | 0 | 0 | 0 | 0 | 0 | 0 | 0 | 0 | 0 | 0 | 0 | 0 | 0.9819967 | 0 | 0 | 0 | 0 | 0 | 0 | 0 | 0 | 0 | 0 | 0 | 10.1016/j.memsci.2016.03.056 | yes |  | 0 |  |  | 4 | 165 | [7 empty] | mordenite |  |  | colloidal silica, NaOH, NaF, aluminum nitrate | Qiaodao, Kermel, Sinopharm, Sinopharm | [8 empty] | microwave | [15 empty] | MOR |  |  | 2016
16500 | 0.008183306 | 0.0009819967 | 0 | 0.006382979 | 0 | 0 | 0 | 0 | 0 | 0 | 0 | 0.002454992 | 0 | 0 | 0 | 0 | 0 | 0 | 0 | 0 | 0 | 0 | 0 | 0 | 0 | 0 | 0 | 0 | 0 | 0 | 0 | 0 | 0 | 0 | 0 | 0 | 0 | 0 | 0 | 0.9819967 | 0 | 0 | 0 | 0 | 0 | 0 | 0 | 0 | 0 | 0 | 0 | 10.1016/j.memsci.2016.03.056 | yes | 0 | 0 | 0 | 0 | 4 | 165 |  |  | 0 | 0 |  |  |  | mordenite |  |  | colloidal silica, NaOH, NaF, aluminum chloride | Qiaodao, Kermel, Sinopharm, Sinopharm | 0 | 0 | 0 | 0 | 0 | 0 | 0 | 0 | microwave | Synthesis of high performance mordenite membranes from fluoride-containing dilute solution under microwave-assisted heating | ['acetic acid aqueous solutions', 'acetic acid aqueous mixtures', 'high performance mordenite membranes'] | ['modified domestic microwave oven', 'lined microwave autoclave filled', 'foshan ceramics research institute'] | [12 empty] | MOR |  |  | 2016
16501
16502
16503 | 0.001814882 | 0.03629764 | 0.03629764 | 0 | 0 | 0 | 0 | 0 | 0 | 0 | 0 | 0 | 0 | 0 | 0 | 0 | 0 | 0 | 0 | 0 | 0 | 0 | 0 | 0 | 0 | 0 | 0 | 0 | 0 | 0 | 0 | 0 | 0 | 0 | 0 | 0 | 0 | 0 | 0 | 0.907441 | 0 | 0.01814882 | 0 | 0 | 0 | 0 | 0 | 0 | 0 | 0 | 0 | 10.1016/j.memsci.2016.08.010 | yes | 0 | 0 | 1 | 0 | 24 | 200 |  | zeolite T | 0 | 0 | Cyclohexylamine |  |  | SAPO-17 |  |  | aluminum tri-sec-butoxide, H3PO4, zeolite T |  | 0 | 0 | 0 | 0 | 0 | 0 | 0 | 0 |  | Aluminophosphate-17 and silicoaluminophosphate-17 membranes for CO2 separations | ['synthesized using nano zeolite', '7 mol /( m2', '2 mpa pressure drop'] | ['secondary building units peeled', 'mm average pore size', '280 g synthesis gel'] | ['Cyclohexanamine', 'Cyclohexylamine', '157973-60-9', '143247-75-0', '108-91-8', 'AIDS-008396', 'AIDS008396', 'HAI', 'C104655_ALDRICH', '1-Aminocyclohexane', '1-Cyclohexylamine', '4-12-00-00008 (Beilstein Handbook Reference)', 'AI3-15323', 'Aminocyclohexane', 'Aminohexahydrobenzene', 'Aniline, hexahydro-', 'BRN 0471175', 'Benzenamine, hexahydro-', 'CCRIS 3645', 'InChI=1/C6H13N/c7-6-4-2-1-3-5-6/h6H,1-5,7H', 'Cyclohexylamine [UN2357] [Corrosive]', 'EINECS 203-629-0', 'HSDB 918', 'Hexahydroaniline', 'Hexahydrobenzenamine', 'UN2357', 'NCI60_004907', 'C00571', 'Cyclohexanamine', 'Cyclohexylamine', '1-AMINO-CYCLOHEXANE', '240648_ALDRICH', 'LS-473', 'CHEBI:15773', 'Cyclohexyl amine', 'c0690', 'ST5213819'] |  |  | Cyclohexanamine |  |  | NC1CCCCC1 |  |  | C6H13N |  |  | ERI |  |  | 2016
16504
16505 | 0.1204819 | 0 | 0 | 0 | 0 | 0 | 0 | 0 | 0 | 0 | 0 | 0.09638554 | 0 | 0 | 0 | 0 | 0 | 0 | 0 | 0 | 0 | 0 | 0 | 0 | 0 | 0 | 0 | 0 | 0 | 0 | 0 | 0 | 0 | 0 | 0 | 0 | 0 | 0 | 0 | 0.686747 | 0 | 0.09638554 | 0 | 0 | 0 | 0 | 0 | 0 | 0 | 0 | 0 | 10.1016/j.memsci.2016.09.002 | yes | 0 | 0 | 0 | 0 | 72 | 150 |  |  | 0 | 7 | N,N,N-trimethyl-1-adamantammonium |  |  | CHA |  |  | TEOS, HF | Wako, Wako | 0 | 0 | 0 | 0 | 0 | 0 | 0 | 0 |  | Preparation and gas permeation properties on pure silica CHA-type zeolite membranes | ['hydrothermal secondary growth method', 'effective molecular sieve performance', 'present pore blockages'] | ['robson et al ..', 'lined stainless steel autoclave', 'camblor et al ..'] | ['1-adamantyl-trimethylazanium', '1-adamantyl-trimethyl-ammonium', '1-adamantyl-trimethylammonium', '1-adamantyl-trimethyl-azanium', 'Adamantan-1-yl-trimethyl-ammonium', 'BAS 00109379', 'Oprea1_162065', 'Oprea1_825759', 'ZINC05002989', 'AIDS-211740', 'AIDS211740', 'Tricyclo[3.3.1.1]decan-1-aminium, N,N,N-trimethyl-'] |  |  | 1-adamantyl-trimethylazanium |  |  | C[N+](C)(C)C12CC3CC(CC(C3)C1)C2 |  |  | C13H24N |  |  | CHA |  |  | 2017
16506
16507
16508 | 0.06265664 | 0.005012531 | 0 | 0.03258145 | 0.0112782 | 0 | 0 | 0 | 0 | 0 | 0 | 0 | 0 | 0 | 0 | 0 | 0 | 0 | 0 | 0 | 0 | 0 | 0 | 0 | 0 | 0 | 0 | 0 | 0 | 0 | 0 | 0 | 0 | 0 | 0 | 0 | 0 | 0 | 0 | 0.877193 | 0 | 0 | 0 | 0 | 0 | 0 | 0 | 0 | 0 | 0 | 0 | 10.1016/j.memsci.2016.10.044 | yes | 0 | 0.0112782 | 24 | 0 | 24 | 120 |  |  | 0 | 0 |  |  |  | zeolite T |  |  | NaOH, KOH, precipiated silica, sodium aluminate | Merck, Merck, Aldrich, BDH | 0 | 0 | 0 | 0 | 0 | 0 | 0 | 0 |  | Enhanced gas separation performance using mixed matrix membranes containing zeolite T and 6FDA-durene polyimide | ['work exhibited significant enhancement', 'obtained using 1 wt', 'industrial gas separation especially'] | ['mmms containing different loadings', '41 wt %+ al2o3', 'remaining bulk polymer solution'] | [12 empty] | ERI/OFF |  |  | 2017
16509
16510 | 0.01227747 | 0.0006138735 | 0 | 0.002455494 | 0 | 0 | 0 | 0 | 0 | 0 | 0 | 0 | 0 | 0 | 0 | 0 | 0 | 0 | 0 | 0 | 0 | 0 | 0 | 0 | 0 | 0 | 0 | 0 | 0 | 0 | 0 | 0 | 0 | 0 | 0 | 0 | 0 | 0 | 0 | 0.9821977 | 0 | 0.0006138735 | 0.0006138735 | 0 | 0 | 0 | 0 | 0 | 0 | 0 | 0 | 10.1016/j.memsci.2016.11.004 | yes | 0 | 0.001227747 | 0 | 0 | 48 | 170 |  |  | 0 | 0 | N,N,N-trimethyl-1-adamantammonium | tetraethylammonium |  | SSZ-13 |  |  | TM-40, Al(OH)3 | Aldrich, Wako | 0 | 0 | 0 | 0 | 0 | 0 | 0 | 0 |  | Room-temperature ionic liquids modified zeolite SSZ-13 membranes for CO2/CH4 separation | ['three modified membranes decreased', 'tespmim ][ bf4', 'room temperature compared'] | ['um average pore size', 'hydrochloric acid aqueous solution', 'mixed matrix membranes using'] | ['1-adamantyl-trimethylazanium', '1-adamantyl-trimethyl-ammonium', '1-adamantyl-trimethylammonium', '1-adamantyl-trimethyl-azanium', 'Adamantan-1-yl-trimethyl-ammonium', 'BAS 00109379', 'Oprea1_162065', 'Oprea1_825759', 'ZINC05002989', 'AIDS-211740', 'AIDS211740', 'Tricyclo[3.3.1.1]decan-1-aminium, N,N,N-trimethyl-'] | ['tetraethylazanium', 'Tetraethylammonium', '4-04-00-00331 (Beilstein Handbook Reference)', 'AMMONIUM, TETRAETHYL-', 'BRN 1738225', 'Ethanaminium, N,N,N-triethyl- (9CI)', 'N,N,N-Triethylethanaminium', 'Tetraetilammonio [Italian]', 'Tetramon', 'Tetrylammonium', 'ZINC00896981', 'Lopac-T-2265', 'CHEBI:44296', 'NEt4(+)', '[NEt4](+)', 'Ammonium, tetraethyl-, dodeca-.mu.-chlorohexachlorohexatantalate(2-)(2:1), octahedro-', 'Ethanaminium, N,N,N-triethyl-, dodeca-.mu.-chlorohexachlorohexatantalate(2-) octahedro (2:1)', 'NSC156315', 'nchembio874-comp2', 'NCGC00016008-01', 'NET', 'tetraethylazanium', 'InChI=1/C8H20N/c1-5-9(6-2,7-3)8-4/h5-8H2,1-4H3/q+', 'C07512', 'Tetraethylammonium', 'E4N', 'TETRAETHYLAMMONIUM ION'] |  | 1-adamantyl-trimethylazanium | tetraethylazanium |  | C[N+](C)(C)C12CC3CC(CC(C3)C1)C2 | CC[N+](CC)(CC)CC |  | C13H24N | C8H20N |  | CHA |  |  | 2017
16511
16512
16513 | 0.0172117 | 0.03442341 | 0.02753873 | 0 | 0 | 0 | 0 | 0 | 0 | 0 | 0 | 0 | 0 | 0 | 0 | 0 | 0 | 0 | 0 | 0 | 0 | 0 | 0 | 0 | 0 | 0 | 0 | 0 | 0 | 0 | 0 | 0 | 0 | 0 | 0 | 0 | 0 | 0 | 0 | 0.8605852 | 0 | 0.06024096 | 0 | 0 | 0 | 0 | 0 | 0 | 0 | 0 | 0 | 10.1016/j.memsci.2017.01.012 | yes | 0 | 0 | 14 | 0 | 0.025 | 180 |  |  | 0 | 0 | trimethylamine |  |  | SAPO-5 |  |  | H3PO4, pseudoboehmite, silica gel | Panreac, Sasol, Aldrich | 0 | 0 | 0 | 0 | 0 | 0 | 0 | 0 | microwave | Fabrication and molecular transport studies of highly c-Oriented AFI membranes | ['also continuous without disruption', 'porous alumina support', 'magnitude greater permeance'] | ['high resolution optical microscope', 'sasol ), phosphoric acid', 'simple slip coating process'] | ['N,N-dimethylmethanamine', 'TRIMETHYLAMINE', '75-50-3', '4558-12-7', 'CHEBI:18139', 'N(CH3)3', 'NMe3', 'TML', '92251_FLUKA', 'Methylamine, N,N-dimethyl-', '92260_FLUKA', '92262_FLUKA', 'Trimethylamin', 'T3035_SIGMA', 'Trimethylamine-14C hydrochloride', 'W324108_ALDRICH', '(CH3)3NH', '(CH3)3NH+', 'N,N-dimethylmethanamine', 'TRIMETHYLAMINE', 'W550132_ALDRICH', 'LS-1667', '(CH3)3N', 'C00565', 'AI3-15639', 'CCRIS 6283', 'Dimethylmethaneamine', 'EINECS 200-875-0', 'FEMA No. 3241', 'FEMA Number 3241', 'HSDB 808', 'Methanamine, N,N-dimethyl-', 'N-Trimethylamine', 'Trimethylamine solution', 'Trimethylamine solution (30% or less)', 'Trimethylamine, anhydrous [UN1083] [Flammable gas]', 'Trimethylamine, aqueous solutions not >50% trimethylamine, by mass [UN1297] [Flammable liquid]', 'Trimethylamine, in aqueous solution', 'UN1083', 'UN1297', '426474_ALDRICH', '243205_ALDRICH', 'C04629', 'Trimethylamine(alkyl-substituted derivatives)', 'InChI=1/C3H9N/c1-4(2)3/h1-3H', 'c1215', 'NCIOpen2_007868'] |  |  | N,N-dimethylmethanamine |  |  | CN(C)C |  |  | C3H9N |  |  | AFI |  |  | 2017
16514
16515
16516
16517
16518 | 0.01162791 | 0.05813953 | 0.05813953 | 0 | 0 | 0 | 0 | 0 | 0 | 0 | 0 | 0 | 0 | 0 | 0 | 0 | 0 | 0 | 0 | 0 | 0 | 0 | 0 | 0 | 0 | 0 | 0 | 0 | 0 | 0 | 0 | 0 | 0 | 0 | 0 | 0 | 0 | 0 | 0 | 0.8139535 | 0 | 0.05813953 | 0 | 0 | 0 | 0 | 0 | 0 | 0 | 0 | 0 | 10.1016/j.memsci.2017.07.059 | yes | 0 | 0 | 48 | 50 | 96 | 180 |  |  | 0 | 0 | tetraethylammonium |  |  | SAPO-34 |  |  | AIP, phosphoric acid, Ludox AS-40 | Aldrich | 0 | 0 | 0 | 0 | 0 | 0 | 0 | 0 |  | A zeolite membrane module composed of SAPO-34 hollow fibers for use in fluorinated gas enrichment | ['year global warming potential', '34 crystal took place', 'hollow fiber membranes produced'] | ['tetra ethyl ammonium hydroxide', '9 %), average size', '98 %), phosphoric acid'] | ['tetraethylazanium', 'Tetraethylammonium', '4-04-00-00331 (Beilstein Handbook Reference)', 'AMMONIUM, TETRAETHYL-', 'BRN 1738225', 'Ethanaminium, N,N,N-triethyl- (9CI)', 'N,N,N-Triethylethanaminium', 'Tetraetilammonio [Italian]', 'Tetramon', 'Tetrylammonium', 'ZINC00896981', 'Lopac-T-2265', 'CHEBI:44296', 'NEt4(+)', '[NEt4](+)', 'Ammonium, tetraethyl-, dodeca-.mu.-chlorohexachlorohexatantalate(2-)(2:1), octahedro-', 'Ethanaminium, N,N,N-triethyl-, dodeca-.mu.-chlorohexachlorohexatantalate(2-) octahedro (2:1)', 'NSC156315', 'nchembio874-comp2', 'NCGC00016008-01', 'NET', 'tetraethylazanium', 'InChI=1/C8H20N/c1-5-9(6-2,7-3)8-4/h5-8H2,1-4H3/q+', 'C07512', 'Tetraethylammonium', 'E4N', 'TETRAETHYLAMMONIUM ION'] |  |  | tetraethylazanium |  |  | CC[N+](CC)(CC)CC |  |  | C8H20N |  |  | CHA |  |  | 2017
16519
16520 | 0.02181025 | 0.001090513 | 0 | 0.00436205 | 0 | 0 | 0 | 0 | 0 | 0 | 0 | 0 | 0 | 0 | 0 | 0 | 0 | 0 | 0 | 0 | 0 | 0 | 0 | 0 | 0 | 0 | 0 | 0 | 0 | 0 | 0 | 0 | 0 | 0 | 0 | 0 | 0 | 0 | 0 | 0.959651 | 0 | 0.00436205 | 0 | 0 | 0 | 0 | 0 | 0 | 0 | 0 | 0 | 10.1016/j.memsci.2017.11.068 | yes |  | 0.0087241 |  |  | 96 | 160 | TRUE |  |  |  | N,N,N-trimethyl-1-adamantammonium |  |  | SSZ-13 |  |  | NaOH, Al(OH)3, Cabosil m5 | Aldrich, Aldrich, Cabot | [12 empty] | ['1-adamantyl-trimethylazanium', '1-adamantyl-trimethyl-ammonium', '1-adamantyl-trimethylammonium', '1-adamantyl-trimethyl-azanium', 'Adamantan-1-yl-trimethyl-ammonium', 'BAS 00109379', 'Oprea1_162065', 'Oprea1_825759', 'ZINC05002989', 'AIDS-211740', 'AIDS211740', 'Tricyclo[3.3.1.1]decan-1-aminium, N,N,N-trimethyl-'] |  |  | 1-adamantyl-trimethylazanium |  |  | C[N+](C)(C)C12CC3CC(CC(C3)C1)C2 |  |  | C13H24N |  |  | CHA |  |  | 2018
16521 | 0.009788567 | 0.0004894283 | 0 | 0.007341425 | 0.001761942 | 0 | 0 | 0 | 0 | 0 | 0 | 0 | 0 | 0 | 0 | 0 | 0 | 0 | 0 | 0 | 0 | 0 | 0 | 0 | 0 | 0 | 0 | 0 | 0 | 0 | 0 | 0 | 0 | 0 | 0 | 0 | 0 | 0 | 0 | 0.9788567 | 0 | 0 | 0 | 0 | 0 | 0 | 0 | 0 | 0 | 0 | 0 | 10.1016/j.memsci.2017.11.068 | yes |  | 0.001761942 |  |  | 24 | 175 | FALSE | SSZ-13 | [5 empty] | CHA |  |  | NaAlO2, NaOH, KOH, Cabosil M5 | Aldrich, Aldrich, Aldrich, Cabot |  | 15 | [22 empty] | CHA |  |  | 2018
16522 | 0.009794319 | 0.0001958864 | 0 | 0.00705191 | 0.001762977 | 0 | 0 | 0 | 0 | 0 | 0 | 0 | 0 | 0 | 0 | 0 | 0 | 0 | 0 | 0 | 0 | 0 | 0 | 0 | 0 | 0 | 0 | 0 | 0 | 0 | 0 | 0 | 0 | 0 | 0 | 0 | 0 | 0 | 0 | 0.9794319 | 0 | 0 | 0 | 0 | 0 | 0 | 0 | 0 | 0 | 0 | 0 | 10.1016/j.memsci.2017.11.068 | yes |  | 0.001762977 |  |  | 24 | 175 | FALSE | SSZ-13 | [5 empty] | CHA |  |  | NaAlO2, NaOH, KOH, Cabosil M5 | Aldrich, Aldrich, Aldrich, Cabot |  | 2.1 | [22 empty] | CHA |  |  | 2018
16523 | 0.009796238 | 9.796238e-05 | 0 | 0.006955329 | 0.001763323 | 0 | 0 | 0 | 0 | 0 | 0 | 0 | 0 | 0 | 0 | 0 | 0 | 0 | 0 | 0 | 0 | 0 | 0 | 0 | 0 | 0 | 0 | 0 | 0 | 0 | 0 | 0 | 0 | 0 | 0 | 0 | 0 | 0 | 0 | 0.9796238 | 0 | 0 | 0 | 0 | 0 | 0 | 0 | 0 | 0 | 0 | 0 | 10.1016/j.memsci.2017.11.068 | yes |  | 0.001763323 |  |  | 24 | 175 | FALSE | SSZ-13 | [5 empty] | CHA |  |  | NaAlO2, NaOH, KOH, Cabosil M5 | Aldrich, Aldrich, Aldrich, Cabot | [24 empty] | CHA |  |  | 2018
16524 | 0.009798158 | 0 | 0 | 0.006858711 | 0.001763668 | 0 | 0 | 0 | 0 | 0 | 0 | 0 | 0 | 0 | 0 | 0 | 0 | 0 | 0 | 0 | 0 | 0 | 0 | 0 | 0 | 0 | 0 | 0 | 0 | 0 | 0 | 0 | 0 | 0 | 0 | 0 | 0 | 0 | 0 | 0.9798158 | 0 | 0 | 0 | 0 | 0 | 0 | 0 | 0 | 0 | 0 | 0 | 10.1016/j.memsci.2017.11.068 | yes |  | 0.001763668 |  |  | 24 | 175 | FALSE | SSZ-13 | [5 empty] | CHA |  |  | NaAlO2, NaOH, KOH, Cabosil M5 | Aldrich, Aldrich, Aldrich, Cabot | [24 empty] | CHA |  |  | 2018
16525 | 0.009788567 | 0.0004894283 | 0 | 0.007341425 | 0.001761942 | 0 | 0 | 0 | 0 | 0 | 0 | 0 | 0 | 0 | 0 | 0 | 0 | 0 | 0 | 0 | 0 | 0 | 0 | 0 | 0 | 0 | 0 | 0 | 0 | 0 | 0 | 0 | 0 | 0 | 0 | 0 | 0 | 0 | 0 | 0.9788567 | 0 | 0 | 0 | 0 | 0 | 0 | 0 | 0 | 0 | 0 | 0 | 10.1016/j.memsci.2017.11.068 | yes |  | 0.001761942 |  |  | 48 | 175 | FALSE | SSZ-13 | [5 empty] | CHA |  |  | NaAlO2, NaOH, KOH, Cabosil M5 | Aldrich, Aldrich, Aldrich, Cabot |  | 19.1 | [22 empty] | CHA |  |  | 2018
16526 | 0.009794319 | 0.0001958864 | 0 | 0.00705191 | 0.001762977 | 0 | 0 | 0 | 0 | 0 | 0 | 0 | 0 | 0 | 0 | 0 | 0 | 0 | 0 | 0 | 0 | 0 | 0 | 0 | 0 | 0 | 0 | 0 | 0 | 0 | 0 | 0 | 0 | 0 | 0 | 0 | 0 | 0 | 0 | 0.9794319 | 0 | 0 | 0 | 0 | 0 | 0 | 0 | 0 | 0 | 0 | 0 | 10.1016/j.memsci.2017.11.068 | yes |  | 0.001762977 |  |  | 48 | 175 | FALSE | SSZ-13 | [5 empty] | CHA | MOR |  | NaAlO2, NaOH, KOH, Cabosil M5 | Aldrich, Aldrich, Aldrich, Cabot |  | 7.4 | [22 empty] | CHA | MOR |  | 2018
16527 | 0.009796238 | 9.796238e-05 | 0 | 0.006955329 | 0.001763323 | 0 | 0 | 0 | 0 | 0 | 0 | 0 | 0 | 0 | 0 | 0 | 0 | 0 | 0 | 0 | 0 | 0 | 0 | 0 | 0 | 0 | 0 | 0 | 0 | 0 | 0 | 0 | 0 | 0 | 0 | 0 | 0 | 0 | 0 | 0.9796238 | 0 | 0 | 0 | 0 | 0 | 0 | 0 | 0 | 0 | 0 | 0 | 10.1016/j.memsci.2017.11.068 | yes |  | 0.001763323 |  |  | 48 | 175 | FALSE | SSZ-13 | [5 empty] | MOR |  |  | NaAlO2, NaOH, KOH, Cabosil M5 | Aldrich, Aldrich, Aldrich, Cabot |  | 4.9 | [22 empty] | MOR |  |  | 2018
16528 | 0.009798158 | 0 | 0 | 0.006858711 | 0.001763668 | 0 | 0 | 0 | 0 | 0 | 0 | 0 | 0 | 0 | 0 | 0 | 0 | 0 | 0 | 0 | 0 | 0 | 0 | 0 | 0 | 0 | 0 | 0 | 0 | 0 | 0 | 0 | 0 | 0 | 0 | 0 | 0 | 0 | 0 | 0.9798158 | 0 | 0 | 0 | 0 | 0 | 0 | 0 | 0 | 0 | 0 | 0 | 10.1016/j.memsci.2017.11.068 | yes |  | 0.001763668 |  |  | 48 | 175 | FALSE | SSZ-13 | [5 empty] | CHA | MOR |  | NaAlO2, NaOH, KOH, Cabosil M5 | Aldrich, Aldrich, Aldrich, Cabot | [24 empty] | CHA | MOR |  | 2018
16529 | 0.009788567 | 0.0004894283 | 0 | 0.007341425 | 0.001761942 | 0 | 0 | 0 | 0 | 0 | 0 | 0 | 0 | 0 | 0 | 0 | 0 | 0 | 0 | 0 | 0 | 0 | 0 | 0 | 0 | 0 | 0 | 0 | 0 | 0 | 0 | 0 | 0 | 0 | 0 | 0 | 0 | 0 | 0 | 0.9788567 | 0 | 0 | 0 | 0 | 0 | 0 | 0 | 0 | 0 | 0 | 0 | 10.1016/j.memsci.2017.11.068 | yes |  | 0.001761942 |  |  | 72 | 175 | FALSE | SSZ-13 | [5 empty] | CHA |  |  | NaAlO2, NaOH, KOH, Cabosil M5 | Aldrich, Aldrich, Aldrich, Cabot |  | 33 | [22 empty] | CHA |  |  | 2018
16530 | 0.009794319 | 0.0001958864 | 0 | 0.00705191 | 0.001762977 | 0 | 0 | 0 | 0 | 0 | 0 | 0 | 0 | 0 | 0 | 0 | 0 | 0 | 0 | 0 | 0 | 0 | 0 | 0 | 0 | 0 | 0 | 0 | 0 | 0 | 0 | 0 | 0 | 0 | 0 | 0 | 0 | 0 | 0 | 0.9794319 | 0 | 0 | 0 | 0 | 0 | 0 | 0 | 0 | 0 | 0 | 0 | 10.1016/j.memsci.2017.11.068 | yes |  | 0.001762977 |  |  | 72 | 175 | FALSE | SSZ-13 | [5 empty] | CHA | MOR |  | NaAlO2, NaOH, KOH, Cabosil M5 | Aldrich, Aldrich, Aldrich, Cabot |  | 37 | [22 empty] | CHA | MOR |  | 2018
16531 | 0.009796238 | 9.796238e-05 | 0 | 0.006955329 | 0.001763323 | 0 | 0 | 0 | 0 | 0 | 0 | 0 | 0 | 0 | 0 | 0 | 0 | 0 | 0 | 0 | 0 | 0 | 0 | 0 | 0 | 0 | 0 | 0 | 0 | 0 | 0 | 0 | 0 | 0 | 0 | 0 | 0 | 0 | 0 | 0.9796238 | 0 | 0 | 0 | 0 | 0 | 0 | 0 | 0 | 0 | 0 | 0 | 10.1016/j.memsci.2017.11.068 | yes |  | 0.001763323 |  |  | 72 | 175 | FALSE | SSZ-13 | [5 empty] | MOR |  |  | NaAlO2, NaOH, KOH, Cabosil M5 | Aldrich, Aldrich, Aldrich, Cabot |  | 30 | [22 empty] | MOR |  |  | 2018
16532 | 0.009731413 | 0 | 0 | 0.006811989 | 0.001751654 | 0 | 0 | 0 | 0 | 0 | 0 | 0 | 0 | 0 | 0 | 0 | 0 | 0 | 0 | 0 | 0 | 0 | 0 | 0 | 0 | 0 | 0 | 0 | 0 | 0 | 0 | 0 | 0 | 0 | 0 | 0 | 0 | 0 | 0 | 0.9731413 | 0 | 0 | 0 | 0 | 0 | 0 | 0 | 0 | 0 | 0 | 0 | 10.1016/j.memsci.2017.11.068 | yes | 0 | 0.008563643 | 0 | 0 | 72 | 175 | FALSE | SSZ-13 | 0 | 0 |  |  |  | MOR |  |  | NaAlO2, NaOH, KOH, Cabosil M5 | Aldrich, Aldrich, Aldrich, Cabot | 0 | 0 | 0 | 0 | 0 | 0 | 0 | 0 |  | Organic template-free synthesis of high-quality CHA type zeolite membranes for carbon dioxide separation | ['organic structure directing agent', 'cha type zeolite particles', 'seeded growth method'] | ['cha type zeolite particles', '56 wt %): na', 'sachem inc .), naoh'] | [12 empty] | MOR |  |  | 2018
16533
16534
16535 | 0.05388987 | 0 | 0 | 0.005682932 | 0 | 0 | 0 | 0 | 0 | 0 | 0 | 0 | 0 | 0 | 0 | 0 | 0 | 0 | 0 | 0 | 0 | 0 | 0 | 0 | 0 | 0 | 0 | 0 | 0 | 0 | 0 | 0 | 0 | 0 | 0 | 0 | 0 | 0 | 0 | 0.9014305 | 0 | 0.01665687 | 0 | 0 | 0 | 0 | 0 | 0 | 0 | 0 | 0 | 10.1016/j.memsci.2017.12.051 | yes | 0 | 0.0223398 | 0 | 0 | 8 | 180 | TRUE |  | 0 | 0 | tetrapropylammonium |  |  | MFI |  |  | SiO2, NaOH | Aldrich, Aldrich | 0 | 0 | 0 | 0 | 0 | 0 | 0 | 0 |  | Approaching complete CO conversion and total H2 recovery for water gas shift reaction in a high-temperature and high-pressure zeolite membrane reactor | ['water gas shift reaction', 'nearly complete co conversion', 'tubular zeolite membrane reactor'] | ['horizontally placed cylindrical autoclave', 'gas hourly space velocity', '99 %, wright gas'] | ['tetrapropylazanium', 'Tetrapropylammonium', '13010-31-6', 'ZINC01669523', '1-Propanaminium, N,N,N-tripropyl-', 'InChI=1/C12H28N/c1-5-9-13(10-6-2,11-7-3)12-8-4/h5-12H2,1-4H3/q+', 'Tetrapropylammonium', 'Tetrapropylamine'] |  |  | tetrapropylazanium |  |  | CCC[N+](CCC)(CCC)CCC |  |  | C12H28N |  |  | MFI |  |  | 2018
16536
16537 | 0.007009346 | 0.02336449 | 0.04672897 | 0 | 0 | 0 | 0 | 0 | 0 | 0 | 0 | 0 | 0 | 0 | 0 | 0 | 0 | 0 | 0 | 0 | 0 | 0 | 0 | 0 | 0 | 0 | 0 | 0 | 0 | 0 | 0 | 0 | 0 | 0 | 0 | 0 | 0 | 0 | 0 | 0.8761682 | 0 | 0.04672897 | 0 | 0 | 0 | 0 | 0 | 0 | 0 | 0 | 0 | 10.1016/j.memsci.2018.01.066 | yes | 0 | 0 | 12 | 0 | 7 | 180 |  |  | 0 | 0 | Tetraethylammonium |  |  | SAPO-34 |  |  | H3PO4, aluminum hydroxide, Ludox AS-40 | Aldrich | 0 | 0 | 0 | 0 | 0 | 0 | 0 | 0 | microwave | Optimized rapid thermal processing for the template removal of SAPO-34 zeolite membranes | ['7 mol /( m2', '0 mpa pressure drop', 'thermal cycling may lead'] | ['shanghai nuotai chemical corporation', '200 nm pore size', '98 %), aluminum hydroxide'] | ['tetraethylazanium', 'Tetraethylammonium', '4-04-00-00331 (Beilstein Handbook Reference)', 'AMMONIUM, TETRAETHYL-', 'BRN 1738225', 'Ethanaminium, N,N,N-triethyl- (9CI)', 'N,N,N-Triethylethanaminium', 'Tetraetilammonio [Italian]', 'Tetramon', 'Tetrylammonium', 'ZINC00896981', 'Lopac-T-2265', 'CHEBI:44296', 'NEt4(+)', '[NEt4](+)', 'Ammonium, tetraethyl-, dodeca-.mu.-chlorohexachlorohexatantalate(2-)(2:1), octahedro-', 'Ethanaminium, N,N,N-triethyl-, dodeca-.mu.-chlorohexachlorohexatantalate(2-) octahedro (2:1)', 'NSC156315', 'nchembio874-comp2', 'NCGC00016008-01', 'NET', 'tetraethylazanium', 'InChI=1/C8H20N/c1-5-9(6-2,7-3)8-4/h5-8H2,1-4H3/q+', 'C07512', 'Tetraethylammonium', 'E4N', 'TETRAETHYLAMMONIUM ION'] |  |  | tetraethylazanium |  |  | CC[N+](CC)(CC)CC |  |  | C8H20N |  |  | CHA |  |  | 2018
16538
16539
16540 | 0.007009346 | 0.02336449 | 0.04672897 | 0 | 0 | 0 | 0 | 0 | 0 | 0 | 0 | 0 | 0 | 0 | 0 | 0 | 0 | 0 | 0 | 0 | 0 | 0 | 0 | 0 | 0 | 0 | 0 | 0 | 0 | 0 | 0 | 0 | 0 | 0 | 0 | 0 | 0 | 0 | 0 | 0.8761682 | 0 | 0.04672897 | 0 | 0 | 0 | 0 | 0 | 0 | 0 | 0 | 0 | 10.1016/j.memsci.2018.05.016 | yes |  | 0 |  |  | 7 | 180 |  |  |  |  | tetraethylammonium |  |  | SAPO-34 |  |  | AIP, Ludox AS-40, H3PO4 | Aldrich | [8 empty] | microwave |  |  |  | ['tetraethylazanium', 'Tetraethylammonium', '4-04-00-00331 (Beilstein Handbook Reference)', 'AMMONIUM, TETRAETHYL-', 'BRN 1738225', 'Ethanaminium, N,N,N-triethyl- (9CI)', 'N,N,N-Triethylethanaminium', 'Tetraetilammonio [Italian]', 'Tetramon', 'Tetrylammonium', 'ZINC00896981', 'Lopac-T-2265', 'CHEBI:44296', 'NEt4(+)', '[NEt4](+)', 'Ammonium, tetraethyl-, dodeca-.mu.-chlorohexachlorohexatantalate(2-)(2:1), octahedro-', 'Ethanaminium, N,N,N-triethyl-, dodeca-.mu.-chlorohexachlorohexatantalate(2-) octahedro (2:1)', 'NSC156315', 'nchembio874-comp2', 'NCGC00016008-01', 'NET', 'tetraethylazanium', 'InChI=1/C8H20N/c1-5-9(6-2,7-3)8-4/h5-8H2,1-4H3/q+', 'C07512', 'Tetraethylammonium', 'E4N', 'TETRAETHYLAMMONIUM ION'] |  |  | tetraethylazanium |  |  | CC[N+](CC)(CC)CC |  |  | C8H20N |  |  | CHA |  |  | 2018
16541 | 0.001863354 | 0.01055901 | 0.01242236 | 0 | 0 | 0 | 0 | 0 | 0 | 0 | 0 | 0 | 0 | 0 | 0 | 0 | 0 | 0 | 0 | 0 | 0 | 0 | 0 | 0 | 0 | 0 | 0 | 0 | 0 | 0 | 0 | 0 | 0 | 0 | 0 | 0 | 0 | 0 | 0 | 0.9627329 | 0 | 0.01242236 | 0 | 0 | 0 | 0 | 0 | 0 | 0 | 0 | 0 | 10.1016/j.memsci.2018.05.016 | yes | 0 | 0 | 0 | 0 | 6 | 210 |  | SAPO-34 | 0 | 0 | tetraethylammonium |  |  | SAPO-34 |  |  | AIP, Ludox AS-40, H3PO4 | Aldrich | 0 | 0 | 0 | 0 | 0 | 0 | 0 | 0 |  | Effect of toluene adsorption on permeation through SAPO-34 membranes | ['kpa feed pressure ),', 'estimate external surface coverages', 'membrane co2 driving force'] | ['scanning electron microscope images', 'prepared using hydrothermal synthesis', 'teaoh ), deionized water'] | ['tetraethylazanium', 'Tetraethylammonium', '4-04-00-00331 (Beilstein Handbook Reference)', 'AMMONIUM, TETRAETHYL-', 'BRN 1738225', 'Ethanaminium, N,N,N-triethyl- (9CI)', 'N,N,N-Triethylethanaminium', 'Tetraetilammonio [Italian]', 'Tetramon', 'Tetrylammonium', 'ZINC00896981', 'Lopac-T-2265', 'CHEBI:44296', 'NEt4(+)', '[NEt4](+)', 'Ammonium, tetraethyl-, dodeca-.mu.-chlorohexachlorohexatantalate(2-)(2:1), octahedro-', 'Ethanaminium, N,N,N-triethyl-, dodeca-.mu.-chlorohexachlorohexatantalate(2-) octahedro (2:1)', 'NSC156315', 'nchembio874-comp2', 'NCGC00016008-01', 'NET', 'tetraethylazanium', 'InChI=1/C8H20N/c1-5-9(6-2,7-3)8-4/h5-8H2,1-4H3/q+', 'C07512', 'Tetraethylammonium', 'E4N', 'TETRAETHYLAMMONIUM ION'] |  |  | tetraethylazanium |  |  | CC[N+](CC)(CC)CC |  |  | C8H20N |  |  | CHA |  |  | 2018
16542
16543 | 0.02377556 | 0.003804089 | 0 | 0.01188778 | 0 | 0 | 0 | 0 | 0 | 0 | 0 | 0 | 0 | 0 | 0 | 0 | 0 | 0 | 0 | 0 | 0 | 0 | 0 | 0 | 0 | 0 | 0 | 0 | 0 | 0 | 0 | 0 | 0 | 0 | 0 | 0 | 0 | 0 | 0 | 0.9510223 | 0 | 0 | 0 | 0 | 0 | 0 | 0 | 0 | 0 | 0 | 0 | 10.1016/j.memsci.2018.07.024 | yes |  | 0.009510223 |  |  | 5 | 170 | [7 empty] | mordenite |  |  | NaAlO2, NaOH, AS-40 | Wako, Wako, Aldrich | 4.5 | [23 empty] | MOR |  |  | 2018
16544 | 0.02388915 | 0.003822265 | 0 | 0.01433349 | 0 | 0 | 0 | 0 | 0 | 0 | 0 | 0.002388915 | 0 | 0 | 0 | 0 | 0 | 0 | 0 | 0 | 0 | 0 | 0 | 0 | 0 | 0 | 0 | 0 | 0 | 0 | 0 | 0 | 0 | 0 | 0 | 0 | 0 | 0 | 0 | 0.9555662 | 0 | 0 | 0 | 0 | 0 | 0 | 0 | 0 | 0 | 0 | 0 | 10.1016/j.memsci.2018.07.024 | yes |  | 0 |  |  | 5 | 170 | [7 empty] | mordenite |  |  | NaAlO2, NaOH, AS-40 | Wako, Wako, Aldrich | 4.54 | [23 empty] | MOR |  |  | 2018
16545 | 0.02377556 | 0.003804089 | 0 | 0.01664289 | 0 | 0 | 0 | 0 | 0 | 0 | 0 | 0.004755112 | 0 | 0 | 0 | 0 | 0 | 0 | 0 | 0 | 0 | 0 | 0 | 0 | 0 | 0 | 0 | 0 | 0 | 0 | 0 | 0 | 0 | 0 | 0 | 0 | 0 | 0 | 0 | 0.9510223 | 0 | 0 | 0 | 0 | 0 | 0 | 0 | 0 | 0 | 0 | 0 | 10.1016/j.memsci.2018.07.024 | yes |  | 0 |  |  | 5 | 170 | [7 empty] | mordenite |  |  | NaAlO2, NaOH, AS-40 | Wako, Wako, Aldrich | 4.6 | [23 empty] | MOR |  |  | 2018
16546 | 0.02366304 | 0.003786086 | 0 | 0.01893043 | 0 | 0 | 0 | 0 | 0 | 0 | 0 | 0.007098912 | 0 | 0 | 0 | 0 | 0 | 0 | 0 | 0 | 0 | 0 | 0 | 0 | 0 | 0 | 0 | 0 | 0 | 0 | 0 | 0 | 0 | 0 | 0 | 0 | 0 | 0 | 0 | 0.9465215 | 0 | 0 | 0 | 0 | 0 | 0 | 0 | 0 | 0 | 0 | 0 | 10.1016/j.memsci.2018.07.024 | yes |  | 0 |  |  | 5 | 170 | [7 empty] | mordenite |  |  | NaAlO2, NaOH, AS-40 | Wako, Wako, Aldrich | 4.7 | [23 empty] | MOR |  |  | 2018
16547 | 0.02355158 | 0.003768252 | 0 | 0.02119642 | 0 | 0 | 0 | 0 | 0 | 0 | 0 | 0.009420631 | 0 | 0 | 0 | 0 | 0 | 0 | 0 | 0 | 0 | 0 | 0 | 0 | 0 | 0 | 0 | 0 | 0 | 0 | 0 | 0 | 0 | 0 | 0 | 0 | 0 | 0 | 0 | 0.9420631 | 0 | 0 | 0 | 0 | 0 | 0 | 0 | 0 | 0 | 0 | 0 | 10.1016/j.memsci.2018.07.024 | yes |  | 0 |  |  | 5 | 170 | [7 empty] | mordenite |  |  | NaAlO2, NaOH, AS-40 | Wako, Wako, Aldrich | 4.9 | [23 empty] | MOR |  |  | 2018
16548 | 0.04533092 | 0.007252947 | 0 | 0.03173164 | 0 | 0 | 0 | 0 | 0 | 0 | 0 | 0.009066183 | 0 | 0 | 0 | 0 | 0 | 0 | 0 | 0 | 0 | 0 | 0 | 0 | 0 | 0 | 0 | 0 | 0 | 0 | 0 | 0 | 0 | 0 | 0 | 0 | 0 | 0 | 0 | 0.9066183 | 0 | 0 | 0 | 0 | 0 | 0 | 0 | 0 | 0 | 0 | 0 | 10.1016/j.memsci.2018.07.024 | yes |  | 0 |  |  | 5 | 170 | [7 empty] | mordenite |  |  | NaAlO2, NaOH, AS-40 | Wako, Wako, Aldrich | [24 empty] | MOR |  |  | 2018
16549 | 0.03119152 | 0.004990643 | 0 | 0.02183406 | 0 | 0 | 0 | 0 | 0 | 0 | 0 | 0.006238303 | 0 | 0 | 0 | 0 | 0 | 0 | 0 | 0 | 0 | 0 | 0 | 0 | 0 | 0 | 0 | 0 | 0 | 0 | 0 | 0 | 0 | 0 | 0 | 0 | 0 | 0 | 0 | 0.9357455 | 0 | 0 | 0 | 0 | 0 | 0 | 0 | 0 | 0 | 0 | 0 | 10.1016/j.memsci.2018.07.024 | yes |  | 0 |  |  | 5 | 170 | [7 empty] | mordenite |  |  | NaAlO2, NaOH, AS-40 | Wako, Wako, Aldrich | [24 empty] | MOR |  |  | 2018
16550 | 0.02377556 | 0.003804089 | 0 | 0.01664289 | 0 | 0 | 0 | 0 | 0 | 0 | 0 | 0.004755112 | 0 | 0 | 0 | 0 | 0 | 0 | 0 | 0 | 0 | 0 | 0 | 0 | 0 | 0 | 0 | 0 | 0 | 0 | 0 | 0 | 0 | 0 | 0 | 0 | 0 | 0 | 0 | 0.9510223 | 0 | 0 | 0 | 0 | 0 | 0 | 0 | 0 | 0 | 0 | 0 | 10.1016/j.memsci.2018.07.024 | yes |  | 0 |  |  | 5 | 170 | [7 empty] | mordenite |  |  | NaAlO2, NaOH, AS-40 | Wako, Wako, Aldrich | [24 empty] | MOR |  |  | 2018
16551 | 0.01920861 | 0.003073377 | 0 | 0.01344602 | 0 | 0 | 0 | 0 | 0 | 0 | 0 | 0.003841721 | 0 | 0 | 0 | 0 | 0 | 0 | 0 | 0 | 0 | 0 | 0 | 0 | 0 | 0 | 0 | 0 | 0 | 0 | 0 | 0 | 0 | 0 | 0 | 0 | 0 | 0 | 0 | 0.9604303 | 0 | 0 | 0 | 0 | 0 | 0 | 0 | 0 | 0 | 0 | 0 | 10.1016/j.memsci.2018.07.024 | yes |  | 0 |  |  | 5 | 170 | [7 empty] | mordenite |  |  | NaAlO2, NaOH, AS-40 | Wako, Wako, Aldrich | [24 empty] | MOR |  |  | 2018
16552 | 0.01611344 | 0.00257815 | 0 | 0.01127941 | 0 | 0 | 0 | 0 | 0 | 0 | 0 | 0.003222688 | 0 | 0 | 0 | 0 | 0 | 0 | 0 | 0 | 0 | 0 | 0 | 0 | 0 | 0 | 0 | 0 | 0 | 0 | 0 | 0 | 0 | 0 | 0 | 0 | 0 | 0 | 0 | 0.9668063 | 0 | 0 | 0 | 0 | 0 | 0 | 0 | 0 | 0 | 0 | 0 | 10.1016/j.memsci.2018.07.024 | yes | 0 | 0 | 0 | 0 | 5 | 170 |  |  | 0 | 0 |  |  |  | mordenite |  |  | NaAlO2, NaOH, AS-40 | Wako, Wako, Aldrich | 0 | 0 | 0 | 0 | 0 | 0 | 0 | 0 |  | Scale-up of high performance mordenite membranes for dehydration of water-acetic acid mixtures | ['long mordenite membrane prepared', 'term acid stability', 'secondary growth method'] | ['showed good separation performance', 'intergranular voids gradually decreased', 'stronger intensity also indicated'] | [12 empty] | MOR |  |  | 2018
16553
16554
16555 | 0.001912046 | 0.01274697 | 0.01274697 | 0 | 0 | 0 | 0 | 0 | 0 | 0 | 0 | 0 | 0 | 0 | 0 | 0 | 0 | 0 | 0 | 0 | 0 | 0 | 0 | 0 | 0 | 0 | 0 | 0 | 0 | 0 | 0 | 0 | 0 | 0 | 0 | 0 | 0 | 0 | 0 | 0.9560229 | 0 | 0.006373486 | 0.01019758 | 0 | 0 | 0 | 0 | 0 | 0 | 0 | 0 | 10.1016/j.memsci.2018.08.025 | yes |  | 0 | 72 |  | 6 | 220 |  |  |  |  | tetraethylammonium | diphenylamine |  | SAPO-34 |  |  | H3PO4, AIP, Ludox AS-40 | Aldrich, Aldrich, Aldrich | [12 empty] | ['tetraethylazanium', 'Tetraethylammonium', '4-04-00-00331 (Beilstein Handbook Reference)', 'AMMONIUM, TETRAETHYL-', 'BRN 1738225', 'Ethanaminium, N,N,N-triethyl- (9CI)', 'N,N,N-Triethylethanaminium', 'Tetraetilammonio [Italian]', 'Tetramon', 'Tetrylammonium', 'ZINC00896981', 'Lopac-T-2265', 'CHEBI:44296', 'NEt4(+)', '[NEt4](+)', 'Ammonium, tetraethyl-, dodeca-.mu.-chlorohexachlorohexatantalate(2-)(2:1), octahedro-', 'Ethanaminium, N,N,N-triethyl-, dodeca-.mu.-chlorohexachlorohexatantalate(2-) octahedro (2:1)', 'NSC156315', 'nchembio874-comp2', 'NCGC00016008-01', 'NET', 'tetraethylazanium', 'InChI=1/C8H20N/c1-5-9(6-2,7-3)8-4/h5-8H2,1-4H3/q+', 'C07512', 'Tetraethylammonium', 'E4N', 'TETRAETHYLAMMONIUM ION'] | ['N-Phenylaniline', 'di(phenyl)amine', '122-39-4', '86352-05-8', 'ZINC00967716', 'C11016', 'Diphenylamine', 'NCGC00090889-02', 'InChI=1/C12H11N/c1-3-7-11(8-4-1)13-12-9-5-2-6-10-12/h1-10,13', 'DIPHENYL-AMINE', '242586_SIAL', '33149_RIEDEL', 'ST5406192', 'Oprea1_815288', 'EINECS 270-485-3', 'N-Phenylbenzenamine, styrenated', 'Styrenated diphenylamine', 'Styrene, reaction product with diphenylamine', '45456_RIEDEL', 'NCGC00090889-01', 'AI3-00781', 'CCRIS 4699', 'CI 10355', 'Caswell No. 398', 'Deccoscald 282', 'Difenylamin [Czech]', 'Diphenylamine, reaction product with 2,2,4-trimethylpentene', 'EINECS 204-539-4', 'EPA Pesticide Chemical Code 038501', 'HSDB 1108', 'N-Fenylanilin [Czech]', 'NSC 215210', 'Naugalube 428L', 'No-Scald', 'No-Scald DPA 283', 'Shield DPA', '(phenylamino)benzene', 'C6H5-NH-C6H5', 'CHEBI:4640', 'PS427_SUPELCO', '112763_ALDRICH', 'Aniline, N-phenyl-', 'Anilinobenzene', 'Benzenamine, N-phenyl-', 'Benzene, (phenylamino)-', 'Benzene, anilino-', 'Big Dipper', 'C.I. 10355', 'DFA', 'N,N-Diphenylamine', 'N-Phenylaniline', 'N-Phenylbenzenamine', 'NSC215210', 'No scald', 'Phenylaniline', 'Poly(diphenylamine)', 'Scaldip', 'WLN: RMR'] |  | tetraethylazanium | N-Phenylaniline |  | CC[N+](CC)(CC)CC | c1ccc(Nc2ccccc2)cc1 |  | C8H20N | C12H11N |  | CHA |  |  | 2018
16556 | 0.2702703 | 0.02702703 | 0 | 0.02702703 | 0 | 0 | 0 | 0 | 0 | 0 | 0 | 0 | 0 | 0 | 0 | 0 | 0 | 0 | 0 | 0 | 0 | 0 | 0 | 0 | 0 | 0 | 0 | 0 | 0 | 0 | 0 | 0 | 0 | 0 | 0 | 0 | 0 | 0 | 0 | 0.4054054 | 0 | 0.1351351 | 0 | 0 | 0 | 0 | 0 | 0 | 0 | 0 | 0 | 10.1016/j.memsci.2018.08.025 | yes | 0 | 0.1351351 | 0 | 0 | 48 | 170 |  |  | 0 | 0 | N,N,N-trimethyl-1-adamantammonium |  |  | SSZ-13 |  |  |  |  | 0 | 0 | 0 | 0 | 0 | 0 | 0 | 0 |  | High-flux CHA zeolite membranes for H2 separations | ['7 mol /( m2', 'membranes displayed similar trends', '34 membrane showed co2'] | ['support microstructure takes effects', '42 g tetraethylammonium hydroxide', '35 wt %, sigma'] | ['1-adamantyl-trimethylazanium', '1-adamantyl-trimethyl-ammonium', '1-adamantyl-trimethylammonium', '1-adamantyl-trimethyl-azanium', 'Adamantan-1-yl-trimethyl-ammonium', 'BAS 00109379', 'Oprea1_162065', 'Oprea1_825759', 'ZINC05002989', 'AIDS-211740', 'AIDS211740', 'Tricyclo[3.3.1.1]decan-1-aminium, N,N,N-trimethyl-'] |  |  | 1-adamantyl-trimethylazanium |  |  | C[N+](C)(C)C12CC3CC(CC(C3)C1)C2 |  |  | C13H24N |  |  | CHA |  |  | 2018
16557
16558 | 0.007009346 | 0.02336449 | 0.04672897 | 0 | 0 | 0 | 0 | 0 | 0 | 0 | 0 | 0 | 0 | 0 | 0 | 0 | 0 | 0 | 0 | 0 | 0 | 0 | 0 | 0 | 0 | 0 | 0 | 0 | 0 | 0 | 0 | 0 | 0 | 0 | 0 | 0 | 0 | 0 | 0 | 0.8761682 | 0 | 0.04672897 | 0 | 0 | 0 | 0 | 0 | 0 | 0 | 0 | 0 | 10.1016/j.memsci.2018.08.041 | yes | 0 | 0 | 0 | 0 | 7 | 180 |  |  | 0 | 0 | tetra-ethylammonium |  |  | SAPO-34 |  |  | AIP, Ludox AS-40, H3PO4 |  | 0 | 0 | 0 | 0 | 0 | 0 | 0 | 0 | microwave | Vapor separation of methanol-dimethyl carbonate mixture on SAPO-34 zeolite membrane | ['6 mpa pressure drop', 'methanol adsorption induced expansion', 'methanol flux decreased substantially'] | ['rubbing method using sapo', 'advanced microwave system ).', 'stainless steel tubular autoclave'] | ['tetraethylazanium', 'Tetraethylammonium', '4-04-00-00331 (Beilstein Handbook Reference)', 'AMMONIUM, TETRAETHYL-', 'BRN 1738225', 'Ethanaminium, N,N,N-triethyl- (9CI)', 'N,N,N-Triethylethanaminium', 'Tetraetilammonio [Italian]', 'Tetramon', 'Tetrylammonium', 'ZINC00896981', 'Lopac-T-2265', 'CHEBI:44296', 'NEt4(+)', '[NEt4](+)', 'Ammonium, tetraethyl-, dodeca-.mu.-chlorohexachlorohexatantalate(2-)(2:1), octahedro-', 'Ethanaminium, N,N,N-triethyl-, dodeca-.mu.-chlorohexachlorohexatantalate(2-) octahedro (2:1)', 'NSC156315', 'nchembio874-comp2', 'NCGC00016008-01', 'NET', 'tetraethylazanium', 'InChI=1/C8H20N/c1-5-9(6-2,7-3)8-4/h5-8H2,1-4H3/q+', 'C07512', 'Tetraethylammonium', 'E4N', 'TETRAETHYLAMMONIUM ION'] |  |  | tetraethylazanium |  |  | CC[N+](CC)(CC)CC |  |  | C8H20N |  |  | CHA |  |  | 2018
16559
16560 | 0.02171553 | 0.001085776 | 0 | 0.004343105 | 0 | 0 | 0 | 0 | 0 | 0 | 0 | 0 | 0 | 0 | 0 | 0 | 0 | 0 | 0 | 0 | 0 | 0 | 0 | 0 | 0 | 0 | 0 | 0 | 0 | 0 | 0 | 0 | 0 | 0 | 0 | 0 | 0 | 0 | 0 | 0.9554832 | 0 | 0.008686211 | 0 | 0 | 0 | 0 | 0 | 0 | 0 | 0 | 0 | 10.1016/j.memsci.2018.09.049 | yes |  | 0.008686211 | [8 empty] | N,N,N-trimethyl-1-adamantammonium |  |  | SSZ-13 | [16 empty] | ['1-adamantyl-trimethylazanium', '1-adamantyl-trimethyl-ammonium', '1-adamantyl-trimethylammonium', '1-adamantyl-trimethyl-azanium', 'Adamantan-1-yl-trimethyl-ammonium', 'BAS 00109379', 'Oprea1_162065', 'Oprea1_825759', 'ZINC05002989', 'AIDS-211740', 'AIDS211740', 'Tricyclo[3.3.1.1]decan-1-aminium, N,N,N-trimethyl-'] |  |  | 1-adamantyl-trimethylazanium |  |  | C[N+](C)(C)C12CC3CC(CC(C3)C1)C2 |  |  | C13H24N |  |  | CHA |  |  | 2018
16561 | 0.01227747 | 0.0006138735 | 0 | 0.002455494 | 0 | 0 | 0 | 0 | 0 | 0 | 0 | 0 | 0 | 0 | 0 | 0 | 0 | 0 | 0 | 0 | 0 | 0 | 0 | 0 | 0 | 0 | 0 | 0 | 0 | 0 | 0 | 0 | 0 | 0 | 0 | 0 | 0 | 0 | 0 | 0.9821977 | 0 | 0.0006138735 | 0.0006138735 | 0 | 0 | 0 | 0 | 0 | 0 | 0 | 0 | 10.1016/j.memsci.2018.09.049 | yes | 0 | 0.001227747 | 0 | 0 | 0 | 0 |  | SSZ-13 | 0 | 0 | N,N,N-trimethyl-1-adamantammonium | tetraethylammonium |  | SSZ-13 |  |  |  |  | 0 | 0 | 0 | 0 | 0 | 0 | 0 | 0 |  | Carbon dioxide/alkane separations in a SSZ-13 membrane | ['predict permeation behavior', 'permeation measurements indicate', 'using adsorption measurements'] | ['wu el al ..', 'um thick zeolite film', 'um pore size ).'] | ['1-adamantyl-trimethylazanium', '1-adamantyl-trimethyl-ammonium', '1-adamantyl-trimethylammonium', '1-adamantyl-trimethyl-azanium', 'Adamantan-1-yl-trimethyl-ammonium', 'BAS 00109379', 'Oprea1_162065', 'Oprea1_825759', 'ZINC05002989', 'AIDS-211740', 'AIDS211740', 'Tricyclo[3.3.1.1]decan-1-aminium, N,N,N-trimethyl-'] | ['tetraethylazanium', 'Tetraethylammonium', '4-04-00-00331 (Beilstein Handbook Reference)', 'AMMONIUM, TETRAETHYL-', 'BRN 1738225', 'Ethanaminium, N,N,N-triethyl- (9CI)', 'N,N,N-Triethylethanaminium', 'Tetraetilammonio [Italian]', 'Tetramon', 'Tetrylammonium', 'ZINC00896981', 'Lopac-T-2265', 'CHEBI:44296', 'NEt4(+)', '[NEt4](+)', 'Ammonium, tetraethyl-, dodeca-.mu.-chlorohexachlorohexatantalate(2-)(2:1), octahedro-', 'Ethanaminium, N,N,N-triethyl-, dodeca-.mu.-chlorohexachlorohexatantalate(2-) octahedro (2:1)', 'NSC156315', 'nchembio874-comp2', 'NCGC00016008-01', 'NET', 'tetraethylazanium', 'InChI=1/C8H20N/c1-5-9(6-2,7-3)8-4/h5-8H2,1-4H3/q+', 'C07512', 'Tetraethylammonium', 'E4N', 'TETRAETHYLAMMONIUM ION'] |  | 1-adamantyl-trimethylazanium | tetraethylazanium |  | C[N+](C)(C)C12CC3CC(CC(C3)C1)C2 | CC[N+](CC)(CC)CC |  | C13H24N | C8H20N |  | CHA |  |  | 2018
16562
16563 | 0.009478673 | 0 | 0 | 0 | 0 | 0 | 0 | 0 | 0 | 0 | 0 | 0 | 0 | 0 | 0 | 0 | 0 | 0 | 0 | 0 | 0 | 0 | 0 | 0 | 0 | 0 | 0 | 0 | 0 | 0 | 0 | 0 | 0 | 0 | 0 | 0 | 0 | 0 | 0 | 0.9478673 | 0 | 0.004739336 | 0.03791469 | 0 | 0 | 0 | 0 | 0 | 0 | 0 | 0 | 10.1016/j.memsci.2018.11.049 | yes |  | 0 |  |  | 72 | 160 |  |  |  |  | 1-adamantane amine | ethylenediamine |  | DDR |  |  | NaOH, Ludox AS-40 | Shanghai, Aldrich | [8 empty] | microwave |  |  |  | ['adamantan-1-amine', '1-Adamantanamine', '1-Adamantylamine', '768-94-5', '1-Adamantamine', 'Prestwick1_000407', '665-66-7 (HCL)', '768-94-5 (FREE BASE)', 'AIDS-001627', '138576_ALDRICH', 'Amant', 'NSC341865 (FREE BASE)', 'NSC83653 (HCL)', 'Tricyclo[3.3.1.1^3,7]decan-1-amine', 'C06818', 'tricyclo[3.3.1.1~3,7~]decan-1-amine', 'Spectrum4_000134', 'BSPBio_001822', 'AIDS001627', 'NCGC00162039-02', 'KBio2_000390', 'KBioGR_000548', 'BSPBio_001570', 'IDI1_000815', '1-Adamantanamine', '1-Adamantanamine (8CI)', 'Oprea1_248648', '1-Aminoadamantane', '1-Aminotricyclo(3.3.1.1(sup 3,7))decane', 'Adamantanamine', 'Adamantylamine', 'Amantadina [INN-Spanish]', 'Amantadinum [INN-Latin]', 'Aminoadamantane', 'BRN 2204333', 'EINECS 212-201-2', 'HSDB 3202', 'NSC 341865', 'Pk-merz', 'Tricyclo(3.3.1.1(3,7))-decan-1-amine', 'Tricyclo(3.3.1.1(sup 3,7))decan-1-amine', 'Tricyclo(3.3.1.1(sup 3.7))decan-1-amine', 'Tricyclo(3.3.1.13,7)decan-1-amine', 'Spectrum_000030', 'Lopac0_000004', 'BPBio1_000368', 'ADAMANTANE,1-AMINO', 'Lopac-A-1260', 'NCGC00015036-01', 'NSC341865', 'KBio3_001322', 'Tricyclo[3.3.1.1(sup3,7)]decan-1-amine', 'NCGC00162039-03', 'KBio2_005526', 'tricyclo[3.3.1.1(3,7)]decan-1-ylamine', 'WLN: L66 B6 A B- C 1B ITJ BZ', 'KBio2_002958', 'Spectrum5_000772', 'NCIOpen2_001059', '06649_FLUKA', 'InChI=1/C10H17N/c11-10-4-7-1-8(5-10)3-9(2-7)6-10/h7-9H,1-6,11H', 'BSPBio_000334', 'SPBio_002273', 'DivK1c_000815', 'ST5202969', 'NINDS_000815', 'Spectrum3_000291', 'Spectrum2_000081', 'Prestwick0_000407', 'SPBio_000002', 'Prestwick3_000407', 'adamantan-1-amine', 'Prestwick2_000407', 'CHEBI:2618', 'adamantan-1-ylamine', 'tricyclo[3.3.1.1(3,7)]decan-1-amine', '1-Adamantylamine', 'tricyclo[3.3.1.1(3,7)]decane-1-amine', 'KBioSS_000390', 'KBio1_000815'] | ['ethane-1,2-diamine', 'ethyne-1,2-diamine', 'Oxalonitrile', 'CYANOGEN', '2-aminoethynylamine', 'Ethanedinitrile', '107-15-3', '8030-24-8', '85404-18-8', '211750-61-7', '460-19-5', '15808-32-9', '68845-05-6', '27308-78-7', '2074-87-5', 'ETHANE,1,2-DIAMINO', 'InChI=1/C2H8N2/c3-1-2-4/h1-4H', 'E1521_SIGMA', '(CN)2', 'LS-431', 'E1649_SIAL', 'NCCN', 'Cyano radical (CN)', '2-Aminoethylammonium chloride', 'EINECS 242-181-0', '03550_FLUKA', 'CYANOGEN', 'Carbon nitride', 'Carbon nitride (C2N2)', 'Cyanogen (C2N2)', 'Cyanogen [UN1026] [Poison gas]', 'Cyanogene [French]', 'Dicyan', 'Dicyanogen', 'EINECS 207-306-5', 'Ethanedinitrile', 'HSDB 2130', 'Nitriloacetonitrile', 'Oxalic acid dinitrile', 'Oxalonitrile', 'Oxalyl cyanide', 'Prussite', 'RCRA waste no. P031', 'RCRA waste number P031', 'UN1026', 'Ethylenediamine, piperazine polymer', '240729_ALDRICH', '15068_RIEDEL', 'Cyanogen radical', 'Ethylene diamine', '41008_FLUKA', 'Ethylenediamine solution', 'NCGC00091527-01', 'Carbon nitride radical', 'Ethylenediamine (USP/JP15)', 'C2N2', 'CHEBI:29308', '391085_ALDRICH', 'AIDS060575', 'Carbon mononitride', '1,2-Diamino-ethaan [Dutch]', '1,2-Diamino-ethano [Italian]', '1,2-Diaminoaethan [German]', '1,2-Diaminoethane', '1,2-Ethanediamine', '1,2-Ethylenediamine', '4-04-00-01166 (Beilstein Handbook Reference)', 'AI3-24231', 'Aethaldiamin [German]', 'Aethylenediamin [German]', 'Algicode 106L', 'Amerstat 274', 'Aminophylline Injection', 'BRN 0605263', 'CCRIS 5224', 'Caswell No. 437', 'Dimethylenediamine', 'EINECS 203-468-6', 'EPA Pesticide Chemical Code 004205', 'ETHYLENEDIAMINE', 'Ethyleendiamine [Dutch]', 'Ethylendiamine', 'Ethylene-diamine [French]', 'Ethylenediamine [JAN]', 'Ethylenediamine [UN1604] [Corrosive]', 'HSDB 535', 'NCI-C60402', 'UN1604', 'beta-Aminoethylamine', 'ethane-1,2-diamine', 'oxalic nitrile', 'CHEBI:30347', 'AIDS-060575', 'Monocyanogen', 'D01114', 'E26266_SIAL', '1,2-Ethanediamine, homopolymer', 'Cyanide radical', 'bis(nitridocarbon)(C--C)'] |  | adamantan-1-amine | ['ethane-1,2-diamine', 'ethyne-1,2-diamine', 'Oxalonitrile'] |  | NC12CC3CC(CC(C3)C1)C2 | NCCN |  | C10H17N | C2H8N2 |  | DDR |  |  | 2019
16564 | 0.009694619 | 0 | 0 | 0.002908386 | 0 | 0 | 0 | 0 | 0 | 0 | 0 | 0 | 0 | 0 | 0 | 0 | 0 | 0 | 0 | 0 | 0 | 0 | 0 | 0 | 0 | 0 | 0 | 0 | 0 | 0 | 0 | 0 | 0 | 0 | 0 | 0 | 0 | 0 | 0 | 0.9694619 | 0 | 0.001454193 | 0.01357247 | 0 | 0 | 0 | 0 | 0 | 0 | 0 | 0 | 10.1016/j.memsci.2018.11.049 | yes | 0 | 0.002908386 | 0 | 0 | 96 | 160 |  | DDR | 0 | 0 | 1-adamantane amine | ethylenediamine |  | DDR |  |  | NaOH, Ludox AS-40 | Shanghai, Aldrich | 0 | 0 | 0 | 0 | 0 | 0 | 0 | 0 |  | Ultrafast synthesis of thin all-silica DDR zeolite membranes by microwave heating | ['14 mpa pressure drop', '7 mol /( m2', 'silica ddr zeolite membrane'] | ['shanghai richjoint chemical reagents', 'shanghai nuotai chemical corporation', 'log mean pressure drop'] | ['adamantan-1-amine', '1-Adamantanamine', '1-Adamantylamine', '768-94-5', '1-Adamantamine', 'Prestwick1_000407', '665-66-7 (HCL)', '768-94-5 (FREE BASE)', 'AIDS-001627', '138576_ALDRICH', 'Amant', 'NSC341865 (FREE BASE)', 'NSC83653 (HCL)', 'Tricyclo[3.3.1.1^3,7]decan-1-amine', 'C06818', 'tricyclo[3.3.1.1~3,7~]decan-1-amine', 'Spectrum4_000134', 'BSPBio_001822', 'AIDS001627', 'NCGC00162039-02', 'KBio2_000390', 'KBioGR_000548', 'BSPBio_001570', 'IDI1_000815', '1-Adamantanamine', '1-Adamantanamine (8CI)', 'Oprea1_248648', '1-Aminoadamantane', '1-Aminotricyclo(3.3.1.1(sup 3,7))decane', 'Adamantanamine', 'Adamantylamine', 'Amantadina [INN-Spanish]', 'Amantadinum [INN-Latin]', 'Aminoadamantane', 'BRN 2204333', 'EINECS 212-201-2', 'HSDB 3202', 'NSC 341865', 'Pk-merz', 'Tricyclo(3.3.1.1(3,7))-decan-1-amine', 'Tricyclo(3.3.1.1(sup 3,7))decan-1-amine', 'Tricyclo(3.3.1.1(sup 3.7))decan-1-amine', 'Tricyclo(3.3.1.13,7)decan-1-amine', 'Spectrum_000030', 'Lopac0_000004', 'BPBio1_000368', 'ADAMANTANE,1-AMINO', 'Lopac-A-1260', 'NCGC00015036-01', 'NSC341865', 'KBio3_001322', 'Tricyclo[3.3.1.1(sup3,7)]decan-1-amine', 'NCGC00162039-03', 'KBio2_005526', 'tricyclo[3.3.1.1(3,7)]decan-1-ylamine', 'WLN: L66 B6 A B- C 1B ITJ BZ', 'KBio2_002958', 'Spectrum5_000772', 'NCIOpen2_001059', '06649_FLUKA', 'InChI=1/C10H17N/c11-10-4-7-1-8(5-10)3-9(2-7)6-10/h7-9H,1-6,11H', 'BSPBio_000334', 'SPBio_002273', 'DivK1c_000815', 'ST5202969', 'NINDS_000815', 'Spectrum3_000291', 'Spectrum2_000081', 'Prestwick0_000407', 'SPBio_000002', 'Prestwick3_000407', 'adamantan-1-amine', 'Prestwick2_000407', 'CHEBI:2618', 'adamantan-1-ylamine', 'tricyclo[3.3.1.1(3,7)]decan-1-amine', '1-Adamantylamine', 'tricyclo[3.3.1.1(3,7)]decane-1-amine', 'KBioSS_000390', 'KBio1_000815'] | ['ethane-1,2-diamine', 'ethyne-1,2-diamine', 'Oxalonitrile', 'CYANOGEN', '2-aminoethynylamine', 'Ethanedinitrile', '107-15-3', '8030-24-8', '85404-18-8', '211750-61-7', '460-19-5', '15808-32-9', '68845-05-6', '27308-78-7', '2074-87-5', 'ETHANE,1,2-DIAMINO', 'InChI=1/C2H8N2/c3-1-2-4/h1-4H', 'E1521_SIGMA', '(CN)2', 'LS-431', 'E1649_SIAL', 'NCCN', 'Cyano radical (CN)', '2-Aminoethylammonium chloride', 'EINECS 242-181-0', '03550_FLUKA', 'CYANOGEN', 'Carbon nitride', 'Carbon nitride (C2N2)', 'Cyanogen (C2N2)', 'Cyanogen [UN1026] [Poison gas]', 'Cyanogene [French]', 'Dicyan', 'Dicyanogen', 'EINECS 207-306-5', 'Ethanedinitrile', 'HSDB 2130', 'Nitriloacetonitrile', 'Oxalic acid dinitrile', 'Oxalonitrile', 'Oxalyl cyanide', 'Prussite', 'RCRA waste no. P031', 'RCRA waste number P031', 'UN1026', 'Ethylenediamine, piperazine polymer', '240729_ALDRICH', '15068_RIEDEL', 'Cyanogen radical', 'Ethylene diamine', '41008_FLUKA', 'Ethylenediamine solution', 'NCGC00091527-01', 'Carbon nitride radical', 'Ethylenediamine (USP/JP15)', 'C2N2', 'CHEBI:29308', '391085_ALDRICH', 'AIDS060575', 'Carbon mononitride', '1,2-Diamino-ethaan [Dutch]', '1,2-Diamino-ethano [Italian]', '1,2-Diaminoaethan [German]', '1,2-Diaminoethane', '1,2-Ethanediamine', '1,2-Ethylenediamine', '4-04-00-01166 (Beilstein Handbook Reference)', 'AI3-24231', 'Aethaldiamin [German]', 'Aethylenediamin [German]', 'Algicode 106L', 'Amerstat 274', 'Aminophylline Injection', 'BRN 0605263', 'CCRIS 5224', 'Caswell No. 437', 'Dimethylenediamine', 'EINECS 203-468-6', 'EPA Pesticide Chemical Code 004205', 'ETHYLENEDIAMINE', 'Ethyleendiamine [Dutch]', 'Ethylendiamine', 'Ethylene-diamine [French]', 'Ethylenediamine [JAN]', 'Ethylenediamine [UN1604] [Corrosive]', 'HSDB 535', 'NCI-C60402', 'UN1604', 'beta-Aminoethylamine', 'ethane-1,2-diamine', 'oxalic nitrile', 'CHEBI:30347', 'AIDS-060575', 'Monocyanogen', 'D01114', 'E26266_SIAL', '1,2-Ethanediamine, homopolymer', 'Cyanide radical', 'bis(nitridocarbon)(C--C)'] |  | adamantan-1-amine | ['ethane-1,2-diamine', 'ethyne-1,2-diamine', 'Oxalonitrile'] |  | NC12CC3CC(CC(C3)C1)C2 | NCCN |  | C10H17N | C2H8N2 |  | DDR |  |  | 2019
16565
16566 | 0.00373599 | 0.0124533 | 0.0249066 | 0 | 0 | 0 | 0 | 0 | 0 | 0 | 0 | 0 | 0 | 0 | 0 | 0 | 0 | 0 | 0 | 0 | 0 | 0 | 0 | 0 | 0 | 0 | 0 | 0 | 0 | 0 | 0 | 0 | 0 | 0 | 0 | 0 | 0 | 0 | 0 | 0.9339975 | 0 | 0.0249066 | 0 | 0 | 0 | 0 | 0 | 0 | 0 | 0 | 0 | 10.1016/j.memsci.2018.12.021 | yes |  | 0 | 12 |  | 7 | 180 |  |  |  |  | tetraethylammonium |  |  | SAPO-34 |  |  | AIP, H3PO4, Ludox AS-40 | Aldrich, Aldrich, Aldrich | [12 empty] | ['tetraethylazanium', 'Tetraethylammonium', '4-04-00-00331 (Beilstein Handbook Reference)', 'AMMONIUM, TETRAETHYL-', 'BRN 1738225', 'Ethanaminium, N,N,N-triethyl- (9CI)', 'N,N,N-Triethylethanaminium', 'Tetraetilammonio [Italian]', 'Tetramon', 'Tetrylammonium', 'ZINC00896981', 'Lopac-T-2265', 'CHEBI:44296', 'NEt4(+)', '[NEt4](+)', 'Ammonium, tetraethyl-, dodeca-.mu.-chlorohexachlorohexatantalate(2-)(2:1), octahedro-', 'Ethanaminium, N,N,N-triethyl-, dodeca-.mu.-chlorohexachlorohexatantalate(2-) octahedro (2:1)', 'NSC156315', 'nchembio874-comp2', 'NCGC00016008-01', 'NET', 'tetraethylazanium', 'InChI=1/C8H20N/c1-5-9(6-2,7-3)8-4/h5-8H2,1-4H3/q+', 'C07512', 'Tetraethylammonium', 'E4N', 'TETRAETHYLAMMONIUM ION'] |  |  | tetraethylazanium |  |  | CC[N+](CC)(CC)CC |  |  | C8H20N |  |  | CHA |  |  | 2019
16567 | 0.0009775171 | 0.006516781 | 0.006516781 | 0 | 0 | 0 | 0 | 0 | 0 | 0 | 0 | 0 | 0 | 0 | 0 | 0 | 0 | 0 | 0 | 0 | 0 | 0 | 0 | 0 | 0 | 0 | 0 | 0 | 0 | 0 | 0 | 0 | 0 | 0 | 0 | 0 | 0 | 0 | 0 | 0.9775171 | 0 | 0.00325839 | 0.005213425 | 0 | 0 | 0 | 0 | 0 | 0 | 0 | 0 | 10.1016/j.memsci.2018.12.021 | yes | 0 | 0 | 96 | 47.5 | 6 | 230 |  | SAPO-34 | 0 | 0 | tetraethylammonium | dipropylamine |  | SAPO-34 |  |  | AIP, H3PO4, Ludox AS-40 | Aldrich, Aldrich, Aldrich | 0 | 0 | 0 | 0 | 0 | 0 | 0 | 0 |  | SAPO-34 membranes for xenon capture from air | ['gas mixtures represents one', 'challenging molecular gas separations', 'benchmark technology used'] | ['1500 plus control vessel', 'alpha alumina tubular supports', '99 %, acros organics'] | ['tetraethylazanium', 'Tetraethylammonium', '4-04-00-00331 (Beilstein Handbook Reference)', 'AMMONIUM, TETRAETHYL-', 'BRN 1738225', 'Ethanaminium, N,N,N-triethyl- (9CI)', 'N,N,N-Triethylethanaminium', 'Tetraetilammonio [Italian]', 'Tetramon', 'Tetrylammonium', 'ZINC00896981', 'Lopac-T-2265', 'CHEBI:44296', 'NEt4(+)', '[NEt4](+)', 'Ammonium, tetraethyl-, dodeca-.mu.-chlorohexachlorohexatantalate(2-)(2:1), octahedro-', 'Ethanaminium, N,N,N-triethyl-, dodeca-.mu.-chlorohexachlorohexatantalate(2-) octahedro (2:1)', 'NSC156315', 'nchembio874-comp2', 'NCGC00016008-01', 'NET', 'tetraethylazanium', 'InChI=1/C8H20N/c1-5-9(6-2,7-3)8-4/h5-8H2,1-4H3/q+', 'C07512', 'Tetraethylammonium', 'E4N', 'TETRAETHYLAMMONIUM ION'] | ['N-propylpropan-1-amine', 'DIPROPYLAMINE', '142-84-7', 'DIPROPYL-AMINE', '1-Propanamine, N-propyl-', 'AI3-24037', 'BRN 0505974', 'CCRIS 4805', 'DIPROPYLAMINE', 'Di-n-propylamine', 'Dipropylamine [UN2383] [Flammable liquid]', 'EINECS 205-565-9', 'HSDB 2644', 'N-Propyl-1-propanamine', 'RCRA waste no. U110', 'RCRA waste number U110', 'UN2383', 'n-Dipropylamine', 'D214752_ALDRICH', '240087_ALDRICH', 'N-propylpropan-1-amine', 'InChI=1/C6H15N/c1-3-5-7-6-4-2/h7H,3-6H2,1-2H'] |  | tetraethylazanium | N-propylpropan-1-amine |  | CC[N+](CC)(CC)CC | CCCNCCC |  | C8H20N | C6H15N |  | CHA |  |  | 2019
16568
16569
16570
16571 | 0.02407898 | 0 | 0 | 0 | 0 | 0 | 0 | 0 | 0 | 0 | 0 | 0 | 0 | 0 | 0 | 0 | 0 | 0 | 0 | 0 | 0 | 0 | 0 | 0 | 0 | 0 | 0 | 0 | 0 | 0 | 0 | 0 | 0 | 0 | 0 | 0 | 0 | 0 | 0 | 0.9631592 | 0 | 0.0007223694 | 0.01203949 | 0 | 0 | 0 | 0 | 0 | 0 | 0 | 0 | 10.1016/j.memsci.2019.03.061 | yes | 0 | 0 | 1 | 0 | 44 | 140 |  |  | 0 | 0 | ethylenediamine | 1-adamantanamine |  | DD3R |  |  | Ludox SM-30 | Aldrich | 0 | 0 | 0 | 0 | 0 | 0 | 0 | 0 |  | All-silica DD3R zeolite membrane with hydrophilic-functionalized surface for efficient and highly-stable pervaporation dehydration of acetic acid | ['wca ), sem', 'strong inorganic acids', 'stable pervaporation dehydration'] | ['channel ceramic hollow fibers', '1 shows schematic diagram', '[,], selective adsorption dominated'] | ['ethane-1,2-diamine', 'ethyne-1,2-diamine', 'Oxalonitrile', 'CYANOGEN', '2-aminoethynylamine', 'Ethanedinitrile', '107-15-3', '8030-24-8', '85404-18-8', '211750-61-7', '460-19-5', '15808-32-9', '68845-05-6', '27308-78-7', '2074-87-5', 'ETHANE,1,2-DIAMINO', 'InChI=1/C2H8N2/c3-1-2-4/h1-4H', 'E1521_SIGMA', '(CN)2', 'LS-431', 'E1649_SIAL', 'NCCN', 'Cyano radical (CN)', '2-Aminoethylammonium chloride', 'EINECS 242-181-0', '03550_FLUKA', 'CYANOGEN', 'Carbon nitride', 'Carbon nitride (C2N2)', 'Cyanogen (C2N2)', 'Cyanogen [UN1026] [Poison gas]', 'Cyanogene [French]', 'Dicyan', 'Dicyanogen', 'EINECS 207-306-5', 'Ethanedinitrile', 'HSDB 2130', 'Nitriloacetonitrile', 'Oxalic acid dinitrile', 'Oxalonitrile', 'Oxalyl cyanide', 'Prussite', 'RCRA waste no. P031', 'RCRA waste number P031', 'UN1026', 'Ethylenediamine, piperazine polymer', '240729_ALDRICH', '15068_RIEDEL', 'Cyanogen radical', 'Ethylene diamine', '41008_FLUKA', 'Ethylenediamine solution', 'NCGC00091527-01', 'Carbon nitride radical', 'Ethylenediamine (USP/JP15)', 'C2N2', 'CHEBI:29308', '391085_ALDRICH', 'AIDS060575', 'Carbon mononitride', '1,2-Diamino-ethaan [Dutch]', '1,2-Diamino-ethano [Italian]', '1,2-Diaminoaethan [German]', '1,2-Diaminoethane', '1,2-Ethanediamine', '1,2-Ethylenediamine', '4-04-00-01166 (Beilstein Handbook Reference)', 'AI3-24231', 'Aethaldiamin [German]', 'Aethylenediamin [German]', 'Algicode 106L', 'Amerstat 274', 'Aminophylline Injection', 'BRN 0605263', 'CCRIS 5224', 'Caswell No. 437', 'Dimethylenediamine', 'EINECS 203-468-6', 'EPA Pesticide Chemical Code 004205', 'ETHYLENEDIAMINE', 'Ethyleendiamine [Dutch]', 'Ethylendiamine', 'Ethylene-diamine [French]', 'Ethylenediamine [JAN]', 'Ethylenediamine [UN1604] [Corrosive]', 'HSDB 535', 'NCI-C60402', 'UN1604', 'beta-Aminoethylamine', 'ethane-1,2-diamine', 'oxalic nitrile', 'CHEBI:30347', 'AIDS-060575', 'Monocyanogen', 'D01114', 'E26266_SIAL', '1,2-Ethanediamine, homopolymer', 'Cyanide radical', 'bis(nitridocarbon)(C--C)'] | ['adamantan-1-amine', '1-Adamantanamine', '1-Adamantylamine', '768-94-5', '1-Adamantamine', 'Prestwick1_000407', '665-66-7 (HCL)', '768-94-5 (FREE BASE)', 'AIDS-001627', '138576_ALDRICH', 'Amant', 'NSC341865 (FREE BASE)', 'NSC83653 (HCL)', 'Tricyclo[3.3.1.1^3,7]decan-1-amine', 'C06818', 'tricyclo[3.3.1.1~3,7~]decan-1-amine', 'Spectrum4_000134', 'BSPBio_001822', 'AIDS001627', 'NCGC00162039-02', 'KBio2_000390', 'KBioGR_000548', 'BSPBio_001570', 'IDI1_000815', '1-Adamantanamine', '1-Adamantanamine (8CI)', 'Oprea1_248648', '1-Aminoadamantane', '1-Aminotricyclo(3.3.1.1(sup 3,7))decane', 'Adamantanamine', 'Adamantylamine', 'Amantadina [INN-Spanish]', 'Amantadinum [INN-Latin]', 'Aminoadamantane', 'BRN 2204333', 'EINECS 212-201-2', 'HSDB 3202', 'NSC 341865', 'Pk-merz', 'Tricyclo(3.3.1.1(3,7))-decan-1-amine', 'Tricyclo(3.3.1.1(sup 3,7))decan-1-amine', 'Tricyclo(3.3.1.1(sup 3.7))decan-1-amine', 'Tricyclo(3.3.1.13,7)decan-1-amine', 'Spectrum_000030', 'Lopac0_000004', 'BPBio1_000368', 'ADAMANTANE,1-AMINO', 'Lopac-A-1260', 'NCGC00015036-01', 'NSC341865', 'KBio3_001322', 'Tricyclo[3.3.1.1(sup3,7)]decan-1-amine', 'NCGC00162039-03', 'KBio2_005526', 'tricyclo[3.3.1.1(3,7)]decan-1-ylamine', 'WLN: L66 B6 A B- C 1B ITJ BZ', 'KBio2_002958', 'Spectrum5_000772', 'NCIOpen2_001059', '06649_FLUKA', 'InChI=1/C10H17N/c11-10-4-7-1-8(5-10)3-9(2-7)6-10/h7-9H,1-6,11H', 'BSPBio_000334', 'SPBio_002273', 'DivK1c_000815', 'ST5202969', 'NINDS_000815', 'Spectrum3_000291', 'Spectrum2_000081', 'Prestwick0_000407', 'SPBio_000002', 'Prestwick3_000407', 'adamantan-1-amine', 'Prestwick2_000407', 'CHEBI:2618', 'adamantan-1-ylamine', 'tricyclo[3.3.1.1(3,7)]decan-1-amine', '1-Adamantylamine', 'tricyclo[3.3.1.1(3,7)]decane-1-amine', 'KBioSS_000390', 'KBio1_000815'] |  | ['ethane-1,2-diamine', 'ethyne-1,2-diamine', 'Oxalonitrile'] | adamantan-1-amine |  | NCCN | NC12CC3CC(CC(C3)C1)C2 |  | C2H8N2 | C10H17N |  | DDR |  |  | 2019
16572
16573 | 0.015625 | 0.015625 | 0 | 0.015625 | 0 | 0 | 0 | 0 | 0 | 0 | 0 | 0 | 0 | 0 | 0 | 0 | 0 | 0 | 0 | 0 | 0 | 0 | 0 | 0 | 0 | 0 | 0 | 0 | 0 | 0 | 0 | 0 | 0 | 0 | 0 | 0 | 0 | 0 | 0 | 0.9375 | 0 | 0 | 0 | 0 | 0 | 0 | 0 | 0 | 0 | 0 | 0 | 10.1016/j.memsci.2019.04.046 | yes | 0 | 0.015625 | 0 | 0 | 48 | 100 |  |  | 300 | 0 |  |  |  | NaA |  |  | NaOH, alumina hydroxide, colloidal silica | Shanghai, Wako, Qingdao | 0 | 0 | 0 | 0 | 0 | 0 | 0 | 0 |  | Scale-up of NaA zeolite membranes using reusable stainless steel tubes for dehydration in an industrial plant | ['macroporous tubular stainless steel', 'scale naa zeolite membranes', 'flux naa membranes prepared'] | ['obtain uniformly dispersed particles', 'homemade naa zeolite powers', 'cubic zeolite naa crystals'] | [12 empty] | LTA |  |  | 2019
16574
16575 | 0.02245818 | 0.0004491637 | 0 | 0.004491637 | 0 | 0 | 0 | 0 | 0 | 0 | 0 | 0 | 0 | 0 | 0 | 0 | 0 | 0 | 0 | 0 | 0 | 0 | 0 | 0 | 0 | 0 | 0 | 0 | 0 | 0 | 0 | 0 | 0 | 0 | 0 | 0 | 0 | 0 | 0 | 0.9600873 | 0 | 0.004267055 | 0 | 0 | 0 | 0 | 0 | 0 | 0 | 0 | 0 | 10.1016/j.memsci.2019.05.047 | yes | 0 | 0.008246645 | 6 | 0 | 144 | 160 |  |  | 125 | 0 | N,N,N-trimethyl-1-adamantammonium |  |  | SSZ-13 |  |  | cabosil m5, NaOH, NaAlO2 | Cabot, Aldrich, Aldrich | 0 | 0 | 0 | 0 | 0 | 0 | 0 | 0 |  | Defect-free high-silica CHA zeolite membranes with high selectivity for light gas separation | ['around 2 x 10', 'zeolite membrane layer', 'wise temperature increase'] | ['80 nm pore diameter', 'done using latex gloves', 'hydrothermal synthesis took place'] | ['1-adamantyl-trimethylazanium', '1-adamantyl-trimethyl-ammonium', '1-adamantyl-trimethylammonium', '1-adamantyl-trimethyl-azanium', 'Adamantan-1-yl-trimethyl-ammonium', 'BAS 00109379', 'Oprea1_162065', 'Oprea1_825759', 'ZINC05002989', 'AIDS-211740', 'AIDS211740', 'Tricyclo[3.3.1.1]decan-1-aminium, N,N,N-trimethyl-'] |  |  | 1-adamantyl-trimethylazanium |  |  | C[N+](C)(C)C12CC3CC(CC(C3)C1)C2 |  |  | C13H24N |  |  | CHA |  |  | 2019
16576
16577
16578 | 0.04347826 | 0.002484472 | 0 | 0.00621118 | 0 | 0 | 0 | 0 | 0 | 0 | 0 | 0 | 0 | 0 | 0 | 0 | 0 | 0 | 0 | 0 | 0 | 0 | 0 | 0 | 0 | 0 | 0 | 0 | 0 | 0 | 0 | 0 | 0 | 0 | 0 | 0 | 0 | 0 | 0 | 0.931677 | 0 | 0.01118012 | 0 | 0 | 0 | 0 | 0 | 0 | 0 | 0 | 0 | 10.1016/j.memsci.2019.117569 | yes | 0 | 0.004968944 | 2 | 0 | 48 | 160 | TRUE |  | 0 | 0 | cyclohexamine |  |  | ZSM-35 |  |  | silica sol, sodium aluminate, NaOH | Qingdao, homemade, Shenyang | 0 | 0 | 0 | 0 | 0 | 0 | 0 | 0 |  | Advanced scalable zeolite “ions-sieving” composite membranes with high selectivity | ['highly selective composite membranes', 'highest performance ever reported', 'sulfone )/ sulfonated poly'] | ['shenyang chemical reagent factory', 'concentrated sulfonic acid inside', '4340 automatic film applicator'] | ['N-ethyl-1-phenylcyclohexan-1-amine', 'N-ethyl-1-phenyl-cyclohexan-1-amine', 'N-ethyl-1-phenyl-1-cyclohexanamine', 'ethyl-(1-phenylcyclohexyl)amine', '2201-15-2', '(1-Phenylcyclohexyl)ethylamine', '4-12-00-02968 (Beilstein Handbook Reference)', 'BRN 2693343', 'CI 400', 'Cyclohexylamine, N-ethyl-1-phenyl- (8CI)', 'DEA No. 7455', 'Ethylamine analog of phencyclidine', 'Ethylphencyclidine', 'Eticiclidina [INN-Spanish]', 'Eticyclidina [Spanish]', 'Eticyclidine [INN]', 'Eticyclidinum [INN-Latin]', 'Eticyclidinum [Latin]', 'N-(1-Phenylcyclohexyl)ethylamine', 'N-ETHYL-1-PHENYLCYCLOHEXANAMINE', 'N-Ethyl-1-phenylcyclohexylamine', 'NSC 231651', '1-PHENYLCYCLOHEXAMINE, N-ETHYL ANALOG (DEA)', 'Cyclohexamine', 'Cyclohexanamine, N-ethyl-1-phenyl-', 'Cyclohexylamine, N-ethyl-1-phenyl-', 'Eticyclidine', 'NSC231651', 'WLN: L6TJ AM2 AR'] |  |  | N-ethyl-1-phenylcyclohexan-1-amine |  |  | CCNC1(c2ccccc2)CCCCC1 |  |  | C14H21N |  |  | FER |  |  | 2020
16579
16580 | 0.04686036 | 0 | 0 | 0 | 0 | 0 | 0 | 0 | 0 | 0 | 0 | 0 | 0 | 0 | 0 | 0 | 0 | 0 | 0 | 0 | 0 | 0 | 0 | 0 | 0 | 0 | 0 | 0 | 0 | 0 | 0 | 0 | 0 | 0 | 0 | 0 | 0 | 0 | 0 | 0.9372071 | 0 | 0.007966261 | 0 | 0 | 0 | 0 | 0 | 0 | 0 | 0 | 0 | 10.1016/j.memsci.2019.117647 | yes | 0 | 0.007966261 | 10 | 25 | 20 | 100 |  |  | 0 | 0 | tetrapropylammonium |  |  | silicalite-1 |  |  | TEOS | Tianjin | 0 | 0 | 0 | 0 | 0 | 0 | 0 | 0 |  | Synthesis of ethanol perm-selective MFI zeolite membranes by binary structure directing agents | ['xrd ), single', 'sem ), x', 'scanning electron microscopy'] | ['tianjin kermel chemical reagent', 'previously reported seeding technique', 'foshan ceramics research institute'] | ['tetrapropylazanium', 'Tetrapropylammonium', '13010-31-6', 'ZINC01669523', '1-Propanaminium, N,N,N-tripropyl-', 'InChI=1/C12H28N/c1-5-9-13(10-6-2,11-7-3)12-8-4/h5-12H2,1-4H3/q+', 'Tetrapropylammonium', 'Tetrapropylamine'] |  |  | tetrapropylazanium |  |  | CCC[N+](CCC)(CCC)CCC |  |  | C12H28N |  |  | MFI |  |  | 2020
16581
16582
16583 | 0.005964215 | 0.2186879 | 0.03976143 | 0 | 0 | 0 | 0 | 0 | 0 | 0 | 0 | 0 | 0 | 0 | 0 | 0 | 0 | 0 | 0 | 0 | 0 | 0 | 0 | 0 | 0 | 0 | 0 | 0 | 0 | 0 | 0 | 0 | 0 | 0 | 0 | 0 | 0 | 0 | 0 | 0.695825 | 0 | 0.03976143 | 0 | 0 | 0 | 0 | 0 | 0 | 0 | 0 | 0 | 10.1016/j.memsci.2020.117825 | yes | 0 | 0 | 72 | 0 | 7 | 180 |  |  | 0 | 0 | tetraethylammonium |  |  | SAPO-34 |  |  | AIP, phosphoric acid, Ludox colloidal silica | Aldrich, Junsei, Aldrich | 0 | 0 | 0 | 0 | 0 | 0 | 0 | 0 | microwave | A new seeding method, dry rolling applied to synthesize SAPO-34 zeolite membrane for nitrogen/methane separation | ['homogeneous seed layer due', 'optimum condition showed n2', 'secondary growth process compared'] | ['stretched bemis parafilm sheets', 'commercially available chemicals without', 'homogeneously distributed seed layer'] | ['tetraethylazanium', 'Tetraethylammonium', '4-04-00-00331 (Beilstein Handbook Reference)', 'AMMONIUM, TETRAETHYL-', 'BRN 1738225', 'Ethanaminium, N,N,N-triethyl- (9CI)', 'N,N,N-Triethylethanaminium', 'Tetraetilammonio [Italian]', 'Tetramon', 'Tetrylammonium', 'ZINC00896981', 'Lopac-T-2265', 'CHEBI:44296', 'NEt4(+)', '[NEt4](+)', 'Ammonium, tetraethyl-, dodeca-.mu.-chlorohexachlorohexatantalate(2-)(2:1), octahedro-', 'Ethanaminium, N,N,N-triethyl-, dodeca-.mu.-chlorohexachlorohexatantalate(2-) octahedro (2:1)', 'NSC156315', 'nchembio874-comp2', 'NCGC00016008-01', 'NET', 'tetraethylazanium', 'InChI=1/C8H20N/c1-5-9(6-2,7-3)8-4/h5-8H2,1-4H3/q+', 'C07512', 'Tetraethylammonium', 'E4N', 'TETRAETHYLAMMONIUM ION'] |  |  | tetraethylazanium |  |  | CC[N+](CC)(CC)CC |  |  | C8H20N |  |  | CHA |  |  | 2020
16584
16585
16586 | 0.2 | 0 | 0 | 0 | 0 | 0 | 0 | 0 | 0 | 0 | 0 | 0.1 | 0 | 0 | 0 | 0 | 0 | 0 | 0 | 0 | 0 | 0 | 0 | 0 | 0 | 0 | 0 | 0 | 0 | 0 | 0 | 0 | 0 | 0 | 0 | 0 | 0 | 0 | 0 | 0.6 | 0 | 0.1 | 0 | 0 | 0 | 0 | 0 | 0 | 0 | 0 | 0 | 10.1016/j.memsci.2020.118023 | yes | 0 | 0 | 0 | 0 | 48 | 180 |  |  | 0 | 0 | N,N,N-Trimethyl-1-adamantammonium |  |  | CHA |  |  | TEOS, HF | Shanghai | 0 | 0 | 0 | 0 | 0 | 0 | 0 | 0 |  | High performance SSZ-13 membranes prepared at low temperature | ['milled nano cha seeds', 'micron range mainly came', 'low temperature synthesis avoided'] | ['shanghai taitan chemical reagents', 'cooling rates (< 1k', '99 %, analytical grade'] | ['1-adamantyl-trimethylazanium', '1-adamantyl-trimethyl-ammonium', '1-adamantyl-trimethylammonium', '1-adamantyl-trimethyl-azanium', 'Adamantan-1-yl-trimethyl-ammonium', 'BAS 00109379', 'Oprea1_162065', 'Oprea1_825759', 'ZINC05002989', 'AIDS-211740', 'AIDS211740', 'Tricyclo[3.3.1.1]decan-1-aminium, N,N,N-trimethyl-'] |  |  | 1-adamantyl-trimethylazanium |  |  | C[N+](C)(C)C12CC3CC(CC(C3)C1)C2 |  |  | C13H24N |  |  | CHA |  |  | 2020
16587
16588
16589
16590
16591
16592
16593 | 0.07542857 | 0.001142857 | 0 | 0.048 | 0 | 0 | 0 | 0 | 0 | 0 | 0 | 0 | 0 | 0 | 0 | 0 | 0 | 0 | 0 | 0 | 0 | 0 | 0 | 0 | 0 | 0 | 0 | 0 | 0 | 0 | 0 | 0 | 0 | 0 | 0 | 0 | 0 | 0 | 0 | 0.8571429 | 0 | 0.009142857 | 0 | 0 | 0 | 0 | 0 | 0 | 0 | 0 | 0 | 10.1016/j.micromeso.2003.08.022 | yes | 0 | 0.009142857 | 0 | 0 | 72 | 140 |  |  | 0 | 0 | tetraethylammonium |  |  | beta |  |  | NaCl, NaOH, Cabosil M5, sodium aluminate | , , Fluka, | 0 | 0 | 0 | 0 | 0 | 0 | 0 | 0 |  | Formation of mesopores in zeolite beta by steaming: a secondary pore channel system in the (001) plane | ['newly formed cylindrical mesopores', 'new porous network consists', 'dealuminated macrocrystalline beta zeolites'] | ['kunkeler et al ..', '54 wt .% al2o3', '41 wt .% na2o'] | ['tetraethylazanium', 'Tetraethylammonium', '4-04-00-00331 (Beilstein Handbook Reference)', 'AMMONIUM, TETRAETHYL-', 'BRN 1738225', 'Ethanaminium, N,N,N-triethyl- (9CI)', 'N,N,N-Triethylethanaminium', 'Tetraetilammonio [Italian]', 'Tetramon', 'Tetrylammonium', 'ZINC00896981', 'Lopac-T-2265', 'CHEBI:44296', 'NEt4(+)', '[NEt4](+)', 'Ammonium, tetraethyl-, dodeca-.mu.-chlorohexachlorohexatantalate(2-)(2:1), octahedro-', 'Ethanaminium, N,N,N-triethyl-, dodeca-.mu.-chlorohexachlorohexatantalate(2-) octahedro (2:1)', 'NSC156315', 'nchembio874-comp2', 'NCGC00016008-01', 'NET', 'tetraethylazanium', 'InChI=1/C8H20N/c1-5-9(6-2,7-3)8-4/h5-8H2,1-4H3/q+', 'C07512', 'Tetraethylammonium', 'E4N', 'TETRAETHYLAMMONIUM ION'] |  |  | tetraethylazanium |  |  | CC[N+](CC)(CC)CC |  |  | C8H20N |  |  | *BEA |  |  | 2003
16594
16595
16596
16597
16598
16599
16600
16601 | 0.004442022 | 0.002019101 | 0 | 0.08460032 | 0 | 0 | 0 | 0 | 0 | 0 | 0 | 0 | 0 | 0 | 0 | 0 | 0 | 0 | 0 | 0 | 0 | 0 | 0 | 0 | 0 | 0 | 0 | 0 | 0 | 0 | 0 | 0 | 0 | 0 | 0 | 0 | 0 | 0 | 0 | 0.8412583 | 0 | 0 | 0 | 0 | 0 | 0 | 0 | 0 | 0 | 0 | 0 | 10.1016/j.micromeso.2003.09.012 | yes | 0 | 0.06768026 | 1 | 20 | 5 | 80 |  |  | 0 | 0 |  |  |  | Zeolite A |  |  | NaAlO2, Na2SiO3 | Riedel, BDH | 0 | 0 | 0 | 0 | 0 | 0 | 0 | 0 |  | Improvement of zeolite NaA nucleation sites on (001) rutile by means of UV-radiation | ['irradiated tio2 support appears', 'improved wetting properties', 'coated membrane supports'] | ['50 ml polyethylene bottle', 'square rutile tio2', 'riedel de haen'] | [12 empty] | LTA |  |  | 2003
16602
16603
16604
16605
16606 | 0.07576906 | 0.006061524 | 0 | 0.005152296 | 0 | 0 | 0 | 0 | 0 | 0 | 0 | 0.007576906 | 0 | 0 | 0 | 0 | 0 | 0 | 0 | 0 | 0 | 0 | 0 | 0 | 0 | 0 | 0 | 0 | 0 | 0 | 0 | 0 | 0 | 0 | 0 | 0 | 0 | 0 | 0 | 0.878921 | 0 | 0.02651917 | 0 | 0 | 0 | 0 | 0 | 0 | 0 | 0 | 0 | 10.1016/j.micromeso.2003.11.017 | yes | 0 | 0 | 1 | 0 | 20 | 150 |  |  | 0 | 0 | tetraethylammonium |  |  | beta |  |  | Ludox AS-40, NH4F, sodium aluminate |  | 0 | 0 | 0 | 0 | 0 | 0 | 0 | 0 | microwave | Synthesis of zeolite beta in fluoride media under microwave irradiation | ['affect overall synthesis time', 'ammonium fluoride accelerated', 'synthesis solution might'] | ['cem corp ., mars', 'approximately 70 nm size', '35 wt %, aldrich'] | ['tetraethylazanium', 'Tetraethylammonium', '4-04-00-00331 (Beilstein Handbook Reference)', 'AMMONIUM, TETRAETHYL-', 'BRN 1738225', 'Ethanaminium, N,N,N-triethyl- (9CI)', 'N,N,N-Triethylethanaminium', 'Tetraetilammonio [Italian]', 'Tetramon', 'Tetrylammonium', 'ZINC00896981', 'Lopac-T-2265', 'CHEBI:44296', 'NEt4(+)', '[NEt4](+)', 'Ammonium, tetraethyl-, dodeca-.mu.-chlorohexachlorohexatantalate(2-)(2:1), octahedro-', 'Ethanaminium, N,N,N-triethyl-, dodeca-.mu.-chlorohexachlorohexatantalate(2-) octahedro (2:1)', 'NSC156315', 'nchembio874-comp2', 'NCGC00016008-01', 'NET', 'tetraethylazanium', 'InChI=1/C8H20N/c1-5-9(6-2,7-3)8-4/h5-8H2,1-4H3/q+', 'C07512', 'Tetraethylammonium', 'E4N', 'TETRAETHYLAMMONIUM ION'] |  |  | tetraethylazanium |  |  | CC[N+](CC)(CC)CC |  |  | C8H20N |  |  | *BEA |  |  | 2004
16607
16608
16609
16610 | 0.014132 | 0 | 0 | 0.01467744 | 0 | 0 | 0 | 0 | 0 | 0 | 0 | 0 | 0 | 0.002479298 | 0 | 0 | 0 | 0 | 0 | 0 | 0 | 0 | 0 | 0 | 0 | 0 | 0 | 0 | 0 | 0 | 0 | 0 | 0 | 0 | 0 | 0 | 0 | 0 | 0 | 0.9371746 | 0 | 0.008429613 | 0 | 0 | 0 | 0 | 0 | 0 | 0 | 0 | 0 | 10.1016/j.micromeso.2003.12.020 | yes | 0 | 0.02310706 | 1 | 0 | 360 | 175 |  |  | 10 | 0 | tetramethylammonium |  |  | ETS-4 |  |  | NaOH, TEOS, titanium (IV) isopropoxide | Aldrich, Acros, Acros | 0 | 0 | 0 | 0 | 0 | 0 | 0 | 0 |  | Morphological and surface analysis of titanosilicate ETS-4 synthesized hydrothermally with organic precursors | ['afm measured step height', 'intergrown plate crystallites', '10 +- 0'] | ['mintova et al ..', '98 +%, acros organics', '98 %, acros organics'] | ['tetramethylazanium', 'Tetramethylammonium', '14190-16-0', '12545-87-8', '28109-81-1', '76913-76-3', '12386-10-6', 'Tetramethylammonium', 'ZINC00967771', 'EINECS 235-626-5', 'Methanaminium, N,N,N-trimethyl-, octahydrotriborate(1-)', 'Tetramethylammonium octahydrotriborate', 'tetramethylazanium', 'InChI=1/C4H12N/c1-5(2,3)4/h1-4H3/q+', 'PDSP2_000112', '(CH3)4N(+)', 'CHEBI:46020', 'N,N,N-trimethylmethanaminium', '[NMe4](+)', 'TETRAMETHYLAMMONIUM ION', 'Methanaminium, N,N,N-trimethyl-'] |  |  | tetramethylazanium |  |  | C[N+](C)(C)C |  |  | C4H12N | [5 empty] | 2004
16611
16612 | 0.0006544288 | 0.00588986 | 0.006740617 | 0 | 0 | 0 | 0 | 0 | 0 | 0 | 0 | 0 | 0 | 0 | 0 | 0 | 0 | 0 | 0 | 0 | 0 | 0 | 0 | 0 | 0 | 0 | 0 | 0 | 0 | 0 | 0 | 0 | 0 | 0 | 0 | 0 | 0 | 0 | 0 | 0.9816433 | 0 | 0.005071824 | 0 | 0 | 0 | 0 | 0 | 0 | 0 | 0 | 0 | 10.1016/j.micromeso.2003.12.025 | yes |  | 0 |  |  | 78 | 177 | FALSE |  |  |  | triethylamine |  |  | APO-5 | [16 empty] | ['N,N-Diethylethanamine', 'TRIETHYLAMINE', '121-44-8', '144514-14-7', '168277-99-4', '172227-74-6', 'T0886_SIAL', '65897_FLUKA', 'NCIOpen2_006503', '90335_FLUKA', '471283_SIAL', '(Diethylamino)ethane', 'AI3-15425', 'CCRIS 4881', 'EINECS 204-469-4', 'Ethanamine, N,N-diethyl-', 'HSDB 896', 'N,N-Diethylethanamine', 'TEN', 'TRIETHYLAMINE', 'Triaethylamin [German]', 'Triethylamine [UN1296] [Flammable liquid]', 'Trietilamina [Italian]', 'UN1296', '90337_FLUKA', '90338_FLUKA', 'CHEBI:35026', '90340_FLUKA', '17924_FLUKA', 'NEt3', 'C14691', 'W424601_ALDRICH', '(C2H5)3N', 'InChI=1/C6H15N/c1-4-7(5-2)6-3/h4-6H2,1-3H', 'N,N,N-triethylamine', 'ST5214499', 'Triaethylamin', 'Triethylamin'] |  |  | N,N-Diethylethanamine |  |  | CCN(CC)CC |  |  | C6H15N |  |  | AFI |  |  | 2004
16613 | 0 | 0.00588986 | 0.006740617 | 0 | 0 | 0 | 0 | 0 | 0 | 0 | 0 | 0 | 0 | 0 | 0 | 0 | 0.0006544288 | 0 | 0 | 0 | 0 | 0 | 0 | 0 | 0 | 0 | 0 | 0 | 0 | 0 | 0 | 0 | 0 | 0 | 0 | 0 | 0 | 0 | 0 | 0.9816433 | 0 | 0.005071824 | 0 | 0 | 0 | 0 | 0 | 0 | 0 | 0 | 0 | 10.1016/j.micromeso.2003.12.025 | yes |  | 0 |  |  | 78 | 177 | FALSE |  |  |  | triethylamine |  |  | APO-5 | [16 empty] | ['N,N-Diethylethanamine', 'TRIETHYLAMINE', '121-44-8', '144514-14-7', '168277-99-4', '172227-74-6', 'T0886_SIAL', '65897_FLUKA', 'NCIOpen2_006503', '90335_FLUKA', '471283_SIAL', '(Diethylamino)ethane', 'AI3-15425', 'CCRIS 4881', 'EINECS 204-469-4', 'Ethanamine, N,N-diethyl-', 'HSDB 896', 'N,N-Diethylethanamine', 'TEN', 'TRIETHYLAMINE', 'Triaethylamin [German]', 'Triethylamine [UN1296] [Flammable liquid]', 'Trietilamina [Italian]', 'UN1296', '90337_FLUKA', '90338_FLUKA', 'CHEBI:35026', '90340_FLUKA', '17924_FLUKA', 'NEt3', 'C14691', 'W424601_ALDRICH', '(C2H5)3N', 'InChI=1/C6H15N/c1-4-7(5-2)6-3/h4-6H2,1-3H', 'N,N,N-triethylamine', 'ST5214499', 'Triaethylamin', 'Triethylamin'] |  |  | N,N-Diethylethanamine |  |  | CCN(CC)CC |  |  | C6H15N |  |  | AFI |  |  | 2004
16614 | 0 | 0.00588986 | 0.006740617 | 0 | 0 | 0 | 0 | 0 | 0 | 0 | 0 | 0 | 0 | 0 | 0 | 0 | 0 | 0 | 0 | 0 | 0 | 0 | 0 | 0 | 0 | 0.0006544288 | 0 | 0 | 0 | 0 | 0 | 0 | 0 | 0 | 0 | 0 | 0 | 0 | 0 | 0.9816433 | 0 | 0.005071824 | 0 | 0 | 0 | 0 | 0 | 0 | 0 | 0 | 0 | 10.1016/j.micromeso.2003.12.025 | yes | 0 | 0 | 0 | 0 | 78 | 177 | FALSE |  | 0 | 0 | triethylamine |  |  | APO-5 |  |  |  |  | 0 | 0 | 0 | 0 | 0 | 0 | 0 | 0 |  | Interactions of water and methanol with MeAPO-5. FTIR microspectroscopic study on single crystals | ['afi type molecular sieves', 'free stretching oh vibrations', '5 materials interacted primarily'] | ['treated hydrothermally without stirring', 'bruker ifs 88 spectrometer', 'time resolved ftir microspectroscopy'] | ['N,N-Diethylethanamine', 'TRIETHYLAMINE', '121-44-8', '144514-14-7', '168277-99-4', '172227-74-6', 'T0886_SIAL', '65897_FLUKA', 'NCIOpen2_006503', '90335_FLUKA', '471283_SIAL', '(Diethylamino)ethane', 'AI3-15425', 'CCRIS 4881', 'EINECS 204-469-4', 'Ethanamine, N,N-diethyl-', 'HSDB 896', 'N,N-Diethylethanamine', 'TEN', 'TRIETHYLAMINE', 'Triaethylamin [German]', 'Triethylamine [UN1296] [Flammable liquid]', 'Trietilamina [Italian]', 'UN1296', '90337_FLUKA', '90338_FLUKA', 'CHEBI:35026', '90340_FLUKA', '17924_FLUKA', 'NEt3', 'C14691', 'W424601_ALDRICH', '(C2H5)3N', 'InChI=1/C6H15N/c1-4-7(5-2)6-3/h4-6H2,1-3H', 'N,N,N-triethylamine', 'ST5214499', 'Triaethylamin', 'Triethylamin'] |  |  | N,N-Diethylethanamine |  |  | CCN(CC)CC |  |  | C6H15N |  |  | AFI |  |  | 2004
16615
16616
16617
16618
16619 | 0.04236552 | 0 | 0 | 0 | 0 | 0 | 0 | 0 | 0 | 0 | 0 | 0 | 0.001694621 | 0 | 0 | 0 | 0 | 0 | 0 | 0 | 0 | 0 | 0 | 0 | 0 | 0 | 0 | 0 | 0 | 0 | 0 | 0 | 0 | 0 | 0 | 0 | 0 | 0 | 0 | 0.9515947 | 0.1403758 | 0.002172591 | 0 | 0 | 0 | 0 | 0 | 0 | 0 | 0 | 0 | 10.1016/j.micromeso.2004.03.032 | yes | 0 | 0.002172591 | 0 | 0 | 24 | 185 |  |  | 0 | 0 | tetra-propylammonium |  |  | ZSM-5 |  |  | Ge(C2H5O)4, Ludox AS-40, 2-propanol |  | 0 | 0 | 0 | 0 | 0 | 0 | 0 | 0 |  | Measurements of diffusion through a zeolite membrane using isotopic-transient pervaporation | ['5 zeolite membrane', '20 times faster', 'transient responses'] | ['thermal conductivity detector ).', 'produced two hdo molecules', 'although different concentration steps'] | ['tetrapropylazanium', 'Tetrapropylammonium', '13010-31-6', 'ZINC01669523', '1-Propanaminium, N,N,N-tripropyl-', 'InChI=1/C12H28N/c1-5-9-13(10-6-2,11-7-3)12-8-4/h5-12H2,1-4H3/q+', 'Tetrapropylammonium', 'Tetrapropylamine'] |  |  | tetrapropylazanium |  |  | CCC[N+](CCC)(CCC)CCC |  |  | C12H28N |  |  | MFI |  |  | 2004
16620
16621
16622
16623
16624 | 0.009735834 | 0.002271695 | 0 | 0.002401506 | 0 | 0 | 0 | 0 | 0 | 0 | 0 | 0 | 0 | 0 | 0 | 0 | 0 | 0 | 0 | 0 | 0 | 0 | 0 | 0 | 0 | 0 | 0 | 0 | 0 | 0 | 0 | 0 | 0 | 0 | 0 | 0 | 0 | 0 | 0 | 0.9735834 | 0 | 0.006003765 | 0 | 0 | 0 | 0 | 0 | 0 | 0 | 0 | 0 | 10.1016/j.micromeso.2004.04.008 | yes | 0 | 0.006003765 | 12 | 0 | 168 | 100 |  |  | 0 | 0 | tetramethylammonium |  |  | zeolite A |  |  | AIP, TEOS, NaCl | Acros, Acros | 0 | 0 | 0 | 0 | 0 | 0 | 0 | 0 |  | Aligned monolayer assembly of zeolite crystals on platinum, gold, and indium–tin oxide surfaces with molecular linkages | ['crystals also readily self', 'uniformly aligned monolayers', 'glass upon refluxing'] | ['university semiconductor research center', '35 x 40 cm', 'tmaoh represent aluminum isopropoxide'] | ['tetramethylazanium', 'Tetramethylammonium', '14190-16-0', '12545-87-8', '28109-81-1', '76913-76-3', '12386-10-6', 'Tetramethylammonium', 'ZINC00967771', 'EINECS 235-626-5', 'Methanaminium, N,N,N-trimethyl-, octahydrotriborate(1-)', 'Tetramethylammonium octahydrotriborate', 'tetramethylazanium', 'InChI=1/C4H12N/c1-5(2,3)4/h1-4H3/q+', 'PDSP2_000112', '(CH3)4N(+)', 'CHEBI:46020', 'N,N,N-trimethylmethanaminium', '[NMe4](+)', 'TETRAMETHYLAMMONIUM ION', 'Methanaminium, N,N,N-trimethyl-'] |  |  | tetramethylazanium |  |  | C[N+](C)(C)C |  |  | C4H12N |  |  | LTA |  |  | 2004
16625
16626
16627
16628
16629
16630 | 0.01218858 | 0.000146263 | 0 | 0.000146263 | 0 | 0 | 0 | 0 | 0 | 0 | 0 | 0.01157915 | 0 | 0 | 0 | 0 | 0 | 0 | 0 | 0 | 0 | 0 | 0 | 0 | 0 | 0 | 0 | 0 | 0 | 0 | 0 | 0 | 0 | 0 | 0 | 0 | 0 | 0 | 0 | 0.9750865 | 0 | 0.0008532007 | 0 | 0 | 0 | 0 | 0 | 0 | 0 | 0 | 0 | 10.1016/j.micromeso.2004.06.016 | yes |  | 0 | 3 |  | 135 | 170 |  |  |  |  | tetrapropylammonium |  |  | ZSM-5 |  |  | TEOS, NaAlO2, NH4F | Merck, Riedel, Fluka | [12 empty] | ['tetrapropylazanium', 'Tetrapropylammonium', '13010-31-6', 'ZINC01669523', '1-Propanaminium, N,N,N-tripropyl-', 'InChI=1/C12H28N/c1-5-9-13(10-6-2,11-7-3)12-8-4/h5-12H2,1-4H3/q+', 'Tetrapropylammonium', 'Tetrapropylamine'] |  |  | tetrapropylazanium |  |  | CCC[N+](CCC)(CCC)CCC |  |  | C12H28N |  |  | MFI |  |  | 2004
16631 | 0.005524535 | 0.0001282481 | 0 | 0.00348243 | 0 | 0 | 0 | 0 | 0 | 0 | 0 | 0 | 0 | 0 | 0 | 0 | 0 | 0 | 0 | 0 | 0 | 0 | 0 | 0 | 0 | 0 | 0 | 0 | 0 | 0 | 0 | 0 | 0 | 0 | 0 | 0 | 0 | 0 | 0 | 0.9865241 | 0 | 0.002170353 | 0 | 0 | 0 | 0 | 0 | 0 | 0 | 0 | 0 | 10.1016/j.micromeso.2004.06.016 | yes | 0 | 0.002170353 | 3 | 0 | 135 | 170 |  |  | 0 | 0 | tetrapropylammonium |  |  | ZSM-5 |  |  | TEOS, NaAlO2, NaCl | Merck, Riedel | 0 | 0 | 0 | 0 | 0 | 0 | 0 | 0 |  | Synthesis of ZSM-5 zeolite in fluoride media: an innovative approach to tailor both crystal size and acidity | ['specific surface areas', 'specific surface area', 'crystal size ranging'] | ['haen ), tetrapropylammonium bromide', '98 %, fluka ).', '98 %, merck'] | ['tetrapropylazanium', 'Tetrapropylammonium', '13010-31-6', 'ZINC01669523', '1-Propanaminium, N,N,N-tripropyl-', 'InChI=1/C12H28N/c1-5-9-13(10-6-2,11-7-3)12-8-4/h5-12H2,1-4H3/q+', 'Tetrapropylammonium', 'Tetrapropylamine'] |  |  | tetrapropylazanium |  |  | CCC[N+](CCC)(CCC)CCC |  |  | C12H28N |  |  | MFI |  |  | 2004
16632
16633
16634
16635
16636
16637
16638
16639 | 0.03263708 | 0 | 0 | 0 | 0 | 0 | 0 | 0 | 0 | 0 | 0 | 0 | 0 | 0 | 0 | 0 | 0 | 0 | 0 | 0 | 0 | 0 | 0 | 0 | 0 | 0 | 0 | 0 | 0 | 0 | 0 | 0 | 0 | 0 | 0 | 0 | 0 | 0 | 0 | 0.9464752 | 0 | 0.01044386 | 0 | 0 | 0 | 0 | 0 | 0 | 0 | 0 | 0 | 10.1016/j.micromeso.2004.07.009 | yes | 0 | 0.01044386 | 0 | 0 | 48 | 160 |  |  | 60 | 0 | tetrapropylammonium |  |  | silicalite-1 |  |  | TEOS | Aldrich | 0 | 0 | 0 | 0 | 0 | 0 | 0 | 0 |  | A study of Silicalite-1 and Al-ZSM-5 membrane synthesis on stainless steel supports | ['comparable hydrogen permeation rates', 'membrane synthesis procedure proved', 'despite lower membrane thicknesses'] | ['homogeneously nucleated crystals onto', 'three different crystallisation temperatures', 'fine side facing downwards'] | ['tetrapropylazanium', 'Tetrapropylammonium', '13010-31-6', 'ZINC01669523', '1-Propanaminium, N,N,N-tripropyl-', 'InChI=1/C12H28N/c1-5-9-13(10-6-2,11-7-3)12-8-4/h5-12H2,1-4H3/q+', 'Tetrapropylammonium', 'Tetrapropylamine'] |  |  | tetrapropylazanium |  |  | CCC[N+](CCC)(CCC)CCC |  |  | C12H28N |  |  | MFI |  |  | 2004
16640
16641 | 0 | 0 | 0.03803132 | 0 | 0 | 0 | 0 | 0 | 0 | 0 | 0 | 0.0246085 | 0 | 0 | 0 | 0 | 0 | 0 | 0.02237136 | 0 | 0 | 0 | 0 | 0 | 0 | 0 | 0 | 0 | 0 | 0 | 0 | 0 | 0 | 0 | 0 | 0 | 0 | 0 | 0 | 0.8948546 | 0 | 0.02013423 | 0 | 0 | 0 | 0 | 0 | 0 | 0 | 0 | 0 | 10.1016/j.micromeso.2004.07.010 | yes |  | 0 |  |  | 144 | 170 |  |  |  |  | ethylenediamine |  |  | VSB-1 |  |  | nickel chloride, cobalt chloride, ortho-phosphoric acid, HF | [13 empty] | ['ethane-1,2-diamine', 'ethyne-1,2-diamine', 'Oxalonitrile', 'CYANOGEN', '2-aminoethynylamine', 'Ethanedinitrile', '107-15-3', '8030-24-8', '85404-18-8', '211750-61-7', '460-19-5', '15808-32-9', '68845-05-6', '27308-78-7', '2074-87-5', 'ETHANE,1,2-DIAMINO', 'InChI=1/C2H8N2/c3-1-2-4/h1-4H', 'E1521_SIGMA', '(CN)2', 'LS-431', 'E1649_SIAL', 'NCCN', 'Cyano radical (CN)', '2-Aminoethylammonium chloride', 'EINECS 242-181-0', '03550_FLUKA', 'CYANOGEN', 'Carbon nitride', 'Carbon nitride (C2N2)', 'Cyanogen (C2N2)', 'Cyanogen [UN1026] [Poison gas]', 'Cyanogene [French]', 'Dicyan', 'Dicyanogen', 'EINECS 207-306-5', 'Ethanedinitrile', 'HSDB 2130', 'Nitriloacetonitrile', 'Oxalic acid dinitrile', 'Oxalonitrile', 'Oxalyl cyanide', 'Prussite', 'RCRA waste no. P031', 'RCRA waste number P031', 'UN1026', 'Ethylenediamine, piperazine polymer', '240729_ALDRICH', '15068_RIEDEL', 'Cyanogen radical', 'Ethylene diamine', '41008_FLUKA', 'Ethylenediamine solution', 'NCGC00091527-01', 'Carbon nitride radical', 'Ethylenediamine (USP/JP15)', 'C2N2', 'CHEBI:29308', '391085_ALDRICH', 'AIDS060575', 'Carbon mononitride', '1,2-Diamino-ethaan [Dutch]', '1,2-Diamino-ethano [Italian]', '1,2-Diaminoaethan [German]', '1,2-Diaminoethane', '1,2-Ethanediamine', '1,2-Ethylenediamine', '4-04-00-01166 (Beilstein Handbook Reference)', 'AI3-24231', 'Aethaldiamin [German]', 'Aethylenediamin [German]', 'Algicode 106L', 'Amerstat 274', 'Aminophylline Injection', 'BRN 0605263', 'CCRIS 5224', 'Caswell No. 437', 'Dimethylenediamine', 'EINECS 203-468-6', 'EPA Pesticide Chemical Code 004205', 'ETHYLENEDIAMINE', 'Ethyleendiamine [Dutch]', 'Ethylendiamine', 'Ethylene-diamine [French]', 'Ethylenediamine [JAN]', 'Ethylenediamine [UN1604] [Corrosive]', 'HSDB 535', 'NCI-C60402', 'UN1604', 'beta-Aminoethylamine', 'ethane-1,2-diamine', 'oxalic nitrile', 'CHEBI:30347', 'AIDS-060575', 'Monocyanogen', 'D01114', 'E26266_SIAL', '1,2-Ethanediamine, homopolymer', 'Cyanide radical', 'bis(nitridocarbon)(C--C)'] |  |  | ['ethane-1,2-diamine', 'ethyne-1,2-diamine', 'Oxalonitrile'] |  |  | NCCN |  |  | C2H8N2 | [5 empty] | 2004
16642 | 0 | 0 | 0.03803132 | 0 | 0 | 0 | 0 | 0 | 0 | 0 | 0 | 0.0246085 | 0 | 0 | 0 | 0 | 0 | 0 | 0.02013423 | 0 | 0 | 0.002237136 | 0 | 0 | 0 | 0 | 0 | 0 | 0 | 0 | 0 | 0 | 0 | 0 | 0 | 0 | 0 | 0 | 0 | 0.8948546 | 0 | 0.02013423 | 0 | 0 | 0 | 0 | 0 | 0 | 0 | 0 | 0 | 10.1016/j.micromeso.2004.07.010 | yes |  | 0 |  |  | 144 | 170 |  |  |  |  | ethylenediamine |  |  | VSB-1 |  |  | nickel chloride, cobalt chloride, ortho-phosphoric acid, HF | [13 empty] | ['ethane-1,2-diamine', 'ethyne-1,2-diamine', 'Oxalonitrile', 'CYANOGEN', '2-aminoethynylamine', 'Ethanedinitrile', '107-15-3', '8030-24-8', '85404-18-8', '211750-61-7', '460-19-5', '15808-32-9', '68845-05-6', '27308-78-7', '2074-87-5', 'ETHANE,1,2-DIAMINO', 'InChI=1/C2H8N2/c3-1-2-4/h1-4H', 'E1521_SIGMA', '(CN)2', 'LS-431', 'E1649_SIAL', 'NCCN', 'Cyano radical (CN)', '2-Aminoethylammonium chloride', 'EINECS 242-181-0', '03550_FLUKA', 'CYANOGEN', 'Carbon nitride', 'Carbon nitride (C2N2)', 'Cyanogen (C2N2)', 'Cyanogen [UN1026] [Poison gas]', 'Cyanogene [French]', 'Dicyan', 'Dicyanogen', 'EINECS 207-306-5', 'Ethanedinitrile', 'HSDB 2130', 'Nitriloacetonitrile', 'Oxalic acid dinitrile', 'Oxalonitrile', 'Oxalyl cyanide', 'Prussite', 'RCRA waste no. P031', 'RCRA waste number P031', 'UN1026', 'Ethylenediamine, piperazine polymer', '240729_ALDRICH', '15068_RIEDEL', 'Cyanogen radical', 'Ethylene diamine', '41008_FLUKA', 'Ethylenediamine solution', 'NCGC00091527-01', 'Carbon nitride radical', 'Ethylenediamine (USP/JP15)', 'C2N2', 'CHEBI:29308', '391085_ALDRICH', 'AIDS060575', 'Carbon mononitride', '1,2-Diamino-ethaan [Dutch]', '1,2-Diamino-ethano [Italian]', '1,2-Diaminoaethan [German]', '1,2-Diaminoethane', '1,2-Ethanediamine', '1,2-Ethylenediamine', '4-04-00-01166 (Beilstein Handbook Reference)', 'AI3-24231', 'Aethaldiamin [German]', 'Aethylenediamin [German]', 'Algicode 106L', 'Amerstat 274', 'Aminophylline Injection', 'BRN 0605263', 'CCRIS 5224', 'Caswell No. 437', 'Dimethylenediamine', 'EINECS 203-468-6', 'EPA Pesticide Chemical Code 004205', 'ETHYLENEDIAMINE', 'Ethyleendiamine [Dutch]', 'Ethylendiamine', 'Ethylene-diamine [French]', 'Ethylenediamine [JAN]', 'Ethylenediamine [UN1604] [Corrosive]', 'HSDB 535', 'NCI-C60402', 'UN1604', 'beta-Aminoethylamine', 'ethane-1,2-diamine', 'oxalic nitrile', 'CHEBI:30347', 'AIDS-060575', 'Monocyanogen', 'D01114', 'E26266_SIAL', '1,2-Ethanediamine, homopolymer', 'Cyanide radical', 'bis(nitridocarbon)(C--C)'] |  |  | ['ethane-1,2-diamine', 'ethyne-1,2-diamine', 'Oxalonitrile'] |  |  | NCCN |  |  | C2H8N2 | [5 empty] | 2004
16643 | 0 | 0 | 0.03803132 | 0 | 0 | 0 | 0 | 0 | 0 | 0 | 0 | 0.0246085 | 0 | 0 | 0 | 0 | 0 | 0 | 0.01789709 | 0 | 0 | 0.004474273 | 0 | 0 | 0 | 0 | 0 | 0 | 0 | 0 | 0 | 0 | 0 | 0 | 0 | 0 | 0 | 0 | 0 | 0.8948546 | 0 | 0.02013423 | 0 | 0 | 0 | 0 | 0 | 0 | 0 | 0 | 0 | 10.1016/j.micromeso.2004.07.010 | yes |  | 0 |  |  | 144 | 170 |  |  |  |  | ethylenediamine |  |  | VSB-1 |  |  | nickel chloride, cobalt chloride, ortho-phosphoric acid, HF | [13 empty] | ['ethane-1,2-diamine', 'ethyne-1,2-diamine', 'Oxalonitrile', 'CYANOGEN', '2-aminoethynylamine', 'Ethanedinitrile', '107-15-3', '8030-24-8', '85404-18-8', '211750-61-7', '460-19-5', '15808-32-9', '68845-05-6', '27308-78-7', '2074-87-5', 'ETHANE,1,2-DIAMINO', 'InChI=1/C2H8N2/c3-1-2-4/h1-4H', 'E1521_SIGMA', '(CN)2', 'LS-431', 'E1649_SIAL', 'NCCN', 'Cyano radical (CN)', '2-Aminoethylammonium chloride', 'EINECS 242-181-0', '03550_FLUKA', 'CYANOGEN', 'Carbon nitride', 'Carbon nitride (C2N2)', 'Cyanogen (C2N2)', 'Cyanogen [UN1026] [Poison gas]', 'Cyanogene [French]', 'Dicyan', 'Dicyanogen', 'EINECS 207-306-5', 'Ethanedinitrile', 'HSDB 2130', 'Nitriloacetonitrile', 'Oxalic acid dinitrile', 'Oxalonitrile', 'Oxalyl cyanide', 'Prussite', 'RCRA waste no. P031', 'RCRA waste number P031', 'UN1026', 'Ethylenediamine, piperazine polymer', '240729_ALDRICH', '15068_RIEDEL', 'Cyanogen radical', 'Ethylene diamine', '41008_FLUKA', 'Ethylenediamine solution', 'NCGC00091527-01', 'Carbon nitride radical', 'Ethylenediamine (USP/JP15)', 'C2N2', 'CHEBI:29308', '391085_ALDRICH', 'AIDS060575', 'Carbon mononitride', '1,2-Diamino-ethaan [Dutch]', '1,2-Diamino-ethano [Italian]', '1,2-Diaminoaethan [German]', '1,2-Diaminoethane', '1,2-Ethanediamine', '1,2-Ethylenediamine', '4-04-00-01166 (Beilstein Handbook Reference)', 'AI3-24231', 'Aethaldiamin [German]', 'Aethylenediamin [German]', 'Algicode 106L', 'Amerstat 274', 'Aminophylline Injection', 'BRN 0605263', 'CCRIS 5224', 'Caswell No. 437', 'Dimethylenediamine', 'EINECS 203-468-6', 'EPA Pesticide Chemical Code 004205', 'ETHYLENEDIAMINE', 'Ethyleendiamine [Dutch]', 'Ethylendiamine', 'Ethylene-diamine [French]', 'Ethylenediamine [JAN]', 'Ethylenediamine [UN1604] [Corrosive]', 'HSDB 535', 'NCI-C60402', 'UN1604', 'beta-Aminoethylamine', 'ethane-1,2-diamine', 'oxalic nitrile', 'CHEBI:30347', 'AIDS-060575', 'Monocyanogen', 'D01114', 'E26266_SIAL', '1,2-Ethanediamine, homopolymer', 'Cyanide radical', 'bis(nitridocarbon)(C--C)'] |  |  | ['ethane-1,2-diamine', 'ethyne-1,2-diamine', 'Oxalonitrile'] |  |  | NCCN |  |  | C2H8N2 | [5 empty] | 2004
16644 | 0 | 0 | 0.03803132 | 0 | 0 | 0 | 0 | 0 | 0 | 0 | 0 | 0.0246085 | 0 | 0 | 0 | 0 | 0 | 0 | 0.01565996 | 0 | 0 | 0.006711409 | 0 | 0 | 0 | 0 | 0 | 0 | 0 | 0 | 0 | 0 | 0 | 0 | 0 | 0 | 0 | 0 | 0 | 0.8948546 | 0 | 0.02013423 | 0 | 0 | 0 | 0 | 0 | 0 | 0 | 0 | 0 | 10.1016/j.micromeso.2004.07.010 | yes |  | 0 |  |  | 144 | 170 |  |  |  |  | ethylenediamine |  |  | VSB-1 |  |  | nickel chloride, cobalt chloride, ortho-phosphoric acid, HF | [13 empty] | ['ethane-1,2-diamine', 'ethyne-1,2-diamine', 'Oxalonitrile', 'CYANOGEN', '2-aminoethynylamine', 'Ethanedinitrile', '107-15-3', '8030-24-8', '85404-18-8', '211750-61-7', '460-19-5', '15808-32-9', '68845-05-6', '27308-78-7', '2074-87-5', 'ETHANE,1,2-DIAMINO', 'InChI=1/C2H8N2/c3-1-2-4/h1-4H', 'E1521_SIGMA', '(CN)2', 'LS-431', 'E1649_SIAL', 'NCCN', 'Cyano radical (CN)', '2-Aminoethylammonium chloride', 'EINECS 242-181-0', '03550_FLUKA', 'CYANOGEN', 'Carbon nitride', 'Carbon nitride (C2N2)', 'Cyanogen (C2N2)', 'Cyanogen [UN1026] [Poison gas]', 'Cyanogene [French]', 'Dicyan', 'Dicyanogen', 'EINECS 207-306-5', 'Ethanedinitrile', 'HSDB 2130', 'Nitriloacetonitrile', 'Oxalic acid dinitrile', 'Oxalonitrile', 'Oxalyl cyanide', 'Prussite', 'RCRA waste no. P031', 'RCRA waste number P031', 'UN1026', 'Ethylenediamine, piperazine polymer', '240729_ALDRICH', '15068_RIEDEL', 'Cyanogen radical', 'Ethylene diamine', '41008_FLUKA', 'Ethylenediamine solution', 'NCGC00091527-01', 'Carbon nitride radical', 'Ethylenediamine (USP/JP15)', 'C2N2', 'CHEBI:29308', '391085_ALDRICH', 'AIDS060575', 'Carbon mononitride', '1,2-Diamino-ethaan [Dutch]', '1,2-Diamino-ethano [Italian]', '1,2-Diaminoaethan [German]', '1,2-Diaminoethane', '1,2-Ethanediamine', '1,2-Ethylenediamine', '4-04-00-01166 (Beilstein Handbook Reference)', 'AI3-24231', 'Aethaldiamin [German]', 'Aethylenediamin [German]', 'Algicode 106L', 'Amerstat 274', 'Aminophylline Injection', 'BRN 0605263', 'CCRIS 5224', 'Caswell No. 437', 'Dimethylenediamine', 'EINECS 203-468-6', 'EPA Pesticide Chemical Code 004205', 'ETHYLENEDIAMINE', 'Ethyleendiamine [Dutch]', 'Ethylendiamine', 'Ethylene-diamine [French]', 'Ethylenediamine [JAN]', 'Ethylenediamine [UN1604] [Corrosive]', 'HSDB 535', 'NCI-C60402', 'UN1604', 'beta-Aminoethylamine', 'ethane-1,2-diamine', 'oxalic nitrile', 'CHEBI:30347', 'AIDS-060575', 'Monocyanogen', 'D01114', 'E26266_SIAL', '1,2-Ethanediamine, homopolymer', 'Cyanide radical', 'bis(nitridocarbon)(C--C)'] |  |  | ['ethane-1,2-diamine', 'ethyne-1,2-diamine', 'Oxalonitrile'] |  |  | NCCN |  |  | C2H8N2 | [5 empty] | 2004
16645 | 0 | 0 | 0.03803132 | 0 | 0 | 0 | 0 | 0 | 0 | 0 | 0 | 0.0246085 | 0 | 0 | 0 | 0 | 0 | 0 | 0.01342282 | 0 | 0 | 0.008948546 | 0 | 0 | 0 | 0 | 0 | 0 | 0 | 0 | 0 | 0 | 0 | 0 | 0 | 0 | 0 | 0 | 0 | 0.8948546 | 0 | 0.02013423 | 0 | 0 | 0 | 0 | 0 | 0 | 0 | 0 | 0 | 10.1016/j.micromeso.2004.07.010 | yes |  | 0 |  |  | 144 | 170 |  |  |  |  | ethylenediamine |  |  | VSB-1 |  |  | nickel chloride, cobalt chloride, ortho-phosphoric acid, HF | [13 empty] | ['ethane-1,2-diamine', 'ethyne-1,2-diamine', 'Oxalonitrile', 'CYANOGEN', '2-aminoethynylamine', 'Ethanedinitrile', '107-15-3', '8030-24-8', '85404-18-8', '211750-61-7', '460-19-5', '15808-32-9', '68845-05-6', '27308-78-7', '2074-87-5', 'ETHANE,1,2-DIAMINO', 'InChI=1/C2H8N2/c3-1-2-4/h1-4H', 'E1521_SIGMA', '(CN)2', 'LS-431', 'E1649_SIAL', 'NCCN', 'Cyano radical (CN)', '2-Aminoethylammonium chloride', 'EINECS 242-181-0', '03550_FLUKA', 'CYANOGEN', 'Carbon nitride', 'Carbon nitride (C2N2)', 'Cyanogen (C2N2)', 'Cyanogen [UN1026] [Poison gas]', 'Cyanogene [French]', 'Dicyan', 'Dicyanogen', 'EINECS 207-306-5', 'Ethanedinitrile', 'HSDB 2130', 'Nitriloacetonitrile', 'Oxalic acid dinitrile', 'Oxalonitrile', 'Oxalyl cyanide', 'Prussite', 'RCRA waste no. P031', 'RCRA waste number P031', 'UN1026', 'Ethylenediamine, piperazine polymer', '240729_ALDRICH', '15068_RIEDEL', 'Cyanogen radical', 'Ethylene diamine', '41008_FLUKA', 'Ethylenediamine solution', 'NCGC00091527-01', 'Carbon nitride radical', 'Ethylenediamine (USP/JP15)', 'C2N2', 'CHEBI:29308', '391085_ALDRICH', 'AIDS060575', 'Carbon mononitride', '1,2-Diamino-ethaan [Dutch]', '1,2-Diamino-ethano [Italian]', '1,2-Diaminoaethan [German]', '1,2-Diaminoethane', '1,2-Ethanediamine', '1,2-Ethylenediamine', '4-04-00-01166 (Beilstein Handbook Reference)', 'AI3-24231', 'Aethaldiamin [German]', 'Aethylenediamin [German]', 'Algicode 106L', 'Amerstat 274', 'Aminophylline Injection', 'BRN 0605263', 'CCRIS 5224', 'Caswell No. 437', 'Dimethylenediamine', 'EINECS 203-468-6', 'EPA Pesticide Chemical Code 004205', 'ETHYLENEDIAMINE', 'Ethyleendiamine [Dutch]', 'Ethylendiamine', 'Ethylene-diamine [French]', 'Ethylenediamine [JAN]', 'Ethylenediamine [UN1604] [Corrosive]', 'HSDB 535', 'NCI-C60402', 'UN1604', 'beta-Aminoethylamine', 'ethane-1,2-diamine', 'oxalic nitrile', 'CHEBI:30347', 'AIDS-060575', 'Monocyanogen', 'D01114', 'E26266_SIAL', '1,2-Ethanediamine, homopolymer', 'Cyanide radical', 'bis(nitridocarbon)(C--C)'] |  |  | ['ethane-1,2-diamine', 'ethyne-1,2-diamine', 'Oxalonitrile'] |  |  | NCCN |  |  | C2H8N2 | [5 empty] | 2004
16646 | 0 | 0 | 0.03803132 | 0 | 0 | 0 | 0 | 0 | 0 | 0 | 0 | 0.0246085 | 0 | 0 | 0 | 0 | 0 | 0 | 0.01118568 | 0 | 0 | 0.01118568 | 0 | 0 | 0 | 0 | 0 | 0 | 0 | 0 | 0 | 0 | 0 | 0 | 0 | 0 | 0 | 0 | 0 | 0.8948546 | 0 | 0.02013423 | 0 | 0 | 0 | 0 | 0 | 0 | 0 | 0 | 0 | 10.1016/j.micromeso.2004.07.010 | yes | 0 | 0 | 0 | 0 | 144 | 170 |  |  | 0 | 0 | ethylenediamine |  |  | VSB-1 |  |  | nickel chloride, cobalt chloride, ortho-phosphoric acid, HF |  | 0 | 0 | 0 | 0 | 0 | 0 | 0 | 0 |  | Synthesis and characterization of nanoporous nickel phosphates VSB-1 with systematic doping of cobalts in the frameworks | ['0 mol .% relative', 'cobalt ions substitute predominantly', 'vis spectra reveal'] | ['r ., 99 %)', 'r ., 40 %)', 'lined stainless steel autoclave'] | ['ethane-1,2-diamine', 'ethyne-1,2-diamine', 'Oxalonitrile', 'CYANOGEN', '2-aminoethynylamine', 'Ethanedinitrile', '107-15-3', '8030-24-8', '85404-18-8', '211750-61-7', '460-19-5', '15808-32-9', '68845-05-6', '27308-78-7', '2074-87-5', 'ETHANE,1,2-DIAMINO', 'InChI=1/C2H8N2/c3-1-2-4/h1-4H', 'E1521_SIGMA', '(CN)2', 'LS-431', 'E1649_SIAL', 'NCCN', 'Cyano radical (CN)', '2-Aminoethylammonium chloride', 'EINECS 242-181-0', '03550_FLUKA', 'CYANOGEN', 'Carbon nitride', 'Carbon nitride (C2N2)', 'Cyanogen (C2N2)', 'Cyanogen [UN1026] [Poison gas]', 'Cyanogene [French]', 'Dicyan', 'Dicyanogen', 'EINECS 207-306-5', 'Ethanedinitrile', 'HSDB 2130', 'Nitriloacetonitrile', 'Oxalic acid dinitrile', 'Oxalonitrile', 'Oxalyl cyanide', 'Prussite', 'RCRA waste no. P031', 'RCRA waste number P031', 'UN1026', 'Ethylenediamine, piperazine polymer', '240729_ALDRICH', '15068_RIEDEL', 'Cyanogen radical', 'Ethylene diamine', '41008_FLUKA', 'Ethylenediamine solution', 'NCGC00091527-01', 'Carbon nitride radical', 'Ethylenediamine (USP/JP15)', 'C2N2', 'CHEBI:29308', '391085_ALDRICH', 'AIDS060575', 'Carbon mononitride', '1,2-Diamino-ethaan [Dutch]', '1,2-Diamino-ethano [Italian]', '1,2-Diaminoaethan [German]', '1,2-Diaminoethane', '1,2-Ethanediamine', '1,2-Ethylenediamine', '4-04-00-01166 (Beilstein Handbook Reference)', 'AI3-24231', 'Aethaldiamin [German]', 'Aethylenediamin [German]', 'Algicode 106L', 'Amerstat 274', 'Aminophylline Injection', 'BRN 0605263', 'CCRIS 5224', 'Caswell No. 437', 'Dimethylenediamine', 'EINECS 203-468-6', 'EPA Pesticide Chemical Code 004205', 'ETHYLENEDIAMINE', 'Ethyleendiamine [Dutch]', 'Ethylendiamine', 'Ethylene-diamine [French]', 'Ethylenediamine [JAN]', 'Ethylenediamine [UN1604] [Corrosive]', 'HSDB 535', 'NCI-C60402', 'UN1604', 'beta-Aminoethylamine', 'ethane-1,2-diamine', 'oxalic nitrile', 'CHEBI:30347', 'AIDS-060575', 'Monocyanogen', 'D01114', 'E26266_SIAL', '1,2-Ethanediamine, homopolymer', 'Cyanide radical', 'bis(nitridocarbon)(C--C)'] |  |  | ['ethane-1,2-diamine', 'ethyne-1,2-diamine', 'Oxalonitrile'] |  |  | NCCN |  |  | C2H8N2 | [5 empty] | 2004
16647
16648
16649 | 0.004142502 | 0.001657001 | 0 | 0.08285004 | 0 | 0 | 0 | 0 | 0 | 0 | 0 | 0 | 0 | 0 | 0 | 0 | 0 | 0 | 0 | 0 | 0 | 0 | 0 | 0 | 0 | 0 | 0 | 0 | 0 | 0 | 0 | 0 | 0 | 0 | 0 | 0 | 0 | 0 | 0 | 0.8285004 | 0 | 0 | 0 | 0 | 0 | 0 | 0 | 0 | 0 | 0 | 0 | 10.1016/j.micromeso.2004.07.019 | yes | 0 | 0.08285004 | 0.25 | 0 | 0 |  |  |  | 0 | 0 |  |  |  | sodalite |  |  | NaOH, aluminum foil, silica sol |  | 0 | 0 | 0 | 0 | 0 | 0 | 0 | 0 |  | Microwave-assisted hydrothermal synthesis of hydroxy-sodalite zeolite membrane | ['gas permeation results showed', 'stage synthesis procedure produced', 'high quality pure hydroxy'] | ['sio2 27 wt %)', 'different thermal expansion coefficient', 'bottle carefully without hitting'] | [12 empty] | SOD |  |  | 2004
16650
16651
16652 | 0.04780115 | 0 | 0 | 0 | 0 | 0 | 0 | 0 | 0 | 0 | 0 | 0 | 0 | 0 | 0 | 0 | 0 | 0 | 0 | 0 | 0 | 0 | 0 | 0 | 0 | 0 | 0 | 0 | 0 | 0 | 0 | 0 | 0 | 0 | 0 | 0 | 0 | 0 | 0 | 0.917782 | 0.1628664 | 0.01720841 | 0 | 0 | 0 | 0 | 0 | 0 | 0 | 0 | 0 | 10.1016/j.micromeso.2004.07.032 | yes |  | 0.01720841 |  |  | 72 | 80 |  |  |  |  | tetrapropylammonium |  |  | MFI |  |  | TEOS, ethanol | Alfa | [12 empty] | ['tetrapropylazanium', 'Tetrapropylammonium', '13010-31-6', 'ZINC01669523', '1-Propanaminium, N,N,N-tripropyl-', 'InChI=1/C12H28N/c1-5-9-13(10-6-2,11-7-3)12-8-4/h5-12H2,1-4H3/q+', 'Tetrapropylammonium', 'Tetrapropylamine'] |  |  | tetrapropylazanium |  |  | CCC[N+](CCC)(CCC)CCC |  |  | C12H28N |  |  | MFI |  |  | 2004
16653 | 0 | 0.04395604 | 0.04395604 | 0 | 0 | 0 | 0 | 0 | 0 | 0 | 0 | 0 | 0 | 0 | 0 | 0 | 0 | 0 | 0 | 0 | 0 | 0 | 0 | 0 | 0 | 0 | 0 | 0 | 0 | 0 | 0 | 0 | 0 | 0 | 0 | 0 | 0 | 0 | 0 | 0.8791209 | 0 | 0.03296703 | 0 | 0 | 0 | 0 | 0 | 0 | 0 | 0 | 0 | 10.1016/j.micromeso.2004.07.032 | yes |  | 0 |  |  | 48 | 150 |  |  |  |  | tripropylamine |  |  | AlPO4-5 |  |  | H3PO4, AIP | [13 empty] | ['N,N-dipropylpropan-1-amine', 'TRIPROPYLAMINE', '102-69-2', '112488-51-4', '239712_ALDRICH', '93240_FLUKA', '1-Propanamine, N,N-dipropyl-', 'EINECS 203-047-7', 'HSDB 2097', 'Propyldi-n-propylamine', 'TRIPROPYLAMINE', 'Tri-n-propylamine', 'Tripropylamine [UN2260] [Flammable liquid]', 'Tripropylammonium', 'UN2260', '143979_ALDRICH', 'CHEBI:38880', 'N,N-dipropyl-1-propanamine', 'NPr3', 'NCIOpen2_001723', '(n-C3H7)3N', 'InChI=1/C9H21N/c1-4-7-10(8-5-2)9-6-3/h4-9H2,1-3H', 'N,N-dipropylpropan-1-amine'] |  |  | N,N-dipropylpropan-1-amine |  |  | CCCN(CCC)CCC |  |  | C9H21N |  |  | AFI |  |  | 2004
16654 | 0.1666 | 0 | 0 | 0 | 0 | 0 | 0 | 0 | 0 | 0 | 0 | 0.1 | 0.0334 | 0 | 0 | 0 | 0 | 0 | 0 | 0 | 0 | 0 | 0 | 0 | 0 | 0 | 0 | 0 | 0 | 0 | 0 | 0 | 0 | 0 | 0 | 0 | 0 | 0 | 0 | 0.6 | 0 | 0.1 | 0 | 0 | 0 | 0 | 0 | 0 | 0 | 0 | 0 | 10.1016/j.micromeso.2004.07.032 | yes | 0 | 0 | 0 | 0 | 0 | 0 |  |  | 0 | 0 | 1,3,3-trimethyl-6-azoniumtricyclo [3.2.1.46,6] dodecane |  |  | ITQ-7 |  |  |  |  | 0 | 0 | 0 | 0 | 0 | 0 | 0 | 0 |  | Non-thermal calcination by ultraviolet irradiation in the synthesis of microporous materials | ['medium pressure mercury lamp', 'confirmed using three test', 'transform infrared spectroscopy'] | ['instituto de tecnologia quimica', 'simultaneously providing direct comparison', "5 '' silicon wafers"] | 3,3,5-trimethylspiro[7-azoniabicyclo[3.2.1]octane-7,1'-azolidin-1-ium] |  |  | 3,3,5-trimethylspiro[7-azoniabicyclo[3.2.1]octane-7,1'-azolidin-1-ium] |  |  | CC1(C)CC2CC(C)(C1)C[N+]21CCCC1 |  |  | C14H26N |  |  | ISV |  |  | 2004
16655
16656 | 0.01614413 | 0 | 0 | 0.0005489006 | 0 | 0 | 0 | 0 | 0 | 0 | 0 | 0 | 0 | 0 | 0 | 0.001097801 | 0 | 0 | 0 | 0 | 0 | 0 | 0 | 0 | 0 | 0 | 0 | 0 | 0 | 0 | 0 | 0 | 0 | 0 | 0 | 0 | 0 | 0 | 0 | 0.9686481 | 0 | 0.004520358 | 0 | 0 | 0 | 0 | 0 | 0 | 0 | 0 | 0 | 10.1016/j.micromeso.2004.07.040 | yes |  | 0.009040716 | 1 |  | 168 | 160 | TRUE |  | 45 |  | bis(1,4-diazabicyclo [2.2.2] octyl)-1,4 butane |  |  | beta |  |  | Na2B4O7, Ludox AS-40 | Aldrich, Aldrich | [12 empty] | 1-[4-(4-aza-1-azoniabicyclo[2.2.2]octan-1-yl)butyl]-4-aza-1-azoniabicyclo[2.2.2]octane |  |  | 1-[4-(4-aza-1-azoniabicyclo[2.2.2]octan-1-yl)butyl]-4-aza-1-azoniabicyclo[2.2.2]octane |  |  | C(CC[N+]12CCN(CC1)CC2)C[N+]12CCN(CC1)CC2 |  |  | C16H32N4 |  |  | *BEA |  |  | 2005
16657 | 0.01601794 | 0 | 0 | 0 | 0 | 0.000800897 | 0 | 0 | 0 | 0 | 0 | 0 | 0 | 0 | 0 | 0 | 0 | 0 | 0 | 0 | 0 | 0 | 0 | 0.0004805382 | 0 | 0 | 0 | 0 | 0 | 0 | 0 | 0 | 0 | 0 | 0 | 0 | 0 | 0 | 0 | 0.9610764 | 0 | 0.01041166 | 0 | 0 | 0 | 0 | 0 | 0 | 0 | 0 | 0 | 10.1016/j.micromeso.2004.07.040 | yes | 0 | 0.01121256 | 0 | 0 | 72 | 150 | FALSE |  | 45 | 0 | tetraethylammonium |  |  | CIT-6 |  |  | LiOH, zinc acetate, Ludox HS-30 | Aldrich, Fisher, Aldrich | 0 | 0 | 0 | 0 | 0 | 0 | 0 | 0 |  | A pair distribution function analysis of zeolite beta | ['two neutron scattering datasets', 'two datasets gave', 'pair distribution function'] | ['used two different types', 'lined stainless steel autoclave', 'degassed prior scattering measurements'] | ['tetraethylazanium', 'Tetraethylammonium', '4-04-00-00331 (Beilstein Handbook Reference)', 'AMMONIUM, TETRAETHYL-', 'BRN 1738225', 'Ethanaminium, N,N,N-triethyl- (9CI)', 'N,N,N-Triethylethanaminium', 'Tetraetilammonio [Italian]', 'Tetramon', 'Tetrylammonium', 'ZINC00896981', 'Lopac-T-2265', 'CHEBI:44296', 'NEt4(+)', '[NEt4](+)', 'Ammonium, tetraethyl-, dodeca-.mu.-chlorohexachlorohexatantalate(2-)(2:1), octahedro-', 'Ethanaminium, N,N,N-triethyl-, dodeca-.mu.-chlorohexachlorohexatantalate(2-) octahedro (2:1)', 'NSC156315', 'nchembio874-comp2', 'NCGC00016008-01', 'NET', 'tetraethylazanium', 'InChI=1/C8H20N/c1-5-9(6-2,7-3)8-4/h5-8H2,1-4H3/q+', 'C07512', 'Tetraethylammonium', 'E4N', 'TETRAETHYLAMMONIUM ION'] |  |  | tetraethylazanium |  |  | CC[N+](CC)(CC)CC |  |  | C8H20N |  |  | *BEA |  |  | 2005
16658
16659
16660
16661
16662
16663
16664
16665
16666 | 0.01530456 | 0.0003060912 | 0 | 0.001224365 | 0 | 0 | 0 | 0 | 0 | 0 | 0 | 0 | 0 | 0 | 0 | 0 | 0 | 0 | 0 | 0 | 0 | 0 | 0 | 0 | 0 | 0 | 0 | 0 | 0 | 0 | 0 | 0 | 0 | 0 | 0 | 0 | 0 | 0 | 0 | 0.9794919 | 0.05778677 | 0.001836547 | 0 | 0 | 0 | 0 | 0 | 0 | 0 | 0 | 0 | 10.1016/j.micromeso.2004.10.016 | yes | 0 | 0.001836547 | 0 | 0 | 48 | 75 |  |  | 0 | 0 | tetrapropylammonium |  |  | ZSM-5 |  |  |  |  | 0 | 0 | 0 | 0 | 0 | 0 | 0 | 0 |  | Thin ZSM-5 film catalysts on quartz and alumina supports | ['soda glass supported catalysts', 'quartz supported catalysts', 'zero rate constants'] | ['using identical experimental procedures', 'dried powder sample consisting', 'ammonia solution 6 times'] | ['tetrapropylazanium', 'Tetrapropylammonium', '13010-31-6', 'ZINC01669523', '1-Propanaminium, N,N,N-tripropyl-', 'InChI=1/C12H28N/c1-5-9-13(10-6-2,11-7-3)12-8-4/h5-12H2,1-4H3/q+', 'Tetrapropylammonium', 'Tetrapropylamine'] |  |  | tetrapropylazanium |  |  | CCC[N+](CCC)(CCC)CCC |  |  | C12H28N |  |  | MFI |  |  | 2005
16667
16668
16669
16670 | 0.02531646 | 0.02531646 | 0 | 0.06329114 | 0 | 0 | 0 | 0 | 0 | 0 | 0 | 0 | 0 | 0 | 0 | 0 | 0 | 0 | 0 | 0 | 0 | 0 | 0 | 0 | 0 | 0 | 0 | 0 | 0 | 0 | 0 | 0 | 0 | 0 | 0 | 0 | 0 | 0 | 0 | 0.835443 | 0 | 0 | 0 | 0 | 0 | 0 | 0 | 0 | 0 | 0 | 0 | 10.1016/j.micromeso.2004.11.004 | yes | 0 | 0.05063291 | 2 | 0 | 0 | 0 |  |  | 0 | 0 |  |  |  | Zeolite A |  |  | NaOH, sodium aluminate, water glass |  | 0 | 0 | 0 | 0 | 0 | 0 | 0 | 0 |  | In situ diagnostics of zeolite crystallization by ultrasonic monitoring | ['ex situ xrd analysis', 'synthesis gels caused', 'phase sensitive measurement'] | ['immersed us measuring heads', 'zeolite educts formed opaque', 'three different sensor set'] | [12 empty] | LTA |  |  | 2005
16671
16672
16673
16674
16675 | 0.02077706 | 0.001662165 | 0 | 0 | 0.02129649 | 0 | 0 | 0 | 0 | 0 | 0 | 0 | 0 | 0 | 0 | 0 | 0 | 0 | 0 | 0 | 0 | 0 | 0 | 0 | 0 | 0 | 0 | 0 | 0 | 0 | 0 | 0 | 0 | 0 | 0 | 0 | 0 | 0 | 0 | 0.9349678 | 0 | 0 | 0 | 0 | 0 | 0 | 0 | 0 | 0 | 0 | 0 | 10.1016/j.micromeso.2004.12.003 | yes | 0 | 0.02129649 | 12 | 0 | 72 | 180 | FALSE |  | 0 | 0 |  |  |  | zeolite L |  |  | aluminum sulfate, silica sol, KOH | Across, Aldrich, Samchun | 0 | 0 | 0 | 0 | 0 | 0 | 0 | 0 |  | Synthesis of long zeolite-L crystals with flat facets | ['crystals whose one end', 'commonly used al source', 'side planes upon heating'] | ['across ], aluminum trihydroxide', 'aldrich ], silica sol', 'transparent aqueous koh solution'] | [12 empty] | LTL |  |  | 2005
16676
16677
16678 | 0 | 0 | 0.02325581 | 0 | 0 | 0 | 0 | 0 | 0 | 0 | 0 | 0.02325581 | 0 | 0 | 0 | 0 | 0 | 0 | 0.02325581 | 0 | 0 | 0 | 0 | 0 | 0 | 0 | 0 | 0 | 0 | 0 | 0 | 0 | 0 | 0 | 0 | 0 | 0 | 0 | 0 | 0.9302326 | 0.02272727 | 0 | 0 | 0 | 0 | 0 | 0 | 0 | 0 | 0 | 0 | 10.1016/j.micromeso.2004.12.027 | yes | 0 | 0 | 0.5 | 0 | 144 | 180 |  |  | 0 | 2.5 |  |  |  | VSB-1 |  |  | nickel (II) dichloride, phosphoric acid, HF, ammonia |  | 0 | 0 | 0 | 0 | 0 | 0 | 0 | 0 |  | Preparation, channel surface hydroxyl characterization and photoluminescence properties of nanoporous nickel phosphate VSB-1 | ['reactions requiring bronsted acidity', 'ion exchange studies showed', 'enhanced pl intensities'] | ['metal oxides encapsulated vsb', 'metal oxide encapsulated vsb', 'lined stainless steel autoclaves'] | [15 empty] | 2005
16679
16680
16681
16682
16683
16684
16685
16686
16687 | 0.01727278 | 0 | 0 | 0.02801332 | 0.004710759 | 0 | 0 | 0 | 0 | 0 | 0 | 0.004710759 | 0 | 0.003140506 | 0 | 0 | 0 | 0 | 0 | 0 | 0 | 0 | 0 | 0 | 0 | 0 | 0 | 0 | 0 | 0 | 0 | 0 | 0 | 0 | 0 | 0 | 0 | 0 | 0 | 0.9421519 | 0 | 0 | 0 | 0 | 0.01041116 | 0 | 0 | 0 | 0 | 0 | 0 | 10.1016/j.micromeso.2005.01.029 | yes | 0 | 0 | 0 | 0 | 0 | 0 |  |  | 0 | 0 |  |  |  | ETS-10 |  |  | titanium(IV) sulfate, KF, H2SO4, sodium silicate |  | 0 | 0 | 0 | 0 | 0 | 0 | 0 | 0 |  | Competitive nucleation and growth in seeded batch crystallization of titanosilicate ETS-10 using Ti(SO4)2 | ['0 wt .% resulted', '300 ), seed crystals', 'seeded batch crystallizations'] | ['seed crystals utilized', 'highly crystalline ets', '300 ), diluted'] | [15 empty] | 2005
16688
16689 | 0.01685289 | 0.00979153 | 0 | 0.04921044 | 0 | 0 | 0 | 0 | 0 | 0 | 0 | 0 | 0 | 0 | 0 | 0 | 0 | 0 | 0 | 0 | 0 | 0 | 0 | 0 | 0 | 0 | 0 | 0 | 0 | 0 | 0 | 0 | 0 | 0 | 0 | 0 | 0 | 0 | 0 | 0.8847768 | 0 | 0 | 0 | 0 | 0 | 0 | 0 | 0 | 0 | 0 | 0 | 10.1016/j.micromeso.2005.02.013 | yes |  | 0.03936835 | 48 | -5 | 4 | 100 | [7 empty] | NaY |  |  | sodium aluminate, sodium silicate, NaOH | [25 empty] | FAU |  |  | 2005
16690 | 0.01699726 | 0.00987541 | 0 | 0.04487278 | 0 | 0 | 0 | 0 | 0 | 0 | 0 | 0 | 0 | 0 | 0 | 0 | 0 | 0 | 0 | 0 | 0 | 0 | 0 | 0 | 0 | 0 | 0 | 0 | 0 | 0 | 0 | 0 | 0 | 0 | 0 | 0 | 0 | 0 | 0 | 0.8923563 | 0 | 0 | 0 | 0 | 0 | 0 | 0 | 0 | 0 | 0 | 0 | 10.1016/j.micromeso.2005.02.013 | yes |  | 0.03589822 | 24 | 50 | 3 | 100 | [7 empty] | NaX |  |  | sodium aluminate, sodium silicate, NaOH | [25 empty] | FAU |  |  | 2005
16691 | 0.01451189 | 0.01319131 | 0 | 0.07263202 | 0.02169528 | 0 | 0 | 0 | 0 | 0 | 0 | 0 | 0 | 0 | 0 | 0 | 0 | 0 | 0 | 0 | 0 | 0 | 0 | 0 | 0 | 0 | 0 | 0 | 0 | 0 | 0 | 0 | 0 | 0 | 0 | 0 | 0 | 0 | 0 | 0.8025077 | 0 | 0 | 0 | 0 | 0 | 0 | 0 | 0 | 0 | 0 | 0 | 10.1016/j.micromeso.2005.02.013 | yes |  | 0.07546184 |  |  | 14 | 70 | [7 empty] | NaX |  |  | sodium aluminate, sodium silicate, NaOH | [25 empty] | FAU |  |  | 2005
16692 | 0.01451189 | 0.01319131 | 0 | 0.07263202 | 0.02169528 | 0 | 0 | 0 | 0 | 0 | 0 | 0 | 0 | 0 | 0 | 0 | 0 | 0 | 0 | 0 | 0 | 0 | 0 | 0 | 0 | 0 | 0 | 0 | 0 | 0 | 0 | 0 | 0 | 0 | 0 | 0 | 0 | 0 | 0 | 0.8025077 | 0 | 0 | 0 | 0 | 0 | 0 | 0 | 0 | 0 | 0 | 0 | 10.1016/j.micromeso.2005.02.013 | yes | 0 | 0.07546184 | 3 | 70 | 2 | 100 |  |  | 0 | 0 |  |  |  | NaX |  |  | sodium aluminate, sodium silicate, NaOH | Merck | 0 | 0 | 0 | 0 | 0 | 0 | 0 | 0 |  | Enhancement of the basic properties in FAU zeolites by impregnation with cesium hydroxide | ['show catalytic activity due', 'toluene methylation without affecting', 'good initial basic properties'] | ['anhydrous unit cell formula', '333 k using 0', 'alkaline metal hydroxides solution'] | [12 empty] | FAU |  |  | 2005
16693
16694
16695
16696
16697
16698 | 0 | 0 | 0.007029877 | 0 | 0 | 0 | 0 | 0 | 0 | 0 | 0 | 0.01230228 | 0 | 0 | 0.001757469 | 0 | 0 | 0 | 0 | 0 | 0 | 0 | 0 | 0 | 0 | 0 | 0 | 0 | 0 | 0 | 0 | 0 | 0 | 0 | 0 | 0 | 0 | 0 | 0 | 0.9753954 | 0 | 0.003514938 | 0 | 0 | 0 | 0 | 0 | 0 | 0 | 0 | 0 | 10.1016/j.micromeso.2005.04.018 | yes | 0 | 0 | 0 | 0 | 240 | 180 |  |  | 0 | 0 | Trithylenetetramine |  |  | Compound 1 |  |  | indium nitrate, phosphoric acid, HF | Shanghai, Beijing, Beijing | 0 | 0 | 0 | 0 | 0 | 0 | 0 | 0 |  | Template synthesis and characterization of a novel three-dimensional open-framework indium phosphate (C6N4H22)1/2[In3(HPO4)6]·H3O | ['protonated organic amine molecules', 'prepared hydrothermally using trithylenetetramine', '6 ]* h3o crystallized'] | ['white gel thus formed', 'colorless block shaped crystals', 'aldrich ), hydrofluoric acid'] | ["N,N'-bis(2-aminoethyl)ethane-1,2-diamine", '2-aminoethyl-[2-(2-aminoethylamino)ethyl]amine', '112-24-3', '105093-20-7', '110670-33-2', '14175-14-5', '39421-77-7', '71124-11-3', '2,2,2-tetramine', 'TETA', 'CHEBI:39501', '4-04-00-01242 (Beilstein Handbook Reference)', 'AI3-24384', 'Araldite HY 951', 'Araldite hardener HY 951', 'BRN 0605448', 'CCRIS 6279', 'EINECS 203-950-6', 'HSDB 1002', 'HY 951', 'Triethylenetetramine', 'NSC 443', 'Trientina [INN-Spanish]', 'Trientinum [INN-Latin]', 'Triethylene tetramine', 'Triethylenetetramine [UN2259] [Corrosive]', 'UN2259', 'triethylenetetraamine', 'N,N-Bis(2-aminoethyl)-1,2-diaminoethane', 'NCGC00091695-01', "N,N'-bis(2-aminoethyl)ethane-1,2-diamine", '132098_ALDRICH', "1,2-Ethanediamine, N,N'-bis(2-aminoethyl)-", '1,4,7,10-Tetraazadecane', '1,8-Diamino-3,6-diazaoctane', '3,6-Diazaoctane-1,8-diamine', 'DEH 24', "Ethylenediamine, N,N'-bis(2-aminoethyl)-", "N,N'-Bis(2-aminoethyl)-1,2-ethanediamine", "N,N'-Bis(2-aminoethyl)ethylenediamine", 'NSC443', 'C07166', 'Trientine', 'WLN: Z2M2M2Z', '90462_FLUKA', '90460_FLUKA', 'Trien'] |  |  | N,N'-bis(2-aminoethyl)ethane-1,2-diamine |  |  | NCCNCCNCCN |  |  | C6H18N4 | [5 empty] | 2005
16699
16700 | 0 | 0.01150086 | 0.03105233 | 0 | 0 | 0 | 0 | 0 | 0 | 0 | 0 | 0 | 0 | 0 | 0 | 0 | 0 | 0 | 0 | 0 | 0 | 0 | 0 | 0 | 0 | 0 | 0 | 0 | 0 | 0 | 0 | 0 | 0 | 0 | 0 | 0 | 0 | 0 | 0 | 0.8970673 | 0 | 0.06037953 | 0 | 0 | 0 | 0 | 0 | 0 | 0 | 0 | 0 | 10.1016/j.micromeso.2005.05.020 | yes |  | 0 | 2 |  | 48 | 180 |  |  | 20 | 6 | ethylamine |  |  | AlPO4-21 |  |  | AIP, H3PO4 | [13 empty] | ['Ethanamine', 'Ethylamine', '85404-16-6', '85404-22-4', '75-04-7', '43031-21-6', '1-Aminoethane', 'AI3-24228', 'Aethylamine [German]', 'Aminoethane', 'CCRIS 6261', 'EINECS 200-834-7', 'Ethanamine', 'Ethylamine [UN1036] [Flammable gas]', 'Ethylamine solution', 'Ethylamine solution (72% or less)', 'C00797', 'Ethylamine', 'Etyloamina [Polish]', 'HSDB 803', 'Monoethylamine', 'UN1036', 'UN2270', 'QuadraPure EDA', 'NEH', '301264_ALDRICH', 'InChI=1/C2H7N/c1-2-3/h2-3H2,1H', 'CHEBI:15862', '668583_ALDRICH', 'QuadraPure Bis(ethylamine)', '471208_ALDRICH', '02946_FLUKA', 'Ethyl amine', 'c0920', '395064_ALDRICH', '395072_ALDRICH', 'Ethylamine, aqueous solution with not <50% but not >70% ethylamine [UN2270] [Flammable liquid]', 'Etilamina [Italian]'] |  |  | Ethanamine |  |  | CCN |  |  | C2H7N |  |  | AWO |  |  | 2005
16701 | 0 | 0.01150086 | 0.03105233 | 0 | 0 | 0 | 0 | 0 | 0 | 0 | 0 | 0 | 0 | 0 | 0 | 0 | 0 | 0 | 0 | 0 | 0 | 0 | 0 | 0 | 0 | 0 | 0 | 0 | 0 | 0 | 0 | 0 | 0 | 0 | 0 | 0 | 0 | 0 | 0 | 0.8970673 | 0 | 0.06037953 | 0 | 0 | 0 | 0 | 0 | 0 | 0 | 0 | 0 | 10.1016/j.micromeso.2005.05.020 | yes |  | 0 | 2 |  | 48 | 180 |  |  | 20 | 6 | dimethylamine |  |  | AlPO4-21 |  |  | AIP, H3PO4 | [13 empty] | ['N-Methylmethanamine', 'DIMETHYLAMINE', '124-40-3', 'EINECS 230-019-1', '(CH3)2NH', 'C00543', 'CHEBI:17170', '38950_FLUKA', 'HNMe2', '388246_ALDRICH', 'Me2NH', 'c1221', 'Ai3-15638-X', 'CCRIS 981', 'Dimethylamine solution', 'Dimethylamine solution (45% or less)', 'Dimethylamine solution (over 45% but not over 55%)', 'Dimethylamine solution (over 55% but not over 65%)', 'Dimethylamine solution [UN1160] [Flammable liquid]', 'Dimethylamine, anhydrous [UN1032] [Flammable gas]', 'Dimethylamine, in aqueous solution', 'EINECS 204-697-4', 'HSDB 933', 'N,N-Dimethylamine', 'N-Methylmethanamine', 'NSC 8650', 'RCRA waste no. U092', 'RCRA waste number U092', 'UN1032', 'UN1160', '295280_ALDRICH', '426458_ALDRICH', 'DIMETHYLAMINE', '{CH3}2NH2', 'NCIOpen2_007708', 'Dimethylamine (anhydrous)', 'Dimethylamine anhydrous', 'Dimethylamine aqueous solution', 'Methanamine, N-methyl-', 'NSC8650', 'WLN: 1M1', '38931_FLUKA', '391956_ALDRICH', 'InChI=1/C2H7N/c1-3-2/h3H,1-2H'] |  |  | N-Methylmethanamine |  |  | CNC |  |  | C2H7N |  |  | AWO |  |  | 2005
16702 | 0 | 0.01150086 | 0.03105233 | 0 | 0 | 0 | 0 | 0 | 0 | 0 | 0 | 0 | 0 | 0 | 0 | 0 | 0 | 0 | 0 | 0 | 0 | 0 | 0 | 0 | 0 | 0 | 0 | 0 | 0 | 0 | 0 | 0 | 0 | 0 | 0 | 0 | 0 | 0 | 0 | 0.8970673 | 0 | 0.06037953 | 0 | 0 | 0 | 0 | 0 | 0 | 0 | 0 | 0 | 10.1016/j.micromeso.2005.05.020 | yes | 0 | 0 | 2 | 0 | 48 | 180 |  |  | 20 | 6 | trimethylamine |  |  | AlPO4-21 |  |  | AIP, H3PO4 |  | 0 | 0 | 0 | 0 | 0 | 0 | 0 | 0 |  | Thermal analyses of various alkylamines-templated aluminophosphate AlPO4-21 | ['xrd ), tg', 'two al atoms', 'ray powder diffraction'] | ['lined stainless steel autoclave', 'ea ), dimethylamine', '20 ml teflon'] | ['N,N-dimethylmethanamine', 'TRIMETHYLAMINE', '75-50-3', '4558-12-7', 'CHEBI:18139', 'N(CH3)3', 'NMe3', 'TML', '92251_FLUKA', 'Methylamine, N,N-dimethyl-', '92260_FLUKA', '92262_FLUKA', 'Trimethylamin', 'T3035_SIGMA', 'Trimethylamine-14C hydrochloride', 'W324108_ALDRICH', '(CH3)3NH', '(CH3)3NH+', 'N,N-dimethylmethanamine', 'TRIMETHYLAMINE', 'W550132_ALDRICH', 'LS-1667', '(CH3)3N', 'C00565', 'AI3-15639', 'CCRIS 6283', 'Dimethylmethaneamine', 'EINECS 200-875-0', 'FEMA No. 3241', 'FEMA Number 3241', 'HSDB 808', 'Methanamine, N,N-dimethyl-', 'N-Trimethylamine', 'Trimethylamine solution', 'Trimethylamine solution (30% or less)', 'Trimethylamine, anhydrous [UN1083] [Flammable gas]', 'Trimethylamine, aqueous solutions not >50% trimethylamine, by mass [UN1297] [Flammable liquid]', 'Trimethylamine, in aqueous solution', 'UN1083', 'UN1297', '426474_ALDRICH', '243205_ALDRICH', 'C04629', 'Trimethylamine(alkyl-substituted derivatives)', 'InChI=1/C3H9N/c1-4(2)3/h1-3H', 'c1215', 'NCIOpen2_007868'] |  |  | N,N-dimethylmethanamine |  |  | CN(C)C |  |  | C3H9N |  |  | AWO |  |  | 2005
16703
16704
16705
16706
16707
16708 | 0.01847404 | 0.009237022 | 0 | 0.05265103 | 0 | 0 | 0 | 0 | 0 | 0 | 0 | 0 | 0 | 0 | 0 | 0 | 0 | 0 | 0 | 0 | 0 | 0 | 0 | 0 | 0 | 0 | 0 | 0 | 0 | 0 | 0 | 0 | 0 | 0 | 0 | 0 | 0 | 0 | 0 | 0.8775171 | 0.07162041 | 0 | 0 | 0 | 0 | 0 | 0 | 0 | 0 | 0 | 0 | 10.1016/j.micromeso.2005.06.029 | yes | 0 | 0.04212082 | 0 | 0 | 6 | 0 |  |  | 0 | 0 |  |  |  | zeolite A |  |  | sodium aluminate, NaOH, TEOS, ethanol | EM Science, Em Science, Aldrich | 0 | 0 | 0 | 0 | 0 | 0 | 0 | 0 |  | Non-ionic-microemulsion mediated growth of zeolite A | ['longer time periods show', 'microemulsion induces rapid growth', 'control experiments demonstrate'] | ['10 wt .% heptane', '80 wt .% surfactant', '1 unless otherwise noted'] | [12 empty] | LTA |  |  | 2005
16709
16710 | 0.01057062 | 1.902712e-05 | 0 | 0.006765199 | 0 | 0 | 0 | 0 | 0 | 0 | 0 | 0 | 0 | 0 | 0 | 0 | 0 | 0 | 0 | 0 | 0 | 0 | 0 | 0 | 0 | 0 | 0 | 0 | 0 | 0 | 0 | 0 | 0 | 0 | 0 | 0 | 0 | 0 | 0 | 0.9724974 | 0 | 0.0016913 | 0 | 0 | 0 | 0 | 0 | 0 | 0 | 0 | 0 | 10.1016/j.micromeso.2005.06.032 | yes |  | 0.008456499 | 4 |  | 16 | 175 |  |  | 45 |  | tetrapropylammonium |  |  | ZSM-5 |  |  | TEOS, aluminum powder, NaOH | , Aldrich, Aldrich | [12 empty] | ['tetrapropylazanium', 'Tetrapropylammonium', '13010-31-6', 'ZINC01669523', '1-Propanaminium, N,N,N-tripropyl-', 'InChI=1/C12H28N/c1-5-9-13(10-6-2,11-7-3)12-8-4/h5-12H2,1-4H3/q+', 'Tetrapropylammonium', 'Tetrapropylamine'] |  |  | tetrapropylazanium |  |  | CCC[N+](CCC)(CCC)CCC |  |  | C12H28N |  |  | MFI |  |  | 2005
16711 | 0.001164144 | 0.002328289 | 0 | 0.03259604 | 0 | 0 | 0 | 0 | 0 | 0 | 0 | 0 | 0 | 0 | 0 | 0 | 0 | 0 | 0 | 0 | 0 | 0 | 0 | 0 | 0 | 0 | 0 | 0 | 0 | 0 | 0 | 0 | 0 | 0 | 0 | 0 | 0 | 0 | 0 | 0.9313155 | 0 | 0 | 0 | 0 | 0 | 0 | 0 | 0 | 0 | 0 | 0 | 10.1016/j.micromeso.2005.06.032 | yes | 0 | 0.03259604 | 8 | 0 | 2 | 120 |  |  | 0 | 0 |  |  |  | zeolite Y |  |  | Ludox LS30, aluminum powder, NaOH | Aldrich, Aldrich, Aldrich | 0 | 0 | 0 | 0 | 0 | 0 | 0 | 0 | microwave | Zeolite Y coatings on Al-2024-T3 substrate by a three-step synthesis method | ['high ph conditions required', 'aluminum alloy 2024', 'step synthesis method'] | ['cem corp ., matthews', '8308 g aluminum powder', '432 g aluminum powder'] | [12 empty] | FAU |  |  | 2005
16712
16713
16714
16715
16716
16717
16718
16719
16720
16721
16722
16723 | 0.01464605 | 0 | 0 | 0.04475183 | 0 | 0 | 0 | 0 | 0 | 0 | 0 | 0 | 0 | 0.004068348 | 0 | 0 | 0 | 0 | 0 | 0 | 0 | 0 | 0 | 0 | 0 | 0 | 0 | 0 | 0 | 0 | 0 | 0 | 0 | 0 | 0 | 0 | 0 | 0 | 0 | 0.9365338 | 0 | 0 | 0 | 0 | 0 | 0 | 0 | 0 | 0 | 0 | 0 | 10.1016/j.micromeso.2005.08.015 | yes | 3.6 | 0 |  |  | 72 | 175 | FALSE | [6 empty] | ETS-4 |  |  | titanium sulfate, sulfuric acid, sodium silicate, NaOH | Kerr McGee, Fisher, PQ Corp, Aldrich | [27 empty] | 2006
16724 | 0.01464605 | 0 | 0 | 0.04475183 | 0 | 0 | 0 | 0 | 0 | 0 | 0 | 0 | 0 | 0.004068348 | 0 | 0 | 0 | 0 | 0 | 0 | 0 | 0 | 0 | 0 | 0 | 0 | 0 | 0 | 0 | 0 | 0 | 0 | 0 | 0 | 0 | 0 | 0 | 0 | 0 | 0.9365338 | 0 | 0 | 0 | 0 | 0 | 0 | 0 | 0 | 0 | 0 | 0 | 10.1016/j.micromeso.2005.08.015 | yes | 4.4 | 0 | 0 | 0 | 72 | 175 | FALSE |  | 0 | 0 |  |  |  | ETS-4 |  |  | titanium sulfate, sulfuric acid, sodium silicate, NaOH | Kerr McGee, Fisher, PQ Corp, Aldrich | 0 | 0 | 0 | 0 | 0 | 0 | 0 | 0 |  | Hydrothermal synthesis of oriented ETS-4 films on porous α-alumina substrates | ['procedure involved two steps', 'highest growth rate along', 'static synthesis conditions'] | ['white gel formed instantly', 'branson 2200 ultrasonic cleaner', '9 %, acros ),'] | [15 empty] | 2006
16725
16726
16727 | 0 | 0.01877934 | 0.01877934 | 0 | 0 | 0 | 0 | 0 | 0 | 0 | 0 | 0.004694836 | 0 | 0 | 0 | 0 | 0 | 0 | 0 | 0 | 0 | 0 | 0 | 0 | 0 | 0 | 0 | 0 | 0 | 0 | 0 | 0 | 0 | 0 | 0 | 0 | 0 | 0 | 0 | 0.9389671 | 0 | 0.01877934 | 0 | 0 | 0 | 0 | 0 | 0 | 0 | 0 | 0 | 10.1016/j.micromeso.2005.08.035 | yes | 0 | 0 | 1 | 0 | 24 | 200 |  |  | 0 | 0 | isopropylamine |  |  | AlPO4-14A |  |  | HF |  | 0 | 0 | 0 | 0 | 0 | 0 | 0 | 0 |  | Solid state NMR investigation of the structure of AlPO4-14A | ['unique structural features related', 'h )- al linkage', 'h )- al bonds'] | ['resulting crystalline product', 'synthesized alpo4', '24 h'] | ['propan-2-amine', 'Isopropylamine', '85404-24-6', '75-31-0', '1-Methylethylamine', '2-Amino-propaan', '2-Amino-propano', '2-Aminopropan', '2-Propylamine', 'Isopropilamina', 'NSC62775', 'Propane, 2-amino-', 'WLN: ZY1&1', 'sec-Propylamine', '45945_RIEDEL', 'c0656', '59330_FLUKA', '109061_ALDRICH', '2-Amino-propaan [Dutch]', '2-Amino-propano [Italian]', '2-Aminopropan [German]', '2-Propaneamine', 'AI3-15636', 'CCRIS 4318', 'EINECS 200-860-9', 'HSDB 804', 'Isopropilamina [Italian]', 'Isopropylamine [UN1221] [Flammable liquid]', 'Isopropylamine solution (70% or less)', 'NSC 62775', 'Propanal, 2-amino-', 'UN1221', '2-AMINO-PROPANE', 'InChI=1/C3H9N/c1-3(2)4/h3H,4H2,1-2H', '2-Aminopropane', '2-Propanamine', 'C06748', 'Isopropylamine', 'Monoisopropylamine', '471291_ALDRICH', 'CHEBI:15739', 'propan-2-amine', '442629_SUPELCO'] |  |  | propan-2-amine |  |  | CC(C)N |  |  | C3H9N |  |  | AFN |  |  | 2006
16728
16729 | 0 | 0.009699321 | 0.01260912 | 0 | 0 | 0 | 0 | 0 | 0 | 0 | 0 | 0 | 0 | 0 | 0 | 0 | 0 | 0 | 0 | 0 | 0 | 0 | 0 | 0 | 0 | 0 | 0 | 0 | 0 | 0 | 0 | 0 | 0 | 0 | 0 | 0 | 0 | 0 | 0 | 0.9699321 | 0 | 0.007759457 | 0 | 0 | 0 | 0 | 0 | 0 | 0 | 0 | 0 | 10.1016/j.micromeso.2005.08.040 | yes |  | 0 | 12 |  | 6 | 150 |  |  | 30 |  | tetraethylammonium |  |  | AlPO4-5 |  |  | AIP, H3PO4 | [13 empty] | ['tetraethylazanium', 'Tetraethylammonium', '4-04-00-00331 (Beilstein Handbook Reference)', 'AMMONIUM, TETRAETHYL-', 'BRN 1738225', 'Ethanaminium, N,N,N-triethyl- (9CI)', 'N,N,N-Triethylethanaminium', 'Tetraetilammonio [Italian]', 'Tetramon', 'Tetrylammonium', 'ZINC00896981', 'Lopac-T-2265', 'CHEBI:44296', 'NEt4(+)', '[NEt4](+)', 'Ammonium, tetraethyl-, dodeca-.mu.-chlorohexachlorohexatantalate(2-)(2:1), octahedro-', 'Ethanaminium, N,N,N-triethyl-, dodeca-.mu.-chlorohexachlorohexatantalate(2-) octahedro (2:1)', 'NSC156315', 'nchembio874-comp2', 'NCGC00016008-01', 'NET', 'tetraethylazanium', 'InChI=1/C8H20N/c1-5-9(6-2,7-3)8-4/h5-8H2,1-4H3/q+', 'C07512', 'Tetraethylammonium', 'E4N', 'TETRAETHYLAMMONIUM ION'] |  |  | tetraethylazanium |  |  | CC[N+](CC)(CC)CC |  |  | C8H20N |  |  | AFI |  |  | 2006
16730 | 0 | 0.009718173 | 0.01263362 | 0 | 0 | 0 | 0 | 0 | 0 | 0 | 0 | 0 | 0 | 0 | 0 | 0 | 0 | 0 | 0 | 0 | 0 | 0 | 0 | 0 | 0 | 0 | 0 | 0 | 0 | 0 | 0 | 0 | 0 | 0 | 0 | 0 | 0 | 0 | 0 | 0.9718173 | 0 | 0.005830904 | 0 | 0 | 0 | 0 | 0 | 0 | 0 | 0 | 0 | 10.1016/j.micromeso.2005.08.040 | yes |  | 0 | 12 |  | 6 | 150 |  |  | 30 |  | tetraethylammonium |  |  | AlPO4-5 |  |  | AIP, H3PO4 | [13 empty] | ['tetraethylazanium', 'Tetraethylammonium', '4-04-00-00331 (Beilstein Handbook Reference)', 'AMMONIUM, TETRAETHYL-', 'BRN 1738225', 'Ethanaminium, N,N,N-triethyl- (9CI)', 'N,N,N-Triethylethanaminium', 'Tetraetilammonio [Italian]', 'Tetramon', 'Tetrylammonium', 'ZINC00896981', 'Lopac-T-2265', 'CHEBI:44296', 'NEt4(+)', '[NEt4](+)', 'Ammonium, tetraethyl-, dodeca-.mu.-chlorohexachlorohexatantalate(2-)(2:1), octahedro-', 'Ethanaminium, N,N,N-triethyl-, dodeca-.mu.-chlorohexachlorohexatantalate(2-) octahedro (2:1)', 'NSC156315', 'nchembio874-comp2', 'NCGC00016008-01', 'NET', 'tetraethylazanium', 'InChI=1/C8H20N/c1-5-9(6-2,7-3)8-4/h5-8H2,1-4H3/q+', 'C07512', 'Tetraethylammonium', 'E4N', 'TETRAETHYLAMMONIUM ION'] |  |  | tetraethylazanium |  |  | CC[N+](CC)(CC)CC |  |  | C8H20N |  |  | AFI |  |  | 2006
16731 | 0 | 0.009727626 | 0.01264591 | 0 | 0 | 0 | 0 | 0 | 0 | 0 | 0 | 0 | 0 | 0 | 0 | 0 | 0 | 0 | 0 | 0 | 0 | 0 | 0 | 0 | 0 | 0 | 0 | 0 | 0 | 0 | 0 | 0 | 0 | 0 | 0 | 0 | 0 | 0 | 0 | 0.9727626 | 0 | 0.004863813 | 0 | 0 | 0 | 0 | 0 | 0 | 0 | 0 | 0 | 10.1016/j.micromeso.2005.08.040 | yes |  | 0 | 12 |  | 6 | 150 |  |  | 30 |  | tetraethylammonium |  |  | AlPO4-5 |  |  | AIP, H3PO4 | [13 empty] | ['tetraethylazanium', 'Tetraethylammonium', '4-04-00-00331 (Beilstein Handbook Reference)', 'AMMONIUM, TETRAETHYL-', 'BRN 1738225', 'Ethanaminium, N,N,N-triethyl- (9CI)', 'N,N,N-Triethylethanaminium', 'Tetraetilammonio [Italian]', 'Tetramon', 'Tetrylammonium', 'ZINC00896981', 'Lopac-T-2265', 'CHEBI:44296', 'NEt4(+)', '[NEt4](+)', 'Ammonium, tetraethyl-, dodeca-.mu.-chlorohexachlorohexatantalate(2-)(2:1), octahedro-', 'Ethanaminium, N,N,N-triethyl-, dodeca-.mu.-chlorohexachlorohexatantalate(2-) octahedro (2:1)', 'NSC156315', 'nchembio874-comp2', 'NCGC00016008-01', 'NET', 'tetraethylazanium', 'InChI=1/C8H20N/c1-5-9(6-2,7-3)8-4/h5-8H2,1-4H3/q+', 'C07512', 'Tetraethylammonium', 'E4N', 'TETRAETHYLAMMONIUM ION'] |  |  | tetraethylazanium |  |  | CC[N+](CC)(CC)CC |  |  | C8H20N |  |  | AFI |  |  | 2006
16732 | 0 | 0.009678668 | 0.01277584 | 0 | 0 | 0 | 0 | 0 | 0 | 0 | 0 | 0 | 0 | 0 | 0 | 0 | 0 | 0 | 0 | 0 | 0 | 0 | 0 | 0 | 0 | 0 | 0 | 0 | 0 | 0 | 0 | 0 | 0 | 0 | 0 | 0 | 0 | 0 | 0 | 0.9678668 | 0 | 0.009678668 | 0 | 0 | 0 | 0 | 0 | 0 | 0 | 0 | 0 | 10.1016/j.micromeso.2005.08.040 | yes |  | 0 | 12 |  | 6 | 150 |  |  | 30 |  | tetraethylammonium |  |  | AlPO4-5 |  |  | AIP, H3PO4 | [13 empty] | ['tetraethylazanium', 'Tetraethylammonium', '4-04-00-00331 (Beilstein Handbook Reference)', 'AMMONIUM, TETRAETHYL-', 'BRN 1738225', 'Ethanaminium, N,N,N-triethyl- (9CI)', 'N,N,N-Triethylethanaminium', 'Tetraetilammonio [Italian]', 'Tetramon', 'Tetrylammonium', 'ZINC00896981', 'Lopac-T-2265', 'CHEBI:44296', 'NEt4(+)', '[NEt4](+)', 'Ammonium, tetraethyl-, dodeca-.mu.-chlorohexachlorohexatantalate(2-)(2:1), octahedro-', 'Ethanaminium, N,N,N-triethyl-, dodeca-.mu.-chlorohexachlorohexatantalate(2-) octahedro (2:1)', 'NSC156315', 'nchembio874-comp2', 'NCGC00016008-01', 'NET', 'tetraethylazanium', 'InChI=1/C8H20N/c1-5-9(6-2,7-3)8-4/h5-8H2,1-4H3/q+', 'C07512', 'Tetraethylammonium', 'E4N', 'TETRAETHYLAMMONIUM ION'] |  |  | tetraethylazanium |  |  | CC[N+](CC)(CC)CC |  |  | C8H20N |  |  | AFI |  |  | 2006
16733 | 0 | 0.009659969 | 0.01275116 | 0 | 0 | 0 | 0 | 0 | 0 | 0 | 0 | 0 | 0 | 0 | 0 | 0 | 0 | 0 | 0 | 0 | 0 | 0 | 0 | 0 | 0 | 0 | 0 | 0 | 0 | 0 | 0 | 0 | 0 | 0 | 0 | 0 | 0 | 0 | 0 | 0.9659969 | 0 | 0.01159196 | 0 | 0 | 0 | 0 | 0 | 0 | 0 | 0 | 0 | 10.1016/j.micromeso.2005.08.040 | yes | 0 | 0 | 12 | 0 | 6 | 150 |  |  | 30 | 0 | tetraethylammonium |  |  | AlPO4-5 |  |  | AIP, H3PO4 |  | 0 | 0 | 0 | 0 | 0 | 0 | 0 | 0 |  | In situ growth of AlPO4-5 molecular sieve on stainless steel support | ['axis oriented film based', 'type molecular sieve', 'stainless steel slice'] | ['stainless steel slice', 'organic template triethylamine', 'molecular sieve crystals'] | ['tetraethylazanium', 'Tetraethylammonium', '4-04-00-00331 (Beilstein Handbook Reference)', 'AMMONIUM, TETRAETHYL-', 'BRN 1738225', 'Ethanaminium, N,N,N-triethyl- (9CI)', 'N,N,N-Triethylethanaminium', 'Tetraetilammonio [Italian]', 'Tetramon', 'Tetrylammonium', 'ZINC00896981', 'Lopac-T-2265', 'CHEBI:44296', 'NEt4(+)', '[NEt4](+)', 'Ammonium, tetraethyl-, dodeca-.mu.-chlorohexachlorohexatantalate(2-)(2:1), octahedro-', 'Ethanaminium, N,N,N-triethyl-, dodeca-.mu.-chlorohexachlorohexatantalate(2-) octahedro (2:1)', 'NSC156315', 'nchembio874-comp2', 'NCGC00016008-01', 'NET', 'tetraethylazanium', 'InChI=1/C8H20N/c1-5-9(6-2,7-3)8-4/h5-8H2,1-4H3/q+', 'C07512', 'Tetraethylammonium', 'E4N', 'TETRAETHYLAMMONIUM ION'] |  |  | tetraethylazanium |  |  | CC[N+](CC)(CC)CC |  |  | C8H20N |  |  | AFI |  |  | 2006
16734
16735
16736
16737
16738 | 0.01384083 | 0.03460208 | 0.03460208 | 0 | 0 | 0 | 0 | 0 | 0 | 0 | 0 | 0 | 0 | 0 | 0 | 0 | 0 | 0 | 0 | 0 | 0 | 0 | 0 | 0 | 0 | 0 | 0 | 0 | 0 | 0 | 0 | 0 | 0 | 0 | 0 | 0 | 0 | 0 | 0 | 0.8650519 | 0 | 0.05190311 | 0 | 0 | 0 | 0 | 0 | 0 | 0 | 0 | 0 | 10.1016/j.micromeso.2005.10.042 | yes |  | 0 |  |  | 24 | 200 |  |  |  |  | triethylamine |  |  | SAPO-34 |  |  | pseudoboehmite, orthophosphoric acid, colloidal silica, Mn(CH3COO)2 | PetroChina, LiaoningChem, Shanghai, ShanghaiChem | [12 empty] | ['N,N-Diethylethanamine', 'TRIETHYLAMINE', '121-44-8', '144514-14-7', '168277-99-4', '172227-74-6', 'T0886_SIAL', '65897_FLUKA', 'NCIOpen2_006503', '90335_FLUKA', '471283_SIAL', '(Diethylamino)ethane', 'AI3-15425', 'CCRIS 4881', 'EINECS 204-469-4', 'Ethanamine, N,N-diethyl-', 'HSDB 896', 'N,N-Diethylethanamine', 'TEN', 'TRIETHYLAMINE', 'Triaethylamin [German]', 'Triethylamine [UN1296] [Flammable liquid]', 'Trietilamina [Italian]', 'UN1296', '90337_FLUKA', '90338_FLUKA', 'CHEBI:35026', '90340_FLUKA', '17924_FLUKA', 'NEt3', 'C14691', 'W424601_ALDRICH', '(C2H5)3N', 'InChI=1/C6H15N/c1-4-7(5-2)6-3/h4-6H2,1-3H', 'N,N,N-triethylamine', 'ST5214499', 'Triaethylamin', 'Triethylamin'] |  |  | N,N-Diethylethanamine |  |  | CCN(CC)CC |  |  | C6H15N |  |  | CHA |  |  | 2006
16739 | 0.01382887 | 0.03457217 | 0.03457217 | 0 | 0 | 0 | 0 | 0 | 0 | 0 | 0 | 0 | 0 | 0 | 0 | 0 | 0 | 0 | 0 | 0.0008643042 | 0 | 0 | 0 | 0 | 0 | 0 | 0 | 0 | 0 | 0 | 0 | 0 | 0 | 0 | 0 | 0 | 0 | 0 | 0 | 0.8643042 | 0 | 0.05185825 | 0 | 0 | 0 | 0 | 0 | 0 | 0 | 0 | 0 | 10.1016/j.micromeso.2005.10.042 | yes | 0 | 0 | 0 | 0 | 24 | 200 |  |  | 0 | 0 | triethylamine |  |  | SAPO-34 |  |  | pseudoboehmite, orthophosphoric acid, colloidal silica, Mn(CH3COO)2 | PetroChina, LiaoningChem, Shanghai, ShanghaiChem | 0 | 0 | 0 | 0 | 0 | 0 | 0 | 0 |  | Study of Mn incorporation into SAPO framework: Synthesis, characterization and catalysis in chloromethane conversion to light olefins | ['29si mas nmr study', '34 demonstrated higher activity', 'two weight losses'] | ['china ), orthophosphoric acid', 'xinxichem ., china', 'shanghaichem ., china'] | ['N,N-Diethylethanamine', 'TRIETHYLAMINE', '121-44-8', '144514-14-7', '168277-99-4', '172227-74-6', 'T0886_SIAL', '65897_FLUKA', 'NCIOpen2_006503', '90335_FLUKA', '471283_SIAL', '(Diethylamino)ethane', 'AI3-15425', 'CCRIS 4881', 'EINECS 204-469-4', 'Ethanamine, N,N-diethyl-', 'HSDB 896', 'N,N-Diethylethanamine', 'TEN', 'TRIETHYLAMINE', 'Triaethylamin [German]', 'Triethylamine [UN1296] [Flammable liquid]', 'Trietilamina [Italian]', 'UN1296', '90337_FLUKA', '90338_FLUKA', 'CHEBI:35026', '90340_FLUKA', '17924_FLUKA', 'NEt3', 'C14691', 'W424601_ALDRICH', '(C2H5)3N', 'InChI=1/C6H15N/c1-4-7(5-2)6-3/h4-6H2,1-3H', 'N,N,N-triethylamine', 'ST5214499', 'Triaethylamin', 'Triethylamin'] |  |  | N,N-Diethylethanamine |  |  | CCN(CC)CC |  |  | C6H15N |  |  | CHA |  |  | 2006
16740
16741 | 0.101833 | 0 | 0 | 0 | 0 | 0 | 0 | 0 | 0 | 0 | 0 | 0.05702648 | 0 | 0 | 0 | 0 | 0 | 0 | 0 | 0 | 0 | 0 | 0 | 0 | 0 | 0 | 0 | 0 | 0 | 0 | 0 | 0 | 0 | 0 | 0 | 0 | 0 | 0 | 0 | 0.7841141 | 0 | 0.05702648 | 0 | 0 | 0 | 0 | 0 | 0 | 0 | 0 | 0 | 10.1016/j.micromeso.2005.10.047 | yes |  | 0 |  |  | 432 | 175 | FALSE |  |  |  | piperazine |  |  | EU-19 |  |  | Ludox AS-40, HF | [13 empty] | ['Piperazine', '8017-90-1', '8027-81-4', '8057-14-5', '81546-15-8', '110-85-0', 'NCIOpen2_005980', 'NCIOpen2_005575', 'NCIOpen2_005062', 'ST5214437', 'Spectrum5_001817', 'NCIOpen2_005072', 'KBioSS_001593', 'NCIOpen2_001073', 'NCIOpen2_005102', 'NCIOpen2_005108', 'KBio2_001593', 'KBio2_004161', 'KBio2_006729', 'NCIOpen2_000984', 'NCIOpen2_000988', 'KBio1_000038', 'NCIOpen2_005145', 'NCIOpen2_001024', 'NCIOpen2_001031', 'NCIOpen2_001033', 'NCIOpen2_005182', 'NCIOpen2_005185', 'NCIOpen2_005187', 'NCIOpen2_005200', 'NCIOpen2_001071', 'InChI=1/C4H10N2/c1-2-6-4-3-5-1/h5-6H,1-4H', 'PIPERAZINE (HEXAHYDRATE)', 'NINDS_000038', 'IDI1_000038', 'NCIOpen2_001111', '1,4-Piperazine', '5-23-01-00030 (Beilstein Handbook Reference)', 'BRN 0102555', 'CCRIS 5950', 'EINECS 203-808-3', 'Eraverm (VAN)', 'HSDB 1093', 'NSC 474', 'Piperazin [German]', 'Piperazine [UN2579] [Corrosive]', 'Piperazine [USAN]', 'UN2579', 'Vermex', 'NCIOpen2_004992', '80621_FLUKA', 'NCGC00094762-01', 'NCGC00094762-02', 'NCIOpen2_001151', 'Hexahydro-1,4-diazine', '80622_FLUKA', 'NCIOpen2_004830', 'NCIOpen2_004834', 'SPECTRUM1500490', 'NCIOpen2_001231', 'NCIOpen2_004862', 'NCIOpen2_004874', 'NCIOpen2_001262', 'NCIOpen2_001269', 'piperazine hydrate', 'CHEBI:28568', 'NCIOpen2_004904', 'D00807', 'Piperazine (USP)', 'Vermizine', 'Vermizine (TN)', 'NCIOpen2_004910', 'NCIOpen2_004914', 'NCIOpen2_004942', 'P45907_SIAL', 'NCIOpen2_004952', 'NCIOpen2_004954', 'Spectrum_001113', 'NCIOpen2_009422', 'NCIOpen2_004982', 'nchembio814-comp12', '1,4-Diazacyclohexane', '1,4-Diethylenediamine', 'DivK1c_000038', 'Antiren', 'Asca-Trol No. 3', 'Diethyleneimine', 'Dispermine', 'Eraverm', 'NCIOpen2_004994', 'Hexahydropyrazine', 'Lumbrical', 'NSC474', 'Piperazidine', 'Piperazin', 'Piperazine, anhydrous', 'Pipersol', 'Pyrazine hexahydride', 'Pyrazine, hexahydro-', 'Uvilon', 'WLN: T6M DMTJ', 'Worm-A-Ton', 'Wurmirazin', 'NCIOpen2_005022', 'C07973', 'Diethylenediamine', 'Piperazine', 'NCIOpen2_005032', 'NCIOpen2_005034'] |  |  | Piperazine |  |  | C1CNCCN1 |  |  | C4H10N2 | [5 empty] | 2006
16742 | 0.101833 | 0 | 0 | 0 | 0 | 0 | 0 | 0 | 0 | 0 | 0 | 0.05702648 | 0 | 0 | 0 | 0 | 0 | 0 | 0 | 0 | 0 | 0 | 0 | 0 | 0 | 0 | 0 | 0 | 0 | 0 | 0 | 0 | 0 | 0 | 0 | 0 | 0 | 0 | 0 | 0.7841141 | 0 | 0.05702648 | 0 | 0 | 0 | 0 | 0 | 0 | 0 | 0 | 0 | 10.1016/j.micromeso.2005.10.047 | yes |  | 0 |  |  | 360 | 135 | TRUE |  |  |  | piperazine | [5 empty] | Ludox AS-40, HF | [13 empty] | ['Piperazine', '8017-90-1', '8027-81-4', '8057-14-5', '81546-15-8', '110-85-0', 'NCIOpen2_005980', 'NCIOpen2_005575', 'NCIOpen2_005062', 'ST5214437', 'Spectrum5_001817', 'NCIOpen2_005072', 'KBioSS_001593', 'NCIOpen2_001073', 'NCIOpen2_005102', 'NCIOpen2_005108', 'KBio2_001593', 'KBio2_004161', 'KBio2_006729', 'NCIOpen2_000984', 'NCIOpen2_000988', 'KBio1_000038', 'NCIOpen2_005145', 'NCIOpen2_001024', 'NCIOpen2_001031', 'NCIOpen2_001033', 'NCIOpen2_005182', 'NCIOpen2_005185', 'NCIOpen2_005187', 'NCIOpen2_005200', 'NCIOpen2_001071', 'InChI=1/C4H10N2/c1-2-6-4-3-5-1/h5-6H,1-4H', 'PIPERAZINE (HEXAHYDRATE)', 'NINDS_000038', 'IDI1_000038', 'NCIOpen2_001111', '1,4-Piperazine', '5-23-01-00030 (Beilstein Handbook Reference)', 'BRN 0102555', 'CCRIS 5950', 'EINECS 203-808-3', 'Eraverm (VAN)', 'HSDB 1093', 'NSC 474', 'Piperazin [German]', 'Piperazine [UN2579] [Corrosive]', 'Piperazine [USAN]', 'UN2579', 'Vermex', 'NCIOpen2_004992', '80621_FLUKA', 'NCGC00094762-01', 'NCGC00094762-02', 'NCIOpen2_001151', 'Hexahydro-1,4-diazine', '80622_FLUKA', 'NCIOpen2_004830', 'NCIOpen2_004834', 'SPECTRUM1500490', 'NCIOpen2_001231', 'NCIOpen2_004862', 'NCIOpen2_004874', 'NCIOpen2_001262', 'NCIOpen2_001269', 'piperazine hydrate', 'CHEBI:28568', 'NCIOpen2_004904', 'D00807', 'Piperazine (USP)', 'Vermizine', 'Vermizine (TN)', 'NCIOpen2_004910', 'NCIOpen2_004914', 'NCIOpen2_004942', 'P45907_SIAL', 'NCIOpen2_004952', 'NCIOpen2_004954', 'Spectrum_001113', 'NCIOpen2_009422', 'NCIOpen2_004982', 'nchembio814-comp12', '1,4-Diazacyclohexane', '1,4-Diethylenediamine', 'DivK1c_000038', 'Antiren', 'Asca-Trol No. 3', 'Diethyleneimine', 'Dispermine', 'Eraverm', 'NCIOpen2_004994', 'Hexahydropyrazine', 'Lumbrical', 'NSC474', 'Piperazidine', 'Piperazin', 'Piperazine, anhydrous', 'Pipersol', 'Pyrazine hexahydride', 'Pyrazine, hexahydro-', 'Uvilon', 'WLN: T6M DMTJ', 'Worm-A-Ton', 'Wurmirazin', 'NCIOpen2_005022', 'C07973', 'Diethylenediamine', 'Piperazine', 'NCIOpen2_005032', 'NCIOpen2_005034'] |  |  | Piperazine |  |  | C1CNCCN1 |  |  | C4H10N2 | [5 empty] | 2006
16743 | 0.101833 | 0 | 0 | 0 | 0 | 0 | 0 | 0 | 0 | 0 | 0 | 0.05702648 | 0 | 0 | 0 | 0 | 0 | 0 | 0 | 0 | 0 | 0 | 0 | 0 | 0 | 0 | 0 | 0 | 0 | 0 | 0 | 0 | 0 | 0 | 0 | 0 | 0 | 0 | 0 | 0.7841141 | 0 | 0.05702648 | 0 | 0 | 0 | 0 | 0 | 0 | 0 | 0 | 0 | 10.1016/j.micromeso.2005.10.047 | yes | 0 | 0 | 0 | 0 | 336 | 150 | TRUE |  | 0 | 0 | piperazine |  |  | EU-19 | MTN |  | Ludox AS-40, HF |  | 0 | 0 | 0 | 0 | 0 | 0 | 0 | 0 |  | The disordered structure of silica zeolite EU-20b, obtained by topotactic condensation of the piperazinium containing layer silicate EU-19 | ['nitrogen sorption experiments showed', '29si mas nmr spectroscopy', 'organic pore fillers due'] | ['zeolite framework type mtn', 'xrd patterns essentially identical', '19 starting materials synthesized'] | ['Piperazine', '8017-90-1', '8027-81-4', '8057-14-5', '81546-15-8', '110-85-0', 'NCIOpen2_005980', 'NCIOpen2_005575', 'NCIOpen2_005062', 'ST5214437', 'Spectrum5_001817', 'NCIOpen2_005072', 'KBioSS_001593', 'NCIOpen2_001073', 'NCIOpen2_005102', 'NCIOpen2_005108', 'KBio2_001593', 'KBio2_004161', 'KBio2_006729', 'NCIOpen2_000984', 'NCIOpen2_000988', 'KBio1_000038', 'NCIOpen2_005145', 'NCIOpen2_001024', 'NCIOpen2_001031', 'NCIOpen2_001033', 'NCIOpen2_005182', 'NCIOpen2_005185', 'NCIOpen2_005187', 'NCIOpen2_005200', 'NCIOpen2_001071', 'InChI=1/C4H10N2/c1-2-6-4-3-5-1/h5-6H,1-4H', 'PIPERAZINE (HEXAHYDRATE)', 'NINDS_000038', 'IDI1_000038', 'NCIOpen2_001111', '1,4-Piperazine', '5-23-01-00030 (Beilstein Handbook Reference)', 'BRN 0102555', 'CCRIS 5950', 'EINECS 203-808-3', 'Eraverm (VAN)', 'HSDB 1093', 'NSC 474', 'Piperazin [German]', 'Piperazine [UN2579] [Corrosive]', 'Piperazine [USAN]', 'UN2579', 'Vermex', 'NCIOpen2_004992', '80621_FLUKA', 'NCGC00094762-01', 'NCGC00094762-02', 'NCIOpen2_001151', 'Hexahydro-1,4-diazine', '80622_FLUKA', 'NCIOpen2_004830', 'NCIOpen2_004834', 'SPECTRUM1500490', 'NCIOpen2_001231', 'NCIOpen2_004862', 'NCIOpen2_004874', 'NCIOpen2_001262', 'NCIOpen2_001269', 'piperazine hydrate', 'CHEBI:28568', 'NCIOpen2_004904', 'D00807', 'Piperazine (USP)', 'Vermizine', 'Vermizine (TN)', 'NCIOpen2_004910', 'NCIOpen2_004914', 'NCIOpen2_004942', 'P45907_SIAL', 'NCIOpen2_004952', 'NCIOpen2_004954', 'Spectrum_001113', 'NCIOpen2_009422', 'NCIOpen2_004982', 'nchembio814-comp12', '1,4-Diazacyclohexane', '1,4-Diethylenediamine', 'DivK1c_000038', 'Antiren', 'Asca-Trol No. 3', 'Diethyleneimine', 'Dispermine', 'Eraverm', 'NCIOpen2_004994', 'Hexahydropyrazine', 'Lumbrical', 'NSC474', 'Piperazidine', 'Piperazin', 'Piperazine, anhydrous', 'Pipersol', 'Pyrazine hexahydride', 'Pyrazine, hexahydro-', 'Uvilon', 'WLN: T6M DMTJ', 'Worm-A-Ton', 'Wurmirazin', 'NCIOpen2_005022', 'C07973', 'Diethylenediamine', 'Piperazine', 'NCIOpen2_005032', 'NCIOpen2_005034'] |  |  | Piperazine |  |  | C1CNCCN1 |  |  | C4H10N2 |  |  |  | MTN |  | 2006
16744
16745
16746
16747
16748
16749
16750
16751 | 0.04091653 | 0.004091653 | 0 | 0.009001637 | 0 | 0 | 0 | 0 | 0 | 0 | 0 | 0 | 0 | 0 | 0 | 0 | 0 | 0 | 0 | 0 | 0 | 0 | 0 | 0 | 0 | 0 | 0 | 0 | 0 | 0 | 0 | 0 | 0 | 0 | 0 | 0 | 0 | 0 | 0 | 0.908347 | 0 | 0.0188216 | 0 | 0 | 0 | 0 | 0 | 0 | 0 | 0 | 0 | 10.1016/j.micromeso.2005.12.019 | yes | 0 | 0.0188216 | 0 | 0 | 300 | 120 | FALSE |  | 0 | 0 | tetraethylammonium |  |  | beta |  |  | sodium aluminate, silica gel, NaOH |  | 0 | 0 | 0 | 0 | 0 | 0 | 0 | 0 |  | Low-voltage high-resolution scanning electron microscope imaging of the uncoated and Cr-coated zeolite Beta | ['slow scanning speed could', 'deposit thin cr films', '2 nm cr films'] | ['conventional slow speed scanning', 'discernible crystal surface damage', '3 mm working distance'] | ['tetraethylazanium', 'Tetraethylammonium', '4-04-00-00331 (Beilstein Handbook Reference)', 'AMMONIUM, TETRAETHYL-', 'BRN 1738225', 'Ethanaminium, N,N,N-triethyl- (9CI)', 'N,N,N-Triethylethanaminium', 'Tetraetilammonio [Italian]', 'Tetramon', 'Tetrylammonium', 'ZINC00896981', 'Lopac-T-2265', 'CHEBI:44296', 'NEt4(+)', '[NEt4](+)', 'Ammonium, tetraethyl-, dodeca-.mu.-chlorohexachlorohexatantalate(2-)(2:1), octahedro-', 'Ethanaminium, N,N,N-triethyl-, dodeca-.mu.-chlorohexachlorohexatantalate(2-) octahedro (2:1)', 'NSC156315', 'nchembio874-comp2', 'NCGC00016008-01', 'NET', 'tetraethylazanium', 'InChI=1/C8H20N/c1-5-9(6-2,7-3)8-4/h5-8H2,1-4H3/q+', 'C07512', 'Tetraethylammonium', 'E4N', 'TETRAETHYLAMMONIUM ION'] |  |  | tetraethylazanium |  |  | CC[N+](CC)(CC)CC |  |  | C8H20N |  |  | *BEA |  |  | 2006
16752
16753
16754 | 0 | 0.00107689 | 0.003876804 | 0 | 0 | 0 | 0 | 0 | 0 | 0 | 0 | 0 | 0 | 0 | 0 | 0 | 0 | 0 | 0 | 0 | 0 | 0 | 0 | 0 | 0 | 0 | 0 | 0 | 0 | 0 | 0 | 0 | 0 | 0 | 0 | 0 | 0 | 0 | 0 | 0.9907387 | 0 | 0.00430756 | 0 | 0 | 0.004289084 | 0 | 0 | 0 | 0 | 0 | 0 | 10.1016/j.micromeso.2006.03.006 | yes | 0 | 0 | 0 | 0 | 144 | 180 |  |  | 0 | 0 | diethylenetriamine |  |  | AlPO-CJ31 |  |  | Aluminum triisopropoxide, oxalic acid, orthophosphoric acid |  | 0 | 0 | 0 | 0 | 0 | 0 | 0 | 0 |  | Synthesis and characterization of a new open-framework aluminophosphate C4N3H16·Al4P5O20(H2O)2 (AlPO-CJ31) | ['po4 tetrahedra gives rise', 'membered ring channels along', 'state nmr techniques'] | ['lined stainless steel autoclave', 'like single crystals', 'containing colorless plate'] | ['N-(2-aminoethyl)ethane-1,2-diamine', 'Bis(2-aminoethyl)amine', '111-40-0', '73989-30-7', '8076-55-9', '94700-17-1', '98824-35-2', '59135-90-9', '26915-78-6', '53303-76-7', '54018-92-7', '(Aminoethyl)ethanediamine', '1,2-Ethanediamine, N-(2-aminoethyl)-', "2,2'-Diaminodiethylamine", '3-Azapentane-1,5-diamine', 'Barsamide 115', 'Bis(2-aminoethyl)amine', 'Bis[.beta.-aminoethyl]amine', "Diethylamine, 2,2'-diamino-", 'Diethylenetriamine', "Ethylamine, 2,2'-iminobis-", 'Ethylenediamine, N-(2-aminoethyl)-', 'N,N-Bis(2-aminoethyl)amine', 'NSC446', 'WLN: Z2M2Z', '1,4,7-Triazaheptane', '1,5-Diamino-3-azapentane', "2,2'-Iminobis(ethanamine)", "2,2'-Iminodi(ethylamine)", '2-(2-Aminoethylamino)ethylamine', '4-04-00-01238 (Beilstein Handbook Reference)', 'Aminoethylethandiamine', 'Ancamine DETA', 'BRN 0605314', 'Bis(beta-aminoethyl)amine', 'CCRIS 4794', 'ChS-P 1', 'DEH 20', 'Diethylene triamine', 'Diethylenetriamine [UN2079] [Corrosive]', 'EINECS 203-865-4', 'Epicure T', 'Epon 3223', 'H 9506', 'HSDB 525', 'Imino-bis-ethylamine', 'N-(2-Aminoethyl)-1,2-ethanediamine', 'NSC 446', 'UN2079', '2,2&#8242;-Diaminodiethylamine', '2,2&#8242;-Iminodiethylamine', 'D93856_SIAL', 'CHEBI:30629', 'InChI=1/C4H13N3/c5-1-3-7-4-2-6/h7H,1-6H', 'NCGC00166036-01', 'N-(2-aminoethyl)ethane-1,2-diamine', 'dien'] |  |  | N-(2-aminoethyl)ethane-1,2-diamine |  |  | NCCNCCN |  |  | C4H13N3 | [5 empty] | 2006
16755
16756
16757
16758
16759
16760
16761
16762
16763 | 0 | 0.01943635 | 0.02915452 | 0 | 0 | 0 | 0 | 0 | 0 | 0 | 0 | 0 | 0 | 0 | 0 | 0 | 0 | 0 | 0 | 0 | 0 | 0 | 0 | 0.004859086 | 0 | 0 | 0 | 0 | 0 | 0 | 0 | 0 | 0 | 0 | 0 | 0 | 0 | 0 | 0 | 0.9271137 | 0 | 0.01943635 | 0 | 0 | 0 | 0 | 0 | 0 | 0 | 0 | 0 | 10.1016/j.micromeso.2006.04.001 | yes | 0 | 0 | 2 | 0 | 360 | 195 |  |  | 0 | 0 | 1,3-propanediamine |  |  | NKX-14 |  |  | phosphorous acid, zinc acetate, pseudoboehmite |  | 0 | 0 | 0 | 0 | 0 | 0 | 0 | 0 |  | A novel zeolite-like structure based on zinc and aluminum phosphate synthesized from H3PO3-containing gel | ['synthesized using phosphorous acid', 'monoclinic space group c2', '0 0 1 ].'] | ['87 g water solution', '87 g h3po3', 'varying water content'] | ['Propane-1,3-diamine', '3-aminopropylamine', '68333-86-8', '68187-46-2', '68130-68-7', '26545-55-1', '109-76-2', '54018-94-9', 'NSC 8154', 'alpha,omega-Propanediamine', 'Spectrum_001150', 'D23602_ALDRICH', 'DivK1c_006514', 'CHEBI:15725', 'tn', 'KBioGR_002492', 'KBio1_001458', 'InChI=1/C3H10N2/c4-2-1-3-5/h1-5H', 'SpecPlus_000418', '33260_FLUKA', 'KBio2_006766', 'EINECS 269-099-8', '(C10-C16)Alkylalkoxypropyleneamine propyleneamine', '1,3-Propanediamine, N-(3-(C10-16-alkyloxy)propyl) derivs.', 'ST5214405', '(C12-C18) Alkylalkoxypropyleneaminepropyleneamine', '(C12-C18)Alkyl alkoxy propylene amine propylene amine', '1,3-Propanediamine, N-(3-(C12-18-alkyloxy)propyl) derivs.', 'EINECS 268-600-7', 'KBioSS_001630', '1,3-Propanediamine', '1,3-diaminopropane', 'CPD-313', 'Propane-1,3-diamine', 'Trimethylenediamine', '4-04-00-01258 (Beilstein Handbook Reference)', '1,3-Propanediamine, N-(3-(C12-15-alkyloxy)propyl) derivs, acetates', 'N-(C12-C15)Alkoxypropyl-1,3-propanediamine acetate', '33250_FLUKA', '1,3-Propylenediamine', 'NSC8154', 'KBio2_001630', 'WLN: Z3Z', 'KBio2_004198', 'Propandiamine', 'Spectrum5_000586', 'Spectrum4_001903', 'C00986', '13D', 'AI3-25358', 'BRN 0605277', 'CCRIS 4054', 'EINECS 203-702-7'] |  |  | Propane-1,3-diamine |  |  | NCCCN |  |  | C3H10N2 | [5 empty] | 2006
16764
16765 | 0.0163372 | 8.1686e-05 | 0 | 8.1686e-05 | 0 | 0 | 0 | 0 | 0 | 0 | 0 | 0 | 0 | 0 | 0 | 0 | 0 | 0 | 0 | 0 | 0 | 0 | 0 | 0 | 0 | 0 | 0 | 0 | 0 | 0 | 0 | 0 | 0 | 0 | 0 | 0 | 0 | 0 | 0 | 0.980232 | 0 | 0.00163372 | 0 | 0 | 0 | 0 | 0 | 0 | 0 | 0 | 0 | 10.1016/j.micromeso.2006.06.002 | yes | 0 | 0.00163372 | 12 | 0 | 40 | 135 | TRUE |  | 0 | 0 | tetrapropylammonium |  |  | ZSM-5 |  |  | TEOS, NaAlO2 |  | 0 | 0 | 0 | 0 | 0 | 0 | 0 | 0 |  | Micropatterned monolayer assembly of zeolite microcrystals on glass by ionic linkages | ['readily decarboxylated upon irradiation', 'showed ag 3d bands', 'two absorption bands'] | ['regularly spaced circular openings', 'two strong paper clamps', '9 %, kojima chemical'] | ['tetrapropylazanium', 'Tetrapropylammonium', '13010-31-6', 'ZINC01669523', '1-Propanaminium, N,N,N-tripropyl-', 'InChI=1/C12H28N/c1-5-9-13(10-6-2,11-7-3)12-8-4/h5-12H2,1-4H3/q+', 'Tetrapropylammonium', 'Tetrapropylamine'] |  |  | tetrapropylazanium |  |  | CCC[N+](CCC)(CCC)CCC |  |  | C12H28N |  |  | MFI |  |  | 2006
16766
16767
16768
16769 | 0.07827176 | 0.01565435 | 0 | 0.03757044 | 0 | 0 | 0 | 0 | 0 | 0 | 0 | 0 | 0 | 0 | 0 | 0 | 0 | 0 | 0 | 0 | 0 | 0 | 0 | 0 | 0 | 0 | 0 | 0 | 0 | 0 | 0 | 0 | 0 | 0 | 0 | 0 | 0 | 0 | 0 | 0.8609894 | 0 | 0.003757044 | 0 | 0 | 0 | 0 | 0 | 0 | 0 | 0 | 0 | 10.1016/j.micromeso.2006.07.018 | yes |  | 0.003757044 | 72 |  | 264 | 100 |  |  |  |  | tetramethylammonium |  |  | MAZ | [16 empty] | ['tetramethylazanium', 'Tetramethylammonium', '14190-16-0', '12545-87-8', '28109-81-1', '76913-76-3', '12386-10-6', 'Tetramethylammonium', 'ZINC00967771', 'EINECS 235-626-5', 'Methanaminium, N,N,N-trimethyl-, octahydrotriborate(1-)', 'Tetramethylammonium octahydrotriborate', 'tetramethylazanium', 'InChI=1/C4H12N/c1-5(2,3)4/h1-4H3/q+', 'PDSP2_000112', '(CH3)4N(+)', 'CHEBI:46020', 'N,N,N-trimethylmethanaminium', '[NMe4](+)', 'TETRAMETHYLAMMONIUM ION', 'Methanaminium, N,N,N-trimethyl-'] |  |  | tetramethylazanium |  |  | C[N+](C)(C)C |  |  | C4H12N |  |  | MAZ |  |  | 2006
16770 | 0.06385288 | 0.01277058 | 0 | 0.03064938 | 0 | 0 | 0 | 0 | 0 | 0 | 0 | 0 | 0 | 0 | 0 | 0 | 0 | 0 | 0 | 0 | 0 | 0 | 0 | 0 | 0 | 0 | 0 | 0 | 0 | 0 | 0 | 0 | 0 | 0 | 0 | 0 | 0 | 0 | 0 | 0.8620139 | 0 | 0.00619373 | 0 | 0 | 0 | 0 | 0 | 0 | 0 | 0 | 0 | 10.1016/j.micromeso.2006.07.018 | yes |  | 0.02451951 | 72 |  | 264 | 100 |  |  |  |  | 18-crown-6 |  |  | EMT | [16 empty] | ['1,4,7,10,13,16-HEXAOXACYCLOOCTADECANE', '71251-39-3', '71251-42-8', '134316-24-8', '168081-58-1', '17455-13-9', '63172-42-9', '65154-22-5', '66037-87-4', '71210-94-1', '71211-03-5', '71245-01-7', '71251-38-2', '1,4,7,10,13,16-HEXAOXACYCLOOCTADECANE', '1,4,7,10,13,16-Hexanoxacyclooctadecane', '18-Crown-6', '5-19-12-00601 (Beilstein Handbook Reference)', 'BRN 1619616', 'CCRIS 3587', 'EINECS 241-473-5', 'Ethylene oxide cyclic hexamer', 'NSC 159836', '18-Crown-6 ether', 'NSC159836', '186651_ALDRICH', 'ZINC03861356', '274984_ALDRICH', 'CHEBI:32397', 'WLN: T-18-O DO GO JO MO POTJ', '07673_FLUKA', 'ST023795', '33003U_SUPELCO', 'Hexaoxacyclooctadecane'] |  |  | 1,4,7,10,13,16-HEXAOXACYCLOOCTADECANE |  |  | C1COCCOCCOCCOCCOCCO1 |  |  | C12H24O6 |  |  | EMT |  |  | 2006
16771 | 0.06193101 | 0.0123862 | 0 | 0.04644826 | 0 | 0 | 0 | 0 | 0 | 0 | 0 | 0 | 0 | 0 | 0 | 0 | 0 | 0 | 0 | 0 | 0 | 0 | 0 | 0 | 0 | 0 | 0 | 0 | 0 | 0 | 0 | 0 | 0 | 0 | 0 | 0 | 0 | 0 | 0 | 0.8360686 | 0 | 0.006007308 | 0 | 0 | 0 | 0 | 0 | 0 | 0 | 0 | 0 | 10.1016/j.micromeso.2006.07.018 | yes | 0 | 0.03715861 | 72 | 0 | 264 | 100 |  |  | 0 | 0 | 18-crown-6 |  |  | FAU |  |  |  |  | 0 | 0 | 0 | 0 | 0 | 0 | 0 | 0 |  | A new overgrowth of mazzite on faujasite zeolite crystal investigated by X-ray diffraction and electron microscopy | ['mazzite overgrew faujasite particles', 'reliable epitaxial relationship', 'mazzite crystals onto'] | ['autogenous pressure without stirring', 'feijen et al ..', 'directly transferred without aging'] | ['1,4,7,10,13,16-HEXAOXACYCLOOCTADECANE', '71251-39-3', '71251-42-8', '134316-24-8', '168081-58-1', '17455-13-9', '63172-42-9', '65154-22-5', '66037-87-4', '71210-94-1', '71211-03-5', '71245-01-7', '71251-38-2', '1,4,7,10,13,16-HEXAOXACYCLOOCTADECANE', '1,4,7,10,13,16-Hexanoxacyclooctadecane', '18-Crown-6', '5-19-12-00601 (Beilstein Handbook Reference)', 'BRN 1619616', 'CCRIS 3587', 'EINECS 241-473-5', 'Ethylene oxide cyclic hexamer', 'NSC 159836', '18-Crown-6 ether', 'NSC159836', '186651_ALDRICH', 'ZINC03861356', '274984_ALDRICH', 'CHEBI:32397', 'WLN: T-18-O DO GO JO MO POTJ', '07673_FLUKA', 'ST023795', '33003U_SUPELCO', 'Hexaoxacyclooctadecane'] |  |  | 1,4,7,10,13,16-HEXAOXACYCLOOCTADECANE |  |  | C1COCCOCCOCCOCCOCCO1 |  |  | C12H24O6 |  |  | FAU |  |  | 2006
16772
16773
16774 | 0.02689329 | 0 | 0 | 0 | 0 | 0 | 0 | 0 | 0 | 0 | 0 | 0 | 0 | 0 | 0 | 0.002259036 | 0 | 0 | 0 | 0 | 0 | 0 | 0 | 0 | 0 | 0 | 0 | 0 | 0 | 0 | 0 | 0 | 0 | 0 | 0 | 0 | 0 | 0 | 0 | 0.9681583 | 0 | 0.002689329 | 0 | 0 | 0 | 0 | 0 | 0 | 0 | 0 | 0 | 10.1016/j.micromeso.2006.07.034 | yes | 0 | 0 | 1 | 0 | 120 | 150 |  |  | 300 | 0 | tetrapropylammonium |  |  | ZSM-5 |  |  | H3BO3, Cabosil M5 |  | 0 | 0 | 0 | 0 | 0 | 0 | 0 | 0 |  | Effect of probe molecules with different proton affinities on the coordination of boron atoms in dehydrated zeolite H-[B]ZSM-5 | ['11b quadrupole coupling constant', '11b mas nmr spectroscopy', 'trigonally coordinated boron species'] | ['20 vol .% oxygen', '1h mas nmr spectroscopy', '1h mas nmr signals'] | ['tetrapropylazanium', 'Tetrapropylammonium', '13010-31-6', 'ZINC01669523', '1-Propanaminium, N,N,N-tripropyl-', 'InChI=1/C12H28N/c1-5-9-13(10-6-2,11-7-3)12-8-4/h5-12H2,1-4H3/q+', 'Tetrapropylammonium', 'Tetrapropylamine'] |  |  | tetrapropylazanium |  |  | CCC[N+](CCC)(CCC)CCC |  |  | C12H28N |  |  | MFI |  |  | 2007
16775
16776
16777 | 0 | 0 | 0.00528169 | 0 | 0 | 0 | 0 | 0 | 0 | 0 | 0 | 0.01232394 | 0 | 0 | 0.001760563 | 0 | 0 | 0 | 0 | 0 | 0 | 0 | 0 | 0 | 0 | 0 | 0 | 0 | 0 | 0 | 0 | 0 | 0 | 0 | 0 | 0 | 0 | 0 | 0 | 0.9771127 | 0 | 0.003521127 | 0 | 0 | 0 | 0 | 0 | 0 | 0 | 0 | 0 | 10.1016/j.micromeso.2006.08.010 | yes | 0 | 0 | 0 | 0 | 192 | 180 |  |  | 0 | 0 | 4,4'-bipyridine |  |  | Compound I |  |  | indium nitrate, phosphoric acid, HF | Shanghai, Beijing, Beijing | 0 | 0 | 0 | 0 | 0 | 0 | 0 | 0 |  | Novel open-framework fluorinated indium phosphate with 14-ring intersecting channels: Assembled from 6∗1 and racemic pillared secondary building units | ['6f3 ], features two', 'solid fluorescence properties', 'secondary building units'] | ['white gel thus formed', 'aldrich ), hydrofluoric acid', '5 %), phosphoric acid'] | ['4-pyridin-4-ylpyridine', '4-(4-Pyridyl)pyridine', '37275-48-2', '553-26-4', 'InChI=1/C10H8N2/c1-5-11-6-2-9(1)10-3-7-12-8-4-10/h1-8', ".gamma.,.gamma.'-Bipyridyl", ".gamma.,.gamma.'-Dipyridyl", 'NSC404423', 'ST5307200', '289426_ALDRICH', '4,4&#8242;&#8722;Dipyridyl', 'EU-0068109', 'CBDivE_014486', 'Dopamine Nmethyltransferase', 'Methyltransferase, dopamine N-', 'SR-01000400279-2', 'ZINC00043467', 'IDI1_017636', 'Maybridge3_006249', '36690_RIEDEL', 'NCGC00163975-01', "4,4'-bpy", '4,4-Bipyridin', 'AC-907/34121028', 'CHEBI:30985', '14455_FLUKA', '4,4&#8242;-Bipyridyl', 'MLS000702205', 'SMR000224611', "4,4'-Bipyridine", "4,4'-Bipyridyl", "4,4'-DIPYRIDYL", "4,4'-Dipyridine", "4,4'-Dipyridyl hydrate", '4,4-Bipyridyl', '4,4-Dipyridyl', '4-(4-Pyridyl)pyridine', '5-23-08-00028 (Beilstein Handbook Reference)', 'AI3-00138', 'BRN 0113176', 'CCRIS 2363', 'EINECS 209-036-3', 'NSC 404423', "gamma,gamma'-Bipyridyl", "gamma,gamma'-Dipyridyl"] |  |  | 4-pyridin-4-ylpyridine |  |  | c1cc(-c2ccncc2)ccn1 |  |  | C10H8N2 | [5 empty] | 2006
16778
16779
16780
16781
16782
16783 | 0.02260081 | 0.001631779 | 0 | 0.001062238 | 0 | 0 | 0 | 0 | 0 | 0 | 0 | 0 | 0 | 0 | 0 | 0 | 0 | 0 | 0 | 0 | 0 | 0 | 0 | 0 | 0 | 0 | 0 | 0 | 0 | 0 | 0 | 0 | 0 | 0 | 0 | 0 | 0 | 0 | 0 | 0.9630206 | 0 | 0.01168462 | 0 | 0 | 0.005953558 | 0 | 0 | 0 | 0 | 0 | 0 | 10.1016/j.micromeso.2006.08.031 | yes | 0 | 0 | 0 | 0 | 240 | 145 | FALSE |  | 0 | 0 | hexamethyleneimine |  |  | MCM-22 |  |  |  |  | 13.1 | 0 | 0 | 0 | 0 | 0 | 0 | 0 |  | Micro/mesoporous aluminosilicate composites from zeolite MCM-22 precursor | ['step hydrothermal synthesis procedure', 'second step mesoporous mcm', 'mesoporous aluminosilicate composites'] | ['adding supplementary si source', 'containing composite material either', 'applying 25 cm3 solutions'] | ['azepane', '111-49-9', 'CHEBI:32616', 'azepane', 'NCGC00091040-01', 'H10401_ALDRICH', '1H-Azepine, hexahydro-', 'Azacycloheptane', 'Azepine, hexahydro-', 'Cyclohexamethylenimine', 'G 0', 'Hexahydro-1H-azepine', 'Hexahydroazepine', 'Hexamethylene imine', 'Hexamethylenimine', 'Homopiperidine', 'NSC16236', 'Perhydroazepine', 'WLN: T7MTJ', 'InChI=1/C6H13N/c1-2-4-6-7-5-3-1/h7H,1-6H', '1-Azacycloheptane', '5-20-04-00003 (Beilstein Handbook Reference)', 'AI3-26610', 'BRN 0001084', 'CP 18407', 'Cycloheptane, 1-aza-', 'EINECS 203-875-9', 'HSDB 562', 'Hexamethyleneimine', 'Hexamethyleneimine [UN2493] [Flammable liquid]', 'NSC 16236', 'UN2493', 'ST5213818'] |  |  | azepane |  |  | C1CCCNCC1 |  |  | C6H13N |  |  | MWW |  |  | 2007
16784
16785
16786
16787
16788
16789
16790
16791 | 0.04582951 | 0 | 0 | 0 | 0 | 0 | 0 | 0 | 0 | 0 | 0 | 0 | 0 | 0.0009165903 | 0 | 0 | 0 | 0 | 0 | 0 | 0 | 0 | 0 | 0 | 0 | 0 | 0 | 0 | 0 | 0 | 0 | 0 | 0 | 0 | 0 | 0 | 0 | 0 | 0 | 0.9165903 | 0 | 0.01833181 | 0 | 0 | 0 | 0 | 0 | 0 | 0 | 0 | 0 | 10.1016/j.micromeso.2006.09.034 | yes | 0 | 0.01833181 | 0 | 0 | 72 | 170 | TRUE |  | 0 | 0 | tetrapropylammonium |  |  | TS-1 |  |  |  |  | 0 | 0 | 0 | 0 | 0 | 0 | 0 | 0 |  | Zeolite synthesis using mechanochemical reaction | ['succeeding hydrothermal treatment', 'several characterization results', 'planetary ball mill'] | ['planetary ball mill equipped', '14b gas chromatograph equipped', 'conventional method using tbot'] | ['tetrapropylazanium', 'Tetrapropylammonium', '13010-31-6', 'ZINC01669523', '1-Propanaminium, N,N,N-tripropyl-', 'InChI=1/C12H28N/c1-5-9-13(10-6-2,11-7-3)12-8-4/h5-12H2,1-4H3/q+', 'Tetrapropylammonium', 'Tetrapropylamine'] |  |  | tetrapropylazanium |  |  | CCC[N+](CCC)(CCC)CCC |  |  | C12H28N |  |  | MFI |  |  | 2007
16792
16793
16794 | 0.01459428 | 0.004670169 | 0 | 0.001556723 | 0 | 0 | 0 | 0 | 0 | 0 | 0 | 0 | 0 | 0 | 0 | 0 | 0 | 0 | 0 | 0 | 0 | 0 | 0 | 0 | 0 | 0 | 0 | 0 | 0 | 0 | 0 | 0 | 0 | 0 | 0 | 0 | 0 | 0 | 0 | 0.9080885 | 0 | 0.03476682 | 0 | 0 | 0 | 0 | 0 | 0 | 0 | 0 | 0 | 10.1016/j.micromeso.2006.10.007 | yes |  | 0.03632354 | 2 | [7 empty] | tetramethylammonium |  |  | LTA |  |  | tetramethylammonium silicate, AIP, NaOH | Aldrich, Aldrich, Aldrich | [12 empty] | ['tetramethylazanium', 'Tetramethylammonium', '14190-16-0', '12545-87-8', '28109-81-1', '76913-76-3', '12386-10-6', 'Tetramethylammonium', 'ZINC00967771', 'EINECS 235-626-5', 'Methanaminium, N,N,N-trimethyl-, octahydrotriborate(1-)', 'Tetramethylammonium octahydrotriborate', 'tetramethylazanium', 'InChI=1/C4H12N/c1-5(2,3)4/h1-4H3/q+', 'PDSP2_000112', '(CH3)4N(+)', 'CHEBI:46020', 'N,N,N-trimethylmethanaminium', '[NMe4](+)', 'TETRAMETHYLAMMONIUM ION', 'Methanaminium, N,N,N-trimethyl-'] |  |  | tetramethylazanium |  |  | C[N+](C)(C)C |  |  | C4H12N |  |  | LTA |  |  | 2007
16795 | 0.01459428 | 0.004670169 | 0 | 0.001556723 | 0 | 0 | 0 | 0 | 0 | 0 | 0 | 0 | 0 | 0 | 0 | 0 | 0 | 0 | 0 | 0 | 0 | 0 | 0 | 0 | 0 | 0 | 0 | 0 | 0 | 0 | 0 | 0 | 0 | 0 | 0 | 0 | 0 | 0 | 0 | 0.9080885 | 0 | 0.03476682 | 0 | 0 | 0 | 0 | 0 | 0 | 0 | 0 | 0 | 10.1016/j.micromeso.2006.10.007 | yes |  | 0.03632354 | 2 | [7 empty] | tetramethylammonium |  |  | LTA |  |  | TEOS, AIP, NaOH | Wako, Aldrich, Aldrich | [12 empty] | ['tetramethylazanium', 'Tetramethylammonium', '14190-16-0', '12545-87-8', '28109-81-1', '76913-76-3', '12386-10-6', 'Tetramethylammonium', 'ZINC00967771', 'EINECS 235-626-5', 'Methanaminium, N,N,N-trimethyl-, octahydrotriborate(1-)', 'Tetramethylammonium octahydrotriborate', 'tetramethylazanium', 'InChI=1/C4H12N/c1-5(2,3)4/h1-4H3/q+', 'PDSP2_000112', '(CH3)4N(+)', 'CHEBI:46020', 'N,N,N-trimethylmethanaminium', '[NMe4](+)', 'TETRAMETHYLAMMONIUM ION', 'Methanaminium, N,N,N-trimethyl-'] |  |  | tetramethylazanium |  |  | C[N+](C)(C)C |  |  | C4H12N |  |  | LTA |  |  | 2007
16796 | 0.01459428 | 0.004670169 | 0 | 0.001556723 | 0 | 0 | 0 | 0 | 0 | 0 | 0 | 0 | 0 | 0 | 0 | 0 | 0 | 0 | 0 | 0 | 0 | 0 | 0 | 0 | 0 | 0 | 0 | 0 | 0 | 0 | 0 | 0 | 0 | 0 | 0 | 0 | 0 | 0 | 0 | 0.9080885 | 0 | 0.03476682 | 0 | 0 | 0 | 0 | 0 | 0 | 0 | 0 | 0 | 10.1016/j.micromeso.2006.10.007 | yes | 0 | 0.03632354 | 2 | 0 | 0 | 0 |  |  | 0 | 0 | tetramethylammonium |  |  | LTA |  |  | Ludox SM-30, AIP, NaOH | Aldrich, Aldrich, Aldrich | 0 | 0 | 0 | 0 | 0 | 0 | 0 | 0 |  | Effects of silicon sources on the formation of nanosized LTA: An in situ small angle X-ray scattering and wide angle X-ray scattering study | ['al sites changes progressively', '29si nmr spectra suggest', '17 nm sized particles'] | ['emission scanning electron microscope', '30 wt .% sio2', 'final clear aluminosilicate solution'] | ['tetramethylazanium', 'Tetramethylammonium', '14190-16-0', '12545-87-8', '28109-81-1', '76913-76-3', '12386-10-6', 'Tetramethylammonium', 'ZINC00967771', 'EINECS 235-626-5', 'Methanaminium, N,N,N-trimethyl-, octahydrotriborate(1-)', 'Tetramethylammonium octahydrotriborate', 'tetramethylazanium', 'InChI=1/C4H12N/c1-5(2,3)4/h1-4H3/q+', 'PDSP2_000112', '(CH3)4N(+)', 'CHEBI:46020', 'N,N,N-trimethylmethanaminium', '[NMe4](+)', 'TETRAMETHYLAMMONIUM ION', 'Methanaminium, N,N,N-trimethyl-'] |  |  | tetramethylazanium |  |  | C[N+](C)(C)C |  |  | C4H12N |  |  | LTA |  |  | 2007
16797
16798 | 0.4 | 0 | 0 | 0.6 | 0 | 0 | 0 | 0 | 0 | 0 | 0 | 0 | 0 | 0 | 0 | 0 | 0 | 0 | 0 | 0 | 0 | 0 | 0 | 0 | 0 | 0 | 0 | 0 | 0 | 0 | 0 | 0 | 0 | 0 | 0 | 0 | 0 | 0 | 0 | 0 | 0.8888889 | 0 | 0 | 0 | 0 | 0 | 0 | 0 | 0 | 0 | 0 | 10.1016/j.micromeso.2006.10.023 | yes |  | 0 |  |  | 672 | 180 | FALSE |  | 23 |  |  |  |  | SOD |  |  | silica aerosil, GeO2, ethylene glycol, NaOH, NH4F | Roth, Aldrich, Merck, Merck, Merck | [24 empty] | SOD |  |  | 2007
16799 | 0.3703704 | 0 | 0 | 0.5555556 | 0 | 0 | 0 | 0 | 0 | 0 | 0 | 0 | 0 | 0 | 0 | 0 | 0 | 0 | 0 | 0 | 0 | 0 | 0 | 0 | 0 | 0 | 0 | 0 | 0 | 0 | 0 | 0 | 0 | 0 | 0 | 0 | 0 | 0 | 0 | 0.07407407 | 0.8810573 | 0 | 0 | 0 | 0 | 0 | 0 | 0 | 0 | 0 | 0 | 10.1016/j.micromeso.2006.10.023 | yes |  | 0 |  |  | 504 | 180 | FALSE |  | 23 |  |  |  |  | SOD |  |  | silica aerosil, GeO2, ethylene glycol, NaOH, NH4F | Roth, Aldrich, Merck, Merck, Merck | [24 empty] | SOD |  |  | 2007
16800 | 0.3333333 | 0 | 0 | 0.5 | 0 | 0 | 0 | 0 | 0 | 0 | 0 | 0 | 0 | 0 | 0 | 0 | 0 | 0 | 0 | 0 | 0 | 0 | 0 | 0 | 0 | 0 | 0 | 0 | 0 | 0 | 0 | 0 | 0 | 0 | 0 | 0 | 0 | 0 | 0 | 0.1666667 | 0.8695652 | 0 | 0 | 0 | 0 | 0 | 0 | 0 | 0 | 0 | 0 | 10.1016/j.micromeso.2006.10.023 | yes |  | 0 |  |  | 504 | 180 | FALSE |  | 23 |  |  |  |  | SOD |  |  | silica aerosil, GeO2, ethylene glycol, NaOH, NH4F | Roth, Aldrich, Merck, Merck, Merck | [24 empty] | SOD |  |  | 2007
16801 | 0.2857143 | 0 | 0 | 0.4285714 | 0 | 0 | 0 | 0 | 0 | 0 | 0 | 0 | 0 | 0 | 0 | 0 | 0 | 0 | 0 | 0 | 0 | 0 | 0 | 0 | 0 | 0 | 0 | 0 | 0 | 0 | 0 | 0 | 0 | 0 | 0 | 0 | 0 | 0 | 0 | 0.2857143 | 0.8510638 | 0 | 0 | 0 | 0 | 0 | 0 | 0 | 0 | 0 | 0 | 10.1016/j.micromeso.2006.10.023 | yes |  | 0 |  |  | 504 | 180 | FALSE |  | 23 |  |  |  |  | SOD |  |  | silica aerosil, GeO2, ethylene glycol, NaOH, NH4F | Roth, Aldrich, Merck, Merck, Merck | [24 empty] | SOD |  |  | 2007
16802 | 0.2222222 | 0 | 0 | 0.3333333 | 0 | 0 | 0 | 0 | 0 | 0 | 0 | 0 | 0 | 0 | 0 | 0 | 0 | 0 | 0 | 0 | 0 | 0 | 0 | 0 | 0 | 0 | 0 | 0 | 0 | 0 | 0 | 0 | 0 | 0 | 0 | 0 | 0 | 0 | 0 | 0.4444444 | 0.8163265 | 0 | 0 | 0 | 0 | 0 | 0 | 0 | 0 | 0 | 0 | 10.1016/j.micromeso.2006.10.023 | yes |  | 0 |  |  | 24 | 180 | FALSE |  | 23 |  |  |  |  | dense |  |  | silica aerosil, GeO2, ethylene glycol, NaOH, NH4F | Roth, Aldrich, Merck, Merck, Merck | [27 empty] | 2007
16803 | 0.1666667 | 0 | 0 | 0.25 | 0 | 0 | 0 | 0 | 0 | 0 | 0 | 0 | 0 | 0 | 0 | 0 | 0 | 0 | 0 | 0 | 0 | 0 | 0 | 0 | 0 | 0 | 0 | 0 | 0 | 0 | 0 | 0 | 0 | 0 | 0 | 0 | 0 | 0 | 0 | 0.5833333 | 0.7692308 | 0 | 0 | 0 | 0 | 0 | 0 | 0 | 0 | 0 | 0 | 10.1016/j.micromeso.2006.10.023 | yes |  | 0 |  |  | 24 | 180 | FALSE |  | 23 |  |  |  |  | dense |  |  | silica aerosil, GeO2, ethylene glycol, NaOH, NH4F | Roth, Aldrich, Merck, Merck, Merck | [27 empty] | 2007
16804 | 0.32 | 0 | 0 | 0.6 | 0 | 0 | 0 | 0 | 0 | 0 | 0 | 0 | 0.08 | 0 | 0 | 0 | 0 | 0 | 0 | 0 | 0 | 0 | 0 | 0 | 0 | 0 | 0 | 0 | 0 | 0 | 0 | 0 | 0 | 0 | 0 | 0 | 0 | 0 | 0 | 0 | 0.8888889 | 0 | 0 | 0 | 0 | 0 | 0 | 0 | 0 | 0 | 0 | 10.1016/j.micromeso.2006.10.023 | yes |  | 0 |  |  | 336 | 180 | FALSE |  | 23 |  |  |  |  | SOD |  |  | silica aerosil, GeO2, ethylene glycol, NaOH, NH4F | Roth, Aldrich, Merck, Merck, Merck | [24 empty] | SOD |  |  | 2007
16805 | 0.268 | 0 | 0 | 0.6 | 0 | 0 | 0 | 0 | 0 | 0 | 0 | 0 | 0.132 | 0 | 0 | 0 | 0 | 0 | 0 | 0 | 0 | 0 | 0 | 0 | 0 | 0 | 0 | 0 | 0 | 0 | 0 | 0 | 0 | 0 | 0 | 0 | 0 | 0 | 0 | 0 | 0.8888889 | 0 | 0 | 0 | 0 | 0 | 0 | 0 | 0 | 0 | 0 | 10.1016/j.micromeso.2006.10.023 | yes |  | 0 |  |  | 168 | 180 | FALSE |  | 23 |  |  |  |  | SOD |  |  | silica aerosil, GeO2, ethylene glycol, NaOH, NH4F | Roth, Aldrich, Merck, Merck, Merck | [24 empty] | SOD |  |  | 2007
16806 | 0.2 | 0 | 0 | 0.6 | 0 | 0 | 0 | 0 | 0 | 0 | 0 | 0 | 0.2 | 0 | 0 | 0 | 0 | 0 | 0 | 0 | 0 | 0 | 0 | 0 | 0 | 0 | 0 | 0 | 0 | 0 | 0 | 0 | 0 | 0 | 0 | 0 | 0 | 0 | 0 | 0 | 0.8888889 | 0 | 0 | 0 | 0 | 0 | 0 | 0 | 0 | 0 | 0 | 10.1016/j.micromeso.2006.10.023 | yes |  | 0 |  |  | 168 | 180 | FALSE |  | 23 |  |  |  |  | SOD |  |  | silica aerosil, GeO2, ethylene glycol, NaOH, NH4F | Roth, Aldrich, Merck, Merck, Merck | [24 empty] | SOD |  |  | 2007
16807 | 0.1116667 | 0 | 0 | 0.25 | 0 | 0 | 0 | 0 | 0 | 0 | 0 | 0 | 0.055 | 0 | 0 | 0 | 0 | 0 | 0 | 0 | 0 | 0 | 0 | 0 | 0 | 0 | 0 | 0 | 0 | 0 | 0 | 0 | 0 | 0 | 0 | 0 | 0 | 0 | 0 | 0.5833333 | 0.7692308 | 0 | 0 | 0 | 0 | 0 | 0 | 0 | 0 | 0 | 0 | 10.1016/j.micromeso.2006.10.023 | yes |  | 0 |  |  | 24 | 180 | FALSE |  | 23 |  |  |  |  | dense |  |  | silica aerosil, GeO2, ethylene glycol, NaOH, NH4F | Roth, Aldrich, Merck, Merck, Merck | [27 empty] | 2007
16808 | 0.1515152 | 0 | 0 | 0.2272727 | 0 | 0 | 0 | 0 | 0 | 0 | 0 | 0.09090909 | 0 | 0 | 0 | 0 | 0 | 0 | 0 | 0 | 0 | 0 | 0 | 0 | 0 | 0 | 0 | 0 | 0 | 0 | 0 | 0 | 0 | 0 | 0 | 0 | 0 | 0 | 0 | 0.530303 | 0.7518797 | 0 | 0 | 0 | 0 | 0 | 0 | 0 | 0 | 0 | 0 | 10.1016/j.micromeso.2006.10.023 | yes |  | 0 |  |  | 336 | 180 | FALSE |  | 23 |  |  |  |  | SOD |  |  | silica aerosil, GeO2, ethylene glycol, NaOH, NH4F | Roth, Aldrich, Merck, Merck, Merck | [24 empty] | SOD |  |  | 2007
16809 | 0.1015152 | 0 | 0 | 0.2272727 | 0 | 0 | 0 | 0 | 0 | 0 | 0 | 0.09090909 | 0.05 | 0 | 0 | 0 | 0 | 0 | 0 | 0 | 0 | 0 | 0 | 0 | 0 | 0 | 0 | 0 | 0 | 0 | 0 | 0 | 0 | 0 | 0 | 0 | 0 | 0 | 0 | 0.530303 | 0.7518797 | 0 | 0 | 0 | 0 | 0 | 0 | 0 | 0 | 0 | 0 | 10.1016/j.micromeso.2006.10.023 | yes | 0 | 0 | 0 |  | 168 | 180 | FALSE |  | 23 | 0 |  |  |  | SOD |  |  | silica aerosil, GeO2, ethylene glycol, NaOH, NH4F | Roth, Aldrich, Merck, Merck, Merck | 0 | 0 | 0 | 0 | 0 | 0 | 0 | 0 |  | Solvothermal synthesis of germanosilicate-sodalite and silica-sodalite: Effects of water, germanium and fluoride | ['dense crystalline silica phase', 'significantly affect sodalite crystallization', 'small amounts acts'] | ['e ., ethylene glycol', 'clear solutions became turbid', 'precipitated solids became clear'] | [12 empty] | SOD |  |  | 2007
16810
16811 | 0.06255474 | 0.01251095 | 0 | 0.02627299 | 0 | 0 | 0 | 0 | 0 | 0 | 0 | 0 | 0 | 0 | 0 | 0 | 0 | 0 | 0 | 0 | 0 | 0 | 0 | 0 | 0 | 0 | 0 | 0 | 0 | 0 | 0 | 0 | 0 | 0 | 0 | 0 | 0 | 0 | 0 | 0.8757663 | 0 | 0.001876642 | 0 | 0 | 0 | 0 | 0 | 0 | 0 | 0 | 0 | 10.1016/j.micromeso.2006.11.008 | yes |  | 0.02101839 | 24 |  | 216 | 110 |  |  |  |  | 15-crown-5 |  |  | FAU |  |  | sodium aluminate, NaOH, colloidal silica | [13 empty] | ['1,4,7,10,13-PENTAOXACYCLOPENTADECANE', '168081-57-0', '33100-27-5', '1,4,7,10,13-PENTAOXACYCLOPENTADECANE', '15-Crown-5', '5-19-12-00252 (Beilstein Handbook Reference)', 'BRN 1618144', 'CCRIS 3586', 'EINECS 251-379-6', 'ST023794', '15-crown-5 ether', 'CHEBI:32401', 'ZINC03861363', '28123_FLUKA', '15328_FLUKA', 'Lead ionophore V', '188832_ALDRICH', '1,4,10,13-Pentaoxacyclopentadecane'] |  |  | 1,4,7,10,13-PENTAOXACYCLOPENTADECANE |  |  | C1COCCOCCOCCOCCO1 |  |  | C10H20O5 |  |  | FAU |  |  | 2007
16812 | 0.0623986 | 0.01247972 | 0 | 0.02620741 | 0 | 0 | 0 | 0 | 0 | 0 | 0 | 0 | 0 | 0 | 0 | 0 | 0 | 0 | 0 | 0 | 0 | 0 | 0 | 0 | 0 | 0 | 0 | 0 | 0 | 0 | 0 | 0 | 0 | 0 | 0 | 0 | 0 | 0 | 0 | 0.8735804 | 0 | 0.004367902 | 0 | 0 | 0 | 0 | 0 | 0 | 0 | 0 | 0 | 10.1016/j.micromeso.2006.11.008 | yes |  | 0.02096593 | 24 |  | 216 | 110 |  |  |  |  | 15-crown-5 |  |  | FAU |  |  | sodium aluminate, NaOH, colloidal silica | [13 empty] | ['1,4,7,10,13-PENTAOXACYCLOPENTADECANE', '168081-57-0', '33100-27-5', '1,4,7,10,13-PENTAOXACYCLOPENTADECANE', '15-Crown-5', '5-19-12-00252 (Beilstein Handbook Reference)', 'BRN 1618144', 'CCRIS 3586', 'EINECS 251-379-6', 'ST023794', '15-crown-5 ether', 'CHEBI:32401', 'ZINC03861363', '28123_FLUKA', '15328_FLUKA', 'Lead ionophore V', '188832_ALDRICH', '1,4,10,13-Pentaoxacyclopentadecane'] |  |  | 1,4,7,10,13-PENTAOXACYCLOPENTADECANE |  |  | C1COCCOCCOCCOCCO1 |  |  | C10H20O5 |  |  | FAU |  |  | 2007
16813 | 0.06255474 | 0.01251095 | 0 | 0.02627299 | 0 | 0 | 0 | 0 | 0 | 0 | 0 | 0 | 0 | 0 | 0 | 0 | 0 | 0 | 0 | 0 | 0 | 0 | 0 | 0 | 0 | 0 | 0 | 0 | 0 | 0 | 0 | 0 | 0 | 0 | 0 | 0 | 0 | 0 | 0 | 0.8757663 | 0 | 0.001876642 | 0 | 0 | 0 | 0 | 0 | 0 | 0 | 0 | 0 | 10.1016/j.micromeso.2006.11.008 | yes |  | 0.02101839 | 24 |  | 216 | 110 |  |  |  |  | 18-crown-6 |  |  | EMT |  |  | sodium aluminate, NaOH, colloidal silica | [13 empty] | ['1,4,7,10,13,16-HEXAOXACYCLOOCTADECANE', '71251-39-3', '71251-42-8', '134316-24-8', '168081-58-1', '17455-13-9', '63172-42-9', '65154-22-5', '66037-87-4', '71210-94-1', '71211-03-5', '71245-01-7', '71251-38-2', '1,4,7,10,13,16-HEXAOXACYCLOOCTADECANE', '1,4,7,10,13,16-Hexanoxacyclooctadecane', '18-Crown-6', '5-19-12-00601 (Beilstein Handbook Reference)', 'BRN 1619616', 'CCRIS 3587', 'EINECS 241-473-5', 'Ethylene oxide cyclic hexamer', 'NSC 159836', '18-Crown-6 ether', 'NSC159836', '186651_ALDRICH', 'ZINC03861356', '274984_ALDRICH', 'CHEBI:32397', 'WLN: T-18-O DO GO JO MO POTJ', '07673_FLUKA', 'ST023795', '33003U_SUPELCO', 'Hexaoxacyclooctadecane'] |  |  | 1,4,7,10,13,16-HEXAOXACYCLOOCTADECANE |  |  | C1COCCOCCOCCOCCOCCO1 |  |  | C12H24O6 |  |  | EMT |  |  | 2007
16814 | 0.0623986 | 0.01247972 | 0 | 0.02620741 | 0 | 0 | 0 | 0 | 0 | 0 | 0 | 0 | 0 | 0 | 0 | 0 | 0 | 0 | 0 | 0 | 0 | 0 | 0 | 0 | 0 | 0 | 0 | 0 | 0 | 0 | 0 | 0 | 0 | 0 | 0 | 0 | 0 | 0 | 0 | 0.8735804 | 0 | 0.004367902 | 0 | 0 | 0 | 0 | 0 | 0 | 0 | 0 | 0 | 10.1016/j.micromeso.2006.11.008 | yes | 0 | 0.02096593 | 24 | 0 | 216 | 110 |  |  | 0 | 0 | 18-crown-6 |  |  | EMT |  |  | sodium aluminate, NaOH, colloidal silica |  | 0 | 0 | 0 | 0 | 0 | 0 | 0 | 0 |  | New zeolite topologies based on intergrowths of FAU/EMT systems | ['75 %), using', '25 %, 50', 'xylene catalytic reactions'] | ['organic structure directing agent', 'line gas chromatograph hp5890', 'obtained adding different proportions'] | ['1,4,7,10,13,16-HEXAOXACYCLOOCTADECANE', '71251-39-3', '71251-42-8', '134316-24-8', '168081-58-1', '17455-13-9', '63172-42-9', '65154-22-5', '66037-87-4', '71210-94-1', '71211-03-5', '71245-01-7', '71251-38-2', '1,4,7,10,13,16-HEXAOXACYCLOOCTADECANE', '1,4,7,10,13,16-Hexanoxacyclooctadecane', '18-Crown-6', '5-19-12-00601 (Beilstein Handbook Reference)', 'BRN 1619616', 'CCRIS 3587', 'EINECS 241-473-5', 'Ethylene oxide cyclic hexamer', 'NSC 159836', '18-Crown-6 ether', 'NSC159836', '186651_ALDRICH', 'ZINC03861356', '274984_ALDRICH', 'CHEBI:32397', 'WLN: T-18-O DO GO JO MO POTJ', '07673_FLUKA', 'ST023795', '33003U_SUPELCO', 'Hexaoxacyclooctadecane'] |  |  | 1,4,7,10,13,16-HEXAOXACYCLOOCTADECANE |  |  | C1COCCOCCOCCOCCOCCO1 |  |  | C12H24O6 |  |  | EMT |  |  | 2007
16815
16816
16817
16818
16819
16820
16821
16822
16823
16824
16825
16826
16827 | 0 | 0 | 0.007407407 | 0 | 0 | 0 | 0 | 0 | 0 | 0 | 0 | 0.02592593 | 0 | 0 | 0.003703704 | 0 | 0 | 0 | 0 | 0 | 0 | 0 | 0 | 0 | 0 | 0 | 0 | 0 | 0 | 0 | 0 | 0 | 0 | 0 | 0 | 0 | 0 | 0 | 0 | 0.9444444 | 0 | 0.007407407 | 0.01111111 | 0 | 0 | 0 | 0 | 0 | 0 | 0 | 0 | 10.1016/j.micromeso.2007.01.025 | yes | 0 | 0 | 0 | 0 | 168 | 180 |  |  | 0 | 0 | 4,4′-bipyridine | ethylenediamine |  | Compound I |  |  | indium nitrate, phosphoric acid, HF |  | 0 | 0 | 0 | 0 | 0 | 0 | 0 | 0 |  | Novel fluorinated indium phosphate with a double-layers structure: Assembled from racemic chiral building units | ['new fluorinated indium phosphate', 'hydrothermally prepared employing ethylenediamine', 'ray diffraction analysis reveals'] | ['white gel thus formed', '85 wt %), en', '5 %), phosphoric acid'] | ['4-pyridin-4-ylpyridine', '4-(4-Pyridyl)pyridine', '37275-48-2', '553-26-4', 'InChI=1/C10H8N2/c1-5-11-6-2-9(1)10-3-7-12-8-4-10/h1-8', ".gamma.,.gamma.'-Bipyridyl", ".gamma.,.gamma.'-Dipyridyl", 'NSC404423', 'ST5307200', '289426_ALDRICH', '4,4&#8242;&#8722;Dipyridyl', 'EU-0068109', 'CBDivE_014486', 'Dopamine Nmethyltransferase', 'Methyltransferase, dopamine N-', 'SR-01000400279-2', 'ZINC00043467', 'IDI1_017636', 'Maybridge3_006249', '36690_RIEDEL', 'NCGC00163975-01', "4,4'-bpy", '4,4-Bipyridin', 'AC-907/34121028', 'CHEBI:30985', '14455_FLUKA', '4,4&#8242;-Bipyridyl', 'MLS000702205', 'SMR000224611', "4,4'-Bipyridine", "4,4'-Bipyridyl", "4,4'-DIPYRIDYL", "4,4'-Dipyridine", "4,4'-Dipyridyl hydrate", '4,4-Bipyridyl', '4,4-Dipyridyl', '4-(4-Pyridyl)pyridine', '5-23-08-00028 (Beilstein Handbook Reference)', 'AI3-00138', 'BRN 0113176', 'CCRIS 2363', 'EINECS 209-036-3', 'NSC 404423', "gamma,gamma'-Bipyridyl", "gamma,gamma'-Dipyridyl"] | ['ethane-1,2-diamine', 'ethyne-1,2-diamine', 'Oxalonitrile', 'CYANOGEN', '2-aminoethynylamine', 'Ethanedinitrile', '107-15-3', '8030-24-8', '85404-18-8', '211750-61-7', '460-19-5', '15808-32-9', '68845-05-6', '27308-78-7', '2074-87-5', 'ETHANE,1,2-DIAMINO', 'InChI=1/C2H8N2/c3-1-2-4/h1-4H', 'E1521_SIGMA', '(CN)2', 'LS-431', 'E1649_SIAL', 'NCCN', 'Cyano radical (CN)', '2-Aminoethylammonium chloride', 'EINECS 242-181-0', '03550_FLUKA', 'CYANOGEN', 'Carbon nitride', 'Carbon nitride (C2N2)', 'Cyanogen (C2N2)', 'Cyanogen [UN1026] [Poison gas]', 'Cyanogene [French]', 'Dicyan', 'Dicyanogen', 'EINECS 207-306-5', 'Ethanedinitrile', 'HSDB 2130', 'Nitriloacetonitrile', 'Oxalic acid dinitrile', 'Oxalonitrile', 'Oxalyl cyanide', 'Prussite', 'RCRA waste no. P031', 'RCRA waste number P031', 'UN1026', 'Ethylenediamine, piperazine polymer', '240729_ALDRICH', '15068_RIEDEL', 'Cyanogen radical', 'Ethylene diamine', '41008_FLUKA', 'Ethylenediamine solution', 'NCGC00091527-01', 'Carbon nitride radical', 'Ethylenediamine (USP/JP15)', 'C2N2', 'CHEBI:29308', '391085_ALDRICH', 'AIDS060575', 'Carbon mononitride', '1,2-Diamino-ethaan [Dutch]', '1,2-Diamino-ethano [Italian]', '1,2-Diaminoaethan [German]', '1,2-Diaminoethane', '1,2-Ethanediamine', '1,2-Ethylenediamine', '4-04-00-01166 (Beilstein Handbook Reference)', 'AI3-24231', 'Aethaldiamin [German]', 'Aethylenediamin [German]', 'Algicode 106L', 'Amerstat 274', 'Aminophylline Injection', 'BRN 0605263', 'CCRIS 5224', 'Caswell No. 437', 'Dimethylenediamine', 'EINECS 203-468-6', 'EPA Pesticide Chemical Code 004205', 'ETHYLENEDIAMINE', 'Ethyleendiamine [Dutch]', 'Ethylendiamine', 'Ethylene-diamine [French]', 'Ethylenediamine [JAN]', 'Ethylenediamine [UN1604] [Corrosive]', 'HSDB 535', 'NCI-C60402', 'UN1604', 'beta-Aminoethylamine', 'ethane-1,2-diamine', 'oxalic nitrile', 'CHEBI:30347', 'AIDS-060575', 'Monocyanogen', 'D01114', 'E26266_SIAL', '1,2-Ethanediamine, homopolymer', 'Cyanide radical', 'bis(nitridocarbon)(C--C)'] |  | 4-pyridin-4-ylpyridine | ['ethane-1,2-diamine', 'ethyne-1,2-diamine', 'Oxalonitrile'] |  | c1cc(-c2ccncc2)ccn1 | NCCN |  | C10H8N2 | C2H8N2 |  |  |  |  | 2007
16828
16829 | 0.05800464 | 0.002320186 | 0 | 0 | 0 | 0 | 0 | 0 | 0 | 0 | 0 | 0 | 0 | 0 | 0 | 0 | 0 | 0 | 0 | 0 | 0 | 0 | 0 | 0 | 0 | 0 | 0 | 0 | 0 | 0 | 0 | 0 | 0 | 0 | 0 | 0 | 0 | 0 | 0 | 0.8700696 | 0 | 0.03480278 | 0 | 0 | 0 | 0 | 0 | 0 | 0 | 0 | 0 | 10.1016/j.micromeso.2007.01.034 | yes |  | 0.03480278 |  |  | 24 | 140 | TRUE |  | 125 |  | tetraethylammonium |  |  | amorphous |  |  | Aerosil 200, aluminum metal | Degussa, Fisher | [12 empty] | ['tetraethylazanium', 'Tetraethylammonium', '4-04-00-00331 (Beilstein Handbook Reference)', 'AMMONIUM, TETRAETHYL-', 'BRN 1738225', 'Ethanaminium, N,N,N-triethyl- (9CI)', 'N,N,N-Triethylethanaminium', 'Tetraetilammonio [Italian]', 'Tetramon', 'Tetrylammonium', 'ZINC00896981', 'Lopac-T-2265', 'CHEBI:44296', 'NEt4(+)', '[NEt4](+)', 'Ammonium, tetraethyl-, dodeca-.mu.-chlorohexachlorohexatantalate(2-)(2:1), octahedro-', 'Ethanaminium, N,N,N-triethyl-, dodeca-.mu.-chlorohexachlorohexatantalate(2-) octahedro (2:1)', 'NSC156315', 'nchembio874-comp2', 'NCGC00016008-01', 'NET', 'tetraethylazanium', 'InChI=1/C8H20N/c1-5-9(6-2,7-3)8-4/h5-8H2,1-4H3/q+', 'C07512', 'Tetraethylammonium', 'E4N', 'TETRAETHYLAMMONIUM ION'] |  |  | tetraethylazanium |  |  | CC[N+](CC)(CC)CC |  |  | C8H20N | [5 empty] | 2007
16830 | 0.05800464 | 0.002320186 | 0 | 0 | 0 | 0 | 0 | 0 | 0 | 0 | 0 | 0 | 0 | 0 | 0 | 0 | 0 | 0 | 0 | 0 | 0 | 0 | 0 | 0 | 0 | 0 | 0 | 0 | 0 | 0 | 0 | 0 | 0 | 0 | 0 | 0 | 0 | 0 | 0 | 0.8700696 | 0 | 0.03480278 | 0 | 0 | 0 | 0 | 0 | 0 | 0 | 0 | 0 | 10.1016/j.micromeso.2007.01.034 | yes |  | 0.03480278 |  |  | 48 | 140 | TRUE |  | 125 |  | tetraethylammonium |  |  | Beta |  |  | Aerosil 200, aluminum metal | Degussa, Fisher | [12 empty] | ['tetraethylazanium', 'Tetraethylammonium', '4-04-00-00331 (Beilstein Handbook Reference)', 'AMMONIUM, TETRAETHYL-', 'BRN 1738225', 'Ethanaminium, N,N,N-triethyl- (9CI)', 'N,N,N-Triethylethanaminium', 'Tetraetilammonio [Italian]', 'Tetramon', 'Tetrylammonium', 'ZINC00896981', 'Lopac-T-2265', 'CHEBI:44296', 'NEt4(+)', '[NEt4](+)', 'Ammonium, tetraethyl-, dodeca-.mu.-chlorohexachlorohexatantalate(2-)(2:1), octahedro-', 'Ethanaminium, N,N,N-triethyl-, dodeca-.mu.-chlorohexachlorohexatantalate(2-) octahedro (2:1)', 'NSC156315', 'nchembio874-comp2', 'NCGC00016008-01', 'NET', 'tetraethylazanium', 'InChI=1/C8H20N/c1-5-9(6-2,7-3)8-4/h5-8H2,1-4H3/q+', 'C07512', 'Tetraethylammonium', 'E4N', 'TETRAETHYLAMMONIUM ION'] |  |  | tetraethylazanium |  |  | CC[N+](CC)(CC)CC |  |  | C8H20N |  |  | *BEA |  |  | 2007
16831 | 0.05938242 | 0.002375297 | 0 | 0 | 0 | 0 | 0 | 0 | 0 | 0 | 0 | 0 | 0 | 0 | 0 | 0 | 0 | 0 | 0 | 0 | 0 | 0 | 0 | 0 | 0 | 0 | 0 | 0 | 0 | 0 | 0 | 0 | 0 | 0 | 0 | 0 | 0 | 0 | 0 | 0.8907363 | 0 | 0.02375297 | 0 | 0 | 0 | 0 | 0 | 0 | 0 | 0 | 0 | 10.1016/j.micromeso.2007.01.034 | yes |  | 0.02375297 |  |  | 24 | 140 | TRUE |  | 125 |  | tetraethylammonium |  |  | amorphous |  |  | Aerosil 200, aluminum metal | Degussa, Fisher | [12 empty] | ['tetraethylazanium', 'Tetraethylammonium', '4-04-00-00331 (Beilstein Handbook Reference)', 'AMMONIUM, TETRAETHYL-', 'BRN 1738225', 'Ethanaminium, N,N,N-triethyl- (9CI)', 'N,N,N-Triethylethanaminium', 'Tetraetilammonio [Italian]', 'Tetramon', 'Tetrylammonium', 'ZINC00896981', 'Lopac-T-2265', 'CHEBI:44296', 'NEt4(+)', '[NEt4](+)', 'Ammonium, tetraethyl-, dodeca-.mu.-chlorohexachlorohexatantalate(2-)(2:1), octahedro-', 'Ethanaminium, N,N,N-triethyl-, dodeca-.mu.-chlorohexachlorohexatantalate(2-) octahedro (2:1)', 'NSC156315', 'nchembio874-comp2', 'NCGC00016008-01', 'NET', 'tetraethylazanium', 'InChI=1/C8H20N/c1-5-9(6-2,7-3)8-4/h5-8H2,1-4H3/q+', 'C07512', 'Tetraethylammonium', 'E4N', 'TETRAETHYLAMMONIUM ION'] |  |  | tetraethylazanium |  |  | CC[N+](CC)(CC)CC |  |  | C8H20N | [5 empty] | 2007
16832 | 0.05938242 | 0.002375297 | 0 | 0 | 0 | 0 | 0 | 0 | 0 | 0 | 0 | 0 | 0 | 0 | 0 | 0 | 0 | 0 | 0 | 0 | 0 | 0 | 0 | 0 | 0 | 0 | 0 | 0 | 0 | 0 | 0 | 0 | 0 | 0 | 0 | 0 | 0 | 0 | 0 | 0.8907363 | 0 | 0.02375297 | 0 | 0 | 0 | 0 | 0 | 0 | 0 | 0 | 0 | 10.1016/j.micromeso.2007.01.034 | yes |  | 0.02375297 |  |  | 48 | 140 | TRUE |  | 125 |  | tetraethylammonium |  |  | beta |  |  | Aerosil 200, aluminum metal | Degussa, Fisher | [12 empty] | ['tetraethylazanium', 'Tetraethylammonium', '4-04-00-00331 (Beilstein Handbook Reference)', 'AMMONIUM, TETRAETHYL-', 'BRN 1738225', 'Ethanaminium, N,N,N-triethyl- (9CI)', 'N,N,N-Triethylethanaminium', 'Tetraetilammonio [Italian]', 'Tetramon', 'Tetrylammonium', 'ZINC00896981', 'Lopac-T-2265', 'CHEBI:44296', 'NEt4(+)', '[NEt4](+)', 'Ammonium, tetraethyl-, dodeca-.mu.-chlorohexachlorohexatantalate(2-)(2:1), octahedro-', 'Ethanaminium, N,N,N-triethyl-, dodeca-.mu.-chlorohexachlorohexatantalate(2-) octahedro (2:1)', 'NSC156315', 'nchembio874-comp2', 'NCGC00016008-01', 'NET', 'tetraethylazanium', 'InChI=1/C8H20N/c1-5-9(6-2,7-3)8-4/h5-8H2,1-4H3/q+', 'C07512', 'Tetraethylammonium', 'E4N', 'TETRAETHYLAMMONIUM ION'] |  |  | tetraethylazanium |  |  | CC[N+](CC)(CC)CC |  |  | C8H20N |  |  | *BEA |  |  | 2007
16833 | 0.06075334 | 0.002430134 | 0 | 0 | 0 | 0 | 0 | 0 | 0 | 0 | 0 | 0 | 0 | 0 | 0 | 0 | 0 | 0 | 0 | 0 | 0 | 0 | 0 | 0 | 0 | 0 | 0 | 0 | 0 | 0 | 0 | 0 | 0 | 0 | 0 | 0 | 0 | 0 | 0 | 0.9113001 | 0 | 0.0127582 | 0 | 0 | 0 | 0 | 0 | 0 | 0 | 0 | 0 | 10.1016/j.micromeso.2007.01.034 | yes |  | 0.0127582 |  |  | 72 | 140 | TRUE |  | 125 |  | tetraethylammonium |  |  | amorphous |  |  | Aerosil 200, aluminum metal | Degussa, Fisher | [12 empty] | ['tetraethylazanium', 'Tetraethylammonium', '4-04-00-00331 (Beilstein Handbook Reference)', 'AMMONIUM, TETRAETHYL-', 'BRN 1738225', 'Ethanaminium, N,N,N-triethyl- (9CI)', 'N,N,N-Triethylethanaminium', 'Tetraetilammonio [Italian]', 'Tetramon', 'Tetrylammonium', 'ZINC00896981', 'Lopac-T-2265', 'CHEBI:44296', 'NEt4(+)', '[NEt4](+)', 'Ammonium, tetraethyl-, dodeca-.mu.-chlorohexachlorohexatantalate(2-)(2:1), octahedro-', 'Ethanaminium, N,N,N-triethyl-, dodeca-.mu.-chlorohexachlorohexatantalate(2-) octahedro (2:1)', 'NSC156315', 'nchembio874-comp2', 'NCGC00016008-01', 'NET', 'tetraethylazanium', 'InChI=1/C8H20N/c1-5-9(6-2,7-3)8-4/h5-8H2,1-4H3/q+', 'C07512', 'Tetraethylammonium', 'E4N', 'TETRAETHYLAMMONIUM ION'] |  |  | tetraethylazanium |  |  | CC[N+](CC)(CC)CC |  |  | C8H20N | [5 empty] | 2007
16834 | 0.06075334 | 0.002430134 | 0 | 0 | 0 | 0 | 0 | 0 | 0 | 0 | 0 | 0 | 0 | 0 | 0 | 0 | 0 | 0 | 0 | 0 | 0 | 0 | 0 | 0 | 0 | 0 | 0 | 0 | 0 | 0 | 0 | 0 | 0 | 0 | 0 | 0 | 0 | 0 | 0 | 0.9113001 | 0 | 0.0127582 | 0 | 0 | 0 | 0 | 0 | 0 | 0 | 0 | 0 | 10.1016/j.micromeso.2007.01.034 | yes |  | 0.0127582 |  |  | 96 | 140 | TRUE |  | 125 |  | tetraethylammonium |  |  | amorphous | beta |  | Aerosil 200, aluminum metal | Degussa, Fisher | [12 empty] | ['tetraethylazanium', 'Tetraethylammonium', '4-04-00-00331 (Beilstein Handbook Reference)', 'AMMONIUM, TETRAETHYL-', 'BRN 1738225', 'Ethanaminium, N,N,N-triethyl- (9CI)', 'N,N,N-Triethylethanaminium', 'Tetraetilammonio [Italian]', 'Tetramon', 'Tetrylammonium', 'ZINC00896981', 'Lopac-T-2265', 'CHEBI:44296', 'NEt4(+)', '[NEt4](+)', 'Ammonium, tetraethyl-, dodeca-.mu.-chlorohexachlorohexatantalate(2-)(2:1), octahedro-', 'Ethanaminium, N,N,N-triethyl-, dodeca-.mu.-chlorohexachlorohexatantalate(2-) octahedro (2:1)', 'NSC156315', 'nchembio874-comp2', 'NCGC00016008-01', 'NET', 'tetraethylazanium', 'InChI=1/C8H20N/c1-5-9(6-2,7-3)8-4/h5-8H2,1-4H3/q+', 'C07512', 'Tetraethylammonium', 'E4N', 'TETRAETHYLAMMONIUM ION'] |  |  | tetraethylazanium |  |  | CC[N+](CC)(CC)CC |  |  | C8H20N |  |  |  | *BEA |  | 2007
16835 | 0.06075334 | 0.002430134 | 0 | 0 | 0 | 0 | 0 | 0 | 0 | 0 | 0 | 0 | 0 | 0 | 0 | 0 | 0 | 0 | 0 | 0 | 0 | 0 | 0 | 0 | 0 | 0 | 0 | 0 | 0 | 0 | 0 | 0 | 0 | 0 | 0 | 0 | 0 | 0 | 0 | 0.9113001 | 0 | 0.0127582 | 0 | 0 | 0 | 0 | 0 | 0 | 0 | 0 | 0 | 10.1016/j.micromeso.2007.01.034 | yes |  | 0.0127582 |  |  | 132 | 140 | TRUE |  | 125 |  | tetraethylammonium |  |  | beta | amorphous |  | Aerosil 200, aluminum metal | Degussa, Fisher | [12 empty] | ['tetraethylazanium', 'Tetraethylammonium', '4-04-00-00331 (Beilstein Handbook Reference)', 'AMMONIUM, TETRAETHYL-', 'BRN 1738225', 'Ethanaminium, N,N,N-triethyl- (9CI)', 'N,N,N-Triethylethanaminium', 'Tetraetilammonio [Italian]', 'Tetramon', 'Tetrylammonium', 'ZINC00896981', 'Lopac-T-2265', 'CHEBI:44296', 'NEt4(+)', '[NEt4](+)', 'Ammonium, tetraethyl-, dodeca-.mu.-chlorohexachlorohexatantalate(2-)(2:1), octahedro-', 'Ethanaminium, N,N,N-triethyl-, dodeca-.mu.-chlorohexachlorohexatantalate(2-) octahedro (2:1)', 'NSC156315', 'nchembio874-comp2', 'NCGC00016008-01', 'NET', 'tetraethylazanium', 'InChI=1/C8H20N/c1-5-9(6-2,7-3)8-4/h5-8H2,1-4H3/q+', 'C07512', 'Tetraethylammonium', 'E4N', 'TETRAETHYLAMMONIUM ION'] |  |  | tetraethylazanium |  |  | CC[N+](CC)(CC)CC |  |  | C8H20N |  |  | *BEA |  |  | 2007
16836 | 0.06075334 | 0.002430134 | 0 | 0 | 0 | 0 | 0 | 0 | 0 | 0 | 0 | 0 | 0 | 0 | 0 | 0 | 0 | 0 | 0 | 0 | 0 | 0 | 0 | 0 | 0 | 0 | 0 | 0 | 0 | 0 | 0 | 0 | 0 | 0 | 0 | 0 | 0 | 0 | 0 | 0.9113001 | 0 | 0.0127582 | 0 | 0 | 0 | 0 | 0 | 0 | 0 | 0 | 0 | 10.1016/j.micromeso.2007.01.034 | yes |  | 0.0127582 |  |  | 192 | 140 | TRUE |  | 125 |  | tetraethylammonium |  |  | beta |  |  | Aerosil 200, aluminum metal | Degussa, Fisher | [12 empty] | ['tetraethylazanium', 'Tetraethylammonium', '4-04-00-00331 (Beilstein Handbook Reference)', 'AMMONIUM, TETRAETHYL-', 'BRN 1738225', 'Ethanaminium, N,N,N-triethyl- (9CI)', 'N,N,N-Triethylethanaminium', 'Tetraetilammonio [Italian]', 'Tetramon', 'Tetrylammonium', 'ZINC00896981', 'Lopac-T-2265', 'CHEBI:44296', 'NEt4(+)', '[NEt4](+)', 'Ammonium, tetraethyl-, dodeca-.mu.-chlorohexachlorohexatantalate(2-)(2:1), octahedro-', 'Ethanaminium, N,N,N-triethyl-, dodeca-.mu.-chlorohexachlorohexatantalate(2-) octahedro (2:1)', 'NSC156315', 'nchembio874-comp2', 'NCGC00016008-01', 'NET', 'tetraethylazanium', 'InChI=1/C8H20N/c1-5-9(6-2,7-3)8-4/h5-8H2,1-4H3/q+', 'C07512', 'Tetraethylammonium', 'E4N', 'TETRAETHYLAMMONIUM ION'] |  |  | tetraethylazanium |  |  | CC[N+](CC)(CC)CC |  |  | C8H20N |  |  | *BEA |  |  | 2007
16837 | 0.06112469 | 0.002444988 | 0 | 0 | 0 | 0 | 0 | 0 | 0 | 0 | 0 | 0 | 0 | 0 | 0 | 0 | 0 | 0 | 0 | 0 | 0 | 0 | 0 | 0 | 0 | 0 | 0 | 0 | 0 | 0 | 0 | 0 | 0 | 0 | 0 | 0 | 0 | 0 | 0 | 0.9168704 | 0 | 0.009779951 | 0 | 0 | 0 | 0 | 0 | 0 | 0 | 0 | 0 | 10.1016/j.micromeso.2007.01.034 | yes |  | 0.009779951 |  |  | 96 | 140 | TRUE |  | 125 |  | tetraethylammonium |  |  | amorphous |  |  | Aerosil 200, aluminum metal | Degussa, Fisher | [12 empty] | ['tetraethylazanium', 'Tetraethylammonium', '4-04-00-00331 (Beilstein Handbook Reference)', 'AMMONIUM, TETRAETHYL-', 'BRN 1738225', 'Ethanaminium, N,N,N-triethyl- (9CI)', 'N,N,N-Triethylethanaminium', 'Tetraetilammonio [Italian]', 'Tetramon', 'Tetrylammonium', 'ZINC00896981', 'Lopac-T-2265', 'CHEBI:44296', 'NEt4(+)', '[NEt4](+)', 'Ammonium, tetraethyl-, dodeca-.mu.-chlorohexachlorohexatantalate(2-)(2:1), octahedro-', 'Ethanaminium, N,N,N-triethyl-, dodeca-.mu.-chlorohexachlorohexatantalate(2-) octahedro (2:1)', 'NSC156315', 'nchembio874-comp2', 'NCGC00016008-01', 'NET', 'tetraethylazanium', 'InChI=1/C8H20N/c1-5-9(6-2,7-3)8-4/h5-8H2,1-4H3/q+', 'C07512', 'Tetraethylammonium', 'E4N', 'TETRAETHYLAMMONIUM ION'] |  |  | tetraethylazanium |  |  | CC[N+](CC)(CC)CC |  |  | C8H20N | [5 empty] | 2007
16838 | 0.06112469 | 0.002444988 | 0 | 0 | 0 | 0 | 0 | 0 | 0 | 0 | 0 | 0 | 0 | 0 | 0 | 0 | 0 | 0 | 0 | 0 | 0 | 0 | 0 | 0 | 0 | 0 | 0 | 0 | 0 | 0 | 0 | 0 | 0 | 0 | 0 | 0 | 0 | 0 | 0 | 0.9168704 | 0 | 0.009779951 | 0 | 0 | 0 | 0 | 0 | 0 | 0 | 0 | 0 | 10.1016/j.micromeso.2007.01.034 | yes |  | 0.009779951 |  |  | 144 | 140 | TRUE |  | 125 |  | tetraethylammonium |  |  | amorphous | beta |  | Aerosil 200, aluminum metal | Degussa, Fisher | [12 empty] | ['tetraethylazanium', 'Tetraethylammonium', '4-04-00-00331 (Beilstein Handbook Reference)', 'AMMONIUM, TETRAETHYL-', 'BRN 1738225', 'Ethanaminium, N,N,N-triethyl- (9CI)', 'N,N,N-Triethylethanaminium', 'Tetraetilammonio [Italian]', 'Tetramon', 'Tetrylammonium', 'ZINC00896981', 'Lopac-T-2265', 'CHEBI:44296', 'NEt4(+)', '[NEt4](+)', 'Ammonium, tetraethyl-, dodeca-.mu.-chlorohexachlorohexatantalate(2-)(2:1), octahedro-', 'Ethanaminium, N,N,N-triethyl-, dodeca-.mu.-chlorohexachlorohexatantalate(2-) octahedro (2:1)', 'NSC156315', 'nchembio874-comp2', 'NCGC00016008-01', 'NET', 'tetraethylazanium', 'InChI=1/C8H20N/c1-5-9(6-2,7-3)8-4/h5-8H2,1-4H3/q+', 'C07512', 'Tetraethylammonium', 'E4N', 'TETRAETHYLAMMONIUM ION'] |  |  | tetraethylazanium |  |  | CC[N+](CC)(CC)CC |  |  | C8H20N |  |  |  | *BEA |  | 2007
16839 | 0.06112469 | 0.002444988 | 0 | 0 | 0 | 0 | 0 | 0 | 0 | 0 | 0 | 0 | 0 | 0 | 0 | 0 | 0 | 0 | 0 | 0 | 0 | 0 | 0 | 0 | 0 | 0 | 0 | 0 | 0 | 0 | 0 | 0 | 0 | 0 | 0 | 0 | 0 | 0 | 0 | 0.9168704 | 0 | 0.009779951 | 0 | 0 | 0 | 0 | 0 | 0 | 0 | 0 | 0 | 10.1016/j.micromeso.2007.01.034 | yes | 0 | 0.009779951 | 0 | 0 | 192 | 140 | TRUE |  | 125 | 0 | tetraethylammonium |  |  | amorphous | beta |  | Aerosil 200, aluminum metal | Degussa, Fisher | 0 | 0 | 0 | 0 | 0 | 0 | 0 | 0 |  | Effect of template concentration and gel dilution on crystallization and particle size of zeolite beta in the absence of alkali cations | ['h2o system without', 'concentrated gel favoured', 'sio2 molar ratio'] | ['inductance coupling plasma spectra', '000 rotations per minute', 'following oxide molar compositions'] | ['tetraethylazanium', 'Tetraethylammonium', '4-04-00-00331 (Beilstein Handbook Reference)', 'AMMONIUM, TETRAETHYL-', 'BRN 1738225', 'Ethanaminium, N,N,N-triethyl- (9CI)', 'N,N,N-Triethylethanaminium', 'Tetraetilammonio [Italian]', 'Tetramon', 'Tetrylammonium', 'ZINC00896981', 'Lopac-T-2265', 'CHEBI:44296', 'NEt4(+)', '[NEt4](+)', 'Ammonium, tetraethyl-, dodeca-.mu.-chlorohexachlorohexatantalate(2-)(2:1), octahedro-', 'Ethanaminium, N,N,N-triethyl-, dodeca-.mu.-chlorohexachlorohexatantalate(2-) octahedro (2:1)', 'NSC156315', 'nchembio874-comp2', 'NCGC00016008-01', 'NET', 'tetraethylazanium', 'InChI=1/C8H20N/c1-5-9(6-2,7-3)8-4/h5-8H2,1-4H3/q+', 'C07512', 'Tetraethylammonium', 'E4N', 'TETRAETHYLAMMONIUM ION'] |  |  | tetraethylazanium |  |  | CC[N+](CC)(CC)CC |  |  | C8H20N |  |  |  | *BEA |  | 2007
16840
16841
16842 | 0 | 0.04347826 | 0.04347826 | 0 | 0 | 0 | 0 | 0 | 0 | 0 | 0 | 0 | 0 | 0 | 0 | 0 | 0 | 0 | 0 | 0 | 0 | 0 | 0 | 0 | 0 | 0 | 0 | 0 | 0 | 0 | 0 | 0 | 0 | 0 | 0 | 0 | 0 | 0 | 0 | 0.8695652 | 0 | 0.04347826 | 0 | 0 | 0 | 0 | 0 | 0 | 0 | 0 | 0 | 10.1016/j.micromeso.2007.01.048 | yes |  | 0 |  |  | 72 | [5 empty] | N,N-dimethylamino-4-pyridine |  |  | EMM-8 | [16 empty] | ['N,N-Dimethylpyridin-4-amine', 'N,N-DIMETHYL-4-PYRIDINAMINE', 'dimethyl-(4-pyridyl)amine', 'InChI=1/C7H10N2/c1-9(2)7-3-5-8-6-4-7/h3-6H,1-2H', '107700_ALDRICH', '522805_ALDRICH', 'EINECS 214-353-5', 'SBB008765', '39405_FLUKA', 'AR-360/40355729', '522821_ALDRICH', '4-(Dimethylamino)pyridine', '4-Dimethylaminopyridine', '4-Pyridinamine, N,N-dimethyl-', '5-22-09-00112 (Beilstein Handbook Reference)', 'BRN 0110354', 'CCRIS 6176', 'DMAP', 'N,N-DIMETHYL-4-PYRIDINAMINE', 'N,N-Dimethylpyridin-4-amine', 'Pyridine, 4-(dimethylamino)-', 'gamma-(Dimethylamino)pyridine', 'p-Dimethylaminopyridine'] |  |  | N,N-Dimethylpyridin-4-amine |  |  | CN(C)c1ccncc1 |  |  | C7H10N2 |  |  | SFO |  |  | 2007
16843 | 0 | 0.04301075 | 0.04301075 | 0 | 0 | 0 | 0 | 0 | 0 | 0 | 0 | 0.01075269 | 0 | 0 | 0 | 0 | 0 | 0 | 0 | 0 | 0 | 0 | 0 | 0 | 0 | 0 | 0 | 0 | 0 | 0 | 0 | 0 | 0 | 0 | 0 | 0 | 0 | 0 | 0 | 0.8602151 | 0 | 0.04301075 | 0 | 0 | 0 | 0 | 0 | 0 | 0 | 0 | 0 | 10.1016/j.micromeso.2007.01.048 | yes | 0 | 0 | 0 | 0 | 72 | 180 |  |  | 0 | 0 | N,N-dimethylamino-4-pyridine |  |  | EMM-8 |  |  | HF |  | 0 | 0 | 0 | 0 | 0 | 0 | 0 | 0 |  | Multinuclear and multidimensional solid-state NMR characterization of EMM-8 | ['directing agent remains intact', 'least three distinct environments', '1h nmr indicate non'] | ['relative humidity environment overnight', 'generate heteronuclear correlation data', 'organic structure directing agent'] | ['N,N-Dimethylpyridin-4-amine', 'N,N-DIMETHYL-4-PYRIDINAMINE', 'dimethyl-(4-pyridyl)amine', 'InChI=1/C7H10N2/c1-9(2)7-3-5-8-6-4-7/h3-6H,1-2H', '107700_ALDRICH', '522805_ALDRICH', 'EINECS 214-353-5', 'SBB008765', '39405_FLUKA', 'AR-360/40355729', '522821_ALDRICH', '4-(Dimethylamino)pyridine', '4-Dimethylaminopyridine', '4-Pyridinamine, N,N-dimethyl-', '5-22-09-00112 (Beilstein Handbook Reference)', 'BRN 0110354', 'CCRIS 6176', 'DMAP', 'N,N-DIMETHYL-4-PYRIDINAMINE', 'N,N-Dimethylpyridin-4-amine', 'Pyridine, 4-(dimethylamino)-', 'gamma-(Dimethylamino)pyridine', 'p-Dimethylaminopyridine'] |  |  | N,N-Dimethylpyridin-4-amine |  |  | CN(C)c1ccncc1 |  |  | C7H10N2 |  |  | SFO |  |  | 2007
16844
16845
16846
16847
16848 | 0.02133106 | 0.0004266212 | 0 | 0.00383959 | 0 | 0 | 0 | 0 | 0 | 0 | 0 | 0 | 0 | 0 | 0 | 0 | 0 | 0 | 0 | 0 | 0 | 0 | 0 | 0 | 0 | 0 | 0 | 0 | 0 | 0 | 0 | 0 | 0 | 0 | 0 | 0 | 0 | 0 | 0 | 0.9598976 | 0 | 0.01066553 | 0 | 0 | 0 | 0 | 0 | 0 | 0 | 0 | 0 | 10.1016/j.micromeso.2007.02.031 | yes |  | 0.00383959 | 0.5 |  | 216 | 150 | TRUE |  |  |  | hexamethylenimine |  |  | MCM-22 |  |  | NaOH, silica fume, Al(OH)3 | , Aldrich, Pfaltz | [12 empty] | ['azepane', '111-49-9', 'CHEBI:32616', 'azepane', 'NCGC00091040-01', 'H10401_ALDRICH', '1H-Azepine, hexahydro-', 'Azacycloheptane', 'Azepine, hexahydro-', 'Cyclohexamethylenimine', 'G 0', 'Hexahydro-1H-azepine', 'Hexahydroazepine', 'Hexamethylene imine', 'Hexamethylenimine', 'Homopiperidine', 'NSC16236', 'Perhydroazepine', 'WLN: T7MTJ', 'InChI=1/C6H13N/c1-2-4-6-7-5-3-1/h7H,1-6H', '1-Azacycloheptane', '5-20-04-00003 (Beilstein Handbook Reference)', 'AI3-26610', 'BRN 0001084', 'CP 18407', 'Cycloheptane, 1-aza-', 'EINECS 203-875-9', 'HSDB 562', 'Hexamethyleneimine', 'Hexamethyleneimine [UN2493] [Flammable liquid]', 'NSC 16236', 'UN2493', 'ST5213818'] |  |  | azepane |  |  | C1CCCNCC1 |  |  | C6H13N |  |  | MWW |  |  | 2007
16849 | 0.02131742 | 0.001065871 | 0 | 0.003837135 | 0 | 0 | 0 | 0 | 0 | 0 | 0 | 0 | 0 | 0 | 0 | 0 | 0 | 0 | 0 | 0 | 0 | 0 | 0 | 0 | 0 | 0 | 0 | 0 | 0 | 0 | 0 | 0 | 0 | 0 | 0 | 0 | 0 | 0 | 0 | 0.9592837 | 0 | 0.01065871 | 0 | 0 | 0 | 0 | 0 | 0 | 0 | 0 | 0 | 10.1016/j.micromeso.2007.02.031 | yes | 0 | 0.003837135 | 0.5 | 0 | 216 | 150 | TRUE |  | 0 | 0 | hexamethylenimine |  |  | MCM-22 |  |  | NaOH, silica fume, Al(OH)3 | , Aldrich, Pfaltz | 0 | 0 | 0 | 0 | 0 | 0 | 0 | 0 |  | Transformation of MCM-22(P) into ITQ-2: The role of framework aluminium | ['investigate systematically', 'different mcm', 'paper'] | ['25 %), tetrapropylammonium hydroxide', 'wt 30 %), al', 'al ratio 20'] | ['azepane', '111-49-9', 'CHEBI:32616', 'azepane', 'NCGC00091040-01', 'H10401_ALDRICH', '1H-Azepine, hexahydro-', 'Azacycloheptane', 'Azepine, hexahydro-', 'Cyclohexamethylenimine', 'G 0', 'Hexahydro-1H-azepine', 'Hexahydroazepine', 'Hexamethylene imine', 'Hexamethylenimine', 'Homopiperidine', 'NSC16236', 'Perhydroazepine', 'WLN: T7MTJ', 'InChI=1/C6H13N/c1-2-4-6-7-5-3-1/h7H,1-6H', '1-Azacycloheptane', '5-20-04-00003 (Beilstein Handbook Reference)', 'AI3-26610', 'BRN 0001084', 'CP 18407', 'Cycloheptane, 1-aza-', 'EINECS 203-875-9', 'HSDB 562', 'Hexamethyleneimine', 'Hexamethyleneimine [UN2493] [Flammable liquid]', 'NSC 16236', 'UN2493', 'ST5213818'] |  |  | azepane |  |  | C1CCCNCC1 |  |  | C6H13N |  |  | MWW |  |  | 2007
16850
16851
16852
16853
16854 | 0.02254874 | 0.01424881 | 0 | 0.02744321 | 0 | 0 | 0 | 0 | 0 | 0 | 0 | 0 | 0 | 0 | 0 | 0 | 0 | 0 | 0 | 0 | 0 | 0 | 0 | 0 | 0 | 0 | 0 | 0 | 0 | 0 | 0 | 0 | 0 | 0 | 0 | 0 | 0 | 0 | 0 | 0.9119238 | 0 | 0 | 0 | 0 | 0 | 0 | 0.001880843 | 0 | 0 | 0 | 0 | 10.1016/j.micromeso.2007.02.046 | yes | 0 | 0.02195457 | 0 | 0 | 8 | 99 | FALSE |  | 0 | 0 |  |  |  | LTA |  |  | ruthenium(III) chloride, sodium aluminate, sodium metasilicate | ChemPur, Riedel, Fluka | 0 | 0 | 0 | 0 | 0 | 0 | 0 | 0 |  | Ruthenium-containing small-pore zeolites for shape-selective catalysis | ['aqueous calcium nitrate solution', '0 wt .% resulted', 'intrazeolitic ruthenium species could'] | ['85 wt .% koh', '75 wt .% al2o3', '65 wt .% al2o3'] | [12 empty] | LTA |  |  | 2007
16855
16856
16857
16858
16859 | 0.02376426 | 0 | 0 | 0 | 0 | 0.01093156 | 0 | 0 | 0.01093156 | 0 | 0 | 0 | 0 | 0 | 0 | 0 | 0 | 0 | 0 | 0 | 0 | 0 | 0 | 0 | 0 | 0 | 0 | 0 | 0 | 0 | 0 | 0 | 0 | 0 | 0 | 0 | 0 | 0 | 0 | 0.9505703 | 0 | 0.001901141 | 0 | 0 | 0 | 0 | 0 | 0 | 0 | 0 | 0 | 10.1016/j.micromeso.2007.03.040 | yes | 0 | 0.001901141 | 120 | 0 | 240 | 220 |  |  | 120 | 0 | tetraethylammonium |  |  | RUB-29 |  |  |  |  | 0 | 0 | 0 | 0 | 0 | 0 | 0 | 0 |  | Lithium dynamics in the zeolite-like lithosilicate RUB-29 and its high-temperature structure after dehydration (Cs14Li42Si72O172) | ['dc conductivity values estimated', 'ac impedance spectra lie', 'bulk charge transfer process'] | ['small 23 ml teflon', 'lined stainless steel autoclaves', 'large 120 ml teflon'] | ['tetraethylazanium', 'Tetraethylammonium', '4-04-00-00331 (Beilstein Handbook Reference)', 'AMMONIUM, TETRAETHYL-', 'BRN 1738225', 'Ethanaminium, N,N,N-triethyl- (9CI)', 'N,N,N-Triethylethanaminium', 'Tetraetilammonio [Italian]', 'Tetramon', 'Tetrylammonium', 'ZINC00896981', 'Lopac-T-2265', 'CHEBI:44296', 'NEt4(+)', '[NEt4](+)', 'Ammonium, tetraethyl-, dodeca-.mu.-chlorohexachlorohexatantalate(2-)(2:1), octahedro-', 'Ethanaminium, N,N,N-triethyl-, dodeca-.mu.-chlorohexachlorohexatantalate(2-) octahedro (2:1)', 'NSC156315', 'nchembio874-comp2', 'NCGC00016008-01', 'NET', 'tetraethylazanium', 'InChI=1/C8H20N/c1-5-9(6-2,7-3)8-4/h5-8H2,1-4H3/q+', 'C07512', 'Tetraethylammonium', 'E4N', 'TETRAETHYLAMMONIUM ION'] |  |  | tetraethylazanium |  |  | CC[N+](CC)(CC)CC |  |  | C8H20N | [5 empty] | 2008
16860
16861 | 0.05182541 | 0.002580797 | 0 | 0.05228627 | 0 | 0 | 0 | 0 | 0 | 0 | 0 | 0 | 0 | 0 | 0 | 0 | 0 | 0 | 0 | 0 | 0 | 0 | 0 | 0 | 0 | 0 | 0 | 0 | 0 | 0 | 0 | 0 | 0 | 0 | 0 | 0 | 0 | 0 | 0 | 0.837921 | 0 | 0.001550154 | 0 | 0 | 0 | 0 | 0 | 0 | 0 | 0 | 0 | 10.1016/j.micromeso.2007.03.043 | yes |  | 0.05383642 | 0.5 |  | 96 | 150 |  |  |  | 11 | tetrapropylammonium |  |  | ZSM-5 |  |  | rice husk ash, NaOH, aluminum sulfate | [13 empty] | ['tetrapropylazanium', 'Tetrapropylammonium', '13010-31-6', 'ZINC01669523', '1-Propanaminium, N,N,N-tripropyl-', 'InChI=1/C12H28N/c1-5-9-13(10-6-2,11-7-3)12-8-4/h5-12H2,1-4H3/q+', 'Tetrapropylammonium', 'Tetrapropylamine'] |  |  | tetrapropylazanium |  |  | CCC[N+](CCC)(CCC)CCC |  |  | C12H28N |  |  | MFI |  |  | 2008
16862 | 0.08939282 | 0.002225787 | 0 | 0.09018775 | 0 | 0 | 0 | 0 | 0 | 0 | 0 | 0 | 0 | 0 | 0 | 0 | 0 | 0 | 0 | 0 | 0 | 0 | 0 | 0 | 0 | 0 | 0 | 0 | 0 | 0 | 0 | 0 | 0 | 0 | 0 | 0 | 0 | 0 | 0 | 0.7226582 | 0 | 0.002673835 | 0 | 0 | 0 | 0 | 0 | 0 | 0 | 0 | 0 | 10.1016/j.micromeso.2007.03.043 | yes | 0 | 0.09286158 | 0.5 | 0 | 96 | 150 |  |  | 0 | 11 | tetrapropylammonium |  |  | ZSM-5 |  |  | rice husk ash, NaOH, aluminum sulfate |  | 0 | 0 | 0 | 0 | 0 | 0 | 0 | 0 |  | Synthesis of ZSM-5 zeolite from rice husk ash: Characterization and implications for photocatalytic degradation catalysts | ['charge transfer excited complex', 'metal oxides inside zeolites', 'samples characterization including xrd'] | ['metal oxide inside zeolites', 'dry raw rice husks', 'ml stainless steel autoclaves'] | ['tetrapropylazanium', 'Tetrapropylammonium', '13010-31-6', 'ZINC01669523', '1-Propanaminium, N,N,N-tripropyl-', 'InChI=1/C12H28N/c1-5-9-13(10-6-2,11-7-3)12-8-4/h5-12H2,1-4H3/q+', 'Tetrapropylammonium', 'Tetrapropylamine'] |  |  | tetrapropylazanium |  |  | CCC[N+](CCC)(CCC)CCC |  |  | C12H28N |  |  | MFI |  |  | 2008
16863
16864
16865
16866
16867
16868 | 0.02440976 | 0.0008003201 | 0 | 0.008003201 | 0 | 0 | 0 | 0 | 0 | 0 | 0 | 0 | 0 | 0 | 0 | 0 | 0 | 0 | 0 | 0 | 0 | 0 | 0 | 0 | 0 | 0 | 0 | 0 | 0 | 0 | 0 | 0 | 0 | 0 | 0 | 0 | 0 | 0 | 0 | 0.9603842 | 0 | 0 | 0 | 0 | 0 | 0 | 0 | 0 | 0 | 0 | 0 | 10.1016/j.micromeso.2007.05.002 | yes | 0 | 0.006402561 | 0 | 0 | 108 | 160 | TRUE |  | 300 | 0 | tetrapropylammonium |  |  | ZSM-5 |  |  | Kieselsol, sodium aluminate, NaOH | Bayer, Riedel, Merck | 0 | 0 | 0 | 0 | 0 | 0 | 0 | 0 |  | Influence of aluminum content, crystallinity and crystallite size of zeolite Pd/H-ZSM-5 on the catalytic performance in the dehydroalkylation of toluene with ethane | ['physicochemically characterized using x', '1h mas nmr spectroscopy', 'industrially relevant test reaction'] | ['70 g aluminum triisopropylate', '13 g sodium aluminate', 'van grieken et al'] | ['tetrapropylazanium', 'Tetrapropylammonium', '13010-31-6', 'ZINC01669523', '1-Propanaminium, N,N,N-tripropyl-', 'InChI=1/C12H28N/c1-5-9-13(10-6-2,11-7-3)12-8-4/h5-12H2,1-4H3/q+', 'Tetrapropylammonium', 'Tetrapropylamine'] |  |  | tetrapropylazanium |  |  | CCC[N+](CCC)(CCC)CCC |  |  | C12H28N |  |  | MFI |  |  | 2008
16869
16870
16871
16872
16873
16874
16875
16876
16877 | 0.004958678 | 0.03305785 | 0.03305785 | 0 | 0 | 0 | 0 | 0 | 0 | 0 | 0 | 0 | 0 | 0 | 0 | 0 | 0 | 0 | 0 | 0 | 0 | 0 | 0 | 0 | 0 | 0 | 0 | 0 | 0 | 0 | 0 | 0 | 0 | 0 | 0 | 0 | 0 | 0 | 0 | 0.9090909 | 0 | 0.01983471 | 0 | 0 | 0 | 0 | 0 | 0 | 0 | 0 | 0 | 10.1016/j.micromeso.2007.06.017 | yes | 0 | 0 | 0.5 | 0 | 20 | 195 |  |  | 0 | 0 | tetra-ethylammonium |  |  | SAPO-34 |  |  | H3PO4, AIP, Ludox AS40 | , Aldrich | 0 | 0 | 0 | 0 | 0 | 0 | 0 | 0 |  | Reversible H2 storage using a SAPO-34 zeolite layer | ['made essentially impermeable', 'least five days', 'h2 flux increased'] | ['pore opening (~ 0', 'higher temperature yielded membranes', '99 %, aldrich ),'] | ['tetraethylazanium', 'Tetraethylammonium', '4-04-00-00331 (Beilstein Handbook Reference)', 'AMMONIUM, TETRAETHYL-', 'BRN 1738225', 'Ethanaminium, N,N,N-triethyl- (9CI)', 'N,N,N-Triethylethanaminium', 'Tetraetilammonio [Italian]', 'Tetramon', 'Tetrylammonium', 'ZINC00896981', 'Lopac-T-2265', 'CHEBI:44296', 'NEt4(+)', '[NEt4](+)', 'Ammonium, tetraethyl-, dodeca-.mu.-chlorohexachlorohexatantalate(2-)(2:1), octahedro-', 'Ethanaminium, N,N,N-triethyl-, dodeca-.mu.-chlorohexachlorohexatantalate(2-) octahedro (2:1)', 'NSC156315', 'nchembio874-comp2', 'NCGC00016008-01', 'NET', 'tetraethylazanium', 'InChI=1/C8H20N/c1-5-9(6-2,7-3)8-4/h5-8H2,1-4H3/q+', 'C07512', 'Tetraethylammonium', 'E4N', 'TETRAETHYLAMMONIUM ION'] |  |  | tetraethylazanium |  |  | CC[N+](CC)(CC)CC |  |  | C8H20N |  |  | CHA |  |  | 2008
16878
16879
16880
16881
16882 | 0.008928571 | 0.04464286 | 0.02232143 | 0 | 0 | 0 | 0 | 0 | 0 | 0 | 0 | 0 | 0 | 0 | 0 | 0 | 0 | 0 | 0 | 0 | 0 | 0 | 0 | 0 | 0 | 0 | 0 | 0 | 0 | 0 | 0 | 0 | 0 | 0 | 0 | 0 | 0 | 0 | 0 | 0.8928571 | 0 | 0.03125 | 0 | 0 | 0 | 0 | 0 | 0 | 0 | 0 | 0 | 10.1016/j.micromeso.2007.07.014 | yes |  | 0 |  |  | 194 | 190 |  |  |  |  | N,N-diisopropylethylamine |  |  | SAPO-18 |  |  | aluminum hydroxide, orthophosphoric acid, cabosil | Aldrich, BDH | [12 empty] | ['N-ethyl-N-propan-2-ylpropan-2-amine', 'N-ethyl-N-isopropyl-propan-2-amine', 'N-ethyl-N-isopropylpropan-2-amine', 'ethyl-diisopropyl-amine', 'N-ethyl-N-propan-2-yl-propan-2-amine', '7087-68-5', "1,1'-Dimethyltriethylamine", '2-Propanamine, N-ethyl-N-(1-methylethyl)-', 'Diisopropylethylamine', 'Ethyldiisopropylamine', 'N,N-Diisopropylethylamine', 'N-Ethyl-N,N-diisopropylamine', 'N-Ethyldiisopropylamine', 'NSC147491', "Triethylamine, 1,1'-dimethyl-", '03440_FLUKA', 'H++nigs base', 'InChI=1/C8H19N/c1-6-9(7(2)3)8(4)5/h7-8H,6H2,1-5H', 'N-ethyl-N-isopropylpropan-2-amine', '67994_FLUKA', 'EINECS 230-392-0', 'NSC 147491', "Triethylamine, 1,1'-dimethyl- (8CI)"] |  |  | N-ethyl-N-propan-2-ylpropan-2-amine |  |  | CCN(C(C)C)C(C)C |  |  | C8H19N |  |  | AEI |  |  | 2008
16883 | 0.03658537 | 0.1219512 | 0.07317073 | 0 | 0 | 0 | 0 | 0 | 0 | 0 | 0 | 0 | 0 | 0 | 0 | 0 | 0 | 0 | 0 | 0 | 0 | 0 | 0 | 0 | 0 | 0 | 0 | 0 | 0 | 0 | 0 | 0 | 0 | 0 | 0 | 0 | 0 | 0 | 0 | 0.6707317 | 0 | 0.09756098 | 0 | 0 | 0 | 0 | 0 | 0 | 0 | 0 | 0 | 10.1016/j.micromeso.2007.07.014 | yes |  | 0 | 24 |  | 24 | 190 |  |  |  |  | morpholine |  |  | SAPO-34 |  |  | pseudoboehmite, orthophosphoric acid, cabosil | La Roche, BDH | [12 empty] | ['Morpholine', '110-91-8', '147366-31-2', '61791-40-0', '88542-81-8', '96122-95-1', '99108-56-2', '1-Oxa-4-azacyclohexane', '2H-1,4-Oxazine, tetrahydro-', '4H-1,4-Oxazine, tetrahydro-', 'BASF 238', 'Diethylene imidoxide', 'Diethylene oximide', 'Diethyleneimide oxide', 'Diethylenimide oxide', 'Morpholine', 'NSC9376', 'Tetrahydro-1,4-isoxazine', 'Tetrahydro-1,4-oxazine', 'Tetrahydro-2H-1,4-oxazine', 'Tetrahydro-p-oxazine', 'WLN: T6M DOTJ', 'p-Isoxazine, tetrahydro-', 'C14452', '90179_FLUKA', 'nchembio800-comp6', '134236_SIAL', 'Oprea1_317540', '4-27-00-00015 (Beilstein Handbook Reference)', 'AI3-01231', 'BRN 0102549', 'CCRIS 2482', 'Caswell No. 584', 'Drewamine', 'EINECS 203-815-1', 'EPA Pesticide Chemical Code 054701', 'HSDB 102', 'Morpholine [UN2054] [Flammable liquid]', 'NSC 9376', 'UN2054', 'NCIMech_000154', '252360_SIAL', 'ST5213815', 'CHEBI:34856', 'EINECS 263-172-8', 'Morpholine, 4-soya alkyl derivs.', 'InChI=1/C4H9NO/c1-3-6-4-2-5-1/h5H,1-4H', '69880_FLUKA', 'nchembio800_comp6', '394467_ALDRICH', '643599_ALDRICH', 'Morpholine on Rasta Resin', 'AIDS-018605', 'AIDS018605', 'NCIOpen2_007748'] |  |  | Morpholine |  |  | C1COCCN1 |  |  | C4H9NO |  |  | CHA |  |  | 2008
16884 | 0.002717391 | 0.02717391 | 0.02717391 | 0 | 0 | 0 | 0 | 0 | 0 | 0 | 0 | 0 | 0 | 0 | 0 | 0 | 0 | 0 | 0 | 0 | 0 | 0 | 0 | 0 | 0 | 0 | 0 | 0 | 0 | 0 | 0 | 0 | 0 | 0 | 0 | 0 | 0 | 0 | 0 | 0.9157609 | 0 | 0.02717391 | 0 | 0 | 0 | 0 | 0 | 0 | 0 | 0 | 0 | 10.1016/j.micromeso.2007.07.014 | yes |  | 0 |  |  | 168 | 190 |  |  |  |  | tetraethylammonium |  |  | SAPO-34 |  |  | AIP, orthophosphoric acid, Ludox AS-40 | Aldrich, BDH, Aldrich | [12 empty] | ['tetraethylazanium', 'Tetraethylammonium', '4-04-00-00331 (Beilstein Handbook Reference)', 'AMMONIUM, TETRAETHYL-', 'BRN 1738225', 'Ethanaminium, N,N,N-triethyl- (9CI)', 'N,N,N-Triethylethanaminium', 'Tetraetilammonio [Italian]', 'Tetramon', 'Tetrylammonium', 'ZINC00896981', 'Lopac-T-2265', 'CHEBI:44296', 'NEt4(+)', '[NEt4](+)', 'Ammonium, tetraethyl-, dodeca-.mu.-chlorohexachlorohexatantalate(2-)(2:1), octahedro-', 'Ethanaminium, N,N,N-triethyl-, dodeca-.mu.-chlorohexachlorohexatantalate(2-) octahedro (2:1)', 'NSC156315', 'nchembio874-comp2', 'NCGC00016008-01', 'NET', 'tetraethylazanium', 'InChI=1/C8H20N/c1-5-9(6-2,7-3)8-4/h5-8H2,1-4H3/q+', 'C07512', 'Tetraethylammonium', 'E4N', 'TETRAETHYLAMMONIUM ION'] |  |  | tetraethylazanium |  |  | CC[N+](CC)(CC)CC |  |  | C8H20N |  |  | CHA |  |  | 2008
16885 | 0.04237288 | 0 | 0 | 0.09745763 | 0 | 0 | 0 | 0 | 0 | 0 | 0 | 0.02118644 | 0 | 0.008474576 | 0 | 0 | 0 | 0 | 0 | 0 | 0 | 0 | 0 | 0 | 0 | 0 | 0 | 0 | 0 | 0 | 0 | 0 | 0 | 0 | 0 | 0 | 0 | 0 | 0 | 0.8305085 | 0 | 0 | 0 | 0 | 0 | 0 | 0 | 0 | 0 | 0 | 0 | 10.1016/j.micromeso.2007.07.014 | yes | 0 | 0 |  | 0 | 24 | 190 |  |  | 0 | 0 |  |  |  | ETS-4 |  |  | NaF, titanium chloride, NaOH, Ludox AS-40 | Fluka, BDH, , Aldrich | 0 | 0 | 0 | 0 | 0 | 0 | 0 | 0 |  | Separating nitrogen/methane on zeolite-like molecular sieves | ['specific retention volumes', 'inverse gas chromatography', 'framework metal cations'] | ['provided essentially complete replacement', 'prakash et al .,', 'lok et al .,'] | [15 empty] | 2008
16886
16887
16888
16889
16890
16891
16892
16893
16894
16895
16896
16897 | 0.02031117 | 0 | 0 | 0.006418329 | 0 | 0 | 0 | 0 | 0 | 0 | 0 | 0 | 0 | 0 | 0 | 0 | 0 | 0 | 0 | 0 | 0.001056181 | 0 | 0 | 0 | 0 | 0 | 0 | 0 | 0 | 0 | 0 | 0 | 0 | 0 | 0 | 0 | 0 | 0 | 0 | 0.9546249 | 0 | 0.01117114 | 0 | 0 | 0 | 0 | 0 | 0 | 0 | 0 | 0 | 10.1016/j.micromeso.2007.09.001 | yes | 0 | 0.006418329 | 2 | 0 | 310 | 150 |  |  | 0 | 0 | hexamethyleneimine |  |  | MCM-22 |  |  | silica sol, Fe2(SO4)3, NaOH | Aldrich, Merck, Reanal | 0 | 0 | 0 | 0 | 0 | 0 | 0 | 0 |  | Structure, acidity and redox properties of MCM-22 ferrisilicate | ['weaker intrinsic acid strength', 'hexamethyleneimine template showed relation', 'framework via oxygen atoms'] | ['nh4 +- exchanged samples', 'synthesized hydrothermally using hexamethyleneimine', 'fully crystalline zeolite precursor'] | ['azepane', '111-49-9', 'CHEBI:32616', 'azepane', 'NCGC00091040-01', 'H10401_ALDRICH', '1H-Azepine, hexahydro-', 'Azacycloheptane', 'Azepine, hexahydro-', 'Cyclohexamethylenimine', 'G 0', 'Hexahydro-1H-azepine', 'Hexahydroazepine', 'Hexamethylene imine', 'Hexamethylenimine', 'Homopiperidine', 'NSC16236', 'Perhydroazepine', 'WLN: T7MTJ', 'InChI=1/C6H13N/c1-2-4-6-7-5-3-1/h7H,1-6H', '1-Azacycloheptane', '5-20-04-00003 (Beilstein Handbook Reference)', 'AI3-26610', 'BRN 0001084', 'CP 18407', 'Cycloheptane, 1-aza-', 'EINECS 203-875-9', 'HSDB 562', 'Hexamethyleneimine', 'Hexamethyleneimine [UN2493] [Flammable liquid]', 'NSC 16236', 'UN2493', 'ST5213818'] |  |  | azepane |  |  | C1CCCNCC1 |  |  | C6H13N |  |  | MWW |  |  | 2008
16898
16899
16900 | 0.02707386 | 0.001786875 | 0 | 0.004061079 | 0 | 0 | 0 | 0 | 0 | 0 | 0 | 0 | 0 | 0 | 0 | 0 | 0 | 0 | 0 | 0 | 0 | 0 | 0 | 0 | 0 | 0 | 0 | 0 | 0 | 0 | 0 | 0 | 0 | 0 | 0 | 0 | 0 | 0 | 0 | 0.947585 | 0 | 0.01624431 | 0 | 0 | 0 | 0 | 0 | 0 | 0 | 0 | 0 | 10.1016/j.micromeso.2007.09.022 | yes | 0 | 0.003248863 | 24 | 0 | 192 | 158 | FALSE |  | 0 | 0 | Hexamethyleneimine |  |  | MCM-22 |  |  | sodium aluminate, NaOH, colloidal silica | Shanghai, Shanghai, Zhejiang | 0 | 0 | 0 | 0 | 0 | 0 | 0 | 0 |  | Crystallization and morphology of zeolite MCM-22 influenced by various conditions in the static hydrothermal synthesis | ['various static hydrothermal systems', 'much shorter induction period', 'different particle sizes'] | ['44ml concentrated sulfuric acid', '14ml concentrated sulfuric acid', '96 %, shanghai chem'] | ['azepane', '111-49-9', 'CHEBI:32616', 'azepane', 'NCGC00091040-01', 'H10401_ALDRICH', '1H-Azepine, hexahydro-', 'Azacycloheptane', 'Azepine, hexahydro-', 'Cyclohexamethylenimine', 'G 0', 'Hexahydro-1H-azepine', 'Hexahydroazepine', 'Hexamethylene imine', 'Hexamethylenimine', 'Homopiperidine', 'NSC16236', 'Perhydroazepine', 'WLN: T7MTJ', 'InChI=1/C6H13N/c1-2-4-6-7-5-3-1/h7H,1-6H', '1-Azacycloheptane', '5-20-04-00003 (Beilstein Handbook Reference)', 'AI3-26610', 'BRN 0001084', 'CP 18407', 'Cycloheptane, 1-aza-', 'EINECS 203-875-9', 'HSDB 562', 'Hexamethyleneimine', 'Hexamethyleneimine [UN2493] [Flammable liquid]', 'NSC 16236', 'UN2493', 'ST5213818'] |  |  | azepane |  |  | C1CCCNCC1 |  |  | C6H13N |  |  | MWW |  |  | 2008
16901
16902 | 0.01406272 | 0 | 0 | 0.01968781 | 0 | 0 | 0 | 0 | 0 | 0 | 0 | 0 | 0 | 0.001265645 | 0 | 0 | 0 | 0 | 0 | 0 | 0 | 0 | 0 | 0 | 0 | 0 | 0 | 0 | 0 | 0 | 0 | 0 | 0 | 0 | 0 | 0 | 0 | 0 | 0 | 0.9492336 | 0.01130103 | 0 | 0 | 0 | 0 | 0 | 0 | 0 | 0 | 0 | 0 | 10.1016/j.micromeso.2007.11.042 | yes | 0 | 0.01575025 | 0 | 0 | 72 | 180 |  |  | 0 | 0 |  |  |  | ETS-4 |  |  | titanium(IV) butoxide, NaOH, H2O2, sodium silicate | Aldrich, Fine Chemicals, Kadvani | 0 | 0 | 0 | 0 | 0 | 0 | 0 | 0 |  | Adsorption of carbon dioxide, methane, nitrogen, oxygen and argon in NaETS-4 | ['4 structure starts collapsing', 'co2 also decreased drastically', 'highest equilibrium adsorption capacity'] | ['ultra high pure nitrogen', 'usa ), sodium hydroxide', 'initial chemical composition'] | [15 empty] | 2008
16903
16904 | 0.04387889 | 0 | 0 | 0 | 0 | 0 | 0 | 0 | 0 | 0 | 0 | 0 | 0 | 0.002193945 | 0 | 0.05879772 | 0 | 0 | 0 | 0 | 0 | 0 | 0 | 0 | 0 | 0 | 0 | 0 | 0 | 0 | 0 | 0 | 0 | 0 | 0 | 0 | 0 | 0 | 0 | 0.833699 | 0 | 0.06143045 | 0 | 0 | 0 | 0 | 0 | 0 | 0 | 0 | 0 | 10.1016/j.micromeso.2007.11.044 | yes |  | 0 |  |  | 168 | 170 | TRUE |  |  |  | piperidine |  |  | MWW | [16 empty] | ['Piperidine', '110-89-4', '571261_SIAL', '643602_ALDRICH', 'Piperidine on Rasta Resin', 'W290807_ALDRICH', 'AI3-24114', 'CCRIS 967', 'Cyclopentimine', 'Cypentil', 'EINECS 203-813-0', 'FEMA No. 2908', 'HSDB 114', 'Hexazane', 'Pentamethyleneimine', 'Pentamethylenimine', 'Perhydropyridine', 'Piperidin [German]', 'Piperidine [UN2401] [Corrosive]', 'Pyridine, hexahydro-', 'UN2401', '80645_FLUKA', 'Azacyclohexane', 'C01746', 'Hexahydropyridine', 'Piperidine', 'ST5213814', 'InChI=1/C5H11N/c1-2-4-6-5-3-1/h6H,1-5H', 'PIP', 'Piperidine solution', 'NCIOpen2_007828', 'NCIMech_000312', 'CHEBI:18049', '104094_SIAL', 'LS-3053', '411027_ALDRICH', '33537_RIEDEL', '80640_FLUKA'] |  |  | Piperidine |  |  | C1CCNCC1 |  |  | C5H11N |  |  | MWW |  |  | 2008
16905 | 0.04387889 | 0 | 0 | 0 | 0 | 0 | 0 | 0 | 0 | 0 | 0 | 0 | 0 | 0.002193945 | 0 | 0.05879772 | 0 | 0 | 0 | 0 | 0 | 0 | 0 | 0 | 0 | 0 | 0 | 0 | 0 | 0 | 0 | 0 | 0 | 0 | 0 | 0 | 0 | 0 | 0 | 0.833699 | 0 | 0.06143045 | 0 | 0 | 0 | 0 | 0 | 0 | 0 | 0 | 0 | 10.1016/j.micromeso.2007.11.044 | yes |  | 0 |  |  | 168 | 170 | TRUE |  |  |  | hexamethyleneimine |  |  | MWW | [16 empty] | ['azepane', '111-49-9', 'CHEBI:32616', 'azepane', 'NCGC00091040-01', 'H10401_ALDRICH', '1H-Azepine, hexahydro-', 'Azacycloheptane', 'Azepine, hexahydro-', 'Cyclohexamethylenimine', 'G 0', 'Hexahydro-1H-azepine', 'Hexahydroazepine', 'Hexamethylene imine', 'Hexamethylenimine', 'Homopiperidine', 'NSC16236', 'Perhydroazepine', 'WLN: T7MTJ', 'InChI=1/C6H13N/c1-2-4-6-7-5-3-1/h7H,1-6H', '1-Azacycloheptane', '5-20-04-00003 (Beilstein Handbook Reference)', 'AI3-26610', 'BRN 0001084', 'CP 18407', 'Cycloheptane, 1-aza-', 'EINECS 203-875-9', 'HSDB 562', 'Hexamethyleneimine', 'Hexamethyleneimine [UN2493] [Flammable liquid]', 'NSC 16236', 'UN2493', 'ST5213818'] |  |  | azepane |  |  | C1CCCNCC1 |  |  | C6H13N |  |  | MWW |  |  | 2008
16906 | 0.07127584 | 0 | 0 | 0 | 0 | 0 | 0 | 0 | 0 | 0 | 0 | 0.07127584 | 0 | 0.002138275 | 0 | 0.07127584 | 0 | 0 | 0 | 0 | 0 | 0 | 0 | 0 | 0 | 0 | 0 | 0 | 0 | 0 | 0 | 0 | 0 | 0 | 0 | 0 | 0 | 0 | 0 | 0.7127584 | 0 | 0.07127584 | 0 | 0 | 0 | 0 | 0 | 0 | 0 | 0 | 0 | 10.1016/j.micromeso.2007.11.044 | yes |  | 0 |  |  | 240 | 170 | TRUE |  |  |  | piperidine |  |  | MWW | [16 empty] | ['Piperidine', '110-89-4', '571261_SIAL', '643602_ALDRICH', 'Piperidine on Rasta Resin', 'W290807_ALDRICH', 'AI3-24114', 'CCRIS 967', 'Cyclopentimine', 'Cypentil', 'EINECS 203-813-0', 'FEMA No. 2908', 'HSDB 114', 'Hexazane', 'Pentamethyleneimine', 'Pentamethylenimine', 'Perhydropyridine', 'Piperidin [German]', 'Piperidine [UN2401] [Corrosive]', 'Pyridine, hexahydro-', 'UN2401', '80645_FLUKA', 'Azacyclohexane', 'C01746', 'Hexahydropyridine', 'Piperidine', 'ST5213814', 'InChI=1/C5H11N/c1-2-4-6-5-3-1/h6H,1-5H', 'PIP', 'Piperidine solution', 'NCIOpen2_007828', 'NCIMech_000312', 'CHEBI:18049', '104094_SIAL', 'LS-3053', '411027_ALDRICH', '33537_RIEDEL', '80640_FLUKA'] |  |  | Piperidine |  |  | C1CCNCC1 |  |  | C5H11N |  |  | MWW |  |  | 2008
16907 | 0.02104997 | 0.001389298 | 0 | 0.006314992 | 0 | 0 | 0 | 0 | 0 | 0 | 0 | 0 | 0 | 0 | 0 | 0 | 0 | 0 | 0 | 0 | 0 | 0 | 0 | 0 | 0 | 0 | 0 | 0 | 0 | 0 | 0 | 0 | 0 | 0 | 0 | 0 | 0 | 0 | 0 | 0.9472488 | 0 | 0.01894498 | 0 | 0 | 0 | 0 | 0 | 0 | 0 | 0 | 0 | 10.1016/j.micromeso.2007.11.044 | yes |  | 0.005051993 |  |  | 168 | 150 | TRUE |  |  |  | hexamethyleneimine |  |  | MWW | [16 empty] | ['azepane', '111-49-9', 'CHEBI:32616', 'azepane', 'NCGC00091040-01', 'H10401_ALDRICH', '1H-Azepine, hexahydro-', 'Azacycloheptane', 'Azepine, hexahydro-', 'Cyclohexamethylenimine', 'G 0', 'Hexahydro-1H-azepine', 'Hexahydroazepine', 'Hexamethylene imine', 'Hexamethylenimine', 'Homopiperidine', 'NSC16236', 'Perhydroazepine', 'WLN: T7MTJ', 'InChI=1/C6H13N/c1-2-4-6-7-5-3-1/h7H,1-6H', '1-Azacycloheptane', '5-20-04-00003 (Beilstein Handbook Reference)', 'AI3-26610', 'BRN 0001084', 'CP 18407', 'Cycloheptane, 1-aza-', 'EINECS 203-875-9', 'HSDB 562', 'Hexamethyleneimine', 'Hexamethyleneimine [UN2493] [Flammable liquid]', 'NSC 16236', 'UN2493', 'ST5213818'] |  |  | azepane |  |  | C1CCCNCC1 |  |  | C6H13N |  |  | MWW |  |  | 2008
16908 | 0.02104997 | 0 | 0 | 0.006314992 | 0 | 0 | 0 | 0 | 0 | 0 | 0 | 0 | 0 | 0 | 0 | 0 | 0 | 0.001389298 | 0 | 0 | 0 | 0 | 0 | 0 | 0 | 0 | 0 | 0 | 0 | 0 | 0 | 0 | 0 | 0 | 0 | 0 | 0 | 0 | 0 | 0.9472488 | 0 | 0.01894498 | 0 | 0 | 0 | 0 | 0 | 0 | 0 | 0 | 0 | 10.1016/j.micromeso.2007.11.044 | yes |  | 0.005051993 |  |  | 168 | 150 | TRUE |  |  |  | hexamethyleneimine |  |  | MWW | [16 empty] | ['azepane', '111-49-9', 'CHEBI:32616', 'azepane', 'NCGC00091040-01', 'H10401_ALDRICH', '1H-Azepine, hexahydro-', 'Azacycloheptane', 'Azepine, hexahydro-', 'Cyclohexamethylenimine', 'G 0', 'Hexahydro-1H-azepine', 'Hexahydroazepine', 'Hexamethylene imine', 'Hexamethylenimine', 'Homopiperidine', 'NSC16236', 'Perhydroazepine', 'WLN: T7MTJ', 'InChI=1/C6H13N/c1-2-4-6-7-5-3-1/h7H,1-6H', '1-Azacycloheptane', '5-20-04-00003 (Beilstein Handbook Reference)', 'AI3-26610', 'BRN 0001084', 'CP 18407', 'Cycloheptane, 1-aza-', 'EINECS 203-875-9', 'HSDB 562', 'Hexamethyleneimine', 'Hexamethyleneimine [UN2493] [Flammable liquid]', 'NSC 16236', 'UN2493', 'ST5213818'] |  |  | azepane |  |  | C1CCCNCC1 |  |  | C6H13N |  |  | MWW |  |  | 2008
16909 | 0.02104997 | 0 | 0 | 0.006314992 | 0 | 0 | 0 | 0 | 0 | 0 | 0 | 0 | 0 | 0 | 0 | 0 | 0 | 0 | 0 | 0 | 0.001389298 | 0 | 0 | 0 | 0 | 0 | 0 | 0 | 0 | 0 | 0 | 0 | 0 | 0 | 0 | 0 | 0 | 0 | 0 | 0.9472488 | 0 | 0.01894498 | 0 | 0 | 0 | 0 | 0 | 0 | 0 | 0 | 0 | 10.1016/j.micromeso.2007.11.044 | yes | 0 | 0.005051993 | 0 | 0 | 168 | 150 | TRUE |  | 0 | 0 | hexamethyleneimine |  |  | MWW |  |  |  |  | 0 | 0 | 0 | 0 | 0 | 0 | 0 | 0 |  | Post-transformation of MWW-type lamellar precursors into MCM-56 analogues | ['corresponding lamellar precursors made', 'relatively smaller crystal size', '56 structure depended greatly'] | ['teos ), tetrabutyl orthotitanate', 'synthesized using tetraethyl orthosilicate', 'hydrothermally synthesized using piperidine'] | ['azepane', '111-49-9', 'CHEBI:32616', 'azepane', 'NCGC00091040-01', 'H10401_ALDRICH', '1H-Azepine, hexahydro-', 'Azacycloheptane', 'Azepine, hexahydro-', 'Cyclohexamethylenimine', 'G 0', 'Hexahydro-1H-azepine', 'Hexahydroazepine', 'Hexamethylene imine', 'Hexamethylenimine', 'Homopiperidine', 'NSC16236', 'Perhydroazepine', 'WLN: T7MTJ', 'InChI=1/C6H13N/c1-2-4-6-7-5-3-1/h7H,1-6H', '1-Azacycloheptane', '5-20-04-00003 (Beilstein Handbook Reference)', 'AI3-26610', 'BRN 0001084', 'CP 18407', 'Cycloheptane, 1-aza-', 'EINECS 203-875-9', 'HSDB 562', 'Hexamethyleneimine', 'Hexamethyleneimine [UN2493] [Flammable liquid]', 'NSC 16236', 'UN2493', 'ST5213818'] |  |  | azepane |  |  | C1CCCNCC1 |  |  | C6H13N |  |  | MWW |  |  | 2008
16910
16911
16912
16913
16914
16915
16916
16917 | 0.01607665 | 3.215331e-05 | 0 | 0.006430661 | 0 | 0 | 0 | 0 | 0 | 0 | 0 | 0 | 0 | 0 | 0 | 0 | 0 | 0 | 0 | 0 | 0 | 0 | 0 | 0 | 0 | 0 | 0 | 0 | 0 | 0 | 0 | 0 | 0 | 0 | 0 | 0 | 0 | 0 | 0 | 0.9645992 | 0 | 0.003215331 | 0 | 0 | 0 | 0 | 0 | 0 | 0 | 0 | 0 | 10.1016/j.micromeso.2007.12.032 | yes | 0 | 0.009645992 | 0 | 0 | 24 | 110 |  |  | 0 | 0 | tetrapropylammonium |  |  | ZSM-5 |  |  | rice husk ash, NaOH |  | 0 | 0 | 0 | 0 | 0 | 0 | 0 | 0 |  | Synthesis of highly siliceous ZSM-5 zeolite using silica from rice husk ash | ['high specific surface area', 'crystalline rice husk ash', 'simple synthetic route'] | ['fluka ), tetrapropylammonium bromide', 'washed several times', 'rice husk ash'] | ['tetrapropylazanium', 'Tetrapropylammonium', '13010-31-6', 'ZINC01669523', '1-Propanaminium, N,N,N-tripropyl-', 'InChI=1/C12H28N/c1-5-9-13(10-6-2,11-7-3)12-8-4/h5-12H2,1-4H3/q+', 'Tetrapropylammonium', 'Tetrapropylamine'] |  |  | tetrapropylazanium |  |  | CCC[N+](CCC)(CCC)CCC |  |  | C12H28N |  |  | MFI |  |  | 2008
16918
16919
16920
16921
16922
16923
16924
16925
16926 | 0.01402131 | 0 | 0 | 0.01962984 | 0 | 0 | 0.002804262 | 0 | 0 | 0 | 0 | 0 | 0 | 0.001402131 | 0 | 0 | 0 | 0 | 0 | 0 | 0 | 0 | 0 | 0 | 0 | 0 | 0 | 0 | 0 | 0 | 0 | 0 | 0 | 0 | 0 | 0 | 0 | 0 | 0 | 0.9464386 | 0 | 0 | 0 | 0 | 0 | 0 | 0 | 0 | 0 | 0 | 0 | 10.1016/j.micromeso.2007.12.041 | yes | 0 | 0.01570387 | 0 | 0 | 72 | 200 |  |  | 0 | 0 |  |  |  | AMH-3 |  |  | TiCl3, SrCl2, sodium silicate, NaOH | Fisher, Aldrich, Aldrich, Mallinckrodt | 0 | 0 | 0 | 0 | 0 | 0 | 0 | 0 |  | Layered silicate by proton exchange and swelling of AMH-3 | ['procedure involving sequential intercalation', 'improved selectivity nanocomposite membranes', 'investigated using characterization techniques'] | ['primary amine molecules following', 'lined stainless steel autoclave', 'prevent abrupt ph change'] | [15 empty] | 2008
16927
16928 | 0.1490313 | 0 | 0 | 0 | 0 | 0 | 0 | 0 | 0 | 0 | 0 | 0.0804769 | 0 | 0 | 0 | 0 | 0 | 0 | 0 | 0 | 0 | 0 | 0 | 0 | 0 | 0 | 0 | 0 | 0 | 0 | 0 | 0 | 0 | 0 | 0 | 0 | 0 | 0 | 0 | 0.6900149 | 0 | 0.0804769 | 0 | 0 | 0 | 0 | 0 | 0 | 0 | 0 | 0 | 10.1016/j.micromeso.2008.01.017 | yes |  | 0 |  |  | 216 | 150 | FALSE |  | 20 |  | 1-benzyl-1-methylpyrrolidinium |  |  | Beta |  |  | TEOS, HF | Merck, Panreac | [12 empty] | ['1-methyl-1-(phenylmethyl)pyrrolidin-1-ium', '1-(benzyl)-1-methyl-pyrrolidin-1-ium'] |  |  | 1-methyl-1-(phenylmethyl)pyrrolidin-1-ium |  |  | C[N+]1(Cc2ccccc2)CCCC1 |  |  | C12H18N |  |  | *BEA |  |  | 2008
16929 | 0.1490313 | 0 | 0 | 0 | 0 | 0 | 0 | 0 | 0 | 0 | 0 | 0.0804769 | 0 | 0 | 0 | 0 | 0 | 0 | 0 | 0 | 0 | 0 | 0 | 0 | 0 | 0 | 0 | 0 | 0 | 0 | 0 | 0 | 0 | 0 | 0 | 0 | 0 | 0 | 0 | 0.6900149 | 0 | 0.0804769 | 0 | 0 | 0 | 0 | 0 | 0 | 0 | 0 | 0 | 10.1016/j.micromeso.2008.01.017 | yes |  | 0 |  |  | 480 | 150 | FALSE |  | 20 |  | 1-benzyl-1-methylpyrrolidinium |  |  | beta |  |  | TEOS, HF | Merck, Panreac | [12 empty] | ['1-methyl-1-(phenylmethyl)pyrrolidin-1-ium', '1-(benzyl)-1-methyl-pyrrolidin-1-ium'] |  |  | 1-methyl-1-(phenylmethyl)pyrrolidin-1-ium |  |  | C[N+]1(Cc2ccccc2)CCCC1 |  |  | C12H18N |  |  | *BEA |  |  | 2008
16930 | 0.1633987 | 0 | 0 | 0 | 0 | 0 | 0 | 0 | 0 | 0 | 0 | 0.08823529 | 0 | 0 | 0 | 0 | 0 | 0 | 0 | 0 | 0 | 0 | 0 | 0 | 0 | 0 | 0 | 0 | 0 | 0 | 0 | 0 | 0 | 0 | 0 | 0 | 0 | 0 | 0 | 0.6601307 | 0 | 0.08823529 | 0 | 0 | 0 | 0 | 0 | 0 | 0 | 0 | 0 | 10.1016/j.micromeso.2008.01.017 | yes |  | 0 |  |  | 288 | 150 | FALSE |  | 20 |  | 1-orthofluorobenzyl-1-methylpyrrolidinium |  |  | beta |  |  | TEOS, HF | Merck, Panreac | [18 empty] | C[N+]1(Cc2ccccc2F)CCCC1 |  |  | C12H17FN |  |  | *BEA |  |  | 2008
16931 | 0.1633987 | 0 | 0 | 0 | 0 | 0 | 0 | 0 | 0 | 0 | 0 | 0.08823529 | 0 | 0 | 0 | 0 | 0 | 0 | 0 | 0 | 0 | 0 | 0 | 0 | 0 | 0 | 0 | 0 | 0 | 0 | 0 | 0 | 0 | 0 | 0 | 0 | 0 | 0 | 0 | 0.6601307 | 0 | 0.08823529 | 0 | 0 | 0 | 0 | 0 | 0 | 0 | 0 | 0 | 10.1016/j.micromeso.2008.01.017 | yes |  | 0 |  |  | 288 | 150 | FALSE |  | 20 |  | 1-orthofluorobenzyl-1-methylpyrrolidinium |  |  | AST |  |  | TEOS, HF | Merck, Panreac | [18 empty] | C[N+]1(Cc2ccccc2F)CCCC1 |  |  | C12H17FN |  |  | AST |  |  | 2008
16932 | 0.1633987 | 0 | 0 | 0 | 0 | 0 | 0 | 0 | 0 | 0 | 0 | 0.08823529 | 0 | 0 | 0 | 0 | 0 | 0 | 0 | 0 | 0 | 0 | 0 | 0 | 0 | 0 | 0 | 0 | 0 | 0 | 0 | 0 | 0 | 0 | 0 | 0 | 0 | 0 | 0 | 0.6601307 | 0 | 0.08823529 | 0 | 0 | 0 | 0 | 0 | 0 | 0 | 0 | 0 | 10.1016/j.micromeso.2008.01.017 | yes |  | 0 |  |  | 504 | 150 | FALSE |  | 20 |  | 1-orthofluorobenzyl-1-methylpyrrolidinium |  |  | beta |  |  | TEOS, HF | Merck, Panreac | [18 empty] | C[N+]1(Cc2ccccc2F)CCCC1 |  |  | C12H17FN |  |  | *BEA |  |  | 2008
16933 | 0.1633987 | 0 | 0 | 0 | 0 | 0 | 0 | 0 | 0 | 0 | 0 | 0.08823529 | 0 | 0 | 0 | 0 | 0 | 0 | 0 | 0 | 0 | 0 | 0 | 0 | 0 | 0 | 0 | 0 | 0 | 0 | 0 | 0 | 0 | 0 | 0 | 0 | 0 | 0 | 0 | 0.6601307 | 0 | 0.08823529 | 0 | 0 | 0 | 0 | 0 | 0 | 0 | 0 | 0 | 10.1016/j.micromeso.2008.01.017 | yes |  | 0 |  |  | 504 | 150 | FALSE |  | 20 |  | 1-orthofluorobenzyl-1-methylpyrrolidinium |  |  | AST |  |  | TEOS, HF | Merck, Panreac | [18 empty] | C[N+]1(Cc2ccccc2F)CCCC1 |  |  | C12H17FN |  |  | AST |  |  | 2008
16934 | 0.1633987 | 0 | 0 | 0 | 0 | 0 | 0 | 0 | 0 | 0 | 0 | 0.08823529 | 0 | 0 | 0 | 0 | 0 | 0 | 0 | 0 | 0 | 0 | 0 | 0 | 0 | 0 | 0 | 0 | 0 | 0 | 0 | 0 | 0 | 0 | 0 | 0 | 0 | 0 | 0 | 0.6601307 | 0 | 0.08823529 | 0 | 0 | 0 | 0 | 0 | 0 | 0 | 0 | 0 | 10.1016/j.micromeso.2008.01.017 | yes |  | 0 |  |  | 504 | 150 | FALSE |  | 20 |  | 1-orthofluorobenzyl-1-methylpyrrolidinium |  |  | MTW |  |  | TEOS, HF | Merck, Panreac | [18 empty] | C[N+]1(Cc2ccccc2F)CCCC1 |  |  | C12H17FN |  |  | MTW |  |  | 2008
16935 | 0.1490313 | 0 | 0 | 0 | 0 | 0 | 0 | 0 | 0 | 0 | 0 | 0.0804769 | 0 | 0 | 0 | 0 | 0 | 0 | 0 | 0 | 0 | 0 | 0 | 0 | 0 | 0 | 0 | 0 | 0 | 0 | 0 | 0 | 0 | 0 | 0 | 0 | 0 | 0 | 0 | 0.6900149 | 0 | 0.0804769 | 0 | 0 | 0 | 0 | 0 | 0 | 0 | 0 | 0 | 10.1016/j.micromeso.2008.01.017 | yes |  | 0 |  |  | 288 | 150 | FALSE |  | 20 |  | 1-metafluorobenzyl-1-methylpyrrolidinium |  |  | MTW |  |  | TEOS, HF | Merck, Panreac | [18 empty] | C[N+]1(Cc2cccc(F)c2)CCCC1 |  |  | C12H17FN |  |  | MTW |  |  | 2008
16936 | 0.1490313 | 0 | 0 | 0 | 0 | 0 | 0 | 0 | 0 | 0 | 0 | 0.0804769 | 0 | 0 | 0 | 0 | 0 | 0 | 0 | 0 | 0 | 0 | 0 | 0 | 0 | 0 | 0 | 0 | 0 | 0 | 0 | 0 | 0 | 0 | 0 | 0 | 0 | 0 | 0 | 0.6900149 | 0 | 0.0804769 | 0 | 0 | 0 | 0 | 0 | 0 | 0 | 0 | 0 | 10.1016/j.micromeso.2008.01.017 | yes |  | 0 |  |  | 288 | 150 | FALSE |  | 20 |  | 1-metafluorobenzyl-1-methylpyrrolidinium |  |  | AST |  |  | TEOS, HF | Merck, Panreac | [18 empty] | C[N+]1(Cc2cccc(F)c2)CCCC1 |  |  | C12H17FN |  |  | AST |  |  | 2008
16937 | 0.1490313 | 0 | 0 | 0 | 0 | 0 | 0 | 0 | 0 | 0 | 0 | 0.0804769 | 0 | 0 | 0 | 0 | 0 | 0 | 0 | 0 | 0 | 0 | 0 | 0 | 0 | 0 | 0 | 0 | 0 | 0 | 0 | 0 | 0 | 0 | 0 | 0 | 0 | 0 | 0 | 0.6900149 | 0 | 0.0804769 | 0 | 0 | 0 | 0 | 0 | 0 | 0 | 0 | 0 | 10.1016/j.micromeso.2008.01.017 | yes |  | 0 |  |  | 552 | 150 | FALSE |  | 20 |  | 1-metafluorobenzyl-1-methylpyrrolidinium |  |  | MTW |  |  | TEOS, HF | Merck, Panreac | [18 empty] | C[N+]1(Cc2cccc(F)c2)CCCC1 |  |  | C12H17FN |  |  | MTW |  |  | 2008
16938 | 0.1490313 | 0 | 0 | 0 | 0 | 0 | 0 | 0 | 0 | 0 | 0 | 0.0804769 | 0 | 0 | 0 | 0 | 0 | 0 | 0 | 0 | 0 | 0 | 0 | 0 | 0 | 0 | 0 | 0 | 0 | 0 | 0 | 0 | 0 | 0 | 0 | 0 | 0 | 0 | 0 | 0.6900149 | 0 | 0.0804769 | 0 | 0 | 0 | 0 | 0 | 0 | 0 | 0 | 0 | 10.1016/j.micromeso.2008.01.017 | yes |  | 0 |  |  | 552 | 150 | FALSE |  | 20 |  | 1-metafluorobenzyl-1-methylpyrrolidinium |  |  | AST |  |  | TEOS, HF | Merck, Panreac | [18 empty] | C[N+]1(Cc2cccc(F)c2)CCCC1 |  |  | C12H17FN |  |  | AST |  |  | 2008
16939 | 0.1620746 | 0 | 0 | 0 | 0 | 0 | 0 | 0 | 0 | 0 | 0 | 0.08752026 | 0 | 0 | 0 | 0 | 0 | 0 | 0 | 0 | 0 | 0 | 0 | 0 | 0 | 0 | 0 | 0 | 0 | 0 | 0 | 0 | 0 | 0 | 0 | 0 | 0 | 0 | 0 | 0.6628849 | 0 | 0.08752026 | 0 | 0 | 0 | 0 | 0 | 0 | 0 | 0 | 0 | 10.1016/j.micromeso.2008.01.017 | yes |  | 0 |  |  | 288 | 150 | FALSE |  | 20 |  | 1-parafluorobenzyl-1-methylpyrrolidinium |  |  | MTW |  |  | TEOS, HF | Merck, Panreac | [18 empty] | C[N+]1(Cc2ccc(F)cc2)CCCC1 |  |  | C12H17FN |  |  | MTW |  |  | 2008
16940 | 0.1620746 | 0 | 0 | 0 | 0 | 0 | 0 | 0 | 0 | 0 | 0 | 0.08752026 | 0 | 0 | 0 | 0 | 0 | 0 | 0 | 0 | 0 | 0 | 0 | 0 | 0 | 0 | 0 | 0 | 0 | 0 | 0 | 0 | 0 | 0 | 0 | 0 | 0 | 0 | 0 | 0.6628849 | 0 | 0.08752026 | 0 | 0 | 0 | 0 | 0 | 0 | 0 | 0 | 0 | 10.1016/j.micromeso.2008.01.017 | yes |  | 0 |  |  | 504 | 150 | FALSE |  | 20 |  | 1-parafluorobenzyl-1-methylpyrrolidinium |  |  | MTW |  |  | TEOS, HF | Merck, Panreac | [18 empty] | C[N+]1(Cc2ccc(F)cc2)CCCC1 |  |  | C12H17FN |  |  | MTW |  |  | 2008
16941 | 0.1620746 | 0 | 0 | 0 | 0 | 0 | 0 | 0 | 0 | 0 | 0 | 0.08752026 | 0 | 0 | 0 | 0 | 0 | 0 | 0 | 0 | 0 | 0 | 0 | 0 | 0 | 0 | 0 | 0 | 0 | 0 | 0 | 0 | 0 | 0 | 0 | 0 | 0 | 0 | 0 | 0.6628849 | 0 | 0.08752026 | 0 | 0 | 0 | 0 | 0 | 0 | 0 | 0 | 0 | 10.1016/j.micromeso.2008.01.017 | yes | 0 | 0 | 0 |  | 504 | 150 | FALSE |  | 20 | 0 | 1-parafluorobenzyl-1-methylpyrrolidinium |  |  | AST |  |  | TEOS, HF | Merck, Panreac | 0 | 0 | 0 | 0 | 0 | 0 | 0 | 0 |  | Fluorine-containing organic molecules as structure directing agents in the synthesis of crystalline microporous materials. Part III: Synthesis of all-silica zeolites from fluorine-containing derivatives of 1-benzyl-1-methylpyrrolidinium | ['pure silica molecular sieves', 'small pore octadecasil structure', 'structure directing agent may'] | ['lined stainless steel autoclaves', 'organic structure directing agent', 'ast structure types appear'] | [6 empty] | C[N+]1(Cc2ccc(F)cc2)CCCC1 |  |  | C12H17FN |  |  | AST |  |  | 2008
16942
16943
16944 | 0.01067616 | 0.03558719 | 0.02846975 | 0 | 0 | 0 | 0 | 0 | 0 | 0 | 0 | 0 | 0 | 0 | 0 | 0 | 0 | 0 | 0 | 0 | 0 | 0 | 0 | 0 | 0 | 0 | 0 | 0 | 0 | 0 | 0 | 0 | 0 | 0 | 0 | 0 | 0 | 0 | 0 | 0.8896797 | 0 | 0.03558719 | 0 | 0 | 0 | 0 | 0 | 0 | 0 | 0 | 0 | 10.1016/j.micromeso.2008.01.030 | yes | 0 | 0 | 2 | 0 | 1 | 200 |  |  | 0 | 0 | diethylamine |  |  | SAPO-34 |  |  | pseudoboehmite, phosphoric acid, silica sol |  | 0 | 0 | 0 | 0 | 0 | 0 | 0 | 0 |  | Synthesis of SAPO-34 templated by diethylamine: Crystallization process and Si distribution in the crystals | ['mediated transport mechanism occurred', 'gel transformation cannot', '1 h ).'] | ['diluted phosphoric acid solution', 'resultant gel silica sol', 'solid yield experiments'] | ['N-ethylethanamine', 'DIETHYLAMINE', '109-89-7', 'D0806_SIAL', 'NCGC00090709-01', '386456_ALDRICH', 'ST5214507', '31730_FLUKA', 'N-ethylethanamine', 'InChI=1/C4H11N/c1-3-5-4-2/h5H,3-4H2,1-2H', 'AI3-24215', 'CCRIS 4792', 'DIETHYLAMINE', 'Diaethylamin [German]', '471216_SIAL', 'Diethylamine [UN1154] [Flammable liquid]', 'Dietilamina [Italian]', 'Dwuetyloamina [Polish]', 'EINECS 203-716-3', 'Ethanamine, N-ethyl-', 'HSDB 524', 'N,N-Diethylamine', 'UN1154'] |  |  | N-ethylethanamine |  |  | CCNCC |  |  | C4H11N |  |  | CHA |  |  | 2008
16945
16946
16947
16948
16949
16950
16951
16952
16953 | 0.01754386 | 0.03508772 | 0.03508772 | 0 | 0 | 0 | 0 | 0 | 0 | 0 | 0 | 0 | 0 | 0 | 0 | 0 | 0 | 0 | 0 | 0 | 0 | 0 | 0 | 0 | 0 | 0 | 0 | 0 | 0 | 0 | 0 | 0 | 0 | 0 | 0 | 0 | 0 | 0 | 0 | 0.877193 | 0 | 0.03508772 | 0 | 0 | 0 | 0 | 0 | 0 | 0 | 0 | 0 | 10.1016/j.micromeso.2008.04.004 | yes |  | 0 |  |  | 60 | 200 | FALSE |  |  |  | morpholine |  |  | SAPO-34 |  |  | pseudoboehmite, orthophosphoric acid, colloidal silica | Tianjin, Tianjin, Beijing | [12 empty] | ['Morpholine', '110-91-8', '147366-31-2', '61791-40-0', '88542-81-8', '96122-95-1', '99108-56-2', '1-Oxa-4-azacyclohexane', '2H-1,4-Oxazine, tetrahydro-', '4H-1,4-Oxazine, tetrahydro-', 'BASF 238', 'Diethylene imidoxide', 'Diethylene oximide', 'Diethyleneimide oxide', 'Diethylenimide oxide', 'Morpholine', 'NSC9376', 'Tetrahydro-1,4-isoxazine', 'Tetrahydro-1,4-oxazine', 'Tetrahydro-2H-1,4-oxazine', 'Tetrahydro-p-oxazine', 'WLN: T6M DOTJ', 'p-Isoxazine, tetrahydro-', 'C14452', '90179_FLUKA', 'nchembio800-comp6', '134236_SIAL', 'Oprea1_317540', '4-27-00-00015 (Beilstein Handbook Reference)', 'AI3-01231', 'BRN 0102549', 'CCRIS 2482', 'Caswell No. 584', 'Drewamine', 'EINECS 203-815-1', 'EPA Pesticide Chemical Code 054701', 'HSDB 102', 'Morpholine [UN2054] [Flammable liquid]', 'NSC 9376', 'UN2054', 'NCIMech_000154', '252360_SIAL', 'ST5213815', 'CHEBI:34856', 'EINECS 263-172-8', 'Morpholine, 4-soya alkyl derivs.', 'InChI=1/C4H9NO/c1-3-6-4-2-5-1/h5H,1-4H', '69880_FLUKA', 'nchembio800_comp6', '394467_ALDRICH', '643599_ALDRICH', 'Morpholine on Rasta Resin', 'AIDS-018605', 'AIDS018605', 'NCIOpen2_007748'] |  |  | Morpholine |  |  | C1COCCN1 |  |  | C4H9NO |  |  | CHA |  |  | 2008
16954 | 0.01753924 | 0.03507849 | 0.03507849 | 0 | 0 | 0 | 0 | 0 | 0 | 0 | 0 | 0 | 0 | 0 | 0 | 0 | 0 | 0 | 0.0002630887 | 0 | 0 | 0 | 0 | 0 | 0 | 0 | 0 | 0 | 0 | 0 | 0 | 0 | 0 | 0 | 0 | 0 | 0 | 0 | 0 | 0.8769622 | 0 | 0.03507849 | 0 | 0 | 0 | 0 | 0 | 0 | 0 | 0 | 0 | 10.1016/j.micromeso.2008.04.004 | yes | 0 | 0 | 0 | 0 | 60 | 200 | FALSE |  | 0 | 0 | morpholine |  |  | SAPO-34 |  |  | pseudoboehmite, orthophosphoric acid, colloidal silica, Ni(NO3)2 | Tianjin, Tianjin, Beijing, Tianjin | 0 | 0 | 0 | 0 | 0 | 0 | 0 | 0 |  | Comparison of four catalysts in the catalytic dehydration of ethanol to ethylene | ['moderately strong acid strength', 'xrd ), infrared spectroscopy', 'ir ), h2 temperature'] | ['reactor charged 3 ml', 'length 420 mm ).', 'ltd .), colloidal silica'] | ['Morpholine', '110-91-8', '147366-31-2', '61791-40-0', '88542-81-8', '96122-95-1', '99108-56-2', '1-Oxa-4-azacyclohexane', '2H-1,4-Oxazine, tetrahydro-', '4H-1,4-Oxazine, tetrahydro-', 'BASF 238', 'Diethylene imidoxide', 'Diethylene oximide', 'Diethyleneimide oxide', 'Diethylenimide oxide', 'Morpholine', 'NSC9376', 'Tetrahydro-1,4-isoxazine', 'Tetrahydro-1,4-oxazine', 'Tetrahydro-2H-1,4-oxazine', 'Tetrahydro-p-oxazine', 'WLN: T6M DOTJ', 'p-Isoxazine, tetrahydro-', 'C14452', '90179_FLUKA', 'nchembio800-comp6', '134236_SIAL', 'Oprea1_317540', '4-27-00-00015 (Beilstein Handbook Reference)', 'AI3-01231', 'BRN 0102549', 'CCRIS 2482', 'Caswell No. 584', 'Drewamine', 'EINECS 203-815-1', 'EPA Pesticide Chemical Code 054701', 'HSDB 102', 'Morpholine [UN2054] [Flammable liquid]', 'NSC 9376', 'UN2054', 'NCIMech_000154', '252360_SIAL', 'ST5213815', 'CHEBI:34856', 'EINECS 263-172-8', 'Morpholine, 4-soya alkyl derivs.', 'InChI=1/C4H9NO/c1-3-6-4-2-5-1/h5H,1-4H', '69880_FLUKA', 'nchembio800_comp6', '394467_ALDRICH', '643599_ALDRICH', 'Morpholine on Rasta Resin', 'AIDS-018605', 'AIDS018605', 'NCIOpen2_007748'] |  |  | Morpholine |  |  | C1COCCN1 |  |  | C4H9NO |  |  | CHA |  |  | 2008
16955
16956
16957
16958
16959
16960 | 0.01041667 | 0.03472222 | 0.03472222 | 0 | 0 | 0 | 0 | 0 | 0 | 0 | 0 | 0 | 0 | 0 | 0 | 0 | 0 | 0 | 0 | 0 | 0 | 0 | 0 | 0 | 0 | 0 | 0 | 0 | 0 | 0 | 0 | 0 | 0 | 0 | 0 | 0 | 0 | 0 | 0 | 0.8680556 | 0 | 0.05208333 | 0 | 0 | 0 | 0 | 0 | 0 | 0 | 0 | 0 | 10.1016/j.micromeso.2008.06.001 | yes |  | 0 |  |  | 15 | 200 |  |  |  |  | Triethylamine |  |  | SAPO-34 |  |  | pseudoboehmite, orthophosphoric acid, silica sol | PetroChina, LiaoningChem, ShanghaiChem | [12 empty] | ['N,N-Diethylethanamine', 'TRIETHYLAMINE', '121-44-8', '144514-14-7', '168277-99-4', '172227-74-6', 'T0886_SIAL', '65897_FLUKA', 'NCIOpen2_006503', '90335_FLUKA', '471283_SIAL', '(Diethylamino)ethane', 'AI3-15425', 'CCRIS 4881', 'EINECS 204-469-4', 'Ethanamine, N,N-diethyl-', 'HSDB 896', 'N,N-Diethylethanamine', 'TEN', 'TRIETHYLAMINE', 'Triaethylamin [German]', 'Triethylamine [UN1296] [Flammable liquid]', 'Trietilamina [Italian]', 'UN1296', '90337_FLUKA', '90338_FLUKA', 'CHEBI:35026', '90340_FLUKA', '17924_FLUKA', 'NEt3', 'C14691', 'W424601_ALDRICH', '(C2H5)3N', 'InChI=1/C6H15N/c1-4-7(5-2)6-3/h4-6H2,1-3H', 'N,N,N-triethylamine', 'ST5214499', 'Triaethylamin', 'Triethylamin'] |  |  | N,N-Diethylethanamine |  |  | CCN(CC)CC |  |  | C6H15N |  |  | CHA |  |  | 2008
16961 | 0.01038062 | 0.03460208 | 0.03460208 | 0 | 0 | 0 | 0 | 0 | 0 | 0 | 0 | 0 | 0 | 0 | 0 | 0 | 0.003460208 | 0 | 0 | 0 | 0 | 0 | 0 | 0 | 0 | 0 | 0 | 0 | 0 | 0 | 0 | 0 | 0 | 0 | 0 | 0 | 0 | 0 | 0 | 0.8650519 | 0 | 0.05190311 | 0 | 0 | 0 | 0 | 0 | 0 | 0 | 0 | 0 | 10.1016/j.micromeso.2008.06.001 | yes | 0 | 0 | 0 | 0 | 15 | 200 |  |  | 0 | 0 | Triethylamine |  |  | SAPO-34 |  |  | pseudoboehmite, orthophosphoric acid, silica sol, magnesium acetate | PetroChina, LiaoningChem, ShanghaiChem, ShanghaiChem | 0 | 0 | 0 | 0 | 0 | 0 | 0 | 0 |  | MgAPSO-34 molecular sieves with various Mg stoichiometries: Synthesis, characterization and catalytic behavior in the direct transformation of chloromethane into light olefins | ['solid state mas nmr', '31p mas nmr spectra', 'vis spectroscopic study evidenced'] | ['85 wt .%, liaoningchem', 'china ), silica sol', 'china ), orthophosphoric acid'] | ['N,N-Diethylethanamine', 'TRIETHYLAMINE', '121-44-8', '144514-14-7', '168277-99-4', '172227-74-6', 'T0886_SIAL', '65897_FLUKA', 'NCIOpen2_006503', '90335_FLUKA', '471283_SIAL', '(Diethylamino)ethane', 'AI3-15425', 'CCRIS 4881', 'EINECS 204-469-4', 'Ethanamine, N,N-diethyl-', 'HSDB 896', 'N,N-Diethylethanamine', 'TEN', 'TRIETHYLAMINE', 'Triaethylamin [German]', 'Triethylamine [UN1296] [Flammable liquid]', 'Trietilamina [Italian]', 'UN1296', '90337_FLUKA', '90338_FLUKA', 'CHEBI:35026', '90340_FLUKA', '17924_FLUKA', 'NEt3', 'C14691', 'W424601_ALDRICH', '(C2H5)3N', 'InChI=1/C6H15N/c1-4-7(5-2)6-3/h4-6H2,1-3H', 'N,N,N-triethylamine', 'ST5214499', 'Triaethylamin', 'Triethylamin'] |  |  | N,N-Diethylethanamine |  |  | CCN(CC)CC |  |  | C6H15N |  |  | CHA |  |  | 2008
16962
16963 | 0.01019429 | 0.002998321 | 0 | 0 | 0 | 0.00317822 | 0 | 0 | 0 | 0 | 0 | 0 | 0 | 0 | 0 | 0 | 0 | 0 | 0 | 0 | 0 | 0 | 0 | 0 | 0 | 0 | 0 | 0 | 0 | 0 | 0 | 0 | 0 | 0 | 0 | 0 | 0 | 0 | 0 | 0.9444711 | 0 | 0.01798993 | 0 | 0 | 0 | 0 | 0 | 0 | 0 | 0 | 0 | 10.1016/j.micromeso.2008.06.013 | yes | 0 | 0.02116815 | 0 | 0 | 24 | 100 |  |  | 0 | 0 | tetramethylammonium |  |  | ZSM-2 |  |  | TEOS, LiOH | Aldrich, Stremchemicals | 0 | 0 | 0 | 0 | 0 | 0 | 0 | 0 |  | Synthesis of nanosized ZSM-2 zeolite with potential acid catalytic properties | ['high surface area values', 'drift ), nitrogen sorptometry', 'suitable surface acid properties'] | ['lined stainless steel autoclaves', '35 ml tetramethylammonium hydroxide', 'prepare acidic zeolite samples'] | ['tetramethylazanium', 'Tetramethylammonium', '14190-16-0', '12545-87-8', '28109-81-1', '76913-76-3', '12386-10-6', 'Tetramethylammonium', 'ZINC00967771', 'EINECS 235-626-5', 'Methanaminium, N,N,N-trimethyl-, octahydrotriborate(1-)', 'Tetramethylammonium octahydrotriborate', 'tetramethylazanium', 'InChI=1/C4H12N/c1-5(2,3)4/h1-4H3/q+', 'PDSP2_000112', '(CH3)4N(+)', 'CHEBI:46020', 'N,N,N-trimethylmethanaminium', '[NMe4](+)', 'TETRAMETHYLAMMONIUM ION', 'Methanaminium, N,N,N-trimethyl-'] |  |  | tetramethylazanium |  |  | C[N+](C)(C)C |  |  | C4H12N | [5 empty] | 2009
16964
16965
16966 | 0.005494505 | 0.01098901 | 0 | 0 | 0 | 0 | 0 | 0 | 0 | 0 | 0 | 0 | 0.005494505 | 0 | 0 | 0 | 0 | 0 | 0 | 0 | 0 | 0 | 0 | 0 | 0 | 0 | 0 | 0 | 0 | 0 | 0 | 0 | 0 | 0 | 0 | 0 | 0 | 0 | 0 | 0.6373626 | 0.2834646 | 0.3406593 | 0 | 0 | 0 | 0 | 0 | 0 | 0 | 0 | 0 | 10.1016/j.micromeso.2008.06.036 | yes | 0 | 0 | 0.5 | 0 | 168 | 165 |  |  | 0 | 0 | ethylenediamine |  |  | SU-57 |  |  | ethanol, GeO2, TEOS, AIP |  | 0 | 0 | 0 | 0 | 0 | 0 | 0 | 0 |  | SU-57 – An aluminosilicogermanate with a DFT topology and variable composition | ['29si solid state nmr', 'ge cation concentrations vary', 'two unique tetrahedral'] | ['99 %), germanium dioxide', 'solvo )- thermally', 'lined steel autoclave'] | ['ethane-1,2-diamine', 'ethyne-1,2-diamine', 'Oxalonitrile', 'CYANOGEN', '2-aminoethynylamine', 'Ethanedinitrile', '107-15-3', '8030-24-8', '85404-18-8', '211750-61-7', '460-19-5', '15808-32-9', '68845-05-6', '27308-78-7', '2074-87-5', 'ETHANE,1,2-DIAMINO', 'InChI=1/C2H8N2/c3-1-2-4/h1-4H', 'E1521_SIGMA', '(CN)2', 'LS-431', 'E1649_SIAL', 'NCCN', 'Cyano radical (CN)', '2-Aminoethylammonium chloride', 'EINECS 242-181-0', '03550_FLUKA', 'CYANOGEN', 'Carbon nitride', 'Carbon nitride (C2N2)', 'Cyanogen (C2N2)', 'Cyanogen [UN1026] [Poison gas]', 'Cyanogene [French]', 'Dicyan', 'Dicyanogen', 'EINECS 207-306-5', 'Ethanedinitrile', 'HSDB 2130', 'Nitriloacetonitrile', 'Oxalic acid dinitrile', 'Oxalonitrile', 'Oxalyl cyanide', 'Prussite', 'RCRA waste no. P031', 'RCRA waste number P031', 'UN1026', 'Ethylenediamine, piperazine polymer', '240729_ALDRICH', '15068_RIEDEL', 'Cyanogen radical', 'Ethylene diamine', '41008_FLUKA', 'Ethylenediamine solution', 'NCGC00091527-01', 'Carbon nitride radical', 'Ethylenediamine (USP/JP15)', 'C2N2', 'CHEBI:29308', '391085_ALDRICH', 'AIDS060575', 'Carbon mononitride', '1,2-Diamino-ethaan [Dutch]', '1,2-Diamino-ethano [Italian]', '1,2-Diaminoaethan [German]', '1,2-Diaminoethane', '1,2-Ethanediamine', '1,2-Ethylenediamine', '4-04-00-01166 (Beilstein Handbook Reference)', 'AI3-24231', 'Aethaldiamin [German]', 'Aethylenediamin [German]', 'Algicode 106L', 'Amerstat 274', 'Aminophylline Injection', 'BRN 0605263', 'CCRIS 5224', 'Caswell No. 437', 'Dimethylenediamine', 'EINECS 203-468-6', 'EPA Pesticide Chemical Code 004205', 'ETHYLENEDIAMINE', 'Ethyleendiamine [Dutch]', 'Ethylendiamine', 'Ethylene-diamine [French]', 'Ethylenediamine [JAN]', 'Ethylenediamine [UN1604] [Corrosive]', 'HSDB 535', 'NCI-C60402', 'UN1604', 'beta-Aminoethylamine', 'ethane-1,2-diamine', 'oxalic nitrile', 'CHEBI:30347', 'AIDS-060575', 'Monocyanogen', 'D01114', 'E26266_SIAL', '1,2-Ethanediamine, homopolymer', 'Cyanide radical', 'bis(nitridocarbon)(C--C)'] |  |  | ['ethane-1,2-diamine', 'ethyne-1,2-diamine', 'Oxalonitrile'] |  |  | NCCN |  |  | C2H8N2 |  |  | DFT |  |  | 2009
16967
16968 | 0.03463972 | 0.002220495 | 0 | 0.02442545 | 0 | 0 | 0 | 0 | 0 | 0 | 0 | 0 | 0 | 0 | 0 | 0 | 0 | 0 | 0 | 0 | 0 | 0 | 0 | 0 | 0 | 0 | 0 | 0 | 0 | 0 | 0 | 0 | 0 | 0 | 0 | 0 | 0 | 0 | 0 | 0.9251693 | 0 | 0.01354502 | 0 | 0 | 0 | 0 | 0 | 0 | 0 | 0 | 0 | 10.1016/j.micromeso.2008.09.032 | yes | 0 | 0 | 24 | 100 | 35 | 170 |  |  | 0 | 0 | n-butylamine |  |  | ZSM-5 |  |  | sodium silicate, aluminum sulphate, sulfuric acid, NaCl |  | 0 | 0 | 0 | 0 | 0 | 0 | 0 | 0 |  | Study of n-octene aromatization over nanoscale HZSM-5 zeolite | ['strong acid sites leads', 'strong acid sites results', 'strong acid sites'] | ['l ammonium nitrate solution', 'incipient wet impregnation', 'sodium silicate solution'] | ['butan-1-amine', 'Butylamine', '85404-21-3', '109-73-9', '50929-03-8', '42939-72-0', 'NSC8029', 'Norvalamine', 'WLN: Z4', 'n-Butylamine', '471305_SIAL', 'NCIOpen2_009229', 'W313009_ALDRICH', '1-AMINO-BUTANE', 'InChI=1/C4H11N/c1-2-3-4-5/h2-5H2,1H', 'butan-1-amine', 'LYT', '1-Amino-butaan [Dutch]', '1-Aminobutan [German]', 'AI3-24197', 'CCRIS 4756', 'EINECS 203-699-2', 'FEMA No. 3130', 'FEMA Number 3130', 'HSDB 515', 'Monobutilamina [Romanian]', 'NSC 8029', 'UN1125', 'n-Butilamina [Italian]', 'n-Butylamin [German]', 'n-Butylamine [UN1125] [Flammable liquid]', '1-Amino-butaan', '1-Aminobutan', '1-Aminobutane', '1-Butanamine', '1-Butanaminen-butilamina', 'BUTYLAMINE, N', 'Butylamine', 'Mono-n-butylamine', 'Monobutylamine', 'N-Butylamin'] |  |  | butan-1-amine |  |  | CCCCN |  |  | C4H11N |  |  | MFI |  |  | 2009
16969
16970 | 0.02135535 | 0.00142369 | 0 | 0.003843964 | 0 | 0 | 0 | 0 | 0 | 0 | 0 | 0 | 0 | 0 | 0 | 0 | 0 | 0 | 0 | 0 | 0 | 0 | 0 | 0 | 0 | 0 | 0 | 0 | 0 | 0 | 0 | 0 | 0 | 0 | 0 | 0 | 0 | 0 | 0 | 0.9588554 | 0 | 0.01067768 | 0 | 0 | 0 | 0 | 0 | 0 | 0 | 0 | 0 | 10.1016/j.micromeso.2008.10.033 | yes |  | 0.003843964 | 0.66 |  | 240 | 150 |  |  |  |  | hexamethyleneimine |  |  | MCM-22 |  |  | aluminum nitrate, NaOH, silica aerosil | Merck, merck | [12 empty] | ['azepane', '111-49-9', 'CHEBI:32616', 'azepane', 'NCGC00091040-01', 'H10401_ALDRICH', '1H-Azepine, hexahydro-', 'Azacycloheptane', 'Azepine, hexahydro-', 'Cyclohexamethylenimine', 'G 0', 'Hexahydro-1H-azepine', 'Hexahydroazepine', 'Hexamethylene imine', 'Hexamethylenimine', 'Homopiperidine', 'NSC16236', 'Perhydroazepine', 'WLN: T7MTJ', 'InChI=1/C6H13N/c1-2-4-6-7-5-3-1/h7H,1-6H', '1-Azacycloheptane', '5-20-04-00003 (Beilstein Handbook Reference)', 'AI3-26610', 'BRN 0001084', 'CP 18407', 'Cycloheptane, 1-aza-', 'EINECS 203-875-9', 'HSDB 562', 'Hexamethyleneimine', 'Hexamethyleneimine [UN2493] [Flammable liquid]', 'NSC 16236', 'UN2493', 'ST5213818'] |  |  | azepane |  |  | C1CCCNCC1 |  |  | C6H13N |  |  | MWW |  |  | 2009
16971 | 0.2915503 | 0.00872905 | 0 | 0.01047486 | 0 | 0 | 0 | 0 | 0 | 0 | 0 | 0 | 0 | 0 | 0 | 0 | 0 | 0 | 0 | 0 | 0 | 0 | 0 | 0 | 0 | 0 | 0 | 0 | 0 | 0 | 0 | 0 | 0 | 0 | 0 | 0 | 0 | 0 | 0 | 0.5892109 | 0 | 0.09165503 | 0 | 0 | 0 | 0 | 0 | 0 | 0 | 0 | 0 | 10.1016/j.micromeso.2008.10.033 | yes |  | 0.008379888 |  |  | 144 | 140 |  |  |  |  | pyrrolidine |  |  | MTT |  |  | silica colloidal, NaOH, sodium aluminate | Nalco, Merck | [12 empty] | ['PYRROLIDINE', 'ST5213762', 'NCIOpen2_007788', '83240_FLUKA', '1-Azacyclopentane', '5-20-01-00162 (Beilstein Handbook Reference)', 'AI3-24117', 'BRN 0102395', 'CCRIS 6688', 'EINECS 204-648-7', 'FEMA No. 3523', 'HSDB 120', 'NSC 62781', 'Pyrrolidine [UN1922] [Flammable liquid]', 'Pyrrolidine ring', 'UN1922', 'InChI=1/C4H9N/c1-2-4-5-3-1/h5H,1-4H', 'P73803_ALDRICH', 'UPCMLD00WV-121', '394238_ALDRICH', 'CHEBI:33135', 'Tetramethyleneimine', 'Azacyclopentane', 'Azolidine', 'Butylenimine', 'NSC62781', 'PYRROLIDINE', 'Perhydropyrrole', 'Prolamine', 'Pyrrole, tetrahydro-', 'Tetrahydropyrrole', 'Tetramethylenimine', 'WLN: T5MTJ', 'W352306_ALDRICH'] |  |  | PYRROLIDINE |  |  | C1CCNC1 |  |  | C4H9N |  |  | MTT |  |  | 2009
16972 | 0.08947593 | 0.005325948 | 0 | 0.007616106 | 0 | 0 | 0 | 0 | 0 | 0 | 0 | 0 | 0 | 0 | 0 | 0 | 0 | 0 | 0 | 0 | 0 | 0 | 0 | 0 | 0 | 0 | 0 | 0 | 0 | 0 | 0 | 0 | 0 | 0 | 0 | 0 | 0 | 0 | 0 | 0.8348424 | 0 | 0.03136983 | 0 | 0 | 0 | 0 | 0 | 0 | 0 | 0 | 0 | 10.1016/j.micromeso.2008.10.033 | yes |  | 0.03136983 | 4 |  | 48 | 150 |  |  |  |  | tetraethylammonium |  |  | beta |  |  | NaOH, sodium aluminate, Aerosil | Merck, Riedel | [12 empty] | ['tetraethylazanium', 'Tetraethylammonium', '4-04-00-00331 (Beilstein Handbook Reference)', 'AMMONIUM, TETRAETHYL-', 'BRN 1738225', 'Ethanaminium, N,N,N-triethyl- (9CI)', 'N,N,N-Triethylethanaminium', 'Tetraetilammonio [Italian]', 'Tetramon', 'Tetrylammonium', 'ZINC00896981', 'Lopac-T-2265', 'CHEBI:44296', 'NEt4(+)', '[NEt4](+)', 'Ammonium, tetraethyl-, dodeca-.mu.-chlorohexachlorohexatantalate(2-)(2:1), octahedro-', 'Ethanaminium, N,N,N-triethyl-, dodeca-.mu.-chlorohexachlorohexatantalate(2-) octahedro (2:1)', 'NSC156315', 'nchembio874-comp2', 'NCGC00016008-01', 'NET', 'tetraethylazanium', 'InChI=1/C8H20N/c1-5-9(6-2,7-3)8-4/h5-8H2,1-4H3/q+', 'C07512', 'Tetraethylammonium', 'E4N', 'TETRAETHYLAMMONIUM ION'] |  |  | tetraethylazanium |  |  | CC[N+](CC)(CC)CC |  |  | C8H20N |  |  | *BEA |  |  | 2009
16973 | 0.03623188 | 0 | 0 | 0.03768116 | 0 | 0 | 0 | 0 | 0 | 0 | 0 | 0 | 0 | 0 | 0 | 0 | 0 | 0 | 0 | 0 | 0 | 0 | 0 | 0 | 0 | 0 | 0 | 0 | 0 | 0 | 0 | 0 | 0 | 0 | 0 | 0 | 0 | 0 | 0 | 0.8623188 | 0.1324503 | 0.01304348 | 0 | 0 | 0 | 0 | 0 | 0 | 0 | 0 | 0 | 10.1016/j.micromeso.2008.10.033 | yes | 0 | 0.05072464 | 24 |  | 360 | 0 |  |  | 0 | 0 | tetrapropylammonium |  |  | MFI |  |  | colloidal Ludox, NaOH, ethanol | , Merck, Merck | 0 | 0 | 0 | 0 | 0 | 0 | 0 | 0 |  | Basic catalytic properties of as-synthesized molecular sieves | ['showed distinct activity behavior', 'calcined siliceous molecular sieves', 'possibly balancing framework anions'] | ['vial type tapered flask', 'wang et al ..', 'vaudry et al ..'] | ['tetrapropylazanium', 'Tetrapropylammonium', '13010-31-6', 'ZINC01669523', '1-Propanaminium, N,N,N-tripropyl-', 'InChI=1/C12H28N/c1-5-9-13(10-6-2,11-7-3)12-8-4/h5-12H2,1-4H3/q+', 'Tetrapropylammonium', 'Tetrapropylamine'] |  |  | tetrapropylazanium |  |  | CCC[N+](CCC)(CCC)CCC |  |  | C12H28N |  |  | MFI |  |  | 2009
16974
16975
16976
16977
16978
16979
16980 | 0.0187691 | 0 | 0 | 0.04888695 | 0.01134876 | 0 | 0 | 0 | 0 | 0 | 0 | 0 | 0 | 0 | 0 | 0 | 0 | 0 | 0 | 0 | 0 | 0 | 0 | 0 | 0 | 0 | 0 | 0 | 0 | 0 | 0 | 0 | 0 | 0 | 0 | 0 | 0 | 0 | 0.004364906 | 0.8991707 | 0 | 0.008729812 | 0 | 0 | 0 | 0 | 0 | 0 | 0 | 0 | 0 | 10.1016/j.micromeso.2008.12.020 | yes | 0 | 0.008729812 | 0 | 0 | 0 | 180 |  |  | 10 | 0 | tetramethylammonium |  |  | AM-6 |  |  | sodium chloride, KCl, sodium silicate, vanadyl sulfate |  | 0 | 0 | 0 | 0 | 0 | 0 | 0 | 0 |  | First unseeded hydrothermal synthesis of microporous vanadosilicate AM-6 | ['ftir analyses suggest two', 'size (~ 250 nm', 'tetragonal platy ),'] | ['lined stainless steel autoclaves', 'necessary ), sodium silicate', '02 g deionized water'] | ['tetramethylazanium', 'Tetramethylammonium', '14190-16-0', '12545-87-8', '28109-81-1', '76913-76-3', '12386-10-6', 'Tetramethylammonium', 'ZINC00967771', 'EINECS 235-626-5', 'Methanaminium, N,N,N-trimethyl-, octahydrotriborate(1-)', 'Tetramethylammonium octahydrotriborate', 'tetramethylazanium', 'InChI=1/C4H12N/c1-5(2,3)4/h1-4H3/q+', 'PDSP2_000112', '(CH3)4N(+)', 'CHEBI:46020', 'N,N,N-trimethylmethanaminium', '[NMe4](+)', 'TETRAMETHYLAMMONIUM ION', 'Methanaminium, N,N,N-trimethyl-'] |  |  | tetramethylazanium |  |  | C[N+](C)(C)C |  |  | C4H12N | [5 empty] | 2009
16981
16982
16983
16984
16985
16986 | 0 | 0.04901961 | 0.04901961 | 0 | 0 | 0 | 0 | 0 | 0 | 0 | 0 | 0 | 0 | 0 | 0 | 0 | 0 | 0 | 0 | 0 | 0 | 0 | 0 | 0 | 0 | 0 | 0 | 0 | 0 | 0 | 0 | 0 | 0 | 0 | 0 | 0 | 0 | 0 | 0 | 0.8088235 | 0 | 0.07352941 | 0.01960784 | 0 | 0 | 0 | 0 | 0 | 0 | 0 | 0 | 10.1016/j.micromeso.2009.01.033 | yes |  | 0 | 2 | 60 | 84 | 180 |  |  | 60 |  | triethylamine | 1,4-bis(triethoxysilyl)benzene |  | SAPO-5 |  |  | pseudoboehmite, orthophosphoric acid | [13 empty] | ['N,N-Diethylethanamine', 'TRIETHYLAMINE', '121-44-8', '144514-14-7', '168277-99-4', '172227-74-6', 'T0886_SIAL', '65897_FLUKA', 'NCIOpen2_006503', '90335_FLUKA', '471283_SIAL', '(Diethylamino)ethane', 'AI3-15425', 'CCRIS 4881', 'EINECS 204-469-4', 'Ethanamine, N,N-diethyl-', 'HSDB 896', 'N,N-Diethylethanamine', 'TEN', 'TRIETHYLAMINE', 'Triaethylamin [German]', 'Triethylamine [UN1296] [Flammable liquid]', 'Trietilamina [Italian]', 'UN1296', '90337_FLUKA', '90338_FLUKA', 'CHEBI:35026', '90340_FLUKA', '17924_FLUKA', 'NEt3', 'C14691', 'W424601_ALDRICH', '(C2H5)3N', 'InChI=1/C6H15N/c1-4-7(5-2)6-3/h4-6H2,1-3H', 'N,N,N-triethylamine', 'ST5214499', 'Triaethylamin', 'Triethylamin'] | ['triethoxy-(4-triethoxysilylphenyl)silane', '1,4-Bis(triethoxysilyl)benzene', '598038_ALDRICH'] |  | N,N-Diethylethanamine | triethoxy-(4-triethoxysilylphenyl)silane |  | CCN(CC)CC | CCO[Si](OCC)(OCC)c1ccc([Si](OCC)(OCC)OCC)cc1 |  | C6H15N | C18H34O6Si2 |  | AFI |  |  | 2009
16987 | 0 | 0.02185792 | 0.02185792 | 0 | 0 | 0 | 0 | 0 | 0 | 0 | 0 | 0 | 0 | 0 | 0 | 0 | 0 | 0 | 0 | 0 | 0 | 0 | 0 | 0 | 0 | 0 | 0 | 0 | 0 | 0 | 0 | 0 | 0 | 0 | 0 | 0 | 0 | 0 | 0 | 0.9289617 | 0 | 0.02185792 | 0.005464481 | 0 | 0 | 0 | 0 | 0 | 0 | 0 | 0 | 10.1016/j.micromeso.2009.01.033 | yes | 0 | 0 | 2 | 60 | 84 | 180 |  |  | 60 | 0 | dipropylamine | 1,4-bis(triethoxysilyl)benzene |  | SAPO-11 |  |  | pseudoboehmite, orthophosphoric acid |  | 0 | 0 | 0 | 0 | 0 | 0 | 0 | 0 |  | Synthesis and characterization of organic-functionalized molecular sieves Ph-SAPO-5 and Ph-SAPO-11 | ['functionalized molecular sieves silicoaluminophosphates', 'two molecular sieves', 'tga analysis prove'] | ['lined stainless steel autoclave', 'organic silicon source bteb', 'washed three times'] | ['N-propylpropan-1-amine', 'DIPROPYLAMINE', '142-84-7', 'DIPROPYL-AMINE', '1-Propanamine, N-propyl-', 'AI3-24037', 'BRN 0505974', 'CCRIS 4805', 'DIPROPYLAMINE', 'Di-n-propylamine', 'Dipropylamine [UN2383] [Flammable liquid]', 'EINECS 205-565-9', 'HSDB 2644', 'N-Propyl-1-propanamine', 'RCRA waste no. U110', 'RCRA waste number U110', 'UN2383', 'n-Dipropylamine', 'D214752_ALDRICH', '240087_ALDRICH', 'N-propylpropan-1-amine', 'InChI=1/C6H15N/c1-3-5-7-6-4-2/h7H,3-6H2,1-2H'] | ['triethoxy-(4-triethoxysilylphenyl)silane', '1,4-Bis(triethoxysilyl)benzene', '598038_ALDRICH'] |  | N-propylpropan-1-amine | triethoxy-(4-triethoxysilylphenyl)silane |  | CCCNCCC | CCO[Si](OCC)(OCC)c1ccc([Si](OCC)(OCC)OCC)cc1 |  | C6H15N | C18H34O6Si2 |  | AEL |  |  | 2009
16988
16989
16990
16991
16992
16993
16994
16995
16996 | 0.05849321 | 0.002339729 | 0 | 0.00163781 | 0 | 0 | 0 | 0 | 0 | 0 | 0 | 0 | 0 | 0 | 0 | 0 | 0 | 0 | 0 | 0 | 0 | 0 | 0 | 0 | 0 | 0 | 0 | 0 | 0 | 0 | 0 | 0 | 0 | 0 | 0 | 0 | 0 | 0 | 0 | 0.8773982 | 0 | 0.02924661 | 0 | 0 | 0 | 0 | 0 | 0 | 0 | 0 | 0 | 10.1016/j.micromeso.2009.03.022 | yes | 0 | 0.03088442 | 0 | 0 | 192 | 100 |  |  | 0 | 0 | tetraethylammonium |  |  | Zeolite Beta |  |  | NaOH, Al powder, silica aerogel |  | 0 | 0 | 0 | 0 | 0 | 0 | 0 | 0 |  | Synthesis and characterization of pure-silica-zeolite Beta low-k thin films | ['mechanically stability would make', 'psz beta film exhibited', 'secondary growth method'] | ['35wt %, alfa aesar', 'lined autoclave containing 40ml', '99 %, beijing institute'] | ['tetraethylazanium', 'Tetraethylammonium', '4-04-00-00331 (Beilstein Handbook Reference)', 'AMMONIUM, TETRAETHYL-', 'BRN 1738225', 'Ethanaminium, N,N,N-triethyl- (9CI)', 'N,N,N-Triethylethanaminium', 'Tetraetilammonio [Italian]', 'Tetramon', 'Tetrylammonium', 'ZINC00896981', 'Lopac-T-2265', 'CHEBI:44296', 'NEt4(+)', '[NEt4](+)', 'Ammonium, tetraethyl-, dodeca-.mu.-chlorohexachlorohexatantalate(2-)(2:1), octahedro-', 'Ethanaminium, N,N,N-triethyl-, dodeca-.mu.-chlorohexachlorohexatantalate(2-) octahedro (2:1)', 'NSC156315', 'nchembio874-comp2', 'NCGC00016008-01', 'NET', 'tetraethylazanium', 'InChI=1/C8H20N/c1-5-9(6-2,7-3)8-4/h5-8H2,1-4H3/q+', 'C07512', 'Tetraethylammonium', 'E4N', 'TETRAETHYLAMMONIUM ION'] |  |  | tetraethylazanium |  |  | CC[N+](CC)(CC)CC |  |  | C8H20N |  |  | *BEA |  |  | 2009
16997
16998
16999
17000
17001
17002
17003
17004
17005
17006
17007 | 0.0172117 | 0.03442341 | 0.02753873 | 0 | 0 | 0 | 0 | 0 | 0 | 0 | 0 | 0 | 0 | 0 | 0 | 0 | 0 | 0 | 0 | 0 | 0 | 0 | 0 | 0 | 0 | 0 | 0 | 0 | 0 | 0 | 0 | 0 | 0 | 0 | 0 | 0 | 0 | 0 | 0 | 0.8605852 | 0 | 0.06024096 | 0 | 0 | 0 | 0 | 0 | 0 | 0 | 0 | 0 | 10.1016/j.micromeso.2009.05.023 | yes | 0 | 0 | 12 | 0 | 2 | 180 |  |  | 100 | 0 | triethylamine |  |  | SAPO-5 |  |  | H3PO4, pseudoboehmite, Ludox HS-40 | Panreac, Sasol, Aldrich | 0 | 0 | 0 | 0 | 0 | 0 | 0 | 0 | microwave | Synthesis of highly c-oriented AFI membranes by epitaxial growth | ['modified seeded growth procedure', '5 seed layers led', 'oriented afi membranes'] | ['40wt %, ludox hs', 'simple slip coating process', 'lined stainless steel autoclave'] | ['N,N-Diethylethanamine', 'TRIETHYLAMINE', '121-44-8', '144514-14-7', '168277-99-4', '172227-74-6', 'T0886_SIAL', '65897_FLUKA', 'NCIOpen2_006503', '90335_FLUKA', '471283_SIAL', '(Diethylamino)ethane', 'AI3-15425', 'CCRIS 4881', 'EINECS 204-469-4', 'Ethanamine, N,N-diethyl-', 'HSDB 896', 'N,N-Diethylethanamine', 'TEN', 'TRIETHYLAMINE', 'Triaethylamin [German]', 'Triethylamine [UN1296] [Flammable liquid]', 'Trietilamina [Italian]', 'UN1296', '90337_FLUKA', '90338_FLUKA', 'CHEBI:35026', '90340_FLUKA', '17924_FLUKA', 'NEt3', 'C14691', 'W424601_ALDRICH', '(C2H5)3N', 'InChI=1/C6H15N/c1-4-7(5-2)6-3/h4-6H2,1-3H', 'N,N,N-triethylamine', 'ST5214499', 'Triaethylamin', 'Triethylamin'] |  |  | N,N-Diethylethanamine |  |  | CCN(CC)CC |  |  | C6H15N |  |  | AFI |  |  | 2009
17008
17009 | 0.01993144 | 0.0318903 | 0 | 0.001993144 | 0.02870127 | 0 | 0 | 0 | 0 | 0 | 0 | 0 | 0 | 0 | 0 | 0 | 0 | 0 | 0 | 0 | 0 | 0 | 0 | 0 | 0 | 0 | 0 | 0 | 0 | 0 | 0 | 0 | 0 | 0 | 0 | 0 | 0 | 0 | 0 | 0.8929283 | 0 | 0 | 0 | 0 | 0 | 0 | 0 | 0 | 0 | 0 | 0 | 10.1016/j.micromeso.2009.05.026 | yes | 0 | 0.02455553 | 0 | 0 | 12 | 140 |  |  | 0 | 0 |  |  |  | MER |  |  |  |  | 0 | 0 | 0 | 0 | 0 | 0 | 0 | 0 |  | An effect of the seed species on the PV performance of the secondary synthesized MER zeolite membranes | ['porous mullite tubular substrates', 'peculiarly high ethanol permeation', 'electron diffraction patterns revealed'] | ['placed vertically within', 'seeded mullite tubes', 'also synthesized according'] | [12 empty] | MER |  |  | 2009
17010
17011
17012
17013
17014
17015
17016
17017 | 0.007378334 | 0.004286853 | 0 | 0.01992975 | 0 | 0 | 0 | 0 | 0 | 0 | 0 | 0 | 0 | 0 | 0 | 0 | 0 | 0 | 0 | 0 | 0 | 0 | 0 | 0 | 0 | 0 | 0 | 0 | 0 | 0 | 0 | 0 | 0 | 0 | 0 | 0 | 0 | 0 | 0 | 0.9377491 | 0 | 0.01042859 | 0.004596001 | 0 | 0 | 0 | 0 | 0 | 0 | 0 | 0 | 10.1016/j.micromeso.2009.08.028 | yes | 0 | 0.01563135 | 0 | 0 | 24 | 80 |  |  | 0 | 0 | triethanolamine | bis(2-hydroxyethyl)dimethylammonium |  | zeolite Y |  |  | fumed silica, sodium aluminate, NaOH | Aldrich Wako, Wako | 0 | 0 | 0 | 0 | 0 | 0 | 0 | 0 |  | Single-crystal structures of highly NH 4 + -exchanged, fully deaminated, and fully Tl+-exchanged zeolite Y (FAU, Si/Al=1.56), all fully dehydrated | ['cubic space group fd3', 'four different crystallographic sites', 'ions simultaneously occupy sites'] | ['hot contiguous downstream lengths', 'arranged tetrahedrally outside 75', 'second nearest framework oxygen'] | ['2-(bis(2-hydroxyethynyl)amino)ethynol', '2-(bis(2-hydroxyethyl)amino)ethanol', '126068-67-5', '64114-46-1', '20261-61-4', '36549-53-8', '36549-54-9', '36549-55-0', '36659-79-7', '102-71-6', '105655-27-4', "2,2',2-Nitrilotriethanol", 'Mobisy (TN)', 'Trolamine (NF)', '16330_RIEDEL', '2,2&#8242;,2&#8242;&#8242;-Nitrilotriethanol', '33729_RIEDEL', 'N(CH2CH2OH)3', '16303_RIEDEL', 'c0491', 'T-35', 'C06771', 'Triethanolamine', 'Trolamine', "Ethanol, 2,2',2''-nitrilotris-, homopolymer", 'Poly(triethanolamine) ether', 'Triethanolamine condensate polymer', 'Triethanolamine homopolymer', 'Tris(hydroxyethyl)amine', 'D00215', 'NCGC00159411-02', '2,2\',2"-Nitrilotriethanol', "2,2',2''-Nitrilotrisethanol", "2,2',2''-Trihydroxytriethylamine", 'Oprea1_614203', 'Nitrilotris(ethanol)', 'NCGC00159411-03', "2,2',2''-Nitrilotriethanol", "2,2',2''-Nitrilotris[ethanol]", 'Daltogen', "Ethanol, 2,2',2''-nitrilotri-", "Ethanol, 2,2',2''-nitrilotris-", 'NSC36718', "Nitrilo-2,2',2''-triethanol", 'Nitrilotriethanol', 'Sterolamide', 'Sting-Kill', 'TEA', 'Thiofaco T-35', 'Tri(hydroxyethyl)amine', 'Triaethanolamin-NG', 'Triethanolamin', "Triethylamine, 2,2',2''-trihydroxy-", 'Triethylolamine', 'Trihydroxyethylamine', 'Trihydroxytriethylamine', 'Tris(2-hydroxyethyl)amine', 'WLN: Q2N2Q2Q', 'CHEBI:28621', '90278_FLUKA', 'SMP2_000190', 'NCIOpen2_004601', 'AI3-01140', 'Alkanolamine 244', 'CCRIS 606', 'Caswell No. 886', 'EINECS 203-049-8', 'EPA Pesticide Chemical Code 004208', 'HSDB 893', 'NSC 36718', 'TEA (amino alcohol)', 'Tris(beta-hydroxyethyl)amine', 'Triethanolamin-NG', 'NCGC00159411-04', 'T58300_ALDRICH', 'AIDS-018603', 'AIDS018603', 'Sodium ISA', 'InChI=1/C6H15NO3/c8-4-1-7(2-5-9)3-6-10/h8-10H,1-6H', 'H3tea', '90279_FLUKA', 'Mobisy'] | ['bis(2-hydroxyethyl)-dimethylazanium', 'bis(2-hydroxyethyl)-dimethyl-ammonium', 'bis(2-hydroxyethyl)-dimethylammonium', 'bis(2-hydroxyethyl)-dimethyl-azanium', '44798-79-0', 'ZINC04284399', 'Oprea1_070132', 'Dimethyldiethanolammonium', 'Ethanaminium, 2-hydroxy-N-(2-hydroxyethyl)-N,N-dimethyl-'] |  | ['2-(bis(2-hydroxyethynyl)amino)ethynol', '2-(bis(2-hydroxyethyl)amino)ethanol'] | bis(2-hydroxyethyl)-dimethylazanium |  | OCCN(CCO)CCO | C[N+](C)(CCO)CCO |  | C6H15NO3 | C6H16NO2 |  | FAU |  |  | 2010
17018
17019
17020 | 0.1446053 | 0.00925235 | 0 | 0 | 0 | 0 | 0 | 0 | 0 | 0 | 0 | 0.0716311 | 0 | 0 | 0 | 0 | 0 | 0 | 0 | 0 | 0 | 0 | 0 | 0 | 0 | 0 | 0 | 0 | 0 | 0 | 0 | 0 | 0 | 0 | 0 | 0 | 0 | 0 | 0 | 0.6939263 | 0 | 0.08058499 | 0 | 0 | 0 | 0 | 0 | 0 | 0 | 0 | 0 | 10.1016/j.micromeso.2009.09.012 | yes | 0 | 0 | 0 | 0 | 168 | 150 | FALSE |  | 20 | 7.5 | pyrrolidine |  |  | ferrierite |  |  | TEOS, AIP, HF | Merck, Fluka, Panreac | 0 | 0 | 0 | 0 | 0 | 0 | 0 | 0 |  | Synthesis of ferrierite zeolite with pyrrolidine as structure directing agent: A combined X-ray diffraction and computational study | ['strong templating role played', 'true template rather', 'ray rietveld refinement'] | ['lined stainless steel autoclaves', 'cu ka radiation ),', 'heating rate 20 degc'] | ['PYRROLIDINE', 'ST5213762', 'NCIOpen2_007788', '83240_FLUKA', '1-Azacyclopentane', '5-20-01-00162 (Beilstein Handbook Reference)', 'AI3-24117', 'BRN 0102395', 'CCRIS 6688', 'EINECS 204-648-7', 'FEMA No. 3523', 'HSDB 120', 'NSC 62781', 'Pyrrolidine [UN1922] [Flammable liquid]', 'Pyrrolidine ring', 'UN1922', 'InChI=1/C4H9N/c1-2-4-5-3-1/h5H,1-4H', 'P73803_ALDRICH', 'UPCMLD00WV-121', '394238_ALDRICH', 'CHEBI:33135', 'Tetramethyleneimine', 'Azacyclopentane', 'Azolidine', 'Butylenimine', 'NSC62781', 'PYRROLIDINE', 'Perhydropyrrole', 'Prolamine', 'Pyrrole, tetrahydro-', 'Tetrahydropyrrole', 'Tetramethylenimine', 'WLN: T5MTJ', 'W352306_ALDRICH'] |  |  | PYRROLIDINE |  |  | C1CCNC1 |  |  | C4H9N |  |  | FER |  |  | 2010
17021
17022 | 0.03094825 | 0.00408517 | 0 | 0 | 0.01361723 | 0 | 0 | 0 | 0 | 0 | 0 | 0 | 0 | 0 | 0 | 0 | 0 | 0 | 0 | 0 | 0 | 0 | 0 | 0 | 0 | 0 | 0 | 0 | 0 | 0 | 0 | 0 | 0 | 0 | 0 | 0 | 0 | 0 | 0 | 0.9284476 | 0 | 0.003094825 | 0 | 0 | 0 | 0 | 0 | 0 | 0 | 0 | 0 | 10.1016/j.micromeso.2009.10.003 | yes |  | 0.01980688 |  |  | 288 | 160 | FALSE |  |  |  | N,N,N′,N′-tetraethylbicyclo[2.2.2]oct-7-ene-2,3:5,6-dipyrrolidinium |  |  | MCM-68 |  |  | Ludox SM-30, Al(OH)3, KOH | [19 empty] | CC[N+]1(CC)CC2C3C=CC(C2C1)C1C[N+](CC)(CC)CC31 |  |  | C20H36N2 |  |  | MSE |  |  | 2010
17023 | 0.02472188 | 0.001236094 | 0 | 0 | 0.01483313 | 0 | 0 | 0 | 0 | 0 | 0 | 0 | 0 | 0 | 0 | 0 | 0 | 0 | 0 | 0 | 0 | 0 | 0 | 0 | 0 | 0 | 0 | 0 | 0 | 0 | 0 | 0 | 0 | 0 | 0 | 0 | 0 | 0 | 0 | 0.9394314 | 0 | 0.002472188 | 0 | 0 | 0 | 0 | 0 | 0 | 0 | 0 | 0 | 10.1016/j.micromeso.2009.10.003 | yes | 0 | 0.01730532 | 0 | 0 | 144 | 170 | TRUE |  | 0 | 0 | N-benzylquinuclidinium |  |  | MCM-58 |  |  | Ludox SM-30, Al(OH)3, KOH |  | 0 | 0 | 0 | 0 | 0 | 0 | 0 | 0 |  | Acidity of MCM-58 and MCM-68 zeolites in comparison with some other 12-ring zeolites | ['two novel zeolites mcm', 'pyridine adsorption allowed', 'nearby oh groups'] | ['zeolyst inc ., si', 'reference samples three zeolites', '20 wt .% solution'] | ['1-(phenylmethyl)-1-azoniabicyclo[2.2.2]octane', '1-(phenylmethyl)quinuclidin-1-ium', '1-(benzyl)quinuclidin-1-ium', '42790-41-0', 'NSC165720'] |  |  | 1-(phenylmethyl)-1-azoniabicyclo[2.2.2]octane |  |  | c1ccc(C[N+]23CCC(CC2)CC3)cc1 |  |  | C14H20N |  |  | IFR |  |  | 2010
17024
17025 | 0.02404553 | 0.000534345 | 0 | 0 | 0.004755671 | 0 | 0 | 0 | 0 | 0 | 0 | 0 | 0 | 0 | 0 | 0 | 0 | 0 | 0 | 0 | 0 | 0 | 0 | 0 | 0 | 0 | 0 | 0 | 0 | 0 | 0 | 0 | 0 | 0 | 0 | 0 | 0 | 0 | 0 | 0.958615 | 0 | 0.00729381 | 0 | 0 | 0 | 0 | 0 | 0 | 0 | 0 | 0 | 10.1016/j.micromeso.2010.07.013 | yes | 0 | 0.004755671 | 24 | 0 | 72 | 160 | TRUE |  | 0 | 0 | diaminooctane |  |  | ZSM-22 |  |  | KOH, aluminum sulfate |  | 0 | 0 | 0 | 0 | 0 | 0 | 0 | 0 |  | Selectivity control through fundamental mechanistic insight in the conversion of methanol to hydrocarbons over zeolites | ['light alkenes including ethene', 'controlling product selectivity based', 'favor product formation'] | ['imposes severe steric constraints', 'statistical random distributions calculated', 'net methanol conversion proceeds'] | ['octane-1,1-diamine', '1-aminooctylamine'] |  |  | octane-1,1-diamine |  |  | CCCCCCCC(N)N |  |  | C8H20N2 |  |  | TON |  |  | 2010
17026
17027
17028
17029 | 2.45453e-05 | 0.00490906 | 0.00490906 | 0 | 0 | 0 | 0 | 0 | 0 | 0 | 0 | 0.003927248 | 0 | 0 | 0 | 0 | 0 | 0 | 0 | 0 | 0 | 0 | 0 | 0 | 0 | 0 | 0 | 0 | 0 | 0 | 0 | 0 | 0 | 0 | 0 | 0 | 0 | 0 | 0 | 0.9818119 | 0 | 0.004418154 | 0 | 0 | 0 | 0 | 0 | 0 | 0 | 0 | 0 | 10.1016/j.micromeso.2010.08.014 | yes |  | 0 |  |  | 40 | 190 |  |  |  |  | Dipropylamine |  |  | SAPO-11 |  |  | aluminum tri-isopropoxide, fumed silica, orthophosphoric acid, HF | Aldrich, Aldrich, Aldrich | [12 empty] | ['N-propylpropan-1-amine', 'DIPROPYLAMINE', '142-84-7', 'DIPROPYL-AMINE', '1-Propanamine, N-propyl-', 'AI3-24037', 'BRN 0505974', 'CCRIS 4805', 'DIPROPYLAMINE', 'Di-n-propylamine', 'Dipropylamine [UN2383] [Flammable liquid]', 'EINECS 205-565-9', 'HSDB 2644', 'N-Propyl-1-propanamine', 'RCRA waste no. U110', 'RCRA waste number U110', 'UN2383', 'n-Dipropylamine', 'D214752_ALDRICH', '240087_ALDRICH', 'N-propylpropan-1-amine', 'InChI=1/C6H15N/c1-3-5-7-6-4-2/h7H,3-6H2,1-2H'] |  |  | N-propylpropan-1-amine |  |  | CCCNCCC |  |  | C6H15N |  |  | AEL |  |  | 2011
17030 | 9.817396e-05 | 0.004908698 | 0.004908698 | 0 | 0 | 0 | 0 | 0 | 0 | 0 | 0 | 0.003926959 | 0 | 0 | 0 | 0 | 0 | 0 | 0 | 0 | 0 | 0 | 0 | 0 | 0 | 0 | 0 | 0 | 0 | 0 | 0 | 0 | 0 | 0 | 0 | 0 | 0 | 0 | 0 | 0.9817396 | 0 | 0.004417828 | 0 | 0 | 0 | 0 | 0 | 0 | 0 | 0 | 0 | 10.1016/j.micromeso.2010.08.014 | yes |  | 0 |  |  | 40 | 190 |  |  |  |  | Dipropylamine |  |  | SAPO-11 | SAPO-5 |  | aluminum tri-isopropoxide, fumed silica, orthophosphoric acid, HF | Aldrich, Aldrich, Aldrich | [12 empty] | ['N-propylpropan-1-amine', 'DIPROPYLAMINE', '142-84-7', 'DIPROPYL-AMINE', '1-Propanamine, N-propyl-', 'AI3-24037', 'BRN 0505974', 'CCRIS 4805', 'DIPROPYLAMINE', 'Di-n-propylamine', 'Dipropylamine [UN2383] [Flammable liquid]', 'EINECS 205-565-9', 'HSDB 2644', 'N-Propyl-1-propanamine', 'RCRA waste no. U110', 'RCRA waste number U110', 'UN2383', 'n-Dipropylamine', 'D214752_ALDRICH', '240087_ALDRICH', 'N-propylpropan-1-amine', 'InChI=1/C6H15N/c1-3-5-7-6-4-2/h7H,3-6H2,1-2H'] |  |  | N-propylpropan-1-amine |  |  | CCCNCCC |  |  | C6H15N |  |  | AEL | AFI |  | 2011
17031 | 0.0002944641 | 0.004907735 | 0.004907735 | 0 | 0 | 0 | 0 | 0 | 0 | 0 | 0 | 0.003926188 | 0 | 0 | 0 | 0 | 0 | 0 | 0 | 0 | 0 | 0 | 0 | 0 | 0 | 0 | 0 | 0 | 0 | 0 | 0 | 0 | 0 | 0 | 0 | 0 | 0 | 0 | 0 | 0.9815469 | 0 | 0.004416961 | 0 | 0 | 0 | 0 | 0 | 0 | 0 | 0 | 0 | 10.1016/j.micromeso.2010.08.014 | yes | 0 | 0 | 0 | 0 | 40 | 190 |  |  | 0 | 0 | Dipropylamine |  |  | SAPO-11 | SAPO-5 |  | aluminum tri-isopropoxide, fumed silica, orthophosphoric acid, HF | Aldrich, Aldrich, Aldrich | 0 | 0 | 0 | 0 | 0 | 0 | 0 | 0 |  | Synthesis of large silicon substituted AlPO4-11 single crystals | ['space group icm2 symmetry', 'ray diffraction measurement showed', 'large silicon substituted alpo4'] | ['85 wt .%, aldrich', 'typical synthesis procedure', 'molar ratio sio2'] | ['N-propylpropan-1-amine', 'DIPROPYLAMINE', '142-84-7', 'DIPROPYL-AMINE', '1-Propanamine, N-propyl-', 'AI3-24037', 'BRN 0505974', 'CCRIS 4805', 'DIPROPYLAMINE', 'Di-n-propylamine', 'Dipropylamine [UN2383] [Flammable liquid]', 'EINECS 205-565-9', 'HSDB 2644', 'N-Propyl-1-propanamine', 'RCRA waste no. U110', 'RCRA waste number U110', 'UN2383', 'n-Dipropylamine', 'D214752_ALDRICH', '240087_ALDRICH', 'N-propylpropan-1-amine', 'InChI=1/C6H15N/c1-3-5-7-6-4-2/h7H,3-6H2,1-2H'] |  |  | N-propylpropan-1-amine |  |  | CCCNCCC |  |  | C6H15N |  |  | AEL | AFI |  | 2011
17032
17033
17034 | 0.008658009 | 0.008658009 | 0 | 0.08658009 | 0 | 0 | 0 | 0 | 0 | 0 | 0 | 0 | 0 | 0 | 0 | 0 | 0 | 0 | 0 | 0 | 0 | 0 | 0 | 0 | 0 | 0 | 0 | 0 | 0 | 0 | 0 | 0 | 0 | 0 | 0 | 0 | 0 | 0 | 0 | 0.8095238 | 0 | 0 | 0 | 0 | 0.009389671 | 0 | 0 | 0 | 0 | 0 | 0 | 10.1016/j.micromeso.2010.08.017 | yes | 0 | 0.08658009 | 0 | 0 | 168 | 170 |  |  | 0 | 0 |  |  |  | cancrinite |  |  | NaOH, Al metal powder, colloidal silica, sodium oxalate | Fisher, Aldrich | 0 | 0 | 0 | 0 | 0 | 0 | 0 | 0 |  | Synthesis and characterization of the oxalate cancrinite-type zeolite | ['also allowed accurate determination', 'typical cancrinite framework', 'new cancrinite'] | ['multiple step synthetic route', 'general procedure reported', 'al metal powder'] | [12 empty] | CAN |  |  | 2011
17035
17036
17037
17038
17039
17040
17041
17042
17043
17044
17045
17046 | 0.03174603 | 0 | 0 | 0.001587302 | 0 | 0 | 0 | 0 | 0 | 0 | 0 | 0 | 0 | 0 | 0 | 0 | 0 | 0 | 0 | 0 | 0 | 0 | 0 | 0 | 0 | 0 | 0 | 0 | 0 | 0 | 0 | 0 | 0 | 0 | 0 | 0 | 0 | 0 | 0 | 0.952381 | 0 | 0.006349206 | 0 | 0 | 0 | 0 | 0 | 0 | 0 | 0 | 0 | 10.1016/j.micromeso.2010.12.009 | yes | 0 | 0.007936508 | 0 | 0 | 336 | 150 | TRUE |  | 0 | 0 | N,N-diethyl-3,5-dimethylpiperidinium |  |  | ZSM-11 |  |  | TEOS, NaOH |  | 0 | 0 | 0 | 0 | 0 | 0 | 0 | 0 |  | Molecular simulation and adsorption studies of n-hexane in ZSM-11 zeolites | ['canonical monte carlo simulations', 'new adsorption measurements carried', 'computer simulations performed'] | ['organic structure directing agent', '5 days using ethanol', 'structure directing agent'] | ['1,1-diethyl-3,5-dimethylpiperidin-1-ium', '1,1-diethyl-3,5-dimethyl-piperidin-1-ium'] |  |  | 1,1-diethyl-3,5-dimethylpiperidin-1-ium |  |  | CC[N+]1(CC)CC(C)CC(C)C1 |  |  | C11H24N |  |  | MEL |  |  | 2011
17047
17048 | 0.02121341 | 0.0004242681 | 0 | 0.00180314 | 0 | 0 | 0 | 0 | 0 | 0 | 0 | 0 | 0 | 0 | 0 | 0 | 0 | 0 | 0 | 0 | 0 | 0 | 0 | 0 | 0 | 0 | 0 | 0 | 0 | 0 | 0 | 0 | 0 | 0 | 0 | 0 | 0 | 0 | 0 | 0.96521 | 0 | 0.009546033 | 0 | 0 | 0 | 0 | 0 | 0 | 0 | 0 | 0 | 10.1016/j.micromeso.2010.12.019 | yes |  | 0.00180314 |  |  | 43 | 180 | FALSE |  | 20 |  | pyrrolidine |  |  | ZSM-23 |  |  | cabosil m5, NaOH, Al(NO3)3, H2SO4 | [13 empty] | ['PYRROLIDINE', 'ST5213762', 'NCIOpen2_007788', '83240_FLUKA', '1-Azacyclopentane', '5-20-01-00162 (Beilstein Handbook Reference)', 'AI3-24117', 'BRN 0102395', 'CCRIS 6688', 'EINECS 204-648-7', 'FEMA No. 3523', 'HSDB 120', 'NSC 62781', 'Pyrrolidine [UN1922] [Flammable liquid]', 'Pyrrolidine ring', 'UN1922', 'InChI=1/C4H9N/c1-2-4-5-3-1/h5H,1-4H', 'P73803_ALDRICH', 'UPCMLD00WV-121', '394238_ALDRICH', 'CHEBI:33135', 'Tetramethyleneimine', 'Azacyclopentane', 'Azolidine', 'Butylenimine', 'NSC62781', 'PYRROLIDINE', 'Perhydropyrrole', 'Prolamine', 'Pyrrole, tetrahydro-', 'Tetrahydropyrrole', 'Tetramethylenimine', 'WLN: T5MTJ', 'W352306_ALDRICH'] |  |  | PYRROLIDINE |  |  | C1CCNC1 |  |  | C4H9N |  |  | MTT |  |  | 2011
17049 | 0.02121341 | 0.0004242681 | 0 | 0.00180314 | 0 | 0 | 0 | 0 | 0 | 0 | 0 | 0 | 0 | 0 | 0 | 0 | 0 | 0 | 0 | 0 | 0 | 0 | 0 | 0 | 0 | 0 | 0 | 0 | 0 | 0 | 0 | 0 | 0 | 0 | 0 | 0 | 0 | 0 | 0 | 0.96521 | 0 | 0.009546033 | 0 | 0 | 0 | 0 | 0 | 0 | 0 | 0 | 0 | 10.1016/j.micromeso.2010.12.019 | yes |  | 0.00180314 |  |  | 43 | 180 | TRUE |  | 20 |  | pyrrolidine |  |  | ZSM-23 |  |  | cabosil m5, NaOH, Al(NO3)3, H2SO4 | [13 empty] | ['PYRROLIDINE', 'ST5213762', 'NCIOpen2_007788', '83240_FLUKA', '1-Azacyclopentane', '5-20-01-00162 (Beilstein Handbook Reference)', 'AI3-24117', 'BRN 0102395', 'CCRIS 6688', 'EINECS 204-648-7', 'FEMA No. 3523', 'HSDB 120', 'NSC 62781', 'Pyrrolidine [UN1922] [Flammable liquid]', 'Pyrrolidine ring', 'UN1922', 'InChI=1/C4H9N/c1-2-4-5-3-1/h5H,1-4H', 'P73803_ALDRICH', 'UPCMLD00WV-121', '394238_ALDRICH', 'CHEBI:33135', 'Tetramethyleneimine', 'Azacyclopentane', 'Azolidine', 'Butylenimine', 'NSC62781', 'PYRROLIDINE', 'Perhydropyrrole', 'Prolamine', 'Pyrrole, tetrahydro-', 'Tetrahydropyrrole', 'Tetramethylenimine', 'WLN: T5MTJ', 'W352306_ALDRICH'] |  |  | PYRROLIDINE |  |  | C1CCNC1 |  |  | C4H9N |  |  | MTT |  |  | 2011
17050 | 0.02121341 | 0.0004242681 | 0 | 0.00180314 | 0 | 0 | 0 | 0 | 0 | 0 | 0 | 0 | 0 | 0 | 0 | 0 | 0 | 0 | 0 | 0 | 0 | 0 | 0 | 0 | 0 | 0 | 0 | 0 | 0 | 0 | 0 | 0 | 0 | 0 | 0 | 0 | 0 | 0 | 0 | 0.96521 | 0 | 0.009546033 | 0 | 0 | 0 | 0 | 0 | 0 | 0 | 0 | 0 | 10.1016/j.micromeso.2010.12.019 | yes |  | 0.00180314 |  |  | 64 | 190 | FALSE |  | 20 |  | pyrrolidine |  |  | ZSM-23 |  |  | cabosil m5, NaOH, Al(NO3)3, H2SO4 | [13 empty] | ['PYRROLIDINE', 'ST5213762', 'NCIOpen2_007788', '83240_FLUKA', '1-Azacyclopentane', '5-20-01-00162 (Beilstein Handbook Reference)', 'AI3-24117', 'BRN 0102395', 'CCRIS 6688', 'EINECS 204-648-7', 'FEMA No. 3523', 'HSDB 120', 'NSC 62781', 'Pyrrolidine [UN1922] [Flammable liquid]', 'Pyrrolidine ring', 'UN1922', 'InChI=1/C4H9N/c1-2-4-5-3-1/h5H,1-4H', 'P73803_ALDRICH', 'UPCMLD00WV-121', '394238_ALDRICH', 'CHEBI:33135', 'Tetramethyleneimine', 'Azacyclopentane', 'Azolidine', 'Butylenimine', 'NSC62781', 'PYRROLIDINE', 'Perhydropyrrole', 'Prolamine', 'Pyrrole, tetrahydro-', 'Tetrahydropyrrole', 'Tetramethylenimine', 'WLN: T5MTJ', 'W352306_ALDRICH'] |  |  | PYRROLIDINE |  |  | C1CCNC1 |  |  | C4H9N |  |  | MTT |  |  | 2011
17051 | 0.02121341 | 0.0004242681 | 0 | 0.00180314 | 0 | 0 | 0 | 0 | 0 | 0 | 0 | 0 | 0 | 0 | 0 | 0 | 0 | 0 | 0 | 0 | 0 | 0 | 0 | 0 | 0 | 0 | 0 | 0 | 0 | 0 | 0 | 0 | 0 | 0 | 0 | 0 | 0 | 0 | 0 | 0.96521 | 0 | 0.009546033 | 0 | 0 | 0 | 0 | 0 | 0 | 0 | 0 | 0 | 10.1016/j.micromeso.2010.12.019 | yes |  | 0.00180314 |  |  | 43 | 180 | FALSE |  | 20 |  | pyrrolidine |  |  | ZSM-23 |  |  | cabosil m5, NaOH, Al(NO3)3, H2SO4 | [13 empty] | ['PYRROLIDINE', 'ST5213762', 'NCIOpen2_007788', '83240_FLUKA', '1-Azacyclopentane', '5-20-01-00162 (Beilstein Handbook Reference)', 'AI3-24117', 'BRN 0102395', 'CCRIS 6688', 'EINECS 204-648-7', 'FEMA No. 3523', 'HSDB 120', 'NSC 62781', 'Pyrrolidine [UN1922] [Flammable liquid]', 'Pyrrolidine ring', 'UN1922', 'InChI=1/C4H9N/c1-2-4-5-3-1/h5H,1-4H', 'P73803_ALDRICH', 'UPCMLD00WV-121', '394238_ALDRICH', 'CHEBI:33135', 'Tetramethyleneimine', 'Azacyclopentane', 'Azolidine', 'Butylenimine', 'NSC62781', 'PYRROLIDINE', 'Perhydropyrrole', 'Prolamine', 'Pyrrole, tetrahydro-', 'Tetrahydropyrrole', 'Tetramethylenimine', 'WLN: T5MTJ', 'W352306_ALDRICH'] |  |  | PYRROLIDINE |  |  | C1CCNC1 |  |  | C4H9N |  |  | MTT |  |  | 2011
17052 | 0.02121341 | 0.0004242681 | 0 | 0.00180314 | 0 | 0 | 0 | 0 | 0 | 0 | 0 | 0 | 0 | 0 | 0 | 0 | 0 | 0 | 0 | 0 | 0 | 0 | 0 | 0 | 0 | 0 | 0 | 0 | 0 | 0 | 0 | 0 | 0 | 0 | 0 | 0 | 0 | 0 | 0 | 0.96521 | 0 | 0.009546033 | 0 | 0 | 0 | 0 | 0 | 0 | 0 | 0 | 0 | 10.1016/j.micromeso.2010.12.019 | yes |  | 0.00180314 |  |  | 43 | 180 | FALSE | ZSM-23 | 20 |  | pyrrolidine |  |  | ZSM-23 |  |  | cabosil m5, NaOH, Al(NO3)3, H2SO4 | [13 empty] | ['PYRROLIDINE', 'ST5213762', 'NCIOpen2_007788', '83240_FLUKA', '1-Azacyclopentane', '5-20-01-00162 (Beilstein Handbook Reference)', 'AI3-24117', 'BRN 0102395', 'CCRIS 6688', 'EINECS 204-648-7', 'FEMA No. 3523', 'HSDB 120', 'NSC 62781', 'Pyrrolidine [UN1922] [Flammable liquid]', 'Pyrrolidine ring', 'UN1922', 'InChI=1/C4H9N/c1-2-4-5-3-1/h5H,1-4H', 'P73803_ALDRICH', 'UPCMLD00WV-121', '394238_ALDRICH', 'CHEBI:33135', 'Tetramethyleneimine', 'Azacyclopentane', 'Azolidine', 'Butylenimine', 'NSC62781', 'PYRROLIDINE', 'Perhydropyrrole', 'Prolamine', 'Pyrrole, tetrahydro-', 'Tetrahydropyrrole', 'Tetramethylenimine', 'WLN: T5MTJ', 'W352306_ALDRICH'] |  |  | PYRROLIDINE |  |  | C1CCNC1 |  |  | C4H9N |  |  | MTT |  |  | 2011
17053 | 0.02120621 | 0.0004241242 | 0 | 0.001972177 | 0 | 0 | 0 | 0 | 0 | 0 | 0 | 0 | 0 | 0 | 0 | 0 | 0 | 0 | 0 | 0 | 0 | 0 | 0 | 0 | 0 | 0 | 0 | 0 | 0 | 0 | 0 | 0 | 0 | 0 | 0 | 0 | 0 | 0 | 0 | 0.9648825 | 0 | 0.009542794 | 0 | 0 | 0 | 0 | 0 | 0 | 0 | 0 | 0 | 10.1016/j.micromeso.2010.12.019 | yes |  | 0.001972177 |  |  | 43 | 180 | FALSE |  | 20 |  | pyrrolidine |  |  | ZSM-23 |  |  | cabosil m5, NaOH, Al(NO3)3, H2SO4 | [13 empty] | ['PYRROLIDINE', 'ST5213762', 'NCIOpen2_007788', '83240_FLUKA', '1-Azacyclopentane', '5-20-01-00162 (Beilstein Handbook Reference)', 'AI3-24117', 'BRN 0102395', 'CCRIS 6688', 'EINECS 204-648-7', 'FEMA No. 3523', 'HSDB 120', 'NSC 62781', 'Pyrrolidine [UN1922] [Flammable liquid]', 'Pyrrolidine ring', 'UN1922', 'InChI=1/C4H9N/c1-2-4-5-3-1/h5H,1-4H', 'P73803_ALDRICH', 'UPCMLD00WV-121', '394238_ALDRICH', 'CHEBI:33135', 'Tetramethyleneimine', 'Azacyclopentane', 'Azolidine', 'Butylenimine', 'NSC62781', 'PYRROLIDINE', 'Perhydropyrrole', 'Prolamine', 'Pyrrole, tetrahydro-', 'Tetrahydropyrrole', 'Tetramethylenimine', 'WLN: T5MTJ', 'W352306_ALDRICH'] |  |  | PYRROLIDINE |  |  | C1CCNC1 |  |  | C4H9N |  |  | MTT |  |  | 2011
17054 | 0.02121341 | 0.0004242681 | 0 | 0.00180314 | 0 | 0 | 0 | 0 | 0 | 0 | 0 | 0 | 0 | 0 | 0 | 0 | 0 | 0 | 0 | 0 | 0 | 0 | 0 | 0 | 0 | 0 | 0 | 0 | 0 | 0 | 0 | 0 | 0 | 0 | 0 | 0 | 0 | 0 | 0 | 0.96521 | 0 | 0.009546033 | 0 | 0 | 0 | 0 | 0 | 0 | 0 | 0 | 0 | 10.1016/j.micromeso.2010.12.019 | yes |  | 0.00180314 |  |  | 82 | 160 | FALSE |  | 20 |  | pyrrolidine |  |  | ZSM-23 |  |  | cabosil m5, NaOH, Al(NO3)3, H2SO4 | [13 empty] | ['PYRROLIDINE', 'ST5213762', 'NCIOpen2_007788', '83240_FLUKA', '1-Azacyclopentane', '5-20-01-00162 (Beilstein Handbook Reference)', 'AI3-24117', 'BRN 0102395', 'CCRIS 6688', 'EINECS 204-648-7', 'FEMA No. 3523', 'HSDB 120', 'NSC 62781', 'Pyrrolidine [UN1922] [Flammable liquid]', 'Pyrrolidine ring', 'UN1922', 'InChI=1/C4H9N/c1-2-4-5-3-1/h5H,1-4H', 'P73803_ALDRICH', 'UPCMLD00WV-121', '394238_ALDRICH', 'CHEBI:33135', 'Tetramethyleneimine', 'Azacyclopentane', 'Azolidine', 'Butylenimine', 'NSC62781', 'PYRROLIDINE', 'Perhydropyrrole', 'Prolamine', 'Pyrrole, tetrahydro-', 'Tetrahydropyrrole', 'Tetramethylenimine', 'WLN: T5MTJ', 'W352306_ALDRICH'] |  |  | PYRROLIDINE |  |  | C1CCNC1 |  |  | C4H9N |  |  | MTT |  |  | 2011
17055 | 0.04623209 | 0.0004623209 | 0 | 0.002773925 | 0 | 0 | 0 | 0 | 0 | 0 | 0 | 0 | 0 | 0 | 0 | 0 | 0 | 0 | 0 | 0 | 0 | 0 | 0 | 0 | 0 | 0 | 0 | 0 | 0 | 0 | 0 | 0 | 0 | 0 | 0 | 0 | 0 | 0 | 0 | 0.9246417 | 0 | 0.02311604 | 0 | 0 | 0 | 0 | 0 | 0 | 0 | 0 | 0 | 10.1016/j.micromeso.2010.12.019 | yes |  | 0.002773925 | 72 |  | 150 | 160 | FALSE |  | 20 |  | isopropylamine |  |  | ZSM-23 |  |  | cabosil m5, NaOH, Al(NO3)3, H2SO4 | [13 empty] | ['propan-2-amine', 'Isopropylamine', '85404-24-6', '75-31-0', '1-Methylethylamine', '2-Amino-propaan', '2-Amino-propano', '2-Aminopropan', '2-Propylamine', 'Isopropilamina', 'NSC62775', 'Propane, 2-amino-', 'WLN: ZY1&1', 'sec-Propylamine', '45945_RIEDEL', 'c0656', '59330_FLUKA', '109061_ALDRICH', '2-Amino-propaan [Dutch]', '2-Amino-propano [Italian]', '2-Aminopropan [German]', '2-Propaneamine', 'AI3-15636', 'CCRIS 4318', 'EINECS 200-860-9', 'HSDB 804', 'Isopropilamina [Italian]', 'Isopropylamine [UN1221] [Flammable liquid]', 'Isopropylamine solution (70% or less)', 'NSC 62775', 'Propanal, 2-amino-', 'UN1221', '2-AMINO-PROPANE', 'InChI=1/C3H9N/c1-3(2)4/h3H,4H2,1-2H', '2-Aminopropane', '2-Propanamine', 'C06748', 'Isopropylamine', 'Monoisopropylamine', '471291_ALDRICH', 'CHEBI:15739', 'propan-2-amine', '442629_SUPELCO'] |  |  | propan-2-amine |  |  | CC(C)N |  |  | C3H9N |  |  | MTT |  |  | 2011
17056 | 0.04319654 | 0.0004319654 | 0 | 0.003023758 | 0 | 0 | 0 | 0 | 0 | 0 | 0 | 0 | 0 | 0 | 0 | 0 | 0 | 0 | 0 | 0 | 0 | 0 | 0 | 0 | 0 | 0 | 0 | 0 | 0 | 0 | 0 | 0 | 0 | 0 | 0 | 0 | 0 | 0 | 0 | 0.8639309 | 0 | 0.08639309 | 0 | 0 | 0 | 0 | 0 | 0 | 0 | 0 | 0 | 10.1016/j.micromeso.2010.12.019 | yes |  | 0.003023758 |  |  | 66 | 160 | FALSE |  | 20 |  | isopropylamine |  |  | ZSM-23 |  |  | cabosil m5, NaOH, Al(NO3)3, H2SO4 | [13 empty] | ['propan-2-amine', 'Isopropylamine', '85404-24-6', '75-31-0', '1-Methylethylamine', '2-Amino-propaan', '2-Amino-propano', '2-Aminopropan', '2-Propylamine', 'Isopropilamina', 'NSC62775', 'Propane, 2-amino-', 'WLN: ZY1&1', 'sec-Propylamine', '45945_RIEDEL', 'c0656', '59330_FLUKA', '109061_ALDRICH', '2-Amino-propaan [Dutch]', '2-Amino-propano [Italian]', '2-Aminopropan [German]', '2-Propaneamine', 'AI3-15636', 'CCRIS 4318', 'EINECS 200-860-9', 'HSDB 804', 'Isopropilamina [Italian]', 'Isopropylamine [UN1221] [Flammable liquid]', 'Isopropylamine solution (70% or less)', 'NSC 62775', 'Propanal, 2-amino-', 'UN1221', '2-AMINO-PROPANE', 'InChI=1/C3H9N/c1-3(2)4/h3H,4H2,1-2H', '2-Aminopropane', '2-Propanamine', 'C06748', 'Isopropylamine', 'Monoisopropylamine', '471291_ALDRICH', 'CHEBI:15739', 'propan-2-amine', '442629_SUPELCO'] |  |  | propan-2-amine |  |  | CC(C)N |  |  | C3H9N |  |  | MTT |  |  | 2011
17057 | 0.04319654 | 0.0004319654 | 0 | 0.003023758 | 0 | 0 | 0 | 0 | 0 | 0 | 0 | 0 | 0 | 0 | 0 | 0 | 0 | 0 | 0 | 0 | 0 | 0 | 0 | 0 | 0 | 0 | 0 | 0 | 0 | 0 | 0 | 0 | 0 | 0 | 0 | 0 | 0 | 0 | 0 | 0.8639309 | 0 | 0.08639309 | 0 | 0 | 0 | 0 | 0 | 0 | 0 | 0 | 0 | 10.1016/j.micromeso.2010.12.019 | yes |  | 0.003023758 | 48 |  | 66 | 160 | FALSE |  | 20 |  | isopropylamine |  |  | ZSM-23 |  |  | cabosil m5, NaOH, Al(NO3)3, H2SO4 | [13 empty] | ['propan-2-amine', 'Isopropylamine', '85404-24-6', '75-31-0', '1-Methylethylamine', '2-Amino-propaan', '2-Amino-propano', '2-Aminopropan', '2-Propylamine', 'Isopropilamina', 'NSC62775', 'Propane, 2-amino-', 'WLN: ZY1&1', 'sec-Propylamine', '45945_RIEDEL', 'c0656', '59330_FLUKA', '109061_ALDRICH', '2-Amino-propaan [Dutch]', '2-Amino-propano [Italian]', '2-Aminopropan [German]', '2-Propaneamine', 'AI3-15636', 'CCRIS 4318', 'EINECS 200-860-9', 'HSDB 804', 'Isopropilamina [Italian]', 'Isopropylamine [UN1221] [Flammable liquid]', 'Isopropylamine solution (70% or less)', 'NSC 62775', 'Propanal, 2-amino-', 'UN1221', '2-AMINO-PROPANE', 'InChI=1/C3H9N/c1-3(2)4/h3H,4H2,1-2H', '2-Aminopropane', '2-Propanamine', 'C06748', 'Isopropylamine', 'Monoisopropylamine', '471291_ALDRICH', 'CHEBI:15739', 'propan-2-amine', '442629_SUPELCO'] |  |  | propan-2-amine |  |  | CC(C)N |  |  | C3H9N |  |  | MTT |  |  | 2011
17058 | 0.04319654 | 0.0004319654 | 0 | 0.003023758 | 0 | 0 | 0 | 0 | 0 | 0 | 0 | 0 | 0 | 0 | 0 | 0 | 0 | 0 | 0 | 0 | 0 | 0 | 0 | 0 | 0 | 0 | 0 | 0 | 0 | 0 | 0 | 0 | 0 | 0 | 0 | 0 | 0 | 0 | 0 | 0.8639309 | 0 | 0.08639309 | 0 | 0 | 0 | 0 | 0 | 0 | 0 | 0 | 0 | 10.1016/j.micromeso.2010.12.019 | yes |  | 0.003023758 |  |  | 42 | 160 | FALSE |  | 20 |  | isopropylamine |  |  | ZSM-23 |  |  | cabosil m5, NaOH, Al(NO3)3, H2SO4 | [13 empty] | ['propan-2-amine', 'Isopropylamine', '85404-24-6', '75-31-0', '1-Methylethylamine', '2-Amino-propaan', '2-Amino-propano', '2-Aminopropan', '2-Propylamine', 'Isopropilamina', 'NSC62775', 'Propane, 2-amino-', 'WLN: ZY1&1', 'sec-Propylamine', '45945_RIEDEL', 'c0656', '59330_FLUKA', '109061_ALDRICH', '2-Amino-propaan [Dutch]', '2-Amino-propano [Italian]', '2-Aminopropan [German]', '2-Propaneamine', 'AI3-15636', 'CCRIS 4318', 'EINECS 200-860-9', 'HSDB 804', 'Isopropilamina [Italian]', 'Isopropylamine [UN1221] [Flammable liquid]', 'Isopropylamine solution (70% or less)', 'NSC 62775', 'Propanal, 2-amino-', 'UN1221', '2-AMINO-PROPANE', 'InChI=1/C3H9N/c1-3(2)4/h3H,4H2,1-2H', '2-Aminopropane', '2-Propanamine', 'C06748', 'Isopropylamine', 'Monoisopropylamine', '471291_ALDRICH', 'CHEBI:15739', 'propan-2-amine', '442629_SUPELCO'] |  |  | propan-2-amine |  |  | CC(C)N |  |  | C3H9N |  |  | MTT |  |  | 2011
17059 | 0.04319654 | 0.0004319654 | 0 | 0.003023758 | 0 | 0 | 0 | 0 | 0 | 0 | 0 | 0 | 0 | 0 | 0 | 0 | 0 | 0 | 0 | 0 | 0 | 0 | 0 | 0 | 0 | 0 | 0 | 0 | 0 | 0 | 0 | 0 | 0 | 0 | 0 | 0 | 0 | 0 | 0 | 0.8639309 | 0 | 0.08639309 | 0 | 0 | 0 | 0 | 0 | 0 | 0 | 0 | 0 | 10.1016/j.micromeso.2010.12.019 | yes |  | 0.003023758 |  |  | 66 | 160 | FALSE |  | 20 |  | isopropylamine |  |  | ZSM-23 |  |  | cabosil m5, NaOH, Al(NO3)3, H2SO4 | [13 empty] | ['propan-2-amine', 'Isopropylamine', '85404-24-6', '75-31-0', '1-Methylethylamine', '2-Amino-propaan', '2-Amino-propano', '2-Aminopropan', '2-Propylamine', 'Isopropilamina', 'NSC62775', 'Propane, 2-amino-', 'WLN: ZY1&1', 'sec-Propylamine', '45945_RIEDEL', 'c0656', '59330_FLUKA', '109061_ALDRICH', '2-Amino-propaan [Dutch]', '2-Amino-propano [Italian]', '2-Aminopropan [German]', '2-Propaneamine', 'AI3-15636', 'CCRIS 4318', 'EINECS 200-860-9', 'HSDB 804', 'Isopropilamina [Italian]', 'Isopropylamine [UN1221] [Flammable liquid]', 'Isopropylamine solution (70% or less)', 'NSC 62775', 'Propanal, 2-amino-', 'UN1221', '2-AMINO-PROPANE', 'InChI=1/C3H9N/c1-3(2)4/h3H,4H2,1-2H', '2-Aminopropane', '2-Propanamine', 'C06748', 'Isopropylamine', 'Monoisopropylamine', '471291_ALDRICH', 'CHEBI:15739', 'propan-2-amine', '442629_SUPELCO'] |  |  | propan-2-amine |  |  | CC(C)N |  |  | C3H9N |  |  | MTT |  |  | 2011
17060 | 0.04319654 | 0.0004319654 | 0 | 0.003023758 | 0 | 0 | 0 | 0 | 0 | 0 | 0 | 0 | 0 | 0 | 0 | 0 | 0 | 0 | 0 | 0 | 0 | 0 | 0 | 0 | 0 | 0 | 0 | 0 | 0 | 0 | 0 | 0 | 0 | 0 | 0 | 0 | 0 | 0 | 0 | 0.8639309 | 0 | 0.08639309 | 0 | 0 | 0 | 0 | 0 | 0 | 0 | 0 | 0 | 10.1016/j.micromeso.2010.12.019 | yes |  | 0.003023758 |  |  | 94 | 160 | FALSE |  | 20 |  | isopropylamine |  |  | ZSM-23 |  |  | cabosil m5, NaOH, Al(NO3)3, H2SO4 | [13 empty] | ['propan-2-amine', 'Isopropylamine', '85404-24-6', '75-31-0', '1-Methylethylamine', '2-Amino-propaan', '2-Amino-propano', '2-Aminopropan', '2-Propylamine', 'Isopropilamina', 'NSC62775', 'Propane, 2-amino-', 'WLN: ZY1&1', 'sec-Propylamine', '45945_RIEDEL', 'c0656', '59330_FLUKA', '109061_ALDRICH', '2-Amino-propaan [Dutch]', '2-Amino-propano [Italian]', '2-Aminopropan [German]', '2-Propaneamine', 'AI3-15636', 'CCRIS 4318', 'EINECS 200-860-9', 'HSDB 804', 'Isopropilamina [Italian]', 'Isopropylamine [UN1221] [Flammable liquid]', 'Isopropylamine solution (70% or less)', 'NSC 62775', 'Propanal, 2-amino-', 'UN1221', '2-AMINO-PROPANE', 'InChI=1/C3H9N/c1-3(2)4/h3H,4H2,1-2H', '2-Aminopropane', '2-Propanamine', 'C06748', 'Isopropylamine', 'Monoisopropylamine', '471291_ALDRICH', 'CHEBI:15739', 'propan-2-amine', '442629_SUPELCO'] |  |  | propan-2-amine |  |  | CC(C)N |  |  | C3H9N |  |  | MTT |  |  | 2011
17061 | 0.04319654 | 0.0004319654 | 0 | 0.003023758 | 0 | 0 | 0 | 0 | 0 | 0 | 0 | 0 | 0 | 0 | 0 | 0 | 0 | 0 | 0 | 0 | 0 | 0 | 0 | 0 | 0 | 0 | 0 | 0 | 0 | 0 | 0 | 0 | 0 | 0 | 0 | 0 | 0 | 0 | 0 | 0.8639309 | 0 | 0.08639309 | 0 | 0 | 0 | 0 | 0 | 0 | 0 | 0 | 0 | 10.1016/j.micromeso.2010.12.019 | yes |  | 0.003023758 |  |  | 111 | 160 | FALSE |  | 20 |  | isopropylamine |  |  | ZSM-23 |  |  | cabosil m5, NaOH, Al(NO3)3, H2SO4 | [13 empty] | ['propan-2-amine', 'Isopropylamine', '85404-24-6', '75-31-0', '1-Methylethylamine', '2-Amino-propaan', '2-Amino-propano', '2-Aminopropan', '2-Propylamine', 'Isopropilamina', 'NSC62775', 'Propane, 2-amino-', 'WLN: ZY1&1', 'sec-Propylamine', '45945_RIEDEL', 'c0656', '59330_FLUKA', '109061_ALDRICH', '2-Amino-propaan [Dutch]', '2-Amino-propano [Italian]', '2-Aminopropan [German]', '2-Propaneamine', 'AI3-15636', 'CCRIS 4318', 'EINECS 200-860-9', 'HSDB 804', 'Isopropilamina [Italian]', 'Isopropylamine [UN1221] [Flammable liquid]', 'Isopropylamine solution (70% or less)', 'NSC 62775', 'Propanal, 2-amino-', 'UN1221', '2-AMINO-PROPANE', 'InChI=1/C3H9N/c1-3(2)4/h3H,4H2,1-2H', '2-Aminopropane', '2-Propanamine', 'C06748', 'Isopropylamine', 'Monoisopropylamine', '471291_ALDRICH', 'CHEBI:15739', 'propan-2-amine', '442629_SUPELCO'] |  |  | propan-2-amine |  |  | CC(C)N |  |  | C3H9N |  |  | MTT |  |  | 2011
17062 | 0.04319654 | 0.0004319654 | 0 | 0.003023758 | 0 | 0 | 0 | 0 | 0 | 0 | 0 | 0 | 0 | 0 | 0 | 0 | 0 | 0 | 0 | 0 | 0 | 0 | 0 | 0 | 0 | 0 | 0 | 0 | 0 | 0 | 0 | 0 | 0 | 0 | 0 | 0 | 0 | 0 | 0 | 0.8639309 | 0 | 0.08639309 | 0 | 0 | 0 | 0 | 0 | 0 | 0 | 0 | 0 | 10.1016/j.micromeso.2010.12.019 | yes |  | 0.003023758 |  |  | 42 | 160 | FALSE | ZSM-23 | 20 |  | isopropylamine |  |  | ZSM-23 |  |  | cabosil m5, NaOH, Al(NO3)3, H2SO4 | [13 empty] | ['propan-2-amine', 'Isopropylamine', '85404-24-6', '75-31-0', '1-Methylethylamine', '2-Amino-propaan', '2-Amino-propano', '2-Aminopropan', '2-Propylamine', 'Isopropilamina', 'NSC62775', 'Propane, 2-amino-', 'WLN: ZY1&1', 'sec-Propylamine', '45945_RIEDEL', 'c0656', '59330_FLUKA', '109061_ALDRICH', '2-Amino-propaan [Dutch]', '2-Amino-propano [Italian]', '2-Aminopropan [German]', '2-Propaneamine', 'AI3-15636', 'CCRIS 4318', 'EINECS 200-860-9', 'HSDB 804', 'Isopropilamina [Italian]', 'Isopropylamine [UN1221] [Flammable liquid]', 'Isopropylamine solution (70% or less)', 'NSC 62775', 'Propanal, 2-amino-', 'UN1221', '2-AMINO-PROPANE', 'InChI=1/C3H9N/c1-3(2)4/h3H,4H2,1-2H', '2-Aminopropane', '2-Propanamine', 'C06748', 'Isopropylamine', 'Monoisopropylamine', '471291_ALDRICH', 'CHEBI:15739', 'propan-2-amine', '442629_SUPELCO'] |  |  | propan-2-amine |  |  | CC(C)N |  |  | C3H9N |  |  | MTT |  |  | 2011
17063 | 0.04618938 | 0.0004618938 | 0 | 0.003233256 | 0 | 0 | 0 | 0 | 0 | 0 | 0 | 0 | 0 | 0 | 0 | 0 | 0 | 0 | 0 | 0 | 0 | 0 | 0 | 0 | 0 | 0 | 0 | 0 | 0 | 0 | 0 | 0 | 0 | 0 | 0 | 0 | 0 | 0 | 0 | 0.9237875 | 0 | 0.02309469 | 0 | 0 | 0 | 0 | 0 | 0 | 0 | 0 | 0 | 10.1016/j.micromeso.2010.12.019 | yes |  | 0.003233256 |  |  | 177 | 160 | FALSE |  | 20 |  | isopropylamine |  |  | ZSM-23 |  |  | cabosil m5, NaOH, Al(NO3)3, H2SO4 | [13 empty] | ['propan-2-amine', 'Isopropylamine', '85404-24-6', '75-31-0', '1-Methylethylamine', '2-Amino-propaan', '2-Amino-propano', '2-Aminopropan', '2-Propylamine', 'Isopropilamina', 'NSC62775', 'Propane, 2-amino-', 'WLN: ZY1&1', 'sec-Propylamine', '45945_RIEDEL', 'c0656', '59330_FLUKA', '109061_ALDRICH', '2-Amino-propaan [Dutch]', '2-Amino-propano [Italian]', '2-Aminopropan [German]', '2-Propaneamine', 'AI3-15636', 'CCRIS 4318', 'EINECS 200-860-9', 'HSDB 804', 'Isopropilamina [Italian]', 'Isopropylamine [UN1221] [Flammable liquid]', 'Isopropylamine solution (70% or less)', 'NSC 62775', 'Propanal, 2-amino-', 'UN1221', '2-AMINO-PROPANE', 'InChI=1/C3H9N/c1-3(2)4/h3H,4H2,1-2H', '2-Aminopropane', '2-Propanamine', 'C06748', 'Isopropylamine', 'Monoisopropylamine', '471291_ALDRICH', 'CHEBI:15739', 'propan-2-amine', '442629_SUPELCO'] |  |  | propan-2-amine |  |  | CC(C)N |  |  | C3H9N |  |  | MTT |  |  | 2011
17064 | 0.04618938 | 0.0004618938 | 0 | 0.003233256 | 0 | 0 | 0 | 0 | 0 | 0 | 0 | 0 | 0 | 0 | 0 | 0 | 0 | 0 | 0 | 0 | 0 | 0 | 0 | 0 | 0 | 0 | 0 | 0 | 0 | 0 | 0 | 0 | 0 | 0 | 0 | 0 | 0 | 0 | 0 | 0.9237875 | 0 | 0.02309469 | 0 | 0 | 0 | 0 | 0 | 0 | 0 | 0 | 0 | 10.1016/j.micromeso.2010.12.019 | yes |  | 0.003233256 |  |  | 82 | 180 | FALSE |  | 20 |  | isopropylamine |  |  | ZSM-23 |  |  | cabosil m5, NaOH, Al(NO3)3, H2SO4 | [13 empty] | ['propan-2-amine', 'Isopropylamine', '85404-24-6', '75-31-0', '1-Methylethylamine', '2-Amino-propaan', '2-Amino-propano', '2-Aminopropan', '2-Propylamine', 'Isopropilamina', 'NSC62775', 'Propane, 2-amino-', 'WLN: ZY1&1', 'sec-Propylamine', '45945_RIEDEL', 'c0656', '59330_FLUKA', '109061_ALDRICH', '2-Amino-propaan [Dutch]', '2-Amino-propano [Italian]', '2-Aminopropan [German]', '2-Propaneamine', 'AI3-15636', 'CCRIS 4318', 'EINECS 200-860-9', 'HSDB 804', 'Isopropilamina [Italian]', 'Isopropylamine [UN1221] [Flammable liquid]', 'Isopropylamine solution (70% or less)', 'NSC 62775', 'Propanal, 2-amino-', 'UN1221', '2-AMINO-PROPANE', 'InChI=1/C3H9N/c1-3(2)4/h3H,4H2,1-2H', '2-Aminopropane', '2-Propanamine', 'C06748', 'Isopropylamine', 'Monoisopropylamine', '471291_ALDRICH', 'CHEBI:15739', 'propan-2-amine', '442629_SUPELCO'] |  |  | propan-2-amine |  |  | CC(C)N |  |  | C3H9N |  |  | MTT |  |  | 2011
17065 | 0.04582447 | 0.0004582447 | 0 | 0.003207713 | 0 | 0 | 0 | 0 | 0 | 0 | 0 | 0 | 0 | 0 | 0 | 0 | 0 | 0 | 0 | 0 | 0 | 0 | 0 | 0 | 0 | 0 | 0 | 0 | 0 | 0 | 0 | 0 | 0 | 0 | 0 | 0 | 0 | 0 | 0 | 0.9164895 | 0 | 0.02291224 | 0 | 0 | 0 | 0 | 0 | 0 | 0 | 0 | 0 | 10.1016/j.micromeso.2010.12.019 | yes | 0 | 0.01110785 | 0 | 0 | 82 | 180 | FALSE |  | 20 | 0 | isopropylamine |  |  | ZSM-23 |  |  | cabosil m5, NaOH, Al(NO3)3, H2SO4 |  | 0 | 0 | 0 | 0 | 0 | 0 | 0 | 0 |  | Crystallization and porosity of ZSM-23 | ['dimensional channels running parallel', 'resulting physical properties', 'zeolite architecture results'] | ['even longer reaction times', 'avoid unintended seeding effects', 'sample becomes less viscous'] | ['propan-2-amine', 'Isopropylamine', '85404-24-6', '75-31-0', '1-Methylethylamine', '2-Amino-propaan', '2-Amino-propano', '2-Aminopropan', '2-Propylamine', 'Isopropilamina', 'NSC62775', 'Propane, 2-amino-', 'WLN: ZY1&1', 'sec-Propylamine', '45945_RIEDEL', 'c0656', '59330_FLUKA', '109061_ALDRICH', '2-Amino-propaan [Dutch]', '2-Amino-propano [Italian]', '2-Aminopropan [German]', '2-Propaneamine', 'AI3-15636', 'CCRIS 4318', 'EINECS 200-860-9', 'HSDB 804', 'Isopropilamina [Italian]', 'Isopropylamine [UN1221] [Flammable liquid]', 'Isopropylamine solution (70% or less)', 'NSC 62775', 'Propanal, 2-amino-', 'UN1221', '2-AMINO-PROPANE', 'InChI=1/C3H9N/c1-3(2)4/h3H,4H2,1-2H', '2-Aminopropane', '2-Propanamine', 'C06748', 'Isopropylamine', 'Monoisopropylamine', '471291_ALDRICH', 'CHEBI:15739', 'propan-2-amine', '442629_SUPELCO'] |  |  | propan-2-amine |  |  | CC(C)N |  |  | C3H9N |  |  | MTT |  |  | 2011
17066
17067
17068
17069
17070 | 0.005847953 | 0.00877193 | 0 | 0.1608187 | 0 | 0 | 0 | 0 | 0 | 0 | 0 | 0 | 0 | 0 | 0 | 0 | 0 | 0 | 0 | 0 | 0 | 0 | 0 | 0 | 0 | 0 | 0 | 0 | 0 | 0 | 0 | 0 | 0 | 0 | 0 | 0 | 0 | 0 | 0 | 0.6959064 | 0 | 0 | 0 | 0 | 0 | 0 | 0 | 0 | 0 | 0 | 0 | 10.1016/j.micromeso.2011.01.020 | yes |  | 0.128655 |  |  | 48 | 60 |  |  | 50 |  |  |  |  | SOD |  |  | sodium metasilicate, NaCl, NaOH, sodium aluminate | Fluka, Merck, Merck, Riedel | [24 empty] | SOD |  |  | 2011
17071 | 0.005494505 | 0.008241758 | 0 | 0.1510989 | 0 | 0 | 0 | 0 | 0 | 0 | 0 | 0 | 0 | 0 | 0 | 0 | 0 | 0 | 0 | 0 | 0 | 0 | 0 | 0 | 0 | 0 | 0 | 0 | 0 | 0 | 0 | 0 | 0 | 0 | 0 | 0 | 0 | 0 | 0 | 0.6538462 | 0 | 0.06043956 | 0 | 0 | 0 | 0 | 0 | 0 | 0 | 0 | 0 | 10.1016/j.micromeso.2011.01.020 | yes | 0 | 0.1208791 | 0 | 0 | 48 | 60 |  |  | 50 | 0 | triethanolamine |  |  | SOD |  |  | sodium metasilicate, NaCl, NaOH, sodium aluminate | Fluka, Merck, Merck, Riedel | 0 | 0 | 0 | 0 | 0 | 0 | 0 | 0 |  | Nanocrystalline sodalite grown from superalkaline NaCl bearing gels at low temperature (333K) and the influence of TEA on crystallization process | ['investigated within reaction periods', '3 h reaction time', 'successfully synthesized already'] | ['tea bearing mother liquid', 'superalkaline salt bearing gels', 'unknown water soluble species'] | ['2-(bis(2-hydroxyethynyl)amino)ethynol', '2-(bis(2-hydroxyethyl)amino)ethanol', '126068-67-5', '64114-46-1', '20261-61-4', '36549-53-8', '36549-54-9', '36549-55-0', '36659-79-7', '102-71-6', '105655-27-4', "2,2',2-Nitrilotriethanol", 'Mobisy (TN)', 'Trolamine (NF)', '16330_RIEDEL', '2,2&#8242;,2&#8242;&#8242;-Nitrilotriethanol', '33729_RIEDEL', 'N(CH2CH2OH)3', '16303_RIEDEL', 'c0491', 'T-35', 'C06771', 'Triethanolamine', 'Trolamine', "Ethanol, 2,2',2''-nitrilotris-, homopolymer", 'Poly(triethanolamine) ether', 'Triethanolamine condensate polymer', 'Triethanolamine homopolymer', 'Tris(hydroxyethyl)amine', 'D00215', 'NCGC00159411-02', '2,2\',2"-Nitrilotriethanol', "2,2',2''-Nitrilotrisethanol", "2,2',2''-Trihydroxytriethylamine", 'Oprea1_614203', 'Nitrilotris(ethanol)', 'NCGC00159411-03', "2,2',2''-Nitrilotriethanol", "2,2',2''-Nitrilotris[ethanol]", 'Daltogen', "Ethanol, 2,2',2''-nitrilotri-", "Ethanol, 2,2',2''-nitrilotris-", 'NSC36718', "Nitrilo-2,2',2''-triethanol", 'Nitrilotriethanol', 'Sterolamide', 'Sting-Kill', 'TEA', 'Thiofaco T-35', 'Tri(hydroxyethyl)amine', 'Triaethanolamin-NG', 'Triethanolamin', "Triethylamine, 2,2',2''-trihydroxy-", 'Triethylolamine', 'Trihydroxyethylamine', 'Trihydroxytriethylamine', 'Tris(2-hydroxyethyl)amine', 'WLN: Q2N2Q2Q', 'CHEBI:28621', '90278_FLUKA', 'SMP2_000190', 'NCIOpen2_004601', 'AI3-01140', 'Alkanolamine 244', 'CCRIS 606', 'Caswell No. 886', 'EINECS 203-049-8', 'EPA Pesticide Chemical Code 004208', 'HSDB 893', 'NSC 36718', 'TEA (amino alcohol)', 'Tris(beta-hydroxyethyl)amine', 'Triethanolamin-NG', 'NCGC00159411-04', 'T58300_ALDRICH', 'AIDS-018603', 'AIDS018603', 'Sodium ISA', 'InChI=1/C6H15NO3/c8-4-1-7(2-5-9)3-6-10/h8-10H,1-6H', 'H3tea', '90279_FLUKA', 'Mobisy'] |  |  | ['2-(bis(2-hydroxyethynyl)amino)ethynol', '2-(bis(2-hydroxyethyl)amino)ethanol'] |  |  | OCCN(CCO)CCO |  |  | C6H15NO3 |  |  | SOD |  |  | 2011
17072
17073 | 0 | 0.04878049 | 0.04878049 | 0 | 0 | 0 | 0 | 0 | 0 | 0 | 0 | 0 | 0 | 0 | 0 | 0 | 0 | 0 | 0 | 0 | 0 | 0 | 0 | 0 | 0 | 0 | 0 | 0 | 0 | 0 | 0 | 0 | 0 | 0 | 0 | 0 | 0 | 0 | 0 | 0.8536585 | 0 | 0.04878049 | 0 | 0 | 0.008704062 | 0 | 0 | 0 | 0 | 0 | 0 | 10.1016/j.micromeso.2011.02.002 | yes | 0 | 0 | 3 | 0 | 24 | 180 | TRUE |  | 23 | 0 | Tetraethylammonium |  |  | AlPO4-18 |  |  | pseudoboehmite, H3PO4, HCl | Vista, EM Science | 0 | 0 | 0 | 0 | 0 | 0 | 0 | 0 |  | Formation of microporous material AlPO4-18 under dry-gel conversion conditions | ['microporous molecular sieve alpo4', 'state nmr techniques', 'continuous heating results'] | ['tightly sealed glass vials', 'initial sac dry gel', '35 ml distilled water'] | ['tetraethylazanium', 'Tetraethylammonium', '4-04-00-00331 (Beilstein Handbook Reference)', 'AMMONIUM, TETRAETHYL-', 'BRN 1738225', 'Ethanaminium, N,N,N-triethyl- (9CI)', 'N,N,N-Triethylethanaminium', 'Tetraetilammonio [Italian]', 'Tetramon', 'Tetrylammonium', 'ZINC00896981', 'Lopac-T-2265', 'CHEBI:44296', 'NEt4(+)', '[NEt4](+)', 'Ammonium, tetraethyl-, dodeca-.mu.-chlorohexachlorohexatantalate(2-)(2:1), octahedro-', 'Ethanaminium, N,N,N-triethyl-, dodeca-.mu.-chlorohexachlorohexatantalate(2-) octahedro (2:1)', 'NSC156315', 'nchembio874-comp2', 'NCGC00016008-01', 'NET', 'tetraethylazanium', 'InChI=1/C8H20N/c1-5-9(6-2,7-3)8-4/h5-8H2,1-4H3/q+', 'C07512', 'Tetraethylammonium', 'E4N', 'TETRAETHYLAMMONIUM ION'] |  |  | tetraethylazanium |  |  | CC[N+](CC)(CC)CC |  |  | C8H20N |  |  | AEI |  |  | 2011
17074
17075
17076 | 0.01565435 | 0 | 0 | 0 | 0.09267376 | 0 | 0 | 0 | 0 | 0 | 0 | 0 | 0 | 0 | 0 | 0 | 0 | 0 | 0 | 0 | 0 | 0 | 0 | 0 | 0 | 0 | 0 | 0 | 0 | 0 | 0 | 0 | 0 | 0 | 0 | 0 | 0 | 0 | 0.005635567 | 0.8140263 | 0.04705882 | 0 | 0 | 0 | 0.01049285 | 0 | 0 | 0 | 0 | 0 | 0 | 10.1016/j.micromeso.2011.02.019 | yes | 0 | 0.07201002 | 12 | 0 | 15 | 210 | FALSE |  | 50 | 0 |  |  |  | VSH-1 |  |  | Ludox HS-40, vanadium oxide, H2SO4, KOH, ethanol | Aldrich, Aldrich, Duksan, Samchun, SK | 0 | 0 | 0 | 0 | 0 | 0 | 0 | 0 |  | Large scale synthesis of pure VSH-1 and its characterization | ['measured atomic magnetic moment', 'large quantities (~ 20g', '400nm region arise due'] | ['aldrich ), vanadium oxide', '95 %, sk ),', 'desired metal ion using'] | [15 empty] | 2011
17077
17078
17079
17080
17081
17082
17083
17084 | 0.07075839 | 0.002830336 | 0 | 0.0042172 | 0 | 0 | 0 | 0 | 0 | 0 | 0 | 0.1415168 | 0 | 0 | 0 | 0 | 0 | 0 | 0 | 0 | 0 | 0 | 0 | 0 | 0 | 0 | 0 | 0 | 0 | 0 | 0 | 0 | 0 | 0 | 0 | 0 | 0 | 0 | 0.002335027 | 0.7075839 | 0 | 0.07075839 | 0 | 0 | 0 | 0 | 0 | 0 | 0 | 0 | 0 | 10.1016/j.micromeso.2011.04.031 | yes | 0 | 0 | 3 | 0 | 120 | 175 |  |  | 0 | 0 | 4-amino-2,2,6,6-tetramethylpiperidine |  |  | PREFER |  |  | NH4F, VOSO4, Aerosil 200, sodium aluminate | Acros, Merck, Degussa, Riedel | 0 | 0 | 0 | 0 | 0 | 0 | 0 | 0 |  | [V,Al]-ITQ-6: Novel porous material and the effect of delamination conditions on V sites and their distribution | ['framework tetrahedral v5 +.', 'localization change throughout', 'double rings region'] | ['stainless steel autoclave lined', '45deg magnetization flip angle', 'tetrapropylammonium hydroxide aqueous solution'] | ['2,2,6,6-tetramethylpiperidin-4-amine', '2,2,6,6-tetramethyl-4-piperidinamine', '(2,2,6,6-tetramethyl-4-piperidyl)amine', '118326-87-7', '4-Piperidinamine, 2,2,6,6-tetramethyl-', '5-22-08-00162 (Beilstein Handbook Reference)', 'AI3-60306', 'BRN 0105038', 'EINECS 253-197-2', 'NSC 102510', 'PIPERIDINE, 4-AMINO-2,2,6,6-TETRAMETHYL-', '09460_FLUKA', '115738_ALDRICH', 'Oprea1_368363', 'ZERO/001605', 'NSC102510', '2,2,6,6-Tetramethyl-4-aminopiperidine', '2,2,6,6-Tetramethyl-4-piperidylamine', '4-Amino-2,2,6,6-tetramethylpiperidine'] |  |  | 2,2,6,6-tetramethylpiperidin-4-amine |  |  | CC1(C)CC(N)CC(C)(C)N1 |  |  | C9H20N2 | [5 empty] | 2011
17085
17086
17087
17088
17089
17090
17091 | 0 | 0.01908761 | 0.01908761 | 0 | 0 | 0 | 0 | 0 | 0 | 0 | 0 | 0 | 0 | 0 | 0 | 0 | 0 | 0 | 0 | 0 | 0 | 0 | 0 | 0 | 0 | 0 | 0 | 0 | 0 | 0 | 0 | 0 | 0 | 0 | 0 | 0 | 0 | 0 | 0 | 0.9543806 | 0.03942061 | 0.007444169 | 0 | 0 | 0 | 0 | 0 | 0 | 0 | 0 | 0 | 10.1016/j.micromeso.2011.06.005 | yes | 0 | 0 | 1 | 0 | 120 | 175 |  |  | 0 | 0 | piperazine |  |  | AlPO4-9 |  |  | AIP, H3PO4, ethylene glycol |  | 0 | 0 | 0 | 0 | 0 | 0 | 0 | 0 |  | Synthesis and structure of AlPO4-9: An unacquainted member in the family of microporous aluminophosphates | ['ray diffraction data shows', 'monoclinic space group c2', 'synthesized using piperazine'] | ['structure directing agent', 'molar ratio al2o3', 'colorless crystalline product'] | ['Piperazine', '8017-90-1', '8027-81-4', '8057-14-5', '81546-15-8', '110-85-0', 'NCIOpen2_005980', 'NCIOpen2_005575', 'NCIOpen2_005062', 'ST5214437', 'Spectrum5_001817', 'NCIOpen2_005072', 'KBioSS_001593', 'NCIOpen2_001073', 'NCIOpen2_005102', 'NCIOpen2_005108', 'KBio2_001593', 'KBio2_004161', 'KBio2_006729', 'NCIOpen2_000984', 'NCIOpen2_000988', 'KBio1_000038', 'NCIOpen2_005145', 'NCIOpen2_001024', 'NCIOpen2_001031', 'NCIOpen2_001033', 'NCIOpen2_005182', 'NCIOpen2_005185', 'NCIOpen2_005187', 'NCIOpen2_005200', 'NCIOpen2_001071', 'InChI=1/C4H10N2/c1-2-6-4-3-5-1/h5-6H,1-4H', 'PIPERAZINE (HEXAHYDRATE)', 'NINDS_000038', 'IDI1_000038', 'NCIOpen2_001111', '1,4-Piperazine', '5-23-01-00030 (Beilstein Handbook Reference)', 'BRN 0102555', 'CCRIS 5950', 'EINECS 203-808-3', 'Eraverm (VAN)', 'HSDB 1093', 'NSC 474', 'Piperazin [German]', 'Piperazine [UN2579] [Corrosive]', 'Piperazine [USAN]', 'UN2579', 'Vermex', 'NCIOpen2_004992', '80621_FLUKA', 'NCGC00094762-01', 'NCGC00094762-02', 'NCIOpen2_001151', 'Hexahydro-1,4-diazine', '80622_FLUKA', 'NCIOpen2_004830', 'NCIOpen2_004834', 'SPECTRUM1500490', 'NCIOpen2_001231', 'NCIOpen2_004862', 'NCIOpen2_004874', 'NCIOpen2_001262', 'NCIOpen2_001269', 'piperazine hydrate', 'CHEBI:28568', 'NCIOpen2_004904', 'D00807', 'Piperazine (USP)', 'Vermizine', 'Vermizine (TN)', 'NCIOpen2_004910', 'NCIOpen2_004914', 'NCIOpen2_004942', 'P45907_SIAL', 'NCIOpen2_004952', 'NCIOpen2_004954', 'Spectrum_001113', 'NCIOpen2_009422', 'NCIOpen2_004982', 'nchembio814-comp12', '1,4-Diazacyclohexane', '1,4-Diethylenediamine', 'DivK1c_000038', 'Antiren', 'Asca-Trol No. 3', 'Diethyleneimine', 'Dispermine', 'Eraverm', 'NCIOpen2_004994', 'Hexahydropyrazine', 'Lumbrical', 'NSC474', 'Piperazidine', 'Piperazin', 'Piperazine, anhydrous', 'Pipersol', 'Pyrazine hexahydride', 'Pyrazine, hexahydro-', 'Uvilon', 'WLN: T6M DMTJ', 'Worm-A-Ton', 'Wurmirazin', 'NCIOpen2_005022', 'C07973', 'Diethylenediamine', 'Piperazine', 'NCIOpen2_005032', 'NCIOpen2_005034'] |  |  | Piperazine |  |  | C1CNCCN1 |  |  | C4H10N2 | [5 empty] | 2012
17092
17093
17094
17095 | 0 | 0.004928536 | 0.006407097 | 0 | 0 | 0 | 0 | 0 | 0 | 0 | 0 | 0 | 0 | 0 | 0 | 0 | 0 | 0 | 0 | 0 | 0 | 0 | 0 | 0 | 0 | 0 | 0 | 0 | 0 | 0 | 0 | 0 | 0 | 0 | 0 | 0 | 0 | 0 | 0 | 0.9857072 | 0 | 0.002957122 | 0 | 0 | 0 | 0 | 0 | 0 | 0 | 0 | 0 | 10.1016/j.micromeso.2011.06.028 | yes |  | 0 | 12 |  | 24 | 180 |  |  |  |  | triethylamine |  |  | AlPO-5 |  |  | AIP, phosphoric acid | Aldrich, Aldrich | [12 empty] | ['N,N-Diethylethanamine', 'TRIETHYLAMINE', '121-44-8', '144514-14-7', '168277-99-4', '172227-74-6', 'T0886_SIAL', '65897_FLUKA', 'NCIOpen2_006503', '90335_FLUKA', '471283_SIAL', '(Diethylamino)ethane', 'AI3-15425', 'CCRIS 4881', 'EINECS 204-469-4', 'Ethanamine, N,N-diethyl-', 'HSDB 896', 'N,N-Diethylethanamine', 'TEN', 'TRIETHYLAMINE', 'Triaethylamin [German]', 'Triethylamine [UN1296] [Flammable liquid]', 'Trietilamina [Italian]', 'UN1296', '90337_FLUKA', '90338_FLUKA', 'CHEBI:35026', '90340_FLUKA', '17924_FLUKA', 'NEt3', 'C14691', 'W424601_ALDRICH', '(C2H5)3N', 'InChI=1/C6H15N/c1-4-7(5-2)6-3/h4-6H2,1-3H', 'N,N,N-triethylamine', 'ST5214499', 'Triaethylamin', 'Triethylamin'] |  |  | N,N-Diethylethanamine |  |  | CCN(CC)CC |  |  | C6H15N |  |  | AEN |  |  | 2012
17096 | 0 | 0.004928233 | 0.006406702 | 0 | 0 | 0 | 0 | 0 | 0 | 0 | 0 | 0 | 0 | 0 | 0 | 0 | 0 | 0 | 0 | 0 | 0 | 6.160291e-05 | 0 | 0 | 0 | 0 | 0 | 0 | 0 | 0 | 0 | 0 | 0 | 0 | 0 | 0 | 0 | 0 | 0 | 0.9856465 | 0 | 0.00295694 | 0 | 0 | 0 | 0 | 0 | 0 | 0 | 0 | 0 | 10.1016/j.micromeso.2011.06.028 | yes | 0 | 0 | 12 | 0 | 24 | 180 |  |  | 0 | 0 | triethylamine |  |  | AlPO-5 |  |  | AIP, phosphoric acid, cobalt(II) acetate | Aldrich, Aldrich, Aldrich | 0 | 0 | 0 | 0 | 0 | 0 | 0 | 0 |  | On stability and performance of highly c-oriented columnar AlPO4-5 and CoAPO-5 membranes | ['plane crystalline intergrowth revealed', 'original oriented columnar crystals', 'columnar crystalline structure'] | ['remove occluded sda molecules', 'hydrothermal seeded secondary growth', '98 %, aldrich ),'] | ['N,N-Diethylethanamine', 'TRIETHYLAMINE', '121-44-8', '144514-14-7', '168277-99-4', '172227-74-6', 'T0886_SIAL', '65897_FLUKA', 'NCIOpen2_006503', '90335_FLUKA', '471283_SIAL', '(Diethylamino)ethane', 'AI3-15425', 'CCRIS 4881', 'EINECS 204-469-4', 'Ethanamine, N,N-diethyl-', 'HSDB 896', 'N,N-Diethylethanamine', 'TEN', 'TRIETHYLAMINE', 'Triaethylamin [German]', 'Triethylamine [UN1296] [Flammable liquid]', 'Trietilamina [Italian]', 'UN1296', '90337_FLUKA', '90338_FLUKA', 'CHEBI:35026', '90340_FLUKA', '17924_FLUKA', 'NEt3', 'C14691', 'W424601_ALDRICH', '(C2H5)3N', 'InChI=1/C6H15N/c1-4-7(5-2)6-3/h4-6H2,1-3H', 'N,N,N-triethylamine', 'ST5214499', 'Triaethylamin', 'Triethylamin'] |  |  | N,N-Diethylethanamine |  |  | CCN(CC)CC |  |  | C6H15N |  |  | AEN |  |  | 2012
17097
17098 | 0.008982036 | 0.03892216 | 0.02994012 | 0.008982036 | 0 | 0 | 0 | 0 | 0 | 0 | 0 | 0 | 0 | 0 | 0 | 0 | 0 | 0 | 0 | 0 | 0 | 0 | 0 | 0 | 0 | 0 | 0 | 0 | 0 | 0 | 0 | 0 | 0 | 0 | 0 | 0 | 0 | 0 | 0 | 0.8982036 | 0 | 0.01497006 | 0 | 0 | 0 | 0 | 0 | 0 | 0 | 0 | 0 | 10.1016/j.micromeso.2011.06.030 | yes | 0 | 0 | 8 | 0 | 36 | 180 |  |  | 100 | 0 | tetraethylammonium |  |  | SAPO-34 |  |  | AIP, o-phosphoric acid, Ludox AM-30, NaOH | Aldrich, Aldrich, Aldrich | 0 | 0 | 0 | 0 | 0 | 0 | 0 | 0 | microwave | Strontium(II) chabazite-type silicoaluminophosphate prepared via microwave synthesis and partial detemplation: A superior CO2 adsorbent | ['loadings per unit cell', 'small size cubic crystals', 'mas nmr spectra showed'] | ['teflon lined auto claves', 'last stage calcination step', 'high cation chloride salt'] | ['tetraethylazanium', 'Tetraethylammonium', '4-04-00-00331 (Beilstein Handbook Reference)', 'AMMONIUM, TETRAETHYL-', 'BRN 1738225', 'Ethanaminium, N,N,N-triethyl- (9CI)', 'N,N,N-Triethylethanaminium', 'Tetraetilammonio [Italian]', 'Tetramon', 'Tetrylammonium', 'ZINC00896981', 'Lopac-T-2265', 'CHEBI:44296', 'NEt4(+)', '[NEt4](+)', 'Ammonium, tetraethyl-, dodeca-.mu.-chlorohexachlorohexatantalate(2-)(2:1), octahedro-', 'Ethanaminium, N,N,N-triethyl-, dodeca-.mu.-chlorohexachlorohexatantalate(2-) octahedro (2:1)', 'NSC156315', 'nchembio874-comp2', 'NCGC00016008-01', 'NET', 'tetraethylazanium', 'InChI=1/C8H20N/c1-5-9(6-2,7-3)8-4/h5-8H2,1-4H3/q+', 'C07512', 'Tetraethylammonium', 'E4N', 'TETRAETHYLAMMONIUM ION'] |  |  | tetraethylazanium |  |  | CC[N+](CC)(CC)CC |  |  | C8H20N |  |  | CHA |  |  | 2012
17099
17100
17101
17102
17103
17104
17105
17106 | 0.2427536 | 0.01811594 | 0 | 0 | 0 | 0 | 0 | 0 | 0 | 0 | 0 | 0.1086957 | 0.1195652 | 0 | 0 | 0 | 0 | 0 | 0 | 0 | 0 | 0 | 0 | 0 | 0 | 0 | 0 | 0 | 0 | 0 | 0 | 0 | 0 | 0 | 0 | 0 | 0 | 0 | 0 | 0.4166667 | 0 | 0.0942029 | 0 | 0 | 0 | 0 | 0 | 0 | 0 | 0 | 0 | 10.1016/j.micromeso.2011.09.029 | yes | 0 | 0 | 0 | 0 | 96 | 175 | FALSE |  | 0 | 0 | hexamethonium |  |  | ITQ-33 |  |  | GeO2, Al(OC3H7)3, Ludox AS-40, HF | Alfa Aesar, Fluka | 0 | 0 | 0 | 0 | 0 | 0 | 0 | 0 |  | Spectroscopic and catalytic characterization of extra large pore zeotype H-ITQ-33 | ['unusually harsh calcination procedure', 'slow reaction step relative', 'observed product shape selectivity'] | ['amberlite irn78 resin ).', 'obtained via ion exchange', 'teflon lined autoclave'] | ['trimethyl-(6-trimethylazaniumylhexyl)azanium dihydroxide', 'trimethyl-(6-trimethylammoniohexyl)ammonium dihydroxide', '2079-78-9', '60-25-3', '870-62-2', '52605_FLUKA', 'Hexamethonium hydroxide solution', "N,N,N,N',N',N'-Hexamethylhexamethylenediammonium dihydroxide", 'Benzohexamethonium', "1,6-Hexanediaminium, N,N,N,N',N',N'-hexamethyl-", 'Ammonium, hexamethylenebis(trimethyl-', 'BRN 1760389', 'Hexamethonium', 'Bistrium', 'Hexon', 'Hexamethonum', 'Hexane-1,6-bis(trimethylammonium)', 'Hexanium', 'Hexonium', 'Esametonio [Italian]'] |  |  | trimethyl-(6-trimethylazaniumylhexyl)azanium dihydroxide |  |  | C[N+](C)(C)CCCCCC[N+](C)(C)C.[OH-].[OH-] |  |  | C12H32N2O2 |  |  | ITT |  |  | 2012
17107
17108 | 0 | 0.0990099 | 0.0990099 | 0 | 0 | 0 | 0 | 0 | 0 | 0 | 0 | 0 | 0 | 0 | 0 | 0 | 0 | 0 | 0 | 0 | 0 | 0 | 0 | 0 | 0 | 0 | 0 | 0 | 0 | 0 | 0 | 0 | 0 | 0 | 0 | 0 | 0 | 0 | 0 | 0.7425743 | 0 | 0.05940594 | 0 | 0 | 0 | 0 | 0 | 0 | 0 | 0 | 0 | 10.1016/j.micromeso.2011.11.034 | yes |  | 0 |  |  | 0.66 | 180 |  |  |  |  | di-(i-propyl)amine |  |  | amorphous |  |  | boehmite, phosphoric acid | [13 empty] | ['N-propan-2-ylpropan-2-amine', 'N-isopropylpropan-2-amine', 'Diisopropylamine', '108-18-9', 'InChI=1/C6H15N/c1-5(2)7-6(3)4/h5-7H,1-4H', 'N-isopropylpropan-2-amine', '386464_ALDRICH', 'AIDS-060629', 'AIDS060629', 'N,N-Diisopropylamine', '2-Propanamine, N-(1-methylethyl)-', 'Diisopropylamine', 'N-Isopropyl-1-amino-2-methylethane', 'NSC6758', 'WLN: 1Y1&MY1&1', 'ST5208199', 'NCGC00091070-01', 'DIPA', '2-Propaneamine, N-(1-methylethyl)-', 'AI3-15345', 'CCRIS 6235', 'Diisopropylamine [UN1158] [Flammable liquid]', 'EINECS 203-558-5', 'HSDB 931', 'N-(1-Methylethyl)-2-propanamine', 'NSC 6758', 'UN1158', '38290_FLUKA', '471224_ALDRICH'] |  |  | N-propan-2-ylpropan-2-amine |  |  | CC(C)NC(C)C |  |  | C6H15N | [5 empty] | 2012
17109 | 0 | 0.0990099 | 0.0990099 | 0 | 0 | 0 | 0 | 0 | 0 | 0 | 0 | 0 | 0 | 0 | 0 | 0 | 0 | 0 | 0 | 0 | 0 | 0 | 0 | 0 | 0 | 0 | 0 | 0 | 0 | 0 | 0 | 0 | 0 | 0 | 0 | 0 | 0 | 0 | 0 | 0.7425743 | 0 | 0.05940594 | 0 | 0 | 0 | 0 | 0 | 0 | 0 | 0 | 0 | 10.1016/j.micromeso.2011.11.034 | yes |  | 0 |  |  | 0.833 | 180 |  |  |  |  | di-(i-propyl)amine |  |  | amorphous |  |  | boehmite, phosphoric acid | [13 empty] | ['N-propan-2-ylpropan-2-amine', 'N-isopropylpropan-2-amine', 'Diisopropylamine', '108-18-9', 'InChI=1/C6H15N/c1-5(2)7-6(3)4/h5-7H,1-4H', 'N-isopropylpropan-2-amine', '386464_ALDRICH', 'AIDS-060629', 'AIDS060629', 'N,N-Diisopropylamine', '2-Propanamine, N-(1-methylethyl)-', 'Diisopropylamine', 'N-Isopropyl-1-amino-2-methylethane', 'NSC6758', 'WLN: 1Y1&MY1&1', 'ST5208199', 'NCGC00091070-01', 'DIPA', '2-Propaneamine, N-(1-methylethyl)-', 'AI3-15345', 'CCRIS 6235', 'Diisopropylamine [UN1158] [Flammable liquid]', 'EINECS 203-558-5', 'HSDB 931', 'N-(1-Methylethyl)-2-propanamine', 'NSC 6758', 'UN1158', '38290_FLUKA', '471224_ALDRICH'] |  |  | N-propan-2-ylpropan-2-amine |  |  | CC(C)NC(C)C |  |  | C6H15N | [5 empty] | 2012
17110 | 0 | 0.0990099 | 0.0990099 | 0 | 0 | 0 | 0 | 0 | 0 | 0 | 0 | 0 | 0 | 0 | 0 | 0 | 0 | 0 | 0 | 0 | 0 | 0 | 0 | 0 | 0 | 0 | 0 | 0 | 0 | 0 | 0 | 0 | 0 | 0 | 0 | 0 | 0 | 0 | 0 | 0.7425743 | 0 | 0.05940594 | 0 | 0 | 0 | 0 | 0 | 0 | 0 | 0 | 0 | 10.1016/j.micromeso.2011.11.034 | yes |  | 0 |  |  | 1 | 180 |  |  |  |  | di-(i-propyl)amine |  |  | amorphous |  |  | boehmite, phosphoric acid | [13 empty] | ['N-propan-2-ylpropan-2-amine', 'N-isopropylpropan-2-amine', 'Diisopropylamine', '108-18-9', 'InChI=1/C6H15N/c1-5(2)7-6(3)4/h5-7H,1-4H', 'N-isopropylpropan-2-amine', '386464_ALDRICH', 'AIDS-060629', 'AIDS060629', 'N,N-Diisopropylamine', '2-Propanamine, N-(1-methylethyl)-', 'Diisopropylamine', 'N-Isopropyl-1-amino-2-methylethane', 'NSC6758', 'WLN: 1Y1&MY1&1', 'ST5208199', 'NCGC00091070-01', 'DIPA', '2-Propaneamine, N-(1-methylethyl)-', 'AI3-15345', 'CCRIS 6235', 'Diisopropylamine [UN1158] [Flammable liquid]', 'EINECS 203-558-5', 'HSDB 931', 'N-(1-Methylethyl)-2-propanamine', 'NSC 6758', 'UN1158', '38290_FLUKA', '471224_ALDRICH'] |  |  | N-propan-2-ylpropan-2-amine |  |  | CC(C)NC(C)C |  |  | C6H15N | [5 empty] | 2012
17111 | 0 | 0.0990099 | 0.0990099 | 0 | 0 | 0 | 0 | 0 | 0 | 0 | 0 | 0 | 0 | 0 | 0 | 0 | 0 | 0 | 0 | 0 | 0 | 0 | 0 | 0 | 0 | 0 | 0 | 0 | 0 | 0 | 0 | 0 | 0 | 0 | 0 | 0 | 0 | 0 | 0 | 0.7425743 | 0 | 0.05940594 | 0 | 0 | 0 | 0 | 0 | 0 | 0 | 0 | 0 | 10.1016/j.micromeso.2011.11.034 | yes |  | 0 |  |  | 1.1667 | 180 |  |  |  |  | di-(i-propyl)amine |  |  | amorphous |  |  | boehmite, phosphoric acid | [13 empty] | ['N-propan-2-ylpropan-2-amine', 'N-isopropylpropan-2-amine', 'Diisopropylamine', '108-18-9', 'InChI=1/C6H15N/c1-5(2)7-6(3)4/h5-7H,1-4H', 'N-isopropylpropan-2-amine', '386464_ALDRICH', 'AIDS-060629', 'AIDS060629', 'N,N-Diisopropylamine', '2-Propanamine, N-(1-methylethyl)-', 'Diisopropylamine', 'N-Isopropyl-1-amino-2-methylethane', 'NSC6758', 'WLN: 1Y1&MY1&1', 'ST5208199', 'NCGC00091070-01', 'DIPA', '2-Propaneamine, N-(1-methylethyl)-', 'AI3-15345', 'CCRIS 6235', 'Diisopropylamine [UN1158] [Flammable liquid]', 'EINECS 203-558-5', 'HSDB 931', 'N-(1-Methylethyl)-2-propanamine', 'NSC 6758', 'UN1158', '38290_FLUKA', '471224_ALDRICH'] |  |  | N-propan-2-ylpropan-2-amine |  |  | CC(C)NC(C)C |  |  | C6H15N | [5 empty] | 2012
17112 | 0 | 0.0990099 | 0.0990099 | 0 | 0 | 0 | 0 | 0 | 0 | 0 | 0 | 0 | 0 | 0 | 0 | 0 | 0 | 0 | 0 | 0 | 0 | 0 | 0 | 0 | 0 | 0 | 0 | 0 | 0 | 0 | 0 | 0 | 0 | 0 | 0 | 0 | 0 | 0 | 0 | 0.7425743 | 0 | 0.05940594 | 0 | 0 | 0 | 0 | 0 | 0 | 0 | 0 | 0 | 10.1016/j.micromeso.2011.11.034 | yes |  | 0 |  |  | 1.333 | 180 |  |  |  |  | di-(i-propyl)amine |  |  | amorphous | AlPO-11 |  | boehmite, phosphoric acid | [13 empty] | ['N-propan-2-ylpropan-2-amine', 'N-isopropylpropan-2-amine', 'Diisopropylamine', '108-18-9', 'InChI=1/C6H15N/c1-5(2)7-6(3)4/h5-7H,1-4H', 'N-isopropylpropan-2-amine', '386464_ALDRICH', 'AIDS-060629', 'AIDS060629', 'N,N-Diisopropylamine', '2-Propanamine, N-(1-methylethyl)-', 'Diisopropylamine', 'N-Isopropyl-1-amino-2-methylethane', 'NSC6758', 'WLN: 1Y1&MY1&1', 'ST5208199', 'NCGC00091070-01', 'DIPA', '2-Propaneamine, N-(1-methylethyl)-', 'AI3-15345', 'CCRIS 6235', 'Diisopropylamine [UN1158] [Flammable liquid]', 'EINECS 203-558-5', 'HSDB 931', 'N-(1-Methylethyl)-2-propanamine', 'NSC 6758', 'UN1158', '38290_FLUKA', '471224_ALDRICH'] |  |  | N-propan-2-ylpropan-2-amine |  |  | CC(C)NC(C)C |  |  | C6H15N |  |  |  | AEL |  | 2012
17113 | 0 | 0.0990099 | 0.0990099 | 0 | 0 | 0 | 0 | 0 | 0 | 0 | 0 | 0 | 0 | 0 | 0 | 0 | 0 | 0 | 0 | 0 | 0 | 0 | 0 | 0 | 0 | 0 | 0 | 0 | 0 | 0 | 0 | 0 | 0 | 0 | 0 | 0 | 0 | 0 | 0 | 0.7425743 | 0 | 0.05940594 | 0 | 0 | 0 | 0 | 0 | 0 | 0 | 0 | 0 | 10.1016/j.micromeso.2011.11.034 | yes |  | 0 |  |  | 1.5 | 180 |  |  |  |  | di-(i-propyl)amine |  |  | amorphous | AlPO-11 |  | boehmite, phosphoric acid | [13 empty] | ['N-propan-2-ylpropan-2-amine', 'N-isopropylpropan-2-amine', 'Diisopropylamine', '108-18-9', 'InChI=1/C6H15N/c1-5(2)7-6(3)4/h5-7H,1-4H', 'N-isopropylpropan-2-amine', '386464_ALDRICH', 'AIDS-060629', 'AIDS060629', 'N,N-Diisopropylamine', '2-Propanamine, N-(1-methylethyl)-', 'Diisopropylamine', 'N-Isopropyl-1-amino-2-methylethane', 'NSC6758', 'WLN: 1Y1&MY1&1', 'ST5208199', 'NCGC00091070-01', 'DIPA', '2-Propaneamine, N-(1-methylethyl)-', 'AI3-15345', 'CCRIS 6235', 'Diisopropylamine [UN1158] [Flammable liquid]', 'EINECS 203-558-5', 'HSDB 931', 'N-(1-Methylethyl)-2-propanamine', 'NSC 6758', 'UN1158', '38290_FLUKA', '471224_ALDRICH'] |  |  | N-propan-2-ylpropan-2-amine |  |  | CC(C)NC(C)C |  |  | C6H15N |  |  |  | AEL |  | 2012
17114 | 0 | 0.0990099 | 0.0990099 | 0 | 0 | 0 | 0 | 0 | 0 | 0 | 0 | 0 | 0 | 0 | 0 | 0 | 0 | 0 | 0 | 0 | 0 | 0 | 0 | 0 | 0 | 0 | 0 | 0 | 0 | 0 | 0 | 0 | 0 | 0 | 0 | 0 | 0 | 0 | 0 | 0.7425743 | 0 | 0.05940594 | 0 | 0 | 0 | 0 | 0 | 0 | 0 | 0 | 0 | 10.1016/j.micromeso.2011.11.034 | yes |  | 0 |  |  | 1.667 | 180 |  |  |  |  | di-(i-propyl)amine |  |  | amorphous | AlPO-11 |  | boehmite, phosphoric acid | [13 empty] | ['N-propan-2-ylpropan-2-amine', 'N-isopropylpropan-2-amine', 'Diisopropylamine', '108-18-9', 'InChI=1/C6H15N/c1-5(2)7-6(3)4/h5-7H,1-4H', 'N-isopropylpropan-2-amine', '386464_ALDRICH', 'AIDS-060629', 'AIDS060629', 'N,N-Diisopropylamine', '2-Propanamine, N-(1-methylethyl)-', 'Diisopropylamine', 'N-Isopropyl-1-amino-2-methylethane', 'NSC6758', 'WLN: 1Y1&MY1&1', 'ST5208199', 'NCGC00091070-01', 'DIPA', '2-Propaneamine, N-(1-methylethyl)-', 'AI3-15345', 'CCRIS 6235', 'Diisopropylamine [UN1158] [Flammable liquid]', 'EINECS 203-558-5', 'HSDB 931', 'N-(1-Methylethyl)-2-propanamine', 'NSC 6758', 'UN1158', '38290_FLUKA', '471224_ALDRICH'] |  |  | N-propan-2-ylpropan-2-amine |  |  | CC(C)NC(C)C |  |  | C6H15N |  |  |  | AEL |  | 2012
17115 | 0 | 0.0990099 | 0.0990099 | 0 | 0 | 0 | 0 | 0 | 0 | 0 | 0 | 0 | 0 | 0 | 0 | 0 | 0 | 0 | 0 | 0 | 0 | 0 | 0 | 0 | 0 | 0 | 0 | 0 | 0 | 0 | 0 | 0 | 0 | 0 | 0 | 0 | 0 | 0 | 0 | 0.7425743 | 0 | 0.05940594 | 0 | 0 | 0 | 0 | 0 | 0 | 0 | 0 | 0 | 10.1016/j.micromeso.2011.11.034 | yes |  | 0 |  |  | 4 | 180 |  |  |  |  | di-(i-propyl)amine |  |  | AlPO-11 |  |  | boehmite, phosphoric acid | [13 empty] | ['N-propan-2-ylpropan-2-amine', 'N-isopropylpropan-2-amine', 'Diisopropylamine', '108-18-9', 'InChI=1/C6H15N/c1-5(2)7-6(3)4/h5-7H,1-4H', 'N-isopropylpropan-2-amine', '386464_ALDRICH', 'AIDS-060629', 'AIDS060629', 'N,N-Diisopropylamine', '2-Propanamine, N-(1-methylethyl)-', 'Diisopropylamine', 'N-Isopropyl-1-amino-2-methylethane', 'NSC6758', 'WLN: 1Y1&MY1&1', 'ST5208199', 'NCGC00091070-01', 'DIPA', '2-Propaneamine, N-(1-methylethyl)-', 'AI3-15345', 'CCRIS 6235', 'Diisopropylamine [UN1158] [Flammable liquid]', 'EINECS 203-558-5', 'HSDB 931', 'N-(1-Methylethyl)-2-propanamine', 'NSC 6758', 'UN1158', '38290_FLUKA', '471224_ALDRICH'] |  |  | N-propan-2-ylpropan-2-amine |  |  | CC(C)NC(C)C |  |  | C6H15N |  |  | AEL |  |  | 2012
17116 | 0 | 0.0990099 | 0.0990099 | 0 | 0 | 0 | 0 | 0 | 0 | 0 | 0 | 0 | 0 | 0 | 0 | 0 | 0 | 0 | 0 | 0 | 0 | 0 | 0 | 0 | 0 | 0 | 0 | 0 | 0 | 0 | 0 | 0 | 0 | 0 | 0 | 0 | 0 | 0 | 0 | 0.7425743 | 0 | 0.05940594 | 0 | 0 | 0 | 0 | 0 | 0 | 0 | 0 | 0 | 10.1016/j.micromeso.2011.11.034 | yes | 0 | 0 | 0 | 0 | 11 | 180 |  |  | 20 | 0 | di-(i-propyl)amine |  |  | AlPO-11 |  |  | boehmite, phosphoric acid |  | 0 | 0 | 0 | 0 | 0 | 0 | 0 | 0 |  | Molecular engineering of microporous crystals: (IV) Crystallization process of microporous aluminophosphate AlPO4-11 | ['experimentally observed chemical shifts', 'six crystallographically distinct al', 'different crystallization periods suggested'] | ['tga q500 analyzer', 'small species formed', 'rigaku diffractometer equipped'] | ['N-propan-2-ylpropan-2-amine', 'N-isopropylpropan-2-amine', 'Diisopropylamine', '108-18-9', 'InChI=1/C6H15N/c1-5(2)7-6(3)4/h5-7H,1-4H', 'N-isopropylpropan-2-amine', '386464_ALDRICH', 'AIDS-060629', 'AIDS060629', 'N,N-Diisopropylamine', '2-Propanamine, N-(1-methylethyl)-', 'Diisopropylamine', 'N-Isopropyl-1-amino-2-methylethane', 'NSC6758', 'WLN: 1Y1&MY1&1', 'ST5208199', 'NCGC00091070-01', 'DIPA', '2-Propaneamine, N-(1-methylethyl)-', 'AI3-15345', 'CCRIS 6235', 'Diisopropylamine [UN1158] [Flammable liquid]', 'EINECS 203-558-5', 'HSDB 931', 'N-(1-Methylethyl)-2-propanamine', 'NSC 6758', 'UN1158', '38290_FLUKA', '471224_ALDRICH'] |  |  | N-propan-2-ylpropan-2-amine |  |  | CC(C)NC(C)C |  |  | C6H15N |  |  | AEL |  |  | 2012
17117
17118 | 0.05873129 | 0 | 0 | 0.01761939 | 0 | 0 | 0 | 0 | 0 | 0 | 0 | 0 | 0 | 0 | 0 | 0 | 0 | 0 | 0 | 0 | 0 | 0 | 0 | 0 | 0 | 0 | 0 | 0 | 0 | 0.0003934996 | 0 | 0 | 0 | 0 | 0 | 0 | 0 | 0 | 0 | 0.8809693 | 0 | 0.01233357 | 0 | 0 | 0 | 0 | 0 | 0 | 0 | 0 | 0 | 10.1016/j.micromeso.2011.11.036 | yes |  | 0.02995296 |  |  | 72 | 160 | TRUE |  |  |  | tetrapropylammonium |  |  | MFI |  |  | Ludox AS-40, tin(IV) chloride, NaOH | Aldrich, Acros, Alfa Aesar | [12 empty] | ['tetrapropylazanium', 'Tetrapropylammonium', '13010-31-6', 'ZINC01669523', '1-Propanaminium, N,N,N-tripropyl-', 'InChI=1/C12H28N/c1-5-9-13(10-6-2,11-7-3)12-8-4/h5-12H2,1-4H3/q+', 'Tetrapropylammonium', 'Tetrapropylamine'] |  |  | tetrapropylazanium |  |  | CCC[N+](CCC)(CCC)CCC |  |  | C12H28N |  |  | MFI |  |  | 2012
17119 | 0.05871991 | 0 | 0 | 0.01761597 | 0 | 0 | 0 | 0 | 0 | 0 | 0 | 0 | 0 | 0 | 0 | 0 | 0 | 0 | 0 | 0 | 0 | 0 | 0 | 0 | 0 | 0 | 0 | 0 | 0 | 0.0005871991 | 0 | 0 | 0 | 0 | 0 | 0 | 0 | 0 | 0 | 0.8807986 | 0 | 0.01233118 | 0 | 0 | 0 | 0 | 0 | 0 | 0 | 0 | 0 | 10.1016/j.micromeso.2011.11.036 | yes |  | 0.02994715 |  |  | 72 | 160 | TRUE |  |  |  | tetrapropylammonium |  |  | MFI |  |  | Ludox AS-40, tin(IV) chloride, NaOH | Aldrich, Acros, Alfa Aesar | [12 empty] | ['tetrapropylazanium', 'Tetrapropylammonium', '13010-31-6', 'ZINC01669523', '1-Propanaminium, N,N,N-tripropyl-', 'InChI=1/C12H28N/c1-5-9-13(10-6-2,11-7-3)12-8-4/h5-12H2,1-4H3/q+', 'Tetrapropylammonium', 'Tetrapropylamine'] |  |  | tetrapropylazanium |  |  | CCC[N+](CCC)(CCC)CCC |  |  | C12H28N |  |  | MFI |  |  | 2012
17120 | 0.05868545 | 0 | 0 | 0.01760563 | 0 | 0 | 0 | 0 | 0 | 0 | 0 | 0 | 0 | 0 | 0 | 0 | 0 | 0 | 0 | 0 | 0 | 0 | 0 | 0 | 0 | 0 | 0 | 0 | 0 | 0.001173709 | 0 | 0 | 0 | 0 | 0 | 0 | 0 | 0 | 0 | 0.8802817 | 0 | 0.01232394 | 0 | 0 | 0 | 0 | 0 | 0 | 0 | 0 | 0 | 10.1016/j.micromeso.2011.11.036 | yes |  | 0.02992958 |  |  | 72 | 160 | TRUE |  |  |  | tetrapropylammonium |  |  | MFI |  |  | Ludox AS-40, tin(IV) chloride, NaOH | Aldrich, Acros, Alfa Aesar | [12 empty] | ['tetrapropylazanium', 'Tetrapropylammonium', '13010-31-6', 'ZINC01669523', '1-Propanaminium, N,N,N-tripropyl-', 'InChI=1/C12H28N/c1-5-9-13(10-6-2,11-7-3)12-8-4/h5-12H2,1-4H3/q+', 'Tetrapropylammonium', 'Tetrapropylamine'] |  |  | tetrapropylazanium |  |  | CCC[N+](CCC)(CCC)CCC |  |  | C12H28N |  |  | MFI |  |  | 2012
17121 | 0.05861665 | 0 | 0 | 0.01758499 | 0 | 0 | 0 | 0 | 0 | 0 | 0 | 0 | 0 | 0 | 0 | 0 | 0 | 0 | 0 | 0 | 0 | 0 | 0 | 0 | 0 | 0 | 0 | 0 | 0 | 0.002344666 | 0 | 0 | 0 | 0 | 0 | 0 | 0 | 0 | 0 | 0.8792497 | 0 | 0.0123095 | 0 | 0 | 0 | 0 | 0 | 0 | 0 | 0 | 0 | 10.1016/j.micromeso.2011.11.036 | yes |  | 0.02989449 |  |  | 72 | 160 | TRUE |  |  |  | tetrapropylammonium |  |  | MFI |  |  | Ludox AS-40, tin(IV) chloride, NaOH | Aldrich, Acros, Alfa Aesar | [12 empty] | ['tetrapropylazanium', 'Tetrapropylammonium', '13010-31-6', 'ZINC01669523', '1-Propanaminium, N,N,N-tripropyl-', 'InChI=1/C12H28N/c1-5-9-13(10-6-2,11-7-3)12-8-4/h5-12H2,1-4H3/q+', 'Tetrapropylammonium', 'Tetrapropylamine'] |  |  | tetrapropylazanium |  |  | CCC[N+](CCC)(CCC)CCC |  |  | C12H28N |  |  | MFI |  |  | 2012
17122 | 0.05852505 | 0 | 0 | 0.01755752 | 0 | 0 | 0 | 0 | 0 | 0 | 0 | 0 | 0 | 0 | 0 | 0 | 0 | 0 | 0 | 0 | 0 | 0 | 0 | 0 | 0 | 0 | 0 | 0 | 0 | 0.003903621 | 0 | 0 | 0 | 0 | 0 | 0 | 0 | 0 | 0 | 0.8778758 | 0 | 0.01229026 | 0 | 0 | 0 | 0 | 0 | 0 | 0 | 0 | 0 | 10.1016/j.micromeso.2011.11.036 | yes | 0 | 0.02984778 | 0 | 0 | 72 | 160 | TRUE |  | 0 | 0 | tetrapropylammonium |  |  | MFI |  |  | Ludox AS-40, tin(IV) chloride, NaOH | Aldrich, Acros, Alfa Aesar | 0 | 0 | 0 | 0 | 0 | 0 | 0 | 0 |  | Synthesis and characterization of tin(IV) MFI: Sodium inhibits the synthesis of phase pure materials | ['high ph values', 'current work lays', 'sodium overlayer formed'] | ['crystallization time also varied', 'ph 12 ), 1g', 'water ), sodium hydroxide'] | ['tetrapropylazanium', 'Tetrapropylammonium', '13010-31-6', 'ZINC01669523', '1-Propanaminium, N,N,N-tripropyl-', 'InChI=1/C12H28N/c1-5-9-13(10-6-2,11-7-3)12-8-4/h5-12H2,1-4H3/q+', 'Tetrapropylammonium', 'Tetrapropylamine'] |  |  | tetrapropylazanium |  |  | CCC[N+](CCC)(CCC)CCC |  |  | C12H28N |  |  | MFI |  |  | 2012
17123
17124
17125 | 0.02726244 | 0.0006406674 | 0 | 0.009950791 | 0 | 0 | 0 | 0 | 0 | 0 | 0 | 0 | 0 | 0 | 0 | 0 | 0 | 0 | 0 | 0 | 0 | 0 | 0 | 0 | 0 | 0 | 0 | 0 | 0 | 0 | 0 | 0 | 0 | 0 | 0 | 0 | 0 | 0 | 0 | 0.9541855 | 0.03958985 | 0 | 0 | 0 | 0 | 0 | 0 | 0 | 0 | 0 | 0 | 10.1016/j.micromeso.2011.12.051 | yes | 0.0325 | 0.007960633 |  |  | 72 | 120 |  | RUB-50 | [5 empty] | amorphous |  |  | NaAlO2, NaOH, fumed silica, ethanol | [28 empty] | 2012
17126 | 0.02726244 | 0.0006406674 | 0 | 0.009950791 | 0 | 0 | 0 | 0 | 0 | 0 | 0 | 0 | 0 | 0 | 0 | 0 | 0 | 0 | 0 | 0 | 0 | 0 | 0 | 0 | 0 | 0 | 0 | 0 | 0 | 0 | 0 | 0 | 0 | 0 | 0 | 0 | 0 | 0 | 0 | 0.9541855 | 0.03958985 | 0 | 0 | 0 | 0 | 0 | 0 | 0 | 0 | 0 | 0 | 10.1016/j.micromeso.2011.12.051 | yes | 0.0325 | 0.007960633 |  |  | 72 | 120 |  | RUB-50 | [5 empty] | amorphous |  |  | NaAlO2, NaOH, fumed silica, ethanol | [28 empty] | 2012
17127 | 0.02726244 | 0.0006406674 | 0 | 0.009950791 | 0 | 0 | 0 | 0 | 0 | 0 | 0 | 0 | 0 | 0 | 0 | 0 | 0 | 0 | 0 | 0 | 0 | 0 | 0 | 0 | 0 | 0 | 0 | 0 | 0 | 0 | 0 | 0 | 0 | 0 | 0 | 0 | 0 | 0 | 0 | 0.9541855 | 0.03958985 | 0 | 0 | 0 | 0 | 0 | 0 | 0 | 0 | 0 | 0 | 10.1016/j.micromeso.2011.12.051 | yes | 0.0325 | 0.007960633 |  |  | 72 | 120 |  | RUB-50 | [5 empty] | amorphous |  |  | NaAlO2, NaOH, fumed silica, ethanol | [28 empty] | 2012
17128 | 0.02726244 | 0.0006406674 | 0 | 0.009950791 | 0 | 0 | 0 | 0 | 0 | 0 | 0 | 0 | 0 | 0 | 0 | 0 | 0 | 0 | 0 | 0 | 0 | 0 | 0 | 0 | 0 | 0 | 0 | 0 | 0 | 0 | 0 | 0 | 0 | 0 | 0 | 0 | 0 | 0 | 0 | 0.9541855 | 0.03958985 | 0 | 0 | 0 | 0 | 0 | 0 | 0 | 0 | 0 | 0 | 10.1016/j.micromeso.2011.12.051 | yes | 0.0325 | 0.007960633 |  |  | 72 | 120 |  | RUB-50 | [5 empty] | LEV |  |  | NaAlO2, NaOH, fumed silica, ethanol | [25 empty] | LEV |  |  | 2012
17129 | 0.02726244 | 0.0006406674 | 0 | 0.009950791 | 0 | 0 | 0 | 0 | 0 | 0 | 0 | 0 | 0 | 0 | 0 | 0 | 0 | 0 | 0 | 0 | 0 | 0 | 0 | 0 | 0 | 0 | 0 | 0 | 0 | 0 | 0 | 0 | 0 | 0 | 0 | 0 | 0 | 0 | 0 | 0.9541855 | 0.03958985 | 0 | 0 | 0 | 0 | 0 | 0 | 0 | 0 | 0 | 0 | 10.1016/j.micromeso.2011.12.051 | yes | 0.0325 | 0.007960633 |  |  | 72 | 120 |  | RUB-50 | [5 empty] | LEV |  |  | NaAlO2, NaOH, fumed silica, ethanol | [25 empty] | LEV |  |  | 2012
17130 | 0.02726244 | 0.0006406674 | 0 | 0.009950791 | 0 | 0 | 0 | 0 | 0 | 0 | 0 | 0 | 0 | 0 | 0 | 0 | 0 | 0 | 0 | 0 | 0 | 0 | 0 | 0 | 0 | 0 | 0 | 0 | 0 | 0 | 0 | 0 | 0 | 0 | 0 | 0 | 0 | 0 | 0 | 0.9541855 | 0.03958985 | 0 | 0 | 0 | 0 | 0 | 0 | 0 | 0 | 0 | 0 | 10.1016/j.micromeso.2011.12.051 | yes | 0.0325 | 0.007960633 | 0 | 0 | 72 | 120 |  | RUB-50 | 0 | 0 |  |  |  | LEV |  |  | NaAlO2, NaOH, fumed silica, ethanol | Beijing | 0 | 0 | 0 | 0 | 0 | 0 | 0 | 0 |  | Organotemplate-free and seed-directed synthesis of levyne zeolite | ['free route using rub', 'free synthesis approach', 'techniques including xrd'] | ['total silica amount ).', 'beijing chemical co .,', '5wt .% based'] | [12 empty] | LEV |  |  | 2012
17131
17132
17133
17134 | 0 | 0.007017544 | 0.007017544 | 0 | 0 | 0 | 0 | 0 | 0 | 0 | 0 | 0 | 0 | 0 | 0 | 0 | 0 | 0 | 0 | 0 | 0 | 0 | 0 | 0 | 0 | 0 | 0 | 0 | 0 | 0 | 0 | 0 | 0 | 0 | 0 | 0 | 0 | 0 | 0 | 0.9719298 | 0 | 0.01403509 | 0 | 0 | 0 | 0 | 0 | 0 | 0 | 0 | 0 | 10.1016/j.micromeso.2012.01.032 | yes | 0 | 0 | 0 | 0 | 72 | 180 |  |  | 45 | 0 | piperazine |  |  | AlPO-CJ9 |  |  | boehmite, phosphoric acid | Sasol | 0 | 0 | 0 | 0 | 0 | 0 | 0 | 0 |  | Molecular engineering of microporous crystals: (V) Investigation of the structure-directing ability of piperazine in forming two layered aluminophosphates | ['designing several control experiments', 'investigated using multiple techniques', 'small building fragments formed'] | ['85 wt .% h3po4', 'ambient temperature without washing', 'recorded heating started'] | ['Piperazine', '8017-90-1', '8027-81-4', '8057-14-5', '81546-15-8', '110-85-0', 'NCIOpen2_005980', 'NCIOpen2_005575', 'NCIOpen2_005062', 'ST5214437', 'Spectrum5_001817', 'NCIOpen2_005072', 'KBioSS_001593', 'NCIOpen2_001073', 'NCIOpen2_005102', 'NCIOpen2_005108', 'KBio2_001593', 'KBio2_004161', 'KBio2_006729', 'NCIOpen2_000984', 'NCIOpen2_000988', 'KBio1_000038', 'NCIOpen2_005145', 'NCIOpen2_001024', 'NCIOpen2_001031', 'NCIOpen2_001033', 'NCIOpen2_005182', 'NCIOpen2_005185', 'NCIOpen2_005187', 'NCIOpen2_005200', 'NCIOpen2_001071', 'InChI=1/C4H10N2/c1-2-6-4-3-5-1/h5-6H,1-4H', 'PIPERAZINE (HEXAHYDRATE)', 'NINDS_000038', 'IDI1_000038', 'NCIOpen2_001111', '1,4-Piperazine', '5-23-01-00030 (Beilstein Handbook Reference)', 'BRN 0102555', 'CCRIS 5950', 'EINECS 203-808-3', 'Eraverm (VAN)', 'HSDB 1093', 'NSC 474', 'Piperazin [German]', 'Piperazine [UN2579] [Corrosive]', 'Piperazine [USAN]', 'UN2579', 'Vermex', 'NCIOpen2_004992', '80621_FLUKA', 'NCGC00094762-01', 'NCGC00094762-02', 'NCIOpen2_001151', 'Hexahydro-1,4-diazine', '80622_FLUKA', 'NCIOpen2_004830', 'NCIOpen2_004834', 'SPECTRUM1500490', 'NCIOpen2_001231', 'NCIOpen2_004862', 'NCIOpen2_004874', 'NCIOpen2_001262', 'NCIOpen2_001269', 'piperazine hydrate', 'CHEBI:28568', 'NCIOpen2_004904', 'D00807', 'Piperazine (USP)', 'Vermizine', 'Vermizine (TN)', 'NCIOpen2_004910', 'NCIOpen2_004914', 'NCIOpen2_004942', 'P45907_SIAL', 'NCIOpen2_004952', 'NCIOpen2_004954', 'Spectrum_001113', 'NCIOpen2_009422', 'NCIOpen2_004982', 'nchembio814-comp12', '1,4-Diazacyclohexane', '1,4-Diethylenediamine', 'DivK1c_000038', 'Antiren', 'Asca-Trol No. 3', 'Diethyleneimine', 'Dispermine', 'Eraverm', 'NCIOpen2_004994', 'Hexahydropyrazine', 'Lumbrical', 'NSC474', 'Piperazidine', 'Piperazin', 'Piperazine, anhydrous', 'Pipersol', 'Pyrazine hexahydride', 'Pyrazine, hexahydro-', 'Uvilon', 'WLN: T6M DMTJ', 'Worm-A-Ton', 'Wurmirazin', 'NCIOpen2_005022', 'C07973', 'Diethylenediamine', 'Piperazine', 'NCIOpen2_005032', 'NCIOpen2_005034'] |  |  | Piperazine |  |  | C1CNCCN1 |  |  | C4H10N2 | [5 empty] | 2012
17135
17136 | 0.0292284 | 0.001169136 | 0 | 0 | 0 | 0 | 0 | 0 | 0 | 0 | 0 | 0 | 0 | 0 | 0 | 0 | 0 | 0 | 0 | 0 | 0 | 0 | 0 | 0 | 0 | 0 | 0 | 0 | 0 | 0 | 0 | 0 | 0 | 0 | 0 | 0 | 0 | 0 | 0.0009733057 | 0.9645372 | 0 | 0.004091976 | 0 | 0 | 0 | 0 | 0 | 0 | 0 | 0 | 0 | 10.1016/j.micromeso.2012.02.032 | yes |  | 0 | 2 |  | 72 | 135 | TRUE |  |  |  | 4,4'-bipyridyl |  |  | Nu-6(1) |  |  | sodium silicate, VOSO4, sodium aluminate | , Merck, Riedel | [12 empty] | ['4-pyridin-4-ylpyridine', '4-(4-Pyridyl)pyridine', '37275-48-2', '553-26-4', 'InChI=1/C10H8N2/c1-5-11-6-2-9(1)10-3-7-12-8-4-10/h1-8', ".gamma.,.gamma.'-Bipyridyl", ".gamma.,.gamma.'-Dipyridyl", 'NSC404423', 'ST5307200', '289426_ALDRICH', '4,4&#8242;&#8722;Dipyridyl', 'EU-0068109', 'CBDivE_014486', 'Dopamine Nmethyltransferase', 'Methyltransferase, dopamine N-', 'SR-01000400279-2', 'ZINC00043467', 'IDI1_017636', 'Maybridge3_006249', '36690_RIEDEL', 'NCGC00163975-01', "4,4'-bpy", '4,4-Bipyridin', 'AC-907/34121028', 'CHEBI:30985', '14455_FLUKA', '4,4&#8242;-Bipyridyl', 'MLS000702205', 'SMR000224611', "4,4'-Bipyridine", "4,4'-Bipyridyl", "4,4'-DIPYRIDYL", "4,4'-Dipyridine", "4,4'-Dipyridyl hydrate", '4,4-Bipyridyl', '4,4-Dipyridyl', '4-(4-Pyridyl)pyridine', '5-23-08-00028 (Beilstein Handbook Reference)', 'AI3-00138', 'BRN 0113176', 'CCRIS 2363', 'EINECS 209-036-3', 'NSC 404423', "gamma,gamma'-Bipyridyl", "gamma,gamma'-Dipyridyl"] |  |  | 4-pyridin-4-ylpyridine |  |  | c1cc(-c2ccncc2)ccn1 |  |  | C10H8N2 |  |  | NSI |  |  | 2012
17137 | 0.02919989 | 0.001167996 | 0 | 0 | 0 | 0 | 0 | 0 | 0 | 0 | 0 | 0 | 0 | 0 | 0 | 0 | 0 | 0 | 0 | 0 | 0 | 0 | 0 | 0 | 0 | 0 | 0 | 0 | 0 | 0 | 0 | 0 | 0 | 0 | 0 | 0 | 0 | 0 | 0.001947633 | 0.9635965 | 0 | 0.004087985 | 0 | 0 | 0 | 0 | 0 | 0 | 0 | 0 | 0 | 10.1016/j.micromeso.2012.02.032 | yes |  | 0 | 2 |  | 72 | 135 | TRUE |  |  |  | 4,4'-bipyridyl |  |  | Nu-6(1) |  |  | sodium silicate, VOSO4, sodium aluminate | , Merck, Riedel | [12 empty] | ['4-pyridin-4-ylpyridine', '4-(4-Pyridyl)pyridine', '37275-48-2', '553-26-4', 'InChI=1/C10H8N2/c1-5-11-6-2-9(1)10-3-7-12-8-4-10/h1-8', ".gamma.,.gamma.'-Bipyridyl", ".gamma.,.gamma.'-Dipyridyl", 'NSC404423', 'ST5307200', '289426_ALDRICH', '4,4&#8242;&#8722;Dipyridyl', 'EU-0068109', 'CBDivE_014486', 'Dopamine Nmethyltransferase', 'Methyltransferase, dopamine N-', 'SR-01000400279-2', 'ZINC00043467', 'IDI1_017636', 'Maybridge3_006249', '36690_RIEDEL', 'NCGC00163975-01', "4,4'-bpy", '4,4-Bipyridin', 'AC-907/34121028', 'CHEBI:30985', '14455_FLUKA', '4,4&#8242;-Bipyridyl', 'MLS000702205', 'SMR000224611', "4,4'-Bipyridine", "4,4'-Bipyridyl", "4,4'-DIPYRIDYL", "4,4'-Dipyridine", "4,4'-Dipyridyl hydrate", '4,4-Bipyridyl', '4,4-Dipyridyl', '4-(4-Pyridyl)pyridine', '5-23-08-00028 (Beilstein Handbook Reference)', 'AI3-00138', 'BRN 0113176', 'CCRIS 2363', 'EINECS 209-036-3', 'NSC 404423', "gamma,gamma'-Bipyridyl", "gamma,gamma'-Dipyridyl"] |  |  | 4-pyridin-4-ylpyridine |  |  | c1cc(-c2ccncc2)ccn1 |  |  | C10H8N2 |  |  | NSI |  |  | 2012
17138 | 0.02919989 | 0.001167996 | 0 | 0 | 0 | 0 | 0 | 0 | 0 | 0 | 0 | 0 | 0 | 0 | 0 | 0 | 0 | 0 | 0 | 0 | 0 | 0 | 0 | 0 | 0 | 0 | 0 | 0 | 0 | 0 | 0 | 0 | 0 | 0 | 0 | 0 | 0 | 0 | 0.001947633 | 0.9635965 | 0 | 0.004087985 | 0 | 0 | 0 | 0 | 0 | 0 | 0 | 0 | 0 | 10.1016/j.micromeso.2012.02.032 | yes |  | 0 | 2 |  | 72 | 135 | TRUE |  |  |  | 4,4'-bipyridyl |  |  | Nu-6(1) |  |  | sodium silicate, VOSO4, sodium aluminate | , Merck, Riedel | [12 empty] | ['4-pyridin-4-ylpyridine', '4-(4-Pyridyl)pyridine', '37275-48-2', '553-26-4', 'InChI=1/C10H8N2/c1-5-11-6-2-9(1)10-3-7-12-8-4-10/h1-8', ".gamma.,.gamma.'-Bipyridyl", ".gamma.,.gamma.'-Dipyridyl", 'NSC404423', 'ST5307200', '289426_ALDRICH', '4,4&#8242;&#8722;Dipyridyl', 'EU-0068109', 'CBDivE_014486', 'Dopamine Nmethyltransferase', 'Methyltransferase, dopamine N-', 'SR-01000400279-2', 'ZINC00043467', 'IDI1_017636', 'Maybridge3_006249', '36690_RIEDEL', 'NCGC00163975-01', "4,4'-bpy", '4,4-Bipyridin', 'AC-907/34121028', 'CHEBI:30985', '14455_FLUKA', '4,4&#8242;-Bipyridyl', 'MLS000702205', 'SMR000224611', "4,4'-Bipyridine", "4,4'-Bipyridyl", "4,4'-DIPYRIDYL", "4,4'-Dipyridine", "4,4'-Dipyridyl hydrate", '4,4-Bipyridyl', '4,4-Dipyridyl', '4-(4-Pyridyl)pyridine', '5-23-08-00028 (Beilstein Handbook Reference)', 'AI3-00138', 'BRN 0113176', 'CCRIS 2363', 'EINECS 209-036-3', 'NSC 404423', "gamma,gamma'-Bipyridyl", "gamma,gamma'-Dipyridyl"] |  |  | 4-pyridin-4-ylpyridine |  |  | c1cc(-c2ccncc2)ccn1 |  |  | C10H8N2 |  |  | NSI |  |  | 2012
17139 | 0.02924834 | 0.0004875699 | 0 | 0 | 0 | 0 | 0 | 0 | 0 | 0 | 0 | 0 | 0 | 0 | 0 | 0 | 0 | 0 | 0 | 0 | 0 | 0 | 0 | 0 | 0 | 0 | 0 | 0 | 0 | 0 | 0 | 0 | 0 | 0 | 0 | 0 | 0 | 0 | 0.0009739699 | 0.9651953 | 0 | 0.004094768 | 0 | 0 | 0 | 0 | 0 | 0 | 0 | 0 | 0 | 10.1016/j.micromeso.2012.02.032 | yes |  | 0 | 2 |  | 72 | 135 | TRUE |  |  |  | 4,4'-bipyridyl |  |  | Nu-6(1) |  |  | sodium silicate, VOSO4, sodium aluminate | , Merck, Riedel | [12 empty] | ['4-pyridin-4-ylpyridine', '4-(4-Pyridyl)pyridine', '37275-48-2', '553-26-4', 'InChI=1/C10H8N2/c1-5-11-6-2-9(1)10-3-7-12-8-4-10/h1-8', ".gamma.,.gamma.'-Bipyridyl", ".gamma.,.gamma.'-Dipyridyl", 'NSC404423', 'ST5307200', '289426_ALDRICH', '4,4&#8242;&#8722;Dipyridyl', 'EU-0068109', 'CBDivE_014486', 'Dopamine Nmethyltransferase', 'Methyltransferase, dopamine N-', 'SR-01000400279-2', 'ZINC00043467', 'IDI1_017636', 'Maybridge3_006249', '36690_RIEDEL', 'NCGC00163975-01', "4,4'-bpy", '4,4-Bipyridin', 'AC-907/34121028', 'CHEBI:30985', '14455_FLUKA', '4,4&#8242;-Bipyridyl', 'MLS000702205', 'SMR000224611', "4,4'-Bipyridine", "4,4'-Bipyridyl", "4,4'-DIPYRIDYL", "4,4'-Dipyridine", "4,4'-Dipyridyl hydrate", '4,4-Bipyridyl', '4,4-Dipyridyl', '4-(4-Pyridyl)pyridine', '5-23-08-00028 (Beilstein Handbook Reference)', 'AI3-00138', 'BRN 0113176', 'CCRIS 2363', 'EINECS 209-036-3', 'NSC 404423', "gamma,gamma'-Bipyridyl", "gamma,gamma'-Dipyridyl"] |  |  | 4-pyridin-4-ylpyridine |  |  | c1cc(-c2ccncc2)ccn1 |  |  | C10H8N2 |  |  | NSI |  |  | 2012
17140 | 0.02920561 | 0.001948014 | 0 | 0 | 0 | 0 | 0 | 0 | 0 | 0 | 0 | 0 | 0 | 0 | 0 | 0 | 0 | 0 | 0 | 0 | 0 | 0 | 0 | 0 | 0 | 0 | 0 | 0 | 0 | 0 | 0 | 0 | 0 | 0 | 0 | 0 | 0 | 0 | 0.0009725467 | 0.963785 | 0 | 0.004088785 | 0 | 0 | 0 | 0 | 0 | 0 | 0 | 0 | 0 | 10.1016/j.micromeso.2012.02.032 | yes | 0 | 0 | 2 |  | 72 | 135 | TRUE |  | 0 | 0 | 4,4'-bipyridyl |  |  | Nu-6(1) |  |  | sodium silicate, VOSO4, sodium aluminate | , Merck, Riedel | 0 | 0 | 0 | 0 | 0 | 0 | 0 | 0 |  | Delaminated vanadoaluminosilicate with [V,Al]-ITQ-18 structure | ['double rings region indicates', 'framework tetrahedral v5 +.', 'acid addition contains v5'] | ['97 %), sodium aluminate', '45deg magnetization flip angle', 'stirred stainless steel autoclave'] | ['4-pyridin-4-ylpyridine', '4-(4-Pyridyl)pyridine', '37275-48-2', '553-26-4', 'InChI=1/C10H8N2/c1-5-11-6-2-9(1)10-3-7-12-8-4-10/h1-8', ".gamma.,.gamma.'-Bipyridyl", ".gamma.,.gamma.'-Dipyridyl", 'NSC404423', 'ST5307200', '289426_ALDRICH', '4,4&#8242;&#8722;Dipyridyl', 'EU-0068109', 'CBDivE_014486', 'Dopamine Nmethyltransferase', 'Methyltransferase, dopamine N-', 'SR-01000400279-2', 'ZINC00043467', 'IDI1_017636', 'Maybridge3_006249', '36690_RIEDEL', 'NCGC00163975-01', "4,4'-bpy", '4,4-Bipyridin', 'AC-907/34121028', 'CHEBI:30985', '14455_FLUKA', '4,4&#8242;-Bipyridyl', 'MLS000702205', 'SMR000224611', "4,4'-Bipyridine", "4,4'-Bipyridyl", "4,4'-DIPYRIDYL", "4,4'-Dipyridine", "4,4'-Dipyridyl hydrate", '4,4-Bipyridyl', '4,4-Dipyridyl', '4-(4-Pyridyl)pyridine', '5-23-08-00028 (Beilstein Handbook Reference)', 'AI3-00138', 'BRN 0113176', 'CCRIS 2363', 'EINECS 209-036-3', 'NSC 404423', "gamma,gamma'-Bipyridyl", "gamma,gamma'-Dipyridyl"] |  |  | 4-pyridin-4-ylpyridine |  |  | c1cc(-c2ccncc2)ccn1 |  |  | C10H8N2 |  |  | NSI |  |  | 2012
17141
17142
17143
17144
17145
17146
17147
17148 | 0.04258944 | 0.003407155 | 0 | 0.004258944 | 0 | 0 | 0 | 0 | 0 | 0 | 0 | 0 | 0 | 0 | 0 | 0 | 0 | 0 | 0 | 0 | 0 | 0 | 0 | 0 | 0 | 0 | 0 | 0 | 0 | 0 | 0 | 0 | 0 | 0 | 0 | 0 | 0 | 0 | 0 | 0.9369676 | 0 | 0.004258944 | 0 | 0 | 0 | 0 | 0 | 0 | 0 | 0 | 0 | 10.1016/j.micromeso.2012.04.056 | yes | 0 | 0.008517888 | 2 | 0 | 96 | 160 | FALSE |  | 15 | 0 | N,N,N-trimethyl-1-adamantamonium |  |  | SSZ-13 |  |  | NaOH, Al2O3, cabosil m5 | , Aldrich, Cabot | 0 | 0 | 0 | 0 | 0 | 0 | 0 | 0 |  | Changing active sites in Cu–CHA catalysts: deNOx selectivity as a function of the preparation method | ['wet chemical approaches', 'selective catalytic reduction', 'catalytic experiments revealed'] | ['lined stainless steel autoclaves', 'unseeded reaction mixture forming', 'separated using vaccum filtration'] | ['1-adamantyl-trimethylazanium', '1-adamantyl-trimethyl-ammonium', '1-adamantyl-trimethylammonium', '1-adamantyl-trimethyl-azanium', 'Adamantan-1-yl-trimethyl-ammonium', 'BAS 00109379', 'Oprea1_162065', 'Oprea1_825759', 'ZINC05002989', 'AIDS-211740', 'AIDS211740', 'Tricyclo[3.3.1.1]decan-1-aminium, N,N,N-trimethyl-'] |  |  | 1-adamantyl-trimethylazanium |  |  | C[N+](C)(C)C12CC3CC(CC(C3)C1)C2 |  |  | C13H24N |  |  | CHA |  |  | 2013
17149
17150
17151
17152
17153
17154
17155
17156
17157
17158
17159
17160 | 0.2096436 | 0 | 0 | 0 | 0 | 0 | 0 | 0 | 0 | 0 | 0 | 0.1048218 | 0 | 0.004192872 | 0 | 0 | 0 | 0 | 0 | 0 | 0 | 0 | 0 | 0 | 0 | 0 | 0 | 0 | 0 | 0 | 0 | 0 | 0 | 0 | 0 | 0 | 0 | 0 | 0 | 0.6289308 | 0 | 0.0524109 | 0 | 0 | 0 | 0 | 0 | 0 | 0 | 0 | 0 | 10.1016/j.micromeso.2012.06.035 | yes | 0 | 0 |  | 0 | 720 | 135 |  |  | 10 | 0 | CCC[N+]2(CC)CCC([N+]1(CC)CCCC1)CC2 |  |  | ITQ-39 |  |  | TEOS, titanium(IV) isopropoxide, HF | Aldrich, Aldrich, Aldrich | 0 | 0 | 0 | 0 | 0 | 0 | 0 | 0 |  | Direct synthesis of a titanosilicate molecular sieve containing large and medium pores in its structure | ['characterization clearly indicates', 'titanosilicate form', 'tetrahedral coordination'] | ['sbr anion exchange resin', 'final gel molar composition', 'total exchange capacity 1'] | [6 empty] | CCC[N+]1(CC)CCC([N+]2(CC)CCCC2)CC1 |  |  | C16H34N2 |  |  | *-ITN |  |  | 2012
17161
17162 | 0.1023018 | 0.002557545 | 0 | 0.02557545 | 0 | 0 | 0 | 0 | 0 | 0 | 0 | 0 | 0 | 0 | 0 | 0 | 0 | 0 | 0 | 0 | 0 | 0 | 0 | 0 | 0 | 0 | 0 | 0 | 0 | 0 | 0 | 0 | 0 | 0 | 0 | 0 | 0 | 0 | 0 | 0.8491049 | 0 | 0 | 0 | 0 | 0 | 0 | 0 | 0 | 0 | 0 | 0 | 10.1016/j.micromeso.2012.07.014 | yes | 0.01 | 0.02046036 |  |  | 96 | 165 | FALSE | beta | 60 |  |  |  |  | MTW |  |  | beta, NaOH, sodium aluminate, cabosil M5 | Mizusawa, Wako, Wako, Cabot | 19.6 | 0.56 | [22 empty] | MTW |  |  | 2012
17163 | 0.08646779 | 0.002161695 | 0 | 0.02594034 | 0 | 0 | 0 | 0 | 0 | 0 | 0 | 0 | 0 | 0 | 0 | 0 | 0 | 0 | 0 | 0 | 0 | 0 | 0 | 0 | 0 | 0 | 0 | 0 | 0 | 0 | 0 | 0 | 0 | 0 | 0 | 0 | 0 | 0 | 0 | 0.8646779 | 0 | 0 | 0 | 0 | 0 | 0 | 0 | 0 | 0 | 0 | 0 | 10.1016/j.micromeso.2012.07.014 | yes | 0.01 | 0.02075227 |  |  | 96 | 165 | FALSE | beta | 60 |  |  |  |  | MTW |  |  | beta, NaOH, sodium aluminate, cabosil M5 | Mizusawa, Wako, Wako, Cabot | 19.3 | 0.55 | [22 empty] | MTW |  |  | 2012
17164 | 0.07487832 | 0.001871958 | 0 | 0.02620741 | 0 | 0 | 0 | 0 | 0 | 0 | 0 | 0 | 0 | 0 | 0 | 0 | 0 | 0 | 0 | 0 | 0 | 0 | 0 | 0 | 0 | 0 | 0 | 0 | 0 | 0 | 0 | 0 | 0 | 0 | 0 | 0 | 0 | 0 | 0 | 0.8760764 | 0 | 0 | 0 | 0 | 0 | 0 | 0 | 0 | 0 | 0 | 0 | 10.1016/j.micromeso.2012.07.014 | yes | 0.01 | 0.02096593 |  |  | 96 | 165 | FALSE | beta | 60 |  |  |  |  | MTW |  |  | beta, NaOH, sodium aluminate, cabosil M5 | Mizusawa, Wako, Wako, Cabot | 15.9 | 0.5 | [22 empty] | MTW |  |  | 2012
17165 | 0.1023541 | 0.002047083 | 0 | 0.02558854 | 0 | 0 | 0 | 0 | 0 | 0 | 0 | 0 | 0 | 0 | 0 | 0 | 0 | 0 | 0 | 0 | 0 | 0 | 0 | 0 | 0 | 0 | 0 | 0 | 0 | 0 | 0 | 0 | 0 | 0 | 0 | 0 | 0 | 0 | 0 | 0.8495394 | 0 | 0 | 0 | 0 | 0 | 0 | 0 | 0 | 0 | 0 | 0 | 10.1016/j.micromeso.2012.07.014 | yes | 0.01 | 0.02047083 |  |  | 96 | 165 | FALSE | beta | 60 |  |  |  |  | MTW |  |  | beta, NaOH, sodium aluminate, cabosil M5 | Mizusawa, Wako, Wako, Cabot | 23.2 | 0.51 | [22 empty] | MTW |  |  | 2012
17166 | 0.08650519 | 0.001730104 | 0 | 0.02595156 | 0 | 0 | 0 | 0 | 0 | 0 | 0 | 0 | 0 | 0 | 0 | 0 | 0 | 0 | 0 | 0 | 0 | 0 | 0 | 0 | 0 | 0 | 0 | 0 | 0 | 0 | 0 | 0 | 0 | 0 | 0 | 0 | 0 | 0 | 0 | 0.8650519 | 0 | 0 | 0 | 0 | 0 | 0 | 0 | 0 | 0 | 0 | 0 | 10.1016/j.micromeso.2012.07.014 | yes | 0.01 | 0.02076125 |  |  | 96 | 165 | FALSE | beta | 60 |  |  |  |  | MTW |  |  | beta, NaOH, sodium aluminate, cabosil M5 | Mizusawa, Wako, Wako, Cabot | 25 | 0.51 | [22 empty] | MTW |  |  | 2012
17167 | 0.07490637 | 0.001498127 | 0 | 0.02621723 | 0 | 0 | 0 | 0 | 0 | 0 | 0 | 0 | 0 | 0 | 0 | 0 | 0 | 0 | 0 | 0 | 0 | 0 | 0 | 0 | 0 | 0 | 0 | 0 | 0 | 0 | 0 | 0 | 0 | 0 | 0 | 0 | 0 | 0 | 0 | 0.8764045 | 0 | 0 | 0 | 0 | 0 | 0 | 0 | 0 | 0 | 0 | 0 | 10.1016/j.micromeso.2012.07.014 | yes | 0.01 | 0.02097378 |  |  | 96 | 165 | FALSE | beta | 60 |  |  |  |  | MTW | cristobalite |  | beta, NaOH, sodium aluminate, cabosil M5 | Mizusawa, Wako, Wako, Cabot | 18.5 | 0.49 | [22 empty] | MTW |  |  | 2012
17168 | 0.102389 | 0.001706825 | 0 | 0.02559726 | 0 | 0 | 0 | 0 | 0 | 0 | 0 | 0 | 0 | 0 | 0 | 0 | 0 | 0 | 0 | 0 | 0 | 0 | 0 | 0 | 0 | 0 | 0 | 0 | 0 | 0 | 0 | 0 | 0 | 0 | 0 | 0 | 0 | 0 | 0 | 0.8498291 | 0 | 0 | 0 | 0 | 0 | 0 | 0 | 0 | 0 | 0 | 0 | 10.1016/j.micromeso.2012.07.014 | yes | 0.01 | 0.02047781 |  |  | 96 | 165 | FALSE | beta | 60 |  |  |  |  | MTW | cristobalite |  | beta, NaOH, sodium aluminate, cabosil M5 | Mizusawa, Wako, Wako, Cabot | 29.9 | 0.5 | [22 empty] | MTW |  |  | 2012
17169 | 0.08653012 | 0.001442457 | 0 | 0.02595903 | 0 | 0 | 0 | 0 | 0 | 0 | 0 | 0 | 0 | 0 | 0 | 0 | 0 | 0 | 0 | 0 | 0 | 0 | 0 | 0 | 0 | 0 | 0 | 0 | 0 | 0 | 0 | 0 | 0 | 0 | 0 | 0 | 0 | 0 | 0 | 0.8653012 | 0 | 0 | 0 | 0 | 0 | 0 | 0 | 0 | 0 | 0 | 0 | 10.1016/j.micromeso.2012.07.014 | yes | 0.01 | 0.02076723 |  |  | 96 | 165 | FALSE | beta | 60 |  |  |  |  | MTW | cristobalite |  | beta, NaOH, sodium aluminate, cabosil M5 | Mizusawa, Wako, Wako, Cabot | 26.3 | 0.48 | [22 empty] | MTW |  |  | 2012
17170 | 0.07492506 | 0.001249001 | 0 | 0.02622377 | 0 | 0 | 0 | 0 | 0 | 0 | 0 | 0 | 0 | 0 | 0 | 0 | 0 | 0 | 0 | 0 | 0 | 0 | 0 | 0 | 0 | 0 | 0 | 0 | 0 | 0 | 0 | 0 | 0 | 0 | 0 | 0 | 0 | 0 | 0 | 0.8766232 | 0 | 0 | 0 | 0 | 0 | 0 | 0 | 0 | 0 | 0 | 0 | 10.1016/j.micromeso.2012.07.014 | yes | 0.01 | 0.02097902 | 0 | 0 | 96 | 165 | FALSE | beta | 60 |  |  |  |  | MTW |  |  | beta, NaOH, sodium aluminate, cabosil M5 | Mizusawa, Wako, Wako, Cabot | 21.7 | 0.44 | 0 | 0 | 0 | 0 | 0 | 0 |  | OSDA-free synthesis of MTW-type zeolite from sodium aluminosilicate gels with zeolite beta seeds | ['27al mas nmr showed', 'adsorption – desorption isotherm', 'provide specific aluminosilicate precursors'] | ['wako pure chemical industries', 'zeolite beta seed crystals', 'see table 1 ).'] | [12 empty] | MTW |  |  | 2012
17171
17172
17173
17174
17175
17176
17177
17178
17179
17180
17181 | 0 | 0 | 0 | 0 | 0.02967769 | 0 | 0 | 0 | 0 | 0 | 0 | 0 | 0.01884188 | 0 | 0 | 0.05935537 | 0 | 0 | 0 | 0 | 0 | 0 | 0 | 0 | 0 | 0 | 0 | 0 | 0 | 0 | 0 | 0 | 0 | 0 | 0 | 0 | 0 | 0 | 0 | 0.7669266 | 0.2722387 | 0.1251984 | 0 | 0 | 0 | 0 | 0 | 0 | 0 | 0 | 0 | 10.1016/j.micromeso.2012.09.004 | yes |  | 0 | 0 | 0 | 168 | 180 |  |  | 0 | 0 | 1,4-diaminobutane |  |  | β-K2B2Ge3O10 |  |  | GeO2, K2B4O7, ethylene glycol |  | 0 | 0 | 0 | 0 | 0 | 0 | 0 | 0 |  | A new zeotype borogermanate β-K2B2Ge3O10: Synthesis, structure, property and conformational polymorphism | ['ring helical channels possesses', 'new zeotype borogermanate b', 'space group c2'] | ['white block crystals', 'single crystal x', 'ray diffraction showed'] | ['butane-1,4-diamine', 'but-2-ynedinitrile', '4-aminobutylamine', '1071-98-3', '110-60-1', 'Spectrum5_001005', 'ZINC02039983', 'BUTANE,1,4-DIAMINO', 'InChI=1/C4H12N2/c5-3-1-2-4-6/h1-6H', '2-Butynedinitrile (9CI)', 'ACETYLENEDICARBONITRILE', 'BRN 1735267', 'C02896', 'alpha,omega-Diamine', 'Sous-azote de carbone [French]', 'KBio1_000716', 'DivK1c_000716', '1,4-Butylenediamine', 'Butylenediamine', 'NSC60545', 'Putrescin', 'Tetramethyldiamine', 'ZERO/005579', '1,4-butanediamine', '1,4-diaminobutane', 'PUTRESCINE', 'tetramethylenediamine', 'KBioGR_000933', 'BSPBio_002875', 'Spectrum_001646', 'KBio3_002375', 'SPBio_001969', 'NINDS_000716', 'KBio2_002126', 'Dicyanoacetylene', '32790_FLUKA', 'Dicyanoethyne', 'CHEBI:17148', '1,4-Tetramethylenediamine', '4-04-00-01283 (Beilstein Handbook Reference)', 'AI3-25444', 'BRN 0605282', 'CCRIS 6751', 'EINECS 203-782-3', 'NSC 60545', '2-Butynedinitrile', 'Lopac0_000972', '.alpha.,.omega.-Butanediamine', '1,4-Diamino-n-butane', '333-93-7 (DIHYDROCHLORIDE)', 'AIDS-081098', 'AIDS081098', 'SDCCGMLS-0066929.P001', 'NCI60_004431', 'D13208_ALDRICH', 'PUT', '32791_FLUKA', 'KBio2_004694', 'KBio2_007262', 'Lopac-P-7505', 'NCGC00015837-01', 'Spectrum4_000237', 'Spectrum3_001198', 'KBioSS_002126', 'C00134', 'H2N(CH2)4NH2', 'Putreszin', 'butane-1,4-diamine', 'Spectrum2_001935', 'IDI1_000716'] |  |  | ['butane-1,4-diamine', 'but-2-ynedinitrile'] |  |  | NCCCCN |  |  | C4H12N2 | [5 empty] | 2013
17182
17183
17184 | 0.03820089 | 0.00127591 | 0 | 0.003056071 | 0 | 0 | 0 | 0 | 0 | 0 | 0 | 0 | 0 | 0 | 0 | 0 | 0 | 0 | 0 | 0 | 0 | 0 | 0 | 0 | 0 | 0 | 0 | 0 | 0 | 0 | 0 | 0 | 0 | 0 | 0 | 0 | 0 | 0 | 0 | 0.9550223 | 0 | 0 | 0 | 0 | 0 | 0 | 0 | 0 | 0 | 0 | 0 | 10.1016/j.micromeso.2012.11.011 | yes | 0.05 | 0.002444857 |  |  | 24 | 180 |  | MFI | [5 empty] | ZSM-5 |  |  | NaAlO2, NaOH, silica gel | [25 empty] | MFI |  |  | 2013
17185 | 0.03822046 | 0.0007644091 | 0 | 0.003057636 | 0 | 0 | 0 | 0 | 0 | 0 | 0 | 0 | 0 | 0 | 0 | 0 | 0 | 0 | 0 | 0 | 0 | 0 | 0 | 0 | 0 | 0 | 0 | 0 | 0 | 0 | 0 | 0 | 0 | 0 | 0 | 0 | 0 | 0 | 0 | 0.9555114 | 0 | 0 | 0 | 0 | 0 | 0 | 0 | 0 | 0 | 0 | 0 | 10.1016/j.micromeso.2012.11.011 | yes | 0.05 | 0.002446109 |  |  | 24 | 180 |  | MFI | [5 empty] | ZSM-5 |  |  | NaAlO2, NaOH, silica gel | [25 empty] | MFI |  |  | 2013
17186 | 0.03822718 | 0.0005886985 | 0 | 0.003058174 | 0 | 0 | 0 | 0 | 0 | 0 | 0 | 0 | 0 | 0 | 0 | 0 | 0 | 0 | 0 | 0 | 0 | 0 | 0 | 0 | 0 | 0 | 0 | 0 | 0 | 0 | 0 | 0 | 0 | 0 | 0 | 0 | 0 | 0 | 0 | 0.9556794 | 0 | 0 | 0 | 0 | 0 | 0 | 0 | 0 | 0 | 0 | 0 | 10.1016/j.micromeso.2012.11.011 | yes | 0.05 | 0.002446539 |  |  | 24 | 180 |  | MFI | [5 empty] | ZSM-5 |  |  | NaAlO2, NaOH, silica gel | [25 empty] | MFI |  |  | 2013
17187 | 0.03823141 | 0.0004778927 | 0 | 0.003058513 | 0 | 0 | 0 | 0 | 0 | 0 | 0 | 0 | 0 | 0 | 0 | 0 | 0 | 0 | 0 | 0 | 0 | 0 | 0 | 0 | 0 | 0 | 0 | 0 | 0 | 0 | 0 | 0 | 0 | 0 | 0 | 0 | 0 | 0 | 0 | 0.9557854 | 0 | 0 | 0 | 0 | 0 | 0 | 0 | 0 | 0 | 0 | 0 | 10.1016/j.micromeso.2012.11.011 | yes | 0.05 | 0.002446811 |  |  | 24 | 180 |  | MFI | [5 empty] | ZSM-5 |  |  | NaAlO2, NaOH, silica gel | [25 empty] | MFI |  |  | 2013
17188 | 0.03823507 | 0.0003823507 | 0 | 0.003058806 | 0 | 0 | 0 | 0 | 0 | 0 | 0 | 0 | 0 | 0 | 0 | 0 | 0 | 0 | 0 | 0 | 0 | 0 | 0 | 0 | 0 | 0 | 0 | 0 | 0 | 0 | 0 | 0 | 0 | 0 | 0 | 0 | 0 | 0 | 0 | 0.9558767 | 0 | 0 | 0 | 0 | 0 | 0 | 0 | 0 | 0 | 0 | 0 | 10.1016/j.micromeso.2012.11.011 | yes | 0.05 | 0.002447044 | 3 | 0 | 24 | 180 |  | MFI | 0 | 0 |  |  |  | ZSM-5 |  |  | NaAlO2, NaOH, silica gel |  | 0 | 0 | 0 | 0 | 0 | 0 | 0 | 0 |  | Nanosized ZSM-5 zeolites: Seed-induced synthesis and the relation between the physicochemical properties and the catalytic performance in the alkylation of naphthalene | ['weight hourly space velocity', 'large external surface area', 'large micropore volume'] | ['lined stainless steel autoclave', 'seed suspension without purification', 'naalo2 ), distilled water'] | [12 empty] | MFI |  |  | 2013
17189
17190
17191
17192
17193
17194
17195
17196
17197
17198 | 0.0456621 | 0 | 0 | 0 | 0.01598174 | 0 | 0.00913242 | 0 | 0 | 0 | 0 | 0 | 0 | 0 | 0 | 0 | 0 | 0 | 0 | 0 | 0 | 0 | 0 | 0 | 0 | 0 | 0 | 0 | 0 | 0 | 0 | 0 | 0 | 0 | 0 | 0 | 0 | 0 | 0 | 0.913242 | 0 | 0 | 0 | 0 | 0 | 0 | 0 | 0 | 0 | 0 | 0 | 10.1016/j.micromeso.2013.01.004 | yes | 0 | 0.01598174 | 0 | 0 | 168 | 150 | TRUE |  | 0 | 0 |  |  |  | AES-19 |  |  | Aerosil 200V, strontium hydroxide, KOH | Nippon, Wako, Wako | 0 | 0 | 0 | 0 | 0 | 0 | 0 | 0 |  | Synthesis and crystal structure analysis of a novel strontosilicate AES-19 having two dimensional eight-membered ring micropores | ['crystal structure analysis demonstrated', 'coordinated strontium atoms connected', 'containing silicate material aes'] | ['5 planetary ball mill', 'fumed silica aerosil 200v', 'lined stainless autoclave'] | [15 empty] | 2013
17199
17200 | 0.8333333 | 0 | 0 | 0 | 0 | 0 | 0 | 0 | 0 | 0 | 0 | 0.1666667 | 0 | 0 | 0 | 0 | 0 | 0 | 0 | 0 | 0 | 0 | 0 | 0 | 0 | 0 | 0 | 0 | 0 | 0 | 0 | 0 | 0 | 0 | 0 | 0 | 0 | 0 | 0 | 0 | 0 | 0 | 0 | 0 | 0 | 0 | 0 | 0 | 0 | 0 | 0 | 10.1016/j.micromeso.2013.02.009 | yes |  | 0 |  |  | 168 | 200 |  |  |  |  | tetrapropylammonium |  |  | MFI |  |  | Aerosil 200, NH4F | Degussa | [12 empty] | ['tetrapropylazanium', 'Tetrapropylammonium', '13010-31-6', 'ZINC01669523', '1-Propanaminium, N,N,N-tripropyl-', 'InChI=1/C12H28N/c1-5-9-13(10-6-2,11-7-3)12-8-4/h5-12H2,1-4H3/q+', 'Tetrapropylammonium', 'Tetrapropylamine'] |  |  | tetrapropylazanium |  |  | CCC[N+](CCC)(CCC)CCC |  |  | C12H28N |  |  | MFI |  |  | 2013
17201 | 0.625 | 0 | 0 | 0 | 0 | 0 | 0 | 0 | 0 | 0 | 0 | 0.375 | 0 | 0 | 0 | 0 | 0 | 0 | 0 | 0 | 0 | 0 | 0 | 0 | 0 | 0 | 0 | 0 | 0 | 0 | 0 | 0 | 0 | 0 | 0 | 0 | 0 | 0 | 0 | 0 | 0 | 0 | 0 | 0 | 0 | 0 | 0 | 0 | 0 | 0 | 0 | 10.1016/j.micromeso.2013.02.009 | yes |  | 0 |  |  | 24 | 150 |  |  |  |  | tetraethylammonium |  |  | beta |  |  | Aerosil 200, HF | Degussa | [12 empty] | ['tetraethylazanium', 'Tetraethylammonium', '4-04-00-00331 (Beilstein Handbook Reference)', 'AMMONIUM, TETRAETHYL-', 'BRN 1738225', 'Ethanaminium, N,N,N-triethyl- (9CI)', 'N,N,N-Triethylethanaminium', 'Tetraetilammonio [Italian]', 'Tetramon', 'Tetrylammonium', 'ZINC00896981', 'Lopac-T-2265', 'CHEBI:44296', 'NEt4(+)', '[NEt4](+)', 'Ammonium, tetraethyl-, dodeca-.mu.-chlorohexachlorohexatantalate(2-)(2:1), octahedro-', 'Ethanaminium, N,N,N-triethyl-, dodeca-.mu.-chlorohexachlorohexatantalate(2-) octahedro (2:1)', 'NSC156315', 'nchembio874-comp2', 'NCGC00016008-01', 'NET', 'tetraethylazanium', 'InChI=1/C8H20N/c1-5-9(6-2,7-3)8-4/h5-8H2,1-4H3/q+', 'C07512', 'Tetraethylammonium', 'E4N', 'TETRAETHYLAMMONIUM ION'] |  |  | tetraethylazanium |  |  | CC[N+](CC)(CC)CC |  |  | C8H20N |  |  | *BEA |  |  | 2013
17202 | 1 | 0 | 0 | 0 | 0 | 0 | 0 | 0 | 0 | 0 | 0 | 0 | 0 | 0 | 0 | 0 | 0 | 0 | 0 | 0 | 0 | 0 | 0 | 0 | 0 | 0 | 0 | 0 | 0 | 0 | 0 | 0 | 0 | 0 | 0 | 0 | 0 | 0 | 0 | 0 | 0 | 0 | 0 | 0 | 0 | 0 | 0 | 0 | 0 | 0 | 0 | 10.1016/j.micromeso.2013.02.009 | yes |  | 0 |  |  | 264 | 150 | TRUE |  | 120 |  | N,N,N-trimethyl-1-adamantammonium |  |  | STT |  |  | Aerosil 200 | Degussa | [12 empty] | ['1-adamantyl-trimethylazanium', '1-adamantyl-trimethyl-ammonium', '1-adamantyl-trimethylammonium', '1-adamantyl-trimethyl-azanium', 'Adamantan-1-yl-trimethyl-ammonium', 'BAS 00109379', 'Oprea1_162065', 'Oprea1_825759', 'ZINC05002989', 'AIDS-211740', 'AIDS211740', 'Tricyclo[3.3.1.1]decan-1-aminium, N,N,N-trimethyl-'] |  |  | 1-adamantyl-trimethylazanium |  |  | C[N+](C)(C)C12CC3CC(CC(C3)C1)C2 |  |  | C13H24N |  |  | STT |  |  | 2013
17203 | 0.2 | 0 | 0 | 0 | 0 | 0 | 0 | 0 | 0 | 0 | 0 | 0.1 | 0 | 0 | 0 | 0 | 0 | 0 | 0 | 0 | 0 | 0 | 0 | 0 | 0 | 0 | 0 | 0 | 0 | 0 | 0 | 0 | 0 | 0 | 0 | 0 | 0 | 0 | 0 | 0.6 | 0 | 0.1 | 0 | 0 | 0 | 0 | 0 | 0 | 0 | 0 | 0 | 10.1016/j.micromeso.2013.02.009 | yes | 0 | 0 | 1 | 0 | 120 | 150 |  |  | 0 | 0 | N,N,N-trimethyl-1-adamantammonium |  |  | CHA |  |  | Aerosil 200, HF | Degussa | 0 | 0 | 0 | 0 | 0 | 0 | 0 | 0 |  | Adsorption of volatile organic compounds in pure silica CHA, ∗BEA, MFI and STT-type zeolites | ['car exhaust gas decontamination', 'window size widens slightly', 'four pure silica zeolites'] | ['lined stainless steel autoclave', 'tetrapropyl ammonium bromide ).', 'camblor et al ..'] | ['1-adamantyl-trimethylazanium', '1-adamantyl-trimethyl-ammonium', '1-adamantyl-trimethylammonium', '1-adamantyl-trimethyl-azanium', 'Adamantan-1-yl-trimethyl-ammonium', 'BAS 00109379', 'Oprea1_162065', 'Oprea1_825759', 'ZINC05002989', 'AIDS-211740', 'AIDS211740', 'Tricyclo[3.3.1.1]decan-1-aminium, N,N,N-trimethyl-'] |  |  | 1-adamantyl-trimethylazanium |  |  | C[N+](C)(C)C12CC3CC(CC(C3)C1)C2 |  |  | C13H24N |  |  | CHA |  |  | 2013
17204
17205
17206
17207
17208
17209 | 0.03377123 | 0.0003714836 | 0 | 0.006754247 | 0 | 0 | 0 | 0 | 0 | 0 | 0 | 0 | 0 | 0 | 0 | 0 | 0 | 0 | 0 | 0 | 0 | 0 | 0 | 0 | 0 | 0 | 0 | 0 | 0 | 0 | 0 | 0 | 0 | 0 | 0 | 0 | 0 | 0 | 0 | 0.9455945 | 0 | 0.006754247 | 0 | 0 | 0 | 0 | 0 | 0 | 0 | 0 | 0 | 10.1016/j.micromeso.2013.05.001 | yes | 0 | 0.006754247 | 0 | 0 | 144 | 160 |  |  | 0 | 0 | benzyltrimethylammonium |  |  | ZSM-12 |  |  | Ludox AS-30, colloidal silica, NaOH, NaCl, pseudoboehmite | Aldrich, Merck, Merck, Sasol | 0 | 0 | 0 | 0 | 0 | 0 | 0 | 0 |  | n-Hexadecane hydroisomerization over BTMACl/TEABr/MTEABr templated ZSM-12 | ['btmacl ), tetraethylammonium bromide', 'elongated cubic shaped morphology', 'hydroisomerization reaction using n'] | ['30 colloidal silica solution', '30 %), sodium hydroxide', 'gaseous stream flow rate'] | ['trimethyl-(phenylmethyl)azanium', 'trimethyl-(phenylmethyl)ammonium', 'benzyl-trimethyl-ammonium', 'ZINC01555236', 'Benzenemethanaminium, N,N,N-trimethyl-', 'NCGC00090720-02', 'Benzyltrimethylammonium'] |  |  | trimethyl-(phenylmethyl)azanium |  |  | C[N+](C)(C)Cc1ccccc1 |  |  | C10H16N |  |  | MTW |  |  | 2013
17210
17211
17212
17213
17214
17215
17216
17217
17218
17219
17220
17221
17222
17223 | 0.02218419 | 0.0001267668 | 0 | 0 | 0 | 0 | 0 | 0 | 0 | 0 | 0 | 0 | 0 | 0 | 0 | 0 | 0 | 0 | 0 | 0 | 0 | 0 | 0 | 0 | 0 | 0 | 0 | 0 | 0 | 0 | 0 | 0 | 0 | 0 | 0 | 0 | 0 | 0 | 0 | 0.9665969 | 0 | 0.005546048 | 0 | 0 | 0 | 0 | 0 | 0 | 0 | 0 | 0 | 10.1016/j.micromeso.2013.08.004 | yes | 0 | 0.005546048 | 0.5 | 0 | 72 | 160 |  |  | 0 | 0 | N-methyltropinium |  |  | ZSM-58 |  |  | Ludox LS-30, AlOOH |  | 0 | 0 | 0 | 0 | 0 | 0 | 0 | 0 |  | PFG NMR diffusion measurements of CH4 and CO2 through large ZSM-58-crystals | ['basic characterisation involving x', 'intracrystalline molecular diffusion occurs', 'smaller carbon dioxide exceed'] | ['modified synthesis path described', 'electro spray mass spectrometry', 'ideal adsorbed solution theory'] | 8,8-dimethyl-8-azoniabicyclo[3.2.1]octan-3-ol |  |  | 8,8-dimethyl-8-azoniabicyclo[3.2.1]octan-3-ol |  |  | C[N+]1(C)C2CCC1CC(O)C2 |  |  | C9H18NO |  |  | DDR |  |  | 2013
17224
17225
17226
17227
17228
17229
17230
17231
17232
17233 | 0.03963358 | 0.003739017 | 0 | 0 | 0.01476912 | 0 | 0 | 0 | 0 | 0 | 0 | 0 | 0 | 0 | 0 | 0 | 0 | 0 | 0 | 0 | 0 | 0 | 0 | 0 | 0 | 0 | 0 | 0 | 0 | 0 | 0 | 0 | 0 | 0 | 0 | 0 | 0 | 0 | 0 | 0.9321368 | 0 | 0.004860722 | 0 | 0 | 0 | 0 | 0 | 0 | 0 | 0 | 0 | 10.1016/j.micromeso.2013.09.023 | yes | 0 | 0.004860722 | 0 | 0 | 16 | 150 |  |  | 0 | 0 | tetraethylammonium |  |  | SUZ-4 |  |  |  |  | 0 | 0 | 0 | 0 | 0 | 0 | 0 | 0 |  | Nanofibrous SUZ-4 loading Pt used for selective catalytic reduction of NO x by hydrogen | ['1 wt .% pt', 'selective catalytic reduction', 'nitrous species adsorbed'] | ['2 g al foil', 'nh4no3 aqueous solution', 'extra 30 min'] | ['tetraethylazanium', 'Tetraethylammonium', '4-04-00-00331 (Beilstein Handbook Reference)', 'AMMONIUM, TETRAETHYL-', 'BRN 1738225', 'Ethanaminium, N,N,N-triethyl- (9CI)', 'N,N,N-Triethylethanaminium', 'Tetraetilammonio [Italian]', 'Tetramon', 'Tetrylammonium', 'ZINC00896981', 'Lopac-T-2265', 'CHEBI:44296', 'NEt4(+)', '[NEt4](+)', 'Ammonium, tetraethyl-, dodeca-.mu.-chlorohexachlorohexatantalate(2-)(2:1), octahedro-', 'Ethanaminium, N,N,N-triethyl-, dodeca-.mu.-chlorohexachlorohexatantalate(2-) octahedro (2:1)', 'NSC156315', 'nchembio874-comp2', 'NCGC00016008-01', 'NET', 'tetraethylazanium', 'InChI=1/C8H20N/c1-5-9(6-2,7-3)8-4/h5-8H2,1-4H3/q+', 'C07512', 'Tetraethylammonium', 'E4N', 'TETRAETHYLAMMONIUM ION'] |  |  | tetraethylazanium |  |  | CC[N+](CC)(CC)CC |  |  | C8H20N |  |  | SZR |  |  | 2014
17234
17235 | 0.2 | 0 | 0 | 0 | 0 | 0 | 0 | 0 | 0 | 0 | 0 | 0.1 | 0 | 0 | 0 | 0 | 0 | 0 | 0 | 0 | 0 | 0 | 0 | 0 | 0 | 0 | 0 | 0 | 0 | 0 | 0 | 0 | 0 | 0 | 0 | 0 | 0 | 0 | 0 | 0.6 | 0 | 0.1 | 0 | 0 | 0 | 0 | 0 | 0 | 0 | 0 | 0 | 10.1016/j.micromeso.2013.09.027 | yes |  | 0 |  |  | 44 | 155 |  |  |  |  | N,N,N-trimethyl-1-adamantanammonium |  |  | CHA |  |  | TEOS, HF | Aldrich, Aldrich | [12 empty] | ['1-adamantyl-trimethylazanium', '1-adamantyl-trimethyl-ammonium', '1-adamantyl-trimethylammonium', '1-adamantyl-trimethyl-azanium', 'Adamantan-1-yl-trimethyl-ammonium', 'BAS 00109379', 'Oprea1_162065', 'Oprea1_825759', 'ZINC05002989', 'AIDS-211740', 'AIDS211740', 'Tricyclo[3.3.1.1]decan-1-aminium, N,N,N-trimethyl-'] |  |  | 1-adamantyl-trimethylazanium |  |  | C[N+](C)(C)C12CC3CC(CC(C3)C1)C2 |  |  | C13H24N |  |  | CHA |  |  | 2014
17236 | 0.2 | 0 | 0 | 0 | 0 | 0 | 0 | 0 | 0 | 0 | 0 | 0.1 | 0 | 0 | 0 | 0 | 0 | 0 | 0 | 0 | 0 | 0 | 0 | 0 | 0 | 0 | 0 | 0 | 0 | 0 | 0 | 0 | 0 | 0 | 0 | 0 | 0 | 0 | 0 | 0.6 | 0 | 0.1 | 0 | 0 | 0 | 0 | 0 | 0 | 0 | 0 | 0 | 10.1016/j.micromeso.2013.09.027 | yes |  | 0 |  |  | 60 | 155 |  |  |  |  | N,N,N-trimethyl-1-adamantanammonium |  |  | CHA |  |  | TEOS, HF | Aldrich, Aldrich | [12 empty] | ['1-adamantyl-trimethylazanium', '1-adamantyl-trimethyl-ammonium', '1-adamantyl-trimethylammonium', '1-adamantyl-trimethyl-azanium', 'Adamantan-1-yl-trimethyl-ammonium', 'BAS 00109379', 'Oprea1_162065', 'Oprea1_825759', 'ZINC05002989', 'AIDS-211740', 'AIDS211740', 'Tricyclo[3.3.1.1]decan-1-aminium, N,N,N-trimethyl-'] |  |  | 1-adamantyl-trimethylazanium |  |  | C[N+](C)(C)C12CC3CC(CC(C3)C1)C2 |  |  | C13H24N |  |  | CHA |  |  | 2014
17237 | 0.2 | 0 | 0 | 0 | 0 | 0 | 0 | 0 | 0 | 0 | 0 | 0.1 | 0 | 0 | 0 | 0 | 0 | 0 | 0 | 0 | 0 | 0 | 0 | 0 | 0 | 0 | 0 | 0 | 0 | 0 | 0 | 0 | 0 | 0 | 0 | 0 | 0 | 0 | 0 | 0.6 | 0 | 0.1 | 0 | 0 | 0 | 0 | 0 | 0 | 0 | 0 | 0 | 10.1016/j.micromeso.2013.09.027 | yes |  | 0 |  |  | 72 | 155 |  |  |  |  | N,N,N-trimethyl-1-adamantanammonium |  |  | CHA |  |  | TEOS, HF | Aldrich, Aldrich | [12 empty] | ['1-adamantyl-trimethylazanium', '1-adamantyl-trimethyl-ammonium', '1-adamantyl-trimethylammonium', '1-adamantyl-trimethyl-azanium', 'Adamantan-1-yl-trimethyl-ammonium', 'BAS 00109379', 'Oprea1_162065', 'Oprea1_825759', 'ZINC05002989', 'AIDS-211740', 'AIDS211740', 'Tricyclo[3.3.1.1]decan-1-aminium, N,N,N-trimethyl-'] |  |  | 1-adamantyl-trimethylazanium |  |  | C[N+](C)(C)C12CC3CC(CC(C3)C1)C2 |  |  | C13H24N |  |  | CHA |  |  | 2014
17238 | 0.2 | 0 | 0 | 0 | 0 | 0 | 0 | 0 | 0 | 0 | 0 | 0.1 | 0 | 0 | 0 | 0 | 0 | 0 | 0 | 0 | 0 | 0 | 0 | 0 | 0 | 0 | 0 | 0 | 0 | 0 | 0 | 0 | 0 | 0 | 0 | 0 | 0 | 0 | 0 | 0.6 | 0 | 0.1 | 0 | 0 | 0 | 0 | 0 | 0 | 0 | 0 | 0 | 10.1016/j.micromeso.2013.09.027 | yes |  | 0 |  |  | 240 | 155 |  |  |  |  | N,N,N-trimethyl-1-adamantanammonium |  |  | CHA |  |  | TEOS, HF | Aldrich, Aldrich | [12 empty] | ['1-adamantyl-trimethylazanium', '1-adamantyl-trimethyl-ammonium', '1-adamantyl-trimethylammonium', '1-adamantyl-trimethyl-azanium', 'Adamantan-1-yl-trimethyl-ammonium', 'BAS 00109379', 'Oprea1_162065', 'Oprea1_825759', 'ZINC05002989', 'AIDS-211740', 'AIDS211740', 'Tricyclo[3.3.1.1]decan-1-aminium, N,N,N-trimethyl-'] |  |  | 1-adamantyl-trimethylazanium |  |  | C[N+](C)(C)C12CC3CC(CC(C3)C1)C2 |  |  | C13H24N |  |  | CHA |  |  | 2014
17239 | 0.2 | 0 | 0 | 0 | 0 | 0 | 0 | 0 | 0 | 0 | 0 | 0.1 | 0 | 0 | 0 | 0 | 0 | 0 | 0 | 0 | 0 | 0 | 0 | 0 | 0 | 0 | 0 | 0 | 0 | 0 | 0 | 0 | 0 | 0 | 0 | 0 | 0 | 0 | 0 | 0.6 | 0 | 0.1 | 0 | 0 | 0 | 0 | 0 | 0 | 0 | 0 | 0 | 10.1016/j.micromeso.2013.09.027 | yes | 0 | 0 | 0 | 0 | 12 | 190 |  |  | 0 | 0 | N,N,N-trimethyl-1-adamantanammonium |  |  | CHA |  |  | TEOS, HF | Aldrich, Aldrich | 0 | 0 | 0 | 0 | 0 | 0 | 0 | 0 |  | On the synthesis and characterization of all-silica CHA zeolite particles | ['thermogravimetric analysis effectively recognized', 'dispersed anisometric zeolite particles', 'cha particles presumably due'] | ['specified reaction time passed', 'quenched using tap water', 'recovered using vacuum filtration'] | ['1-adamantyl-trimethylazanium', '1-adamantyl-trimethyl-ammonium', '1-adamantyl-trimethylammonium', '1-adamantyl-trimethyl-azanium', 'Adamantan-1-yl-trimethyl-ammonium', 'BAS 00109379', 'Oprea1_162065', 'Oprea1_825759', 'ZINC05002989', 'AIDS-211740', 'AIDS211740', 'Tricyclo[3.3.1.1]decan-1-aminium, N,N,N-trimethyl-'] |  |  | 1-adamantyl-trimethylazanium |  |  | C[N+](C)(C)C12CC3CC(CC(C3)C1)C2 |  |  | C13H24N |  |  | CHA |  |  | 2014
17240
17241
17242 | 0.1071811 | 0 | 0 | 0 | 0 | 0 | 0 | 0 | 0 | 0 | 0 | 0.05787781 | 0 | 0 | 0 | 0 | 0 | 0 | 0 | 0 | 0 | 0 | 0 | 0 | 0 | 0 | 0 | 0 | 0 | 0 | 0 | 0 | 0 | 0 | 0 | 0 | 0 | 0 | 0 | 0.7770632 | 0 | 0.05787781 | 0 | 0 | 0 | 0 | 0 | 0 | 0 | 0 | 0 | 10.1016/j.micromeso.2013.10.030 | yes |  | 0 |  |  | 336 | 150 | TRUE |  |  |  | tetraethylammonium |  |  | beta |  |  | TEOS, HF | Aldrich, Aldrich | [12 empty] | ['tetraethylazanium', 'Tetraethylammonium', '4-04-00-00331 (Beilstein Handbook Reference)', 'AMMONIUM, TETRAETHYL-', 'BRN 1738225', 'Ethanaminium, N,N,N-triethyl- (9CI)', 'N,N,N-Triethylethanaminium', 'Tetraetilammonio [Italian]', 'Tetramon', 'Tetrylammonium', 'ZINC00896981', 'Lopac-T-2265', 'CHEBI:44296', 'NEt4(+)', '[NEt4](+)', 'Ammonium, tetraethyl-, dodeca-.mu.-chlorohexachlorohexatantalate(2-)(2:1), octahedro-', 'Ethanaminium, N,N,N-triethyl-, dodeca-.mu.-chlorohexachlorohexatantalate(2-) octahedro (2:1)', 'NSC156315', 'nchembio874-comp2', 'NCGC00016008-01', 'NET', 'tetraethylazanium', 'InChI=1/C8H20N/c1-5-9(6-2,7-3)8-4/h5-8H2,1-4H3/q+', 'C07512', 'Tetraethylammonium', 'E4N', 'TETRAETHYLAMMONIUM ION'] |  |  | tetraethylazanium |  |  | CC[N+](CC)(CC)CC |  |  | C8H20N |  |  | *BEA |  |  | 2014
17243 | 0.2 | 0 | 0 | 0 | 0 | 0 | 0 | 0 | 0 | 0 | 0 | 0.1 | 0 | 0 | 0 | 0 | 0 | 0 | 0 | 0 | 0 | 0 | 0 | 0 | 0 | 0 | 0 | 0 | 0 | 0 | 0 | 0 | 0 | 0 | 0 | 0 | 0 | 0 | 0 | 0.6 | 0 | 0.1 | 0 | 0 | 0 | 0 | 0 | 0 | 0 | 0 | 0 | 10.1016/j.micromeso.2013.10.030 | yes |  | 0 |  |  | 48 | 150 | TRUE |  | 23 |  | N,N,N-trimethyladamantammonium |  |  | CHA |  |  | HF | [13 empty] | ['1-adamantyl-trimethylazanium', '1-adamantyl-trimethyl-ammonium', '1-adamantyl-trimethylammonium', '1-adamantyl-trimethyl-azanium', 'Adamantan-1-yl-trimethyl-ammonium', 'BAS 00109379', 'Oprea1_162065', 'Oprea1_825759', 'ZINC05002989', 'AIDS-211740', 'AIDS211740', 'Tricyclo[3.3.1.1]decan-1-aminium, N,N,N-trimethyl-'] |  |  | 1-adamantyl-trimethylazanium |  |  | C[N+](C)(C)C12CC3CC(CC(C3)C1)C2 |  |  | C13H24N |  |  | CHA |  |  | 2014
17244 | 0.04761905 | 0 | 0 | 0 | 0 | 0 | 0 | 0 | 0 | 0 | 0 | 0.06349206 | 0 | 0 | 0 | 0 | 0 | 0 | 0 | 0 | 0 | 0 | 0 | 0 | 0 | 0 | 0 | 0 | 0 | 0 | 0 | 0 | 0 | 0 | 0 | 0 | 0 | 0 | 0 | 0.1269841 | 0 | 0.5079365 | 0.2539683 | 0 | 0 | 0 | 0 | 0 | 0 | 0 | 0 | 10.1016/j.micromeso.2013.10.030 | yes |  | 0 |  |  | 168 | 180 |  |  |  |  | pyridine | n-propylamine |  | Ferrierite |  |  | cabosil m5, HF | [13 empty] | ['Pyridine', '152758-95-7', '163392-20-9', '45410-39-7', '62301-32-0', '6999-00-4', '82005-06-9', '85404-19-9', '85404-20-2', '110-86-1', 'NCI-C55301', 'NSC 406123', 'Piridina [Italian]', 'Pirydyna [Polish]', 'Pyridin [German]', 'Pyridine [UN1282] [Flammable liquid]', 'RCRA waste no. U196', 'RCRA waste number U196', 'UN1282', 'NSC141574', '494410_ALDRICH', '02486_FLUKA', 'AC-907/34116015', 'NCIOpen2_007786', '82702_FLUKA', 'PYRIDINE-RING', 'NSC406123', '34945_RIEDEL', 'Piridina', '82704_FLUKA', '184527_ALDRICH', '33638_RIEDEL', 'ZINC00895354', 'NCI60_006101', 'P57506_SIAL', '360570_SIAL', 'ST5214494', 'NCGC00091476-01', 'CHEBI:16227', 'py', '270970_ALDRICH', 'NCIOpen2_007999', 'Azabenzene', 'C00747', 'W296600_ALDRICH', 'Caswell No. 717', 'Pirydyna', 'Pyridin', 'WLN: T6NJ', '676772_SIAL', 'NCIOpen2_002809', 'InChI=1/C5H5N/c1-2-4-6-5-3-1/h1-5', 'NCIOpen2_007986', '270407_ALDRICH', 'NCIOpen2_007866', 'AI3-01240', 'Azine', 'CCRIS 2926', 'CP 32', 'Pyridine', 'EINECS 203-809-9', 'EPA Pesticide Chemical Code 069202', 'FEMA No. 2966', 'FEMA Number 2966', 'HSDB 118'] | ['Propan-1-amine', 'Propylamine', '68187-45-1', '68130-70-1', '68187-43-9', '42939-71-9', '68187-44-0', '68130-69-8', '107-10-8', 'NSC 7490', 'Propylamine [UN1277] [Flammable liquid]', 'RCRA waste no. U194', 'RCRA waste number U194', 'UN1277', '(C14-C18)Alkylalkoxypropyleneamine', '1-Propanamine, 3-(C14-18-alkyloxy) derivs.', 'EINECS 269-098-2', '240958_ALDRICH', 'CHEBI:39870', '(C6-C12) Alkylalkoxypropyleneamine', '(C6-C12)Alkylalkoxypropyleneamine', '1-Propanamine, 3-(C6-12-alkyloxy) derivs.', 'EINECS 269-096-1', 'W423701_ALDRICH', '(C10-C16) Alkylalkoxypropyleneamine', '(C10-C16)Alkylalkoxypropyleneamine', '1-Propanamine, 3-(C10-16-alkyloxy) derivs.', 'EINECS 269-097-7', '109819_ALDRICH', '1-Aminopropane', '1-Propanamine', '1-Propylamine', 'Mono-n-propylamine', 'Monopropylamine', 'NSC7490', 'Propanamine', 'Propylamine', 'WLN: Z3', 'n-Propylamine', '3-AMINOPROPYL', '82098_FLUKA', '(C16-C22)Alkyl alkoxypropyleneamine', '1-Propanamine, 3-(C16-22-alkyloxy) derivs.', 'EINECS 268-601-2', '(C12-C18) Alkylalkoxypropyleneamine', '(C12-C18)Alkyl alkoxypropylene amine', '1-Propanamine, 3-(C12-18-alkyloxy) derivs.', 'EINECS 268-602-8', 'propyl amines', 'InChI=1/C3H9N/c1-2-3-4/h2-4H2,1H', 'Propan-1-amine', 'n-Propyl Amine', 'AI3-26456', 'EINECS 203-462-3', 'HSDB 5162'] |  | Pyridine | Propan-1-amine |  | c1ccncc1 | CCCN |  | C5H5N | C3H9N |  | FER |  |  | 2014
17245 | 0.05226481 | 0 | 0 | 0 | 0 | 0 | 0 | 0 | 0 | 0 | 0 | 0 | 0 | 0 | 0 | 0 | 0 | 0 | 0 | 0 | 0 | 0 | 0 | 0 | 0 | 0 | 0 | 0 | 0 | 0 | 0 | 0 | 0 | 0 | 0 | 0 | 0 | 0 | 0 | 0.912892 | 0.1884892 | 0.0174216 | 0 | 0 | 0 | 0 | 0 | 0 | 0 | 0 | 0 | 10.1016/j.micromeso.2013.10.030 | yes |  | 0.0174216 | 24 |  | 120 | 120 |  |  |  |  | tetrapropylammonium |  |  | silicalite-1 |  |  | TEOS, ethanol | [13 empty] | ['tetrapropylazanium', 'Tetrapropylammonium', '13010-31-6', 'ZINC01669523', '1-Propanaminium, N,N,N-tripropyl-', 'InChI=1/C12H28N/c1-5-9-13(10-6-2,11-7-3)12-8-4/h5-12H2,1-4H3/q+', 'Tetrapropylammonium', 'Tetrapropylamine'] |  |  | tetrapropylazanium |  |  | CCC[N+](CCC)(CCC)CCC |  |  | C12H28N |  |  | MFI |  |  | 2014
17246 | 0.01925298 | 0 | 0 | 0 | 0 | 0 | 0 | 0 | 0 | 0 | 0 | 0.009626492 | 0 | 0 | 0 | 0 | 0 | 0 | 0 | 0 | 0 | 0 | 0 | 0 | 0 | 0 | 0 | 0 | 0 | 0 | 0 | 0 | 0 | 0 | 0 | 0 | 0 | 0 | 0 | 0.9626492 | 0 | 0.008471313 | 0 | 0 | 0 | 0 | 0 | 0 | 0 | 0 | 0 | 10.1016/j.micromeso.2013.10.030 | yes |  | 0 |  |  | 120 | 175 |  |  |  |  | tetrapropylammonium |  |  | silicalite-1 |  |  | cabosil m5, HF | [13 empty] | ['tetrapropylazanium', 'Tetrapropylammonium', '13010-31-6', 'ZINC01669523', '1-Propanaminium, N,N,N-tripropyl-', 'InChI=1/C12H28N/c1-5-9-13(10-6-2,11-7-3)12-8-4/h5-12H2,1-4H3/q+', 'Tetrapropylammonium', 'Tetrapropylamine'] |  |  | tetrapropylazanium |  |  | CCC[N+](CCC)(CCC)CCC |  |  | C12H28N |  |  | MFI |  |  | 2014
17247 | 0.05882353 | 0 | 0 | 0 | 0 | 0 | 0 | 0 | 0 | 0 | 0 | 0.02941176 | 0 | 0 | 0 | 0 | 0 | 0 | 0 | 0 | 0 | 0 | 0 | 0 | 0 | 0 | 0 | 0 | 0 | 0 | 0 | 0 | 0 | 0 | 0 | 0 | 0 | 0 | 0 | 0.8823529 | 0 | 0.02941176 | 0 | 0 | 0 | 0 | 0 | 0 | 0 | 0 | 0 | 10.1016/j.micromeso.2013.10.030 | yes | 0 | 0 | 0 | 0 | 720 | 150 | TRUE |  | 0 | 0 | N,N,N-trimethyladamantammonium |  |  | SSZ-23 |  |  | HF |  | 0 | 0 | 0 | 0 | 0 | 0 | 0 | 0 |  | Experimental and computational studies on the adsorption of CO2 and N2 on pure silica zeolites | ['grand canonical monte carlo', 'purely siliceous models', 'limit zero coverage'] | ['lined stainless steel reactor', 'pure silica zeolite beta', 'lined stainless steel autoclave'] | ['1-adamantyl-trimethylazanium', '1-adamantyl-trimethyl-ammonium', '1-adamantyl-trimethylammonium', '1-adamantyl-trimethyl-azanium', 'Adamantan-1-yl-trimethyl-ammonium', 'BAS 00109379', 'Oprea1_162065', 'Oprea1_825759', 'ZINC05002989', 'AIDS-211740', 'AIDS211740', 'Tricyclo[3.3.1.1]decan-1-aminium, N,N,N-trimethyl-'] |  |  | 1-adamantyl-trimethylazanium |  |  | C[N+](C)(C)C12CC3CC(CC(C3)C1)C2 |  |  | C13H24N |  |  | STT |  |  | 2014
17248
17249 | 0.005574136 | 0.002229654 | 0 | 0 | 0 | 0.005574136 | 0 | 0 | 0 | 0 | 0 | 0 | 0 | 0 | 0 | 0 | 0 | 0 | 0 | 0 | 0 | 0 | 0 | 0 | 0 | 0 | 0 | 0 | 0 | 0 | 0 | 0 | 0 | 0 | 0 | 0 | 0 | 0 | 0 | 0.9698997 | 0 | 0.005574136 | 0 | 0 | 0 | 0 | 0 | 0 | 0 | 0 | 0 | 10.1016/j.micromeso.2013.11.010 | yes |  | 0.01114827 | 4 |  | 0 | 30 | FALSE |  |  |  | tetramethylammonium |  |  | amorphous |  |  | TEOS, AIP, LiOH | Tianjin, Sinopharm, Aladdin | [12 empty] | ['tetramethylazanium', 'Tetramethylammonium', '14190-16-0', '12545-87-8', '28109-81-1', '76913-76-3', '12386-10-6', 'Tetramethylammonium', 'ZINC00967771', 'EINECS 235-626-5', 'Methanaminium, N,N,N-trimethyl-, octahydrotriborate(1-)', 'Tetramethylammonium octahydrotriborate', 'tetramethylazanium', 'InChI=1/C4H12N/c1-5(2,3)4/h1-4H3/q+', 'PDSP2_000112', '(CH3)4N(+)', 'CHEBI:46020', 'N,N,N-trimethylmethanaminium', '[NMe4](+)', 'TETRAMETHYLAMMONIUM ION', 'Methanaminium, N,N,N-trimethyl-'] |  |  | tetramethylazanium |  |  | C[N+](C)(C)C |  |  | C4H12N | [5 empty] | 2014
17250 | 0.005574136 | 0.002229654 | 0 | 0 | 0 | 0.005574136 | 0 | 0 | 0 | 0 | 0 | 0 | 0 | 0 | 0 | 0 | 0 | 0 | 0 | 0 | 0 | 0 | 0 | 0 | 0 | 0 | 0 | 0 | 0 | 0 | 0 | 0 | 0 | 0 | 0 | 0 | 0 | 0 | 0 | 0.9698997 | 0 | 0.005574136 | 0 | 0 | 0 | 0 | 0 | 0 | 0 | 0 | 0 | 10.1016/j.micromeso.2013.11.010 | yes |  | 0.01114827 | 4 |  | 72 | 30 | FALSE |  |  |  | tetramethylammonium |  |  | amorphous |  |  | TEOS, AIP, LiOH | Tianjin, Sinopharm, Aladdin | [12 empty] | ['tetramethylazanium', 'Tetramethylammonium', '14190-16-0', '12545-87-8', '28109-81-1', '76913-76-3', '12386-10-6', 'Tetramethylammonium', 'ZINC00967771', 'EINECS 235-626-5', 'Methanaminium, N,N,N-trimethyl-, octahydrotriborate(1-)', 'Tetramethylammonium octahydrotriborate', 'tetramethylazanium', 'InChI=1/C4H12N/c1-5(2,3)4/h1-4H3/q+', 'PDSP2_000112', '(CH3)4N(+)', 'CHEBI:46020', 'N,N,N-trimethylmethanaminium', '[NMe4](+)', 'TETRAMETHYLAMMONIUM ION', 'Methanaminium, N,N,N-trimethyl-'] |  |  | tetramethylazanium |  |  | C[N+](C)(C)C |  |  | C4H12N | [5 empty] | 2014
17251 | 0.005574136 | 0.002229654 | 0 | 0 | 0 | 0.005574136 | 0 | 0 | 0 | 0 | 0 | 0 | 0 | 0 | 0 | 0 | 0 | 0 | 0 | 0 | 0 | 0 | 0 | 0 | 0 | 0 | 0 | 0 | 0 | 0 | 0 | 0 | 0 | 0 | 0 | 0 | 0 | 0 | 0 | 0.9698997 | 0 | 0.005574136 | 0 | 0 | 0 | 0 | 0 | 0 | 0 | 0 | 0 | 10.1016/j.micromeso.2013.11.010 | yes |  | 0.01114827 | 4 |  | 96 | 30 | FALSE |  |  |  | tetramethylammonium |  |  | amorphous | ZSM-2 |  | TEOS, AIP, LiOH | Tianjin, Sinopharm, Aladdin | [12 empty] | ['tetramethylazanium', 'Tetramethylammonium', '14190-16-0', '12545-87-8', '28109-81-1', '76913-76-3', '12386-10-6', 'Tetramethylammonium', 'ZINC00967771', 'EINECS 235-626-5', 'Methanaminium, N,N,N-trimethyl-, octahydrotriborate(1-)', 'Tetramethylammonium octahydrotriborate', 'tetramethylazanium', 'InChI=1/C4H12N/c1-5(2,3)4/h1-4H3/q+', 'PDSP2_000112', '(CH3)4N(+)', 'CHEBI:46020', 'N,N,N-trimethylmethanaminium', '[NMe4](+)', 'TETRAMETHYLAMMONIUM ION', 'Methanaminium, N,N,N-trimethyl-'] |  |  | tetramethylazanium |  |  | C[N+](C)(C)C |  |  | C4H12N | [5 empty] | 2014
17252 | 0.005574136 | 0.002229654 | 0 | 0 | 0 | 0.005574136 | 0 | 0 | 0 | 0 | 0 | 0 | 0 | 0 | 0 | 0 | 0 | 0 | 0 | 0 | 0 | 0 | 0 | 0 | 0 | 0 | 0 | 0 | 0 | 0 | 0 | 0 | 0 | 0 | 0 | 0 | 0 | 0 | 0 | 0.9698997 | 0 | 0.005574136 | 0 | 0 | 0 | 0 | 0 | 0 | 0 | 0 | 0 | 10.1016/j.micromeso.2013.11.010 | yes |  | 0.01114827 | 4 |  | 108 | 30 | FALSE |  |  |  | tetramethylammonium |  |  | amorphous | ZSM-2 |  | TEOS, AIP, LiOH | Tianjin, Sinopharm, Aladdin | [12 empty] | ['tetramethylazanium', 'Tetramethylammonium', '14190-16-0', '12545-87-8', '28109-81-1', '76913-76-3', '12386-10-6', 'Tetramethylammonium', 'ZINC00967771', 'EINECS 235-626-5', 'Methanaminium, N,N,N-trimethyl-, octahydrotriborate(1-)', 'Tetramethylammonium octahydrotriborate', 'tetramethylazanium', 'InChI=1/C4H12N/c1-5(2,3)4/h1-4H3/q+', 'PDSP2_000112', '(CH3)4N(+)', 'CHEBI:46020', 'N,N,N-trimethylmethanaminium', '[NMe4](+)', 'TETRAMETHYLAMMONIUM ION', 'Methanaminium, N,N,N-trimethyl-'] |  |  | tetramethylazanium |  |  | C[N+](C)(C)C |  |  | C4H12N | [5 empty] | 2014
17253 | 0.005574136 | 0.002229654 | 0 | 0 | 0 | 0.005574136 | 0 | 0 | 0 | 0 | 0 | 0 | 0 | 0 | 0 | 0 | 0 | 0 | 0 | 0 | 0 | 0 | 0 | 0 | 0 | 0 | 0 | 0 | 0 | 0 | 0 | 0 | 0 | 0 | 0 | 0 | 0 | 0 | 0 | 0.9698997 | 0 | 0.005574136 | 0 | 0 | 0 | 0 | 0 | 0 | 0 | 0 | 0 | 10.1016/j.micromeso.2013.11.010 | yes |  | 0.01114827 | 4 |  | 120 | 30 | FALSE |  |  |  | tetramethylammonium |  |  | amorphous | ZSM-2 |  | TEOS, AIP, LiOH | Tianjin, Sinopharm, Aladdin | [12 empty] | ['tetramethylazanium', 'Tetramethylammonium', '14190-16-0', '12545-87-8', '28109-81-1', '76913-76-3', '12386-10-6', 'Tetramethylammonium', 'ZINC00967771', 'EINECS 235-626-5', 'Methanaminium, N,N,N-trimethyl-, octahydrotriborate(1-)', 'Tetramethylammonium octahydrotriborate', 'tetramethylazanium', 'InChI=1/C4H12N/c1-5(2,3)4/h1-4H3/q+', 'PDSP2_000112', '(CH3)4N(+)', 'CHEBI:46020', 'N,N,N-trimethylmethanaminium', '[NMe4](+)', 'TETRAMETHYLAMMONIUM ION', 'Methanaminium, N,N,N-trimethyl-'] |  |  | tetramethylazanium |  |  | C[N+](C)(C)C |  |  | C4H12N | [5 empty] | 2014
17254 | 0.005574136 | 0.002229654 | 0 | 0 | 0 | 0.005574136 | 0 | 0 | 0 | 0 | 0 | 0 | 0 | 0 | 0 | 0 | 0 | 0 | 0 | 0 | 0 | 0 | 0 | 0 | 0 | 0 | 0 | 0 | 0 | 0 | 0 | 0 | 0 | 0 | 0 | 0 | 0 | 0 | 0 | 0.9698997 | 0 | 0.005574136 | 0 | 0 | 0 | 0 | 0 | 0 | 0 | 0 | 0 | 10.1016/j.micromeso.2013.11.010 | yes |  | 0.01114827 | 4 |  | 132 | 30 | FALSE |  |  |  | tetramethylammonium |  |  | ZSM-2 | amorphous |  | TEOS, AIP, LiOH | Tianjin, Sinopharm, Aladdin | [12 empty] | ['tetramethylazanium', 'Tetramethylammonium', '14190-16-0', '12545-87-8', '28109-81-1', '76913-76-3', '12386-10-6', 'Tetramethylammonium', 'ZINC00967771', 'EINECS 235-626-5', 'Methanaminium, N,N,N-trimethyl-, octahydrotriborate(1-)', 'Tetramethylammonium octahydrotriborate', 'tetramethylazanium', 'InChI=1/C4H12N/c1-5(2,3)4/h1-4H3/q+', 'PDSP2_000112', '(CH3)4N(+)', 'CHEBI:46020', 'N,N,N-trimethylmethanaminium', '[NMe4](+)', 'TETRAMETHYLAMMONIUM ION', 'Methanaminium, N,N,N-trimethyl-'] |  |  | tetramethylazanium |  |  | C[N+](C)(C)C |  |  | C4H12N | [5 empty] | 2014
17255 | 0.005574136 | 0.002229654 | 0 | 0 | 0 | 0.005574136 | 0 | 0 | 0 | 0 | 0 | 0 | 0 | 0 | 0 | 0 | 0 | 0 | 0 | 0 | 0 | 0 | 0 | 0 | 0 | 0 | 0 | 0 | 0 | 0 | 0 | 0 | 0 | 0 | 0 | 0 | 0 | 0 | 0 | 0.9698997 | 0 | 0.005574136 | 0 | 0 | 0 | 0 | 0 | 0 | 0 | 0 | 0 | 10.1016/j.micromeso.2013.11.010 | yes |  | 0.01114827 | 4 |  | 144 | 30 | FALSE |  |  |  | tetramethylammonium |  |  | ZSM-2 | amorphous |  | TEOS, AIP, LiOH | Tianjin, Sinopharm, Aladdin | [12 empty] | ['tetramethylazanium', 'Tetramethylammonium', '14190-16-0', '12545-87-8', '28109-81-1', '76913-76-3', '12386-10-6', 'Tetramethylammonium', 'ZINC00967771', 'EINECS 235-626-5', 'Methanaminium, N,N,N-trimethyl-, octahydrotriborate(1-)', 'Tetramethylammonium octahydrotriborate', 'tetramethylazanium', 'InChI=1/C4H12N/c1-5(2,3)4/h1-4H3/q+', 'PDSP2_000112', '(CH3)4N(+)', 'CHEBI:46020', 'N,N,N-trimethylmethanaminium', '[NMe4](+)', 'TETRAMETHYLAMMONIUM ION', 'Methanaminium, N,N,N-trimethyl-'] |  |  | tetramethylazanium |  |  | C[N+](C)(C)C |  |  | C4H12N | [5 empty] | 2014
17256 | 0.005574136 | 0.002229654 | 0 | 0 | 0 | 0.005574136 | 0 | 0 | 0 | 0 | 0 | 0 | 0 | 0 | 0 | 0 | 0 | 0 | 0 | 0 | 0 | 0 | 0 | 0 | 0 | 0 | 0 | 0 | 0 | 0 | 0 | 0 | 0 | 0 | 0 | 0 | 0 | 0 | 0 | 0.9698997 | 0 | 0.005574136 | 0 | 0 | 0 | 0 | 0 | 0 | 0 | 0 | 0 | 10.1016/j.micromeso.2013.11.010 | yes |  | 0.01114827 | 4 |  | 168 | 30 | FALSE |  |  |  | tetramethylammonium |  |  | ZSM-2 |  |  | TEOS, AIP, LiOH | Tianjin, Sinopharm, Aladdin | [12 empty] | ['tetramethylazanium', 'Tetramethylammonium', '14190-16-0', '12545-87-8', '28109-81-1', '76913-76-3', '12386-10-6', 'Tetramethylammonium', 'ZINC00967771', 'EINECS 235-626-5', 'Methanaminium, N,N,N-trimethyl-, octahydrotriborate(1-)', 'Tetramethylammonium octahydrotriborate', 'tetramethylazanium', 'InChI=1/C4H12N/c1-5(2,3)4/h1-4H3/q+', 'PDSP2_000112', '(CH3)4N(+)', 'CHEBI:46020', 'N,N,N-trimethylmethanaminium', '[NMe4](+)', 'TETRAMETHYLAMMONIUM ION', 'Methanaminium, N,N,N-trimethyl-'] |  |  | tetramethylazanium |  |  | C[N+](C)(C)C |  |  | C4H12N | [5 empty] | 2014
17257 | 0.005574136 | 0.002229654 | 0 | 0 | 0 | 0.005574136 | 0 | 0 | 0 | 0 | 0 | 0 | 0 | 0 | 0 | 0 | 0 | 0 | 0 | 0 | 0 | 0 | 0 | 0 | 0 | 0 | 0 | 0 | 0 | 0 | 0 | 0 | 0 | 0 | 0 | 0 | 0 | 0 | 0 | 0.9698997 | 0 | 0.005574136 | 0 | 0 | 0 | 0 | 0 | 0 | 0 | 0 | 0 | 10.1016/j.micromeso.2013.11.010 | yes |  | 0.01114827 | 4 |  | 216 | 30 | FALSE |  |  |  | tetramethylammonium |  |  | ZSM-2 |  |  | TEOS, AIP, LiOH | Tianjin, Sinopharm, Aladdin | [12 empty] | ['tetramethylazanium', 'Tetramethylammonium', '14190-16-0', '12545-87-8', '28109-81-1', '76913-76-3', '12386-10-6', 'Tetramethylammonium', 'ZINC00967771', 'EINECS 235-626-5', 'Methanaminium, N,N,N-trimethyl-, octahydrotriborate(1-)', 'Tetramethylammonium octahydrotriborate', 'tetramethylazanium', 'InChI=1/C4H12N/c1-5(2,3)4/h1-4H3/q+', 'PDSP2_000112', '(CH3)4N(+)', 'CHEBI:46020', 'N,N,N-trimethylmethanaminium', '[NMe4](+)', 'TETRAMETHYLAMMONIUM ION', 'Methanaminium, N,N,N-trimethyl-'] |  |  | tetramethylazanium |  |  | C[N+](C)(C)C |  |  | C4H12N | [5 empty] | 2014
17258 | 0.005574136 | 0.002229654 | 0 | 0 | 0 | 0.005574136 | 0 | 0 | 0 | 0 | 0 | 0 | 0 | 0 | 0 | 0 | 0 | 0 | 0 | 0 | 0 | 0 | 0 | 0 | 0 | 0 | 0 | 0 | 0 | 0 | 0 | 0 | 0 | 0 | 0 | 0 | 0 | 0 | 0 | 0.9698997 | 0 | 0.005574136 | 0 | 0 | 0 | 0 | 0 | 0 | 0 | 0 | 0 | 10.1016/j.micromeso.2013.11.010 | yes |  | 0.01114827 | 4 |  | 360 | 30 | FALSE |  |  |  | tetramethylammonium |  |  | ZSM-2 |  |  | TEOS, AIP, LiOH | Tianjin, Sinopharm, Aladdin | [12 empty] | ['tetramethylazanium', 'Tetramethylammonium', '14190-16-0', '12545-87-8', '28109-81-1', '76913-76-3', '12386-10-6', 'Tetramethylammonium', 'ZINC00967771', 'EINECS 235-626-5', 'Methanaminium, N,N,N-trimethyl-, octahydrotriborate(1-)', 'Tetramethylammonium octahydrotriborate', 'tetramethylazanium', 'InChI=1/C4H12N/c1-5(2,3)4/h1-4H3/q+', 'PDSP2_000112', '(CH3)4N(+)', 'CHEBI:46020', 'N,N,N-trimethylmethanaminium', '[NMe4](+)', 'TETRAMETHYLAMMONIUM ION', 'Methanaminium, N,N,N-trimethyl-'] |  |  | tetramethylazanium |  |  | C[N+](C)(C)C |  |  | C4H12N | [5 empty] | 2014
17259 | 0.005574136 | 0.002229654 | 0 | 0 | 0 | 0.005574136 | 0 | 0 | 0 | 0 | 0 | 0 | 0 | 0 | 0 | 0 | 0 | 0 | 0 | 0 | 0 | 0 | 0 | 0 | 0 | 0 | 0 | 0 | 0 | 0 | 0 | 0 | 0 | 0 | 0 | 0 | 0 | 0 | 0 | 0.9698997 | 0 | 0.005574136 | 0 | 0 | 0 | 0 | 0 | 0 | 0 | 0 | 0 | 10.1016/j.micromeso.2013.11.010 | yes |  | 0.01114827 | 4 |  | 432 | 30 | FALSE |  |  |  | tetramethylammonium |  |  | ZSM-2 |  |  | TEOS, AIP, LiOH | Tianjin, Sinopharm, Aladdin | [12 empty] | ['tetramethylazanium', 'Tetramethylammonium', '14190-16-0', '12545-87-8', '28109-81-1', '76913-76-3', '12386-10-6', 'Tetramethylammonium', 'ZINC00967771', 'EINECS 235-626-5', 'Methanaminium, N,N,N-trimethyl-, octahydrotriborate(1-)', 'Tetramethylammonium octahydrotriborate', 'tetramethylazanium', 'InChI=1/C4H12N/c1-5(2,3)4/h1-4H3/q+', 'PDSP2_000112', '(CH3)4N(+)', 'CHEBI:46020', 'N,N,N-trimethylmethanaminium', '[NMe4](+)', 'TETRAMETHYLAMMONIUM ION', 'Methanaminium, N,N,N-trimethyl-'] |  |  | tetramethylazanium |  |  | C[N+](C)(C)C |  |  | C4H12N | [5 empty] | 2014
17260 | 0.005574136 | 0.002229654 | 0 | 0 | 0 | 0.005574136 | 0 | 0 | 0 | 0 | 0 | 0 | 0 | 0 | 0 | 0 | 0 | 0 | 0 | 0 | 0 | 0 | 0 | 0 | 0 | 0 | 0 | 0 | 0 | 0 | 0 | 0 | 0 | 0 | 0 | 0 | 0 | 0 | 0 | 0.9698997 | 0 | 0.005574136 | 0 | 0 | 0 | 0 | 0 | 0 | 0 | 0 | 0 | 10.1016/j.micromeso.2013.11.010 | yes |  | 0.01114827 | 4 |  | 576 | 30 | FALSE |  |  |  | tetramethylammonium |  |  | ZSM-2 |  |  | TEOS, AIP, LiOH | Tianjin, Sinopharm, Aladdin | [12 empty] | ['tetramethylazanium', 'Tetramethylammonium', '14190-16-0', '12545-87-8', '28109-81-1', '76913-76-3', '12386-10-6', 'Tetramethylammonium', 'ZINC00967771', 'EINECS 235-626-5', 'Methanaminium, N,N,N-trimethyl-, octahydrotriborate(1-)', 'Tetramethylammonium octahydrotriborate', 'tetramethylazanium', 'InChI=1/C4H12N/c1-5(2,3)4/h1-4H3/q+', 'PDSP2_000112', '(CH3)4N(+)', 'CHEBI:46020', 'N,N,N-trimethylmethanaminium', '[NMe4](+)', 'TETRAMETHYLAMMONIUM ION', 'Methanaminium, N,N,N-trimethyl-'] |  |  | tetramethylazanium |  |  | C[N+](C)(C)C |  |  | C4H12N | [5 empty] | 2014
17261 | 0.005574136 | 0.002229654 | 0 | 0 | 0 | 0.005574136 | 0 | 0 | 0 | 0 | 0 | 0 | 0 | 0 | 0 | 0 | 0 | 0 | 0 | 0 | 0 | 0 | 0 | 0 | 0 | 0 | 0 | 0 | 0 | 0 | 0 | 0 | 0 | 0 | 0 | 0 | 0 | 0 | 0 | 0.9698997 | 0 | 0.005574136 | 0 | 0 | 0 | 0 | 0 | 0 | 0 | 0 | 0 | 10.1016/j.micromeso.2013.11.010 | yes | 0 | 0.01114827 | 4 |  | 648 | 30 | FALSE |  | 0 | 0 | tetramethylammonium |  |  | ZSM-2 |  |  | TEOS, AIP, LiOH | Tianjin, Sinopharm, Aladdin | 0 | 0 | 0 | 0 | 0 | 0 | 0 | 0 |  | Synthesis of ZSM-2 nanocrystals at ambient temperature | ['crystal size around 50nm', 'micropore area increased rapidly', 'micropore size distributions'] | ['experiments included tetraethyl orthosilicate', 'first peak intensity reaching', 'ltd .,), tetramethylammonium hydroxide'] | ['tetramethylazanium', 'Tetramethylammonium', '14190-16-0', '12545-87-8', '28109-81-1', '76913-76-3', '12386-10-6', 'Tetramethylammonium', 'ZINC00967771', 'EINECS 235-626-5', 'Methanaminium, N,N,N-trimethyl-, octahydrotriborate(1-)', 'Tetramethylammonium octahydrotriborate', 'tetramethylazanium', 'InChI=1/C4H12N/c1-5(2,3)4/h1-4H3/q+', 'PDSP2_000112', '(CH3)4N(+)', 'CHEBI:46020', 'N,N,N-trimethylmethanaminium', '[NMe4](+)', 'TETRAMETHYLAMMONIUM ION', 'Methanaminium, N,N,N-trimethyl-'] |  |  | tetramethylazanium |  |  | C[N+](C)(C)C |  |  | C4H12N | [5 empty] | 2014
17262
17263
17264
17265
17266
17267
17268
17269
17270
17271 | 0.05456728 | 0.0002182691 | 0 | 0.03917931 | 0 | 0 | 0 | 0 | 0.01014951 | 0 | 0 | 0 | 0 | 0 | 0 | 0.01265961 | 0 | 0 | 0 | 0 | 0 | 0 | 0 | 0 | 0 | 0 | 0 | 0 | 0 | 0 | 0 | 0 | 0 | 0 | 0 | 0 | 0 | 0 | 0 | 0.8730765 | 0 | 0 | 0 | 0 | 0 | 0 | 0 | 0 | 0 | 0 | 0 | 10.1016/j.micromeso.2014.01.014 | yes | 0 | 0.01014951 | 0 | 0 | 144 | 115 |  |  | 0 | 0 |  |  |  | MZ-35 |  |  | precipated silica, borax, cesium hydroxide |  | 0 | 0 | 0 | 0 | 0 | 0 | 0 | 0 |  | MZ-35, a new layered pentasil borosilicate synthesized in the presence of large alkali cations | ['unusually small unit cell', 'features space group p', 'connected pentasil units related'] | ['stainless steel vessel', 'cesium hydroxide 50', 'precipitated silica 175mp'] | [15 empty] | 2014
17272
17273
17274 | 0.1071429 | 0.007142857 | 0 | 0.02857143 | 0 | 0 | 0 | 0 | 0 | 0 | 0 | 0 | 0 | 0 | 0 | 0 | 0 | 0 | 0 | 0 | 0 | 0 | 0 | 0 | 0 | 0 | 0 | 0 | 0 | 0 | 0 | 0 | 0 | 0 | 0 | 0 | 0 | 0 | 0 | 0.7142857 | 0 | 0.07142857 | 0 | 0 | 0 | 0 | 0 | 0 | 0 | 0 | 0 | 10.1016/j.micromeso.2014.02.044 | yes |  | 0.07142857 |  |  | 72 | 150 |  |  |  |  | tetrabutylammonium |  |  | ZSM-11 |  |  | TEOS, NaOH, sodium aluminate | [13 empty] | ['tetrabutylazanium', 'Tetrabutylammonium', '122544-96-1', '70623-38-0', '63314-37-4', 'InChI=1/C16H36N/c1-5-9-13-17(14-10-6-2,15-11-7-3)16-12-8-4/h5-16H2,1-4H3/q+', 'TETRABUTYLAMMONIUM ION', 'TBA', 'ZINC01706222', 'tetrabutylazanium', '1-Butanaminium, N,N,N-tributyl-', 'Tetrabutylammonium'] |  |  | tetrabutylazanium |  |  | CCCC[N+](CCCC)(CCCC)CCCC |  |  | C16H36N |  |  | MEL |  |  | 2014
17275 | 0.1666667 | 0.006666667 | 0 | 0.02666667 | 0 | 0 | 0 | 0 | 0 | 0 | 0 | 0 | 0 | 0 | 0 | 0 | 0 | 0 | 0 | 0 | 0 | 0 | 0 | 0 | 0 | 0 | 0 | 0 | 0 | 0 | 0 | 0 | 0 | 0 | 0 | 0 | 0 | 0 | 0 | 0.6666667 | 0 | 0.06666667 | 0 | 0 | 0 | 0 | 0 | 0 | 0 | 0 | 0 | 10.1016/j.micromeso.2014.02.044 | yes |  | 0.06666667 |  |  | 72 | 150 |  |  |  |  | tetrabutylammonium |  |  | ZSM-11 |  |  | TEOS, NaOH, sodium aluminate | [13 empty] | ['tetrabutylazanium', 'Tetrabutylammonium', '122544-96-1', '70623-38-0', '63314-37-4', 'InChI=1/C16H36N/c1-5-9-13-17(14-10-6-2,15-11-7-3)16-12-8-4/h5-16H2,1-4H3/q+', 'TETRABUTYLAMMONIUM ION', 'TBA', 'ZINC01706222', 'tetrabutylazanium', '1-Butanaminium, N,N,N-tributyl-', 'Tetrabutylammonium'] |  |  | tetrabutylazanium |  |  | CCCC[N+](CCCC)(CCCC)CCCC |  |  | C16H36N |  |  | MEL |  |  | 2014
17276 | 0.21875 | 0.00625 | 0 | 0.025 | 0 | 0 | 0 | 0 | 0 | 0 | 0 | 0 | 0 | 0 | 0 | 0 | 0 | 0 | 0 | 0 | 0 | 0 | 0 | 0 | 0 | 0 | 0 | 0 | 0 | 0 | 0 | 0 | 0 | 0 | 0 | 0 | 0 | 0 | 0 | 0.625 | 0 | 0.0625 | 0 | 0 | 0 | 0 | 0 | 0 | 0 | 0 | 0 | 10.1016/j.micromeso.2014.02.044 | yes | 0 | 0.0625 | 0 | 0 | 72 | 150 |  |  | 0 | 0 | tetrabutylammonium |  |  | ZSM-11 |  |  | TEOS, NaOH, sodium aluminate |  | 0 | 0 | 0 | 0 | 0 | 0 | 0 | 0 |  | Catalytic decomposition of N2O over Cu-ZSM-11 catalysts | ['27al mas nmr', 'al ratio increases', 'al ratio demonstrates'] | ['al molar ratio measured', 'teflon lined autoclave', 'stirred till uniform'] | ['tetrabutylazanium', 'Tetrabutylammonium', '122544-96-1', '70623-38-0', '63314-37-4', 'InChI=1/C16H36N/c1-5-9-13-17(14-10-6-2,15-11-7-3)16-12-8-4/h5-16H2,1-4H3/q+', 'TETRABUTYLAMMONIUM ION', 'TBA', 'ZINC01706222', 'tetrabutylazanium', '1-Butanaminium, N,N,N-tributyl-', 'Tetrabutylammonium'] |  |  | tetrabutylazanium |  |  | CCCC[N+](CCCC)(CCCC)CCCC |  |  | C16H36N |  |  | MEL |  |  | 2014
17277
17278 | 0.0266809 | 0.01067236 | 0 | 0 | 0.0208111 | 0 | 0 | 0 | 0 | 0 | 0 | 0.008004269 | 0 | 0 | 0 | 0 | 0 | 0 | 0 | 0 | 0 | 0 | 0 | 0 | 0 | 0 | 0 | 0 | 0 | 0 | 0 | 0 | 0 | 0 | 0 | 0 | 0 | 0 | 0 | 0.9338314 | 0 | 0 | 0 | 0 | 0 | 0 | 0 | 0 | 0 | 0 | 0 | 10.1016/j.micromeso.2014.05.019 | yes |  | 0 | 6 |  | 24 | 160 | [7 empty] | amorphous |  |  | aluminum hydroxide, KOH, Ludox TM-40, NH4F | Wako, Shanghai, Aldrich | [27 empty] | 2014
17279 | 0.0266809 | 0.01067236 | 0 | 0 | 0.0208111 | 0 | 0 | 0 | 0 | 0 | 0 | 0.008004269 | 0 | 0 | 0 | 0 | 0 | 0 | 0 | 0 | 0 | 0 | 0 | 0 | 0 | 0 | 0 | 0 | 0 | 0 | 0 | 0 | 0 | 0 | 0 | 0 | 0 | 0 | 0 | 0.9338314 | 0 | 0 | 0 | 0 | 0 | 0 | 0 | 0 | 0 | 0 | 0 | 10.1016/j.micromeso.2014.05.019 | yes |  | 0 | 6 |  | 30 | 160 | [7 empty] | amorphous | CHA |  | aluminum hydroxide, KOH, Ludox TM-40, NH4F | Wako, Shanghai, Aldrich | [25 empty] | CHA |  | 2014
17280 | 0.0266809 | 0.01067236 | 0 | 0 | 0.0208111 | 0 | 0 | 0 | 0 | 0 | 0 | 0.008004269 | 0 | 0 | 0 | 0 | 0 | 0 | 0 | 0 | 0 | 0 | 0 | 0 | 0 | 0 | 0 | 0 | 0 | 0 | 0 | 0 | 0 | 0 | 0 | 0 | 0 | 0 | 0 | 0.9338314 | 0 | 0 | 0 | 0 | 0 | 0 | 0 | 0 | 0 | 0 | 0 | 10.1016/j.micromeso.2014.05.019 | yes |  | 0 | 6 |  | 36 | 160 | [7 empty] | CHA | amorphous |  | aluminum hydroxide, KOH, Ludox TM-40, NH4F | Wako, Shanghai, Aldrich | 2.4 |  |  | 25 | [20 empty] | CHA |  |  | 2014
17281 | 0.0266809 | 0.01067236 | 0 | 0 | 0.0208111 | 0 | 0 | 0 | 0 | 0 | 0 | 0.008004269 | 0 | 0 | 0 | 0 | 0 | 0 | 0 | 0 | 0 | 0 | 0 | 0 | 0 | 0 | 0 | 0 | 0 | 0 | 0 | 0 | 0 | 0 | 0 | 0 | 0 | 0 | 0 | 0.9338314 | 0 | 0 | 0 | 0 | 0 | 0 | 0 | 0 | 0 | 0 | 0 | 10.1016/j.micromeso.2014.05.019 | yes |  | 0 | 6 |  | 48 | 160 | [7 empty] | CHA |  |  | aluminum hydroxide, KOH, Ludox TM-40, NH4F | Wako, Shanghai, Aldrich | 2.4 |  |  | 25 | [20 empty] | CHA |  |  | 2014
17282 | 0.0266809 | 0.01067236 | 0 | 0 | 0.0208111 | 0 | 0 | 0 | 0 | 0 | 0 | 0.008004269 | 0 | 0 | 0 | 0 | 0 | 0 | 0 | 0 | 0 | 0 | 0 | 0 | 0 | 0 | 0 | 0 | 0 | 0 | 0 | 0 | 0 | 0 | 0 | 0 | 0 | 0 | 0 | 0.9338314 | 0 | 0 | 0 | 0 | 0 | 0 | 0 | 0 | 0 | 0 | 0 | 10.1016/j.micromeso.2014.05.019 | yes |  | 0 | 6 |  | 72 | 160 | [7 empty] | CHA |  |  | aluminum hydroxide, KOH, Ludox TM-40, NH4F | Wako, Shanghai, Aldrich | 2.5 |  |  | 25 | [20 empty] | CHA |  |  | 2014
17283 | 0.0266809 | 0.01067236 | 0 | 0 | 0.0208111 | 0 | 0 | 0 | 0 | 0 | 0 | 0.008004269 | 0 | 0 | 0 | 0 | 0 | 0 | 0 | 0 | 0 | 0 | 0 | 0 | 0 | 0 | 0 | 0 | 0 | 0 | 0 | 0 | 0 | 0 | 0 | 0 | 0 | 0 | 0 | 0.9338314 | 0 | 0 | 0 | 0 | 0 | 0 | 0 | 0 | 0 | 0 | 0 | 10.1016/j.micromeso.2014.05.019 | yes |  | 0 | 6 |  | 96 | 160 | [7 empty] | CHA |  |  | aluminum hydroxide, KOH, Ludox TM-40, NH4F | Wako, Shanghai, Aldrich | 2.4 |  |  | 25 | [20 empty] | CHA |  |  | 2014
17284 | 0.0266809 | 0.01067236 | 0 | 0 | 0.0208111 | 0 | 0 | 0 | 0 | 0 | 0 | 0.008004269 | 0 | 0 | 0 | 0 | 0 | 0 | 0 | 0 | 0 | 0 | 0 | 0 | 0 | 0 | 0 | 0 | 0 | 0 | 0 | 0 | 0 | 0 | 0 | 0 | 0 | 0 | 0 | 0.9338314 | 0 | 0 | 0 | 0 | 0 | 0 | 0 | 0 | 0 | 0 | 0 | 10.1016/j.micromeso.2014.05.019 | yes |  | 0 | 6 |  | 120 | 160 | [7 empty] | CHA |  |  | aluminum hydroxide, KOH, Ludox TM-40, NH4F | Wako, Shanghai, Aldrich | 2.4 |  |  | 25 | [20 empty] | CHA |  |  | 2014
17285 | 0.0266809 | 0.01067236 | 0 | 0 | 0.0208111 | 0 | 0 | 0 | 0 | 0 | 0 | 0.008004269 | 0 | 0 | 0 | 0 | 0 | 0 | 0 | 0 | 0 | 0 | 0 | 0 | 0 | 0 | 0 | 0 | 0 | 0 | 0 | 0 | 0 | 0 | 0 | 0 | 0 | 0 | 0 | 0.9338314 | 0 | 0 | 0 | 0 | 0 | 0 | 0 | 0 | 0 | 0 | 0 | 10.1016/j.micromeso.2014.05.019 | yes |  | 0 | 6 |  | 6 | 160 | [7 empty] | amorphous |  |  | aluminum hydroxide, KOH, Ludox TM-40, NH4F | Wako, Shanghai, Aldrich | [27 empty] | 2014
17286 | 0.0266809 | 0.01067236 | 0 | 0 | 0.0208111 | 0 | 0 | 0 | 0 | 0 | 0 | 0.008004269 | 0 | 0 | 0 | 0 | 0 | 0 | 0 | 0 | 0 | 0 | 0 | 0 | 0 | 0 | 0 | 0 | 0 | 0 | 0 | 0 | 0 | 0 | 0 | 0 | 0 | 0 | 0 | 0.9338314 | 0 | 0 | 0 | 0 | 0 | 0 | 0 | 0 | 0 | 0 | 0 | 10.1016/j.micromeso.2014.05.019 | yes |  | 0 | 6 |  | 9 | 160 | [7 empty] | amorphous |  |  | aluminum hydroxide, KOH, Ludox TM-40, NH4F | Wako, Shanghai, Aldrich | [27 empty] | 2014
17287 | 0.0266809 | 0.01067236 | 0 | 0 | 0.0208111 | 0 | 0 | 0 | 0 | 0 | 0 | 0.008004269 | 0 | 0 | 0 | 0 | 0 | 0 | 0 | 0 | 0 | 0 | 0 | 0 | 0 | 0 | 0 | 0 | 0 | 0 | 0 | 0 | 0 | 0 | 0 | 0 | 0 | 0 | 0 | 0.9338314 | 0 | 0 | 0 | 0 | 0 | 0 | 0 | 0 | 0 | 0 | 0 | 10.1016/j.micromeso.2014.05.019 | yes |  | 0 | 6 |  | 12 | 160 | [7 empty] | amorphous | CHA |  | aluminum hydroxide, KOH, Ludox TM-40, NH4F | Wako, Shanghai, Aldrich | [25 empty] | CHA |  | 2014
17288 | 0.0266809 | 0.01067236 | 0 | 0 | 0.0208111 | 0 | 0 | 0 | 0 | 0 | 0 | 0.008004269 | 0 | 0 | 0 | 0 | 0 | 0 | 0 | 0 | 0 | 0 | 0 | 0 | 0 | 0 | 0 | 0 | 0 | 0 | 0 | 0 | 0 | 0 | 0 | 0 | 0 | 0 | 0 | 0.9338314 | 0 | 0 | 0 | 0 | 0 | 0 | 0 | 0 | 0 | 0 | 0 | 10.1016/j.micromeso.2014.05.019 | yes |  | 0 | 6 |  | 14 | 160 | [7 empty] | CHA | amorphous |  | aluminum hydroxide, KOH, Ludox TM-40, NH4F | Wako, Shanghai, Aldrich | 2.4 |  |  | 7.5 | [20 empty] | CHA |  |  | 2014
17289 | 0.0266809 | 0.01067236 | 0 | 0 | 0.0208111 | 0 | 0 | 0 | 0 | 0 | 0 | 0.008004269 | 0 | 0 | 0 | 0 | 0 | 0 | 0 | 0 | 0 | 0 | 0 | 0 | 0 | 0 | 0 | 0 | 0 | 0 | 0 | 0 | 0 | 0 | 0 | 0 | 0 | 0 | 0 | 0.9338314 | 0 | 0 | 0 | 0 | 0 | 0 | 0 | 0 | 0 | 0 | 0 | 10.1016/j.micromeso.2014.05.019 | yes |  | 0 | 6 |  | 18 | 160 | [7 empty] | CHA | amorphous |  | aluminum hydroxide, KOH, Ludox TM-40, NH4F | Wako, Shanghai, Aldrich | 2.5 |  |  | 7.5 | [20 empty] | CHA |  |  | 2014
17290 | 0.0266809 | 0.01067236 | 0 | 0 | 0.0208111 | 0 | 0 | 0 | 0 | 0 | 0 | 0.008004269 | 0 | 0 | 0 | 0 | 0 | 0 | 0 | 0 | 0 | 0 | 0 | 0 | 0 | 0 | 0 | 0 | 0 | 0 | 0 | 0 | 0 | 0 | 0 | 0 | 0 | 0 | 0 | 0.9338314 | 0 | 0 | 0 | 0 | 0 | 0 | 0 | 0 | 0 | 0 | 0 | 10.1016/j.micromeso.2014.05.019 | yes |  | 0 | 6 |  | 24 | 160 | [7 empty] | CHA |  |  | aluminum hydroxide, KOH, Ludox TM-40, NH4F | Wako, Shanghai, Aldrich | 2.5 |  |  | 7.5 | [20 empty] | CHA |  |  | 2014
17291 | 0.0266809 | 0.01067236 | 0 | 0 | 0.0208111 | 0 | 0 | 0 | 0 | 0 | 0 | 0.008004269 | 0 | 0 | 0 | 0 | 0 | 0 | 0 | 0 | 0 | 0 | 0 | 0 | 0 | 0 | 0 | 0 | 0 | 0 | 0 | 0 | 0 | 0 | 0 | 0 | 0 | 0 | 0 | 0.9338314 | 0 | 0 | 0 | 0 | 0 | 0 | 0 | 0 | 0 | 0 | 0 | 10.1016/j.micromeso.2014.05.019 | yes |  | 0 | 6 |  | 36 | 160 | [7 empty] | CHA |  |  | aluminum hydroxide, KOH, Ludox TM-40, NH4F | Wako, Shanghai, Aldrich | 2.5 |  |  | 7.5 | [20 empty] | CHA |  |  | 2014
17292 | 0.0266809 | 0.01067236 | 0 | 0 | 0.0208111 | 0 | 0 | 0 | 0 | 0 | 0 | 0.008004269 | 0 | 0 | 0 | 0 | 0 | 0 | 0 | 0 | 0 | 0 | 0 | 0 | 0 | 0 | 0 | 0 | 0 | 0 | 0 | 0 | 0 | 0 | 0 | 0 | 0 | 0 | 0 | 0.9338314 | 0 | 0 | 0 | 0 | 0 | 0 | 0 | 0 | 0 | 0 | 0 | 10.1016/j.micromeso.2014.05.019 | yes |  | 0 | 6 |  | 48 | 160 | [7 empty] | CHA |  |  | aluminum hydroxide, KOH, Ludox TM-40, NH4F | Wako, Shanghai, Aldrich | 2.4 |  |  | 7.5 | [20 empty] | CHA |  |  | 2014
17293 | 0.0266809 | 0.01067236 | 0 | 0 | 0.0208111 | 0 | 0 | 0 | 0 | 0 | 0 | 0.008004269 | 0 | 0 | 0 | 0 | 0 | 0 | 0 | 0 | 0 | 0 | 0 | 0 | 0 | 0 | 0 | 0 | 0 | 0 | 0 | 0 | 0 | 0 | 0 | 0 | 0 | 0 | 0 | 0.9338314 | 0 | 0 | 0 | 0 | 0 | 0 | 0 | 0 | 0 | 0 | 0 | 10.1016/j.micromeso.2014.05.019 | yes |  | 0 | 6 |  | 72 | 160 | [7 empty] | CHA |  |  | aluminum hydroxide, KOH, Ludox TM-40, NH4F | Wako, Shanghai, Aldrich | 2.4 |  |  | 7.5 | [20 empty] | CHA |  |  | 2014
17294 | 0.0266809 | 0.01067236 | 0 | 0 | 0.0208111 | 0 | 0 | 0 | 0 | 0 | 0 | 0.008004269 | 0 | 0 | 0 | 0 | 0 | 0 | 0 | 0 | 0 | 0 | 0 | 0 | 0 | 0 | 0 | 0 | 0 | 0 | 0 | 0 | 0 | 0 | 0 | 0 | 0 | 0 | 0 | 0.9338314 | 0 | 0 | 0 | 0 | 0 | 0 | 0 | 0 | 0 | 0 | 0 | 10.1016/j.micromeso.2014.05.019 | yes |  | 0 | 6 |  | 96 | 160 | [7 empty] | CHA |  |  | aluminum hydroxide, KOH, Ludox TM-40, NH4F | Wako, Shanghai, Aldrich | 2.4 |  |  | 7.5 | [20 empty] | CHA |  |  | 2014
17295 | 0.02649217 | 0.01767028 | 0 | 0 | 0.02066389 | 0 | 0 | 0 | 0 | 0 | 0 | 0.007947651 | 0 | 0 | 0 | 0 | 0 | 0 | 0 | 0 | 0 | 0 | 0 | 0 | 0 | 0 | 0 | 0 | 0 | 0 | 0 | 0 | 0 | 0 | 0 | 0 | 0 | 0 | 0 | 0.927226 | 0 | 0 | 0 | 0 | 0 | 0 | 0 | 0 | 0 | 0 | 0 | 10.1016/j.micromeso.2014.05.019 | yes |  | 0 | 6 |  | 72 | 160 | [7 empty] | LTL |  |  | aluminum hydroxide, KOH, Ludox TM-40, NH4F | Wako, Shanghai, Aldrich | 2.2 |  |  | 2.5 | [20 empty] | LTL |  |  | 2014
17296 | 0.02682403 | 0.005364807 | 0 | 0 | 0.02092275 | 0 | 0 | 0 | 0 | 0 | 0 | 0.00804721 | 0 | 0 | 0 | 0 | 0 | 0 | 0 | 0 | 0 | 0 | 0 | 0 | 0 | 0 | 0 | 0 | 0 | 0 | 0 | 0 | 0 | 0 | 0 | 0 | 0 | 0 | 0 | 0.9388412 | 0 | 0 | 0 | 0 | 0 | 0 | 0 | 0 | 0 | 0 | 0 | 10.1016/j.micromeso.2014.05.019 | yes |  | 0 | 6 |  | 72 | 160 | [7 empty] | CHA |  |  | aluminum hydroxide, KOH, Ludox TM-40, NH4F | Wako, Shanghai, Aldrich | 2.7 |  |  | 17.5 | [20 empty] | CHA |  |  | 2014
17297 | 0.02689618 | 0.002689618 | 0 | 0 | 0.02097902 | 0 | 0 | 0 | 0 | 0 | 0 | 0.008068854 | 0 | 0 | 0 | 0 | 0 | 0 | 0 | 0 | 0 | 0 | 0 | 0 | 0 | 0 | 0 | 0 | 0 | 0 | 0 | 0 | 0 | 0 | 0 | 0 | 0 | 0 | 0 | 0.9413663 | 0 | 0 | 0 | 0 | 0 | 0 | 0 | 0 | 0 | 0 | 0 | 10.1016/j.micromeso.2014.05.019 | yes |  | 0 | 6 |  | 96 | 160 | [7 empty] | amorphous |  |  | aluminum hydroxide, KOH, Ludox TM-40, NH4F | Wako, Shanghai, Aldrich | [27 empty] | 2014
17298 | 0.02649217 | 0.01767028 | 0 | 0 | 0.02066389 | 0 | 0 | 0 | 0 | 0 | 0 | 0.007947651 | 0 | 0 | 0 | 0 | 0 | 0 | 0 | 0 | 0 | 0 | 0 | 0 | 0 | 0 | 0 | 0 | 0 | 0 | 0 | 0 | 0 | 0 | 0 | 0 | 0 | 0 | 0 | 0.927226 | 0 | 0 | 0 | 0 | 0 | 0 | 0 | 0 | 0 | 0 | 0 | 10.1016/j.micromeso.2014.05.019 | yes |  | 0 | 6 |  | 120 | 160 | [7 empty] | amorphous |  |  | aluminum hydroxide, KOH, Ludox TM-40, NH4F | Wako, Shanghai, Aldrich | [27 empty] | 2014
17299 | 0.02682403 | 0.005364807 | 0 | 0 | 0.02092275 | 0 | 0 | 0 | 0 | 0 | 0 | 0.00804721 | 0 | 0 | 0 | 0 | 0 | 0 | 0 | 0 | 0 | 0 | 0 | 0 | 0 | 0 | 0 | 0 | 0 | 0 | 0 | 0 | 0 | 0 | 0 | 0 | 0 | 0 | 0 | 0.9388412 | 0 | 0 | 0 | 0 | 0 | 0 | 0 | 0 | 0 | 0 | 0 | 10.1016/j.micromeso.2014.05.019 | yes |  | 0 | 6 |  | 48 | 160 | [7 empty] | CHA |  |  | aluminum hydroxide, KOH, Ludox TM-40, NH4F | Wako, Shanghai, Aldrich | 2.7 |  |  | 7.5 | [20 empty] | CHA |  |  | 2014
17300 | 0.02689618 | 0.002689618 | 0 | 0 | 0.02097902 | 0 | 0 | 0 | 0 | 0 | 0 | 0.008068854 | 0 | 0 | 0 | 0 | 0 | 0 | 0 | 0 | 0 | 0 | 0 | 0 | 0 | 0 | 0 | 0 | 0 | 0 | 0 | 0 | 0 | 0 | 0 | 0 | 0 | 0 | 0 | 0.9413663 | 0 | 0 | 0 | 0 | 0 | 0 | 0 | 0 | 0 | 0 | 0 | 10.1016/j.micromeso.2014.05.019 | yes |  | 0 | 6 |  | 96 | 160 | [7 empty] | CHA |  |  | aluminum hydroxide, KOH, Ludox TM-40, NH4F | Wako, Shanghai, Aldrich | 3.5 |  |  | 7.5 | [20 empty] | CHA |  |  | 2014
17301 | 0.02692029 | 0.001795583 | 0 | 0 | 0.02099783 | 0 | 0 | 0 | 0 | 0 | 0 | 0.008076088 | 0 | 0 | 0 | 0 | 0 | 0 | 0 | 0 | 0 | 0 | 0 | 0 | 0 | 0 | 0 | 0 | 0 | 0 | 0 | 0 | 0 | 0 | 0 | 0 | 0 | 0 | 0 | 0.9422102 | 0 | 0 | 0 | 0 | 0 | 0 | 0 | 0 | 0 | 0 | 0 | 10.1016/j.micromeso.2014.05.019 | yes |  | 0 | 6 |  | 48 | 160 | [7 empty] | amorphous |  |  | aluminum hydroxide, KOH, Ludox TM-40, NH4F | Wako, Shanghai, Aldrich | [27 empty] | 2014
17302 | 0.0266809 | 0.01067236 | 0 | 0 | 0.0208111 | 0 | 0 | 0 | 0 | 0 | 0 | 0.008004269 | 0 | 0 | 0 | 0 | 0 | 0 | 0 | 0 | 0 | 0 | 0 | 0 | 0 | 0 | 0 | 0 | 0 | 0 | 0 | 0 | 0 | 0 | 0 | 0 | 0 | 0 | 0 | 0.9338314 | 0 | 0 | 0 | 0 | 0 | 0 | 0 | 0 | 0 | 0 | 0 | 10.1016/j.micromeso.2014.05.019 | yes |  | 0 | 6 |  | 144 | 120 | [7 empty] | amorphous |  |  | aluminum hydroxide, KOH, Ludox TM-40, NH4F | Wako, Shanghai, Aldrich | [27 empty] | 2014
17303 | 0.0266809 | 0.01067236 | 0 | 0 | 0.0208111 | 0 | 0 | 0 | 0 | 0 | 0 | 0.008004269 | 0 | 0 | 0 | 0 | 0 | 0 | 0 | 0 | 0 | 0 | 0 | 0 | 0 | 0 | 0 | 0 | 0 | 0 | 0 | 0 | 0 | 0 | 0 | 0 | 0 | 0 | 0 | 0.9338314 | 0 | 0 | 0 | 0 | 0 | 0 | 0 | 0 | 0 | 0 | 0 | 10.1016/j.micromeso.2014.05.019 | yes |  | 0 | 6 |  | 120 | 140 | [7 empty] | CHA |  |  | aluminum hydroxide, KOH, Ludox TM-40, NH4F | Wako, Shanghai, Aldrich | 2.5 |  |  | 12.5 | [20 empty] | CHA |  |  | 2014
17304 | 0.0266809 | 0.01067236 | 0 | 0 | 0.0208111 | 0 | 0 | 0 | 0 | 0 | 0 | 0.008004269 | 0 | 0 | 0 | 0 | 0 | 0 | 0 | 0 | 0 | 0 | 0 | 0 | 0 | 0 | 0 | 0 | 0 | 0 | 0 | 0 | 0 | 0 | 0 | 0 | 0 | 0 | 0 | 0.9338314 | 0 | 0 | 0 | 0 | 0 | 0 | 0 | 0 | 0 | 0 | 0 | 10.1016/j.micromeso.2014.05.019 | yes |  | 0 | 6 |  | 60 | 180 | [7 empty] | CHA |  |  | aluminum hydroxide, KOH, Ludox TM-40, NH4F | Wako, Shanghai, Aldrich | 2.4 |  |  | 17.5 | [20 empty] | CHA |  |  | 2014
17305 | 0.02689618 | 0.01075847 | 0 | 0 | 0.02097902 | 0 | 0 | 0 | 0 | 0 | 0 | 0 | 0 | 0 | 0 | 0 | 0 | 0 | 0 | 0 | 0 | 0 | 0 | 0 | 0 | 0 | 0 | 0 | 0 | 0 | 0 | 0 | 0 | 0 | 0 | 0 | 0 | 0 | 0 | 0.9413663 | 0 | 0 | 0 | 0 | 0 | 0 | 0 | 0 | 0 | 0 | 0 | 10.1016/j.micromeso.2014.05.019 | yes |  | 0 | 6 |  | 96 | 160 | [7 empty] | MER |  |  | aluminum hydroxide, KOH, Ludox TM-40, NH4F | Wako, Shanghai, Aldrich | 2 |  |  | 25 | [20 empty] | MER |  |  | 2014
17306 | 0.02682403 | 0.01072961 | 0 | 0 | 0.02092275 | 0 | 0 | 0 | 0 | 0 | 0 | 0.002682403 | 0 | 0 | 0 | 0 | 0 | 0 | 0 | 0 | 0 | 0 | 0 | 0 | 0 | 0 | 0 | 0 | 0 | 0 | 0 | 0 | 0 | 0 | 0 | 0 | 0 | 0 | 0 | 0.9388412 | 0 | 0 | 0 | 0 | 0 | 0 | 0 | 0 | 0 | 0 | 0 | 10.1016/j.micromeso.2014.05.019 | yes |  | 0 | 6 |  | 72 | 160 | [7 empty] | MER | CHA |  | aluminum hydroxide, KOH, Ludox TM-40, NH4F | Wako, Shanghai, Aldrich | 2.1 | [23 empty] | MER | CHA |  | 2014
17307 | 0.02675227 | 0.01070091 | 0 | 0 | 0.02086677 | 0 | 0 | 0 | 0 | 0 | 0 | 0.005350455 | 0 | 0 | 0 | 0 | 0 | 0 | 0 | 0 | 0 | 0 | 0 | 0 | 0 | 0 | 0 | 0 | 0 | 0 | 0 | 0 | 0 | 0 | 0 | 0 | 0 | 0 | 0 | 0.9363296 | 0 | 0 | 0 | 0 | 0 | 0 | 0 | 0 | 0 | 0 | 0 | 10.1016/j.micromeso.2014.05.019 | yes |  | 0 | 6 |  | 72 | 160 | [7 empty] | CHA | MER |  | aluminum hydroxide, KOH, Ludox TM-40, NH4F | Wako, Shanghai, Aldrich | 2.3 | [23 empty] | CHA | MER |  | 2014
17308 | 0.0266099 | 0.01064396 | 0 | 0 | 0.02075572 | 0 | 0 | 0 | 0 | 0 | 0 | 0.01064396 | 0 | 0 | 0 | 0 | 0 | 0 | 0 | 0 | 0 | 0 | 0 | 0 | 0 | 0 | 0 | 0 | 0 | 0 | 0 | 0 | 0 | 0 | 0 | 0 | 0 | 0 | 0 | 0.9313465 | 0 | 0 | 0 | 0 | 0 | 0 | 0 | 0 | 0 | 0 | 0 | 10.1016/j.micromeso.2014.05.019 | yes |  | 0 | 6 |  | 72 | 160 | [7 empty] | CHA | amorphous |  | aluminum hydroxide, KOH, Ludox TM-40, NH4F | Wako, Shanghai, Aldrich | 2.6 |  |  | 7.5 | [20 empty] | CHA |  |  | 2014
17309 | 0.02653928 | 0.01061571 | 0 | 0 | 0.02070064 | 0 | 0 | 0 | 0 | 0 | 0 | 0.01326964 | 0 | 0 | 0 | 0 | 0 | 0 | 0 | 0 | 0 | 0 | 0 | 0 | 0 | 0 | 0 | 0 | 0 | 0 | 0 | 0 | 0 | 0 | 0 | 0 | 0 | 0 | 0 | 0.9288747 | 0 | 0 | 0 | 0 | 0 | 0 | 0 | 0 | 0 | 0 | 0 | 10.1016/j.micromeso.2014.05.019 | yes |  | 0 | 6 |  | 72 | 160 | [7 empty] | amorphous |  |  | aluminum hydroxide, KOH, Ludox TM-40, NH4F | Wako, Shanghai, Aldrich | [27 empty] | 2014
17310 | 0.0266809 | 0.01067236 | 0 | 0 | 0.0208111 | 0 | 0 | 0 | 0 | 0 | 0 | 0.008004269 | 0 | 0 | 0 | 0 | 0 | 0 | 0 | 0 | 0 | 0 | 0 | 0 | 0 | 0 | 0 | 0 | 0 | 0 | 0 | 0 | 0 | 0 | 0 | 0 | 0 | 0 | 0 | 0.9338314 | 0 | 0 | 0 | 0 | 0 | 0 | 0 | 0 | 0 | 0 | 0 | 10.1016/j.micromeso.2014.05.019 | yes |  | 0 | 6 |  | 72 | 160 | [7 empty] | OFF |  |  | aluminum hydroxide, KOH, Ludox TM-40, NaF | Wako, Shanghai, Aldrich | 2.2 |  |  | 25 | [20 empty] | OFF |  |  | 2014
17311 | 0.0266809 | 0.01067236 | 0 | 0 | 0.0208111 | 0 | 0 | 0 | 0 | 0 | 0 | 0.008004269 | 0 | 0 | 0 | 0 | 0 | 0 | 0 | 0 | 0 | 0 | 0 | 0 | 0 | 0 | 0 | 0 | 0 | 0 | 0 | 0 | 0 | 0 | 0 | 0 | 0 | 0 | 0 | 0.9338314 | 0 | 0 | 0 | 0 | 0 | 0 | 0 | 0 | 0 | 0 | 0 | 10.1016/j.micromeso.2014.05.019 | yes | 0 | 0 | 6 | 0 | 72 | 160 |  |  | 0 | 0 |  |  |  | CHA | MER |  | aluminum hydroxide, KOH, Ludox TM-40, KF | Wako, Shanghai, Aldrich | 2.8 | 0 | 0 | 1.25 | 0 | 0 | 0 | 0 |  | Synthesis of low-silica CHA zeolite chabazite in fluoride media without organic structural directing agents and zeolites | ['organic structural directing agents', 'higher bet surface area', 'gel synthesis increased'] | ['unless otherwise especially specified', 'clear alkaline aluminate solution', 'see table 1 ).'] | [12 empty] | CHA | MER |  | 2014
17312
17313 | 0.08237232 | 0.008237232 | 0 | 0.05271829 | 0 | 0 | 0 | 0 | 0 | 0 | 0 | 0 | 0 | 0 | 0 | 0 | 0 | 0 | 0 | 0 | 0 | 0 | 0 | 0 | 0 | 0 | 0 | 0 | 0 | 0 | 0 | 0 | 0 | 0 | 0 | 0 | 0 | 0 | 0 | 0.8237232 | 0 | 0.01647446 | 0 | 0 | 0 | 0 | 0 | 0 | 0 | 0 | 0 | 10.1016/j.micromeso.2014.05.028 | yes |  | 0.01647446 |  |  | 240 | 100 | FALSE |  | 30 |  | tetramethylammonium |  |  | MAZ |  |  | cabosil m5, NaAlO2, NaOH | Cabot | [12 empty] | ['tetramethylazanium', 'Tetramethylammonium', '14190-16-0', '12545-87-8', '28109-81-1', '76913-76-3', '12386-10-6', 'Tetramethylammonium', 'ZINC00967771', 'EINECS 235-626-5', 'Methanaminium, N,N,N-trimethyl-, octahydrotriborate(1-)', 'Tetramethylammonium octahydrotriborate', 'tetramethylazanium', 'InChI=1/C4H12N/c1-5(2,3)4/h1-4H3/q+', 'PDSP2_000112', '(CH3)4N(+)', 'CHEBI:46020', 'N,N,N-trimethylmethanaminium', '[NMe4](+)', 'TETRAMETHYLAMMONIUM ION', 'Methanaminium, N,N,N-trimethyl-'] |  |  | tetramethylazanium |  |  | C[N+](C)(C)C |  |  | C4H12N |  |  | MAZ |  |  | 2014
17314 | 0.4674707 | 0.02766099 | 0 | 0.2804824 | 0 | 0 | 0 | 0 | 0 | 0 | 0 | 0 | 0 | 0 | 0 | 0 | 0 | 0 | 0 | 0 | 0 | 0 | 0 | 0 | 0 | 0 | 0 | 0 | 0 | 0 | 0 | 0 | 0 | 0 | 0 | 0 | 0 | 0 | 0 | 0 | 0 | 0 | 0 | 0 | 0 | 0 | 0 | 0 | 0 | 0 | 0 | 10.1016/j.micromeso.2014.05.028 | yes | 0.333 | 0.2243859 |  |  | 336 | 50 | FALSE | MAZ | 30 |  |  |  |  | MAZ | amorphous |  | NH4-Y zeolite | Tosoh | [24 empty] | MAZ |  |  | 2014
17315 | 0.4674707 | 0.02766099 | 0 | 0.2804824 | 0 | 0 | 0 | 0 | 0 | 0 | 0 | 0 | 0 | 0 | 0 | 0 | 0 | 0 | 0 | 0 | 0 | 0 | 0 | 0 | 0 | 0 | 0 | 0 | 0 | 0 | 0 | 0 | 0 | 0 | 0 | 0 | 0 | 0 | 0 | 0 | 0 | 0 | 0 | 0 | 0 | 0 | 0 | 0 | 0 | 0 | 0 | 10.1016/j.micromeso.2014.05.028 | yes | 0.333 | 0.2243859 |  |  | 336 | 70 | FALSE | MAZ | 30 |  |  |  |  | MAZ |  |  | NH4-Y zeolite | Tosoh | 4.8 | 0.34 | [22 empty] | MAZ |  |  | 2014
17316 | 0.4674707 | 0.02766099 | 0 | 0.2804824 | 0 | 0 | 0 | 0 | 0 | 0 | 0 | 0 | 0 | 0 | 0 | 0 | 0 | 0 | 0 | 0 | 0 | 0 | 0 | 0 | 0 | 0 | 0 | 0 | 0 | 0 | 0 | 0 | 0 | 0 | 0 | 0 | 0 | 0 | 0 | 0 | 0 | 0 | 0 | 0 | 0 | 0 | 0 | 0 | 0 | 0 | 0 | 10.1016/j.micromeso.2014.05.028 | yes | 0.333 | 0.2243859 |  |  | 336 | 100 | FALSE | MAZ | 30 |  |  |  |  | MAZ | MOR |  | NH4-Y zeolite | Tosoh | [24 empty] | MAZ | MOR |  | 2014
17317 | 0.4568931 | 0.0496623 | 0 | 0.2741359 | 0 | 0 | 0 | 0 | 0 | 0 | 0 | 0 | 0 | 0 | 0 | 0 | 0 | 0 | 0 | 0 | 0 | 0 | 0 | 0 | 0 | 0 | 0 | 0 | 0 | 0 | 0 | 0 | 0 | 0 | 0 | 0 | 0 | 0 | 0 | 0 | 0 | 0 | 0 | 0 | 0 | 0 | 0 | 0 | 0 | 0 | 0 | 10.1016/j.micromeso.2014.05.028 | yes | 0.333 | 0.2193087 |  |  | 336 | 70 | FALSE | MAZ | 30 |  |  |  |  | FAU | MAZ |  | NH4-Y zeolite | Tosoh | [24 empty] | FAU | MAZ |  | 2014
17318 | 0.472538 | 0.01712094 | 0 | 0.2835228 | 0 | 0 | 0 | 0 | 0 | 0 | 0 | 0 | 0 | 0 | 0 | 0 | 0 | 0 | 0 | 0 | 0 | 0 | 0 | 0 | 0 | 0 | 0 | 0 | 0 | 0 | 0 | 0 | 0 | 0 | 0 | 0 | 0 | 0 | 0 | 0 | 0 | 0 | 0 | 0 | 0 | 0 | 0 | 0 | 0 | 0 | 0 | 10.1016/j.micromeso.2014.05.028 | yes | 0.333 | 0.2268182 |  |  | 336 | 70 | FALSE | MAZ | 30 |  |  |  |  | MAZ |  |  | NH4-Y zeolite | Tosoh | 5.8 | 0.14 | [22 empty] | MAZ |  |  | 2014
17319 | 0.4755728 | 0.01080847 | 0 | 0.2853437 | 0 | 0 | 0 | 0 | 0 | 0 | 0 | 0 | 0 | 0 | 0 | 0 | 0 | 0 | 0 | 0 | 0 | 0 | 0 | 0 | 0 | 0 | 0 | 0 | 0 | 0 | 0 | 0 | 0 | 0 | 0 | 0 | 0 | 0 | 0 | 0 | 0 | 0 | 0 | 0 | 0 | 0 | 0 | 0 | 0 | 0 | 0 | 10.1016/j.micromeso.2014.05.028 | yes | 0.333 | 0.228275 |  |  | 336 | 70 | FALSE | MAZ | 30 |  |  |  |  | MAZ |  |  | NH4-Y zeolite | Tosoh | 5.9 | 0.08 | [22 empty] | MAZ |  |  | 2014
17320 | 0.4775803 | 0.006633059 | 0 | 0.2865482 | 0 | 0 | 0 | 0 | 0 | 0 | 0 | 0 | 0 | 0 | 0 | 0 | 0 | 0 | 0 | 0 | 0 | 0 | 0 | 0 | 0 | 0 | 0 | 0 | 0 | 0 | 0 | 0 | 0 | 0 | 0 | 0 | 0 | 0 | 0 | 0 | 0 | 0 | 0 | 0 | 0 | 0 | 0 | 0 | 0 | 0 | 0 | 10.1016/j.micromeso.2014.05.028 | yes | 0.333 | 0.2292385 |  |  | 336 | 70 | FALSE | MAZ | 30 |  |  |  |  | MAZ |  |  | NH4-Y zeolite | Tosoh | [24 empty] | MAZ |  |  | 2014
17321 | 0.4674707 | 0.02766099 | 0 | 0.2804824 | 0 | 0 | 0 | 0 | 0 | 0 | 0 | 0 | 0 | 0 | 0 | 0 | 0 | 0 | 0 | 0 | 0 | 0 | 0 | 0 | 0 | 0 | 0 | 0 | 0 | 0 | 0 | 0 | 0 | 0 | 0 | 0 | 0 | 0 | 0 | 0 | 0 | 0 | 0 | 0 | 0 | 0 | 0 | 0 | 0 | 0 | 0 | 10.1016/j.micromeso.2014.05.028 | yes | 0.091 | 0.2243859 |  |  | 336 | 70 | FALSE | MAZ | 30 |  |  |  |  | FAU | MAZ |  | NH4-Y zeolite | Tosoh | [24 empty] | FAU | MAZ |  | 2014
17322 | 0.4674707 | 0.02766099 | 0 | 0.2804824 | 0 | 0 | 0 | 0 | 0 | 0 | 0 | 0 | 0 | 0 | 0 | 0 | 0 | 0 | 0 | 0 | 0 | 0 | 0 | 0 | 0 | 0 | 0 | 0 | 0 | 0 | 0 | 0 | 0 | 0 | 0 | 0 | 0 | 0 | 0 | 0 | 0 | 0 | 0 | 0 | 0 | 0 | 0 | 0 | 0 | 0 | 0 | 10.1016/j.micromeso.2014.05.028 | yes | 0.167 | 0.2243859 |  |  | 336 | 70 | FALSE | MAZ | 30 |  |  |  |  | FAU | MAZ |  | NH4-Y zeolite | Tosoh | [24 empty] | FAU | MAZ |  | 2014
17323 | 0.4674707 | 0.02766099 | 0 | 0 | 0 | 0.2804824 | 0 | 0 | 0 | 0 | 0 | 0 | 0 | 0 | 0 | 0 | 0 | 0 | 0 | 0 | 0 | 0 | 0 | 0 | 0 | 0 | 0 | 0 | 0 | 0 | 0 | 0 | 0 | 0 | 0 | 0 | 0 | 0 | 0 | 0 | 0 | 0 | 0 | 0 | 0 | 0 | 0 | 0 | 0 | 0 | 0 | 10.1016/j.micromeso.2014.05.028 | yes | 0.333 | 0.2243859 |  |  | 336 | 70 | FALSE | MAZ | 30 |  |  |  |  | MAZ |  |  | NH4-Y zeolite | Tosoh | 6.4 | 0.36 | [22 empty] | MAZ |  |  | 2014
17324 | 0.4674707 | 0.02766099 | 0 | 0 | 0.2804824 | 0 | 0 | 0 | 0 | 0 | 0 | 0 | 0 | 0 | 0 | 0 | 0 | 0 | 0 | 0 | 0 | 0 | 0 | 0 | 0 | 0 | 0 | 0 | 0 | 0 | 0 | 0 | 0 | 0 | 0 | 0 | 0 | 0 | 0 | 0 | 0 | 0 | 0 | 0 | 0 | 0 | 0 | 0 | 0 | 0 | 0 | 10.1016/j.micromeso.2014.05.028 | yes | 0.333 | 0.2243859 |  |  | 336 | 70 | FALSE | MAZ | 30 |  |  |  |  | MAZ | amorphous |  | NH4-Y zeolite | Tosoh | [24 empty] | MAZ |  |  | 2014
17325 | 0.4674707 | 0.02766099 | 0 | 0 | 0 | 0 | 0 | 0.2804824 | 0 | 0 | 0 | 0 | 0 | 0 | 0 | 0 | 0 | 0 | 0 | 0 | 0 | 0 | 0 | 0 | 0 | 0 | 0 | 0 | 0 | 0 | 0 | 0 | 0 | 0 | 0 | 0 | 0 | 0 | 0 | 0 | 0 | 0 | 0 | 0 | 0 | 0 | 0 | 0 | 0 | 0 | 0 | 10.1016/j.micromeso.2014.05.028 | yes | 0.333 | 0.2243859 |  |  | 336 | 70 | FALSE | MAZ | 30 |  |  |  |  | MAZ | OFF |  | NH4-Y zeolite | Tosoh | [24 empty] | MAZ | OFF |  | 2014
17326 | 0.4278156 | 0.02531453 | 0 | 0.02531453 | 0 | 0 | 0 | 0 | 0.2632711 | 0 | 0 | 0 | 0 | 0 | 0 | 0 | 0 | 0 | 0 | 0 | 0 | 0 | 0 | 0 | 0 | 0 | 0 | 0 | 0 | 0 | 0 | 0 | 0 | 0 | 0 | 0 | 0 | 0 | 0 | 0 | 0 | 0 | 0 | 0 | 0 | 0 | 0 | 0 | 0 | 0 | 0 | 10.1016/j.micromeso.2014.05.028 | yes | 0.333 | 0.2582842 | 0 | 0 | 336 | 70 | FALSE | MAZ | 30 | 0 |  |  |  | MAZ | amorphous |  | NH4-Y zeolite | Tosoh | 0 | 0 | 0 | 0 | 0 | 0 | 0 | 0 |  | Hydrothermal conversion of FAU and ∗BEA-type zeolites into MAZ-type zeolites in the presence of non-calcined seed crystals | ['composite building units composed', 'type zeolite strongly depended', 'type zeolite could'] | ['tosoh co ., japan', 'synthesized using tetrapropylammonium bromide', 'cabot co .), naalo2'] | [12 empty] | MAZ |  |  | 2014
17327
17328
17329
17330 | 0.06257822 | 0.006257822 | 0 | 0.03254068 | 0.01126408 | 0 | 0 | 0 | 0 | 0 | 0 | 0 | 0 | 0 | 0 | 0 | 0 | 0 | 0 | 0 | 0 | 0 | 0 | 0 | 0 | 0 | 0 | 0 | 0 | 0 | 0 | 0 | 0 | 0 | 0 | 0 | 0 | 0 | 0 | 0.8760951 | 0 | 0 | 0 | 0 | 0 | 0 | 0 | 0 | 0 | 0 | 0 | 10.1016/j.micromeso.2014.05.046 | yes | 0 | 0.01126408 | 0 | 0 | 40 | 105 |  |  | 0 | 0 |  |  |  | zeolite T |  |  | colloidal silica, NaOH, sodium aluminate, KOH |  | 0 | 0 | 0 | 0 | 0 | 0 | 0 | 0 |  | Preparation of T-type zeolite membranes using a dip-coating seeding suspension containing colloidal SiO2 | ['90 wt .% ethanol', 'average water permeation flux', 'water permeation flux'] | ['membranes 80 cm long', 'type zeolite membranes cut', '40 wt .% sio2'] | [12 empty] | ERI/OFF |  |  | 2014
17331
17332 | 0.1818182 | 0 | 0 | 0 | 0 | 0 | 0 | 0 | 0 | 0 | 0 | 0 | 0 | 0 | 0 | 0 | 0 | 0 | 0 | 0 | 0 | 0 | 0 | 0 | 0 | 0 | 0 | 0 | 0 | 0 | 0 | 0 | 0 | 0 | 0 | 0 | 0 | 0 | 0 | 0.7272727 | 0 | 0.09090909 | 0 | 0 | 0 | 0 | 0 | 0 | 0 | 0 | 0 | 10.1016/j.micromeso.2014.06.021 | yes |  | 0 |  |  | 96 | 160 | TRUE |  |  |  | ethyldimethylethanolammonium |  |  | PLS-4 |  |  | Ludox AS-40, amorphous silica, pseudo-boehmite, HF, LiCl, SrCl2 | Aldrich | [12 empty] | ['ethyl-(2-hydroxyethyl)-dimethylazanium', 'ethyl-(2-hydroxyethyl)-dimethyl-ammonium', 'ethyl-(2-hydroxyethyl)-dimethylammonium', 'ethyl-(2-hydroxyethyl)-dimethyl-azanium', 'Monoethylcholine', 'AMMONIUM, ETHYL(2-HYDROXYETHYL)DIMETHYL-', 'Ethanaminium, N-ethyl-2-hydroxy-N,N-dimethyl-'] |  |  | ethyl-(2-hydroxyethyl)-dimethylazanium |  |  | CC[N+](C)(C)CCO |  |  | C6H16NO | [5 empty] | 2014
17333 | 0.05405405 | 0 | 0 | 0 | 0.02702703 | 0 | 0 | 0 | 0 | 0 | 0 | 0.02702703 | 0 | 0 | 0 | 0 | 0 | 0 | 0 | 0 | 0 | 0 | 0 | 0 | 0 | 0 | 0 | 0 | 0 | 0 | 0 | 0 | 0 | 0 | 0 | 0 | 0 | 0 | 0 | 0.8648649 | 0 | 0.02702703 | 0 | 0 | 0 | 0 | 0 | 0 | 0 | 0 | 0 | 10.1016/j.micromeso.2014.06.021 | yes |  | 0 |  |  | 96 | 160 | TRUE |  |  |  | ethyldimethylethanolammonium |  |  | PLS-4 |  |  | Ludox AS-40, amorphous silica, pseudo-boehmite, HF, LiCl, SrCl2 | Aldrich | [12 empty] | ['ethyl-(2-hydroxyethyl)-dimethylazanium', 'ethyl-(2-hydroxyethyl)-dimethyl-ammonium', 'ethyl-(2-hydroxyethyl)-dimethylammonium', 'ethyl-(2-hydroxyethyl)-dimethyl-azanium', 'Monoethylcholine', 'AMMONIUM, ETHYL(2-HYDROXYETHYL)DIMETHYL-', 'Ethanaminium, N-ethyl-2-hydroxy-N,N-dimethyl-'] |  |  | ethyl-(2-hydroxyethyl)-dimethylazanium |  |  | CC[N+](C)(C)CCO |  |  | C6H16NO | [5 empty] | 2014
17334 | 0.03728561 | 0 | 0 | 0 | 0 | 0.0003728561 | 0.0003728561 | 0 | 0 | 0 | 0 | 0 | 0 | 0 | 0 | 0 | 0 | 0 | 0 | 0 | 0 | 0 | 0 | 0 | 0 | 0 | 0 | 0 | 0 | 0 | 0 | 0 | 0 | 0 | 0 | 0 | 0 | 0 | 0 | 0.9321402 | 0 | 0.02982849 | 0 | 0 | 0 | 0 | 0 | 0 | 0 | 0 | 0 | 10.1016/j.micromeso.2014.06.021 | yes |  | 0 |  |  | 96 | 160 | TRUE |  |  |  | ethyldimethylethanolammonium |  |  | PLS-4 |  |  | Ludox AS-40, amorphous silica, pseudo-boehmite, HF, LiCl, SrCl2 | Aldrich | [12 empty] | ['ethyl-(2-hydroxyethyl)-dimethylazanium', 'ethyl-(2-hydroxyethyl)-dimethyl-ammonium', 'ethyl-(2-hydroxyethyl)-dimethylammonium', 'ethyl-(2-hydroxyethyl)-dimethyl-azanium', 'Monoethylcholine', 'AMMONIUM, ETHYL(2-HYDROXYETHYL)DIMETHYL-', 'Ethanaminium, N-ethyl-2-hydroxy-N,N-dimethyl-'] |  |  | ethyl-(2-hydroxyethyl)-dimethylazanium |  |  | CC[N+](C)(C)CCO |  |  | C6H16NO | [5 empty] | 2014
17335 | 0.03727171 | 0.0003727171 | 0 | 0 | 0 | 0.0003727171 | 0.0003727171 | 0 | 0 | 0 | 0 | 0 | 0 | 0 | 0 | 0 | 0 | 0 | 0 | 0 | 0 | 0 | 0 | 0 | 0 | 0 | 0 | 0 | 0 | 0 | 0 | 0 | 0 | 0 | 0 | 0 | 0 | 0 | 0 | 0.9317928 | 0 | 0.02981737 | 0 | 0 | 0 | 0 | 0 | 0 | 0 | 0 | 0 | 10.1016/j.micromeso.2014.06.021 | yes | 0 | 0 | 0 | 0 | 96 | 160 | TRUE |  | 0 | 0 | ethyldimethylethanolammonium |  |  | PLS-4 |  |  | Ludox AS-40, amorphous silica, pseudo-boehmite, HF, LiCl, SrCl2 | Aldrich | 0 | 0 | 0 | 0 | 0 | 0 | 0 | 0 |  | An novel approach to synthesize layered material PLS-4 | ['developed using amorphous silica', 'three new morphologies', 'novel synthetic route'] | ['high speed mechanical stirrer', 'charged 60 ml n', 'quaternary ammonium salt'] | ['ethyl-(2-hydroxyethyl)-dimethylazanium', 'ethyl-(2-hydroxyethyl)-dimethyl-ammonium', 'ethyl-(2-hydroxyethyl)-dimethylammonium', 'ethyl-(2-hydroxyethyl)-dimethyl-azanium', 'Monoethylcholine', 'AMMONIUM, ETHYL(2-HYDROXYETHYL)DIMETHYL-', 'Ethanaminium, N-ethyl-2-hydroxy-N,N-dimethyl-'] |  |  | ethyl-(2-hydroxyethyl)-dimethylazanium |  |  | CC[N+](C)(C)CCO |  |  | C6H16NO | [5 empty] | 2014
17336
17337 | 0.06116208 | 0.006727829 | 0 | 0.02813456 | 0.009785933 | 0 | 0 | 0 | 0 | 0 | 0 | 0 | 0 | 0 | 0 | 0 | 0 | 0 | 0 | 0 | 0 | 0 | 0 | 0 | 0 | 0 | 0 | 0 | 0 | 0 | 0 | 0 | 0 | 0 | 0 | 0 | 0 | 0 | 0 | 0.8562691 | 0 | 0 | 0 | 0 | 0 | 0 | 0 | 0 | 0 | 0 | 0 | 10.1016/j.micromeso.2014.09.018 | yes |  | 0.03792049 | 12 |  | 48 | 100 | [7 empty] | amorphous |  |  | colloidal silica, aluminum powder, NaOH, KOH | Shandong, Sinopharm, Sinopharm, Sinopharm | [27 empty] | 2015
17338 | 0.06116208 | 0.006727829 | 0 | 0.02813456 | 0.009785933 | 0 | 0 | 0 | 0 | 0 | 0 | 0 | 0 | 0 | 0 | 0 | 0 | 0 | 0 | 0 | 0 | 0 | 0 | 0 | 0 | 0 | 0 | 0 | 0 | 0 | 0 | 0 | 0 | 0 | 0 | 0 | 0 | 0 | 0 | 0.8562691 | 0 | 0 | 0 | 0 | 0 | 0 | 0 | 0 | 0 | 0 | 0 | 10.1016/j.micromeso.2014.09.018 | yes |  | 0.03792049 | 12 |  | 72 | 100 | [7 empty] | amorphous |  |  | colloidal silica, aluminum powder, NaOH, KOH | Shandong, Sinopharm, Sinopharm, Sinopharm | [27 empty] | 2015
17339 | 0.06116208 | 0.006727829 | 0 | 0.02813456 | 0.009785933 | 0 | 0 | 0 | 0 | 0 | 0 | 0 | 0 | 0 | 0 | 0 | 0 | 0 | 0 | 0 | 0 | 0 | 0 | 0 | 0 | 0 | 0 | 0 | 0 | 0 | 0 | 0 | 0 | 0 | 0 | 0 | 0 | 0 | 0 | 0.8562691 | 0 | 0 | 0 | 0 | 0 | 0 | 0 | 0 | 0 | 0 | 0 | 10.1016/j.micromeso.2014.09.018 | yes |  | 0.03792049 | 12 |  | 96 | 100 | [7 empty] | amorphous |  |  | colloidal silica, aluminum powder, NaOH, KOH | Shandong, Sinopharm, Sinopharm, Sinopharm | [27 empty] | 2015
17340 | 0.06116208 | 0.006727829 | 0 | 0.02813456 | 0.009785933 | 0 | 0 | 0 | 0 | 0 | 0 | 0 | 0 | 0 | 0 | 0 | 0 | 0 | 0 | 0 | 0 | 0 | 0 | 0 | 0 | 0 | 0 | 0 | 0 | 0 | 0 | 0 | 0 | 0 | 0 | 0 | 0 | 0 | 0 | 0.8562691 | 0 | 0 | 0 | 0 | 0 | 0 | 0 | 0 | 0 | 0 | 0 | 10.1016/j.micromeso.2014.09.018 | yes |  | 0.03792049 | 12 |  | 144 | 100 | [7 empty] | zeolite T | amorphous |  | colloidal silica, aluminum powder, NaOH, KOH | Shandong, Sinopharm, Sinopharm, Sinopharm | [24 empty] | ERI/OFF |  |  | 2015
17341 | 0.06116208 | 0.006727829 | 0 | 0.02813456 | 0.009785933 | 0 | 0 | 0 | 0 | 0 | 0 | 0 | 0 | 0 | 0 | 0 | 0 | 0 | 0 | 0 | 0 | 0 | 0 | 0 | 0 | 0 | 0 | 0 | 0 | 0 | 0 | 0 | 0 | 0 | 0 | 0 | 0 | 0 | 0 | 0.8562691 | 0 | 0 | 0 | 0 | 0 | 0 | 0 | 0 | 0 | 0 | 0 | 10.1016/j.micromeso.2014.09.018 | yes |  | 0.03792049 | 12 |  | 192 | 100 | [7 empty] | zeolite T |  |  | colloidal silica, aluminum powder, NaOH, KOH | Shandong, Sinopharm, Sinopharm, Sinopharm | [24 empty] | ERI/OFF |  |  | 2015
17342 | 0.06079027 | 0.00668693 | 0 | 0.02796353 | 0.009726444 | 0 | 0 | 0 | 0 | 0 | 0 | 0 | 0 | 0 | 0 | 0 | 0 | 0 | 0 | 0 | 0 | 0 | 0 | 0 | 0 | 0 | 0 | 0 | 0 | 0 | 0 | 0 | 0 | 0 | 0 | 0 | 0 | 0 | 0 | 0.8510638 | 0 | 0.003039514 | 0 | 0 | 0 | 0 | 0 | 0 | 0 | 0 | 0 | 10.1016/j.micromeso.2014.09.018 | yes |  | 0.04072948 | 12 |  | 48 | 100 |  |  |  |  | tetramethylammonium |  |  | zeolite T |  |  | colloidal silica, aluminum powder, NaOH, KOH | Shandong, Sinopharm, Sinopharm, Sinopharm | [12 empty] | ['tetramethylazanium', 'Tetramethylammonium', '14190-16-0', '12545-87-8', '28109-81-1', '76913-76-3', '12386-10-6', 'Tetramethylammonium', 'ZINC00967771', 'EINECS 235-626-5', 'Methanaminium, N,N,N-trimethyl-, octahydrotriborate(1-)', 'Tetramethylammonium octahydrotriborate', 'tetramethylazanium', 'InChI=1/C4H12N/c1-5(2,3)4/h1-4H3/q+', 'PDSP2_000112', '(CH3)4N(+)', 'CHEBI:46020', 'N,N,N-trimethylmethanaminium', '[NMe4](+)', 'TETRAMETHYLAMMONIUM ION', 'Methanaminium, N,N,N-trimethyl-'] |  |  | tetramethylazanium |  |  | C[N+](C)(C)C |  |  | C4H12N |  |  | ERI/OFF |  |  | 2015
17343 | 0.06042296 | 0.006646526 | 0 | 0.02779456 | 0.009667674 | 0 | 0 | 0 | 0 | 0 | 0 | 0 | 0 | 0 | 0 | 0 | 0 | 0 | 0 | 0 | 0 | 0 | 0 | 0 | 0 | 0 | 0 | 0 | 0 | 0 | 0 | 0 | 0 | 0 | 0 | 0 | 0 | 0 | 0 | 0.8459215 | 0 | 0.006042296 | 0 | 0 | 0 | 0 | 0 | 0 | 0 | 0 | 0 | 10.1016/j.micromeso.2014.09.018 | yes |  | 0.04350453 | 12 |  | 48 | 100 |  |  |  |  | tetramethylammonium |  |  | zeolite T |  |  | colloidal silica, aluminum powder, NaOH, KOH | Shandong, Sinopharm, Sinopharm, Sinopharm | [12 empty] | ['tetramethylazanium', 'Tetramethylammonium', '14190-16-0', '12545-87-8', '28109-81-1', '76913-76-3', '12386-10-6', 'Tetramethylammonium', 'ZINC00967771', 'EINECS 235-626-5', 'Methanaminium, N,N,N-trimethyl-, octahydrotriborate(1-)', 'Tetramethylammonium octahydrotriborate', 'tetramethylazanium', 'InChI=1/C4H12N/c1-5(2,3)4/h1-4H3/q+', 'PDSP2_000112', '(CH3)4N(+)', 'CHEBI:46020', 'N,N,N-trimethylmethanaminium', '[NMe4](+)', 'TETRAMETHYLAMMONIUM ION', 'Methanaminium, N,N,N-trimethyl-'] |  |  | tetramethylazanium |  |  | C[N+](C)(C)C |  |  | C4H12N |  |  | ERI/OFF |  |  | 2015
17344 | 0.06006006 | 0.006606607 | 0 | 0.02762763 | 0.00960961 | 0 | 0 | 0 | 0 | 0 | 0 | 0 | 0 | 0 | 0 | 0 | 0 | 0 | 0 | 0 | 0 | 0 | 0 | 0 | 0 | 0 | 0 | 0 | 0 | 0 | 0 | 0 | 0 | 0 | 0 | 0 | 0 | 0 | 0 | 0.8408408 | 0 | 0.009009009 | 0 | 0 | 0 | 0 | 0 | 0 | 0 | 0 | 0 | 10.1016/j.micromeso.2014.09.018 | yes |  | 0.04624625 | 12 |  | 48 | 100 |  |  |  |  | tetramethylammonium |  |  | zeolite T |  |  | colloidal silica, aluminum powder, NaOH, KOH | Shandong, Sinopharm, Sinopharm, Sinopharm | [12 empty] | ['tetramethylazanium', 'Tetramethylammonium', '14190-16-0', '12545-87-8', '28109-81-1', '76913-76-3', '12386-10-6', 'Tetramethylammonium', 'ZINC00967771', 'EINECS 235-626-5', 'Methanaminium, N,N,N-trimethyl-, octahydrotriborate(1-)', 'Tetramethylammonium octahydrotriborate', 'tetramethylazanium', 'InChI=1/C4H12N/c1-5(2,3)4/h1-4H3/q+', 'PDSP2_000112', '(CH3)4N(+)', 'CHEBI:46020', 'N,N,N-trimethylmethanaminium', '[NMe4](+)', 'TETRAMETHYLAMMONIUM ION', 'Methanaminium, N,N,N-trimethyl-'] |  |  | tetramethylazanium |  |  | C[N+](C)(C)C |  |  | C4H12N |  |  | ERI/OFF |  |  | 2015
17345 | 0.05955926 | 0.006551519 | 0 | 0.02739726 | 0.009529482 | 0 | 0 | 0 | 0 | 0 | 0 | 0 | 0 | 0 | 0 | 0 | 0 | 0 | 0 | 0 | 0 | 0 | 0 | 0 | 0 | 0 | 0 | 0 | 0 | 0 | 0 | 0 | 0 | 0 | 0 | 0 | 0 | 0 | 0 | 0.8338297 | 0 | 0.01310304 | 0 | 0 | 0 | 0 | 0 | 0 | 0 | 0 | 0 | 10.1016/j.micromeso.2014.09.018 | yes | 0 | 0.05002978 | 12 | 0 | 48 | 100 |  |  | 0 | 0 | tetramethylammonium |  |  | zeolite T |  |  | colloidal silica, aluminum powder, NaOH, KOH | Shandong, Sinopharm, Sinopharm, Sinopharm | 0 | 0 | 0 | 0 | 0 | 0 | 0 | 0 |  | Hydrothermal synthesis of hierarchical zeolite T aggregates using tetramethylammonium hydroxide as single template | ['highest bet surface area', 'synthesized samples typically display', 'preparation parameters including'] | ['sinopharm chemical reagent co', 'shandong haiyang chemical co', 'resulting viscous gel precursor'] | ['tetramethylazanium', 'Tetramethylammonium', '14190-16-0', '12545-87-8', '28109-81-1', '76913-76-3', '12386-10-6', 'Tetramethylammonium', 'ZINC00967771', 'EINECS 235-626-5', 'Methanaminium, N,N,N-trimethyl-, octahydrotriborate(1-)', 'Tetramethylammonium octahydrotriborate', 'tetramethylazanium', 'InChI=1/C4H12N/c1-5(2,3)4/h1-4H3/q+', 'PDSP2_000112', '(CH3)4N(+)', 'CHEBI:46020', 'N,N,N-trimethylmethanaminium', '[NMe4](+)', 'TETRAMETHYLAMMONIUM ION', 'Methanaminium, N,N,N-trimethyl-'] |  |  | tetramethylazanium |  |  | C[N+](C)(C)C |  |  | C4H12N |  |  | ERI/OFF |  |  | 2015
17346
17347
17348
17349
17350 | 0.04334258 | 0.002080444 | 0 | 0 | 0 | 0 | 0 | 0 | 0 | 0 | 0 | 0 | 0 | 0 | 0 | 0 | 0 | 0 | 0 | 0 | 0 | 0 | 0 | 0 | 0 | 0 | 0 | 0 | 0 | 0 | 0 | 0 | 0 | 0 | 0 | 0 | 0 | 0 | 0 | 0.9101942 | 0 | 0.02652566 | 0 | 0 | 0.008748906 | 0 | 0 | 0 | 0 | 0 | 0 | 10.1016/j.micromeso.2014.10.011 | yes |  | 0.01785714 | 24 | 0 | 192 | 150 |  | beta | 0 | 0 | Tetraethylammonium |  |  | zeolite Beta |  |  | Aerosil 200, NaAlO2, HCl | Evonic, Aldrich | 0 | 0 | 0 | 0 | 0 | 0 | 0 | 0 |  | Hierarchical Fe-, Cu- and Co-Beta zeolites obtained by mesotemplate-free method. Part I: Synthesis and catalytic activity in N2O decomposition | ['waste gases emitted', 'parent zeolite gel', 'nitric acid plants'] | ['transition metal per 2g', 'concentrated hcl per 18ml', 'conventional microporous beta zeolite'] | ['tetraethylazanium', 'Tetraethylammonium', '4-04-00-00331 (Beilstein Handbook Reference)', 'AMMONIUM, TETRAETHYL-', 'BRN 1738225', 'Ethanaminium, N,N,N-triethyl- (9CI)', 'N,N,N-Triethylethanaminium', 'Tetraetilammonio [Italian]', 'Tetramon', 'Tetrylammonium', 'ZINC00896981', 'Lopac-T-2265', 'CHEBI:44296', 'NEt4(+)', '[NEt4](+)', 'Ammonium, tetraethyl-, dodeca-.mu.-chlorohexachlorohexatantalate(2-)(2:1), octahedro-', 'Ethanaminium, N,N,N-triethyl-, dodeca-.mu.-chlorohexachlorohexatantalate(2-) octahedro (2:1)', 'NSC156315', 'nchembio874-comp2', 'NCGC00016008-01', 'NET', 'tetraethylazanium', 'InChI=1/C8H20N/c1-5-9(6-2,7-3)8-4/h5-8H2,1-4H3/q+', 'C07512', 'Tetraethylammonium', 'E4N', 'TETRAETHYLAMMONIUM ION'] |  |  | tetraethylazanium |  |  | CC[N+](CC)(CC)CC |  |  | C8H20N |  |  | *BEA |  |  | 2015
17351
17352
17353
17354
17355 | 0.1151185 | 0.007678405 | 0 | 0.04144267 | 0 | 0 | 0 | 0 | 0 | 0 | 0 | 0 | 0 | 0 | 0 | 0 | 0 | 0 | 0 | 0 | 0 | 0 | 0 | 0 | 0 | 0 | 0 | 0 | 0 | 0 | 0 | 0 | 0 | 0 | 0 | 0 | 0 | 0 | 0 | 0.7482703 | 0 | 0.0230237 | 0 | 0 | 0 | 0 | 0 | 0 | 0 | 0 | 0 | 10.1016/j.micromeso.2014.10.028 | yes | 0 | 0.06446637 | 0 | 0 | 170 | 24 | FALSE |  | 0 | 0 | tetraethylammonium |  |  | PLS-3 |  |  | H-kanemite, NaOH, | Sinopharm, Sinopharm | 0 | 0 | 0 | 0 | 0 | 0 | 0 | 0 |  | Sub-zeolite of FER topology derived from an interlayer modification of PLS-3 lamellar precursor | ['promising solid acid catalyst', 'ordered stacking manner along', 'possessed disordered stacking'] | ['4 na +: 1', 'resulting material named', 'repeated three times'] | ['tetraethylazanium', 'Tetraethylammonium', '4-04-00-00331 (Beilstein Handbook Reference)', 'AMMONIUM, TETRAETHYL-', 'BRN 1738225', 'Ethanaminium, N,N,N-triethyl- (9CI)', 'N,N,N-Triethylethanaminium', 'Tetraetilammonio [Italian]', 'Tetramon', 'Tetrylammonium', 'ZINC00896981', 'Lopac-T-2265', 'CHEBI:44296', 'NEt4(+)', '[NEt4](+)', 'Ammonium, tetraethyl-, dodeca-.mu.-chlorohexachlorohexatantalate(2-)(2:1), octahedro-', 'Ethanaminium, N,N,N-triethyl-, dodeca-.mu.-chlorohexachlorohexatantalate(2-) octahedro (2:1)', 'NSC156315', 'nchembio874-comp2', 'NCGC00016008-01', 'NET', 'tetraethylazanium', 'InChI=1/C8H20N/c1-5-9(6-2,7-3)8-4/h5-8H2,1-4H3/q+', 'C07512', 'Tetraethylammonium', 'E4N', 'TETRAETHYLAMMONIUM ION'] |  |  | tetraethylazanium |  |  | CC[N+](CC)(CC)CC |  |  | C8H20N | [5 empty] | 2015
17356
17357
17358 | 0.01731302 | 0.006925208 | 0 | 0.1246537 | 0 | 0 | 0 | 0 | 0 | 0 | 0 | 0 | 0 | 0 | 0 | 0 | 0 | 0 | 0 | 0 | 0 | 0 | 0 | 0 | 0 | 0 | 0 | 0 | 0 | 0 | 0 | 0 | 0 | 0 | 0 | 0 | 0 | 0 | 0 | 0.751385 | 0 | 0 | 0 | 0 | 0 | 0 | 0 | 0 | 0 | 0 | 0 | 10.1016/j.micromeso.2014.11.017 | yes | 0 | 0.09972299 | 0 | 0 | 28 | 28 |  |  | 0 | 0 |  |  |  | EMT |  |  | rice husk ash, NaOH, sodium aluminate | , Prolabo, Aldrich | 0 | 0 | 0 | 0 | 0 | 0 | 0 | 0 |  | EMT-type zeolite nanocrystals synthesized from rice husk | ['accomplished within 28 h', 'precursor suspension free', 'high crystalline yield'] | ['obtain white amorphous silica', 'aldrich ), sodium hydroxide', 'repeated several times'] | [12 empty] | EMT |  |  | 2015
17359
17360 | 0.02105263 | 0 | 0 | 0 | 0 | 0 | 0 | 0 | 0 | 0 | 0 | 0.01578947 | 0 | 0 | 0 | 0 | 0 | 0 | 0 | 0 | 0 | 0 | 0 | 0 | 0 | 0 | 0 | 0 | 0 | 0 | 0 | 0 | 0 | 0 | 0 | 0 | 0 | 0 | 0 | 0.9473684 | 0 | 0.01578947 | 0 | 0 | 0 | 0 | 0 | 0 | 0 | 0 | 0 | 10.1016/j.micromeso.2014.12.012 | yes |  | 0 | 12 |  | 168 | 150 | TRUE |  | 20 |  | N,N,N-Trimethyl-1-adamant ammonium |  |  | amorphous |  |  | TEOS, HF | [13 empty] | ['1-adamantyl-trimethylazanium', '1-adamantyl-trimethyl-ammonium', '1-adamantyl-trimethylammonium', '1-adamantyl-trimethyl-azanium', 'Adamantan-1-yl-trimethyl-ammonium', 'BAS 00109379', 'Oprea1_162065', 'Oprea1_825759', 'ZINC05002989', 'AIDS-211740', 'AIDS211740', 'Tricyclo[3.3.1.1]decan-1-aminium, N,N,N-trimethyl-'] |  |  | 1-adamantyl-trimethylazanium |  |  | C[N+](C)(C)C12CC3CC(CC(C3)C1)C2 |  |  | C13H24N | [5 empty] | 2015
17361 | 0.03921569 | 0 | 0 | 0 | 0 | 0 | 0 | 0 | 0 | 0 | 0 | 0.02941176 | 0 | 0 | 0 | 0 | 0 | 0 | 0 | 0 | 0 | 0 | 0 | 0 | 0 | 0 | 0 | 0 | 0 | 0 | 0 | 0 | 0 | 0 | 0 | 0 | 0 | 0 | 0 | 0.9019608 | 0 | 0.02941176 | 0 | 0 | 0 | 0 | 0 | 0 | 0 | 0 | 0 | 10.1016/j.micromeso.2014.12.012 | yes |  | 0 | 12 |  | 168 | 150 | TRUE |  | 20 |  | N,N,N-Trimethyl-1-adamant ammonium |  |  | STT |  |  | TEOS, HF | [13 empty] | ['1-adamantyl-trimethylazanium', '1-adamantyl-trimethyl-ammonium', '1-adamantyl-trimethylammonium', '1-adamantyl-trimethyl-azanium', 'Adamantan-1-yl-trimethyl-ammonium', 'BAS 00109379', 'Oprea1_162065', 'Oprea1_825759', 'ZINC05002989', 'AIDS-211740', 'AIDS211740', 'Tricyclo[3.3.1.1]decan-1-aminium, N,N,N-trimethyl-'] |  |  | 1-adamantyl-trimethylazanium |  |  | C[N+](C)(C)C12CC3CC(CC(C3)C1)C2 |  |  | C13H24N |  |  | STT |  |  | 2015
17362 | 0.06896552 | 0 | 0 | 0 | 0 | 0 | 0 | 0 | 0 | 0 | 0 | 0.05172414 | 0 | 0 | 0 | 0 | 0 | 0 | 0 | 0 | 0 | 0 | 0 | 0 | 0 | 0 | 0 | 0 | 0 | 0 | 0 | 0 | 0 | 0 | 0 | 0 | 0 | 0 | 0 | 0.8275862 | 0 | 0.05172414 | 0 | 0 | 0 | 0 | 0 | 0 | 0 | 0 | 0 | 10.1016/j.micromeso.2014.12.012 | yes |  | 0 | 12 |  | 168 | 150 | TRUE |  | 20 |  | N,N,N-Trimethyl-1-adamant ammonium |  |  | STT |  |  | TEOS, HF | [13 empty] | ['1-adamantyl-trimethylazanium', '1-adamantyl-trimethyl-ammonium', '1-adamantyl-trimethylammonium', '1-adamantyl-trimethyl-azanium', 'Adamantan-1-yl-trimethyl-ammonium', 'BAS 00109379', 'Oprea1_162065', 'Oprea1_825759', 'ZINC05002989', 'AIDS-211740', 'AIDS211740', 'Tricyclo[3.3.1.1]decan-1-aminium, N,N,N-trimethyl-'] |  |  | 1-adamantyl-trimethylazanium |  |  | C[N+](C)(C)C12CC3CC(CC(C3)C1)C2 |  |  | C13H24N |  |  | STT |  |  | 2015
17363 | 0.08130081 | 0 | 0 | 0 | 0 | 0 | 0 | 0 | 0 | 0 | 0 | 0.06097561 | 0 | 0 | 0 | 0 | 0 | 0 | 0 | 0 | 0 | 0 | 0 | 0 | 0 | 0 | 0 | 0 | 0 | 0 | 0 | 0 | 0 | 0 | 0 | 0 | 0 | 0 | 0 | 0.796748 | 0 | 0.06097561 | 0 | 0 | 0 | 0 | 0 | 0 | 0 | 0 | 0 | 10.1016/j.micromeso.2014.12.012 | yes |  | 0 | 12 |  | 168 | 150 | TRUE |  | 20 |  | N,N,N-Trimethyl-1-adamant ammonium |  |  | STT |  |  | TEOS, HF | [13 empty] | ['1-adamantyl-trimethylazanium', '1-adamantyl-trimethyl-ammonium', '1-adamantyl-trimethylammonium', '1-adamantyl-trimethyl-azanium', 'Adamantan-1-yl-trimethyl-ammonium', 'BAS 00109379', 'Oprea1_162065', 'Oprea1_825759', 'ZINC05002989', 'AIDS-211740', 'AIDS211740', 'Tricyclo[3.3.1.1]decan-1-aminium, N,N,N-trimethyl-'] |  |  | 1-adamantyl-trimethylazanium |  |  | C[N+](C)(C)C12CC3CC(CC(C3)C1)C2 |  |  | C13H24N |  |  | STT |  |  | 2015
17364 | 0.106383 | 0 | 0 | 0 | 0 | 0 | 0 | 0 | 0 | 0 | 0 | 0.07978723 | 0 | 0 | 0 | 0 | 0 | 0 | 0 | 0 | 0 | 0 | 0 | 0 | 0 | 0 | 0 | 0 | 0 | 0 | 0 | 0 | 0 | 0 | 0 | 0 | 0 | 0 | 0 | 0.7340426 | 0 | 0.07978723 | 0 | 0 | 0 | 0 | 0 | 0 | 0 | 0 | 0 | 10.1016/j.micromeso.2014.12.012 | yes |  | 0 | 12 |  | 168 | 150 | TRUE |  | 20 |  | N,N,N-Trimethyl-1-adamant ammonium |  |  | STT | CHA |  | TEOS, HF | [13 empty] | ['1-adamantyl-trimethylazanium', '1-adamantyl-trimethyl-ammonium', '1-adamantyl-trimethylammonium', '1-adamantyl-trimethyl-azanium', 'Adamantan-1-yl-trimethyl-ammonium', 'BAS 00109379', 'Oprea1_162065', 'Oprea1_825759', 'ZINC05002989', 'AIDS-211740', 'AIDS211740', 'Tricyclo[3.3.1.1]decan-1-aminium, N,N,N-trimethyl-'] |  |  | 1-adamantyl-trimethylazanium |  |  | C[N+](C)(C)C12CC3CC(CC(C3)C1)C2 |  |  | C13H24N |  |  | STT | CHA |  | 2015
17365 | 0.1176471 | 0 | 0 | 0 | 0 | 0 | 0 | 0 | 0 | 0 | 0 | 0.08823529 | 0 | 0 | 0 | 0 | 0 | 0 | 0 | 0 | 0 | 0 | 0 | 0 | 0 | 0 | 0 | 0 | 0 | 0 | 0 | 0 | 0 | 0 | 0 | 0 | 0 | 0 | 0 | 0.7058824 | 0 | 0.08823529 | 0 | 0 | 0 | 0 | 0 | 0 | 0 | 0 | 0 | 10.1016/j.micromeso.2014.12.012 | yes |  | 0 | 12 |  | 168 | 150 | TRUE |  | 20 |  | N,N,N-Trimethyl-1-adamant ammonium |  |  | STT | CHA |  | TEOS, HF | [13 empty] | ['1-adamantyl-trimethylazanium', '1-adamantyl-trimethyl-ammonium', '1-adamantyl-trimethylammonium', '1-adamantyl-trimethyl-azanium', 'Adamantan-1-yl-trimethyl-ammonium', 'BAS 00109379', 'Oprea1_162065', 'Oprea1_825759', 'ZINC05002989', 'AIDS-211740', 'AIDS211740', 'Tricyclo[3.3.1.1]decan-1-aminium, N,N,N-trimethyl-'] |  |  | 1-adamantyl-trimethylazanium |  |  | C[N+](C)(C)C12CC3CC(CC(C3)C1)C2 |  |  | C13H24N |  |  | STT | CHA |  | 2015
17366 | 0.1282051 | 0 | 0 | 0 | 0 | 0 | 0 | 0 | 0 | 0 | 0 | 0.09615385 | 0 | 0 | 0 | 0 | 0 | 0 | 0 | 0 | 0 | 0 | 0 | 0 | 0 | 0 | 0 | 0 | 0 | 0 | 0 | 0 | 0 | 0 | 0 | 0 | 0 | 0 | 0 | 0.6794872 | 0 | 0.09615385 | 0 | 0 | 0 | 0 | 0 | 0 | 0 | 0 | 0 | 10.1016/j.micromeso.2014.12.012 | yes |  | 0 | 12 |  | 168 | 150 | TRUE |  | 20 |  | N,N,N-Trimethyl-1-adamant ammonium |  |  | CHA |  |  | TEOS, HF | [13 empty] | ['1-adamantyl-trimethylazanium', '1-adamantyl-trimethyl-ammonium', '1-adamantyl-trimethylammonium', '1-adamantyl-trimethyl-azanium', 'Adamantan-1-yl-trimethyl-ammonium', 'BAS 00109379', 'Oprea1_162065', 'Oprea1_825759', 'ZINC05002989', 'AIDS-211740', 'AIDS211740', 'Tricyclo[3.3.1.1]decan-1-aminium, N,N,N-trimethyl-'] |  |  | 1-adamantyl-trimethylazanium |  |  | C[N+](C)(C)C12CC3CC(CC(C3)C1)C2 |  |  | C13H24N |  |  | CHA |  |  | 2015
17367 | 0.1428571 | 0 | 0 | 0 | 0 | 0 | 0 | 0 | 0 | 0 | 0 | 0.1071429 | 0 | 0 | 0 | 0 | 0 | 0 | 0 | 0 | 0 | 0 | 0 | 0 | 0 | 0 | 0 | 0 | 0 | 0 | 0 | 0 | 0 | 0 | 0 | 0 | 0 | 0 | 0 | 0.6428571 | 0 | 0.1071429 | 0 | 0 | 0 | 0 | 0 | 0 | 0 | 0 | 0 | 10.1016/j.micromeso.2014.12.012 | yes |  | 0 | 12 |  | 168 | 150 | TRUE |  | 20 |  | N,N,N-Trimethyl-1-adamant ammonium |  |  | CHA |  |  | TEOS, HF | [13 empty] | ['1-adamantyl-trimethylazanium', '1-adamantyl-trimethyl-ammonium', '1-adamantyl-trimethylammonium', '1-adamantyl-trimethyl-azanium', 'Adamantan-1-yl-trimethyl-ammonium', 'BAS 00109379', 'Oprea1_162065', 'Oprea1_825759', 'ZINC05002989', 'AIDS-211740', 'AIDS211740', 'Tricyclo[3.3.1.1]decan-1-aminium, N,N,N-trimethyl-'] |  |  | 1-adamantyl-trimethylazanium |  |  | C[N+](C)(C)C12CC3CC(CC(C3)C1)C2 |  |  | C13H24N |  |  | CHA |  |  | 2015
17368 | 0.1587302 | 0 | 0 | 0 | 0 | 0 | 0 | 0 | 0 | 0 | 0 | 0.1190476 | 0 | 0 | 0 | 0 | 0 | 0 | 0 | 0 | 0 | 0 | 0 | 0 | 0 | 0 | 0 | 0 | 0 | 0 | 0 | 0 | 0 | 0 | 0 | 0 | 0 | 0 | 0 | 0.6031746 | 0 | 0.1190476 | 0 | 0 | 0 | 0 | 0 | 0 | 0 | 0 | 0 | 10.1016/j.micromeso.2014.12.012 | yes |  | 0 | 12 |  | 168 | 150 | TRUE |  | 20 |  | N,N,N-Trimethyl-1-adamant ammonium |  |  | CHA |  |  | TEOS, HF | [13 empty] | ['1-adamantyl-trimethylazanium', '1-adamantyl-trimethyl-ammonium', '1-adamantyl-trimethylammonium', '1-adamantyl-trimethyl-azanium', 'Adamantan-1-yl-trimethyl-ammonium', 'BAS 00109379', 'Oprea1_162065', 'Oprea1_825759', 'ZINC05002989', 'AIDS-211740', 'AIDS211740', 'Tricyclo[3.3.1.1]decan-1-aminium, N,N,N-trimethyl-'] |  |  | 1-adamantyl-trimethylazanium |  |  | C[N+](C)(C)C12CC3CC(CC(C3)C1)C2 |  |  | C13H24N |  |  | CHA |  |  | 2015
17369 | 0.1818182 | 0 | 0 | 0 | 0 | 0 | 0 | 0 | 0 | 0 | 0 | 0.1363636 | 0 | 0 | 0 | 0 | 0 | 0 | 0 | 0 | 0 | 0 | 0 | 0 | 0 | 0 | 0 | 0 | 0 | 0 | 0 | 0 | 0 | 0 | 0 | 0 | 0 | 0 | 0 | 0.5454545 | 0 | 0.1363636 | 0 | 0 | 0 | 0 | 0 | 0 | 0 | 0 | 0 | 10.1016/j.micromeso.2014.12.012 | yes |  | 0 | 12 |  | 168 | 150 | TRUE |  | 20 |  | N,N,N-Trimethyl-1-adamant ammonium |  |  | CHA | STT |  | TEOS, HF | [13 empty] | ['1-adamantyl-trimethylazanium', '1-adamantyl-trimethyl-ammonium', '1-adamantyl-trimethylammonium', '1-adamantyl-trimethyl-azanium', 'Adamantan-1-yl-trimethyl-ammonium', 'BAS 00109379', 'Oprea1_162065', 'Oprea1_825759', 'ZINC05002989', 'AIDS-211740', 'AIDS211740', 'Tricyclo[3.3.1.1]decan-1-aminium, N,N,N-trimethyl-'] |  |  | 1-adamantyl-trimethylazanium |  |  | C[N+](C)(C)C12CC3CC(CC(C3)C1)C2 |  |  | C13H24N |  |  | CHA | STT |  | 2015
17370 | 0.2083333 | 0 | 0 | 0 | 0 | 0 | 0 | 0 | 0 | 0 | 0 | 0.15625 | 0 | 0 | 0 | 0 | 0 | 0 | 0 | 0 | 0 | 0 | 0 | 0 | 0 | 0 | 0 | 0 | 0 | 0 | 0 | 0 | 0 | 0 | 0 | 0 | 0 | 0 | 0 | 0.4791667 | 0 | 0.15625 | 0 | 0 | 0 | 0 | 0 | 0 | 0 | 0 | 0 | 10.1016/j.micromeso.2014.12.012 | yes |  | 0 | 12 |  | 168 | 150 | TRUE |  | 20 |  | N,N,N-Trimethyl-1-adamant ammonium |  |  | STT | CHA |  | TEOS, HF | [13 empty] | ['1-adamantyl-trimethylazanium', '1-adamantyl-trimethyl-ammonium', '1-adamantyl-trimethylammonium', '1-adamantyl-trimethyl-azanium', 'Adamantan-1-yl-trimethyl-ammonium', 'BAS 00109379', 'Oprea1_162065', 'Oprea1_825759', 'ZINC05002989', 'AIDS-211740', 'AIDS211740', 'Tricyclo[3.3.1.1]decan-1-aminium, N,N,N-trimethyl-'] |  |  | 1-adamantyl-trimethylazanium |  |  | C[N+](C)(C)C12CC3CC(CC(C3)C1)C2 |  |  | C13H24N |  |  | STT | CHA |  | 2015
17371 | 0.1818182 | 0 | 0 | 0 | 0 | 0 | 0 | 0 | 0 | 0 | 0 | 0.1363636 | 0 | 0 | 0 | 0 | 0 | 0 | 0 | 0 | 0 | 0 | 0 | 0 | 0 | 0 | 0 | 0 | 0 | 0 | 0 | 0 | 0 | 0 | 0 | 0 | 0 | 0 | 0 | 0.5454545 | 0 | 0.1363636 | 0 | 0 | 0 | 0 | 0 | 0 | 0 | 0 | 0 | 10.1016/j.micromeso.2014.12.012 | yes |  | 0 | 12 |  | 96 | 150 | TRUE |  | 20 |  | N,N,N-Trimethyl-1-adamant ammonium |  |  | STT | CHA |  | TEOS, HF | [13 empty] | ['1-adamantyl-trimethylazanium', '1-adamantyl-trimethyl-ammonium', '1-adamantyl-trimethylammonium', '1-adamantyl-trimethyl-azanium', 'Adamantan-1-yl-trimethyl-ammonium', 'BAS 00109379', 'Oprea1_162065', 'Oprea1_825759', 'ZINC05002989', 'AIDS-211740', 'AIDS211740', 'Tricyclo[3.3.1.1]decan-1-aminium, N,N,N-trimethyl-'] |  |  | 1-adamantyl-trimethylazanium |  |  | C[N+](C)(C)C12CC3CC(CC(C3)C1)C2 |  |  | C13H24N |  |  | STT | CHA |  | 2015
17372 | 0.1818182 | 0 | 0 | 0 | 0 | 0 | 0 | 0 | 0 | 0 | 0 | 0.1363636 | 0 | 0 | 0 | 0 | 0 | 0 | 0 | 0 | 0 | 0 | 0 | 0 | 0 | 0 | 0 | 0 | 0 | 0 | 0 | 0 | 0 | 0 | 0 | 0 | 0 | 0 | 0 | 0.5454545 | 0 | 0.1363636 | 0 | 0 | 0 | 0 | 0 | 0 | 0 | 0 | 0 | 10.1016/j.micromeso.2014.12.012 | yes |  | 0 | 12 |  | 24 | 150 | TRUE |  | 20 |  | N,N,N-Trimethyl-1-adamant ammonium |  |  | STT | CHA |  | TEOS, HF | [13 empty] | ['1-adamantyl-trimethylazanium', '1-adamantyl-trimethyl-ammonium', '1-adamantyl-trimethylammonium', '1-adamantyl-trimethyl-azanium', 'Adamantan-1-yl-trimethyl-ammonium', 'BAS 00109379', 'Oprea1_162065', 'Oprea1_825759', 'ZINC05002989', 'AIDS-211740', 'AIDS211740', 'Tricyclo[3.3.1.1]decan-1-aminium, N,N,N-trimethyl-'] |  |  | 1-adamantyl-trimethylazanium |  |  | C[N+](C)(C)C12CC3CC(CC(C3)C1)C2 |  |  | C13H24N |  |  | STT | CHA |  | 2015
17373 | 0.1818182 | 0 | 0 | 0 | 0 | 0 | 0 | 0 | 0 | 0 | 0 | 0.1363636 | 0 | 0 | 0 | 0 | 0 | 0 | 0 | 0 | 0 | 0 | 0 | 0 | 0 | 0 | 0 | 0 | 0 | 0 | 0 | 0 | 0 | 0 | 0 | 0 | 0 | 0 | 0 | 0.5454545 | 0 | 0.1363636 | 0 | 0 | 0 | 0 | 0 | 0 | 0 | 0 | 0 | 10.1016/j.micromeso.2014.12.012 | yes |  | 0 | 12 |  | 8 | 150 | TRUE |  | 20 |  | N,N,N-Trimethyl-1-adamant ammonium |  |  | STT | CHA |  | TEOS, HF | [13 empty] | ['1-adamantyl-trimethylazanium', '1-adamantyl-trimethyl-ammonium', '1-adamantyl-trimethylammonium', '1-adamantyl-trimethyl-azanium', 'Adamantan-1-yl-trimethyl-ammonium', 'BAS 00109379', 'Oprea1_162065', 'Oprea1_825759', 'ZINC05002989', 'AIDS-211740', 'AIDS211740', 'Tricyclo[3.3.1.1]decan-1-aminium, N,N,N-trimethyl-'] |  |  | 1-adamantyl-trimethylazanium |  |  | C[N+](C)(C)C12CC3CC(CC(C3)C1)C2 |  |  | C13H24N |  |  | STT | CHA |  | 2015
17374 | 0.3389831 | 0 | 0 | 0 | 0 | 0 | 0 | 0 | 0 | 0 | 0 | 0.2542373 | 0 | 0 | 0 | 0 | 0 | 0 | 0 | 0 | 0 | 0 | 0 | 0 | 0 | 0 | 0 | 0 | 0 | 0 | 0 | 0 | 0 | 0 | 0 | 0 | 0 | 0 | 0 | 0.1525424 | 0 | 0.2542373 | 0 | 0 | 0 | 0 | 0 | 0 | 0 | 0 | 0 | 10.1016/j.micromeso.2014.12.012 | yes |  | 0 | 12 |  | 96 | 150 | TRUE |  | 20 |  | N,N,N-Trimethyl-1-adamant ammonium |  |  | CHA |  |  | TEOS, HF | [13 empty] | ['1-adamantyl-trimethylazanium', '1-adamantyl-trimethyl-ammonium', '1-adamantyl-trimethylammonium', '1-adamantyl-trimethyl-azanium', 'Adamantan-1-yl-trimethyl-ammonium', 'BAS 00109379', 'Oprea1_162065', 'Oprea1_825759', 'ZINC05002989', 'AIDS-211740', 'AIDS211740', 'Tricyclo[3.3.1.1]decan-1-aminium, N,N,N-trimethyl-'] |  |  | 1-adamantyl-trimethylazanium |  |  | C[N+](C)(C)C12CC3CC(CC(C3)C1)C2 |  |  | C13H24N |  |  | CHA |  |  | 2015
17375 | 0.3389831 | 0 | 0 | 0 | 0 | 0 | 0 | 0 | 0 | 0 | 0 | 0.2542373 | 0 | 0 | 0 | 0 | 0 | 0 | 0 | 0 | 0 | 0 | 0 | 0 | 0 | 0 | 0 | 0 | 0 | 0 | 0 | 0 | 0 | 0 | 0 | 0 | 0 | 0 | 0 | 0.1525424 | 0 | 0.2542373 | 0 | 0 | 0 | 0 | 0 | 0 | 0 | 0 | 0 | 10.1016/j.micromeso.2014.12.012 | yes |  | 0 | 12 |  | 48 | 150 | TRUE |  | 20 |  | N,N,N-Trimethyl-1-adamant ammonium |  |  | CHA |  |  | TEOS, HF | [13 empty] | ['1-adamantyl-trimethylazanium', '1-adamantyl-trimethyl-ammonium', '1-adamantyl-trimethylammonium', '1-adamantyl-trimethyl-azanium', 'Adamantan-1-yl-trimethyl-ammonium', 'BAS 00109379', 'Oprea1_162065', 'Oprea1_825759', 'ZINC05002989', 'AIDS-211740', 'AIDS211740', 'Tricyclo[3.3.1.1]decan-1-aminium, N,N,N-trimethyl-'] |  |  | 1-adamantyl-trimethylazanium |  |  | C[N+](C)(C)C12CC3CC(CC(C3)C1)C2 |  |  | C13H24N |  |  | CHA |  |  | 2015
17376 | 0.3389831 | 0 | 0 | 0 | 0 | 0 | 0 | 0 | 0 | 0 | 0 | 0.2542373 | 0 | 0 | 0 | 0 | 0 | 0 | 0 | 0 | 0 | 0 | 0 | 0 | 0 | 0 | 0 | 0 | 0 | 0 | 0 | 0 | 0 | 0 | 0 | 0 | 0 | 0 | 0 | 0.1525424 | 0 | 0.2542373 | 0 | 0 | 0 | 0 | 0 | 0 | 0 | 0 | 0 | 10.1016/j.micromeso.2014.12.012 | yes |  | 0 | 12 |  | 24 | 150 | TRUE |  | 20 |  | N,N,N-Trimethyl-1-adamant ammonium |  |  | CHA |  |  | TEOS, HF | [13 empty] | ['1-adamantyl-trimethylazanium', '1-adamantyl-trimethyl-ammonium', '1-adamantyl-trimethylammonium', '1-adamantyl-trimethyl-azanium', 'Adamantan-1-yl-trimethyl-ammonium', 'BAS 00109379', 'Oprea1_162065', 'Oprea1_825759', 'ZINC05002989', 'AIDS-211740', 'AIDS211740', 'Tricyclo[3.3.1.1]decan-1-aminium, N,N,N-trimethyl-'] |  |  | 1-adamantyl-trimethylazanium |  |  | C[N+](C)(C)C12CC3CC(CC(C3)C1)C2 |  |  | C13H24N |  |  | CHA |  |  | 2015
17377 | 0.3389831 | 0 | 0 | 0 | 0 | 0 | 0 | 0 | 0 | 0 | 0 | 0.2542373 | 0 | 0 | 0 | 0 | 0 | 0 | 0 | 0 | 0 | 0 | 0 | 0 | 0 | 0 | 0 | 0 | 0 | 0 | 0 | 0 | 0 | 0 | 0 | 0 | 0 | 0 | 0 | 0.1525424 | 0 | 0.2542373 | 0 | 0 | 0 | 0 | 0 | 0 | 0 | 0 | 0 | 10.1016/j.micromeso.2014.12.012 | yes |  | 0 | 12 |  | 8 | 150 | TRUE |  | 20 |  | N,N,N-Trimethyl-1-adamant ammonium |  |  | CHA | amorphous |  | TEOS, HF | [13 empty] | ['1-adamantyl-trimethylazanium', '1-adamantyl-trimethyl-ammonium', '1-adamantyl-trimethylammonium', '1-adamantyl-trimethyl-azanium', 'Adamantan-1-yl-trimethyl-ammonium', 'BAS 00109379', 'Oprea1_162065', 'Oprea1_825759', 'ZINC05002989', 'AIDS-211740', 'AIDS211740', 'Tricyclo[3.3.1.1]decan-1-aminium, N,N,N-trimethyl-'] |  |  | 1-adamantyl-trimethylazanium |  |  | C[N+](C)(C)C12CC3CC(CC(C3)C1)C2 |  |  | C13H24N |  |  | CHA |  |  | 2015
17378 | 0.08 | 0 | 0 | 0 | 0 | 0 | 0 | 0 | 0 | 0 | 0 | 0.06 | 0 | 0 | 0 | 0 | 0 | 0 | 0 | 0 | 0 | 0 | 0 | 0 | 0 | 0 | 0 | 0 | 0 | 0 | 0 | 0 | 0 | 0 | 0 | 0 | 0 | 0 | 0 | 0.8 | 0 | 0.06 | 0 | 0 | 0 | 0 | 0 | 0 | 0 | 0 | 0 | 10.1016/j.micromeso.2014.12.012 | yes |  | 0 | 12 |  | 96 | 150 | TRUE |  | 20 |  | N,N,N-Trimethyl-1-adamant ammonium |  |  | STT |  |  | TEOS, HF | [13 empty] | ['1-adamantyl-trimethylazanium', '1-adamantyl-trimethyl-ammonium', '1-adamantyl-trimethylammonium', '1-adamantyl-trimethyl-azanium', 'Adamantan-1-yl-trimethyl-ammonium', 'BAS 00109379', 'Oprea1_162065', 'Oprea1_825759', 'ZINC05002989', 'AIDS-211740', 'AIDS211740', 'Tricyclo[3.3.1.1]decan-1-aminium, N,N,N-trimethyl-'] |  |  | 1-adamantyl-trimethylazanium |  |  | C[N+](C)(C)C12CC3CC(CC(C3)C1)C2 |  |  | C13H24N |  |  | STT |  |  | 2015
17379 | 0.08 | 0 | 0 | 0 | 0 | 0 | 0 | 0 | 0 | 0 | 0 | 0.06 | 0 | 0 | 0 | 0 | 0 | 0 | 0 | 0 | 0 | 0 | 0 | 0 | 0 | 0 | 0 | 0 | 0 | 0 | 0 | 0 | 0 | 0 | 0 | 0 | 0 | 0 | 0 | 0.8 | 0 | 0.06 | 0 | 0 | 0 | 0 | 0 | 0 | 0 | 0 | 0 | 10.1016/j.micromeso.2014.12.012 | yes |  | 0 | 12 |  | 24 | 150 | TRUE |  | 20 |  | N,N,N-Trimethyl-1-adamant ammonium |  |  | STT |  |  | TEOS, HF | [13 empty] | ['1-adamantyl-trimethylazanium', '1-adamantyl-trimethyl-ammonium', '1-adamantyl-trimethylammonium', '1-adamantyl-trimethyl-azanium', 'Adamantan-1-yl-trimethyl-ammonium', 'BAS 00109379', 'Oprea1_162065', 'Oprea1_825759', 'ZINC05002989', 'AIDS-211740', 'AIDS211740', 'Tricyclo[3.3.1.1]decan-1-aminium, N,N,N-trimethyl-'] |  |  | 1-adamantyl-trimethylazanium |  |  | C[N+](C)(C)C12CC3CC(CC(C3)C1)C2 |  |  | C13H24N |  |  | STT |  |  | 2015
17380 | 0.08 | 0 | 0 | 0 | 0 | 0 | 0 | 0 | 0 | 0 | 0 | 0.06 | 0 | 0 | 0 | 0 | 0 | 0 | 0 | 0 | 0 | 0 | 0 | 0 | 0 | 0 | 0 | 0 | 0 | 0 | 0 | 0 | 0 | 0 | 0 | 0 | 0 | 0 | 0 | 0.8 | 0 | 0.06 | 0 | 0 | 0 | 0 | 0 | 0 | 0 | 0 | 0 | 10.1016/j.micromeso.2014.12.012 | yes |  | 0 | 12 |  | 8 | 150 | TRUE |  | 20 |  | N,N,N-Trimethyl-1-adamant ammonium |  |  | amorphous |  |  | TEOS, HF | [13 empty] | ['1-adamantyl-trimethylazanium', '1-adamantyl-trimethyl-ammonium', '1-adamantyl-trimethylammonium', '1-adamantyl-trimethyl-azanium', 'Adamantan-1-yl-trimethyl-ammonium', 'BAS 00109379', 'Oprea1_162065', 'Oprea1_825759', 'ZINC05002989', 'AIDS-211740', 'AIDS211740', 'Tricyclo[3.3.1.1]decan-1-aminium, N,N,N-trimethyl-'] |  |  | 1-adamantyl-trimethylazanium |  |  | C[N+](C)(C)C12CC3CC(CC(C3)C1)C2 |  |  | C13H24N | [5 empty] | 2015
17381 | 0.09708738 | 0 | 0 | 0 | 0 | 0 | 0 | 0 | 0 | 0 | 0 | 0.1359223 | 0 | 0 | 0 | 0 | 0 | 0 | 0 | 0 | 0 | 0 | 0 | 0 | 0 | 0 | 0 | 0 | 0 | 0 | 0 | 0 | 0 | 0 | 0 | 0 | 0 | 0 | 0 | 0.631068 | 0 | 0.1359223 | 0 | 0 | 0 | 0 | 0 | 0 | 0 | 0 | 0 | 10.1016/j.micromeso.2014.12.012 | yes |  | 0 | 12 |  | 168 | 150 | TRUE |  | 20 |  | N,N,N-Trimethyl-1-adamant ammonium |  |  | CHA |  |  | TEOS, HF | [13 empty] | ['1-adamantyl-trimethylazanium', '1-adamantyl-trimethyl-ammonium', '1-adamantyl-trimethylammonium', '1-adamantyl-trimethyl-azanium', 'Adamantan-1-yl-trimethyl-ammonium', 'BAS 00109379', 'Oprea1_162065', 'Oprea1_825759', 'ZINC05002989', 'AIDS-211740', 'AIDS211740', 'Tricyclo[3.3.1.1]decan-1-aminium, N,N,N-trimethyl-'] |  |  | 1-adamantyl-trimethylazanium |  |  | C[N+](C)(C)C12CC3CC(CC(C3)C1)C2 |  |  | C13H24N |  |  | CHA |  |  | 2015
17382 | 0.1098901 | 0 | 0 | 0 | 0 | 0 | 0 | 0 | 0 | 0 | 0 | 0.08791209 | 0 | 0 | 0 | 0 | 0 | 0 | 0 | 0 | 0 | 0 | 0 | 0 | 0 | 0 | 0 | 0 | 0 | 0 | 0 | 0 | 0 | 0 | 0 | 0 | 0 | 0 | 0 | 0.7142857 | 0 | 0.08791209 | 0 | 0 | 0 | 0 | 0 | 0 | 0 | 0 | 0 | 10.1016/j.micromeso.2014.12.012 | yes |  | 0 | 12 |  | 168 | 150 | TRUE |  | 20 |  | N,N,N-Trimethyl-1-adamant ammonium |  |  | CHA | STT |  | TEOS, HF | [13 empty] | ['1-adamantyl-trimethylazanium', '1-adamantyl-trimethyl-ammonium', '1-adamantyl-trimethylammonium', '1-adamantyl-trimethyl-azanium', 'Adamantan-1-yl-trimethyl-ammonium', 'BAS 00109379', 'Oprea1_162065', 'Oprea1_825759', 'ZINC05002989', 'AIDS-211740', 'AIDS211740', 'Tricyclo[3.3.1.1]decan-1-aminium, N,N,N-trimethyl-'] |  |  | 1-adamantyl-trimethylazanium |  |  | C[N+](C)(C)C12CC3CC(CC(C3)C1)C2 |  |  | C13H24N |  |  | CHA | STT |  | 2015
17383 | 0.1123596 | 0 | 0 | 0 | 0 | 0 | 0 | 0 | 0 | 0 | 0 | 0.07865169 | 0 | 0 | 0 | 0 | 0 | 0 | 0 | 0 | 0 | 0 | 0 | 0 | 0 | 0 | 0 | 0 | 0 | 0 | 0 | 0 | 0 | 0 | 0 | 0 | 0 | 0 | 0 | 0.7303371 | 0 | 0.07865169 | 0 | 0 | 0 | 0 | 0 | 0 | 0 | 0 | 0 | 10.1016/j.micromeso.2014.12.012 | yes |  | 0 | 12 |  | 168 | 150 | TRUE |  | 20 |  | N,N,N-Trimethyl-1-adamant ammonium |  |  | CHA | STT |  | TEOS, HF | [13 empty] | ['1-adamantyl-trimethylazanium', '1-adamantyl-trimethyl-ammonium', '1-adamantyl-trimethylammonium', '1-adamantyl-trimethyl-azanium', 'Adamantan-1-yl-trimethyl-ammonium', 'BAS 00109379', 'Oprea1_162065', 'Oprea1_825759', 'ZINC05002989', 'AIDS-211740', 'AIDS211740', 'Tricyclo[3.3.1.1]decan-1-aminium, N,N,N-trimethyl-'] |  |  | 1-adamantyl-trimethylazanium |  |  | C[N+](C)(C)C12CC3CC(CC(C3)C1)C2 |  |  | C13H24N |  |  | CHA | STT |  | 2015
17384 | 0.1176471 | 0 | 0 | 0 | 0 | 0 | 0 | 0 | 0 | 0 | 0 | 0.05882353 | 0 | 0 | 0 | 0 | 0 | 0 | 0 | 0 | 0 | 0 | 0 | 0 | 0 | 0 | 0 | 0 | 0 | 0 | 0 | 0 | 0 | 0 | 0 | 0 | 0 | 0 | 0 | 0.7647059 | 0 | 0.05882353 | 0 | 0 | 0 | 0 | 0 | 0 | 0 | 0 | 0 | 10.1016/j.micromeso.2014.12.012 | yes |  | 0 | 12 |  | 168 | 150 | TRUE |  | 20 |  | N,N,N-Trimethyl-1-adamant ammonium |  |  | CHA | STT |  | TEOS, HF | [13 empty] | ['1-adamantyl-trimethylazanium', '1-adamantyl-trimethyl-ammonium', '1-adamantyl-trimethylammonium', '1-adamantyl-trimethyl-azanium', 'Adamantan-1-yl-trimethyl-ammonium', 'BAS 00109379', 'Oprea1_162065', 'Oprea1_825759', 'ZINC05002989', 'AIDS-211740', 'AIDS211740', 'Tricyclo[3.3.1.1]decan-1-aminium, N,N,N-trimethyl-'] |  |  | 1-adamantyl-trimethylazanium |  |  | C[N+](C)(C)C12CC3CC(CC(C3)C1)C2 |  |  | C13H24N |  |  | CHA | STT |  | 2015
17385 | 0.09009009 | 0 | 0 | 0 | 0 | 0 | 0 | 0 | 0 | 0 | 0 | 0.2162162 | 0 | 0 | 0 | 0 | 0 | 0 | 0 | 0 | 0 | 0 | 0 | 0 | 0 | 0 | 0 | 0 | 0 | 0 | 0 | 0 | 0 | 0 | 0 | 0 | 0 | 0 | 0 | 0.4774775 | 0 | 0.2162162 | 0 | 0 | 0 | 0 | 0 | 0 | 0 | 0 | 0 | 10.1016/j.micromeso.2014.12.012 | yes |  | 0 | 12 |  | 24 | 175 | TRUE |  | 20 |  | N,N,N-Trimethyl-1-adamant ammonium |  |  | CHA |  |  | Ludox AS-40, HF | [13 empty] | ['1-adamantyl-trimethylazanium', '1-adamantyl-trimethyl-ammonium', '1-adamantyl-trimethylammonium', '1-adamantyl-trimethyl-azanium', 'Adamantan-1-yl-trimethyl-ammonium', 'BAS 00109379', 'Oprea1_162065', 'Oprea1_825759', 'ZINC05002989', 'AIDS-211740', 'AIDS211740', 'Tricyclo[3.3.1.1]decan-1-aminium, N,N,N-trimethyl-'] |  |  | 1-adamantyl-trimethylazanium |  |  | C[N+](C)(C)C12CC3CC(CC(C3)C1)C2 |  |  | C13H24N |  |  | CHA |  |  | 2015
17386 | 0.0990099 | 0 | 0 | 0 | 0 | 0 | 0 | 0 | 0 | 0 | 0 | 0.1881188 | 0 | 0 | 0 | 0 | 0 | 0 | 0 | 0 | 0 | 0 | 0 | 0 | 0 | 0 | 0 | 0 | 0 | 0 | 0 | 0 | 0 | 0 | 0 | 0 | 0 | 0 | 0 | 0.5247525 | 0 | 0.1881188 | 0 | 0 | 0 | 0 | 0 | 0 | 0 | 0 | 0 | 10.1016/j.micromeso.2014.12.012 | yes |  | 0 | 12 |  | 24 | 175 | TRUE |  | 20 |  | N,N,N-Trimethyl-1-adamant ammonium |  |  | CHA |  |  | Ludox AS-40, HF | [13 empty] | ['1-adamantyl-trimethylazanium', '1-adamantyl-trimethyl-ammonium', '1-adamantyl-trimethylammonium', '1-adamantyl-trimethyl-azanium', 'Adamantan-1-yl-trimethyl-ammonium', 'BAS 00109379', 'Oprea1_162065', 'Oprea1_825759', 'ZINC05002989', 'AIDS-211740', 'AIDS211740', 'Tricyclo[3.3.1.1]decan-1-aminium, N,N,N-trimethyl-'] |  |  | 1-adamantyl-trimethylazanium |  |  | C[N+](C)(C)C12CC3CC(CC(C3)C1)C2 |  |  | C13H24N |  |  | CHA |  |  | 2015
17387 | 0.1176471 | 0 | 0 | 0 | 0 | 0 | 0 | 0 | 0 | 0 | 0 | 0.1294118 | 0 | 0 | 0 | 0 | 0 | 0 | 0 | 0 | 0 | 0 | 0 | 0 | 0 | 0 | 0 | 0 | 0 | 0 | 0 | 0 | 0 | 0 | 0 | 0 | 0 | 0 | 0 | 0.6235294 | 0 | 0.1294118 | 0 | 0 | 0 | 0 | 0 | 0 | 0 | 0 | 0 | 10.1016/j.micromeso.2014.12.012 | yes |  | 0 | 12 |  | 24 | 175 | TRUE |  | 20 |  | N,N,N-Trimethyl-1-adamant ammonium |  |  | CHA |  |  | Ludox AS-40, HF | [13 empty] | ['1-adamantyl-trimethylazanium', '1-adamantyl-trimethyl-ammonium', '1-adamantyl-trimethylammonium', '1-adamantyl-trimethyl-azanium', 'Adamantan-1-yl-trimethyl-ammonium', 'BAS 00109379', 'Oprea1_162065', 'Oprea1_825759', 'ZINC05002989', 'AIDS-211740', 'AIDS211740', 'Tricyclo[3.3.1.1]decan-1-aminium, N,N,N-trimethyl-'] |  |  | 1-adamantyl-trimethylazanium |  |  | C[N+](C)(C)C12CC3CC(CC(C3)C1)C2 |  |  | C13H24N |  |  | CHA |  |  | 2015
17388 | 0.1204819 | 0 | 0 | 0 | 0 | 0 | 0 | 0 | 0 | 0 | 0 | 0.1204819 | 0 | 0 | 0 | 0 | 0 | 0 | 0 | 0 | 0 | 0 | 0 | 0 | 0 | 0 | 0 | 0 | 0 | 0 | 0 | 0 | 0 | 0 | 0 | 0 | 0 | 0 | 0 | 0.6385542 | 0 | 0.1204819 | 0 | 0 | 0 | 0 | 0 | 0 | 0 | 0 | 0 | 10.1016/j.micromeso.2014.12.012 | yes |  | 0 | 12 |  | 24 | 175 | TRUE |  | 20 |  | N,N,N-Trimethyl-1-adamant ammonium |  |  | CHA | STT |  | Ludox AS-40, HF | [13 empty] | ['1-adamantyl-trimethylazanium', '1-adamantyl-trimethyl-ammonium', '1-adamantyl-trimethylammonium', '1-adamantyl-trimethyl-azanium', 'Adamantan-1-yl-trimethyl-ammonium', 'BAS 00109379', 'Oprea1_162065', 'Oprea1_825759', 'ZINC05002989', 'AIDS-211740', 'AIDS211740', 'Tricyclo[3.3.1.1]decan-1-aminium, N,N,N-trimethyl-'] |  |  | 1-adamantyl-trimethylazanium |  |  | C[N+](C)(C)C12CC3CC(CC(C3)C1)C2 |  |  | C13H24N |  |  | CHA | STT |  | 2015
17389 | 0.08474576 | 0 | 0 | 0 | 0 | 0 | 0 | 0 | 0 | 0 | 0 | 0.1186441 | 0 | 0 | 0 | 0 | 0 | 0 | 0 | 0 | 0 | 0 | 0 | 0 | 0 | 0 | 0 | 0 | 0 | 0 | 0 | 0 | 0 | 0 | 0 | 0 | 0 | 0 | 0 | 0.6779661 | 0 | 0.1186441 | 0 | 0 | 0 | 0 | 0 | 0 | 0 | 0 | 0 | 10.1016/j.micromeso.2014.12.012 | yes |  | 0 | 12 |  | 24 | 175 | TRUE |  | 20 |  | N,N,N-Trimethyl-1-adamant ammonium |  |  | CHA |  |  | Ludox AS-40, HF | [13 empty] | ['1-adamantyl-trimethylazanium', '1-adamantyl-trimethyl-ammonium', '1-adamantyl-trimethylammonium', '1-adamantyl-trimethyl-azanium', 'Adamantan-1-yl-trimethyl-ammonium', 'BAS 00109379', 'Oprea1_162065', 'Oprea1_825759', 'ZINC05002989', 'AIDS-211740', 'AIDS211740', 'Tricyclo[3.3.1.1]decan-1-aminium, N,N,N-trimethyl-'] |  |  | 1-adamantyl-trimethylazanium |  |  | C[N+](C)(C)C12CC3CC(CC(C3)C1)C2 |  |  | C13H24N |  |  | CHA |  |  | 2015
17390 | 0.09259259 | 0 | 0 | 0 | 0 | 0 | 0 | 0 | 0 | 0 | 0 | 0.1296296 | 0 | 0 | 0 | 0 | 0 | 0 | 0 | 0 | 0 | 0 | 0 | 0 | 0 | 0 | 0 | 0 | 0 | 0 | 0 | 0 | 0 | 0 | 0 | 0 | 0 | 0 | 0 | 0.6481481 | 0 | 0.1296296 | 0 | 0 | 0 | 0 | 0 | 0 | 0 | 0 | 0 | 10.1016/j.micromeso.2014.12.012 | yes |  | 0 | 12 |  | 24 | 175 | TRUE |  | 20 |  | N,N,N-Trimethyl-1-adamant ammonium |  |  | CHA |  |  | Ludox AS-40, HF | [13 empty] | ['1-adamantyl-trimethylazanium', '1-adamantyl-trimethyl-ammonium', '1-adamantyl-trimethylammonium', '1-adamantyl-trimethyl-azanium', 'Adamantan-1-yl-trimethyl-ammonium', 'BAS 00109379', 'Oprea1_162065', 'Oprea1_825759', 'ZINC05002989', 'AIDS-211740', 'AIDS211740', 'Tricyclo[3.3.1.1]decan-1-aminium, N,N,N-trimethyl-'] |  |  | 1-adamantyl-trimethylazanium |  |  | C[N+](C)(C)C12CC3CC(CC(C3)C1)C2 |  |  | C13H24N |  |  | CHA |  |  | 2015
17391 | 0.1020408 | 0 | 0 | 0 | 0 | 0 | 0 | 0 | 0 | 0 | 0 | 0.1428571 | 0 | 0 | 0 | 0 | 0 | 0 | 0 | 0 | 0 | 0 | 0 | 0 | 0 | 0 | 0 | 0 | 0 | 0 | 0 | 0 | 0 | 0 | 0 | 0 | 0 | 0 | 0 | 0.6122449 | 0 | 0.1428571 | 0 | 0 | 0 | 0 | 0 | 0 | 0 | 0 | 0 | 10.1016/j.micromeso.2014.12.012 | yes |  | 0 | 12 |  | 24 | 175 | TRUE |  | 20 |  | N,N,N-Trimethyl-1-adamant ammonium |  |  | CHA |  |  | Ludox AS-40, HF | [13 empty] | ['1-adamantyl-trimethylazanium', '1-adamantyl-trimethyl-ammonium', '1-adamantyl-trimethylammonium', '1-adamantyl-trimethyl-azanium', 'Adamantan-1-yl-trimethyl-ammonium', 'BAS 00109379', 'Oprea1_162065', 'Oprea1_825759', 'ZINC05002989', 'AIDS-211740', 'AIDS211740', 'Tricyclo[3.3.1.1]decan-1-aminium, N,N,N-trimethyl-'] |  |  | 1-adamantyl-trimethylazanium |  |  | C[N+](C)(C)C12CC3CC(CC(C3)C1)C2 |  |  | C13H24N |  |  | CHA |  |  | 2015
17392 | 0.1098901 | 0 | 0 | 0 | 0 | 0 | 0 | 0 | 0 | 0 | 0 | 0.1538462 | 0 | 0 | 0 | 0 | 0 | 0 | 0 | 0 | 0 | 0 | 0 | 0 | 0 | 0 | 0 | 0 | 0 | 0 | 0 | 0 | 0 | 0 | 0 | 0 | 0 | 0 | 0 | 0.5824176 | 0 | 0.1538462 | 0 | 0 | 0 | 0 | 0 | 0 | 0 | 0 | 0 | 10.1016/j.micromeso.2014.12.012 | yes |  | 0 | 12 |  | 24 | 175 | TRUE |  | 20 |  | N,N,N-Trimethyl-1-adamant ammonium |  |  | CHA |  |  | Ludox AS-40, HF | [13 empty] | ['1-adamantyl-trimethylazanium', '1-adamantyl-trimethyl-ammonium', '1-adamantyl-trimethylammonium', '1-adamantyl-trimethyl-azanium', 'Adamantan-1-yl-trimethyl-ammonium', 'BAS 00109379', 'Oprea1_162065', 'Oprea1_825759', 'ZINC05002989', 'AIDS-211740', 'AIDS211740', 'Tricyclo[3.3.1.1]decan-1-aminium, N,N,N-trimethyl-'] |  |  | 1-adamantyl-trimethylazanium |  |  | C[N+](C)(C)C12CC3CC(CC(C3)C1)C2 |  |  | C13H24N |  |  | CHA |  |  | 2015
17393 | 0.1204819 | 0 | 0 | 0 | 0 | 0 | 0 | 0 | 0 | 0 | 0 | 0.1686747 | 0 | 0 | 0 | 0 | 0 | 0 | 0 | 0 | 0 | 0 | 0 | 0 | 0 | 0 | 0 | 0 | 0 | 0 | 0 | 0 | 0 | 0 | 0 | 0 | 0 | 0 | 0 | 0.5421687 | 0 | 0.1686747 | 0 | 0 | 0 | 0 | 0 | 0 | 0 | 0 | 0 | 10.1016/j.micromeso.2014.12.012 | yes |  | 0 | 12 |  | 24 | 175 | TRUE |  | 20 |  | N,N,N-Trimethyl-1-adamant ammonium |  |  | CHA |  |  | Ludox AS-40, HF | [13 empty] | ['1-adamantyl-trimethylazanium', '1-adamantyl-trimethyl-ammonium', '1-adamantyl-trimethylammonium', '1-adamantyl-trimethyl-azanium', 'Adamantan-1-yl-trimethyl-ammonium', 'BAS 00109379', 'Oprea1_162065', 'Oprea1_825759', 'ZINC05002989', 'AIDS-211740', 'AIDS211740', 'Tricyclo[3.3.1.1]decan-1-aminium, N,N,N-trimethyl-'] |  |  | 1-adamantyl-trimethylazanium |  |  | C[N+](C)(C)C12CC3CC(CC(C3)C1)C2 |  |  | C13H24N |  |  | CHA |  |  | 2015
17394 | 0.1369863 | 0 | 0 | 0 | 0 | 0 | 0 | 0 | 0 | 0 | 0 | 0.1917808 | 0 | 0 | 0 | 0 | 0 | 0 | 0 | 0 | 0 | 0 | 0 | 0 | 0 | 0 | 0 | 0 | 0 | 0 | 0 | 0 | 0 | 0 | 0 | 0 | 0 | 0 | 0 | 0.4794521 | 0 | 0.1917808 | 0 | 0 | 0 | 0 | 0 | 0 | 0 | 0 | 0 | 10.1016/j.micromeso.2014.12.012 | yes |  | 0 | 12 |  | 24 | 175 | TRUE |  | 20 |  | N,N,N-Trimethyl-1-adamant ammonium |  |  | CHA |  |  | Ludox AS-40, HF | [13 empty] | ['1-adamantyl-trimethylazanium', '1-adamantyl-trimethyl-ammonium', '1-adamantyl-trimethylammonium', '1-adamantyl-trimethyl-azanium', 'Adamantan-1-yl-trimethyl-ammonium', 'BAS 00109379', 'Oprea1_162065', 'Oprea1_825759', 'ZINC05002989', 'AIDS-211740', 'AIDS211740', 'Tricyclo[3.3.1.1]decan-1-aminium, N,N,N-trimethyl-'] |  |  | 1-adamantyl-trimethylazanium |  |  | C[N+](C)(C)C12CC3CC(CC(C3)C1)C2 |  |  | C13H24N |  |  | CHA |  |  | 2015
17395 | 0.1587302 | 0 | 0 | 0 | 0 | 0 | 0 | 0 | 0 | 0 | 0 | 0.2222222 | 0 | 0 | 0 | 0 | 0 | 0 | 0 | 0 | 0 | 0 | 0 | 0 | 0 | 0 | 0 | 0 | 0 | 0 | 0 | 0 | 0 | 0 | 0 | 0 | 0 | 0 | 0 | 0.3968254 | 0 | 0.2222222 | 0 | 0 | 0 | 0 | 0 | 0 | 0 | 0 | 0 | 10.1016/j.micromeso.2014.12.012 | yes |  | 0 | 12 |  | 24 | 175 | TRUE |  | 20 |  | N,N,N-Trimethyl-1-adamant ammonium |  |  | CHA |  |  | Ludox AS-40, HF | [13 empty] | ['1-adamantyl-trimethylazanium', '1-adamantyl-trimethyl-ammonium', '1-adamantyl-trimethylammonium', '1-adamantyl-trimethyl-azanium', 'Adamantan-1-yl-trimethyl-ammonium', 'BAS 00109379', 'Oprea1_162065', 'Oprea1_825759', 'ZINC05002989', 'AIDS-211740', 'AIDS211740', 'Tricyclo[3.3.1.1]decan-1-aminium, N,N,N-trimethyl-'] |  |  | 1-adamantyl-trimethylazanium |  |  | C[N+](C)(C)C12CC3CC(CC(C3)C1)C2 |  |  | C13H24N |  |  | CHA |  |  | 2015
17396 | 0.1176471 | 0 | 0 | 0 | 0 | 0 | 0 | 0 | 0 | 0 | 0 | 0.1294118 | 0 | 0 | 0 | 0 | 0 | 0 | 0 | 0 | 0 | 0 | 0 | 0 | 0 | 0 | 0 | 0 | 0 | 0 | 0 | 0 | 0 | 0 | 0 | 0 | 0 | 0 | 0 | 0.6235294 | 0 | 0.1294118 | 0 | 0 | 0 | 0 | 0 | 0 | 0 | 0 | 0 | 10.1016/j.micromeso.2014.12.012 | yes |  | 0 | 12 |  | 48 | 175 | TRUE |  | 20 |  | N,N,N-Trimethyl-1-adamant ammonium |  |  | CHA |  |  | Ludox AS-40, HF | [13 empty] | ['1-adamantyl-trimethylazanium', '1-adamantyl-trimethyl-ammonium', '1-adamantyl-trimethylammonium', '1-adamantyl-trimethyl-azanium', 'Adamantan-1-yl-trimethyl-ammonium', 'BAS 00109379', 'Oprea1_162065', 'Oprea1_825759', 'ZINC05002989', 'AIDS-211740', 'AIDS211740', 'Tricyclo[3.3.1.1]decan-1-aminium, N,N,N-trimethyl-'] |  |  | 1-adamantyl-trimethylazanium |  |  | C[N+](C)(C)C12CC3CC(CC(C3)C1)C2 |  |  | C13H24N |  |  | CHA |  |  | 2015
17397 | 0.1176471 | 0 | 0 | 0 | 0 | 0 | 0 | 0 | 0 | 0 | 0 | 0.1294118 | 0 | 0 | 0 | 0 | 0 | 0 | 0 | 0 | 0 | 0 | 0 | 0 | 0 | 0 | 0 | 0 | 0 | 0 | 0 | 0 | 0 | 0 | 0 | 0 | 0 | 0 | 0 | 0.6235294 | 0 | 0.1294118 | 0 | 0 | 0 | 0 | 0 | 0 | 0 | 0 | 0 | 10.1016/j.micromeso.2014.12.012 | yes |  | 0 | 12 |  | 24 | 175 | TRUE |  | 20 |  | N,N,N-Trimethyl-1-adamant ammonium |  |  | CHA |  |  | Ludox AS-40, HF | [13 empty] | ['1-adamantyl-trimethylazanium', '1-adamantyl-trimethyl-ammonium', '1-adamantyl-trimethylammonium', '1-adamantyl-trimethyl-azanium', 'Adamantan-1-yl-trimethyl-ammonium', 'BAS 00109379', 'Oprea1_162065', 'Oprea1_825759', 'ZINC05002989', 'AIDS-211740', 'AIDS211740', 'Tricyclo[3.3.1.1]decan-1-aminium, N,N,N-trimethyl-'] |  |  | 1-adamantyl-trimethylazanium |  |  | C[N+](C)(C)C12CC3CC(CC(C3)C1)C2 |  |  | C13H24N |  |  | CHA |  |  | 2015
17398 | 0.1176471 | 0 | 0 | 0 | 0 | 0 | 0 | 0 | 0 | 0 | 0 | 0.1294118 | 0 | 0 | 0 | 0 | 0 | 0 | 0 | 0 | 0 | 0 | 0 | 0 | 0 | 0 | 0 | 0 | 0 | 0 | 0 | 0 | 0 | 0 | 0 | 0 | 0 | 0 | 0 | 0.6235294 | 0 | 0.1294118 | 0 | 0 | 0 | 0 | 0 | 0 | 0 | 0 | 0 | 10.1016/j.micromeso.2014.12.012 | yes |  | 0 | 12 |  | 16 | 175 | TRUE |  | 20 |  | N,N,N-Trimethyl-1-adamant ammonium |  |  | CHA |  |  | Ludox AS-40, HF | [13 empty] | ['1-adamantyl-trimethylazanium', '1-adamantyl-trimethyl-ammonium', '1-adamantyl-trimethylammonium', '1-adamantyl-trimethyl-azanium', 'Adamantan-1-yl-trimethyl-ammonium', 'BAS 00109379', 'Oprea1_162065', 'Oprea1_825759', 'ZINC05002989', 'AIDS-211740', 'AIDS211740', 'Tricyclo[3.3.1.1]decan-1-aminium, N,N,N-trimethyl-'] |  |  | 1-adamantyl-trimethylazanium |  |  | C[N+](C)(C)C12CC3CC(CC(C3)C1)C2 |  |  | C13H24N |  |  | CHA |  |  | 2015
17399 | 0.1176471 | 0 | 0 | 0 | 0 | 0 | 0 | 0 | 0 | 0 | 0 | 0.1294118 | 0 | 0 | 0 | 0 | 0 | 0 | 0 | 0 | 0 | 0 | 0 | 0 | 0 | 0 | 0 | 0 | 0 | 0 | 0 | 0 | 0 | 0 | 0 | 0 | 0 | 0 | 0 | 0.6235294 | 0 | 0.1294118 | 0 | 0 | 0 | 0 | 0 | 0 | 0 | 0 | 0 | 10.1016/j.micromeso.2014.12.012 | yes |  | 0 | 12 |  | 8 | 175 | TRUE |  | 20 |  | N,N,N-Trimethyl-1-adamant ammonium |  |  | CHA | amorphous |  | Ludox AS-40, HF | [13 empty] | ['1-adamantyl-trimethylazanium', '1-adamantyl-trimethyl-ammonium', '1-adamantyl-trimethylammonium', '1-adamantyl-trimethyl-azanium', 'Adamantan-1-yl-trimethyl-ammonium', 'BAS 00109379', 'Oprea1_162065', 'Oprea1_825759', 'ZINC05002989', 'AIDS-211740', 'AIDS211740', 'Tricyclo[3.3.1.1]decan-1-aminium, N,N,N-trimethyl-'] |  |  | 1-adamantyl-trimethylazanium |  |  | C[N+](C)(C)C12CC3CC(CC(C3)C1)C2 |  |  | C13H24N |  |  | CHA |  |  | 2015
17400 | 0.1176471 | 0 | 0 | 0 | 0 | 0 | 0 | 0 | 0 | 0 | 0 | 0.1294118 | 0 | 0 | 0 | 0 | 0 | 0 | 0 | 0 | 0 | 0 | 0 | 0 | 0 | 0 | 0 | 0 | 0 | 0 | 0 | 0 | 0 | 0 | 0 | 0 | 0 | 0 | 0 | 0.6235294 | 0 | 0.1294118 | 0 | 0 | 0 | 0 | 0 | 0 | 0 | 0 | 0 | 10.1016/j.micromeso.2014.12.012 | yes |  | 0 | 12 |  | 24 | 200 | TRUE |  | 20 |  | N,N,N-Trimethyl-1-adamant ammonium |  |  | STT | CHA |  | Ludox AS-40, HF | [13 empty] | ['1-adamantyl-trimethylazanium', '1-adamantyl-trimethyl-ammonium', '1-adamantyl-trimethylammonium', '1-adamantyl-trimethyl-azanium', 'Adamantan-1-yl-trimethyl-ammonium', 'BAS 00109379', 'Oprea1_162065', 'Oprea1_825759', 'ZINC05002989', 'AIDS-211740', 'AIDS211740', 'Tricyclo[3.3.1.1]decan-1-aminium, N,N,N-trimethyl-'] |  |  | 1-adamantyl-trimethylazanium |  |  | C[N+](C)(C)C12CC3CC(CC(C3)C1)C2 |  |  | C13H24N |  |  | STT | CHA |  | 2015
17401 | 0.1176471 | 0 | 0 | 0 | 0 | 0 | 0 | 0 | 0 | 0 | 0 | 0.1294118 | 0 | 0 | 0 | 0 | 0 | 0 | 0 | 0 | 0 | 0 | 0 | 0 | 0 | 0 | 0 | 0 | 0 | 0 | 0 | 0 | 0 | 0 | 0 | 0 | 0 | 0 | 0 | 0.6235294 | 0 | 0.1294118 | 0 | 0 | 0 | 0 | 0 | 0 | 0 | 0 | 0 | 10.1016/j.micromeso.2014.12.012 | yes |  | 0 | 12 |  | 24 | 175 | TRUE |  | 20 |  | N,N,N-Trimethyl-1-adamant ammonium |  |  | CHA |  |  | Ludox AS-40, HF | [13 empty] | ['1-adamantyl-trimethylazanium', '1-adamantyl-trimethyl-ammonium', '1-adamantyl-trimethylammonium', '1-adamantyl-trimethyl-azanium', 'Adamantan-1-yl-trimethyl-ammonium', 'BAS 00109379', 'Oprea1_162065', 'Oprea1_825759', 'ZINC05002989', 'AIDS-211740', 'AIDS211740', 'Tricyclo[3.3.1.1]decan-1-aminium, N,N,N-trimethyl-'] |  |  | 1-adamantyl-trimethylazanium |  |  | C[N+](C)(C)C12CC3CC(CC(C3)C1)C2 |  |  | C13H24N |  |  | CHA |  |  | 2015
17402 | 0.1176471 | 0 | 0 | 0 | 0 | 0 | 0 | 0 | 0 | 0 | 0 | 0.1294118 | 0 | 0 | 0 | 0 | 0 | 0 | 0 | 0 | 0 | 0 | 0 | 0 | 0 | 0 | 0 | 0 | 0 | 0 | 0 | 0 | 0 | 0 | 0 | 0 | 0 | 0 | 0 | 0.6235294 | 0 | 0.1294118 | 0 | 0 | 0 | 0 | 0 | 0 | 0 | 0 | 0 | 10.1016/j.micromeso.2014.12.012 | yes |  | 0 | 12 |  | 24 | 150 | TRUE |  | 20 |  | N,N,N-Trimethyl-1-adamant ammonium |  |  | CHA |  |  | Ludox AS-40, HF | [13 empty] | ['1-adamantyl-trimethylazanium', '1-adamantyl-trimethyl-ammonium', '1-adamantyl-trimethylammonium', '1-adamantyl-trimethyl-azanium', 'Adamantan-1-yl-trimethyl-ammonium', 'BAS 00109379', 'Oprea1_162065', 'Oprea1_825759', 'ZINC05002989', 'AIDS-211740', 'AIDS211740', 'Tricyclo[3.3.1.1]decan-1-aminium, N,N,N-trimethyl-'] |  |  | 1-adamantyl-trimethylazanium |  |  | C[N+](C)(C)C12CC3CC(CC(C3)C1)C2 |  |  | C13H24N |  |  | CHA |  |  | 2015
17403 | 0.1176471 | 0 | 0 | 0 | 0 | 0 | 0 | 0 | 0 | 0 | 0 | 0.1294118 | 0 | 0 | 0 | 0 | 0 | 0 | 0 | 0 | 0 | 0 | 0 | 0 | 0 | 0 | 0 | 0 | 0 | 0 | 0 | 0 | 0 | 0 | 0 | 0 | 0 | 0 | 0 | 0.6235294 | 0 | 0.1294118 | 0 | 0 | 0 | 0 | 0 | 0 | 0 | 0 | 0 | 10.1016/j.micromeso.2014.12.012 | yes | 0 | 0 | 12 | 0 | 24 | 125 | TRUE |  | 20 | 0 | N,N,N-Trimethyl-1-adamant ammonium |  |  | CHA | amorphous |  | Ludox AS-40, HF | Wako | 0 | 0 | 0 | 0 | 0 | 0 | 0 | 0 |  | Verified synthesis of pure silica CHA-type zeolite in fluoride media | ['membered ring channels', 'increasingly popular zeolites', 'adamant ammonium fluoride'] | ['wako pure chemical industries', 'lined stainless steel autoclave', 'cabanas et al ..'] | ['1-adamantyl-trimethylazanium', '1-adamantyl-trimethyl-ammonium', '1-adamantyl-trimethylammonium', '1-adamantyl-trimethyl-azanium', 'Adamantan-1-yl-trimethyl-ammonium', 'BAS 00109379', 'Oprea1_162065', 'Oprea1_825759', 'ZINC05002989', 'AIDS-211740', 'AIDS211740', 'Tricyclo[3.3.1.1]decan-1-aminium, N,N,N-trimethyl-'] |  |  | 1-adamantyl-trimethylazanium |  |  | C[N+](C)(C)C12CC3CC(CC(C3)C1)C2 |  |  | C13H24N |  |  | CHA |  |  | 2015
17404
17405 | 0.124691 | 0.01074922 | 0 | 0.03923466 | 0 | 0 | 0 | 0 | 0 | 0 | 0 | 0 | 0 | 0 | 0 | 0 | 0 | 0 | 0 | 0 | 0 | 0 | 0 | 0 | 0 | 0 | 0 | 0 | 0 | 0 | 0 | 0 | 0 | 0 | 0 | 0 | 0 | 0 | 0 | 0.7939374 | 0 | 0 | 0 | 0 | 0 | 0 | 0 | 0 | 0 | 0 | 0 | 10.1016/j.micromeso.2014.12.016 | yes |  | 0.03138772 |  |  | 6 | 165 | [7 empty] | amorphous | [31 empty] | 2015
17406 | 0.124691 | 0.01074922 | 0 | 0.03923466 | 0 | 0 | 0 | 0 | 0 | 0 | 0 | 0 | 0 | 0 | 0 | 0 | 0 | 0 | 0 | 0 | 0 | 0 | 0 | 0 | 0 | 0 | 0 | 0 | 0 | 0 | 0 | 0 | 0 | 0 | 0 | 0 | 0 | 0 | 0 | 0.7939374 | 0 | 0 | 0 | 0 | 0 | 0 | 0 | 0 | 0 | 0 | 0 | 10.1016/j.micromeso.2014.12.016 | yes |  | 0.03138772 |  |  | 11 | 165 | [7 empty] | amorphous | mordenite | [28 empty] | MOR |  | 2015
17407 | 0.124691 | 0.01074922 | 0 | 0.03923466 | 0 | 0 | 0 | 0 | 0 | 0 | 0 | 0 | 0 | 0 | 0 | 0 | 0 | 0 | 0 | 0 | 0 | 0 | 0 | 0 | 0 | 0 | 0 | 0 | 0 | 0 | 0 | 0 | 0 | 0 | 0 | 0 | 0 | 0 | 0 | 0.7939374 | 0 | 0 | 0 | 0 | 0 | 0 | 0 | 0 | 0 | 0 | 0 | 10.1016/j.micromeso.2014.12.016 | yes |  | 0.03138772 |  |  | 13 | 165 | [7 empty] | mordenite | amorphous | [27 empty] | MOR |  |  | 2015
17408 | 0.124691 | 0.01074922 | 0 | 0.03923466 | 0 | 0 | 0 | 0 | 0 | 0 | 0 | 0 | 0 | 0 | 0 | 0 | 0 | 0 | 0 | 0 | 0 | 0 | 0 | 0 | 0 | 0 | 0 | 0 | 0 | 0 | 0 | 0 | 0 | 0 | 0 | 0 | 0 | 0 | 0 | 0.7939374 | 0 | 0 | 0 | 0 | 0 | 0 | 0 | 0 | 0 | 0 | 0 | 10.1016/j.micromeso.2014.12.016 | yes | 0 | 0.03138772 | 0 | 0 | 16 | 165 |  |  | 0 | 0 |  |  |  | mordenite |  |  | diatomite, water glass |  | 0 | 0 | 0 | 0 | 0 | 0 | 0 | 0 |  | Changes of medium-range structure in the course of crystallization of mordenite from diatomite | ['membered rings formed initially', 'various rings lager', 'scanning electron micrograph'] | ['starting materials included diatomite', 'deionized water till ph', 'china ), water glass'] | [12 empty] | MOR |  |  | 2015
17409
17410 | 0 | 0.01960784 | 0.05882353 | 0 | 0 | 0 | 0 | 0 | 0 | 0 | 0 | 0 | 0 | 0 | 0 | 0 | 0 | 0 | 0 | 0 | 0 | 0 | 0 | 0 | 0 | 0 | 0 | 0 | 0 | 0 | 0 | 0 | 0 | 0 | 0 | 0 | 0 | 0 | 0 | 0.8823529 | 0 | 0.03921569 | 0 | 0 | 0 | 0 | 0 | 0 | 0 | 0 | 0 | 10.1016/j.micromeso.2015.01.048 | yes |  | 0 |  |  | 1 | 180 |  |  | 15 |  | Ethylenediamine |  |  | dense |  |  | boehmite, phosphoric acid | Sasol | [12 empty] | ['ethane-1,2-diamine', 'ethyne-1,2-diamine', 'Oxalonitrile', 'CYANOGEN', '2-aminoethynylamine', 'Ethanedinitrile', '107-15-3', '8030-24-8', '85404-18-8', '211750-61-7', '460-19-5', '15808-32-9', '68845-05-6', '27308-78-7', '2074-87-5', 'ETHANE,1,2-DIAMINO', 'InChI=1/C2H8N2/c3-1-2-4/h1-4H', 'E1521_SIGMA', '(CN)2', 'LS-431', 'E1649_SIAL', 'NCCN', 'Cyano radical (CN)', '2-Aminoethylammonium chloride', 'EINECS 242-181-0', '03550_FLUKA', 'CYANOGEN', 'Carbon nitride', 'Carbon nitride (C2N2)', 'Cyanogen (C2N2)', 'Cyanogen [UN1026] [Poison gas]', 'Cyanogene [French]', 'Dicyan', 'Dicyanogen', 'EINECS 207-306-5', 'Ethanedinitrile', 'HSDB 2130', 'Nitriloacetonitrile', 'Oxalic acid dinitrile', 'Oxalonitrile', 'Oxalyl cyanide', 'Prussite', 'RCRA waste no. P031', 'RCRA waste number P031', 'UN1026', 'Ethylenediamine, piperazine polymer', '240729_ALDRICH', '15068_RIEDEL', 'Cyanogen radical', 'Ethylene diamine', '41008_FLUKA', 'Ethylenediamine solution', 'NCGC00091527-01', 'Carbon nitride radical', 'Ethylenediamine (USP/JP15)', 'C2N2', 'CHEBI:29308', '391085_ALDRICH', 'AIDS060575', 'Carbon mononitride', '1,2-Diamino-ethaan [Dutch]', '1,2-Diamino-ethano [Italian]', '1,2-Diaminoaethan [German]', '1,2-Diaminoethane', '1,2-Ethanediamine', '1,2-Ethylenediamine', '4-04-00-01166 (Beilstein Handbook Reference)', 'AI3-24231', 'Aethaldiamin [German]', 'Aethylenediamin [German]', 'Algicode 106L', 'Amerstat 274', 'Aminophylline Injection', 'BRN 0605263', 'CCRIS 5224', 'Caswell No. 437', 'Dimethylenediamine', 'EINECS 203-468-6', 'EPA Pesticide Chemical Code 004205', 'ETHYLENEDIAMINE', 'Ethyleendiamine [Dutch]', 'Ethylendiamine', 'Ethylene-diamine [French]', 'Ethylenediamine [JAN]', 'Ethylenediamine [UN1604] [Corrosive]', 'HSDB 535', 'NCI-C60402', 'UN1604', 'beta-Aminoethylamine', 'ethane-1,2-diamine', 'oxalic nitrile', 'CHEBI:30347', 'AIDS-060575', 'Monocyanogen', 'D01114', 'E26266_SIAL', '1,2-Ethanediamine, homopolymer', 'Cyanide radical', 'bis(nitridocarbon)(C--C)'] |  |  | ['ethane-1,2-diamine', 'ethyne-1,2-diamine', 'Oxalonitrile'] |  |  | NCCN |  |  | C2H8N2 | [5 empty] | 2015
17411 | 0 | 0.01960784 | 0.05882353 | 0 | 0 | 0 | 0 | 0 | 0 | 0 | 0 | 0 | 0 | 0 | 0 | 0 | 0 | 0 | 0 | 0 | 0 | 0 | 0 | 0 | 0 | 0 | 0 | 0 | 0 | 0 | 0 | 0 | 0 | 0 | 0 | 0 | 0 | 0 | 0 | 0.8823529 | 0 | 0.03921569 | 0 | 0 | 0 | 0 | 0 | 0 | 0 | 0 | 0 | 10.1016/j.micromeso.2015.01.048 | yes |  | 0 |  |  | 4 | 180 |  |  | 15 |  | Ethylenediamine |  |  | dense |  |  | boehmite, phosphoric acid | Sasol | [12 empty] | ['ethane-1,2-diamine', 'ethyne-1,2-diamine', 'Oxalonitrile', 'CYANOGEN', '2-aminoethynylamine', 'Ethanedinitrile', '107-15-3', '8030-24-8', '85404-18-8', '211750-61-7', '460-19-5', '15808-32-9', '68845-05-6', '27308-78-7', '2074-87-5', 'ETHANE,1,2-DIAMINO', 'InChI=1/C2H8N2/c3-1-2-4/h1-4H', 'E1521_SIGMA', '(CN)2', 'LS-431', 'E1649_SIAL', 'NCCN', 'Cyano radical (CN)', '2-Aminoethylammonium chloride', 'EINECS 242-181-0', '03550_FLUKA', 'CYANOGEN', 'Carbon nitride', 'Carbon nitride (C2N2)', 'Cyanogen (C2N2)', 'Cyanogen [UN1026] [Poison gas]', 'Cyanogene [French]', 'Dicyan', 'Dicyanogen', 'EINECS 207-306-5', 'Ethanedinitrile', 'HSDB 2130', 'Nitriloacetonitrile', 'Oxalic acid dinitrile', 'Oxalonitrile', 'Oxalyl cyanide', 'Prussite', 'RCRA waste no. P031', 'RCRA waste number P031', 'UN1026', 'Ethylenediamine, piperazine polymer', '240729_ALDRICH', '15068_RIEDEL', 'Cyanogen radical', 'Ethylene diamine', '41008_FLUKA', 'Ethylenediamine solution', 'NCGC00091527-01', 'Carbon nitride radical', 'Ethylenediamine (USP/JP15)', 'C2N2', 'CHEBI:29308', '391085_ALDRICH', 'AIDS060575', 'Carbon mononitride', '1,2-Diamino-ethaan [Dutch]', '1,2-Diamino-ethano [Italian]', '1,2-Diaminoaethan [German]', '1,2-Diaminoethane', '1,2-Ethanediamine', '1,2-Ethylenediamine', '4-04-00-01166 (Beilstein Handbook Reference)', 'AI3-24231', 'Aethaldiamin [German]', 'Aethylenediamin [German]', 'Algicode 106L', 'Amerstat 274', 'Aminophylline Injection', 'BRN 0605263', 'CCRIS 5224', 'Caswell No. 437', 'Dimethylenediamine', 'EINECS 203-468-6', 'EPA Pesticide Chemical Code 004205', 'ETHYLENEDIAMINE', 'Ethyleendiamine [Dutch]', 'Ethylendiamine', 'Ethylene-diamine [French]', 'Ethylenediamine [JAN]', 'Ethylenediamine [UN1604] [Corrosive]', 'HSDB 535', 'NCI-C60402', 'UN1604', 'beta-Aminoethylamine', 'ethane-1,2-diamine', 'oxalic nitrile', 'CHEBI:30347', 'AIDS-060575', 'Monocyanogen', 'D01114', 'E26266_SIAL', '1,2-Ethanediamine, homopolymer', 'Cyanide radical', 'bis(nitridocarbon)(C--C)'] |  |  | ['ethane-1,2-diamine', 'ethyne-1,2-diamine', 'Oxalonitrile'] |  |  | NCCN |  |  | C2H8N2 | [5 empty] | 2015
17412 | 0 | 0.01960784 | 0.05882353 | 0 | 0 | 0 | 0 | 0 | 0 | 0 | 0 | 0 | 0 | 0 | 0 | 0 | 0 | 0 | 0 | 0 | 0 | 0 | 0 | 0 | 0 | 0 | 0 | 0 | 0 | 0 | 0 | 0 | 0 | 0 | 0 | 0 | 0 | 0 | 0 | 0.8823529 | 0 | 0.03921569 | 0 | 0 | 0 | 0 | 0 | 0 | 0 | 0 | 0 | 10.1016/j.micromeso.2015.01.048 | yes |  | 0 |  |  | 6 | 180 |  |  | 15 |  | Ethylenediamine |  |  | dense |  |  | boehmite, phosphoric acid | Sasol | [12 empty] | ['ethane-1,2-diamine', 'ethyne-1,2-diamine', 'Oxalonitrile', 'CYANOGEN', '2-aminoethynylamine', 'Ethanedinitrile', '107-15-3', '8030-24-8', '85404-18-8', '211750-61-7', '460-19-5', '15808-32-9', '68845-05-6', '27308-78-7', '2074-87-5', 'ETHANE,1,2-DIAMINO', 'InChI=1/C2H8N2/c3-1-2-4/h1-4H', 'E1521_SIGMA', '(CN)2', 'LS-431', 'E1649_SIAL', 'NCCN', 'Cyano radical (CN)', '2-Aminoethylammonium chloride', 'EINECS 242-181-0', '03550_FLUKA', 'CYANOGEN', 'Carbon nitride', 'Carbon nitride (C2N2)', 'Cyanogen (C2N2)', 'Cyanogen [UN1026] [Poison gas]', 'Cyanogene [French]', 'Dicyan', 'Dicyanogen', 'EINECS 207-306-5', 'Ethanedinitrile', 'HSDB 2130', 'Nitriloacetonitrile', 'Oxalic acid dinitrile', 'Oxalonitrile', 'Oxalyl cyanide', 'Prussite', 'RCRA waste no. P031', 'RCRA waste number P031', 'UN1026', 'Ethylenediamine, piperazine polymer', '240729_ALDRICH', '15068_RIEDEL', 'Cyanogen radical', 'Ethylene diamine', '41008_FLUKA', 'Ethylenediamine solution', 'NCGC00091527-01', 'Carbon nitride radical', 'Ethylenediamine (USP/JP15)', 'C2N2', 'CHEBI:29308', '391085_ALDRICH', 'AIDS060575', 'Carbon mononitride', '1,2-Diamino-ethaan [Dutch]', '1,2-Diamino-ethano [Italian]', '1,2-Diaminoaethan [German]', '1,2-Diaminoethane', '1,2-Ethanediamine', '1,2-Ethylenediamine', '4-04-00-01166 (Beilstein Handbook Reference)', 'AI3-24231', 'Aethaldiamin [German]', 'Aethylenediamin [German]', 'Algicode 106L', 'Amerstat 274', 'Aminophylline Injection', 'BRN 0605263', 'CCRIS 5224', 'Caswell No. 437', 'Dimethylenediamine', 'EINECS 203-468-6', 'EPA Pesticide Chemical Code 004205', 'ETHYLENEDIAMINE', 'Ethyleendiamine [Dutch]', 'Ethylendiamine', 'Ethylene-diamine [French]', 'Ethylenediamine [JAN]', 'Ethylenediamine [UN1604] [Corrosive]', 'HSDB 535', 'NCI-C60402', 'UN1604', 'beta-Aminoethylamine', 'ethane-1,2-diamine', 'oxalic nitrile', 'CHEBI:30347', 'AIDS-060575', 'Monocyanogen', 'D01114', 'E26266_SIAL', '1,2-Ethanediamine, homopolymer', 'Cyanide radical', 'bis(nitridocarbon)(C--C)'] |  |  | ['ethane-1,2-diamine', 'ethyne-1,2-diamine', 'Oxalonitrile'] |  |  | NCCN |  |  | C2H8N2 | [5 empty] | 2015
17413 | 0 | 0.01960784 | 0.05882353 | 0 | 0 | 0 | 0 | 0 | 0 | 0 | 0 | 0 | 0 | 0 | 0 | 0 | 0 | 0 | 0 | 0 | 0 | 0 | 0 | 0 | 0 | 0 | 0 | 0 | 0 | 0 | 0 | 0 | 0 | 0 | 0 | 0 | 0 | 0 | 0 | 0.8823529 | 0 | 0.03921569 | 0 | 0 | 0 | 0 | 0 | 0 | 0 | 0 | 0 | 10.1016/j.micromeso.2015.01.048 | yes |  | 0 |  |  | 12 | 180 |  |  | 15 |  | Ethylenediamine |  |  | dense | AlPO-12 |  | boehmite, phosphoric acid | Sasol | [12 empty] | ['ethane-1,2-diamine', 'ethyne-1,2-diamine', 'Oxalonitrile', 'CYANOGEN', '2-aminoethynylamine', 'Ethanedinitrile', '107-15-3', '8030-24-8', '85404-18-8', '211750-61-7', '460-19-5', '15808-32-9', '68845-05-6', '27308-78-7', '2074-87-5', 'ETHANE,1,2-DIAMINO', 'InChI=1/C2H8N2/c3-1-2-4/h1-4H', 'E1521_SIGMA', '(CN)2', 'LS-431', 'E1649_SIAL', 'NCCN', 'Cyano radical (CN)', '2-Aminoethylammonium chloride', 'EINECS 242-181-0', '03550_FLUKA', 'CYANOGEN', 'Carbon nitride', 'Carbon nitride (C2N2)', 'Cyanogen (C2N2)', 'Cyanogen [UN1026] [Poison gas]', 'Cyanogene [French]', 'Dicyan', 'Dicyanogen', 'EINECS 207-306-5', 'Ethanedinitrile', 'HSDB 2130', 'Nitriloacetonitrile', 'Oxalic acid dinitrile', 'Oxalonitrile', 'Oxalyl cyanide', 'Prussite', 'RCRA waste no. P031', 'RCRA waste number P031', 'UN1026', 'Ethylenediamine, piperazine polymer', '240729_ALDRICH', '15068_RIEDEL', 'Cyanogen radical', 'Ethylene diamine', '41008_FLUKA', 'Ethylenediamine solution', 'NCGC00091527-01', 'Carbon nitride radical', 'Ethylenediamine (USP/JP15)', 'C2N2', 'CHEBI:29308', '391085_ALDRICH', 'AIDS060575', 'Carbon mononitride', '1,2-Diamino-ethaan [Dutch]', '1,2-Diamino-ethano [Italian]', '1,2-Diaminoaethan [German]', '1,2-Diaminoethane', '1,2-Ethanediamine', '1,2-Ethylenediamine', '4-04-00-01166 (Beilstein Handbook Reference)', 'AI3-24231', 'Aethaldiamin [German]', 'Aethylenediamin [German]', 'Algicode 106L', 'Amerstat 274', 'Aminophylline Injection', 'BRN 0605263', 'CCRIS 5224', 'Caswell No. 437', 'Dimethylenediamine', 'EINECS 203-468-6', 'EPA Pesticide Chemical Code 004205', 'ETHYLENEDIAMINE', 'Ethyleendiamine [Dutch]', 'Ethylendiamine', 'Ethylene-diamine [French]', 'Ethylenediamine [JAN]', 'Ethylenediamine [UN1604] [Corrosive]', 'HSDB 535', 'NCI-C60402', 'UN1604', 'beta-Aminoethylamine', 'ethane-1,2-diamine', 'oxalic nitrile', 'CHEBI:30347', 'AIDS-060575', 'Monocyanogen', 'D01114', 'E26266_SIAL', '1,2-Ethanediamine, homopolymer', 'Cyanide radical', 'bis(nitridocarbon)(C--C)'] |  |  | ['ethane-1,2-diamine', 'ethyne-1,2-diamine', 'Oxalonitrile'] |  |  | NCCN |  |  | C2H8N2 |  |  |  | ATT |  | 2015
17414 | 0 | 0.01960784 | 0.05882353 | 0 | 0 | 0 | 0 | 0 | 0 | 0 | 0 | 0 | 0 | 0 | 0 | 0 | 0 | 0 | 0 | 0 | 0 | 0 | 0 | 0 | 0 | 0 | 0 | 0 | 0 | 0 | 0 | 0 | 0 | 0 | 0 | 0 | 0 | 0 | 0 | 0.8823529 | 0 | 0.03921569 | 0 | 0 | 0 | 0 | 0 | 0 | 0 | 0 | 0 | 10.1016/j.micromeso.2015.01.048 | yes | 0 | 0 | 0 | 0 | 72 | 180 |  |  | 15 | 0 | Ethylenediamine |  |  | AlPO-12 |  |  | boehmite, phosphoric acid | Sasol | 0 | 0 | 0 | 0 | 0 | 0 | 0 | 0 |  | Molecular engineering of microporous crystals: (VIII) The solvent-dependence of the structure-directing effect of ethylenediamine in the synthesis of open-framework aluminophosphates | ['investigated using powder x', 'heating two mixtures', 'framework aluminophosphate alpo4'] | ['recorded heating time started', 'h3po4 ), respectively', '3 times ).'] | ['ethane-1,2-diamine', 'ethyne-1,2-diamine', 'Oxalonitrile', 'CYANOGEN', '2-aminoethynylamine', 'Ethanedinitrile', '107-15-3', '8030-24-8', '85404-18-8', '211750-61-7', '460-19-5', '15808-32-9', '68845-05-6', '27308-78-7', '2074-87-5', 'ETHANE,1,2-DIAMINO', 'InChI=1/C2H8N2/c3-1-2-4/h1-4H', 'E1521_SIGMA', '(CN)2', 'LS-431', 'E1649_SIAL', 'NCCN', 'Cyano radical (CN)', '2-Aminoethylammonium chloride', 'EINECS 242-181-0', '03550_FLUKA', 'CYANOGEN', 'Carbon nitride', 'Carbon nitride (C2N2)', 'Cyanogen (C2N2)', 'Cyanogen [UN1026] [Poison gas]', 'Cyanogene [French]', 'Dicyan', 'Dicyanogen', 'EINECS 207-306-5', 'Ethanedinitrile', 'HSDB 2130', 'Nitriloacetonitrile', 'Oxalic acid dinitrile', 'Oxalonitrile', 'Oxalyl cyanide', 'Prussite', 'RCRA waste no. P031', 'RCRA waste number P031', 'UN1026', 'Ethylenediamine, piperazine polymer', '240729_ALDRICH', '15068_RIEDEL', 'Cyanogen radical', 'Ethylene diamine', '41008_FLUKA', 'Ethylenediamine solution', 'NCGC00091527-01', 'Carbon nitride radical', 'Ethylenediamine (USP/JP15)', 'C2N2', 'CHEBI:29308', '391085_ALDRICH', 'AIDS060575', 'Carbon mononitride', '1,2-Diamino-ethaan [Dutch]', '1,2-Diamino-ethano [Italian]', '1,2-Diaminoaethan [German]', '1,2-Diaminoethane', '1,2-Ethanediamine', '1,2-Ethylenediamine', '4-04-00-01166 (Beilstein Handbook Reference)', 'AI3-24231', 'Aethaldiamin [German]', 'Aethylenediamin [German]', 'Algicode 106L', 'Amerstat 274', 'Aminophylline Injection', 'BRN 0605263', 'CCRIS 5224', 'Caswell No. 437', 'Dimethylenediamine', 'EINECS 203-468-6', 'EPA Pesticide Chemical Code 004205', 'ETHYLENEDIAMINE', 'Ethyleendiamine [Dutch]', 'Ethylendiamine', 'Ethylene-diamine [French]', 'Ethylenediamine [JAN]', 'Ethylenediamine [UN1604] [Corrosive]', 'HSDB 535', 'NCI-C60402', 'UN1604', 'beta-Aminoethylamine', 'ethane-1,2-diamine', 'oxalic nitrile', 'CHEBI:30347', 'AIDS-060575', 'Monocyanogen', 'D01114', 'E26266_SIAL', '1,2-Ethanediamine, homopolymer', 'Cyanide radical', 'bis(nitridocarbon)(C--C)'] |  |  | ['ethane-1,2-diamine', 'ethyne-1,2-diamine', 'Oxalonitrile'] |  |  | NCCN |  |  | C2H8N2 |  |  | ATT |  |  | 2015
17415
17416 | 0.03875969 | 0 | 0 | 0.007751938 | 0 | 0 | 0 | 0 | 0 | 0 | 0 | 0 | 0 | 0.003875969 | 0 | 0 | 0 | 0 | 0 | 0 | 0 | 0 | 0 | 0 | 0 | 0 | 0 | 0 | 0 | 0 | 0 | 0 | 0 | 0 | 0 | 0 | 0 | 0 | 0 | 0.9302326 | 0 | 0.005813953 | 0 | 0 | 0 | 0 | 0 | 0 | 0 | 0 | 0 | 10.1016/j.micromeso.2015.04.014 | yes |  | 0.01356589 |  |  | 48 | 160 | TRUE |  |  |  | 1-Butyl-3-methylimidazolium |  |  | TON |  |  | Aerosil 200, TiO2, NaOH | Degussa, Degussa, Aldrich | [12 empty] | ['1-butyl-3-methylimidazol-3-ium', '1-butyl-3-methyl-imidazol-3-ium', '79917-90-1', 'NCGC00166274-01', 'ZINC02506538', 'ZINC04242267', '1-Butyl-3-methylimidazolium'] |  |  | 1-butyl-3-methylimidazol-3-ium |  |  | CCCC[n+]1ccn(C)c1 |  |  | C8H15N2 |  |  | TON |  |  | 2015
17417 | 0.03885004 | 0 | 0 | 0.007770008 | 0 | 0 | 0 | 0 | 0 | 0 | 0 | 0 | 0 | 0.001554002 | 0 | 0 | 0 | 0 | 0 | 0 | 0 | 0 | 0 | 0 | 0 | 0 | 0 | 0 | 0 | 0 | 0 | 0 | 0 | 0 | 0 | 0 | 0 | 0 | 0 | 0.9324009 | 0 | 0.005827506 | 0 | 0 | 0 | 0 | 0 | 0 | 0 | 0 | 0 | 10.1016/j.micromeso.2015.04.014 | yes |  | 0.01359751 |  |  | 72 | 160 | TRUE |  |  |  | 1-Butyl-3-methylimidazolium |  |  | TON |  |  | Aerosil 200, TiO2, NaOH | Degussa, Degussa, Aldrich | [12 empty] | ['1-butyl-3-methylimidazol-3-ium', '1-butyl-3-methyl-imidazol-3-ium', '79917-90-1', 'NCGC00166274-01', 'ZINC02506538', 'ZINC04242267', '1-Butyl-3-methylimidazolium'] |  |  | 1-butyl-3-methylimidazol-3-ium |  |  | CCCC[n+]1ccn(C)c1 |  |  | C8H15N2 |  |  | TON |  |  | 2015
17418 | 0.03888025 | 0 | 0 | 0.00777605 | 0 | 0 | 0 | 0 | 0 | 0 | 0 | 0 | 0 | 0.000777605 | 0 | 0 | 0 | 0 | 0 | 0 | 0 | 0 | 0 | 0 | 0 | 0 | 0 | 0 | 0 | 0 | 0 | 0 | 0 | 0 | 0 | 0 | 0 | 0 | 0 | 0.933126 | 0 | 0.005832037 | 0 | 0 | 0 | 0 | 0 | 0 | 0 | 0 | 0 | 10.1016/j.micromeso.2015.04.014 | yes |  | 0.01360809 |  |  | 72 | 160 | TRUE |  |  |  | 1-Butyl-3-methylimidazolium |  |  | TON |  |  | Aerosil 200, TiO2, NaOH | Degussa, Degussa, Aldrich | [12 empty] | ['1-butyl-3-methylimidazol-3-ium', '1-butyl-3-methyl-imidazol-3-ium', '79917-90-1', 'NCGC00166274-01', 'ZINC02506538', 'ZINC04242267', '1-Butyl-3-methylimidazolium'] |  |  | 1-butyl-3-methylimidazol-3-ium |  |  | CCCC[n+]1ccn(C)c1 |  |  | C8H15N2 |  |  | TON |  |  | 2015
17419 | 0.03910833 | 0 | 0 | 0.007821666 | 0 | 0 | 0 | 0 | 0 | 0 | 0 | 0 | 0 | 0.0007821666 | 0 | 0 | 0 | 0 | 0 | 0 | 0 | 0 | 0 | 0 | 0 | 0 | 0 | 0 | 0 | 0 | 0 | 0 | 0 | 0 | 0 | 0 | 0 | 0 | 0 | 0.9385999 | 0 | 0.00586625 | 0 | 0 | 0 | 0 | 0 | 0 | 0 | 0 | 0 | 10.1016/j.micromeso.2015.04.014 | yes |  | 0.007821666 |  |  | 72 | 160 | TRUE |  |  |  | 1,8-diaminoctane |  |  | amorphous |  |  | Aerosil 200, TiO2, NaOH | Degussa, Degussa, Aldrich | [12 empty] | ['octane-1,8-diamine', '8-aminooctylamine', '3-04-00-00612 (Beilstein Handbook Reference)', 'DIA', 'OCTANE 1,8-DIAMINE', '33200_FLUKA', '1,8-Diaminooctane', '1,8-Octamethylenediamine', '1,8-Octanediamine', '1,8-Octylenediamine', 'octane-1,8-diamine', 'BRN 1735426', 'EINECS 206-764-3', 'Octamethylenediamine', 'D22401_ALDRICH', '1,8-Diaminooctane solution', '1,8-Diaminooctane 1 M solution', '16426_FLUKA', 'Additive Screening Solution 35/Fluka kit no 78374'] |  |  | octane-1,8-diamine |  |  | NCCCCCCCCN |  |  | C8H20N2 | [5 empty] | 2015
17420 | 0.03889537 | 0 | 0 | 0.007779074 | 0 | 0 | 0 | 0 | 0 | 0 | 0 | 0 | 0 | 0.0003889537 | 0 | 0 | 0 | 0 | 0 | 0 | 0 | 0 | 0 | 0 | 0 | 0 | 0 | 0 | 0 | 0 | 0 | 0 | 0 | 0 | 0 | 0 | 0 | 0 | 0 | 0.9334889 | 0 | 0.005834306 | 0 | 0 | 0 | 0 | 0 | 0 | 0 | 0 | 0 | 10.1016/j.micromeso.2015.04.014 | yes |  | 0.01361338 |  |  | 72 | 160 | TRUE |  |  |  | 1-Butyl-3-methylimidazolium |  |  | TON |  |  | Aerosil 200, TiO2, NaOH | Degussa, Degussa, Aldrich | [12 empty] | ['1-butyl-3-methylimidazol-3-ium', '1-butyl-3-methyl-imidazol-3-ium', '79917-90-1', 'NCGC00166274-01', 'ZINC02506538', 'ZINC04242267', '1-Butyl-3-methylimidazolium'] |  |  | 1-butyl-3-methylimidazol-3-ium |  |  | CCCC[n+]1ccn(C)c1 |  |  | C8H15N2 |  |  | TON |  |  | 2015
17421 | 0.03889537 | 0 | 0 | 0.007779074 | 0 | 0 | 0 | 0 | 0 | 0 | 0 | 0 | 0 | 0.0003889537 | 0 | 0 | 0 | 0 | 0 | 0 | 0 | 0 | 0 | 0 | 0 | 0 | 0 | 0 | 0 | 0 | 0 | 0 | 0 | 0 | 0 | 0 | 0 | 0 | 0 | 0.9334889 | 0 | 0.005834306 | 0 | 0 | 0 | 0 | 0 | 0 | 0 | 0 | 0 | 10.1016/j.micromeso.2015.04.014 | yes |  | 0.01361338 |  |  | 72 | 160 | TRUE |  |  |  | 1-Butyl-3-methylimidazolium |  |  | TON |  |  | Aerosil 200, TiO2, NaOH | Degussa, Degussa, Aldrich | [12 empty] | ['1-butyl-3-methylimidazol-3-ium', '1-butyl-3-methyl-imidazol-3-ium', '79917-90-1', 'NCGC00166274-01', 'ZINC02506538', 'ZINC04242267', '1-Butyl-3-methylimidazolium'] |  |  | 1-butyl-3-methylimidazol-3-ium |  |  | CCCC[n+]1ccn(C)c1 |  |  | C8H15N2 |  |  | TON |  |  | 2015
17422 | 0.03891051 | 0 | 0 | 0.007782101 | 0 | 0 | 0 | 0 | 0 | 0 | 0 | 0 | 0 | 0 | 0 | 0 | 0 | 0 | 0 | 0 | 0 | 0 | 0 | 0 | 0 | 0 | 0 | 0 | 0 | 0 | 0 | 0 | 0 | 0 | 0 | 0 | 0 | 0 | 0 | 0.9338521 | 0 | 0.005836576 | 0 | 0 | 0 | 0 | 0 | 0 | 0 | 0 | 0 | 10.1016/j.micromeso.2015.04.014 | yes | 0 | 0.01361868 | 0 | 0 | 72 | 160 | TRUE |  | 0 | 0 | 1-Butyl-3-methylimidazolium |  |  | TON |  |  | Aerosil 200, TiO2, NaOH | Degussa, Degussa, Aldrich | 0 | 0 | 0 | 0 | 0 | 0 | 0 | 0 |  | TiO2-TON zeolite synthesis using an ionic liquid asastructure-directing agent | ['ray diffraction data indicated', 'possessing rice grain morphology', 'electron probe microanalysis indicated'] | ['varian inova instrument operating', 'lined stainless steel autoclaves', '7 days without stirring'] | ['1-butyl-3-methylimidazol-3-ium', '1-butyl-3-methyl-imidazol-3-ium', '79917-90-1', 'NCGC00166274-01', 'ZINC02506538', 'ZINC04242267', '1-Butyl-3-methylimidazolium'] |  |  | 1-butyl-3-methylimidazol-3-ium |  |  | CCCC[n+]1ccn(C)c1 |  |  | C8H15N2 |  |  | TON |  |  | 2015
17423
17424 | 0.01218834 | 0.004875338 | 0 | 0.0852209 | 0 | 0 | 0 | 0 | 0 | 0 | 0 | 0 | 0 | 0 | 0 | 0 | 0 | 0 | 0 | 0 | 0 | 0 | 0 | 0 | 0 | 0 | 0 | 0 | 0 | 0 | 0 | 0 | 0 | 0 | 0 | 0 | 0 | 0 | 0 | 0.8295387 | 0 | 0 | 0 | 0 | 0 | 0 | 0 | 0 | 0 | 0 | 0 | 10.1016/j.micromeso.2015.09.002 | yes |  | 0.06817672 | 48 |  | 27 | 35 | [7 empty] | EMT |  |  | NaAlO2, NaOH, Ludox HS-40, germanium(IV) oxide | Riedel, Merck, , Aldrich | [24 empty] | EMT |  |  | 2016
17425 | 0.01576681 | 0.006378161 | 0 | 0.1176771 | 0 | 0 | 0 | 0 | 0 | 0 | 0 | 0 | 0.0006569506 | 0 | 0 | 0 | 0 | 0 | 0 | 0 | 0 | 0 | 0 | 0 | 0 | 0 | 0 | 0 | 0 | 0 | 0 | 0 | 0 | 0 | 0 | 0 | 0 | 0 | 0 | 0.7653793 | 0 | 0 | 0 | 0 | 0 | 0 | 0 | 0 | 0 | 0 | 0 | 10.1016/j.micromeso.2015.09.002 | yes |  | 0.09414166 | 48 |  | 27 | 35 | [7 empty] | EMT |  |  | NaAlO2, NaOH, Ludox HS-40, germanium(IV) oxide | Riedel, Merck, , Aldrich | [24 empty] | EMT |  |  | 2016
17426 | 0.0351587 | 0.008719916 | 0 | 0.02005581 | 0 | 0 | 0 | 0 | 0 | 0 | 0 | 0 | 0.008789676 | 0 | 0 | 0 | 0 | 0 | 0 | 0 | 0 | 0 | 0 | 0 | 0 | 0 | 0 | 0 | 0 | 0 | 0 | 0 | 0 | 0 | 0 | 0 | 0 | 0 | 0 | 0.9112313 | 0 | 0 | 0 | 0 | 0 | 0 | 0 | 0 | 0 | 0 | 0 | 10.1016/j.micromeso.2015.09.002 | yes | 0 | 0.01604465 | 0 | 0 | 0 | 60 |  |  | 0 | 0 |  |  |  | FAU |  |  | NaAlO2, NaOH, Ludox HS-40, germanium(IV) oxide | Riedel, Merck, , Aldrich | 0 | 0 | 0 | 0 | 0 | 0 | 0 | 0 |  | FTIR study of CO and N2 adsorption on [Ge]FAU zeolites in their Na- and H-forms | ['new approach comprising utilization', 'one oxygen ), na', 'na +- n2 adducts'] | ['na2o ), sodium hydroxide', 'gel hydrothermal transformation time', 'fau samples mother waters'] | [12 empty] | FAU |  |  | 2016
17427
17428 | 0.00373599 | 0.0124533 | 0.0249066 | 0 | 0 | 0 | 0 | 0 | 0 | 0 | 0 | 0 | 0 | 0 | 0 | 0 | 0 | 0 | 0 | 0 | 0 | 0 | 0 | 0 | 0 | 0 | 0 | 0 | 0 | 0 | 0 | 0 | 0 | 0 | 0 | 0 | 0 | 0 | 0 | 0.9339975 | 0 | 0.0249066 | 0 | 0 | 0 | 0 | 0 | 0 | 0 | 0 | 0 | 10.1016/j.micromeso.2015.11.014 | yes | 0 | 0 | 12 | 22 | 7 | 180 |  |  | 0 | 0 | tetraethylammonium |  |  | SAPO-34 |  |  | AIP, phosphoric acid, Ludox AS-40 | Aldrich, Aldrich, | 0 | 0 | 0 | 0 | 0 | 0 | 0 | 0 | microwave | Highly permeable N2/CH4 separation SAPO-34 membranes synthesized by diluted gels and increased crystallization temperature | ['effectively separated gas mixtures', '34 membranes towards n2', 'increased crystallization temperature'] | ['1500 plus control vessel', 'secondary structure directing agent', 'usually two seeded supports'] | ['tetraethylazanium', 'Tetraethylammonium', '4-04-00-00331 (Beilstein Handbook Reference)', 'AMMONIUM, TETRAETHYL-', 'BRN 1738225', 'Ethanaminium, N,N,N-triethyl- (9CI)', 'N,N,N-Triethylethanaminium', 'Tetraetilammonio [Italian]', 'Tetramon', 'Tetrylammonium', 'ZINC00896981', 'Lopac-T-2265', 'CHEBI:44296', 'NEt4(+)', '[NEt4](+)', 'Ammonium, tetraethyl-, dodeca-.mu.-chlorohexachlorohexatantalate(2-)(2:1), octahedro-', 'Ethanaminium, N,N,N-triethyl-, dodeca-.mu.-chlorohexachlorohexatantalate(2-) octahedro (2:1)', 'NSC156315', 'nchembio874-comp2', 'NCGC00016008-01', 'NET', 'tetraethylazanium', 'InChI=1/C8H20N/c1-5-9(6-2,7-3)8-4/h5-8H2,1-4H3/q+', 'C07512', 'Tetraethylammonium', 'E4N', 'TETRAETHYLAMMONIUM ION'] |  |  | tetraethylazanium |  |  | CC[N+](CC)(CC)CC |  |  | C8H20N |  |  | CHA |  |  | 2016
17429
17430 | 0.04748338 | 0.001899335 | 0 | 0.01044634 | 0 | 0 | 0 | 0 | 0 | 0 | 0 | 0 | 0 | 0 | 0 | 0.04273504 | 0 | 0 | 0 | 0 | 0 | 0 | 0 | 0 | 0 | 0 | 0 | 0 | 0 | 0 | 0 | 0 | 0 | 0 | 0 | 0 | 0 | 0 | 0 | 0.8547009 | 0 | 0.04273504 | 0 | 0 | 0 | 0 | 0 | 0 | 0 | 0 | 0 | 10.1016/j.micromeso.2015.11.016 | yes | 0 | 0 | 1 | 0 | 168 | 170 | TRUE |  | 0 | 0 | hexamethyleneimine |  |  | MWW |  |  | NaOH, NaAlO2, H3BO3, silica sol |  | 0 | 0 | 0 | 0 | 0 | 0 | 0 | 0 |  | Effect of acid leaching and catalytic properties of zeolite [Al,B]-MWW utilized as ethene methylation catalyst | ['b ]- mww zeolite', '27al mas nmr techniques', 'extraframework al species retained'] | ['obtain na -[ al', 'b ]- mww zeolite', 'preparing h -[ al'] | ['azepane', '111-49-9', 'CHEBI:32616', 'azepane', 'NCGC00091040-01', 'H10401_ALDRICH', '1H-Azepine, hexahydro-', 'Azacycloheptane', 'Azepine, hexahydro-', 'Cyclohexamethylenimine', 'G 0', 'Hexahydro-1H-azepine', 'Hexahydroazepine', 'Hexamethylene imine', 'Hexamethylenimine', 'Homopiperidine', 'NSC16236', 'Perhydroazepine', 'WLN: T7MTJ', 'InChI=1/C6H13N/c1-2-4-6-7-5-3-1/h7H,1-6H', '1-Azacycloheptane', '5-20-04-00003 (Beilstein Handbook Reference)', 'AI3-26610', 'BRN 0001084', 'CP 18407', 'Cycloheptane, 1-aza-', 'EINECS 203-875-9', 'HSDB 562', 'Hexamethyleneimine', 'Hexamethyleneimine [UN2493] [Flammable liquid]', 'NSC 16236', 'UN2493', 'ST5213818'] |  |  | azepane |  |  | C1CCCNCC1 |  |  | C6H13N |  |  | MWW |  |  | 2016
17431
17432 | 0.02688461 | 0.001774384 | 0 | 0 | 0.01182923 | 0 | 0 | 0 | 0 | 0 | 0 | 0 | 0 | 0 | 0 | 0 | 0 | 0 | 0 | 0 | 0 | 0 | 0 | 0 | 0 | 0 | 0 | 0 | 0 | 0 | 0 | 0 | 0 | 0 | 0 | 0 | 0 | 0 | 0 | 0.9409614 | 0 | 0.006721153 | 0 | 0 | 0 | 0 | 0 | 0 | 0 | 0 | 0 | 10.1016/j.micromeso.2016.02.041 | yes | 0 | 0.01182923 | 3 | 0 | 96 | 170 | FALSE |  | 100 | 0 | isobutylamine |  |  | SSZ-32 |  |  | KOH, Al(OH)3, Snowtex ST-40 | , Aldrich, Nissan | 0 | 0 | 0 | 0 | 0 | 0 | 0 | 0 |  | Investigation of crucial synthesis parameters of rich Al-MTT framework zeolite: Toward more determination for synthesis zone of SSZ-32 | ['reported without seeds', 'produce small crystals', 'mtt framework ).'] | ['40wt .% sio2 content', 'kept similar without changes', 'produce three different batches'] | ['2-methylpropan-1-amine', 'Isobutylamine', '78-81-9', 'InChI=1/C4H11N/c1-4(2)3-5/h4H,3,5H2,1-2H', 'AI3-24039', 'I14150_ALDRICH', '2-Methyl-1-propanamine', '2-Methylpropanamine', 'C02787', 'Isobutylamine', 'CCRIS 6250', 'EINECS 201-145-4', 'HSDB 612', 'I-Butylamine', 'Isobutylamine [UN1214] [Flammable liquid]', 'NSC 8028', 'UN1214', 'iso-Butylamine', '58478_FLUKA', '58480_FLUKA', 'W423901_ALDRICH', '1-Amino-2-methylpropane', '1-Propanamine, 2-methyl-', '2-Methylpropylamine', '3-Methyl-2-propylamine', 'Monoisobutylamine', 'NSC8028', 'Valamine', 'WLN: Z1Y1&1', 'CHEBI:15997'] |  |  | 2-methylpropan-1-amine |  |  | CC(C)CN |  |  | C4H11N | [5 empty] | 2016
17433
17434
17435
17436
17437
17438
17439
17440 | 0.02867278 | 0 | 0 | 0.05911913 | 0.0135974 | 0 | 0 | 0 | 0 | 0 | 0 | 0 | 0 | 0 | 0 | 0 | 0 | 0 | 0 | 0 | 0 | 0 | 0 | 0 | 0 | 0 | 0 | 0 | 0 | 0 | 0 | 0 | 0 | 0 | 0 | 0 | 0 | 0 | 0.005911913 | 0.8867869 | 0 | 0.005911913 | 0 | 0 | 0 | 0 | 0 | 0 | 0 | 0 | 0 | 10.1016/j.micromeso.2016.05.014 | yes | 0 | 0 | 0 | 0 | 168 | 200 |  |  | 0 | 0 | 2,4,-dimethyl-6-azoniaspiro [5.5]undecane |  |  | ETS-10 |  |  | sodium silicate, NaOH, KF, vanadyl sulfate |  | 0 | 0 | 0 | 0 | 0 | 0 | 0 | 0 |  | One-step oxidehydration of glycerol to acrylic acid using ETS-10-like vanadosilicates | ['synthesized hydrothermally using derivatives', 'raman scattering analyses suggested', 'organic structure directing agents'] | ['1 ammonium chloride solution', 'sdas synthesized using', 'prepared hydrothermally using'] | [6 empty] | CC1CC(C)C[N+]2(CCCCC2)C1 |  |  | C12H24N | [5 empty] | 2016
17441
17442
17443
17444 | 0.005328597 | 0.03552398 | 0.03552398 | 0 | 0 | 0 | 0 | 0 | 0 | 0 | 0 | 0 | 0 | 0 | 0 | 0 | 0 | 0 | 0 | 0 | 0 | 0 | 0 | 0 | 0 | 0 | 0 | 0 | 0 | 0 | 0 | 0 | 0 | 0 | 0 | 0 | 0 | 0 | 0 | 0.8880995 | 0 | 0.03552398 | 0 | 0 | 0 | 0 | 0 | 0 | 0 | 0 | 0 | 10.1016/j.micromeso.2016.06.009 | yes |  | 0 |  |  | 120 | 180 |  |  |  |  | tetraethylammonium |  |  | SAPO-18 |  |  | AIP, phosphoric acid, methyltriethoxysilane | Wako, Wako, Shin-Etsu | [12 empty] | ['tetraethylazanium', 'Tetraethylammonium', '4-04-00-00331 (Beilstein Handbook Reference)', 'AMMONIUM, TETRAETHYL-', 'BRN 1738225', 'Ethanaminium, N,N,N-triethyl- (9CI)', 'N,N,N-Triethylethanaminium', 'Tetraetilammonio [Italian]', 'Tetramon', 'Tetrylammonium', 'ZINC00896981', 'Lopac-T-2265', 'CHEBI:44296', 'NEt4(+)', '[NEt4](+)', 'Ammonium, tetraethyl-, dodeca-.mu.-chlorohexachlorohexatantalate(2-)(2:1), octahedro-', 'Ethanaminium, N,N,N-triethyl-, dodeca-.mu.-chlorohexachlorohexatantalate(2-) octahedro (2:1)', 'NSC156315', 'nchembio874-comp2', 'NCGC00016008-01', 'NET', 'tetraethylazanium', 'InChI=1/C8H20N/c1-5-9(6-2,7-3)8-4/h5-8H2,1-4H3/q+', 'C07512', 'Tetraethylammonium', 'E4N', 'TETRAETHYLAMMONIUM ION'] |  |  | tetraethylazanium |  |  | CC[N+](CC)(CC)CC |  |  | C8H20N |  |  | AEI |  |  | 2016
17445 | 0.01060071 | 0.03533569 | 0.03533569 | 0 | 0 | 0 | 0 | 0 | 0 | 0 | 0 | 0 | 0 | 0 | 0 | 0 | 0 | 0 | 0 | 0 | 0 | 0 | 0 | 0 | 0 | 0 | 0 | 0 | 0 | 0 | 0 | 0 | 0 | 0 | 0 | 0 | 0 | 0 | 0 | 0.8833922 | 0 | 0.03533569 | 0 | 0 | 0 | 0 | 0 | 0 | 0 | 0 | 0 | 10.1016/j.micromeso.2016.06.009 | yes | 0 | 0 | 0 | 0 | 120 | 180 |  |  | 0 | 0 | tetraethylammonium |  |  | SAPO-18 |  |  | AIP, phosphoric acid, methyltriethoxysilane | Wako, Wako, Shin-Etsu | 0 | 0 | 0 | 0 | 0 | 0 | 0 | 0 |  | Synthesis of SAPO-18 with low acidic strength and its application in conversion of dimethylether to olefins | ['synthesis methods using methyltriethoxysilane', '18 molecular sieves synthesized', 'tpd measurement revealed'] | ['wako pure chemical industries', 'lined stainless steel vessel', 'tokyo chemical industries'] | ['tetraethylazanium', 'Tetraethylammonium', '4-04-00-00331 (Beilstein Handbook Reference)', 'AMMONIUM, TETRAETHYL-', 'BRN 1738225', 'Ethanaminium, N,N,N-triethyl- (9CI)', 'N,N,N-Triethylethanaminium', 'Tetraetilammonio [Italian]', 'Tetramon', 'Tetrylammonium', 'ZINC00896981', 'Lopac-T-2265', 'CHEBI:44296', 'NEt4(+)', '[NEt4](+)', 'Ammonium, tetraethyl-, dodeca-.mu.-chlorohexachlorohexatantalate(2-)(2:1), octahedro-', 'Ethanaminium, N,N,N-triethyl-, dodeca-.mu.-chlorohexachlorohexatantalate(2-) octahedro (2:1)', 'NSC156315', 'nchembio874-comp2', 'NCGC00016008-01', 'NET', 'tetraethylazanium', 'InChI=1/C8H20N/c1-5-9(6-2,7-3)8-4/h5-8H2,1-4H3/q+', 'C07512', 'Tetraethylammonium', 'E4N', 'TETRAETHYLAMMONIUM ION'] |  |  | tetraethylazanium |  |  | CC[N+](CC)(CC)CC |  |  | C8H20N |  |  | AEI |  |  | 2016
17446
17447 | 0.09469697 | 0.01893939 | 0 | 0.05681818 | 0 | 0 | 0 | 0 | 0.007575758 | 0 | 0 | 0 | 0 | 0 | 0 | 0 | 0 | 0 | 0 | 0 | 0 | 0 | 0 | 0 | 0 | 0 | 0 | 0 | 0 | 0 | 0 | 0 | 0 | 0 | 0 | 0 | 0 | 0 | 0 | 0.7575758 | 0 | 0 | 0 | 0 | 0 | 0 | 0 | 0 | 0 | 0 | 0 | 10.1016/j.micromeso.2016.06.012 | yes |  | 0.06439394 | 72 |  | 48 | 100 | [7 empty] | RHO |  |  | alumina, NaOH, CsOH, Ludox HS-40 | Catapal, Mallinckrodt, Aldrich | [24 empty] | RHO |  |  | 2016
17448 | 0.1008675 | 0.03368973 | 0 | 0 | 0.04841638 | 0 | 0 | 0 | 0.006052048 | 0 | 0 | 0 | 0 | 0 | 0 | 0 | 0 | 0 | 0 | 0 | 0 | 0 | 0 | 0 | 0 | 0 | 0 | 0 | 0 | 0 | 0 | 0 | 0 | 0 | 0 | 0 | 0 | 0 | 0 | 0.756506 | 0 | 0 | 0 | 0 | 0 | 0 | 0 | 0 | 0 | 0 | 0 | 10.1016/j.micromeso.2016.06.012 | yes | 0 | 0.05446843 | 0 | 0 | 108 | 100 |  |  | 0 | 0 |  |  |  | KFI |  |  | Al(OH)3, KOH, CsOH, Ludox LS-30 | Baker, Macron, Aldrich | 0 | 0 | 0 | 0 | 0 | 0 | 0 | 0 |  | Steam-dealuminated, OSDA-free RHO and KFI-type zeolites as catalysts for the methanol-to-olefins reaction | ['made zeolites deactivate rapidly', 'undergo secondary dimerization', 'osdas ), post'] | ['100ml liquid per gram', 'synthesized following methods described', 'longer drying time'] | [12 empty] | KFI |  |  | 2016
17449
17450
17451 | 0.007009346 | 0.02336449 | 0.04672897 | 0 | 0 | 0 | 0 | 0 | 0 | 0 | 0 | 0 | 0 | 0 | 0 | 0 | 0 | 0 | 0 | 0 | 0 | 0 | 0 | 0 | 0 | 0 | 0 | 0 | 0 | 0 | 0 | 0 | 0 | 0 | 0 | 0 | 0 | 0 | 0 | 0.8761682 | 0 | 0.04672897 | 0 | 0 | 0 | 0 | 0 | 0 | 0 | 0 | 0 | 10.1016/j.micromeso.2016.12.019 | yes | 0 | 0 | 0 | 0 | 7 | 180 |  |  | 0 | 0 | tetraethylammonium |  |  | SAPO-34 |  |  | AIP, H3PO4, Ludox AS-40 |  | 0 | 0 | 0 | 0 | 0 | 0 | 0 | 0 | microwave | Ultrafast synthesis of thin SAPO-34 zeolite membrane by oil-bath heating | ['expensive microwave system', 'regular oven heating', 'different separation applications'] | ['98 %), aluminum hydroxide', 'shanghai nuotai chemical corporation', 'advanced microwave system ).'] | ['tetraethylazanium', 'Tetraethylammonium', '4-04-00-00331 (Beilstein Handbook Reference)', 'AMMONIUM, TETRAETHYL-', 'BRN 1738225', 'Ethanaminium, N,N,N-triethyl- (9CI)', 'N,N,N-Triethylethanaminium', 'Tetraetilammonio [Italian]', 'Tetramon', 'Tetrylammonium', 'ZINC00896981', 'Lopac-T-2265', 'CHEBI:44296', 'NEt4(+)', '[NEt4](+)', 'Ammonium, tetraethyl-, dodeca-.mu.-chlorohexachlorohexatantalate(2-)(2:1), octahedro-', 'Ethanaminium, N,N,N-triethyl-, dodeca-.mu.-chlorohexachlorohexatantalate(2-) octahedro (2:1)', 'NSC156315', 'nchembio874-comp2', 'NCGC00016008-01', 'NET', 'tetraethylazanium', 'InChI=1/C8H20N/c1-5-9(6-2,7-3)8-4/h5-8H2,1-4H3/q+', 'C07512', 'Tetraethylammonium', 'E4N', 'TETRAETHYLAMMONIUM ION'] |  |  | tetraethylazanium |  |  | CC[N+](CC)(CC)CC |  |  | C8H20N |  |  | CHA |  |  | 2017
17452
17453
17454
17455
17456
17457
17458 | 0.08361204 | 0.006688963 | 0 | 0.05685619 | 0 | 0 | 0 | 0 | 0 | 0 | 0 | 0 | 0 | 0 | 0 | 0 | 0 | 0 | 0 | 0 | 0 | 0 | 0 | 0 | 0 | 0 | 0 | 0 | 0 | 0 | 0 | 0 | 0 | 0 | 0 | 0 | 0 | 0 | 0 | 0.8361204 | 0 | 0.008361204 | 0 | 0 | 0 | 0 | 0 | 0 | 0 | 0 | 0 | 10.1016/j.micromeso.2017.01.040 | yes | 0 | 0.008361204 | 0 | 0 | 48 | 150 |  |  | 0 | 0 | tetrapropylammonium |  |  | ZSM-5 |  |  | Aerosil 90, NaAlO2, Na2CO3 | Evonik, Aldrich, Fluka | 0 | 0 | 0 | 0 | 0 | 0 | 0 | 0 |  | Synthesis of ZSM-5 aggregates made of zeolite nanocrystals through a simple solvent-free method | ['micrometer sized single crystals', '5 zeolite particles composed', 'free synthesis system made'] | ['aldrich ), tetrapropylammonium bromide', 'evonik industries ), naalo2', 'standard molar ratio'] | ['tetrapropylazanium', 'Tetrapropylammonium', '13010-31-6', 'ZINC01669523', '1-Propanaminium, N,N,N-tripropyl-', 'InChI=1/C12H28N/c1-5-9-13(10-6-2,11-7-3)12-8-4/h5-12H2,1-4H3/q+', 'Tetrapropylammonium', 'Tetrapropylamine'] |  |  | tetrapropylazanium |  |  | CCC[N+](CCC)(CCC)CCC |  |  | C12H28N |  |  | MFI |  |  | 2017
17459
17460
17461 | 0.03543134 | 0.0005881603 | 0 | 0.004074604 | 0 | 0 | 0 | 0 | 0 | 0 | 0 | 0 | 0 | 0 | 0 | 0 | 0 | 0 | 0 | 0 | 0 | 0 | 0 | 0 | 0 | 0 | 0 | 0 | 0 | 0 | 0 | 0 | 0 | 0 | 0 | 0 | 0 | 0 | 0 | 0.8857835 | 0 | 0.07086268 | 0 | 0 | 0 | 0 | 0 | 0 | 0 | 0 | 0 | 10.1016/j.micromeso.2017.02.022 | yes | 0 | 0.003259683 | 0 | 0 | 96 | 165 | TRUE |  | 0 | 0 | pyridine |  |  | ferrierite |  |  |  |  | 0 | 0 | 0 | 0 | 0 | 0 | 0 | 0 |  | From 1-D to 3-D zeolite structures: performance assessment in catalysis of vapour-phase methanol dehydration to DME | ['dme production via vapour', 'causing catalyst deactivation whilst', 'substitution level depending'] | ['lined stainless steel autoclaves', 'slightly modifying gel composition', 'investigated channel system configurations'] | ['Pyridine', '152758-95-7', '163392-20-9', '45410-39-7', '62301-32-0', '6999-00-4', '82005-06-9', '85404-19-9', '85404-20-2', '110-86-1', 'NCI-C55301', 'NSC 406123', 'Piridina [Italian]', 'Pirydyna [Polish]', 'Pyridin [German]', 'Pyridine [UN1282] [Flammable liquid]', 'RCRA waste no. U196', 'RCRA waste number U196', 'UN1282', 'NSC141574', '494410_ALDRICH', '02486_FLUKA', 'AC-907/34116015', 'NCIOpen2_007786', '82702_FLUKA', 'PYRIDINE-RING', 'NSC406123', '34945_RIEDEL', 'Piridina', '82704_FLUKA', '184527_ALDRICH', '33638_RIEDEL', 'ZINC00895354', 'NCI60_006101', 'P57506_SIAL', '360570_SIAL', 'ST5214494', 'NCGC00091476-01', 'CHEBI:16227', 'py', '270970_ALDRICH', 'NCIOpen2_007999', 'Azabenzene', 'C00747', 'W296600_ALDRICH', 'Caswell No. 717', 'Pirydyna', 'Pyridin', 'WLN: T6NJ', '676772_SIAL', 'NCIOpen2_002809', 'InChI=1/C5H5N/c1-2-4-6-5-3-1/h1-5', 'NCIOpen2_007986', '270407_ALDRICH', 'NCIOpen2_007866', 'AI3-01240', 'Azine', 'CCRIS 2926', 'CP 32', 'Pyridine', 'EINECS 203-809-9', 'EPA Pesticide Chemical Code 069202', 'FEMA No. 2966', 'FEMA Number 2966', 'HSDB 118'] |  |  | Pyridine |  |  | c1ccncc1 |  |  | C5H5N |  |  | FER |  |  | 2017
17462
17463
17464
17465
17466
17467
17468 | 0.09451796 | 0 | 0 | 0 | 0.02362949 | 0 | 0 | 0 | 0 | 0 | 0 | 0.0510397 | 0 | 0 | 0 | 0.09451796 | 0 | 0 | 0 | 0 | 0 | 0 | 0 | 0 | 0 | 0 | 0 | 0 | 0 | 0 | 0 | 0 | 0 | 0 | 0 | 0 | 0 | 0 | 0 | 0.6852552 | 0 | 0.0510397 | 0 | 0 | 0 | 0 | 0 | 0 | 0 | 0 | 0 | 10.1016/j.micromeso.2017.02.064 | yes | 0 | 0 | 0 | 0 | 336 | 175 |  |  | 23 | 0 | 4,4-dimethyl-4-azonia-tricyclo[5.2.2.02,6]undec-8-ene |  |  | BEC |  |  | Ludox AS-40, KOH, NH4F | Aldrich, Fluka, Aldrich | 0 | 0 | 0 | 0 | 0 | 0 | 0 | 0 |  | Investigation of the energetic performance of pure silica BEC-type zeolite under high pressure water and 20 M LiCl intrusion-extrusion experiments | ['20m licl aqueous solution', 'extrusion experiments shows clearly', '20m licl solution'] | ['cantin etal ., ludox', 'sio2 40 %, sigma', 'first step consisted'] | [6 empty] | C[N+]1(C)CC2C3C=CC(CC3)C2C1 |  |  | C12H20N |  |  | BEC |  |  | 2017
17469
17470 | 0.2054795 | 0.01369863 | 0 | 0 | 0 | 0 | 0 | 0 | 0 | 0 | 0 | 0.08219178 | 0 | 0 | 0 | 0 | 0 | 0 | 0 | 0 | 0 | 0 | 0 | 0 | 0 | 0 | 0 | 0 | 0 | 0 | 0 | 0 | 0 | 0 | 0 | 0 | 0 | 0 | 0 | 0.6164384 | 0 | 0.08219178 | 0 | 0 | 0 | 0 | 0 | 0 | 0 | 0 | 0 | 10.1016/j.micromeso.2017.03.014 | yes |  | 0 |  |  | 240 | 150 |  |  |  |  | (S)-2-(hydroxymethyl)-1,1-dimethylpyrrolidin-1-ium |  |  | PreCDO | Lamellar | [15 empty] | ['[(2S)-1,1-dimethylpyrrolidin-1-ium-2-yl]methanol', '[(2S)-1,1-dimethyl-2-pyrrolidin-1-iumyl]methanol'] |  |  | [(2S)-1,1-dimethylpyrrolidin-1-ium-2-yl]methanol |  |  | C[N+]1(C)CCC[C@H]1CO |  |  | C7H16NO | [5 empty] | 2017
17471 | 0.2068966 | 0.006896552 | 0 | 0 | 0 | 0 | 0 | 0 | 0 | 0 | 0 | 0.08275862 | 0 | 0 | 0 | 0 | 0 | 0 | 0 | 0 | 0 | 0 | 0 | 0 | 0 | 0 | 0 | 0 | 0 | 0 | 0 | 0 | 0 | 0 | 0 | 0 | 0 | 0 | 0 | 0.6206897 | 0 | 0.08275862 | 0 | 0 | 0 | 0 | 0 | 0 | 0 | 0 | 0 | 10.1016/j.micromeso.2017.03.014 | yes |  | 0 |  |  | 240 | 150 |  |  |  |  | (S)-2-(hydroxymethyl)-1,1-dimethylpyrrolidin-1-ium |  |  | PreCDO | [16 empty] | ['[(2S)-1,1-dimethylpyrrolidin-1-ium-2-yl]methanol', '[(2S)-1,1-dimethyl-2-pyrrolidin-1-iumyl]methanol'] |  |  | [(2S)-1,1-dimethylpyrrolidin-1-ium-2-yl]methanol |  |  | C[N+]1(C)CCC[C@H]1CO |  |  | C7H16NO | [5 empty] | 2017
17472 | 0.2074689 | 0.004149378 | 0 | 0 | 0 | 0 | 0 | 0 | 0 | 0 | 0 | 0.08298755 | 0 | 0 | 0 | 0 | 0 | 0 | 0 | 0 | 0 | 0 | 0 | 0 | 0 | 0 | 0 | 0 | 0 | 0 | 0 | 0 | 0 | 0 | 0 | 0 | 0 | 0 | 0 | 0.6224066 | 0 | 0.08298755 | 0 | 0 | 0 | 0 | 0 | 0 | 0 | 0 | 0 | 10.1016/j.micromeso.2017.03.014 | yes |  | 0 |  |  | 240 | 150 |  |  |  |  | (S)-2-(hydroxymethyl)-1,1-dimethylpyrrolidin-1-ium |  |  | PreCDO | [16 empty] | ['[(2S)-1,1-dimethylpyrrolidin-1-ium-2-yl]methanol', '[(2S)-1,1-dimethyl-2-pyrrolidin-1-iumyl]methanol'] |  |  | [(2S)-1,1-dimethylpyrrolidin-1-ium-2-yl]methanol |  |  | C[N+]1(C)CCC[C@H]1CO |  |  | C7H16NO | [5 empty] | 2017
17473 | 0.2077922 | 0.002597403 | 0 | 0 | 0 | 0 | 0 | 0 | 0 | 0 | 0 | 0.08311688 | 0 | 0 | 0 | 0 | 0 | 0 | 0 | 0 | 0 | 0 | 0 | 0 | 0 | 0 | 0 | 0 | 0 | 0 | 0 | 0 | 0 | 0 | 0 | 0 | 0 | 0 | 0 | 0.6233766 | 0 | 0.08311688 | 0 | 0 | 0 | 0 | 0 | 0 | 0 | 0 | 0 | 10.1016/j.micromeso.2017.03.014 | yes |  | 0 |  |  | 240 | 150 |  |  |  |  | (S)-2-(hydroxymethyl)-1,1-dimethylpyrrolidin-1-ium |  |  | PreCDO | [16 empty] | ['[(2S)-1,1-dimethylpyrrolidin-1-ium-2-yl]methanol', '[(2S)-1,1-dimethyl-2-pyrrolidin-1-iumyl]methanol'] |  |  | [(2S)-1,1-dimethylpyrrolidin-1-ium-2-yl]methanol |  |  | C[N+]1(C)CCC[C@H]1CO |  |  | C7H16NO | [5 empty] | 2017
17474 | 0.05928854 | 0.003952569 | 0 | 0 | 0 | 0 | 0 | 0 | 0 | 0 | 0 | 0.02371542 | 0 | 0 | 0 | 0 | 0 | 0 | 0 | 0 | 0 | 0 | 0 | 0 | 0 | 0 | 0 | 0 | 0 | 0 | 0 | 0 | 0 | 0 | 0 | 0 | 0 | 0 | 0 | 0.8893281 | 0 | 0.02371542 | 0 | 0 | 0 | 0 | 0 | 0 | 0 | 0 | 0 | 10.1016/j.micromeso.2017.03.014 | yes |  | 0 |  |  | 240 | 150 |  |  |  |  | (S)-2-(hydroxymethyl)-1,1-dimethylpyrrolidin-1-ium |  |  | amorphous | [16 empty] | ['[(2S)-1,1-dimethylpyrrolidin-1-ium-2-yl]methanol', '[(2S)-1,1-dimethyl-2-pyrrolidin-1-iumyl]methanol'] |  |  | [(2S)-1,1-dimethylpyrrolidin-1-ium-2-yl]methanol |  |  | C[N+]1(C)CCC[C@H]1CO |  |  | C7H16NO | [5 empty] | 2017
17475 | 0.05940594 | 0.001980198 | 0 | 0 | 0 | 0 | 0 | 0 | 0 | 0 | 0 | 0.02376238 | 0 | 0 | 0 | 0 | 0 | 0 | 0 | 0 | 0 | 0 | 0 | 0 | 0 | 0 | 0 | 0 | 0 | 0 | 0 | 0 | 0 | 0 | 0 | 0 | 0 | 0 | 0 | 0.8910891 | 0 | 0.02376238 | 0 | 0 | 0 | 0 | 0 | 0 | 0 | 0 | 0 | 10.1016/j.micromeso.2017.03.014 | yes |  | 0 |  |  | 240 | 150 |  |  |  |  | (S)-2-(hydroxymethyl)-1,1-dimethylpyrrolidin-1-ium |  |  | amorphous | [16 empty] | ['[(2S)-1,1-dimethylpyrrolidin-1-ium-2-yl]methanol', '[(2S)-1,1-dimethyl-2-pyrrolidin-1-iumyl]methanol'] |  |  | [(2S)-1,1-dimethylpyrrolidin-1-ium-2-yl]methanol |  |  | C[N+]1(C)CCC[C@H]1CO |  |  | C7H16NO | [5 empty] | 2017
17476 | 0.05945303 | 0.001189061 | 0 | 0 | 0 | 0 | 0 | 0 | 0 | 0 | 0 | 0.02378121 | 0 | 0 | 0 | 0 | 0 | 0 | 0 | 0 | 0 | 0 | 0 | 0 | 0 | 0 | 0 | 0 | 0 | 0 | 0 | 0 | 0 | 0 | 0 | 0 | 0 | 0 | 0 | 0.8917955 | 0 | 0.02378121 | 0 | 0 | 0 | 0 | 0 | 0 | 0 | 0 | 0 | 10.1016/j.micromeso.2017.03.014 | yes |  | 0 |  |  | 240 | 150 |  |  |  |  | (S)-2-(hydroxymethyl)-1,1-dimethylpyrrolidin-1-ium |  |  | amorphous | [16 empty] | ['[(2S)-1,1-dimethylpyrrolidin-1-ium-2-yl]methanol', '[(2S)-1,1-dimethyl-2-pyrrolidin-1-iumyl]methanol'] |  |  | [(2S)-1,1-dimethylpyrrolidin-1-ium-2-yl]methanol |  |  | C[N+]1(C)CCC[C@H]1CO |  |  | C7H16NO | [5 empty] | 2017
17477 | 0.05947955 | 0.0007434944 | 0 | 0 | 0 | 0 | 0 | 0 | 0 | 0 | 0 | 0.02379182 | 0 | 0 | 0 | 0 | 0 | 0 | 0 | 0 | 0 | 0 | 0 | 0 | 0 | 0 | 0 | 0 | 0 | 0 | 0 | 0 | 0 | 0 | 0 | 0 | 0 | 0 | 0 | 0.8921933 | 0 | 0.02379182 | 0 | 0 | 0 | 0 | 0 | 0 | 0 | 0 | 0 | 10.1016/j.micromeso.2017.03.014 | yes |  | 0 |  |  | 240 | 150 |  |  |  |  | (S)-2-(hydroxymethyl)-1,1-dimethylpyrrolidin-1-ium |  |  | amorphous | [16 empty] | ['[(2S)-1,1-dimethylpyrrolidin-1-ium-2-yl]methanol', '[(2S)-1,1-dimethyl-2-pyrrolidin-1-iumyl]methanol'] |  |  | [(2S)-1,1-dimethylpyrrolidin-1-ium-2-yl]methanol |  |  | C[N+]1(C)CCC[C@H]1CO |  |  | C7H16NO | [5 empty] | 2017
17478 | 0.2054795 | 0.01369863 | 0 | 0 | 0 | 0 | 0 | 0 | 0 | 0 | 0 | 0.08219178 | 0 | 0 | 0 | 0 | 0 | 0 | 0 | 0 | 0 | 0 | 0 | 0 | 0 | 0 | 0 | 0 | 0 | 0 | 0 | 0 | 0 | 0 | 0 | 0 | 0 | 0 | 0 | 0.6164384 | 0 | 0.08219178 | 0 | 0 | 0 | 0 | 0 | 0 | 0 | 0 | 0 | 10.1016/j.micromeso.2017.03.014 | yes |  | 0 |  |  | 240 | 150 |  |  |  |  | (2S)-1-ethyl-2-(hydroxymethyl)-1-methylpyrrolidin-1-ium |  |  | PreCDO | [22 empty] | CC[N+]1(C)CCC[C@H]1CO |  |  | C8H18NO | [5 empty] | 2017
17479 | 0.2068966 | 0.006896552 | 0 | 0 | 0 | 0 | 0 | 0 | 0 | 0 | 0 | 0.08275862 | 0 | 0 | 0 | 0 | 0 | 0 | 0 | 0 | 0 | 0 | 0 | 0 | 0 | 0 | 0 | 0 | 0 | 0 | 0 | 0 | 0 | 0 | 0 | 0 | 0 | 0 | 0 | 0.6206897 | 0 | 0.08275862 | 0 | 0 | 0 | 0 | 0 | 0 | 0 | 0 | 0 | 10.1016/j.micromeso.2017.03.014 | yes |  | 0 |  |  | 240 | 150 |  |  |  |  | (2S)-1-ethyl-2-(hydroxymethyl)-1-methylpyrrolidin-1-ium |  |  | PreCDO | [22 empty] | CC[N+]1(C)CCC[C@H]1CO |  |  | C8H18NO | [5 empty] | 2017
17480 | 0.05928854 | 0.003952569 | 0 | 0 | 0 | 0 | 0 | 0 | 0 | 0 | 0 | 0.02371542 | 0 | 0 | 0 | 0 | 0 | 0 | 0 | 0 | 0 | 0 | 0 | 0 | 0 | 0 | 0 | 0 | 0 | 0 | 0 | 0 | 0 | 0 | 0 | 0 | 0 | 0 | 0 | 0.8893281 | 0 | 0.02371542 | 0 | 0 | 0 | 0 | 0 | 0 | 0 | 0 | 0 | 10.1016/j.micromeso.2017.03.014 | yes |  | 0 |  |  | 240 | 150 |  |  |  |  | (2S)-1-ethyl-2-(hydroxymethyl)-1-methylpyrrolidin-1-ium |  |  | amorphous | [22 empty] | CC[N+]1(C)CCC[C@H]1CO |  |  | C8H18NO | [5 empty] | 2017
17481 | 0.05940594 | 0.001980198 | 0 | 0 | 0 | 0 | 0 | 0 | 0 | 0 | 0 | 0.02376238 | 0 | 0 | 0 | 0 | 0 | 0 | 0 | 0 | 0 | 0 | 0 | 0 | 0 | 0 | 0 | 0 | 0 | 0 | 0 | 0 | 0 | 0 | 0 | 0 | 0 | 0 | 0 | 0.8910891 | 0 | 0.02376238 | 0 | 0 | 0 | 0 | 0 | 0 | 0 | 0 | 0 | 10.1016/j.micromeso.2017.03.014 | yes | 0 | 0 | 0 | 0 | 240 | 150 |  |  | 0 | 0 | (2S)-1-ethyl-2-(hydroxymethyl)-1-methylpyrrolidin-1-ium |  |  | amorphous |  |  |  |  | 0 | 0 | 0 | 0 | 0 | 0 | 0 | 0 |  | Direct synthesis of the aluminosilicate form of the small pore CDO zeolite with novel OSDAs and the expanded polymorphs | ['organic structure directing agents', 'preliminary catalytic results indicate', 'containing layered cdo precursor'] | ['neck round flask equipped', 'teflon lined stainless autoclaves', 'low initial methanol conversions'] | [6 empty] | CC[N+]1(C)CCC[C@H]1CO |  |  | C8H18NO | [5 empty] | 2017
17482
17483
17484
17485
17486 | 0.1360544 | 0 | 0 | 0 | 0 | 0 | 0 | 0 | 0 | 0 | 0 | 0.08843537 | 0.02721088 | 0 | 0 | 0 | 0 | 0 | 0 | 0 | 0 | 0 | 0 | 0 | 0 | 0 | 0 | 0 | 0 | 0 | 0 | 0 | 0 | 0 | 0 | 0 | 0 | 0 | 0 | 0.6802721 | 0 | 0.06802721 | 0 | 0 | 0 | 0 | 0 | 0 | 0 | 0 | 0 | 10.1016/j.micromeso.2017.03.052 | yes |  | 0 |  |  | 36 | 175 |  |  |  |  | N-isobutyl-N-methyl-pyrrolidinium |  |  | BEC |  |  | TEOS, HF, GeO2, tin(IV) chloride | [19 empty] | CC(C)C[N+]1(C)CCCC1 |  |  | C9H20N |  |  | BEC |  |  | 2017
17487 | 0.1358696 | 0 | 0 | 0 | 0 | 0 | 0 | 0 | 0 | 0 | 0 | 0.08831522 | 0.02717391 | 0 | 0 | 0 | 0 | 0 | 0 | 0 | 0 | 0 | 0 | 0 | 0 | 0 | 0 | 0 | 0 | 0.001358696 | 0 | 0 | 0 | 0 | 0 | 0 | 0 | 0 | 0 | 0.6793478 | 0 | 0.06793478 | 0 | 0 | 0 | 0 | 0 | 0 | 0 | 0 | 0 | 10.1016/j.micromeso.2017.03.052 | yes |  | 0 |  |  | 36 | 175 |  |  |  |  | N-isobutyl-N-methyl-pyrrolidinium |  |  | BEC |  |  | TEOS, HF, GeO2, tin(IV) chloride | [19 empty] | CC(C)C[N+]1(C)CCCC1 |  |  | C9H20N |  |  | BEC |  |  | 2017
17488 | 0.1356852 | 0 | 0 | 0 | 0 | 0 | 0 | 0 | 0 | 0 | 0 | 0.08819539 | 0.02713704 | 0 | 0 | 0 | 0 | 0 | 0 | 0 | 0 | 0 | 0 | 0 | 0 | 0 | 0 | 0 | 0 | 0.002713704 | 0 | 0 | 0 | 0 | 0 | 0 | 0 | 0 | 0 | 0.6784261 | 0 | 0.06784261 | 0 | 0 | 0 | 0 | 0 | 0 | 0 | 0 | 0 | 10.1016/j.micromeso.2017.03.052 | yes | 0 | 0 | 0 | 0 | 36 | 175 |  |  | 0 | 0 | N-isobutyl-N-methyl-pyrrolidinium |  |  | BEC |  |  | TEOS, HF, GeO2, tin(IV) chloride |  | 0 | 0 | 0 | 0 | 0 | 0 | 0 | 0 |  | Single isomerization selectivity of glucose in methanol over Sn-BEC zeolite of homogenous Sn distribution | ['synthesis time required', 'rapid synthesis route', '19f mas nmr'] | ['lined stainless steel autoclave', '5hat room temperature', 'occluded ibut +.'] | [6 empty] | CC(C)C[N+]1(C)CCCC1 |  |  | C9H20N |  |  | BEC |  |  | 2017
17489
17490
17491
17492 | 0.01119403 | 0.07462687 | 0.06716418 | 0 | 0 | 0 | 0 | 0 | 0 | 0 | 0 | 0 | 0 | 0 | 0 | 0 | 0 | 0 | 0 | 0 | 0 | 0 | 0 | 0 | 0 | 0 | 0 | 0 | 0 | 0 | 0 | 0 | 0 | 0 | 0 | 0 | 0 | 0 | 0 | 0.5858209 | 0 | 0.261194 | 0 | 0 | 0 | 0 | 0 | 0 | 0 | 0 | 0 | 10.1016/j.micromeso.2017.04.035 | yes |  | 0 |  |  | 3 | 160 |  |  | 100 |  | triethylamine |  |  | amorphous |  |  | pseudoboehmite, orthophosphoric acid, silica sol | [13 empty] | ['N,N-Diethylethanamine', 'TRIETHYLAMINE', '121-44-8', '144514-14-7', '168277-99-4', '172227-74-6', 'T0886_SIAL', '65897_FLUKA', 'NCIOpen2_006503', '90335_FLUKA', '471283_SIAL', '(Diethylamino)ethane', 'AI3-15425', 'CCRIS 4881', 'EINECS 204-469-4', 'Ethanamine, N,N-diethyl-', 'HSDB 896', 'N,N-Diethylethanamine', 'TEN', 'TRIETHYLAMINE', 'Triaethylamin [German]', 'Triethylamine [UN1296] [Flammable liquid]', 'Trietilamina [Italian]', 'UN1296', '90337_FLUKA', '90338_FLUKA', 'CHEBI:35026', '90340_FLUKA', '17924_FLUKA', 'NEt3', 'C14691', 'W424601_ALDRICH', '(C2H5)3N', 'InChI=1/C6H15N/c1-4-7(5-2)6-3/h4-6H2,1-3H', 'N,N,N-triethylamine', 'ST5214499', 'Triaethylamin', 'Triethylamin'] |  |  | N,N-Diethylethanamine |  |  | CCN(CC)CC |  |  | C6H15N | [5 empty] | 2017
17493 | 0.01119403 | 0.07462687 | 0.06716418 | 0 | 0 | 0 | 0 | 0 | 0 | 0 | 0 | 0 | 0 | 0 | 0 | 0 | 0 | 0 | 0 | 0 | 0 | 0 | 0 | 0 | 0 | 0 | 0 | 0 | 0 | 0 | 0 | 0 | 0 | 0 | 0 | 0 | 0 | 0 | 0 | 0.5858209 | 0 | 0.261194 | 0 | 0 | 0 | 0 | 0 | 0 | 0 | 0 | 0 | 10.1016/j.micromeso.2017.04.035 | yes |  | 0 |  |  | 5 | 160 |  |  | 100 |  | triethylamine |  |  | amorphous |  |  | pseudoboehmite, orthophosphoric acid, silica sol | [13 empty] | ['N,N-Diethylethanamine', 'TRIETHYLAMINE', '121-44-8', '144514-14-7', '168277-99-4', '172227-74-6', 'T0886_SIAL', '65897_FLUKA', 'NCIOpen2_006503', '90335_FLUKA', '471283_SIAL', '(Diethylamino)ethane', 'AI3-15425', 'CCRIS 4881', 'EINECS 204-469-4', 'Ethanamine, N,N-diethyl-', 'HSDB 896', 'N,N-Diethylethanamine', 'TEN', 'TRIETHYLAMINE', 'Triaethylamin [German]', 'Triethylamine [UN1296] [Flammable liquid]', 'Trietilamina [Italian]', 'UN1296', '90337_FLUKA', '90338_FLUKA', 'CHEBI:35026', '90340_FLUKA', '17924_FLUKA', 'NEt3', 'C14691', 'W424601_ALDRICH', '(C2H5)3N', 'InChI=1/C6H15N/c1-4-7(5-2)6-3/h4-6H2,1-3H', 'N,N,N-triethylamine', 'ST5214499', 'Triaethylamin', 'Triethylamin'] |  |  | N,N-Diethylethanamine |  |  | CCN(CC)CC |  |  | C6H15N | [5 empty] | 2017
17494 | 0.01119403 | 0.07462687 | 0.06716418 | 0 | 0 | 0 | 0 | 0 | 0 | 0 | 0 | 0 | 0 | 0 | 0 | 0 | 0 | 0 | 0 | 0 | 0 | 0 | 0 | 0 | 0 | 0 | 0 | 0 | 0 | 0 | 0 | 0 | 0 | 0 | 0 | 0 | 0 | 0 | 0 | 0.5858209 | 0 | 0.261194 | 0 | 0 | 0 | 0 | 0 | 0 | 0 | 0 | 0 | 10.1016/j.micromeso.2017.04.035 | yes |  | 0 |  |  | 7 | 160 |  |  | 100 |  | triethylamine |  |  | amorphous | SAPO-34 |  | pseudoboehmite, orthophosphoric acid, silica sol | [13 empty] | ['N,N-Diethylethanamine', 'TRIETHYLAMINE', '121-44-8', '144514-14-7', '168277-99-4', '172227-74-6', 'T0886_SIAL', '65897_FLUKA', 'NCIOpen2_006503', '90335_FLUKA', '471283_SIAL', '(Diethylamino)ethane', 'AI3-15425', 'CCRIS 4881', 'EINECS 204-469-4', 'Ethanamine, N,N-diethyl-', 'HSDB 896', 'N,N-Diethylethanamine', 'TEN', 'TRIETHYLAMINE', 'Triaethylamin [German]', 'Triethylamine [UN1296] [Flammable liquid]', 'Trietilamina [Italian]', 'UN1296', '90337_FLUKA', '90338_FLUKA', 'CHEBI:35026', '90340_FLUKA', '17924_FLUKA', 'NEt3', 'C14691', 'W424601_ALDRICH', '(C2H5)3N', 'InChI=1/C6H15N/c1-4-7(5-2)6-3/h4-6H2,1-3H', 'N,N,N-triethylamine', 'ST5214499', 'Triaethylamin', 'Triethylamin'] |  |  | N,N-Diethylethanamine |  |  | CCN(CC)CC |  |  | C6H15N |  |  |  | CHA |  | 2017
17495 | 0.01119403 | 0.07462687 | 0.06716418 | 0 | 0 | 0 | 0 | 0 | 0 | 0 | 0 | 0 | 0 | 0 | 0 | 0 | 0 | 0 | 0 | 0 | 0 | 0 | 0 | 0 | 0 | 0 | 0 | 0 | 0 | 0 | 0 | 0 | 0 | 0 | 0 | 0 | 0 | 0 | 0 | 0.5858209 | 0 | 0.261194 | 0 | 0 | 0 | 0 | 0 | 0 | 0 | 0 | 0 | 10.1016/j.micromeso.2017.04.035 | yes |  | 0 |  |  | 18 | 160 |  |  | 100 |  | triethylamine |  |  | SAPO-34 |  |  | pseudoboehmite, orthophosphoric acid, silica sol | [13 empty] | ['N,N-Diethylethanamine', 'TRIETHYLAMINE', '121-44-8', '144514-14-7', '168277-99-4', '172227-74-6', 'T0886_SIAL', '65897_FLUKA', 'NCIOpen2_006503', '90335_FLUKA', '471283_SIAL', '(Diethylamino)ethane', 'AI3-15425', 'CCRIS 4881', 'EINECS 204-469-4', 'Ethanamine, N,N-diethyl-', 'HSDB 896', 'N,N-Diethylethanamine', 'TEN', 'TRIETHYLAMINE', 'Triaethylamin [German]', 'Triethylamine [UN1296] [Flammable liquid]', 'Trietilamina [Italian]', 'UN1296', '90337_FLUKA', '90338_FLUKA', 'CHEBI:35026', '90340_FLUKA', '17924_FLUKA', 'NEt3', 'C14691', 'W424601_ALDRICH', '(C2H5)3N', 'InChI=1/C6H15N/c1-4-7(5-2)6-3/h4-6H2,1-3H', 'N,N,N-triethylamine', 'ST5214499', 'Triaethylamin', 'Triethylamin'] |  |  | N,N-Diethylethanamine |  |  | CCN(CC)CC |  |  | C6H15N |  |  | CHA |  |  | 2017
17496 | 0.01119403 | 0.07462687 | 0.06716418 | 0 | 0 | 0 | 0 | 0 | 0 | 0 | 0 | 0 | 0 | 0 | 0 | 0 | 0 | 0 | 0 | 0 | 0 | 0 | 0 | 0 | 0 | 0 | 0 | 0 | 0 | 0 | 0 | 0 | 0 | 0 | 0 | 0 | 0 | 0 | 0 | 0.5858209 | 0 | 0.261194 | 0 | 0 | 0 | 0 | 0 | 0 | 0 | 0 | 0 | 10.1016/j.micromeso.2017.04.035 | yes |  | 0 |  |  | 24 | 160 |  |  | 100 |  | triethylamine |  |  | SAPO-34 |  |  | pseudoboehmite, orthophosphoric acid, silica sol | [13 empty] | ['N,N-Diethylethanamine', 'TRIETHYLAMINE', '121-44-8', '144514-14-7', '168277-99-4', '172227-74-6', 'T0886_SIAL', '65897_FLUKA', 'NCIOpen2_006503', '90335_FLUKA', '471283_SIAL', '(Diethylamino)ethane', 'AI3-15425', 'CCRIS 4881', 'EINECS 204-469-4', 'Ethanamine, N,N-diethyl-', 'HSDB 896', 'N,N-Diethylethanamine', 'TEN', 'TRIETHYLAMINE', 'Triaethylamin [German]', 'Triethylamine [UN1296] [Flammable liquid]', 'Trietilamina [Italian]', 'UN1296', '90337_FLUKA', '90338_FLUKA', 'CHEBI:35026', '90340_FLUKA', '17924_FLUKA', 'NEt3', 'C14691', 'W424601_ALDRICH', '(C2H5)3N', 'InChI=1/C6H15N/c1-4-7(5-2)6-3/h4-6H2,1-3H', 'N,N,N-triethylamine', 'ST5214499', 'Triaethylamin', 'Triethylamin'] |  |  | N,N-Diethylethanamine |  |  | CCN(CC)CC |  |  | C6H15N |  |  | CHA |  |  | 2017
17497 | 0.01119403 | 0.07462687 | 0.06716418 | 0 | 0 | 0 | 0 | 0 | 0 | 0 | 0 | 0 | 0 | 0 | 0 | 0 | 0 | 0 | 0 | 0 | 0 | 0 | 0 | 0 | 0 | 0 | 0 | 0 | 0 | 0 | 0 | 0 | 0 | 0 | 0 | 0 | 0 | 0 | 0 | 0.5858209 | 0 | 0.261194 | 0 | 0 | 0 | 0 | 0 | 0 | 0 | 0 | 0 | 10.1016/j.micromeso.2017.04.035 | yes |  | 0 |  |  | 30 | 160 |  |  | 100 |  | triethylamine |  |  | SAPO-34 |  |  | pseudoboehmite, orthophosphoric acid, silica sol | [13 empty] | ['N,N-Diethylethanamine', 'TRIETHYLAMINE', '121-44-8', '144514-14-7', '168277-99-4', '172227-74-6', 'T0886_SIAL', '65897_FLUKA', 'NCIOpen2_006503', '90335_FLUKA', '471283_SIAL', '(Diethylamino)ethane', 'AI3-15425', 'CCRIS 4881', 'EINECS 204-469-4', 'Ethanamine, N,N-diethyl-', 'HSDB 896', 'N,N-Diethylethanamine', 'TEN', 'TRIETHYLAMINE', 'Triaethylamin [German]', 'Triethylamine [UN1296] [Flammable liquid]', 'Trietilamina [Italian]', 'UN1296', '90337_FLUKA', '90338_FLUKA', 'CHEBI:35026', '90340_FLUKA', '17924_FLUKA', 'NEt3', 'C14691', 'W424601_ALDRICH', '(C2H5)3N', 'InChI=1/C6H15N/c1-4-7(5-2)6-3/h4-6H2,1-3H', 'N,N,N-triethylamine', 'ST5214499', 'Triaethylamin', 'Triethylamin'] |  |  | N,N-Diethylethanamine |  |  | CCN(CC)CC |  |  | C6H15N |  |  | CHA |  |  | 2017
17498 | 0.01119403 | 0.07462687 | 0.06716418 | 0 | 0 | 0 | 0 | 0 | 0 | 0 | 0 | 0 | 0 | 0 | 0 | 0 | 0 | 0 | 0 | 0 | 0 | 0 | 0 | 0 | 0 | 0 | 0 | 0 | 0 | 0 | 0 | 0 | 0 | 0 | 0 | 0 | 0 | 0 | 0 | 0.5858209 | 0 | 0.261194 | 0 | 0 | 0 | 0 | 0 | 0 | 0 | 0 | 0 | 10.1016/j.micromeso.2017.04.035 | yes | 0 | 0 | 0 | 0 | 48 | 160 |  |  | 100 | 0 | triethylamine |  |  | SAPO-34 |  |  | pseudoboehmite, orthophosphoric acid, silica sol |  | 0 | 0 | 0 | 0 | 0 | 0 | 0 | 0 |  | Insights into the aminothermal crystallization process of SAPO-34 and its comparison with hydrothermal system | ['semicrystalline alpo layered phase', 'state nmr techniques', 'aminothermal synthesis reported'] | ['100ml stainless steel autoclave', '5wt %), orthophosphoric acid', 'oven reached 160 degc'] | ['N,N-Diethylethanamine', 'TRIETHYLAMINE', '121-44-8', '144514-14-7', '168277-99-4', '172227-74-6', 'T0886_SIAL', '65897_FLUKA', 'NCIOpen2_006503', '90335_FLUKA', '471283_SIAL', '(Diethylamino)ethane', 'AI3-15425', 'CCRIS 4881', 'EINECS 204-469-4', 'Ethanamine, N,N-diethyl-', 'HSDB 896', 'N,N-Diethylethanamine', 'TEN', 'TRIETHYLAMINE', 'Triaethylamin [German]', 'Triethylamine [UN1296] [Flammable liquid]', 'Trietilamina [Italian]', 'UN1296', '90337_FLUKA', '90338_FLUKA', 'CHEBI:35026', '90340_FLUKA', '17924_FLUKA', 'NEt3', 'C14691', 'W424601_ALDRICH', '(C2H5)3N', 'InChI=1/C6H15N/c1-4-7(5-2)6-3/h4-6H2,1-3H', 'N,N,N-triethylamine', 'ST5214499', 'Triaethylamin', 'Triethylamin'] |  |  | N,N-Diethylethanamine |  |  | CCN(CC)CC |  |  | C6H15N |  |  | CHA |  |  | 2017
17499
17500
17501
17502 | 0.0173913 | 0.008695652 | 0 | 0 | 0.1391304 | 0 | 0 | 0 | 0 | 0 | 0 | 0 | 0 | 0 | 0 | 0 | 0 | 0 | 0 | 0 | 0 | 0 | 0 | 0 | 0 | 0 | 0 | 0 | 0 | 0 | 0 | 0 | 0 | 0 | 0 | 0 | 0 | 0 | 0 | 0.6956522 | 0 | 0 | 0 | 0 | 0 | 0 | 0 | 0 | 0 | 0 | 0 | 10.1016/j.micromeso.2017.04.053 | yes | 0 | 0.1391304 | 0 | 0 | 16 | 100 |  |  | 0 | 0 |  |  |  | linde type F |  |  | aluminum hydroxide, KOH, Ludox HS-40 | Acros, Qrec, Aldrich | 0 | 0 | 0 | 0 | 0 | 0 | 0 | 0 |  | K-F zeolite nanocrystals synthesized from organic-template-free precursor mixture | ['form secondary spherical particles', 'flattened cuboid shape morphology', 'high crystalline solid yield'] | ['mother liquors via high', 'another 250ml polypropylene bottle', 'form linde type f'] | [12 empty] | EDI |  |  | 2017
17503
17504
17505
17506
17507
17508
17509
17510
17511
17512 | 0.03185728 | 0 | 0 | 0 | 0 | 0 | 0 | 0 | 0 | 0 | 0 | 0 | 0 | 0 | 0 | 0.0003185728 | 0 | 0 | 0 | 0 | 0 | 0 | 0 | 0 | 0 | 0 | 0 | 0 | 0 | 0.0003185728 | 0 | 0 | 0 | 0 | 0 | 0 | 0 | 0 | 0 | 0.9557184 | 0 | 0.006371456 | 0 | 0 | 0 | 0 | 0 | 0 | 0 | 0 | 0 | 10.1016/j.micromeso.2017.05.049 | yes | 0 | 0.005415737 | 1.5 | 0 | 168 | 160 | TRUE |  | 0 | 0 | Tetrapropylammonium |  |  | MFI |  |  | cabosil m5, Tin(IV) chloride, boric acid | Cabot, Acros, Amresco | 0 | 0 | 0 | 0 | 0 | 0 | 0 | 0 |  | Synthesis and characterization of tin, tin/aluminum, and tin/boron containing MFI zeolites | ['situ ir spectroscopy indicate', 'framework possessing lewis acidity', 'boron containing mfi zeolites'] | ['98wt %, extra pure', 'added drop wise followed', 'deionized water three times'] | ['tetrapropylazanium', 'Tetrapropylammonium', '13010-31-6', 'ZINC01669523', '1-Propanaminium, N,N,N-tripropyl-', 'InChI=1/C12H28N/c1-5-9-13(10-6-2,11-7-3)12-8-4/h5-12H2,1-4H3/q+', 'Tetrapropylammonium', 'Tetrapropylamine'] |  |  | tetrapropylazanium |  |  | CCC[N+](CCC)(CCC)CCC |  |  | C12H28N |  |  | MFI |  |  | 2017
17513
17514
17515
17516 | 0.02963841 | 0 | 0 | 0 | 0 | 0 | 0 | 0 | 0 | 0 | 0 | 0 | 0 | 0 | 0 | 0.03971547 | 0 | 0 | 0 | 0 | 0 | 0 | 0 | 0 | 0 | 0 | 0 | 0 | 0 | 0 | 0 | 0 | 0 | 0 | 0 | 0 | 0 | 0 | 0 | 0.8891523 | 0 | 0.04149378 | 0 | 0 | 0 | 0 | 0 | 0 | 0 | 0 | 0 | 10.1016/j.micromeso.2017.07.006 | yes |  | 0 |  |  | 168 | 170 | TRUE |  |  |  | hexamethyleneimine |  |  | MWW |  |  | fumed silica, TBOT, boric acid | Guangzhou, Sinopharm, Sinopharm | [12 empty] | ['azepane', '111-49-9', 'CHEBI:32616', 'azepane', 'NCGC00091040-01', 'H10401_ALDRICH', '1H-Azepine, hexahydro-', 'Azacycloheptane', 'Azepine, hexahydro-', 'Cyclohexamethylenimine', 'G 0', 'Hexahydro-1H-azepine', 'Hexahydroazepine', 'Hexamethylene imine', 'Hexamethylenimine', 'Homopiperidine', 'NSC16236', 'Perhydroazepine', 'WLN: T7MTJ', 'InChI=1/C6H13N/c1-2-4-6-7-5-3-1/h7H,1-6H', '1-Azacycloheptane', '5-20-04-00003 (Beilstein Handbook Reference)', 'AI3-26610', 'BRN 0001084', 'CP 18407', 'Cycloheptane, 1-aza-', 'EINECS 203-875-9', 'HSDB 562', 'Hexamethyleneimine', 'Hexamethyleneimine [UN2493] [Flammable liquid]', 'NSC 16236', 'UN2493', 'ST5213818'] |  |  | azepane |  |  | C1CCCNCC1 |  |  | C6H13N |  |  | MWW |  |  | 2017
17517 | 0.02962085 | 0 | 0 | 0 | 0 | 0 | 0 | 0 | 0 | 0 | 0 | 0 | 0 | 0.0005924171 | 0 | 0.03969194 | 0 | 0 | 0 | 0 | 0 | 0 | 0 | 0 | 0 | 0 | 0 | 0 | 0 | 0 | 0 | 0 | 0 | 0 | 0 | 0 | 0 | 0 | 0 | 0.8886256 | 0 | 0.04146919 | 0 | 0 | 0 | 0 | 0 | 0 | 0 | 0 | 0 | 10.1016/j.micromeso.2017.07.006 | yes |  | 0 |  |  | 168 | 170 | TRUE |  |  |  | hexamethyleneimine |  |  | MWW |  |  | fumed silica, TBOT, boric acid | Guangzhou, Sinopharm, Sinopharm | [12 empty] | ['azepane', '111-49-9', 'CHEBI:32616', 'azepane', 'NCGC00091040-01', 'H10401_ALDRICH', '1H-Azepine, hexahydro-', 'Azacycloheptane', 'Azepine, hexahydro-', 'Cyclohexamethylenimine', 'G 0', 'Hexahydro-1H-azepine', 'Hexahydroazepine', 'Hexamethylene imine', 'Hexamethylenimine', 'Homopiperidine', 'NSC16236', 'Perhydroazepine', 'WLN: T7MTJ', 'InChI=1/C6H13N/c1-2-4-6-7-5-3-1/h7H,1-6H', '1-Azacycloheptane', '5-20-04-00003 (Beilstein Handbook Reference)', 'AI3-26610', 'BRN 0001084', 'CP 18407', 'Cycloheptane, 1-aza-', 'EINECS 203-875-9', 'HSDB 562', 'Hexamethyleneimine', 'Hexamethyleneimine [UN2493] [Flammable liquid]', 'NSC 16236', 'UN2493', 'ST5213818'] |  |  | azepane |  |  | C1CCCNCC1 |  |  | C6H13N |  |  | MWW |  |  | 2017
17518 | 0.02960919 | 0 | 0 | 0 | 0 | 0 | 0 | 0 | 0 | 0 | 0 | 0 | 0 | 0.000985986 | 0 | 0.03967631 | 0 | 0 | 0 | 0 | 0 | 0 | 0 | 0 | 0 | 0 | 0 | 0 | 0 | 0 | 0 | 0 | 0 | 0 | 0 | 0 | 0 | 0 | 0 | 0.8882756 | 0 | 0.04145286 | 0 | 0 | 0 | 0 | 0 | 0 | 0 | 0 | 0 | 10.1016/j.micromeso.2017.07.006 | yes | 0 | 0 | 0 | 0 | 168 | 170 | TRUE |  | 0 | 0 | hexamethyleneimine |  |  | MWW |  |  | fumed silica, TBOT, boric acid | Guangzhou, Sinopharm, Sinopharm | 0 | 0 | 0 | 0 | 0 | 0 | 0 | 0 |  | The evolution of titanium species in boron-containing Ti-MWW zeolite during post-treatment revealed by UV resonance Raman spectroscopy | ['thoroughly characterize titanium species', 'framework tio6 species transformed', 'active framework tio4 species'] | ['lined stainless steel autoclaves', '98 %), boric acid', '5 %), hexamethyleneimine'] | ['azepane', '111-49-9', 'CHEBI:32616', 'azepane', 'NCGC00091040-01', 'H10401_ALDRICH', '1H-Azepine, hexahydro-', 'Azacycloheptane', 'Azepine, hexahydro-', 'Cyclohexamethylenimine', 'G 0', 'Hexahydro-1H-azepine', 'Hexahydroazepine', 'Hexamethylene imine', 'Hexamethylenimine', 'Homopiperidine', 'NSC16236', 'Perhydroazepine', 'WLN: T7MTJ', 'InChI=1/C6H13N/c1-2-4-6-7-5-3-1/h7H,1-6H', '1-Azacycloheptane', '5-20-04-00003 (Beilstein Handbook Reference)', 'AI3-26610', 'BRN 0001084', 'CP 18407', 'Cycloheptane, 1-aza-', 'EINECS 203-875-9', 'HSDB 562', 'Hexamethyleneimine', 'Hexamethyleneimine [UN2493] [Flammable liquid]', 'NSC 16236', 'UN2493', 'ST5213818'] |  |  | azepane |  |  | C1CCCNCC1 |  |  | C6H13N |  |  | MWW |  |  | 2017
17519
17520
17521
17522 | 0.05602241 | 0.00280112 | 0 | 0 | 0 | 0 | 0 | 0 | 0 | 0 | 0 | 0 | 0 | 0 | 0 | 0 | 0 | 0 | 0 | 0 | 0 | 0 | 0 | 0 | 0 | 0 | 0 | 0 | 0 | 0 | 0 | 0 | 0 | 0 | 0 | 0 | 0 | 0 | 0 | 0.8963585 | 0 | 0.02240896 | 0 | 0 | 0 | 0 | 0 | 0 | 0 | 0 | 0 | 10.1016/j.micromeso.2017.07.042 | yes | 0 | 0.02240896 | 0 | 0 | 48 | 150 |  |  | 0 | 0 | N,N,N-trimethyl-1-adamantanamine |  |  | SSZ-13 |  |  | cabosil, Al(OH)3 | Cabot, Wako | 0 | 0 | 0 | 0 | 0 | 0 | 0 | 0 |  | Preparation of nanosized SSZ-13 zeolite with enhanced hydrothermal stability by a two-stage synthetic method | ['zeolites promises attractive benefits', 'exhibiting equivalent catalytic performance', 'tuned within 50'] | ['wako pure chemical industries', 'materials inc ., usa', 'parr instrument company ).'] | ['1-adamantyl-trimethylazanium', '1-adamantyl-trimethyl-ammonium', '1-adamantyl-trimethylammonium', '1-adamantyl-trimethyl-azanium', 'Adamantan-1-yl-trimethyl-ammonium', 'BAS 00109379', 'Oprea1_162065', 'Oprea1_825759', 'ZINC05002989', 'AIDS-211740', 'AIDS211740', 'Tricyclo[3.3.1.1]decan-1-aminium, N,N,N-trimethyl-'] |  |  | 1-adamantyl-trimethylazanium |  |  | C[N+](C)(C)C12CC3CC(CC(C3)C1)C2 |  |  | C13H24N |  |  | CHA |  |  | 2018
17523
17524
17525
17526
17527
17528
17529
17530
17531 | 0.01434432 | 0.005163956 | 0 | 0.02553289 | 0 | 0 | 0 | 0 | 0 | 0 | 0 | 0 | 0 | 0 | 0 | 0 | 0 | 0 | 0 | 0 | 0 | 0 | 0 | 0 | 0 | 0 | 0 | 0 | 0 | 0 | 0 | 0 | 0 | 0 | 0 | 0 | 0 | 0.002151648 | 0 | 0.9323809 | 0 | 0 | 0 | 0 | 0 | 0 | 0 | 0 | 0 | 0 | 0 | 10.1016/j.micromeso.2017.09.011 | yes | 0 | 0.02042631 | 0 | 0 | 48 | 150 | TRUE |  | 0 | 0 |  |  |  | analcime |  |  |  |  | 0 | 0 | 0 | 0 | 0 | 0 | 0 | 0 |  | Synthesis and structure of analcime and analcime-zirconia composite derived from coal fly ash cenospheres | ['coal fly ash cenospheres', 'eds ), powder x', 'narrow particle size distribution'] | ['reagent grade quality obtained', '65 h2o molar composition', 'lined stainless steel autoclave'] | [12 empty] | ANA |  |  | 2018
17532
17533
17534
17535
17536
17537
17538 | 0.01504257 | 0.0006017028 | 0 | 0 | 0.004512771 | 0 | 0 | 0 | 0 | 0 | 0 | 0 | 0 | 0 | 0 | 0 | 0 | 0 | 0 | 0 | 0 | 0 | 0 | 0 | 0 | 0 | 0 | 0 | 0 | 0 | 0 | 0 | 0 | 0 | 0 | 0 | 0 | 0 | 0 | 0.9407624 | 0 | 0.02903216 | 0.005535666 | 0 | 0 | 0 | 0 | 0 | 0 | 0 | 0 | 10.1016/j.micromeso.2017.10.023 | yes | 0 | 0.004512771 | 2 | 0 | 12 | 180 | TRUE |  | 0 | 0 | isopropylamine | Hexane-1,6-diamine |  | SSZ-54 |  |  | KOH, aluminum nitrate, Ludox TM-40 | Aldrich, BDH | 0 | 0 | 0 | 0 | 0 | 0 | 0 | 0 | microwave | Microwave assisted synthesis of MTT-TON intergrowth crystals for the catalytic conversion of naphtha to olefins | ['reduced mass transfer limitation', '12h via microwave heating', 'microwave assisted synthesis'] | ['teflon cup 60cm3 capacity', 'ds means desilicated sample', '10 degc per minute'] | ['propan-2-amine', 'Isopropylamine', '85404-24-6', '75-31-0', '1-Methylethylamine', '2-Amino-propaan', '2-Amino-propano', '2-Aminopropan', '2-Propylamine', 'Isopropilamina', 'NSC62775', 'Propane, 2-amino-', 'WLN: ZY1&1', 'sec-Propylamine', '45945_RIEDEL', 'c0656', '59330_FLUKA', '109061_ALDRICH', '2-Amino-propaan [Dutch]', '2-Amino-propano [Italian]', '2-Aminopropan [German]', '2-Propaneamine', 'AI3-15636', 'CCRIS 4318', 'EINECS 200-860-9', 'HSDB 804', 'Isopropilamina [Italian]', 'Isopropylamine [UN1221] [Flammable liquid]', 'Isopropylamine solution (70% or less)', 'NSC 62775', 'Propanal, 2-amino-', 'UN1221', '2-AMINO-PROPANE', 'InChI=1/C3H9N/c1-3(2)4/h3H,4H2,1-2H', '2-Aminopropane', '2-Propanamine', 'C06748', 'Isopropylamine', 'Monoisopropylamine', '471291_ALDRICH', 'CHEBI:15739', 'propan-2-amine', '442629_SUPELCO'] | ['HEXANE-1,6-DIAMINE', '6-aminohexylamine', '73398-58-0', '124-09-4', '4-04-00-01320 (Beilstein Handbook Reference)', 'AI3-37283', 'BRN 1098307', 'CCRIS 6224', 'EINECS 204-679-6', 'HEXAMETHYLENE DIAMINE', 'HSDB 189', 'Hexamethylenediamine solution', '1,6-Diamino-n-hexane', '1,6-Diaminohexane', '1,6-Hexamethylenediamine', '1,6-Hexanediamine', '1,6-Hexanediamine (solution)', '1,6-Hexylenediamine', 'HMDA', 'Hexamethylene diamine, solid', 'Hexamethylene diamine, solution', 'Hexamethylenediamine', 'NSC9257', 'WLN: Z6Z', 'CHEBI:39618', 'H2N(CH2)6NH2', 'hexylenediamine', 'NCGC00091677-01', '1,6-Diaminohexane 1 M solution', '1,6-Hexandiamine, vegetable oil fatty acids diamide', "Amides, vegetable-oil, N,N'-hexanediylbis-", 'HEXANE-1,6-DIAMINE', '1,6-Diaminohexane solution', 'Hexamethylenediamine, solid [UN2280] [Corrosive]', 'Hexamethylenediamine, solution [UN1783] [Corrosive]', 'H11696_ALDRICH', 'Hexane, 1,6-diamino-', 'NCI-C61405', 'NSC 9257', '67258_FLUKA', 'UN1783', 'UN2280', 'InChI=1/C6H16N2/c7-5-3-1-2-4-6-8/h1-8H', '16D', 'NCIOpen2_002722', '422002_ALDRICH', 'Additive Screening Solution 34/Fluka kit no 78374'] |  | propan-2-amine | HEXANE-1,6-DIAMINE |  | CC(C)N | NCCCCCCN |  | C3H9N | C6H16N2 |  |  |  |  | 2018
17539
17540
17541 | 0.004854369 | 0.01618123 | 0.01618123 | 0 | 0 | 0 | 0 | 0 | 0 | 0 | 0 | 0 | 0 | 0 | 0 | 0 | 0 | 0 | 0 | 0 | 0 | 0 | 0 | 0 | 0 | 0 | 0 | 0 | 0 | 0 | 0 | 0 | 0 | 0 | 0 | 0 | 0 | 0 | 0 | 0.8899676 | 0 | 0.07281553 | 0 | 0 | 0 | 0 | 0 | 0 | 0 | 0 | 0 | 10.1016/j.micromeso.2017.10.045 | yes | 0 | 0 | 3 | 0 | 46 | 200 |  |  | 90 | 0 | Diethylamine |  |  | SAPO-34 |  |  | aluminum chloride, H3PO4, fumed silica | Fluka, Merck, Aldrich | 0 | 0 | 0 | 0 | 0 | 0 | 0 | 0 |  | Hydrothermal synthesize of modified Fe, Ag and K-SAPO-34 nanostructured catalysts used in methanol conversion to light olefins | ['prepared using hydrothermal treatment', 'ray diffraction patterns indicated', 'resulting catalytic tests showed'] | ['lined stainless steel autoclaves', '90ml stainless steel autoclave', '100 %), potassium nitrate'] | ['N-ethylethanamine', 'DIETHYLAMINE', '109-89-7', 'D0806_SIAL', 'NCGC00090709-01', '386456_ALDRICH', 'ST5214507', '31730_FLUKA', 'N-ethylethanamine', 'InChI=1/C4H11N/c1-3-5-4-2/h5H,3-4H2,1-2H', 'AI3-24215', 'CCRIS 4792', 'DIETHYLAMINE', 'Diaethylamin [German]', '471216_SIAL', 'Diethylamine [UN1154] [Flammable liquid]', 'Dietilamina [Italian]', 'Dwuetyloamina [Polish]', 'EINECS 203-716-3', 'Ethanamine, N-ethyl-', 'HSDB 524', 'N,N-Diethylamine', 'UN1154'] |  |  | N-ethylethanamine |  |  | CCNCC |  |  | C4H11N |  |  | CHA |  |  | 2018
17542
17543
17544
17545
17546
17547 | 0 | 0.04444444 | 0.04444444 | 0 | 0 | 0 | 0 | 0 | 0 | 0 | 0 | 0 | 0 | 0 | 0 | 0 | 0 | 0 | 0 | 0 | 0 | 0 | 0 | 0 | 0 | 0 | 0 | 0 | 0 | 0 | 0 | 0 | 0 | 0 | 0 | 0 | 0 | 0 | 0 | 0.8888889 | 0 | 0.02222222 | 0 | 0 | 0 | 0 | 0 | 0 | 0 | 0 | 0 | 10.1016/j.micromeso.2017.11.034 | yes |  | 0 |  |  | 24 | 200 |  |  | 200 |  | cyclohexylamine |  |  | APO-17 |  |  | AIP, phosphoric acid | Aldrich, Tianjin | [12 empty] | ['Cyclohexanamine', 'Cyclohexylamine', '157973-60-9', '143247-75-0', '108-91-8', 'AIDS-008396', 'AIDS008396', 'HAI', 'C104655_ALDRICH', '1-Aminocyclohexane', '1-Cyclohexylamine', '4-12-00-00008 (Beilstein Handbook Reference)', 'AI3-15323', 'Aminocyclohexane', 'Aminohexahydrobenzene', 'Aniline, hexahydro-', 'BRN 0471175', 'Benzenamine, hexahydro-', 'CCRIS 3645', 'InChI=1/C6H13N/c7-6-4-2-1-3-5-6/h6H,1-5,7H', 'Cyclohexylamine [UN2357] [Corrosive]', 'EINECS 203-629-0', 'HSDB 918', 'Hexahydroaniline', 'Hexahydrobenzenamine', 'UN2357', 'NCI60_004907', 'C00571', 'Cyclohexanamine', 'Cyclohexylamine', '1-AMINO-CYCLOHEXANE', '240648_ALDRICH', 'LS-473', 'CHEBI:15773', 'Cyclohexyl amine', 'c0690', 'ST5213819'] |  |  | Cyclohexanamine |  |  | NC1CCCCC1 |  |  | C6H13N |  |  | ERI |  |  | 2018
17548 | 0 | 0.04444444 | 0.04444444 | 0 | 0 | 0 | 0 | 0 | 0 | 0 | 0 | 0 | 0 | 0 | 0 | 0 | 0 | 0 | 0 | 0 | 0 | 0 | 0 | 0 | 0 | 0 | 0 | 0 | 0 | 0 | 0 | 0 | 0 | 0 | 0 | 0 | 0 | 0 | 0 | 0.8888889 | 0 | 0.02222222 | 0 | 0 | 0 | 0 | 0 | 0 | 0 | 0 | 0 | 10.1016/j.micromeso.2017.11.034 | yes | 0 | 0 | 0 | 0 | 24 | 200 |  |  | 200 | 0 | N,N,N′,N′-tetramethyl-1,6-hexanediamine |  |  | APO-17 |  |  | AIP, phosphoric acid | Aldrich, Tianjin | 0 | 0 | 0 | 0 | 0 | 0 | 0 | 0 |  | Fast preparation of ERI-structure AlPO-17 and SAPO-17 in the presences of isomorphous and heterogeneous seeds | ['included twice phase conventions', 'state nmr spectroscopy', 'seeded growth using'] | ['99 %, aldrich', '97 %, aldrich', 'zeolites would reduce'] | ["N,N,N',N'-tetramethylhexane-1,6-diamine", '6-dimethylaminohexyl-dimethyl-amine', '106494-68-2', '111-18-2', "N,N,N',N`-Tetramethylhexanediamine", 'NCGC00090921-01', "N,N,N',N'-tetramethylhexane-1,6-diamine", 'N,N,N&#8242;,N&#8242;-Tetramethyl-1,6-hexanediamine', '105139_ALDRICH', '1,6-Bis(dimethylamino)hexane', "1,6-HEXANEDIAMINE, N,N,N',N'-TETRAMETHYL-", '4-04-00-01322 (Beilstein Handbook Reference)', 'AI3-26634', 'BRN 1738567', 'EINECS 203-842-9', 'Hexamethylenebis(dimethylamine)', 'Koolizer 1', 'Minico TMHD', "N,N,N',N'-Tetramethyl-1,6-hexanediamine", "N,N,N',N'-Tetramethylhexamethylene diamine", "N,N,N',N'-Tetramethylhexamethylenediamine", 'NIAX catalyst C-210', 'Toyocat MR', 'U 1000', 'U 1000 (amine)'] |  |  | N,N,N',N'-tetramethylhexane-1,6-diamine |  |  | CN(C)CCCCCCN(C)C |  |  | C10H24N2 |  |  | ERI |  |  | 2018
17549
17550
17551
17552
17553 | 0.0311042 | 0.00311042 | 0 | 0 | 0.01166407 | 0 | 0 | 0 | 0 | 0 | 0 | 0 | 0 | 0 | 0 | 0 | 0 | 0 | 0 | 0 | 0 | 0 | 0 | 0 | 0 | 0 | 0 | 0 | 0 | 0 | 0 | 0 | 0 | 0 | 0 | 0 | 0 | 0 | 0 | 0.933126 | 0 | 0.00311042 | 0 | 0 | 0 | 0 | 0 | 0 | 0 | 0 | 0 | 10.1016/j.micromeso.2017.12.009 | yes | 0 | 0.01788491 | 3 | 0 | 336 | 160 |  |  | 25 | 0 | N,N,N′,N′-tetraethylbicyclo[2.2.2]oct-7-ene-2,3,5,6-dipyrrolidinium |  |  | MCM-68 |  |  | colloidal silica, Al(OH)3, KOH | Aldrich, Tianjin, Tianjin | 0 | 0 | 0 | 0 | 0 | 0 | 0 | 0 |  | Hierarchical porous MCM-68 zeolites: Synthesis, characterization and catalytic performance in m-xylene isomerization | ['newly prepared hierarchical zeolites', 'phase isomerization reaction', 'isomerization rate ratio'] | ['tianjin chemical reagent company', 'nankai university catalyst co', 'aldrich ), hydrogen peroxide'] | [6 empty] | CC[N+]1(CC)CC2C3C=CC(C2C1)C1C[N+](CC)(CC)CC31 |  |  | C20H36N2 |  |  | MSE |  |  | 2018
17554
17555 | 0.07936508 | 0 | 0 | 0.01175779 | 0 | 0 | 0 | 0 | 0 | 0 | 0 | 0 | 0 | 0 | 0 | 0 | 0 | 0 | 0 | 0 | 0 | 0 | 0 | 0 | 0 | 0 | 0 | 0 | 0 | 0 | 0 | 0 | 0 | 0 | 0 | 0 | 0 | 0 | 0 | 0.8641975 | 0 | 0.0223398 | 0 | 0 | 0 | 0 | 0 | 0 | 0 | 0 | 0 | 10.1016/j.micromeso.2017.12.015 | yes | 0 | 0.0223398 | 0 | 0 | 192 | 150 | FALSE |  | 20 | 0 | methyltriethylammonium |  |  | ZSM-12 |  |  | Na2SiO3 |  | 0 | 0 | 0 | 0 | 0 | 0 | 0 | 0 |  | Structural investigations in pure-silica and Al-ZSM-12 with MTEA or TEA cations | ['times longer b edge', 'state nmr spectroscopy', 'ray powder pattern'] | ['lined stainless steel autoclaves', 'mitra et al ..', 'gopal et al ..'] | ['triethyl-methylazanium', 'triethyl-methyl-ammonium', 'triethyl-methylammonium', 'triethyl-methyl-azanium', 'Triethylmethylammonium', 'ZINC01845416', 'InChI=1/C7H18N/c1-5-8(4,6-2)7-3/h5-7H2,1-4H3/q+', 'Ethanaminium, N,N-diethyl-N-methyl-'] |  |  | triethyl-methylazanium |  |  | CC[N+](C)(CC)CC |  |  | C7H18N |  |  | MTW |  |  | 2018
17556 | 0.07346189 | 0.001836547 | 0 | 0.001836547 | 0 | 0 | 0 | 0 | 0 | 0 | 0 | 0 | 0 | 0 | 0 | 0 | 0 | 0 | 0 | 0 | 0 | 0 | 0 | 0 | 0 | 0 | 0 | 0 | 0 | 0 | 0 | 0 | 0 | 0 | 0 | 0 | 0 | 0 | 0 | 0.8999082 | 0 | 0.01147842 | 0 | 0 | 0 | 0 | 0 | 0 | 0 | 0 | 0 | 10.1016/j.micromeso.2017.12.015 | yes |  | 0.01147842 |  |  | 192 | 150 | FALSE |  |  |  | methyltriethylammonium |  |  | ZSM-12 |  |  | Ludox HS-40, NaAlO2 | [13 empty] | ['triethyl-methylazanium', 'triethyl-methyl-ammonium', 'triethyl-methylammonium', 'triethyl-methyl-azanium', 'Triethylmethylammonium', 'ZINC01845416', 'InChI=1/C7H18N/c1-5-8(4,6-2)7-3/h5-7H2,1-4H3/q+', 'Ethanaminium, N,N-diethyl-N-methyl-'] |  |  | triethyl-methylazanium |  |  | CC[N+](C)(CC)CC |  |  | C7H18N |  |  | MTW |  |  | 2018
17557
17558
17559 | 0.02687233 | 0.0001343616 | 0 | 0.0150485 | 0 | 0 | 0 | 0 | 0 | 0 | 0 | 0 | 0 | 0 | 0 | 0 | 0 | 0 | 0 | 0 | 0 | 0 | 0 | 0 | 0 | 0 | 0 | 0 | 0 | 0 | 0 | 0 | 0 | 0 | 0 | 0 | 0 | 0 | 0 | 0.9405315 | 0 | 0.005374466 | 0 | 0 | 0 | 0 | 0 | 0 | 0 | 0 | 0 | 10.1016/j.micromeso.2018.01.037 | yes |  | 0.0120388 | 3 |  | 18 | 140 | [7 empty] | dense |  |  | magadiite, sodium aluminate, NaOH | [28 empty] | 2018
17560 | 0.02687233 | 0.0001343616 | 0 | 0.0150485 | 0 | 0 | 0 | 0 | 0 | 0 | 0 | 0 | 0 | 0 | 0 | 0 | 0 | 0 | 0 | 0 | 0 | 0 | 0 | 0 | 0 | 0 | 0 | 0 | 0 | 0 | 0 | 0 | 0 | 0 | 0 | 0 | 0 | 0 | 0 | 0.9405315 | 0 | 0.005374466 | 0 | 0 | 0 | 0 | 0 | 0 | 0 | 0 | 0 | 10.1016/j.micromeso.2018.01.037 | yes |  | 0.0120388 | 3 |  | 24 | 140 | [7 empty] | ZSM-5 | dense |  | magadiite, sodium aluminate, NaOH | [25 empty] | MFI |  |  | 2018
17561 | 0.02687233 | 0.0001343616 | 0 | 0.0150485 | 0 | 0 | 0 | 0 | 0 | 0 | 0 | 0 | 0 | 0 | 0 | 0 | 0 | 0 | 0 | 0 | 0 | 0 | 0 | 0 | 0 | 0 | 0 | 0 | 0 | 0 | 0 | 0 | 0 | 0 | 0 | 0 | 0 | 0 | 0 | 0.9405315 | 0 | 0.005374466 | 0 | 0 | 0 | 0 | 0 | 0 | 0 | 0 | 0 | 10.1016/j.micromeso.2018.01.037 | yes |  | 0.0120388 | 3 |  | 36 | 140 | [7 empty] | ZSM-5 |  |  | magadiite, sodium aluminate, NaOH | [25 empty] | MFI |  |  | 2018
17562 | 0.02705262 | 0.0001352631 | 0 | 0.01514947 | 0 | 0 | 0 | 0 | 0 | 0 | 0 | 0 | 0 | 0 | 0 | 0 | 0 | 0 | 0 | 0 | 0 | 0 | 0 | 0 | 0 | 0 | 0 | 0 | 0 | 0 | 0 | 0 | 0 | 0 | 0 | 0 | 0 | 0 | 0 | 0.9468416 | 0 | 0.005410523 | 0 | 0 | 0 | 0 | 0 | 0 | 0 | 0 | 0 | 10.1016/j.micromeso.2018.01.037 | yes | 0 | 0.005410523 | 3 | 0 | 42 | 140 |  |  | 0 | 0 | tetrapropylammonium |  |  | ZSM-5 |  |  | magadiite, sodium aluminate, NaOH |  | 0 | 0 | 0 | 0 | 0 | 0 | 0 | 0 |  | Mechanistic study on the synthesis of ZSM-5 from a layered silicate magadiite | ['linear channels rather', 'linear channels', 'zag channels'] | ['deionized water till ph', 'sio2 ), sodium hydroxide', 'reaction molar compositon'] | ['tetrapropylazanium', 'Tetrapropylammonium', '13010-31-6', 'ZINC01669523', '1-Propanaminium, N,N,N-tripropyl-', 'InChI=1/C12H28N/c1-5-9-13(10-6-2,11-7-3)12-8-4/h5-12H2,1-4H3/q+', 'Tetrapropylammonium', 'Tetrapropylamine'] |  |  | tetrapropylazanium |  |  | CCC[N+](CCC)(CCC)CCC |  |  | C12H28N |  |  | MFI |  |  | 2018
17563
17564 | 0.0297963 | 0.003611673 | 0 | 0 | 0.02853222 | 0 | 0 | 0 | 0 | 0 | 0 | 0 | 0 | 0 | 0 | 0 | 0 | 0 | 0 | 0 | 0 | 0 | 0 | 0 | 0 | 0 | 0 | 0 | 0 | 0 | 0 | 0 | 0 | 0 | 0 | 0 | 0 | 0 | 0 | 0.9029182 | 0 | 0.003304681 | 0 | 0 | 0 | 0 | 0 | 0 | 0 | 0 | 0 | 10.1016/j.micromeso.2018.02.004 | yes |  | 0.0318369 | 0 | 0 | 120 | 160 | TRUE |  | 30 | 0 | tetraethylammonium |  |  | SUZ-4 |  |  | KOH, Ludox AS-40, elemental aluminum | , Aldrich, | 0 | 0 | 0 | 0 | 0 | 0 | 0 | 0 |  | Tuning the material and catalytic properties of SUZ-4 zeolites for the conversion of methanol or methane | ['pyridine probe molecules enabled', 'report boron containing', 'ray absorption spectroscopy'] | ['tumbling 30 ml stainless', 'exhibit slightly prolonged lifetime', 'afterwards 19 g ludox'] | ['tetraethylazanium', 'Tetraethylammonium', '4-04-00-00331 (Beilstein Handbook Reference)', 'AMMONIUM, TETRAETHYL-', 'BRN 1738225', 'Ethanaminium, N,N,N-triethyl- (9CI)', 'N,N,N-Triethylethanaminium', 'Tetraetilammonio [Italian]', 'Tetramon', 'Tetrylammonium', 'ZINC00896981', 'Lopac-T-2265', 'CHEBI:44296', 'NEt4(+)', '[NEt4](+)', 'Ammonium, tetraethyl-, dodeca-.mu.-chlorohexachlorohexatantalate(2-)(2:1), octahedro-', 'Ethanaminium, N,N,N-triethyl-, dodeca-.mu.-chlorohexachlorohexatantalate(2-) octahedro (2:1)', 'NSC156315', 'nchembio874-comp2', 'NCGC00016008-01', 'NET', 'tetraethylazanium', 'InChI=1/C8H20N/c1-5-9(6-2,7-3)8-4/h5-8H2,1-4H3/q+', 'C07512', 'Tetraethylammonium', 'E4N', 'TETRAETHYLAMMONIUM ION'] |  |  | tetraethylazanium |  |  | CC[N+](CC)(CC)CC |  |  | C8H20N |  |  | SZR |  |  | 2018
17565 | 0.03002787 | 0.002402229 | 0 | 0 | 0.02546363 | 0 | 0 | 0 | 0 | 0 | 0 | 0 | 0 | 0 | 0 | 0.001945806 | 0 | 0 | 0 | 0 | 0 | 0 | 0 | 0 | 0 | 0 | 0 | 0 | 0 | 0 | 0 | 0 | 0 | 0 | 0 | 0 | 0 | 0 | 0 | 0.9128471 | 0 | 0.003843567 | 0 | 0 | 0 | 0 | 0 | 0 | 0 | 0 | 0 | 10.1016/j.micromeso.2018.02.004 | yes |  | 0.02346978 |  |  | 120 | 160 | TRUE |  | 30 |  | tetraethylammonium |  |  | SUZ-4 |  |  | KOH, Ludox AS-40, elemental aluminum, boric acid | , Aldrich, | [12 empty] | ['tetraethylazanium', 'Tetraethylammonium', '4-04-00-00331 (Beilstein Handbook Reference)', 'AMMONIUM, TETRAETHYL-', 'BRN 1738225', 'Ethanaminium, N,N,N-triethyl- (9CI)', 'N,N,N-Triethylethanaminium', 'Tetraetilammonio [Italian]', 'Tetramon', 'Tetrylammonium', 'ZINC00896981', 'Lopac-T-2265', 'CHEBI:44296', 'NEt4(+)', '[NEt4](+)', 'Ammonium, tetraethyl-, dodeca-.mu.-chlorohexachlorohexatantalate(2-)(2:1), octahedro-', 'Ethanaminium, N,N,N-triethyl-, dodeca-.mu.-chlorohexachlorohexatantalate(2-) octahedro (2:1)', 'NSC156315', 'nchembio874-comp2', 'NCGC00016008-01', 'NET', 'tetraethylazanium', 'InChI=1/C8H20N/c1-5-9(6-2,7-3)8-4/h5-8H2,1-4H3/q+', 'C07512', 'Tetraethylammonium', 'E4N', 'TETRAETHYLAMMONIUM ION'] |  |  | tetraethylazanium |  |  | CC[N+](CC)(CC)CC |  |  | C8H20N |  |  | SZR |  |  | 2018
17566
17567
17568
17569
17570
17571
17572
17573
17574
17575 | 0.03267084 | 0.000544514 | 0 | 0.02559216 | 0 | 0 | 0 | 0 | 0 | 0 | 0 | 0 | 0 | 0 | 0 | 0 | 0 | 0 | 0 | 0 | 0 | 0 | 0 | 0 | 0 | 0 | 0 | 0 | 0 | 0 | 0 | 0 | 0 | 0 | 0 | 0 | 0 | 0 | 0 | 0.8984481 | 0 | 0.01551865 | 0.001633542 | 0 | 0 | 0 | 0 | 0 | 0 | 0 | 0 | 10.1016/j.micromeso.2018.02.044 | yes | 0 | 0.02559216 | 2 | 0 | 48 | 160 | TRUE |  | 0 | 12 | N-dimethylformamide | 1,6-diaminohexane |  | ZSM-22/ZSM-23 |  |  | precipiated silica, aluminum sulphate, NaOH | , Aldrich, Merck | 0 | 0 | 0 | 0 | 0 | 0 | 0 | 0 |  | Synthesis, characterization and hydroisomerization activity of ZSM-22/23 intergrowth zeolite | ['nuclear magnetic resonance spectroscopy', 'fourier transform infrared spectroscopy', 'cpmas nmr ), respectively'] | ['strong adsorption isotherm data', 'get corresponding ammonium ion', '120 mesh glass beads'] | ['N,N-Dimethylformamide', 'N,N-Dimethylmethanamide', '68-12-2', '114057-15-7', '15175-63-0', '15175-77-6', '33513-42-7', 'FORMIN ACID,AMIDE,N,N-DIMETHYL', '227056_ALDRICH', 'formamide, dimethyl-', '437573_SIAL', '72438_FLUKA', 'DMF (amide)', 'DMFA', 'Dimethylforamide', 'Dimethylformamid', 'Dimethylformamide', 'Dimetilformamide', 'Dwumetyloformamid', 'Formamide, N,N-dimethyl-', 'N-Formyldimethylamine', 'NSC-5356', 'NSC5356', 'U-4224', 'WLN: VHN1&1', '40243_FLUKA', '15440_RIEDEL', 'ST5214383', '442568_SUPELCO', '270547_ALDRICH', '494488_ALDRICH', 'ZINC00901648', 'NCGC00090785-01', '539465_ALDRICH', 'AI3-03311', 'CCRIS 1638', 'Caswell No. 366A', 'Dimethyl formamide', 'Dimethylamid kyseliny mravenci [Czech]', 'Dimethylformamid [German]', 'Dimetilformamide [Italian]', 'Dimetylformamidu [Czech]', 'Dwumetyloformamid [Polish]', 'EINECS 200-679-5', 'EPA Pesticide Chemical Code 366200', 'Formic acid, amide, N,N-dimethyl-', 'HSDB 78', 'N,N-Dimethyl formamide', 'N,N-Dimethylformamide [UN2265] [Flammable liquid]', 'N,N-Dimetilformamida [Spanish]', 'NCI-C60913', 'NSC 5356', 'UN2265', '648531_ALDRICH', '40248_FLUKA', '34699_RIEDEL', 'InChI=1/C3H7NO/c1-4(2)3-5/h3H,1-2H', '644390_ALDRICH', 'AIDS-000716', 'AIDS000716', 'CHEBI:17741', '154814_SIAL', 'C03134', 'DMF', 'N,N-Dimethylformamide', 'N,N-Dimethylmethanamide', 'NCGC00090785-03', 'D4551_SIGMA', 'NCGC00090785-02', '33120_RIEDEL', '319937_SIAL'] | ['HEXANE-1,6-DIAMINE', '6-aminohexylamine', '73398-58-0', '124-09-4', '4-04-00-01320 (Beilstein Handbook Reference)', 'AI3-37283', 'BRN 1098307', 'CCRIS 6224', 'EINECS 204-679-6', 'HEXAMETHYLENE DIAMINE', 'HSDB 189', 'Hexamethylenediamine solution', '1,6-Diamino-n-hexane', '1,6-Diaminohexane', '1,6-Hexamethylenediamine', '1,6-Hexanediamine', '1,6-Hexanediamine (solution)', '1,6-Hexylenediamine', 'HMDA', 'Hexamethylene diamine, solid', 'Hexamethylene diamine, solution', 'Hexamethylenediamine', 'NSC9257', 'WLN: Z6Z', 'CHEBI:39618', 'H2N(CH2)6NH2', 'hexylenediamine', 'NCGC00091677-01', '1,6-Diaminohexane 1 M solution', '1,6-Hexandiamine, vegetable oil fatty acids diamide', "Amides, vegetable-oil, N,N'-hexanediylbis-", 'HEXANE-1,6-DIAMINE', '1,6-Diaminohexane solution', 'Hexamethylenediamine, solid [UN2280] [Corrosive]', 'Hexamethylenediamine, solution [UN1783] [Corrosive]', 'H11696_ALDRICH', 'Hexane, 1,6-diamino-', 'NCI-C61405', 'NSC 9257', '67258_FLUKA', 'UN1783', 'UN2280', 'InChI=1/C6H16N2/c7-5-3-1-2-4-6-8/h1-8H', '16D', 'NCIOpen2_002722', '422002_ALDRICH', 'Additive Screening Solution 34/Fluka kit no 78374'] |  | N,N-Dimethylformamide | HEXANE-1,6-DIAMINE |  | CN(C)C=O | NCCCCCCN |  | C3H7NO | C6H16N2 |  | TON/MTT |  |  | 2018
17576
17577 | 0.09259259 | 0 | 0 | 0.02314815 | 0 | 0 | 0 | 0 | 0 | 0 | 0 | 0 | 0 | 0 | 0 | 0 | 0 | 0 | 0 | 0 | 0 | 0 | 0 | 0 | 0 | 0 | 0 | 0 | 0 | 0 | 0 | 0 | 0 | 0 | 0 | 0 | 0 | 0 | 0 | 0.8333333 | 0 | 0.05092593 | 0 | 0 | 0 | 0 | 0 | 0 | 0 | 0 | 0 | 10.1016/j.micromeso.2018.02.049 | yes |  | 0 |  |  | 72 | 140 |  |  | 100 |  | tetraethylammonium |  |  | Beta |  |  | TEOS, NaF |  | 48000 | [11 empty] | ['tetraethylazanium', 'Tetraethylammonium', '4-04-00-00331 (Beilstein Handbook Reference)', 'AMMONIUM, TETRAETHYL-', 'BRN 1738225', 'Ethanaminium, N,N,N-triethyl- (9CI)', 'N,N,N-Triethylethanaminium', 'Tetraetilammonio [Italian]', 'Tetramon', 'Tetrylammonium', 'ZINC00896981', 'Lopac-T-2265', 'CHEBI:44296', 'NEt4(+)', '[NEt4](+)', 'Ammonium, tetraethyl-, dodeca-.mu.-chlorohexachlorohexatantalate(2-)(2:1), octahedro-', 'Ethanaminium, N,N,N-triethyl-, dodeca-.mu.-chlorohexachlorohexatantalate(2-) octahedro (2:1)', 'NSC156315', 'nchembio874-comp2', 'NCGC00016008-01', 'NET', 'tetraethylazanium', 'InChI=1/C8H20N/c1-5-9(6-2,7-3)8-4/h5-8H2,1-4H3/q+', 'C07512', 'Tetraethylammonium', 'E4N', 'TETRAETHYLAMMONIUM ION'] |  |  | tetraethylazanium |  |  | CC[N+](CC)(CC)CC |  |  | C8H20N |  |  | *BEA |  |  | 2018
17578 | 0.09259259 | 0 | 0 | 0.02314815 | 0 | 0 | 0 | 0 | 0 | 0 | 0 | 0 | 0 | 0 | 0 | 0 | 0 | 0 | 0 | 0 | 0 | 0 | 0 | 0 | 0 | 0 | 0 | 0 | 0 | 0 | 0 | 0 | 0 | 0 | 0 | 0 | 0 | 0 | 0 | 0.8333333 | 0 | 0.05092593 | 0 | 0 | 0 | 0 | 0 | 0 | 0 | 0 | 0 | 10.1016/j.micromeso.2018.02.049 | yes |  | 0 |  |  | 120 | 140 |  |  | 100 |  | tetraethylammonium |  |  | Beta |  |  | TEOS, NaF |  | 48000 | [11 empty] | ['tetraethylazanium', 'Tetraethylammonium', '4-04-00-00331 (Beilstein Handbook Reference)', 'AMMONIUM, TETRAETHYL-', 'BRN 1738225', 'Ethanaminium, N,N,N-triethyl- (9CI)', 'N,N,N-Triethylethanaminium', 'Tetraetilammonio [Italian]', 'Tetramon', 'Tetrylammonium', 'ZINC00896981', 'Lopac-T-2265', 'CHEBI:44296', 'NEt4(+)', '[NEt4](+)', 'Ammonium, tetraethyl-, dodeca-.mu.-chlorohexachlorohexatantalate(2-)(2:1), octahedro-', 'Ethanaminium, N,N,N-triethyl-, dodeca-.mu.-chlorohexachlorohexatantalate(2-) octahedro (2:1)', 'NSC156315', 'nchembio874-comp2', 'NCGC00016008-01', 'NET', 'tetraethylazanium', 'InChI=1/C8H20N/c1-5-9(6-2,7-3)8-4/h5-8H2,1-4H3/q+', 'C07512', 'Tetraethylammonium', 'E4N', 'TETRAETHYLAMMONIUM ION'] |  |  | tetraethylazanium |  |  | CC[N+](CC)(CC)CC |  |  | C8H20N |  |  | *BEA |  |  | 2018
17579 | 0.09259259 | 0 | 0 | 0.02314815 | 0 | 0 | 0 | 0 | 0 | 0 | 0 | 0 | 0 | 0 | 0 | 0 | 0 | 0 | 0 | 0 | 0 | 0 | 0 | 0 | 0 | 0 | 0 | 0 | 0 | 0 | 0 | 0 | 0 | 0 | 0 | 0 | 0 | 0 | 0 | 0.8333333 | 0 | 0.05092593 | 0 | 0 | 0 | 0 | 0 | 0 | 0 | 0 | 0 | 10.1016/j.micromeso.2018.02.049 | yes |  | 0 |  |  | 168 | 140 |  |  | 100 |  | tetraethylammonium |  |  | Beta |  |  | TEOS, NaF |  | 48000 | [11 empty] | ['tetraethylazanium', 'Tetraethylammonium', '4-04-00-00331 (Beilstein Handbook Reference)', 'AMMONIUM, TETRAETHYL-', 'BRN 1738225', 'Ethanaminium, N,N,N-triethyl- (9CI)', 'N,N,N-Triethylethanaminium', 'Tetraetilammonio [Italian]', 'Tetramon', 'Tetrylammonium', 'ZINC00896981', 'Lopac-T-2265', 'CHEBI:44296', 'NEt4(+)', '[NEt4](+)', 'Ammonium, tetraethyl-, dodeca-.mu.-chlorohexachlorohexatantalate(2-)(2:1), octahedro-', 'Ethanaminium, N,N,N-triethyl-, dodeca-.mu.-chlorohexachlorohexatantalate(2-) octahedro (2:1)', 'NSC156315', 'nchembio874-comp2', 'NCGC00016008-01', 'NET', 'tetraethylazanium', 'InChI=1/C8H20N/c1-5-9(6-2,7-3)8-4/h5-8H2,1-4H3/q+', 'C07512', 'Tetraethylammonium', 'E4N', 'TETRAETHYLAMMONIUM ION'] |  |  | tetraethylazanium |  |  | CC[N+](CC)(CC)CC |  |  | C8H20N |  |  | *BEA |  |  | 2018
17580 | 0.09259259 | 0 | 0 | 0.02314815 | 0 | 0 | 0 | 0 | 0 | 0 | 0 | 0 | 0 | 0 | 0 | 0 | 0 | 0 | 0 | 0 | 0 | 0 | 0 | 0 | 0 | 0 | 0 | 0 | 0 | 0 | 0 | 0 | 0 | 0 | 0 | 0 | 0 | 0 | 0 | 0.8333333 | 0 | 0.05092593 | 0 | 0 | 0 | 0 | 0 | 0 | 0 | 0 | 0 | 10.1016/j.micromeso.2018.02.049 | yes |  | 0 |  |  | 168 | 140 |  |  | 100 |  | tetraethylammonium |  |  | Beta |  |  | fumed silica, NaF | [13 empty] | ['tetraethylazanium', 'Tetraethylammonium', '4-04-00-00331 (Beilstein Handbook Reference)', 'AMMONIUM, TETRAETHYL-', 'BRN 1738225', 'Ethanaminium, N,N,N-triethyl- (9CI)', 'N,N,N-Triethylethanaminium', 'Tetraetilammonio [Italian]', 'Tetramon', 'Tetrylammonium', 'ZINC00896981', 'Lopac-T-2265', 'CHEBI:44296', 'NEt4(+)', '[NEt4](+)', 'Ammonium, tetraethyl-, dodeca-.mu.-chlorohexachlorohexatantalate(2-)(2:1), octahedro-', 'Ethanaminium, N,N,N-triethyl-, dodeca-.mu.-chlorohexachlorohexatantalate(2-) octahedro (2:1)', 'NSC156315', 'nchembio874-comp2', 'NCGC00016008-01', 'NET', 'tetraethylazanium', 'InChI=1/C8H20N/c1-5-9(6-2,7-3)8-4/h5-8H2,1-4H3/q+', 'C07512', 'Tetraethylammonium', 'E4N', 'TETRAETHYLAMMONIUM ION'] |  |  | tetraethylazanium |  |  | CC[N+](CC)(CC)CC |  |  | C8H20N |  |  | *BEA |  |  | 2018
17581 | 0.09049774 | 0 | 0 | 0.04524887 | 0 | 0 | 0 | 0 | 0 | 0 | 0 | 0 | 0 | 0 | 0 | 0 | 0 | 0 | 0 | 0 | 0 | 0 | 0 | 0 | 0 | 0 | 0 | 0 | 0 | 0 | 0 | 0 | 0 | 0 | 0 | 0 | 0 | 0 | 0 | 0.8144796 | 0 | 0.04977376 | 0 | 0 | 0 | 0 | 0 | 0 | 0 | 0 | 0 | 10.1016/j.micromeso.2018.02.049 | yes |  | 0 |  |  | 168 | 140 |  |  | 100 |  | tetraethylammonium |  |  | Beta |  |  | fumed silica, NaF | [13 empty] | ['tetraethylazanium', 'Tetraethylammonium', '4-04-00-00331 (Beilstein Handbook Reference)', 'AMMONIUM, TETRAETHYL-', 'BRN 1738225', 'Ethanaminium, N,N,N-triethyl- (9CI)', 'N,N,N-Triethylethanaminium', 'Tetraetilammonio [Italian]', 'Tetramon', 'Tetrylammonium', 'ZINC00896981', 'Lopac-T-2265', 'CHEBI:44296', 'NEt4(+)', '[NEt4](+)', 'Ammonium, tetraethyl-, dodeca-.mu.-chlorohexachlorohexatantalate(2-)(2:1), octahedro-', 'Ethanaminium, N,N,N-triethyl-, dodeca-.mu.-chlorohexachlorohexatantalate(2-) octahedro (2:1)', 'NSC156315', 'nchembio874-comp2', 'NCGC00016008-01', 'NET', 'tetraethylazanium', 'InChI=1/C8H20N/c1-5-9(6-2,7-3)8-4/h5-8H2,1-4H3/q+', 'C07512', 'Tetraethylammonium', 'E4N', 'TETRAETHYLAMMONIUM ION'] |  |  | tetraethylazanium |  |  | CC[N+](CC)(CC)CC |  |  | C8H20N |  |  | *BEA |  |  | 2018
17582 | 0.09259259 | 0 | 0 | 0.02314815 | 0 | 0 | 0 | 0 | 0 | 0 | 0 | 0 | 0 | 0 | 0 | 0 | 0 | 0 | 0 | 0 | 0 | 0 | 0 | 0 | 0 | 0 | 0 | 0 | 0 | 0 | 0 | 0 | 0 | 0 | 0 | 0 | 0 | 0 | 0 | 0.8333333 | 0 | 0.05092593 | 0 | 0 | 0 | 0 | 0 | 0 | 0 | 0 | 0 | 10.1016/j.micromeso.2018.02.049 | yes |  | 0 |  |  | 168 | 140 |  |  | 100 |  | tetraethylammonium |  |  | Beta |  |  | silica gel, NaF |  | 4400 | [11 empty] | ['tetraethylazanium', 'Tetraethylammonium', '4-04-00-00331 (Beilstein Handbook Reference)', 'AMMONIUM, TETRAETHYL-', 'BRN 1738225', 'Ethanaminium, N,N,N-triethyl- (9CI)', 'N,N,N-Triethylethanaminium', 'Tetraetilammonio [Italian]', 'Tetramon', 'Tetrylammonium', 'ZINC00896981', 'Lopac-T-2265', 'CHEBI:44296', 'NEt4(+)', '[NEt4](+)', 'Ammonium, tetraethyl-, dodeca-.mu.-chlorohexachlorohexatantalate(2-)(2:1), octahedro-', 'Ethanaminium, N,N,N-triethyl-, dodeca-.mu.-chlorohexachlorohexatantalate(2-) octahedro (2:1)', 'NSC156315', 'nchembio874-comp2', 'NCGC00016008-01', 'NET', 'tetraethylazanium', 'InChI=1/C8H20N/c1-5-9(6-2,7-3)8-4/h5-8H2,1-4H3/q+', 'C07512', 'Tetraethylammonium', 'E4N', 'TETRAETHYLAMMONIUM ION'] |  |  | tetraethylazanium |  |  | CC[N+](CC)(CC)CC |  |  | C8H20N |  |  | *BEA |  |  | 2018
17583 | 0.09259259 | 0 | 0 | 0 | 0.02314815 | 0 | 0 | 0 | 0 | 0 | 0 | 0 | 0 | 0 | 0 | 0 | 0 | 0 | 0 | 0 | 0 | 0 | 0 | 0 | 0 | 0 | 0 | 0 | 0 | 0 | 0 | 0 | 0 | 0 | 0 | 0 | 0 | 0 | 0 | 0.8333333 | 0 | 0.05092593 | 0 | 0 | 0 | 0 | 0 | 0 | 0 | 0 | 0 | 10.1016/j.micromeso.2018.02.049 | yes |  | 0 |  |  | 168 | 140 |  |  | 100 |  | tetraethylammonium |  |  | dense |  |  | TEOS, KF | [13 empty] | ['tetraethylazanium', 'Tetraethylammonium', '4-04-00-00331 (Beilstein Handbook Reference)', 'AMMONIUM, TETRAETHYL-', 'BRN 1738225', 'Ethanaminium, N,N,N-triethyl- (9CI)', 'N,N,N-Triethylethanaminium', 'Tetraetilammonio [Italian]', 'Tetramon', 'Tetrylammonium', 'ZINC00896981', 'Lopac-T-2265', 'CHEBI:44296', 'NEt4(+)', '[NEt4](+)', 'Ammonium, tetraethyl-, dodeca-.mu.-chlorohexachlorohexatantalate(2-)(2:1), octahedro-', 'Ethanaminium, N,N,N-triethyl-, dodeca-.mu.-chlorohexachlorohexatantalate(2-) octahedro (2:1)', 'NSC156315', 'nchembio874-comp2', 'NCGC00016008-01', 'NET', 'tetraethylazanium', 'InChI=1/C8H20N/c1-5-9(6-2,7-3)8-4/h5-8H2,1-4H3/q+', 'C07512', 'Tetraethylammonium', 'E4N', 'TETRAETHYLAMMONIUM ION'] |  |  | tetraethylazanium |  |  | CC[N+](CC)(CC)CC |  |  | C8H20N | [5 empty] | 2018
17584 | 0.09259259 | 0 | 0 | 0 | 0.02314815 | 0 | 0 | 0 | 0 | 0 | 0 | 0 | 0 | 0 | 0 | 0 | 0 | 0 | 0 | 0 | 0 | 0 | 0 | 0 | 0 | 0 | 0 | 0 | 0 | 0 | 0 | 0 | 0 | 0 | 0 | 0 | 0 | 0 | 0 | 0.8333333 | 0 | 0.05092593 | 0 | 0 | 0 | 0 | 0 | 0 | 0 | 0 | 0 | 10.1016/j.micromeso.2018.02.049 | yes |  | 0 |  |  | 168 | 140 |  |  | 100 |  | tetraethylammonium |  |  | dense |  |  | fumed silica, KF | [13 empty] | ['tetraethylazanium', 'Tetraethylammonium', '4-04-00-00331 (Beilstein Handbook Reference)', 'AMMONIUM, TETRAETHYL-', 'BRN 1738225', 'Ethanaminium, N,N,N-triethyl- (9CI)', 'N,N,N-Triethylethanaminium', 'Tetraetilammonio [Italian]', 'Tetramon', 'Tetrylammonium', 'ZINC00896981', 'Lopac-T-2265', 'CHEBI:44296', 'NEt4(+)', '[NEt4](+)', 'Ammonium, tetraethyl-, dodeca-.mu.-chlorohexachlorohexatantalate(2-)(2:1), octahedro-', 'Ethanaminium, N,N,N-triethyl-, dodeca-.mu.-chlorohexachlorohexatantalate(2-) octahedro (2:1)', 'NSC156315', 'nchembio874-comp2', 'NCGC00016008-01', 'NET', 'tetraethylazanium', 'InChI=1/C8H20N/c1-5-9(6-2,7-3)8-4/h5-8H2,1-4H3/q+', 'C07512', 'Tetraethylammonium', 'E4N', 'TETRAETHYLAMMONIUM ION'] |  |  | tetraethylazanium |  |  | CC[N+](CC)(CC)CC |  |  | C8H20N | [5 empty] | 2018
17585 | 0.09259259 | 0 | 0 | 0 | 0.02314815 | 0 | 0 | 0 | 0 | 0 | 0 | 0 | 0 | 0 | 0 | 0 | 0 | 0 | 0 | 0 | 0 | 0 | 0 | 0 | 0 | 0 | 0 | 0 | 0 | 0 | 0 | 0 | 0 | 0 | 0 | 0 | 0 | 0 | 0 | 0.8333333 | 0 | 0.05092593 | 0 | 0 | 0 | 0 | 0 | 0 | 0 | 0 | 0 | 10.1016/j.micromeso.2018.02.049 | yes | 0 | 0 | 0 | 0 | 168 | 140 |  |  | 100 | 0 | tetraethylammonium |  |  | dense |  |  | silica gel, KF |  | 0 | 0 | 0 | 0 | 0 | 0 | 0 | 0 |  | Silica beta synthesized under alkaline conditions | ['pure silica zeolite b', 'pure silica b', 'heteroatom zeolite b'] | ['aqueous tetraethyl ammonium hydroxide', '99 %), silica gel', '20 ml hno3 solution'] | ['tetraethylazanium', 'Tetraethylammonium', '4-04-00-00331 (Beilstein Handbook Reference)', 'AMMONIUM, TETRAETHYL-', 'BRN 1738225', 'Ethanaminium, N,N,N-triethyl- (9CI)', 'N,N,N-Triethylethanaminium', 'Tetraetilammonio [Italian]', 'Tetramon', 'Tetrylammonium', 'ZINC00896981', 'Lopac-T-2265', 'CHEBI:44296', 'NEt4(+)', '[NEt4](+)', 'Ammonium, tetraethyl-, dodeca-.mu.-chlorohexachlorohexatantalate(2-)(2:1), octahedro-', 'Ethanaminium, N,N,N-triethyl-, dodeca-.mu.-chlorohexachlorohexatantalate(2-) octahedro (2:1)', 'NSC156315', 'nchembio874-comp2', 'NCGC00016008-01', 'NET', 'tetraethylazanium', 'InChI=1/C8H20N/c1-5-9(6-2,7-3)8-4/h5-8H2,1-4H3/q+', 'C07512', 'Tetraethylammonium', 'E4N', 'TETRAETHYLAMMONIUM ION'] |  |  | tetraethylazanium |  |  | CC[N+](CC)(CC)CC |  |  | C8H20N | [5 empty] | 2018
17586
17587
17588
17589
17590
17591
17592
17593
17594
17595
17596
17597
17598
17599
17600
17601
17602
17603 | 0.05643341 | 0 | 0 | 0 | 0 | 0 | 0 | 0 | 0 | 0 | 0 | 0 | 0 | 0.001128668 | 0 | 0 | 0 | 0 | 0 | 0 | 0 | 0 | 0 | 0 | 0 | 0 | 0 | 0 | 0 | 0 | 0 | 0 | 0 | 0 | 0 | 0 | 0 | 0 | 0 | 0.9029345 | 0 | 0.01975169 | 0 | 0 | 0 | 0 | 0 | 0 | 0 | 0 | 0 | 10.1016/j.micromeso.2018.04.043 | yes | 0 | 0.01975169 | 0 | 0 | 72 | 175 |  |  | 50 | 0 | Tetrapropylammonium |  |  | TS-1 |  |  | TEOS, TBOT | Sinopharm, Sinopharm | 0 | 0 | 0 | 0 | 0 | 0 | 0 | 0 |  | Ultrafast synthesis of TS-1 without extraframework titanium species in a continuous flow system | ['large heat transfer coefficient', 'faster nucleation rate improved', 'ever increasing environmental requirements'] | ['lined stainless steel autoclave', 'cooled using cold water', 'molar ratio ).'] | ['tetrapropylazanium', 'Tetrapropylammonium', '13010-31-6', 'ZINC01669523', '1-Propanaminium, N,N,N-tripropyl-', 'InChI=1/C12H28N/c1-5-9-13(10-6-2,11-7-3)12-8-4/h5-12H2,1-4H3/q+', 'Tetrapropylammonium', 'Tetrapropylamine'] |  |  | tetrapropylazanium |  |  | CCC[N+](CCC)(CCC)CCC |  |  | C12H28N |  |  | MFI |  |  | 2018
17604
17605
17606
17607
17608 | 0.007832898 | 0.02610966 | 0.02610966 | 0 | 0 | 0 | 0 | 0 | 0 | 0 | 0 | 0 | 0 | 0 | 0 | 0 | 0 | 0 | 0 | 0 | 0 | 0 | 0 | 0 | 0 | 0 | 0 | 0 | 0 | 0 | 0 | 0 | 0 | 0 | 0 | 0 | 0 | 0 | 0 | 0.9138381 | 0 | 0.02610966 | 0 | 0 | 0 | 0 | 0 | 0 | 0 | 0 | 0 | 10.1016/j.micromeso.2018.05.011 | yes | 0 | 0 | 24 | 0 | 8 | 250 |  |  | 90 | 0 | tetraethylammonium |  |  | SAPO-34 |  |  | aluminum triisopropylate, phosphoric acid, TEOS | Merck, Merck, Merck | 0 | 0 | 0 | 0 | 0 | 0 | 0 | 0 |  | Hydrothermal synthesis of nanostructured Ce-SAPO-34: High-performance and long-lifetime catalyst with various ceria contents for methanol to light olefins conversion | ['synthesized via hydrothermal method', '85 %, respectively', '34 molecular sieve'] | ['synthesized via hydrothermal method', 'starting gel molar composition', 'teaoh 20 %, aldrich'] | ['tetraethylazanium', 'Tetraethylammonium', '4-04-00-00331 (Beilstein Handbook Reference)', 'AMMONIUM, TETRAETHYL-', 'BRN 1738225', 'Ethanaminium, N,N,N-triethyl- (9CI)', 'N,N,N-Triethylethanaminium', 'Tetraetilammonio [Italian]', 'Tetramon', 'Tetrylammonium', 'ZINC00896981', 'Lopac-T-2265', 'CHEBI:44296', 'NEt4(+)', '[NEt4](+)', 'Ammonium, tetraethyl-, dodeca-.mu.-chlorohexachlorohexatantalate(2-)(2:1), octahedro-', 'Ethanaminium, N,N,N-triethyl-, dodeca-.mu.-chlorohexachlorohexatantalate(2-) octahedro (2:1)', 'NSC156315', 'nchembio874-comp2', 'NCGC00016008-01', 'NET', 'tetraethylazanium', 'InChI=1/C8H20N/c1-5-9(6-2,7-3)8-4/h5-8H2,1-4H3/q+', 'C07512', 'Tetraethylammonium', 'E4N', 'TETRAETHYLAMMONIUM ION'] |  |  | tetraethylazanium |  |  | CC[N+](CC)(CC)CC |  |  | C8H20N |  |  | CHA |  |  | 2018
17609
17610
17611
17612
17613 | 0.6499536 | 0.0185701 | 0 | 0 | 0.00185701 | 0 | 0 | 0 | 0 | 0 | 0 | 0 | 0 | 0 | 0 | 0 | 0 | 0 | 0 | 0 | 0 | 0 | 0 | 0 | 0 | 0 | 0 | 0 | 0 | 0 | 0 | 0 | 0 | 0 | 0 | 0 | 0 | 0 | 0 | 0.3249768 | 0 | 0.002785515 | 0 | 0 | 0 | 0 | 0 | 0 | 0 | 0 | 0 | 10.1016/j.micromeso.2018.07.012 | yes |  | 0.00185701 |  |  | 34 | 160 | TRUE |  | 100 |  | 1,6-Diaminohexane |  |  | ZSM-22 |  |  | Al2(SO4)3, silica sol, KOH | Tianjin, Qingdao, Tianjin | [12 empty] | ['HEXANE-1,6-DIAMINE', '6-aminohexylamine', '73398-58-0', '124-09-4', '4-04-00-01320 (Beilstein Handbook Reference)', 'AI3-37283', 'BRN 1098307', 'CCRIS 6224', 'EINECS 204-679-6', 'HEXAMETHYLENE DIAMINE', 'HSDB 189', 'Hexamethylenediamine solution', '1,6-Diamino-n-hexane', '1,6-Diaminohexane', '1,6-Hexamethylenediamine', '1,6-Hexanediamine', '1,6-Hexanediamine (solution)', '1,6-Hexylenediamine', 'HMDA', 'Hexamethylene diamine, solid', 'Hexamethylene diamine, solution', 'Hexamethylenediamine', 'NSC9257', 'WLN: Z6Z', 'CHEBI:39618', 'H2N(CH2)6NH2', 'hexylenediamine', 'NCGC00091677-01', '1,6-Diaminohexane 1 M solution', '1,6-Hexandiamine, vegetable oil fatty acids diamide', "Amides, vegetable-oil, N,N'-hexanediylbis-", 'HEXANE-1,6-DIAMINE', '1,6-Diaminohexane solution', 'Hexamethylenediamine, solid [UN2280] [Corrosive]', 'Hexamethylenediamine, solution [UN1783] [Corrosive]', 'H11696_ALDRICH', 'Hexane, 1,6-diamino-', 'NCI-C61405', 'NSC 9257', '67258_FLUKA', 'UN1783', 'UN2280', 'InChI=1/C6H16N2/c7-5-3-1-2-4-6-8/h1-8H', '16D', 'NCIOpen2_002722', '422002_ALDRICH', 'Additive Screening Solution 34/Fluka kit no 78374'] |  |  | HEXANE-1,6-DIAMINE |  |  | NCCCCCCN |  |  | C6H16N2 |  |  | TON |  |  | 2019
17614 | 0.7047768 | 0.01566171 | 0 | 0 | 0.001566171 | 0 | 0 | 0 | 0 | 0 | 0 | 0 | 0 | 0 | 0 | 0 | 0 | 0 | 0 | 0 | 0 | 0 | 0 | 0 | 0 | 0 | 0 | 0 | 0 | 0 | 0 | 0 | 0 | 0 | 0 | 0 | 0 | 0 | 0 | 0.2740799 | 0 | 0.002349256 | 0 | 0 | 0 | 0 | 0 | 0 | 0 | 0 | 0 | 10.1016/j.micromeso.2018.07.012 | yes |  | 0.001566171 |  |  | 34 | 160 | TRUE |  | 100 |  | 1,6-Diaminohexane |  |  | ZSM-22 |  |  | Al2(SO4)3, silica sol, KOH | Tianjin, Qingdao, Tianjin | [12 empty] | ['HEXANE-1,6-DIAMINE', '6-aminohexylamine', '73398-58-0', '124-09-4', '4-04-00-01320 (Beilstein Handbook Reference)', 'AI3-37283', 'BRN 1098307', 'CCRIS 6224', 'EINECS 204-679-6', 'HEXAMETHYLENE DIAMINE', 'HSDB 189', 'Hexamethylenediamine solution', '1,6-Diamino-n-hexane', '1,6-Diaminohexane', '1,6-Hexamethylenediamine', '1,6-Hexanediamine', '1,6-Hexanediamine (solution)', '1,6-Hexylenediamine', 'HMDA', 'Hexamethylene diamine, solid', 'Hexamethylene diamine, solution', 'Hexamethylenediamine', 'NSC9257', 'WLN: Z6Z', 'CHEBI:39618', 'H2N(CH2)6NH2', 'hexylenediamine', 'NCGC00091677-01', '1,6-Diaminohexane 1 M solution', '1,6-Hexandiamine, vegetable oil fatty acids diamide', "Amides, vegetable-oil, N,N'-hexanediylbis-", 'HEXANE-1,6-DIAMINE', '1,6-Diaminohexane solution', 'Hexamethylenediamine, solid [UN2280] [Corrosive]', 'Hexamethylenediamine, solution [UN1783] [Corrosive]', 'H11696_ALDRICH', 'Hexane, 1,6-diamino-', 'NCI-C61405', 'NSC 9257', '67258_FLUKA', 'UN1783', 'UN2280', 'InChI=1/C6H16N2/c7-5-3-1-2-4-6-8/h1-8H', '16D', 'NCIOpen2_002722', '422002_ALDRICH', 'Additive Screening Solution 34/Fluka kit no 78374'] |  |  | HEXANE-1,6-DIAMINE |  |  | NCCCCCCN |  |  | C6H16N2 |  |  | TON |  |  | 2019
17615 | 0.7447529 | 0.01354096 | 0 | 0 | 0.001354096 | 0 | 0 | 0 | 0 | 0 | 0 | 0 | 0 | 0 | 0 | 0 | 0 | 0 | 0 | 0 | 0 | 0 | 0 | 0 | 0 | 0 | 0 | 0 | 0 | 0 | 0 | 0 | 0 | 0 | 0 | 0 | 0 | 0 | 0 | 0.2369668 | 0 | 0.002031144 | 0 | 0 | 0 | 0 | 0 | 0 | 0 | 0 | 0 | 10.1016/j.micromeso.2018.07.012 | yes |  | 0.001354096 |  |  | 34 | 160 | TRUE |  | 100 |  | 1,6-Diaminohexane |  |  | ZSM-22 |  |  | Al2(SO4)3, silica sol, KOH | Tianjin, Qingdao, Tianjin | [12 empty] | ['HEXANE-1,6-DIAMINE', '6-aminohexylamine', '73398-58-0', '124-09-4', '4-04-00-01320 (Beilstein Handbook Reference)', 'AI3-37283', 'BRN 1098307', 'CCRIS 6224', 'EINECS 204-679-6', 'HEXAMETHYLENE DIAMINE', 'HSDB 189', 'Hexamethylenediamine solution', '1,6-Diamino-n-hexane', '1,6-Diaminohexane', '1,6-Hexamethylenediamine', '1,6-Hexanediamine', '1,6-Hexanediamine (solution)', '1,6-Hexylenediamine', 'HMDA', 'Hexamethylene diamine, solid', 'Hexamethylene diamine, solution', 'Hexamethylenediamine', 'NSC9257', 'WLN: Z6Z', 'CHEBI:39618', 'H2N(CH2)6NH2', 'hexylenediamine', 'NCGC00091677-01', '1,6-Diaminohexane 1 M solution', '1,6-Hexandiamine, vegetable oil fatty acids diamide', "Amides, vegetable-oil, N,N'-hexanediylbis-", 'HEXANE-1,6-DIAMINE', '1,6-Diaminohexane solution', 'Hexamethylenediamine, solid [UN2280] [Corrosive]', 'Hexamethylenediamine, solution [UN1783] [Corrosive]', 'H11696_ALDRICH', 'Hexane, 1,6-diamino-', 'NCI-C61405', 'NSC 9257', '67258_FLUKA', 'UN1783', 'UN2280', 'InChI=1/C6H16N2/c7-5-3-1-2-4-6-8/h1-8H', '16D', 'NCIOpen2_002722', '422002_ALDRICH', 'Additive Screening Solution 34/Fluka kit no 78374'] |  |  | HEXANE-1,6-DIAMINE |  |  | NCCCCCCN |  |  | C6H16N2 |  |  | TON |  |  | 2019
17616 | 0.6499536 | 0.0185701 | 0 | 0 | 0.00185701 | 0 | 0 | 0 | 0 | 0 | 0 | 0 | 0 | 0 | 0 | 0 | 0 | 0 | 0 | 0 | 0 | 0 | 0 | 0 | 0 | 0 | 0 | 0 | 0 | 0 | 0 | 0 | 0 | 0 | 0 | 0 | 0 | 0 | 0 | 0.3249768 | 0 | 0.002785515 | 0 | 0 | 0 | 0 | 0 | 0 | 0 | 0 | 0 | 10.1016/j.micromeso.2018.07.012 | yes |  | 0.00185701 |  |  | 34 | 160 | FALSE |  | 100 |  | 1,6-Diaminohexane |  |  | ZSM-22 |  |  | Al2(SO4)3, silica sol, KOH | Tianjin, Qingdao, Tianjin | [12 empty] | ['HEXANE-1,6-DIAMINE', '6-aminohexylamine', '73398-58-0', '124-09-4', '4-04-00-01320 (Beilstein Handbook Reference)', 'AI3-37283', 'BRN 1098307', 'CCRIS 6224', 'EINECS 204-679-6', 'HEXAMETHYLENE DIAMINE', 'HSDB 189', 'Hexamethylenediamine solution', '1,6-Diamino-n-hexane', '1,6-Diaminohexane', '1,6-Hexamethylenediamine', '1,6-Hexanediamine', '1,6-Hexanediamine (solution)', '1,6-Hexylenediamine', 'HMDA', 'Hexamethylene diamine, solid', 'Hexamethylene diamine, solution', 'Hexamethylenediamine', 'NSC9257', 'WLN: Z6Z', 'CHEBI:39618', 'H2N(CH2)6NH2', 'hexylenediamine', 'NCGC00091677-01', '1,6-Diaminohexane 1 M solution', '1,6-Hexandiamine, vegetable oil fatty acids diamide', "Amides, vegetable-oil, N,N'-hexanediylbis-", 'HEXANE-1,6-DIAMINE', '1,6-Diaminohexane solution', 'Hexamethylenediamine, solid [UN2280] [Corrosive]', 'Hexamethylenediamine, solution [UN1783] [Corrosive]', 'H11696_ALDRICH', 'Hexane, 1,6-diamino-', 'NCI-C61405', 'NSC 9257', '67258_FLUKA', 'UN1783', 'UN2280', 'InChI=1/C6H16N2/c7-5-3-1-2-4-6-8/h1-8H', '16D', 'NCIOpen2_002722', '422002_ALDRICH', 'Additive Screening Solution 34/Fluka kit no 78374'] |  |  | HEXANE-1,6-DIAMINE |  |  | NCCCCCCN |  |  | C6H16N2 |  |  | TON |  |  | 2019
17617 | 0.7047768 | 0.01566171 | 0 | 0 | 0.001566171 | 0 | 0 | 0 | 0 | 0 | 0 | 0 | 0 | 0 | 0 | 0 | 0 | 0 | 0 | 0 | 0 | 0 | 0 | 0 | 0 | 0 | 0 | 0 | 0 | 0 | 0 | 0 | 0 | 0 | 0 | 0 | 0 | 0 | 0 | 0.2740799 | 0 | 0.002349256 | 0 | 0 | 0 | 0 | 0 | 0 | 0 | 0 | 0 | 10.1016/j.micromeso.2018.07.012 | yes |  | 0.001566171 |  |  | 34 | 160 | FALSE |  | 100 |  | 1,6-Diaminohexane |  |  | ZSM-22 |  |  | Al2(SO4)3, silica sol, KOH | Tianjin, Qingdao, Tianjin | [12 empty] | ['HEXANE-1,6-DIAMINE', '6-aminohexylamine', '73398-58-0', '124-09-4', '4-04-00-01320 (Beilstein Handbook Reference)', 'AI3-37283', 'BRN 1098307', 'CCRIS 6224', 'EINECS 204-679-6', 'HEXAMETHYLENE DIAMINE', 'HSDB 189', 'Hexamethylenediamine solution', '1,6-Diamino-n-hexane', '1,6-Diaminohexane', '1,6-Hexamethylenediamine', '1,6-Hexanediamine', '1,6-Hexanediamine (solution)', '1,6-Hexylenediamine', 'HMDA', 'Hexamethylene diamine, solid', 'Hexamethylene diamine, solution', 'Hexamethylenediamine', 'NSC9257', 'WLN: Z6Z', 'CHEBI:39618', 'H2N(CH2)6NH2', 'hexylenediamine', 'NCGC00091677-01', '1,6-Diaminohexane 1 M solution', '1,6-Hexandiamine, vegetable oil fatty acids diamide', "Amides, vegetable-oil, N,N'-hexanediylbis-", 'HEXANE-1,6-DIAMINE', '1,6-Diaminohexane solution', 'Hexamethylenediamine, solid [UN2280] [Corrosive]', 'Hexamethylenediamine, solution [UN1783] [Corrosive]', 'H11696_ALDRICH', 'Hexane, 1,6-diamino-', 'NCI-C61405', 'NSC 9257', '67258_FLUKA', 'UN1783', 'UN2280', 'InChI=1/C6H16N2/c7-5-3-1-2-4-6-8/h1-8H', '16D', 'NCIOpen2_002722', '422002_ALDRICH', 'Additive Screening Solution 34/Fluka kit no 78374'] |  |  | HEXANE-1,6-DIAMINE |  |  | NCCCCCCN |  |  | C6H16N2 |  |  | TON |  |  | 2019
17618 | 0.7447529 | 0.01354096 | 0 | 0 | 0.001354096 | 0 | 0 | 0 | 0 | 0 | 0 | 0 | 0 | 0 | 0 | 0 | 0 | 0 | 0 | 0 | 0 | 0 | 0 | 0 | 0 | 0 | 0 | 0 | 0 | 0 | 0 | 0 | 0 | 0 | 0 | 0 | 0 | 0 | 0 | 0.2369668 | 0 | 0.002031144 | 0 | 0 | 0 | 0 | 0 | 0 | 0 | 0 | 0 | 10.1016/j.micromeso.2018.07.012 | yes | 0 | 0.001354096 | 0 | 0 | 34 | 160 | FALSE |  | 100 | 0 | 1,6-Diaminohexane |  |  | ZSM-22 |  |  | Al2(SO4)3, silica sol, KOH | Tianjin, Qingdao, Tianjin | 0 | 0 | 0 | 0 | 0 | 0 | 0 | 0 |  | Hydroisomerization of n-decane over the Pd/ZSM-22 bifunctional catalysts: The effects of dynamic and static crystallization to the zeolite | ['weaker bronsted acid strength', 'catalytic test results indicate', 'catalysts show higher selectivity'] | ['100 ml teflon autoclaves', '5 wt .% pd', 'static crystallization conditions ),'] | ['HEXANE-1,6-DIAMINE', '6-aminohexylamine', '73398-58-0', '124-09-4', '4-04-00-01320 (Beilstein Handbook Reference)', 'AI3-37283', 'BRN 1098307', 'CCRIS 6224', 'EINECS 204-679-6', 'HEXAMETHYLENE DIAMINE', 'HSDB 189', 'Hexamethylenediamine solution', '1,6-Diamino-n-hexane', '1,6-Diaminohexane', '1,6-Hexamethylenediamine', '1,6-Hexanediamine', '1,6-Hexanediamine (solution)', '1,6-Hexylenediamine', 'HMDA', 'Hexamethylene diamine, solid', 'Hexamethylene diamine, solution', 'Hexamethylenediamine', 'NSC9257', 'WLN: Z6Z', 'CHEBI:39618', 'H2N(CH2)6NH2', 'hexylenediamine', 'NCGC00091677-01', '1,6-Diaminohexane 1 M solution', '1,6-Hexandiamine, vegetable oil fatty acids diamide', "Amides, vegetable-oil, N,N'-hexanediylbis-", 'HEXANE-1,6-DIAMINE', '1,6-Diaminohexane solution', 'Hexamethylenediamine, solid [UN2280] [Corrosive]', 'Hexamethylenediamine, solution [UN1783] [Corrosive]', 'H11696_ALDRICH', 'Hexane, 1,6-diamino-', 'NCI-C61405', 'NSC 9257', '67258_FLUKA', 'UN1783', 'UN2280', 'InChI=1/C6H16N2/c7-5-3-1-2-4-6-8/h1-8H', '16D', 'NCIOpen2_002722', '422002_ALDRICH', 'Additive Screening Solution 34/Fluka kit no 78374'] |  |  | HEXANE-1,6-DIAMINE |  |  | NCCCCCCN |  |  | C6H16N2 |  |  | TON |  |  | 2019
17619
17620
17621
17622
17623
17624
17625
17626
17627
17628
17629 | 0.0008327504 | 0.04763332 | 0 | 0.02764731 | 0 | 0 | 0 | 0 | 0 | 0 | 0 | 0 | 0 | 0 | 0 | 0 | 0 | 0 | 0 | 0 | 0 | 0 | 0 | 0 | 0 | 0 | 0 | 0 | 0 | 0 | 0 | 0 | 0 | 0 | 0 | 0 | 0 | 0 | 0 | 0.9143599 | 0 | 0.004763332 | 0 | 0 | 0 | 0 | 0 | 0 | 0 | 0 | 0 | 10.1016/j.micromeso.2018.08.023 | yes | 0 | 0.004763332 | 6 | 100 | 8 | 140 | FALSE |  | 0 | 0 | tetrapropylammonium |  |  | analcime |  |  | hydrated silica, sodium aluminate, NaOH | Xiya, Ar, Ar | 0 | 0 | 0 | 0 | 0 | 0 | 0 | 0 |  | Synthesis of ANA-zeolite-based Cu nanoparticles composite catalyst and its regularity in styrene oxidation | ['based copper composite catalyst', 'structure directing agent', 'composite catalyst'] | ['trade co ., ltd', 'chemical co ., ltd', 'ar ), tetrapropylammonium hydroxide'] | ['tetrapropylazanium', 'Tetrapropylammonium', '13010-31-6', 'ZINC01669523', '1-Propanaminium, N,N,N-tripropyl-', 'InChI=1/C12H28N/c1-5-9-13(10-6-2,11-7-3)12-8-4/h5-12H2,1-4H3/q+', 'Tetrapropylammonium', 'Tetrapropylamine'] |  |  | tetrapropylazanium |  |  | CCC[N+](CCC)(CCC)CCC |  |  | C12H28N |  |  | ANA |  |  | 2019
17630
17631 | 0 | 0.1148106 | 0.1262916 | 0 | 0 | 0 | 0 | 0 | 0 | 0 | 0 | 0.08610792 | 0 | 0 | 0 | 0 | 0 | 0 | 0 | 0 | 0.04592423 | 0 | 0 | 0 | 0 | 0 | 0 | 0 | 0 | 0 | 0 | 0 | 0 | 0 | 0 | 0 | 0 | 0 | 0 | 0 | 0 | 0.2089552 | 0.2089552 | 0.2089552 | 0 | 0 | 0 | 0 | 0 | 0 | 0 | 10.1016/j.micromeso.2018.09.005 | yes |  | 0 |  |  | 1 | 180 |  |  | 100 |  | tetraethylammonium | choline | succininc acid | LEV |  |  | pseudoboehmite, phosphoric acid, HF, ferric citrate | Shandong, Yantai, Sinopharm, Aladdin |  |  | 78 | [9 empty] | ['tetraethylazanium', 'Tetraethylammonium', '4-04-00-00331 (Beilstein Handbook Reference)', 'AMMONIUM, TETRAETHYL-', 'BRN 1738225', 'Ethanaminium, N,N,N-triethyl- (9CI)', 'N,N,N-Triethylethanaminium', 'Tetraetilammonio [Italian]', 'Tetramon', 'Tetrylammonium', 'ZINC00896981', 'Lopac-T-2265', 'CHEBI:44296', 'NEt4(+)', '[NEt4](+)', 'Ammonium, tetraethyl-, dodeca-.mu.-chlorohexachlorohexatantalate(2-)(2:1), octahedro-', 'Ethanaminium, N,N,N-triethyl-, dodeca-.mu.-chlorohexachlorohexatantalate(2-) octahedro (2:1)', 'NSC156315', 'nchembio874-comp2', 'NCGC00016008-01', 'NET', 'tetraethylazanium', 'InChI=1/C8H20N/c1-5-9(6-2,7-3)8-4/h5-8H2,1-4H3/q+', 'C07512', 'Tetraethylammonium', 'E4N', 'TETRAETHYLAMMONIUM ION'] | ['2-hydroxyethyl-trimethylazanium', '2-hydroxyethyl-trimethyl-ammonium', '2-hydroxyethyl-trimethylammonium', '2-hydroxyethyl-trimethyl-azanium', '139741-81-4', '62-49-7', 'KBio1_000107', 'CHT', 'Lopac0_000180', 'DivK1c_000107', 'KBio2_003306', 'NINDS_000107', 'ZINC03079337', 'Spectrum5_001579', 'SPBio_001975', '(beta-hydroxyethyl)trimethylammonium', 'Choline (8CI)', 'CHEBI:15354', 'N,N,N-trimethylethanol-ammonium', 'Bilineurine', '3-04-00-00651 (Beilstein Handbook Reference)', 'AI3-24208', 'InChI=1/C5H14NO/c1-6(2,3)4-5-7/h7H,4-5H2,1-3H3/q+', 'Lopac-C-1754', 'NCGC00015219-01', 'KBio2_005874', '(2-Hydroxyethyl)trimethylammonium', '2-Hydroxy-N,N,N-trimethylethanaminium', 'CHOLINE', 'C00114', 'BRN 1736748', 'CCRIS 5847', 'Choline cation', 'Choline ion', 'Cholinum', 'EINECS 200-535-1', 'Ethanaminium, 2-hydroxy-N,N,N-trimethyl-', 'C4917_SIGMA', 'Choline-(methyl-14C) chloride', 'KBioSS_000738', 'Spectrum_000258', 'IDI1_000107', 'Spectrum4_000867', 'KBioGR_001533', 'KBio2_000738', '2-Hydroxy-N,N,N-trimethylammonium chloride', '67-48-1(CHLORIDE SALT)', 'AIDS-018923', 'AIDS018923', 'Spectrum2_001938', 'Ethanaminium, 2-hydroxy-N,N,N-trimethyl- (9CI)'] | ['butanedioic acid', 'succinic acid', '110-15-6', '623158-99-6', '4-02-00-01908 (Beilstein Handbook Reference)', 'Butanedioic acid diammonium salt', 'Bernsteinsaeure', 'Butanedionic acid', 'C00042', 'acide butanedioique', 'acide succinique', 'spirit of amber', 'Butanedioic acid (9CI)', 'NCGC00159372-03', 'ST5213944', 'A 12084', '398055_SIAL', 'NSC106449', 'NCGC00159372-02', 'LMFA01170043', 'nchembio856-comp9', 'S3674_SIAL', 'AIDS-017693', 'AIDS017693', 'butanedioic acid', 'ethylenesuccinic acid', 'succ', '1,4-Butanedioic acid', 'succinic acid', 'AI3-06297', 'Acidum succinicum', 'BRN 1754069', 'Bernsteinsaure [German]', 'Butandisaeure', 'EINECS 203-740-4', 'Ethylene dicarboxylic acid', 'HSDB 791', 'Kyselina jantarova [Czech]', 'NSC 106449', 'S9512_SIGMA', 'nchembio.2007.47-comp2', '1,2-Ethanedicarboxylic acid', 'Amber acid', 'Asuccin', 'Bernsteinsaure', 'Dihydrofumaric acid', 'Katasuccin', 'NSC25949', 'WLN: QV2VQ', 'Wormwood', 'Wormwood acid', 'CHEBI:15741', 'HOOC-CH2-CH2-COOH', 'Succinic acid (8CI)', '1,4-BUTANEDIOIC ACID (SUCCINIC ACID)', 'InChI=1/C4H6O4/c5-3(6)1-2-4(7)8/h1-2H2,(H,5,6)(H,7,8', 'W502707_ALDRICH', '14078_FLUKA', 'S7501_SIAL', 'W502715_ALDRICH', 'SIN', '14079_FLUKA', 'FMR'] | tetraethylazanium | 2-hydroxyethyl-trimethylazanium | butanedioic acid | CC[N+](CC)(CC)CC | C[N+](C)(C)CCO | O=C(O)CCC(=O)O | C8H20N | C5H14NO | C4H6O4 | LEV |  |  | 2019
17632 | 0 | 0.1097695 | 0.1646542 | 0 | 0 | 0 | 0 | 0 | 0 | 0 | 0 | 0.08232711 | 0 | 0 | 0 | 0 | 0 | 0 | 0 | 0 | 0.04390779 | 0 | 0 | 0 | 0 | 0 | 0 | 0 | 0 | 0 | 0 | 0 | 0 | 0 | 0 | 0 | 0 | 0 | 0 | 0 | 0 | 0.1997805 | 0.1997805 | 0.1997805 | 0 | 0 | 0 | 0 | 0 | 0 | 0 | 10.1016/j.micromeso.2018.09.005 | yes |  | 0 |  |  | 1 | 180 |  |  | 100 |  | tetraethylammonium | choline | succininc acid | LEV | AFI |  | pseudoboehmite, phosphoric acid, HF, ferric citrate | Shandong, Yantai, Sinopharm, Aladdin | [12 empty] | ['tetraethylazanium', 'Tetraethylammonium', '4-04-00-00331 (Beilstein Handbook Reference)', 'AMMONIUM, TETRAETHYL-', 'BRN 1738225', 'Ethanaminium, N,N,N-triethyl- (9CI)', 'N,N,N-Triethylethanaminium', 'Tetraetilammonio [Italian]', 'Tetramon', 'Tetrylammonium', 'ZINC00896981', 'Lopac-T-2265', 'CHEBI:44296', 'NEt4(+)', '[NEt4](+)', 'Ammonium, tetraethyl-, dodeca-.mu.-chlorohexachlorohexatantalate(2-)(2:1), octahedro-', 'Ethanaminium, N,N,N-triethyl-, dodeca-.mu.-chlorohexachlorohexatantalate(2-) octahedro (2:1)', 'NSC156315', 'nchembio874-comp2', 'NCGC00016008-01', 'NET', 'tetraethylazanium', 'InChI=1/C8H20N/c1-5-9(6-2,7-3)8-4/h5-8H2,1-4H3/q+', 'C07512', 'Tetraethylammonium', 'E4N', 'TETRAETHYLAMMONIUM ION'] | ['2-hydroxyethyl-trimethylazanium', '2-hydroxyethyl-trimethyl-ammonium', '2-hydroxyethyl-trimethylammonium', '2-hydroxyethyl-trimethyl-azanium', '139741-81-4', '62-49-7', 'KBio1_000107', 'CHT', 'Lopac0_000180', 'DivK1c_000107', 'KBio2_003306', 'NINDS_000107', 'ZINC03079337', 'Spectrum5_001579', 'SPBio_001975', '(beta-hydroxyethyl)trimethylammonium', 'Choline (8CI)', 'CHEBI:15354', 'N,N,N-trimethylethanol-ammonium', 'Bilineurine', '3-04-00-00651 (Beilstein Handbook Reference)', 'AI3-24208', 'InChI=1/C5H14NO/c1-6(2,3)4-5-7/h7H,4-5H2,1-3H3/q+', 'Lopac-C-1754', 'NCGC00015219-01', 'KBio2_005874', '(2-Hydroxyethyl)trimethylammonium', '2-Hydroxy-N,N,N-trimethylethanaminium', 'CHOLINE', 'C00114', 'BRN 1736748', 'CCRIS 5847', 'Choline cation', 'Choline ion', 'Cholinum', 'EINECS 200-535-1', 'Ethanaminium, 2-hydroxy-N,N,N-trimethyl-', 'C4917_SIGMA', 'Choline-(methyl-14C) chloride', 'KBioSS_000738', 'Spectrum_000258', 'IDI1_000107', 'Spectrum4_000867', 'KBioGR_001533', 'KBio2_000738', '2-Hydroxy-N,N,N-trimethylammonium chloride', '67-48-1(CHLORIDE SALT)', 'AIDS-018923', 'AIDS018923', 'Spectrum2_001938', 'Ethanaminium, 2-hydroxy-N,N,N-trimethyl- (9CI)'] | ['butanedioic acid', 'succinic acid', '110-15-6', '623158-99-6', '4-02-00-01908 (Beilstein Handbook Reference)', 'Butanedioic acid diammonium salt', 'Bernsteinsaeure', 'Butanedionic acid', 'C00042', 'acide butanedioique', 'acide succinique', 'spirit of amber', 'Butanedioic acid (9CI)', 'NCGC00159372-03', 'ST5213944', 'A 12084', '398055_SIAL', 'NSC106449', 'NCGC00159372-02', 'LMFA01170043', 'nchembio856-comp9', 'S3674_SIAL', 'AIDS-017693', 'AIDS017693', 'butanedioic acid', 'ethylenesuccinic acid', 'succ', '1,4-Butanedioic acid', 'succinic acid', 'AI3-06297', 'Acidum succinicum', 'BRN 1754069', 'Bernsteinsaure [German]', 'Butandisaeure', 'EINECS 203-740-4', 'Ethylene dicarboxylic acid', 'HSDB 791', 'Kyselina jantarova [Czech]', 'NSC 106449', 'S9512_SIGMA', 'nchembio.2007.47-comp2', '1,2-Ethanedicarboxylic acid', 'Amber acid', 'Asuccin', 'Bernsteinsaure', 'Dihydrofumaric acid', 'Katasuccin', 'NSC25949', 'WLN: QV2VQ', 'Wormwood', 'Wormwood acid', 'CHEBI:15741', 'HOOC-CH2-CH2-COOH', 'Succinic acid (8CI)', '1,4-BUTANEDIOIC ACID (SUCCINIC ACID)', 'InChI=1/C4H6O4/c5-3(6)1-2-4(7)8/h1-2H2,(H,5,6)(H,7,8', 'W502707_ALDRICH', '14078_FLUKA', 'S7501_SIAL', 'W502715_ALDRICH', 'SIN', '14079_FLUKA', 'FMR'] | tetraethylazanium | 2-hydroxyethyl-trimethylazanium | butanedioic acid | CC[N+](CC)(CC)CC | C[N+](C)(C)CCO | O=C(O)CCC(=O)O | C8H20N | C5H14NO | C4H6O4 | LEV | AFI |  | 2019
17633 | 0 | 0.1051525 | 0.1997897 | 0 | 0 | 0 | 0 | 0 | 0 | 0 | 0 | 0.07886435 | 0 | 0 | 0 | 0 | 0 | 0 | 0 | 0 | 0.04206099 | 0 | 0 | 0 | 0 | 0 | 0 | 0 | 0 | 0 | 0 | 0 | 0 | 0 | 0 | 0 | 0 | 0 | 0 | 0 | 0 | 0.1913775 | 0.1913775 | 0.1913775 | 0 | 0 | 0 | 0 | 0 | 0 | 0 | 10.1016/j.micromeso.2018.09.005 | yes |  | 0 |  |  | 1 | 180 |  |  | 100 |  | tetraethylammonium | choline | succininc acid | AFI |  |  | pseudoboehmite, phosphoric acid, HF, ferric citrate | Shandong, Yantai, Sinopharm, Aladdin | [12 empty] | ['tetraethylazanium', 'Tetraethylammonium', '4-04-00-00331 (Beilstein Handbook Reference)', 'AMMONIUM, TETRAETHYL-', 'BRN 1738225', 'Ethanaminium, N,N,N-triethyl- (9CI)', 'N,N,N-Triethylethanaminium', 'Tetraetilammonio [Italian]', 'Tetramon', 'Tetrylammonium', 'ZINC00896981', 'Lopac-T-2265', 'CHEBI:44296', 'NEt4(+)', '[NEt4](+)', 'Ammonium, tetraethyl-, dodeca-.mu.-chlorohexachlorohexatantalate(2-)(2:1), octahedro-', 'Ethanaminium, N,N,N-triethyl-, dodeca-.mu.-chlorohexachlorohexatantalate(2-) octahedro (2:1)', 'NSC156315', 'nchembio874-comp2', 'NCGC00016008-01', 'NET', 'tetraethylazanium', 'InChI=1/C8H20N/c1-5-9(6-2,7-3)8-4/h5-8H2,1-4H3/q+', 'C07512', 'Tetraethylammonium', 'E4N', 'TETRAETHYLAMMONIUM ION'] | ['2-hydroxyethyl-trimethylazanium', '2-hydroxyethyl-trimethyl-ammonium', '2-hydroxyethyl-trimethylammonium', '2-hydroxyethyl-trimethyl-azanium', '139741-81-4', '62-49-7', 'KBio1_000107', 'CHT', 'Lopac0_000180', 'DivK1c_000107', 'KBio2_003306', 'NINDS_000107', 'ZINC03079337', 'Spectrum5_001579', 'SPBio_001975', '(beta-hydroxyethyl)trimethylammonium', 'Choline (8CI)', 'CHEBI:15354', 'N,N,N-trimethylethanol-ammonium', 'Bilineurine', '3-04-00-00651 (Beilstein Handbook Reference)', 'AI3-24208', 'InChI=1/C5H14NO/c1-6(2,3)4-5-7/h7H,4-5H2,1-3H3/q+', 'Lopac-C-1754', 'NCGC00015219-01', 'KBio2_005874', '(2-Hydroxyethyl)trimethylammonium', '2-Hydroxy-N,N,N-trimethylethanaminium', 'CHOLINE', 'C00114', 'BRN 1736748', 'CCRIS 5847', 'Choline cation', 'Choline ion', 'Cholinum', 'EINECS 200-535-1', 'Ethanaminium, 2-hydroxy-N,N,N-trimethyl-', 'C4917_SIGMA', 'Choline-(methyl-14C) chloride', 'KBioSS_000738', 'Spectrum_000258', 'IDI1_000107', 'Spectrum4_000867', 'KBioGR_001533', 'KBio2_000738', '2-Hydroxy-N,N,N-trimethylammonium chloride', '67-48-1(CHLORIDE SALT)', 'AIDS-018923', 'AIDS018923', 'Spectrum2_001938', 'Ethanaminium, 2-hydroxy-N,N,N-trimethyl- (9CI)'] | ['butanedioic acid', 'succinic acid', '110-15-6', '623158-99-6', '4-02-00-01908 (Beilstein Handbook Reference)', 'Butanedioic acid diammonium salt', 'Bernsteinsaeure', 'Butanedionic acid', 'C00042', 'acide butanedioique', 'acide succinique', 'spirit of amber', 'Butanedioic acid (9CI)', 'NCGC00159372-03', 'ST5213944', 'A 12084', '398055_SIAL', 'NSC106449', 'NCGC00159372-02', 'LMFA01170043', 'nchembio856-comp9', 'S3674_SIAL', 'AIDS-017693', 'AIDS017693', 'butanedioic acid', 'ethylenesuccinic acid', 'succ', '1,4-Butanedioic acid', 'succinic acid', 'AI3-06297', 'Acidum succinicum', 'BRN 1754069', 'Bernsteinsaure [German]', 'Butandisaeure', 'EINECS 203-740-4', 'Ethylene dicarboxylic acid', 'HSDB 791', 'Kyselina jantarova [Czech]', 'NSC 106449', 'S9512_SIGMA', 'nchembio.2007.47-comp2', '1,2-Ethanedicarboxylic acid', 'Amber acid', 'Asuccin', 'Bernsteinsaure', 'Dihydrofumaric acid', 'Katasuccin', 'NSC25949', 'WLN: QV2VQ', 'Wormwood', 'Wormwood acid', 'CHEBI:15741', 'HOOC-CH2-CH2-COOH', 'Succinic acid (8CI)', '1,4-BUTANEDIOIC ACID (SUCCINIC ACID)', 'InChI=1/C4H6O4/c5-3(6)1-2-4(7)8/h1-2H2,(H,5,6)(H,7,8', 'W502707_ALDRICH', '14078_FLUKA', 'S7501_SIAL', 'W502715_ALDRICH', 'SIN', '14079_FLUKA', 'FMR'] | tetraethylazanium | 2-hydroxyethyl-trimethylazanium | butanedioic acid | CC[N+](CC)(CC)CC | C[N+](C)(C)CCO | O=C(O)CCC(=O)O | C8H20N | C5H14NO | C4H6O4 | AFI |  |  | 2019
17634 | 0 | 0.1009082 | 0.2320888 | 0 | 0 | 0 | 0 | 0 | 0 | 0 | 0 | 0.07568113 | 0 | 0 | 0 | 0 | 0 | 0 | 0 | 0 | 0.04036327 | 0 | 0 | 0 | 0 | 0 | 0 | 0 | 0 | 0 | 0 | 0 | 0 | 0 | 0 | 0 | 0 | 0 | 0 | 0 | 0 | 0.1836529 | 0.1836529 | 0.1836529 | 0 | 0 | 0 | 0 | 0 | 0 | 0 | 10.1016/j.micromeso.2018.09.005 | yes |  | 0 |  |  | 1 | 180 |  |  | 100 |  | tetraethylammonium | choline | succininc acid | AFI |  |  | pseudoboehmite, phosphoric acid, HF, ferric citrate | Shandong, Yantai, Sinopharm, Aladdin | [12 empty] | ['tetraethylazanium', 'Tetraethylammonium', '4-04-00-00331 (Beilstein Handbook Reference)', 'AMMONIUM, TETRAETHYL-', 'BRN 1738225', 'Ethanaminium, N,N,N-triethyl- (9CI)', 'N,N,N-Triethylethanaminium', 'Tetraetilammonio [Italian]', 'Tetramon', 'Tetrylammonium', 'ZINC00896981', 'Lopac-T-2265', 'CHEBI:44296', 'NEt4(+)', '[NEt4](+)', 'Ammonium, tetraethyl-, dodeca-.mu.-chlorohexachlorohexatantalate(2-)(2:1), octahedro-', 'Ethanaminium, N,N,N-triethyl-, dodeca-.mu.-chlorohexachlorohexatantalate(2-) octahedro (2:1)', 'NSC156315', 'nchembio874-comp2', 'NCGC00016008-01', 'NET', 'tetraethylazanium', 'InChI=1/C8H20N/c1-5-9(6-2,7-3)8-4/h5-8H2,1-4H3/q+', 'C07512', 'Tetraethylammonium', 'E4N', 'TETRAETHYLAMMONIUM ION'] | ['2-hydroxyethyl-trimethylazanium', '2-hydroxyethyl-trimethyl-ammonium', '2-hydroxyethyl-trimethylammonium', '2-hydroxyethyl-trimethyl-azanium', '139741-81-4', '62-49-7', 'KBio1_000107', 'CHT', 'Lopac0_000180', 'DivK1c_000107', 'KBio2_003306', 'NINDS_000107', 'ZINC03079337', 'Spectrum5_001579', 'SPBio_001975', '(beta-hydroxyethyl)trimethylammonium', 'Choline (8CI)', 'CHEBI:15354', 'N,N,N-trimethylethanol-ammonium', 'Bilineurine', '3-04-00-00651 (Beilstein Handbook Reference)', 'AI3-24208', 'InChI=1/C5H14NO/c1-6(2,3)4-5-7/h7H,4-5H2,1-3H3/q+', 'Lopac-C-1754', 'NCGC00015219-01', 'KBio2_005874', '(2-Hydroxyethyl)trimethylammonium', '2-Hydroxy-N,N,N-trimethylethanaminium', 'CHOLINE', 'C00114', 'BRN 1736748', 'CCRIS 5847', 'Choline cation', 'Choline ion', 'Cholinum', 'EINECS 200-535-1', 'Ethanaminium, 2-hydroxy-N,N,N-trimethyl-', 'C4917_SIGMA', 'Choline-(methyl-14C) chloride', 'KBioSS_000738', 'Spectrum_000258', 'IDI1_000107', 'Spectrum4_000867', 'KBioGR_001533', 'KBio2_000738', '2-Hydroxy-N,N,N-trimethylammonium chloride', '67-48-1(CHLORIDE SALT)', 'AIDS-018923', 'AIDS018923', 'Spectrum2_001938', 'Ethanaminium, 2-hydroxy-N,N,N-trimethyl- (9CI)'] | ['butanedioic acid', 'succinic acid', '110-15-6', '623158-99-6', '4-02-00-01908 (Beilstein Handbook Reference)', 'Butanedioic acid diammonium salt', 'Bernsteinsaeure', 'Butanedionic acid', 'C00042', 'acide butanedioique', 'acide succinique', 'spirit of amber', 'Butanedioic acid (9CI)', 'NCGC00159372-03', 'ST5213944', 'A 12084', '398055_SIAL', 'NSC106449', 'NCGC00159372-02', 'LMFA01170043', 'nchembio856-comp9', 'S3674_SIAL', 'AIDS-017693', 'AIDS017693', 'butanedioic acid', 'ethylenesuccinic acid', 'succ', '1,4-Butanedioic acid', 'succinic acid', 'AI3-06297', 'Acidum succinicum', 'BRN 1754069', 'Bernsteinsaure [German]', 'Butandisaeure', 'EINECS 203-740-4', 'Ethylene dicarboxylic acid', 'HSDB 791', 'Kyselina jantarova [Czech]', 'NSC 106449', 'S9512_SIGMA', 'nchembio.2007.47-comp2', '1,2-Ethanedicarboxylic acid', 'Amber acid', 'Asuccin', 'Bernsteinsaure', 'Dihydrofumaric acid', 'Katasuccin', 'NSC25949', 'WLN: QV2VQ', 'Wormwood', 'Wormwood acid', 'CHEBI:15741', 'HOOC-CH2-CH2-COOH', 'Succinic acid (8CI)', '1,4-BUTANEDIOIC ACID (SUCCINIC ACID)', 'InChI=1/C4H6O4/c5-3(6)1-2-4(7)8/h1-2H2,(H,5,6)(H,7,8', 'W502707_ALDRICH', '14078_FLUKA', 'S7501_SIAL', 'W502715_ALDRICH', 'SIN', '14079_FLUKA', 'FMR'] | tetraethylazanium | 2-hydroxyethyl-trimethylazanium | butanedioic acid | CC[N+](CC)(CC)CC | C[N+](C)(C)CCO | O=C(O)CCC(=O)O | C8H20N | C5H14NO | C4H6O4 | AFI |  |  | 2019
17635 | 0 | 0.1256281 | 0.138191 | 0 | 0 | 0 | 0 | 0 | 0 | 0 | 0 | 0 | 0 | 0 | 0 | 0 | 0 | 0 | 0 | 0 | 0.05025126 | 0 | 0 | 0 | 0 | 0 | 0 | 0 | 0 | 0 | 0 | 0 | 0 | 0 | 0 | 0 | 0 | 0 | 0 | 0 | 0 | 0.2286432 | 0.2286432 | 0.2286432 | 0 | 0 | 0 | 0 | 0 | 0 | 0 | 10.1016/j.micromeso.2018.09.005 | yes |  | 0 |  |  | 1 | 180 |  |  | 100 |  | tetraethylammonium | choline | succininc acid | amorphous |  |  | pseudoboehmite, phosphoric acid, HF, ferric citrate | Shandong, Yantai, Sinopharm, Aladdin | [12 empty] | ['tetraethylazanium', 'Tetraethylammonium', '4-04-00-00331 (Beilstein Handbook Reference)', 'AMMONIUM, TETRAETHYL-', 'BRN 1738225', 'Ethanaminium, N,N,N-triethyl- (9CI)', 'N,N,N-Triethylethanaminium', 'Tetraetilammonio [Italian]', 'Tetramon', 'Tetrylammonium', 'ZINC00896981', 'Lopac-T-2265', 'CHEBI:44296', 'NEt4(+)', '[NEt4](+)', 'Ammonium, tetraethyl-, dodeca-.mu.-chlorohexachlorohexatantalate(2-)(2:1), octahedro-', 'Ethanaminium, N,N,N-triethyl-, dodeca-.mu.-chlorohexachlorohexatantalate(2-) octahedro (2:1)', 'NSC156315', 'nchembio874-comp2', 'NCGC00016008-01', 'NET', 'tetraethylazanium', 'InChI=1/C8H20N/c1-5-9(6-2,7-3)8-4/h5-8H2,1-4H3/q+', 'C07512', 'Tetraethylammonium', 'E4N', 'TETRAETHYLAMMONIUM ION'] | ['2-hydroxyethyl-trimethylazanium', '2-hydroxyethyl-trimethyl-ammonium', '2-hydroxyethyl-trimethylammonium', '2-hydroxyethyl-trimethyl-azanium', '139741-81-4', '62-49-7', 'KBio1_000107', 'CHT', 'Lopac0_000180', 'DivK1c_000107', 'KBio2_003306', 'NINDS_000107', 'ZINC03079337', 'Spectrum5_001579', 'SPBio_001975', '(beta-hydroxyethyl)trimethylammonium', 'Choline (8CI)', 'CHEBI:15354', 'N,N,N-trimethylethanol-ammonium', 'Bilineurine', '3-04-00-00651 (Beilstein Handbook Reference)', 'AI3-24208', 'InChI=1/C5H14NO/c1-6(2,3)4-5-7/h7H,4-5H2,1-3H3/q+', 'Lopac-C-1754', 'NCGC00015219-01', 'KBio2_005874', '(2-Hydroxyethyl)trimethylammonium', '2-Hydroxy-N,N,N-trimethylethanaminium', 'CHOLINE', 'C00114', 'BRN 1736748', 'CCRIS 5847', 'Choline cation', 'Choline ion', 'Cholinum', 'EINECS 200-535-1', 'Ethanaminium, 2-hydroxy-N,N,N-trimethyl-', 'C4917_SIGMA', 'Choline-(methyl-14C) chloride', 'KBioSS_000738', 'Spectrum_000258', 'IDI1_000107', 'Spectrum4_000867', 'KBioGR_001533', 'KBio2_000738', '2-Hydroxy-N,N,N-trimethylammonium chloride', '67-48-1(CHLORIDE SALT)', 'AIDS-018923', 'AIDS018923', 'Spectrum2_001938', 'Ethanaminium, 2-hydroxy-N,N,N-trimethyl- (9CI)'] | ['butanedioic acid', 'succinic acid', '110-15-6', '623158-99-6', '4-02-00-01908 (Beilstein Handbook Reference)', 'Butanedioic acid diammonium salt', 'Bernsteinsaeure', 'Butanedionic acid', 'C00042', 'acide butanedioique', 'acide succinique', 'spirit of amber', 'Butanedioic acid (9CI)', 'NCGC00159372-03', 'ST5213944', 'A 12084', '398055_SIAL', 'NSC106449', 'NCGC00159372-02', 'LMFA01170043', 'nchembio856-comp9', 'S3674_SIAL', 'AIDS-017693', 'AIDS017693', 'butanedioic acid', 'ethylenesuccinic acid', 'succ', '1,4-Butanedioic acid', 'succinic acid', 'AI3-06297', 'Acidum succinicum', 'BRN 1754069', 'Bernsteinsaure [German]', 'Butandisaeure', 'EINECS 203-740-4', 'Ethylene dicarboxylic acid', 'HSDB 791', 'Kyselina jantarova [Czech]', 'NSC 106449', 'S9512_SIGMA', 'nchembio.2007.47-comp2', '1,2-Ethanedicarboxylic acid', 'Amber acid', 'Asuccin', 'Bernsteinsaure', 'Dihydrofumaric acid', 'Katasuccin', 'NSC25949', 'WLN: QV2VQ', 'Wormwood', 'Wormwood acid', 'CHEBI:15741', 'HOOC-CH2-CH2-COOH', 'Succinic acid (8CI)', '1,4-BUTANEDIOIC ACID (SUCCINIC ACID)', 'InChI=1/C4H6O4/c5-3(6)1-2-4(7)8/h1-2H2,(H,5,6)(H,7,8', 'W502707_ALDRICH', '14078_FLUKA', 'S7501_SIAL', 'W502715_ALDRICH', 'SIN', '14079_FLUKA', 'FMR'] | tetraethylazanium | 2-hydroxyethyl-trimethylazanium | butanedioic acid | CC[N+](CC)(CC)CC | C[N+](C)(C)CCO | O=C(O)CCC(=O)O | C8H20N | C5H14NO | C4H6O4 |  |  |  | 2019
17636 | 0 | 0.1182033 | 0.1300236 | 0 | 0 | 0 | 0 | 0 | 0 | 0 | 0 | 0.05910165 | 0 | 0 | 0 | 0 | 0 | 0 | 0 | 0 | 0.04728132 | 0 | 0 | 0 | 0 | 0 | 0 | 0 | 0 | 0 | 0 | 0 | 0 | 0 | 0 | 0 | 0 | 0 | 0 | 0 | 0 | 0.21513 | 0.21513 | 0.21513 | 0 | 0 | 0 | 0 | 0 | 0 | 0 | 10.1016/j.micromeso.2018.09.005 | yes |  | 0 |  |  | 1 | 180 |  |  | 100 |  | tetraethylammonium | choline | succininc acid | LEV |  |  | pseudoboehmite, phosphoric acid, HF, ferric citrate | Shandong, Yantai, Sinopharm, Aladdin |  |  | 92 | [9 empty] | ['tetraethylazanium', 'Tetraethylammonium', '4-04-00-00331 (Beilstein Handbook Reference)', 'AMMONIUM, TETRAETHYL-', 'BRN 1738225', 'Ethanaminium, N,N,N-triethyl- (9CI)', 'N,N,N-Triethylethanaminium', 'Tetraetilammonio [Italian]', 'Tetramon', 'Tetrylammonium', 'ZINC00896981', 'Lopac-T-2265', 'CHEBI:44296', 'NEt4(+)', '[NEt4](+)', 'Ammonium, tetraethyl-, dodeca-.mu.-chlorohexachlorohexatantalate(2-)(2:1), octahedro-', 'Ethanaminium, N,N,N-triethyl-, dodeca-.mu.-chlorohexachlorohexatantalate(2-) octahedro (2:1)', 'NSC156315', 'nchembio874-comp2', 'NCGC00016008-01', 'NET', 'tetraethylazanium', 'InChI=1/C8H20N/c1-5-9(6-2,7-3)8-4/h5-8H2,1-4H3/q+', 'C07512', 'Tetraethylammonium', 'E4N', 'TETRAETHYLAMMONIUM ION'] | ['2-hydroxyethyl-trimethylazanium', '2-hydroxyethyl-trimethyl-ammonium', '2-hydroxyethyl-trimethylammonium', '2-hydroxyethyl-trimethyl-azanium', '139741-81-4', '62-49-7', 'KBio1_000107', 'CHT', 'Lopac0_000180', 'DivK1c_000107', 'KBio2_003306', 'NINDS_000107', 'ZINC03079337', 'Spectrum5_001579', 'SPBio_001975', '(beta-hydroxyethyl)trimethylammonium', 'Choline (8CI)', 'CHEBI:15354', 'N,N,N-trimethylethanol-ammonium', 'Bilineurine', '3-04-00-00651 (Beilstein Handbook Reference)', 'AI3-24208', 'InChI=1/C5H14NO/c1-6(2,3)4-5-7/h7H,4-5H2,1-3H3/q+', 'Lopac-C-1754', 'NCGC00015219-01', 'KBio2_005874', '(2-Hydroxyethyl)trimethylammonium', '2-Hydroxy-N,N,N-trimethylethanaminium', 'CHOLINE', 'C00114', 'BRN 1736748', 'CCRIS 5847', 'Choline cation', 'Choline ion', 'Cholinum', 'EINECS 200-535-1', 'Ethanaminium, 2-hydroxy-N,N,N-trimethyl-', 'C4917_SIGMA', 'Choline-(methyl-14C) chloride', 'KBioSS_000738', 'Spectrum_000258', 'IDI1_000107', 'Spectrum4_000867', 'KBioGR_001533', 'KBio2_000738', '2-Hydroxy-N,N,N-trimethylammonium chloride', '67-48-1(CHLORIDE SALT)', 'AIDS-018923', 'AIDS018923', 'Spectrum2_001938', 'Ethanaminium, 2-hydroxy-N,N,N-trimethyl- (9CI)'] | ['butanedioic acid', 'succinic acid', '110-15-6', '623158-99-6', '4-02-00-01908 (Beilstein Handbook Reference)', 'Butanedioic acid diammonium salt', 'Bernsteinsaeure', 'Butanedionic acid', 'C00042', 'acide butanedioique', 'acide succinique', 'spirit of amber', 'Butanedioic acid (9CI)', 'NCGC00159372-03', 'ST5213944', 'A 12084', '398055_SIAL', 'NSC106449', 'NCGC00159372-02', 'LMFA01170043', 'nchembio856-comp9', 'S3674_SIAL', 'AIDS-017693', 'AIDS017693', 'butanedioic acid', 'ethylenesuccinic acid', 'succ', '1,4-Butanedioic acid', 'succinic acid', 'AI3-06297', 'Acidum succinicum', 'BRN 1754069', 'Bernsteinsaure [German]', 'Butandisaeure', 'EINECS 203-740-4', 'Ethylene dicarboxylic acid', 'HSDB 791', 'Kyselina jantarova [Czech]', 'NSC 106449', 'S9512_SIGMA', 'nchembio.2007.47-comp2', '1,2-Ethanedicarboxylic acid', 'Amber acid', 'Asuccin', 'Bernsteinsaure', 'Dihydrofumaric acid', 'Katasuccin', 'NSC25949', 'WLN: QV2VQ', 'Wormwood', 'Wormwood acid', 'CHEBI:15741', 'HOOC-CH2-CH2-COOH', 'Succinic acid (8CI)', '1,4-BUTANEDIOIC ACID (SUCCINIC ACID)', 'InChI=1/C4H6O4/c5-3(6)1-2-4(7)8/h1-2H2,(H,5,6)(H,7,8', 'W502707_ALDRICH', '14078_FLUKA', 'S7501_SIAL', 'W502715_ALDRICH', 'SIN', '14079_FLUKA', 'FMR'] | tetraethylazanium | 2-hydroxyethyl-trimethylazanium | butanedioic acid | CC[N+](CC)(CC)CC | C[N+](C)(C)CCO | O=C(O)CCC(=O)O | C8H20N | C5H14NO | C4H6O4 | LEV |  |  | 2019
17637 | 0 | 0.1116071 | 0.1227679 | 0 | 0 | 0 | 0 | 0 | 0 | 0 | 0 | 0.1116071 | 0 | 0 | 0 | 0 | 0 | 0 | 0 | 0 | 0.04464286 | 0 | 0 | 0 | 0 | 0 | 0 | 0 | 0 | 0 | 0 | 0 | 0 | 0 | 0 | 0 | 0 | 0 | 0 | 0 | 0 | 0.203125 | 0.203125 | 0.203125 | 0 | 0 | 0 | 0 | 0 | 0 | 0 | 10.1016/j.micromeso.2018.09.005 | yes |  | 0 |  |  | 1 | 180 |  |  | 100 |  | tetraethylammonium | choline | succininc acid | LEV |  |  | pseudoboehmite, phosphoric acid, HF, ferric citrate | Shandong, Yantai, Sinopharm, Aladdin |  |  | 58 | [9 empty] | ['tetraethylazanium', 'Tetraethylammonium', '4-04-00-00331 (Beilstein Handbook Reference)', 'AMMONIUM, TETRAETHYL-', 'BRN 1738225', 'Ethanaminium, N,N,N-triethyl- (9CI)', 'N,N,N-Triethylethanaminium', 'Tetraetilammonio [Italian]', 'Tetramon', 'Tetrylammonium', 'ZINC00896981', 'Lopac-T-2265', 'CHEBI:44296', 'NEt4(+)', '[NEt4](+)', 'Ammonium, tetraethyl-, dodeca-.mu.-chlorohexachlorohexatantalate(2-)(2:1), octahedro-', 'Ethanaminium, N,N,N-triethyl-, dodeca-.mu.-chlorohexachlorohexatantalate(2-) octahedro (2:1)', 'NSC156315', 'nchembio874-comp2', 'NCGC00016008-01', 'NET', 'tetraethylazanium', 'InChI=1/C8H20N/c1-5-9(6-2,7-3)8-4/h5-8H2,1-4H3/q+', 'C07512', 'Tetraethylammonium', 'E4N', 'TETRAETHYLAMMONIUM ION'] | ['2-hydroxyethyl-trimethylazanium', '2-hydroxyethyl-trimethyl-ammonium', '2-hydroxyethyl-trimethylammonium', '2-hydroxyethyl-trimethyl-azanium', '139741-81-4', '62-49-7', 'KBio1_000107', 'CHT', 'Lopac0_000180', 'DivK1c_000107', 'KBio2_003306', 'NINDS_000107', 'ZINC03079337', 'Spectrum5_001579', 'SPBio_001975', '(beta-hydroxyethyl)trimethylammonium', 'Choline (8CI)', 'CHEBI:15354', 'N,N,N-trimethylethanol-ammonium', 'Bilineurine', '3-04-00-00651 (Beilstein Handbook Reference)', 'AI3-24208', 'InChI=1/C5H14NO/c1-6(2,3)4-5-7/h7H,4-5H2,1-3H3/q+', 'Lopac-C-1754', 'NCGC00015219-01', 'KBio2_005874', '(2-Hydroxyethyl)trimethylammonium', '2-Hydroxy-N,N,N-trimethylethanaminium', 'CHOLINE', 'C00114', 'BRN 1736748', 'CCRIS 5847', 'Choline cation', 'Choline ion', 'Cholinum', 'EINECS 200-535-1', 'Ethanaminium, 2-hydroxy-N,N,N-trimethyl-', 'C4917_SIGMA', 'Choline-(methyl-14C) chloride', 'KBioSS_000738', 'Spectrum_000258', 'IDI1_000107', 'Spectrum4_000867', 'KBioGR_001533', 'KBio2_000738', '2-Hydroxy-N,N,N-trimethylammonium chloride', '67-48-1(CHLORIDE SALT)', 'AIDS-018923', 'AIDS018923', 'Spectrum2_001938', 'Ethanaminium, 2-hydroxy-N,N,N-trimethyl- (9CI)'] | ['butanedioic acid', 'succinic acid', '110-15-6', '623158-99-6', '4-02-00-01908 (Beilstein Handbook Reference)', 'Butanedioic acid diammonium salt', 'Bernsteinsaeure', 'Butanedionic acid', 'C00042', 'acide butanedioique', 'acide succinique', 'spirit of amber', 'Butanedioic acid (9CI)', 'NCGC00159372-03', 'ST5213944', 'A 12084', '398055_SIAL', 'NSC106449', 'NCGC00159372-02', 'LMFA01170043', 'nchembio856-comp9', 'S3674_SIAL', 'AIDS-017693', 'AIDS017693', 'butanedioic acid', 'ethylenesuccinic acid', 'succ', '1,4-Butanedioic acid', 'succinic acid', 'AI3-06297', 'Acidum succinicum', 'BRN 1754069', 'Bernsteinsaure [German]', 'Butandisaeure', 'EINECS 203-740-4', 'Ethylene dicarboxylic acid', 'HSDB 791', 'Kyselina jantarova [Czech]', 'NSC 106449', 'S9512_SIGMA', 'nchembio.2007.47-comp2', '1,2-Ethanedicarboxylic acid', 'Amber acid', 'Asuccin', 'Bernsteinsaure', 'Dihydrofumaric acid', 'Katasuccin', 'NSC25949', 'WLN: QV2VQ', 'Wormwood', 'Wormwood acid', 'CHEBI:15741', 'HOOC-CH2-CH2-COOH', 'Succinic acid (8CI)', '1,4-BUTANEDIOIC ACID (SUCCINIC ACID)', 'InChI=1/C4H6O4/c5-3(6)1-2-4(7)8/h1-2H2,(H,5,6)(H,7,8', 'W502707_ALDRICH', '14078_FLUKA', 'S7501_SIAL', 'W502715_ALDRICH', 'SIN', '14079_FLUKA', 'FMR'] | tetraethylazanium | 2-hydroxyethyl-trimethylazanium | butanedioic acid | CC[N+](CC)(CC)CC | C[N+](C)(C)CCO | O=C(O)CCC(=O)O | C8H20N | C5H14NO | C4H6O4 | LEV |  |  | 2019
17638 | 0 | 0.1506024 | 0.1656627 | 0 | 0 | 0 | 0 | 0 | 0 | 0 | 0 | 0.0753012 | 0 | 0 | 0 | 0 | 0 | 0 | 0 | 0 | 0.06024096 | 0 | 0 | 0 | 0 | 0 | 0 | 0 | 0 | 0 | 0 | 0 | 0 | 0 | 0 | 0 | 0 | 0 | 0 | 0 | 0 | 0 | 0.2740964 | 0.2740964 | 0 | 0 | 0 | 0 | 0 | 0 | 0 | 10.1016/j.micromeso.2018.09.005 | yes |  | 0 |  |  | 1 | 180 |  |  | 100 |  | tetraethylammonium | choline | succininc acid | AST | unknown |  | pseudoboehmite, phosphoric acid, HF, ferric citrate | Shandong, Yantai, Sinopharm, Aladdin | [12 empty] | ['tetraethylazanium', 'Tetraethylammonium', '4-04-00-00331 (Beilstein Handbook Reference)', 'AMMONIUM, TETRAETHYL-', 'BRN 1738225', 'Ethanaminium, N,N,N-triethyl- (9CI)', 'N,N,N-Triethylethanaminium', 'Tetraetilammonio [Italian]', 'Tetramon', 'Tetrylammonium', 'ZINC00896981', 'Lopac-T-2265', 'CHEBI:44296', 'NEt4(+)', '[NEt4](+)', 'Ammonium, tetraethyl-, dodeca-.mu.-chlorohexachlorohexatantalate(2-)(2:1), octahedro-', 'Ethanaminium, N,N,N-triethyl-, dodeca-.mu.-chlorohexachlorohexatantalate(2-) octahedro (2:1)', 'NSC156315', 'nchembio874-comp2', 'NCGC00016008-01', 'NET', 'tetraethylazanium', 'InChI=1/C8H20N/c1-5-9(6-2,7-3)8-4/h5-8H2,1-4H3/q+', 'C07512', 'Tetraethylammonium', 'E4N', 'TETRAETHYLAMMONIUM ION'] | ['2-hydroxyethyl-trimethylazanium', '2-hydroxyethyl-trimethyl-ammonium', '2-hydroxyethyl-trimethylammonium', '2-hydroxyethyl-trimethyl-azanium', '139741-81-4', '62-49-7', 'KBio1_000107', 'CHT', 'Lopac0_000180', 'DivK1c_000107', 'KBio2_003306', 'NINDS_000107', 'ZINC03079337', 'Spectrum5_001579', 'SPBio_001975', '(beta-hydroxyethyl)trimethylammonium', 'Choline (8CI)', 'CHEBI:15354', 'N,N,N-trimethylethanol-ammonium', 'Bilineurine', '3-04-00-00651 (Beilstein Handbook Reference)', 'AI3-24208', 'InChI=1/C5H14NO/c1-6(2,3)4-5-7/h7H,4-5H2,1-3H3/q+', 'Lopac-C-1754', 'NCGC00015219-01', 'KBio2_005874', '(2-Hydroxyethyl)trimethylammonium', '2-Hydroxy-N,N,N-trimethylethanaminium', 'CHOLINE', 'C00114', 'BRN 1736748', 'CCRIS 5847', 'Choline cation', 'Choline ion', 'Cholinum', 'EINECS 200-535-1', 'Ethanaminium, 2-hydroxy-N,N,N-trimethyl-', 'C4917_SIGMA', 'Choline-(methyl-14C) chloride', 'KBioSS_000738', 'Spectrum_000258', 'IDI1_000107', 'Spectrum4_000867', 'KBioGR_001533', 'KBio2_000738', '2-Hydroxy-N,N,N-trimethylammonium chloride', '67-48-1(CHLORIDE SALT)', 'AIDS-018923', 'AIDS018923', 'Spectrum2_001938', 'Ethanaminium, 2-hydroxy-N,N,N-trimethyl- (9CI)'] | ['butanedioic acid', 'succinic acid', '110-15-6', '623158-99-6', '4-02-00-01908 (Beilstein Handbook Reference)', 'Butanedioic acid diammonium salt', 'Bernsteinsaeure', 'Butanedionic acid', 'C00042', 'acide butanedioique', 'acide succinique', 'spirit of amber', 'Butanedioic acid (9CI)', 'NCGC00159372-03', 'ST5213944', 'A 12084', '398055_SIAL', 'NSC106449', 'NCGC00159372-02', 'LMFA01170043', 'nchembio856-comp9', 'S3674_SIAL', 'AIDS-017693', 'AIDS017693', 'butanedioic acid', 'ethylenesuccinic acid', 'succ', '1,4-Butanedioic acid', 'succinic acid', 'AI3-06297', 'Acidum succinicum', 'BRN 1754069', 'Bernsteinsaure [German]', 'Butandisaeure', 'EINECS 203-740-4', 'Ethylene dicarboxylic acid', 'HSDB 791', 'Kyselina jantarova [Czech]', 'NSC 106449', 'S9512_SIGMA', 'nchembio.2007.47-comp2', '1,2-Ethanedicarboxylic acid', 'Amber acid', 'Asuccin', 'Bernsteinsaure', 'Dihydrofumaric acid', 'Katasuccin', 'NSC25949', 'WLN: QV2VQ', 'Wormwood', 'Wormwood acid', 'CHEBI:15741', 'HOOC-CH2-CH2-COOH', 'Succinic acid (8CI)', '1,4-BUTANEDIOIC ACID (SUCCINIC ACID)', 'InChI=1/C4H6O4/c5-3(6)1-2-4(7)8/h1-2H2,(H,5,6)(H,7,8', 'W502707_ALDRICH', '14078_FLUKA', 'S7501_SIAL', 'W502715_ALDRICH', 'SIN', '14079_FLUKA', 'FMR'] | tetraethylazanium | 2-hydroxyethyl-trimethylazanium | butanedioic acid | CC[N+](CC)(CC)CC | C[N+](C)(C)CCO | O=C(O)CCC(=O)O | C8H20N | C5H14NO | C4H6O4 | AST |  |  | 2019
17639 | 0 | 0.1430615 | 0.1573677 | 0 | 0 | 0 | 0 | 0 | 0 | 0 | 0 | 0.07153076 | 0 | 0 | 0 | 0 | 0 | 0 | 0 | 0 | 0.01430615 | 0 | 0 | 0 | 0 | 0 | 0 | 0 | 0 | 0 | 0 | 0 | 0 | 0 | 0 | 0 | 0 | 0 | 0 | 0 | 0 | 0.09298999 | 0.260372 | 0.260372 | 0 | 0 | 0 | 0 | 0 | 0 | 0 | 10.1016/j.micromeso.2018.09.005 | yes |  | 0 |  |  | 1 | 180 |  |  | 100 |  | tetraethylammonium | choline | succininc acid | AST |  |  | pseudoboehmite, phosphoric acid, HF, ferric citrate | Shandong, Yantai, Sinopharm, Aladdin | [12 empty] | ['tetraethylazanium', 'Tetraethylammonium', '4-04-00-00331 (Beilstein Handbook Reference)', 'AMMONIUM, TETRAETHYL-', 'BRN 1738225', 'Ethanaminium, N,N,N-triethyl- (9CI)', 'N,N,N-Triethylethanaminium', 'Tetraetilammonio [Italian]', 'Tetramon', 'Tetrylammonium', 'ZINC00896981', 'Lopac-T-2265', 'CHEBI:44296', 'NEt4(+)', '[NEt4](+)', 'Ammonium, tetraethyl-, dodeca-.mu.-chlorohexachlorohexatantalate(2-)(2:1), octahedro-', 'Ethanaminium, N,N,N-triethyl-, dodeca-.mu.-chlorohexachlorohexatantalate(2-) octahedro (2:1)', 'NSC156315', 'nchembio874-comp2', 'NCGC00016008-01', 'NET', 'tetraethylazanium', 'InChI=1/C8H20N/c1-5-9(6-2,7-3)8-4/h5-8H2,1-4H3/q+', 'C07512', 'Tetraethylammonium', 'E4N', 'TETRAETHYLAMMONIUM ION'] | ['2-hydroxyethyl-trimethylazanium', '2-hydroxyethyl-trimethyl-ammonium', '2-hydroxyethyl-trimethylammonium', '2-hydroxyethyl-trimethyl-azanium', '139741-81-4', '62-49-7', 'KBio1_000107', 'CHT', 'Lopac0_000180', 'DivK1c_000107', 'KBio2_003306', 'NINDS_000107', 'ZINC03079337', 'Spectrum5_001579', 'SPBio_001975', '(beta-hydroxyethyl)trimethylammonium', 'Choline (8CI)', 'CHEBI:15354', 'N,N,N-trimethylethanol-ammonium', 'Bilineurine', '3-04-00-00651 (Beilstein Handbook Reference)', 'AI3-24208', 'InChI=1/C5H14NO/c1-6(2,3)4-5-7/h7H,4-5H2,1-3H3/q+', 'Lopac-C-1754', 'NCGC00015219-01', 'KBio2_005874', '(2-Hydroxyethyl)trimethylammonium', '2-Hydroxy-N,N,N-trimethylethanaminium', 'CHOLINE', 'C00114', 'BRN 1736748', 'CCRIS 5847', 'Choline cation', 'Choline ion', 'Cholinum', 'EINECS 200-535-1', 'Ethanaminium, 2-hydroxy-N,N,N-trimethyl-', 'C4917_SIGMA', 'Choline-(methyl-14C) chloride', 'KBioSS_000738', 'Spectrum_000258', 'IDI1_000107', 'Spectrum4_000867', 'KBioGR_001533', 'KBio2_000738', '2-Hydroxy-N,N,N-trimethylammonium chloride', '67-48-1(CHLORIDE SALT)', 'AIDS-018923', 'AIDS018923', 'Spectrum2_001938', 'Ethanaminium, 2-hydroxy-N,N,N-trimethyl- (9CI)'] | ['butanedioic acid', 'succinic acid', '110-15-6', '623158-99-6', '4-02-00-01908 (Beilstein Handbook Reference)', 'Butanedioic acid diammonium salt', 'Bernsteinsaeure', 'Butanedionic acid', 'C00042', 'acide butanedioique', 'acide succinique', 'spirit of amber', 'Butanedioic acid (9CI)', 'NCGC00159372-03', 'ST5213944', 'A 12084', '398055_SIAL', 'NSC106449', 'NCGC00159372-02', 'LMFA01170043', 'nchembio856-comp9', 'S3674_SIAL', 'AIDS-017693', 'AIDS017693', 'butanedioic acid', 'ethylenesuccinic acid', 'succ', '1,4-Butanedioic acid', 'succinic acid', 'AI3-06297', 'Acidum succinicum', 'BRN 1754069', 'Bernsteinsaure [German]', 'Butandisaeure', 'EINECS 203-740-4', 'Ethylene dicarboxylic acid', 'HSDB 791', 'Kyselina jantarova [Czech]', 'NSC 106449', 'S9512_SIGMA', 'nchembio.2007.47-comp2', '1,2-Ethanedicarboxylic acid', 'Amber acid', 'Asuccin', 'Bernsteinsaure', 'Dihydrofumaric acid', 'Katasuccin', 'NSC25949', 'WLN: QV2VQ', 'Wormwood', 'Wormwood acid', 'CHEBI:15741', 'HOOC-CH2-CH2-COOH', 'Succinic acid (8CI)', '1,4-BUTANEDIOIC ACID (SUCCINIC ACID)', 'InChI=1/C4H6O4/c5-3(6)1-2-4(7)8/h1-2H2,(H,5,6)(H,7,8', 'W502707_ALDRICH', '14078_FLUKA', 'S7501_SIAL', 'W502715_ALDRICH', 'SIN', '14079_FLUKA', 'FMR'] | tetraethylazanium | 2-hydroxyethyl-trimethylazanium | butanedioic acid | CC[N+](CC)(CC)CC | C[N+](C)(C)CCO | O=C(O)CCC(=O)O | C8H20N | C5H14NO | C4H6O4 | AST |  |  | 2019
17640 | 0 | 0.130039 | 0.1430429 | 0 | 0 | 0 | 0 | 0 | 0 | 0 | 0 | 0.06501951 | 0 | 0 | 0 | 0 | 0 | 0 | 0 | 0 | 0.0260078 | 0 | 0 | 0 | 0 | 0 | 0 | 0 | 0 | 0 | 0 | 0 | 0 | 0 | 0 | 0 | 0 | 0 | 0 | 0 | 0 | 0.1625488 | 0.236671 | 0.236671 | 0 | 0 | 0 | 0 | 0 | 0 | 0 | 10.1016/j.micromeso.2018.09.005 | yes |  | 0 |  |  | 1 | 180 |  |  | 100 |  | tetraethylammonium | choline | succininc acid | LEV |  |  | pseudoboehmite, phosphoric acid, HF, ferric citrate | Shandong, Yantai, Sinopharm, Aladdin |  |  | 80 | [9 empty] | ['tetraethylazanium', 'Tetraethylammonium', '4-04-00-00331 (Beilstein Handbook Reference)', 'AMMONIUM, TETRAETHYL-', 'BRN 1738225', 'Ethanaminium, N,N,N-triethyl- (9CI)', 'N,N,N-Triethylethanaminium', 'Tetraetilammonio [Italian]', 'Tetramon', 'Tetrylammonium', 'ZINC00896981', 'Lopac-T-2265', 'CHEBI:44296', 'NEt4(+)', '[NEt4](+)', 'Ammonium, tetraethyl-, dodeca-.mu.-chlorohexachlorohexatantalate(2-)(2:1), octahedro-', 'Ethanaminium, N,N,N-triethyl-, dodeca-.mu.-chlorohexachlorohexatantalate(2-) octahedro (2:1)', 'NSC156315', 'nchembio874-comp2', 'NCGC00016008-01', 'NET', 'tetraethylazanium', 'InChI=1/C8H20N/c1-5-9(6-2,7-3)8-4/h5-8H2,1-4H3/q+', 'C07512', 'Tetraethylammonium', 'E4N', 'TETRAETHYLAMMONIUM ION'] | ['2-hydroxyethyl-trimethylazanium', '2-hydroxyethyl-trimethyl-ammonium', '2-hydroxyethyl-trimethylammonium', '2-hydroxyethyl-trimethyl-azanium', '139741-81-4', '62-49-7', 'KBio1_000107', 'CHT', 'Lopac0_000180', 'DivK1c_000107', 'KBio2_003306', 'NINDS_000107', 'ZINC03079337', 'Spectrum5_001579', 'SPBio_001975', '(beta-hydroxyethyl)trimethylammonium', 'Choline (8CI)', 'CHEBI:15354', 'N,N,N-trimethylethanol-ammonium', 'Bilineurine', '3-04-00-00651 (Beilstein Handbook Reference)', 'AI3-24208', 'InChI=1/C5H14NO/c1-6(2,3)4-5-7/h7H,4-5H2,1-3H3/q+', 'Lopac-C-1754', 'NCGC00015219-01', 'KBio2_005874', '(2-Hydroxyethyl)trimethylammonium', '2-Hydroxy-N,N,N-trimethylethanaminium', 'CHOLINE', 'C00114', 'BRN 1736748', 'CCRIS 5847', 'Choline cation', 'Choline ion', 'Cholinum', 'EINECS 200-535-1', 'Ethanaminium, 2-hydroxy-N,N,N-trimethyl-', 'C4917_SIGMA', 'Choline-(methyl-14C) chloride', 'KBioSS_000738', 'Spectrum_000258', 'IDI1_000107', 'Spectrum4_000867', 'KBioGR_001533', 'KBio2_000738', '2-Hydroxy-N,N,N-trimethylammonium chloride', '67-48-1(CHLORIDE SALT)', 'AIDS-018923', 'AIDS018923', 'Spectrum2_001938', 'Ethanaminium, 2-hydroxy-N,N,N-trimethyl- (9CI)'] | ['butanedioic acid', 'succinic acid', '110-15-6', '623158-99-6', '4-02-00-01908 (Beilstein Handbook Reference)', 'Butanedioic acid diammonium salt', 'Bernsteinsaeure', 'Butanedionic acid', 'C00042', 'acide butanedioique', 'acide succinique', 'spirit of amber', 'Butanedioic acid (9CI)', 'NCGC00159372-03', 'ST5213944', 'A 12084', '398055_SIAL', 'NSC106449', 'NCGC00159372-02', 'LMFA01170043', 'nchembio856-comp9', 'S3674_SIAL', 'AIDS-017693', 'AIDS017693', 'butanedioic acid', 'ethylenesuccinic acid', 'succ', '1,4-Butanedioic acid', 'succinic acid', 'AI3-06297', 'Acidum succinicum', 'BRN 1754069', 'Bernsteinsaure [German]', 'Butandisaeure', 'EINECS 203-740-4', 'Ethylene dicarboxylic acid', 'HSDB 791', 'Kyselina jantarova [Czech]', 'NSC 106449', 'S9512_SIGMA', 'nchembio.2007.47-comp2', '1,2-Ethanedicarboxylic acid', 'Amber acid', 'Asuccin', 'Bernsteinsaure', 'Dihydrofumaric acid', 'Katasuccin', 'NSC25949', 'WLN: QV2VQ', 'Wormwood', 'Wormwood acid', 'CHEBI:15741', 'HOOC-CH2-CH2-COOH', 'Succinic acid (8CI)', '1,4-BUTANEDIOIC ACID (SUCCINIC ACID)', 'InChI=1/C4H6O4/c5-3(6)1-2-4(7)8/h1-2H2,(H,5,6)(H,7,8', 'W502707_ALDRICH', '14078_FLUKA', 'S7501_SIAL', 'W502715_ALDRICH', 'SIN', '14079_FLUKA', 'FMR'] | tetraethylazanium | 2-hydroxyethyl-trimethylazanium | butanedioic acid | CC[N+](CC)(CC)CC | C[N+](C)(C)CCO | O=C(O)CCC(=O)O | C8H20N | C5H14NO | C4H6O4 | LEV |  |  | 2019
17641 | 0 | 0.1168224 | 0.1285047 | 0 | 0 | 0 | 0 | 0 | 0 | 0 | 0 | 0.05841121 | 0 | 0 | 0 | 0 | 0 | 0 | 0 | 0 | 0.05841121 | 0 | 0 | 0 | 0 | 0 | 0 | 0 | 0 | 0 | 0 | 0 | 0 | 0 | 0 | 0 | 0 | 0 | 0 | 0 | 0 | 0.2126168 | 0.2126168 | 0.2126168 | 0 | 0 | 0 | 0 | 0 | 0 | 0 | 10.1016/j.micromeso.2018.09.005 | yes |  | 0 |  |  | 1 | 180 |  |  | 100 |  | tetraethylammonium | choline | succininc acid | AFI |  |  | pseudoboehmite, phosphoric acid, HF, ferric citrate | Shandong, Yantai, Sinopharm, Aladdin | [12 empty] | ['tetraethylazanium', 'Tetraethylammonium', '4-04-00-00331 (Beilstein Handbook Reference)', 'AMMONIUM, TETRAETHYL-', 'BRN 1738225', 'Ethanaminium, N,N,N-triethyl- (9CI)', 'N,N,N-Triethylethanaminium', 'Tetraetilammonio [Italian]', 'Tetramon', 'Tetrylammonium', 'ZINC00896981', 'Lopac-T-2265', 'CHEBI:44296', 'NEt4(+)', '[NEt4](+)', 'Ammonium, tetraethyl-, dodeca-.mu.-chlorohexachlorohexatantalate(2-)(2:1), octahedro-', 'Ethanaminium, N,N,N-triethyl-, dodeca-.mu.-chlorohexachlorohexatantalate(2-) octahedro (2:1)', 'NSC156315', 'nchembio874-comp2', 'NCGC00016008-01', 'NET', 'tetraethylazanium', 'InChI=1/C8H20N/c1-5-9(6-2,7-3)8-4/h5-8H2,1-4H3/q+', 'C07512', 'Tetraethylammonium', 'E4N', 'TETRAETHYLAMMONIUM ION'] | ['2-hydroxyethyl-trimethylazanium', '2-hydroxyethyl-trimethyl-ammonium', '2-hydroxyethyl-trimethylammonium', '2-hydroxyethyl-trimethyl-azanium', '139741-81-4', '62-49-7', 'KBio1_000107', 'CHT', 'Lopac0_000180', 'DivK1c_000107', 'KBio2_003306', 'NINDS_000107', 'ZINC03079337', 'Spectrum5_001579', 'SPBio_001975', '(beta-hydroxyethyl)trimethylammonium', 'Choline (8CI)', 'CHEBI:15354', 'N,N,N-trimethylethanol-ammonium', 'Bilineurine', '3-04-00-00651 (Beilstein Handbook Reference)', 'AI3-24208', 'InChI=1/C5H14NO/c1-6(2,3)4-5-7/h7H,4-5H2,1-3H3/q+', 'Lopac-C-1754', 'NCGC00015219-01', 'KBio2_005874', '(2-Hydroxyethyl)trimethylammonium', '2-Hydroxy-N,N,N-trimethylethanaminium', 'CHOLINE', 'C00114', 'BRN 1736748', 'CCRIS 5847', 'Choline cation', 'Choline ion', 'Cholinum', 'EINECS 200-535-1', 'Ethanaminium, 2-hydroxy-N,N,N-trimethyl-', 'C4917_SIGMA', 'Choline-(methyl-14C) chloride', 'KBioSS_000738', 'Spectrum_000258', 'IDI1_000107', 'Spectrum4_000867', 'KBioGR_001533', 'KBio2_000738', '2-Hydroxy-N,N,N-trimethylammonium chloride', '67-48-1(CHLORIDE SALT)', 'AIDS-018923', 'AIDS018923', 'Spectrum2_001938', 'Ethanaminium, 2-hydroxy-N,N,N-trimethyl- (9CI)'] | ['butanedioic acid', 'succinic acid', '110-15-6', '623158-99-6', '4-02-00-01908 (Beilstein Handbook Reference)', 'Butanedioic acid diammonium salt', 'Bernsteinsaeure', 'Butanedionic acid', 'C00042', 'acide butanedioique', 'acide succinique', 'spirit of amber', 'Butanedioic acid (9CI)', 'NCGC00159372-03', 'ST5213944', 'A 12084', '398055_SIAL', 'NSC106449', 'NCGC00159372-02', 'LMFA01170043', 'nchembio856-comp9', 'S3674_SIAL', 'AIDS-017693', 'AIDS017693', 'butanedioic acid', 'ethylenesuccinic acid', 'succ', '1,4-Butanedioic acid', 'succinic acid', 'AI3-06297', 'Acidum succinicum', 'BRN 1754069', 'Bernsteinsaure [German]', 'Butandisaeure', 'EINECS 203-740-4', 'Ethylene dicarboxylic acid', 'HSDB 791', 'Kyselina jantarova [Czech]', 'NSC 106449', 'S9512_SIGMA', 'nchembio.2007.47-comp2', '1,2-Ethanedicarboxylic acid', 'Amber acid', 'Asuccin', 'Bernsteinsaure', 'Dihydrofumaric acid', 'Katasuccin', 'NSC25949', 'WLN: QV2VQ', 'Wormwood', 'Wormwood acid', 'CHEBI:15741', 'HOOC-CH2-CH2-COOH', 'Succinic acid (8CI)', '1,4-BUTANEDIOIC ACID (SUCCINIC ACID)', 'InChI=1/C4H6O4/c5-3(6)1-2-4(7)8/h1-2H2,(H,5,6)(H,7,8', 'W502707_ALDRICH', '14078_FLUKA', 'S7501_SIAL', 'W502715_ALDRICH', 'SIN', '14079_FLUKA', 'FMR'] | tetraethylazanium | 2-hydroxyethyl-trimethylazanium | butanedioic acid | CC[N+](CC)(CC)CC | C[N+](C)(C)CCO | O=C(O)CCC(=O)O | C8H20N | C5H14NO | C4H6O4 | AFI |  |  | 2019
17642 | 0 | 0.1182033 | 0.1300236 | 0 | 0 | 0 | 0 | 0 | 0 | 0 | 0 | 0.05910165 | 0 | 0 | 0 | 0 | 0 | 0 | 0 | 0 | 0.04728132 | 0 | 0 | 0 | 0 | 0 | 0 | 0 | 0 | 0 | 0 | 0 | 0 | 0 | 0 | 0 | 0 | 0 | 0 | 0 | 0 | 0.21513 | 0.21513 | 0.21513 | 0 | 0 | 0 | 0 | 0 | 0 | 0 | 10.1016/j.micromeso.2018.09.005 | yes |  | 0 |  |  | 1 | 180 |  |  | 100 |  | tetraethylammonium | choline | succininc acid | AFI | dense |  | pseudoboehmite, phosphoric acid, HF, ferric citrate | Shandong, Yantai, Sinopharm, Aladdin | [12 empty] | ['tetraethylazanium', 'Tetraethylammonium', '4-04-00-00331 (Beilstein Handbook Reference)', 'AMMONIUM, TETRAETHYL-', 'BRN 1738225', 'Ethanaminium, N,N,N-triethyl- (9CI)', 'N,N,N-Triethylethanaminium', 'Tetraetilammonio [Italian]', 'Tetramon', 'Tetrylammonium', 'ZINC00896981', 'Lopac-T-2265', 'CHEBI:44296', 'NEt4(+)', '[NEt4](+)', 'Ammonium, tetraethyl-, dodeca-.mu.-chlorohexachlorohexatantalate(2-)(2:1), octahedro-', 'Ethanaminium, N,N,N-triethyl-, dodeca-.mu.-chlorohexachlorohexatantalate(2-) octahedro (2:1)', 'NSC156315', 'nchembio874-comp2', 'NCGC00016008-01', 'NET', 'tetraethylazanium', 'InChI=1/C8H20N/c1-5-9(6-2,7-3)8-4/h5-8H2,1-4H3/q+', 'C07512', 'Tetraethylammonium', 'E4N', 'TETRAETHYLAMMONIUM ION'] | ['2-hydroxyethyl-trimethylazanium', '2-hydroxyethyl-trimethyl-ammonium', '2-hydroxyethyl-trimethylammonium', '2-hydroxyethyl-trimethyl-azanium', '139741-81-4', '62-49-7', 'KBio1_000107', 'CHT', 'Lopac0_000180', 'DivK1c_000107', 'KBio2_003306', 'NINDS_000107', 'ZINC03079337', 'Spectrum5_001579', 'SPBio_001975', '(beta-hydroxyethyl)trimethylammonium', 'Choline (8CI)', 'CHEBI:15354', 'N,N,N-trimethylethanol-ammonium', 'Bilineurine', '3-04-00-00651 (Beilstein Handbook Reference)', 'AI3-24208', 'InChI=1/C5H14NO/c1-6(2,3)4-5-7/h7H,4-5H2,1-3H3/q+', 'Lopac-C-1754', 'NCGC00015219-01', 'KBio2_005874', '(2-Hydroxyethyl)trimethylammonium', '2-Hydroxy-N,N,N-trimethylethanaminium', 'CHOLINE', 'C00114', 'BRN 1736748', 'CCRIS 5847', 'Choline cation', 'Choline ion', 'Cholinum', 'EINECS 200-535-1', 'Ethanaminium, 2-hydroxy-N,N,N-trimethyl-', 'C4917_SIGMA', 'Choline-(methyl-14C) chloride', 'KBioSS_000738', 'Spectrum_000258', 'IDI1_000107', 'Spectrum4_000867', 'KBioGR_001533', 'KBio2_000738', '2-Hydroxy-N,N,N-trimethylammonium chloride', '67-48-1(CHLORIDE SALT)', 'AIDS-018923', 'AIDS018923', 'Spectrum2_001938', 'Ethanaminium, 2-hydroxy-N,N,N-trimethyl- (9CI)'] | ['butanedioic acid', 'succinic acid', '110-15-6', '623158-99-6', '4-02-00-01908 (Beilstein Handbook Reference)', 'Butanedioic acid diammonium salt', 'Bernsteinsaeure', 'Butanedionic acid', 'C00042', 'acide butanedioique', 'acide succinique', 'spirit of amber', 'Butanedioic acid (9CI)', 'NCGC00159372-03', 'ST5213944', 'A 12084', '398055_SIAL', 'NSC106449', 'NCGC00159372-02', 'LMFA01170043', 'nchembio856-comp9', 'S3674_SIAL', 'AIDS-017693', 'AIDS017693', 'butanedioic acid', 'ethylenesuccinic acid', 'succ', '1,4-Butanedioic acid', 'succinic acid', 'AI3-06297', 'Acidum succinicum', 'BRN 1754069', 'Bernsteinsaure [German]', 'Butandisaeure', 'EINECS 203-740-4', 'Ethylene dicarboxylic acid', 'HSDB 791', 'Kyselina jantarova [Czech]', 'NSC 106449', 'S9512_SIGMA', 'nchembio.2007.47-comp2', '1,2-Ethanedicarboxylic acid', 'Amber acid', 'Asuccin', 'Bernsteinsaure', 'Dihydrofumaric acid', 'Katasuccin', 'NSC25949', 'WLN: QV2VQ', 'Wormwood', 'Wormwood acid', 'CHEBI:15741', 'HOOC-CH2-CH2-COOH', 'Succinic acid (8CI)', '1,4-BUTANEDIOIC ACID (SUCCINIC ACID)', 'InChI=1/C4H6O4/c5-3(6)1-2-4(7)8/h1-2H2,(H,5,6)(H,7,8', 'W502707_ALDRICH', '14078_FLUKA', 'S7501_SIAL', 'W502715_ALDRICH', 'SIN', '14079_FLUKA', 'FMR'] | tetraethylazanium | 2-hydroxyethyl-trimethylazanium | butanedioic acid | CC[N+](CC)(CC)CC | C[N+](C)(C)CCO | O=C(O)CCC(=O)O | C8H20N | C5H14NO | C4H6O4 | AFI |  |  | 2019
17643 | 0 | 0.1182033 | 0.1300236 | 0 | 0 | 0 | 0 | 0 | 0 | 0 | 0 | 0.05910165 | 0 | 0 | 0 | 0 | 0 | 0 | 0 | 0 | 0.04728132 | 0 | 0 | 0 | 0 | 0 | 0 | 0 | 0 | 0 | 0 | 0 | 0 | 0 | 0 | 0 | 0 | 0 | 0 | 0 | 0 | 0.21513 | 0.21513 | 0.21513 | 0 | 0 | 0 | 0 | 0 | 0 | 0 | 10.1016/j.micromeso.2018.09.005 | yes |  | 0 |  |  | 1 | 180 |  |  | 100 |  | tetraethylammonium | choline | succininc acid | LEV |  |  | pseudoboehmite, phosphoric acid, HF, ferric citrate | Shandong, Yantai, Sinopharm, Aladdin |  |  | 65 | [9 empty] | ['tetraethylazanium', 'Tetraethylammonium', '4-04-00-00331 (Beilstein Handbook Reference)', 'AMMONIUM, TETRAETHYL-', 'BRN 1738225', 'Ethanaminium, N,N,N-triethyl- (9CI)', 'N,N,N-Triethylethanaminium', 'Tetraetilammonio [Italian]', 'Tetramon', 'Tetrylammonium', 'ZINC00896981', 'Lopac-T-2265', 'CHEBI:44296', 'NEt4(+)', '[NEt4](+)', 'Ammonium, tetraethyl-, dodeca-.mu.-chlorohexachlorohexatantalate(2-)(2:1), octahedro-', 'Ethanaminium, N,N,N-triethyl-, dodeca-.mu.-chlorohexachlorohexatantalate(2-) octahedro (2:1)', 'NSC156315', 'nchembio874-comp2', 'NCGC00016008-01', 'NET', 'tetraethylazanium', 'InChI=1/C8H20N/c1-5-9(6-2,7-3)8-4/h5-8H2,1-4H3/q+', 'C07512', 'Tetraethylammonium', 'E4N', 'TETRAETHYLAMMONIUM ION'] | ['2-hydroxyethyl-trimethylazanium', '2-hydroxyethyl-trimethyl-ammonium', '2-hydroxyethyl-trimethylammonium', '2-hydroxyethyl-trimethyl-azanium', '139741-81-4', '62-49-7', 'KBio1_000107', 'CHT', 'Lopac0_000180', 'DivK1c_000107', 'KBio2_003306', 'NINDS_000107', 'ZINC03079337', 'Spectrum5_001579', 'SPBio_001975', '(beta-hydroxyethyl)trimethylammonium', 'Choline (8CI)', 'CHEBI:15354', 'N,N,N-trimethylethanol-ammonium', 'Bilineurine', '3-04-00-00651 (Beilstein Handbook Reference)', 'AI3-24208', 'InChI=1/C5H14NO/c1-6(2,3)4-5-7/h7H,4-5H2,1-3H3/q+', 'Lopac-C-1754', 'NCGC00015219-01', 'KBio2_005874', '(2-Hydroxyethyl)trimethylammonium', '2-Hydroxy-N,N,N-trimethylethanaminium', 'CHOLINE', 'C00114', 'BRN 1736748', 'CCRIS 5847', 'Choline cation', 'Choline ion', 'Cholinum', 'EINECS 200-535-1', 'Ethanaminium, 2-hydroxy-N,N,N-trimethyl-', 'C4917_SIGMA', 'Choline-(methyl-14C) chloride', 'KBioSS_000738', 'Spectrum_000258', 'IDI1_000107', 'Spectrum4_000867', 'KBioGR_001533', 'KBio2_000738', '2-Hydroxy-N,N,N-trimethylammonium chloride', '67-48-1(CHLORIDE SALT)', 'AIDS-018923', 'AIDS018923', 'Spectrum2_001938', 'Ethanaminium, 2-hydroxy-N,N,N-trimethyl- (9CI)'] | ['butanedioic acid', 'succinic acid', '110-15-6', '623158-99-6', '4-02-00-01908 (Beilstein Handbook Reference)', 'Butanedioic acid diammonium salt', 'Bernsteinsaeure', 'Butanedionic acid', 'C00042', 'acide butanedioique', 'acide succinique', 'spirit of amber', 'Butanedioic acid (9CI)', 'NCGC00159372-03', 'ST5213944', 'A 12084', '398055_SIAL', 'NSC106449', 'NCGC00159372-02', 'LMFA01170043', 'nchembio856-comp9', 'S3674_SIAL', 'AIDS-017693', 'AIDS017693', 'butanedioic acid', 'ethylenesuccinic acid', 'succ', '1,4-Butanedioic acid', 'succinic acid', 'AI3-06297', 'Acidum succinicum', 'BRN 1754069', 'Bernsteinsaure [German]', 'Butandisaeure', 'EINECS 203-740-4', 'Ethylene dicarboxylic acid', 'HSDB 791', 'Kyselina jantarova [Czech]', 'NSC 106449', 'S9512_SIGMA', 'nchembio.2007.47-comp2', '1,2-Ethanedicarboxylic acid', 'Amber acid', 'Asuccin', 'Bernsteinsaure', 'Dihydrofumaric acid', 'Katasuccin', 'NSC25949', 'WLN: QV2VQ', 'Wormwood', 'Wormwood acid', 'CHEBI:15741', 'HOOC-CH2-CH2-COOH', 'Succinic acid (8CI)', '1,4-BUTANEDIOIC ACID (SUCCINIC ACID)', 'InChI=1/C4H6O4/c5-3(6)1-2-4(7)8/h1-2H2,(H,5,6)(H,7,8', 'W502707_ALDRICH', '14078_FLUKA', 'S7501_SIAL', 'W502715_ALDRICH', 'SIN', '14079_FLUKA', 'FMR'] | tetraethylazanium | 2-hydroxyethyl-trimethylazanium | butanedioic acid | CC[N+](CC)(CC)CC | C[N+](C)(C)CCO | O=C(O)CCC(=O)O | C8H20N | C5H14NO | C4H6O4 | LEV |  |  | 2019
17644 | 0 | 0.1182033 | 0.1300236 | 0 | 0 | 0 | 0 | 0 | 0 | 0 | 0 | 0.05910165 | 0 | 0 | 0 | 0 | 0 | 0 | 0 | 0 | 0.04728132 | 0 | 0 | 0 | 0 | 0 | 0 | 0 | 0 | 0 | 0 | 0 | 0 | 0 | 0 | 0 | 0 | 0 | 0 | 0 | 0 | 0.21513 | 0.21513 | 0.21513 | 0 | 0 | 0 | 0 | 0 | 0 | 0 | 10.1016/j.micromeso.2018.09.005 | yes |  | 0 |  |  | 1 | 180 |  |  | 100 |  | tetraethylammonium | choline | succininc acid | amorphous |  |  | pseudoboehmite, phosphoric acid, HF, ferric citrate | Shandong, Yantai, Sinopharm, Aladdin | [12 empty] | ['tetraethylazanium', 'Tetraethylammonium', '4-04-00-00331 (Beilstein Handbook Reference)', 'AMMONIUM, TETRAETHYL-', 'BRN 1738225', 'Ethanaminium, N,N,N-triethyl- (9CI)', 'N,N,N-Triethylethanaminium', 'Tetraetilammonio [Italian]', 'Tetramon', 'Tetrylammonium', 'ZINC00896981', 'Lopac-T-2265', 'CHEBI:44296', 'NEt4(+)', '[NEt4](+)', 'Ammonium, tetraethyl-, dodeca-.mu.-chlorohexachlorohexatantalate(2-)(2:1), octahedro-', 'Ethanaminium, N,N,N-triethyl-, dodeca-.mu.-chlorohexachlorohexatantalate(2-) octahedro (2:1)', 'NSC156315', 'nchembio874-comp2', 'NCGC00016008-01', 'NET', 'tetraethylazanium', 'InChI=1/C8H20N/c1-5-9(6-2,7-3)8-4/h5-8H2,1-4H3/q+', 'C07512', 'Tetraethylammonium', 'E4N', 'TETRAETHYLAMMONIUM ION'] | ['2-hydroxyethyl-trimethylazanium', '2-hydroxyethyl-trimethyl-ammonium', '2-hydroxyethyl-trimethylammonium', '2-hydroxyethyl-trimethyl-azanium', '139741-81-4', '62-49-7', 'KBio1_000107', 'CHT', 'Lopac0_000180', 'DivK1c_000107', 'KBio2_003306', 'NINDS_000107', 'ZINC03079337', 'Spectrum5_001579', 'SPBio_001975', '(beta-hydroxyethyl)trimethylammonium', 'Choline (8CI)', 'CHEBI:15354', 'N,N,N-trimethylethanol-ammonium', 'Bilineurine', '3-04-00-00651 (Beilstein Handbook Reference)', 'AI3-24208', 'InChI=1/C5H14NO/c1-6(2,3)4-5-7/h7H,4-5H2,1-3H3/q+', 'Lopac-C-1754', 'NCGC00015219-01', 'KBio2_005874', '(2-Hydroxyethyl)trimethylammonium', '2-Hydroxy-N,N,N-trimethylethanaminium', 'CHOLINE', 'C00114', 'BRN 1736748', 'CCRIS 5847', 'Choline cation', 'Choline ion', 'Cholinum', 'EINECS 200-535-1', 'Ethanaminium, 2-hydroxy-N,N,N-trimethyl-', 'C4917_SIGMA', 'Choline-(methyl-14C) chloride', 'KBioSS_000738', 'Spectrum_000258', 'IDI1_000107', 'Spectrum4_000867', 'KBioGR_001533', 'KBio2_000738', '2-Hydroxy-N,N,N-trimethylammonium chloride', '67-48-1(CHLORIDE SALT)', 'AIDS-018923', 'AIDS018923', 'Spectrum2_001938', 'Ethanaminium, 2-hydroxy-N,N,N-trimethyl- (9CI)'] | ['butanedioic acid', 'succinic acid', '110-15-6', '623158-99-6', '4-02-00-01908 (Beilstein Handbook Reference)', 'Butanedioic acid diammonium salt', 'Bernsteinsaeure', 'Butanedionic acid', 'C00042', 'acide butanedioique', 'acide succinique', 'spirit of amber', 'Butanedioic acid (9CI)', 'NCGC00159372-03', 'ST5213944', 'A 12084', '398055_SIAL', 'NSC106449', 'NCGC00159372-02', 'LMFA01170043', 'nchembio856-comp9', 'S3674_SIAL', 'AIDS-017693', 'AIDS017693', 'butanedioic acid', 'ethylenesuccinic acid', 'succ', '1,4-Butanedioic acid', 'succinic acid', 'AI3-06297', 'Acidum succinicum', 'BRN 1754069', 'Bernsteinsaure [German]', 'Butandisaeure', 'EINECS 203-740-4', 'Ethylene dicarboxylic acid', 'HSDB 791', 'Kyselina jantarova [Czech]', 'NSC 106449', 'S9512_SIGMA', 'nchembio.2007.47-comp2', '1,2-Ethanedicarboxylic acid', 'Amber acid', 'Asuccin', 'Bernsteinsaure', 'Dihydrofumaric acid', 'Katasuccin', 'NSC25949', 'WLN: QV2VQ', 'Wormwood', 'Wormwood acid', 'CHEBI:15741', 'HOOC-CH2-CH2-COOH', 'Succinic acid (8CI)', '1,4-BUTANEDIOIC ACID (SUCCINIC ACID)', 'InChI=1/C4H6O4/c5-3(6)1-2-4(7)8/h1-2H2,(H,5,6)(H,7,8', 'W502707_ALDRICH', '14078_FLUKA', 'S7501_SIAL', 'W502715_ALDRICH', 'SIN', '14079_FLUKA', 'FMR'] | tetraethylazanium | 2-hydroxyethyl-trimethylazanium | butanedioic acid | CC[N+](CC)(CC)CC | C[N+](C)(C)CCO | O=C(O)CCC(=O)O | C8H20N | C5H14NO | C4H6O4 |  |  |  | 2019
17645 | 0 | 0.1182033 | 0.1300236 | 0 | 0 | 0 | 0 | 0 | 0 | 0 | 0 | 0.05910165 | 0 | 0 | 0 | 0 | 0 | 0 | 0 | 0 | 0.04728132 | 0 | 0 | 0 | 0 | 0 | 0 | 0 | 0 | 0 | 0 | 0 | 0 | 0 | 0 | 0 | 0 | 0 | 0 | 0 | 0 | 0.21513 | 0.21513 | 0.21513 | 0 | 0 | 0 | 0 | 0 | 0 | 0 | 10.1016/j.micromeso.2018.09.005 | yes |  | 0 |  |  | 1 | 150 |  |  | 100 |  | tetraethylammonium | choline | succininc acid | AST | amorphous |  | pseudoboehmite, phosphoric acid, HF, ferric citrate | Shandong, Yantai, Sinopharm, Aladdin | [12 empty] | ['tetraethylazanium', 'Tetraethylammonium', '4-04-00-00331 (Beilstein Handbook Reference)', 'AMMONIUM, TETRAETHYL-', 'BRN 1738225', 'Ethanaminium, N,N,N-triethyl- (9CI)', 'N,N,N-Triethylethanaminium', 'Tetraetilammonio [Italian]', 'Tetramon', 'Tetrylammonium', 'ZINC00896981', 'Lopac-T-2265', 'CHEBI:44296', 'NEt4(+)', '[NEt4](+)', 'Ammonium, tetraethyl-, dodeca-.mu.-chlorohexachlorohexatantalate(2-)(2:1), octahedro-', 'Ethanaminium, N,N,N-triethyl-, dodeca-.mu.-chlorohexachlorohexatantalate(2-) octahedro (2:1)', 'NSC156315', 'nchembio874-comp2', 'NCGC00016008-01', 'NET', 'tetraethylazanium', 'InChI=1/C8H20N/c1-5-9(6-2,7-3)8-4/h5-8H2,1-4H3/q+', 'C07512', 'Tetraethylammonium', 'E4N', 'TETRAETHYLAMMONIUM ION'] | ['2-hydroxyethyl-trimethylazanium', '2-hydroxyethyl-trimethyl-ammonium', '2-hydroxyethyl-trimethylammonium', '2-hydroxyethyl-trimethyl-azanium', '139741-81-4', '62-49-7', 'KBio1_000107', 'CHT', 'Lopac0_000180', 'DivK1c_000107', 'KBio2_003306', 'NINDS_000107', 'ZINC03079337', 'Spectrum5_001579', 'SPBio_001975', '(beta-hydroxyethyl)trimethylammonium', 'Choline (8CI)', 'CHEBI:15354', 'N,N,N-trimethylethanol-ammonium', 'Bilineurine', '3-04-00-00651 (Beilstein Handbook Reference)', 'AI3-24208', 'InChI=1/C5H14NO/c1-6(2,3)4-5-7/h7H,4-5H2,1-3H3/q+', 'Lopac-C-1754', 'NCGC00015219-01', 'KBio2_005874', '(2-Hydroxyethyl)trimethylammonium', '2-Hydroxy-N,N,N-trimethylethanaminium', 'CHOLINE', 'C00114', 'BRN 1736748', 'CCRIS 5847', 'Choline cation', 'Choline ion', 'Cholinum', 'EINECS 200-535-1', 'Ethanaminium, 2-hydroxy-N,N,N-trimethyl-', 'C4917_SIGMA', 'Choline-(methyl-14C) chloride', 'KBioSS_000738', 'Spectrum_000258', 'IDI1_000107', 'Spectrum4_000867', 'KBioGR_001533', 'KBio2_000738', '2-Hydroxy-N,N,N-trimethylammonium chloride', '67-48-1(CHLORIDE SALT)', 'AIDS-018923', 'AIDS018923', 'Spectrum2_001938', 'Ethanaminium, 2-hydroxy-N,N,N-trimethyl- (9CI)'] | ['butanedioic acid', 'succinic acid', '110-15-6', '623158-99-6', '4-02-00-01908 (Beilstein Handbook Reference)', 'Butanedioic acid diammonium salt', 'Bernsteinsaeure', 'Butanedionic acid', 'C00042', 'acide butanedioique', 'acide succinique', 'spirit of amber', 'Butanedioic acid (9CI)', 'NCGC00159372-03', 'ST5213944', 'A 12084', '398055_SIAL', 'NSC106449', 'NCGC00159372-02', 'LMFA01170043', 'nchembio856-comp9', 'S3674_SIAL', 'AIDS-017693', 'AIDS017693', 'butanedioic acid', 'ethylenesuccinic acid', 'succ', '1,4-Butanedioic acid', 'succinic acid', 'AI3-06297', 'Acidum succinicum', 'BRN 1754069', 'Bernsteinsaure [German]', 'Butandisaeure', 'EINECS 203-740-4', 'Ethylene dicarboxylic acid', 'HSDB 791', 'Kyselina jantarova [Czech]', 'NSC 106449', 'S9512_SIGMA', 'nchembio.2007.47-comp2', '1,2-Ethanedicarboxylic acid', 'Amber acid', 'Asuccin', 'Bernsteinsaure', 'Dihydrofumaric acid', 'Katasuccin', 'NSC25949', 'WLN: QV2VQ', 'Wormwood', 'Wormwood acid', 'CHEBI:15741', 'HOOC-CH2-CH2-COOH', 'Succinic acid (8CI)', '1,4-BUTANEDIOIC ACID (SUCCINIC ACID)', 'InChI=1/C4H6O4/c5-3(6)1-2-4(7)8/h1-2H2,(H,5,6)(H,7,8', 'W502707_ALDRICH', '14078_FLUKA', 'S7501_SIAL', 'W502715_ALDRICH', 'SIN', '14079_FLUKA', 'FMR'] | tetraethylazanium | 2-hydroxyethyl-trimethylazanium | butanedioic acid | CC[N+](CC)(CC)CC | C[N+](C)(C)CCO | O=C(O)CCC(=O)O | C8H20N | C5H14NO | C4H6O4 | AST |  |  | 2019
17646 | 0 | 0.1182033 | 0.1300236 | 0 | 0 | 0 | 0 | 0 | 0 | 0 | 0 | 0.05910165 | 0 | 0 | 0 | 0 | 0 | 0 | 0 | 0 | 0.04728132 | 0 | 0 | 0 | 0 | 0 | 0 | 0 | 0 | 0 | 0 | 0 | 0 | 0 | 0 | 0 | 0 | 0 | 0 | 0 | 0 | 0.21513 | 0.21513 | 0.21513 | 0 | 0 | 0 | 0 | 0 | 0 | 0 | 10.1016/j.micromeso.2018.09.005 | yes |  | 0 |  |  | 1 | 170 |  |  | 100 |  | tetraethylammonium | choline | succininc acid | LEV |  |  | pseudoboehmite, phosphoric acid, HF, ferric citrate | Shandong, Yantai, Sinopharm, Aladdin |  |  | 100 | [9 empty] | ['tetraethylazanium', 'Tetraethylammonium', '4-04-00-00331 (Beilstein Handbook Reference)', 'AMMONIUM, TETRAETHYL-', 'BRN 1738225', 'Ethanaminium, N,N,N-triethyl- (9CI)', 'N,N,N-Triethylethanaminium', 'Tetraetilammonio [Italian]', 'Tetramon', 'Tetrylammonium', 'ZINC00896981', 'Lopac-T-2265', 'CHEBI:44296', 'NEt4(+)', '[NEt4](+)', 'Ammonium, tetraethyl-, dodeca-.mu.-chlorohexachlorohexatantalate(2-)(2:1), octahedro-', 'Ethanaminium, N,N,N-triethyl-, dodeca-.mu.-chlorohexachlorohexatantalate(2-) octahedro (2:1)', 'NSC156315', 'nchembio874-comp2', 'NCGC00016008-01', 'NET', 'tetraethylazanium', 'InChI=1/C8H20N/c1-5-9(6-2,7-3)8-4/h5-8H2,1-4H3/q+', 'C07512', 'Tetraethylammonium', 'E4N', 'TETRAETHYLAMMONIUM ION'] | ['2-hydroxyethyl-trimethylazanium', '2-hydroxyethyl-trimethyl-ammonium', '2-hydroxyethyl-trimethylammonium', '2-hydroxyethyl-trimethyl-azanium', '139741-81-4', '62-49-7', 'KBio1_000107', 'CHT', 'Lopac0_000180', 'DivK1c_000107', 'KBio2_003306', 'NINDS_000107', 'ZINC03079337', 'Spectrum5_001579', 'SPBio_001975', '(beta-hydroxyethyl)trimethylammonium', 'Choline (8CI)', 'CHEBI:15354', 'N,N,N-trimethylethanol-ammonium', 'Bilineurine', '3-04-00-00651 (Beilstein Handbook Reference)', 'AI3-24208', 'InChI=1/C5H14NO/c1-6(2,3)4-5-7/h7H,4-5H2,1-3H3/q+', 'Lopac-C-1754', 'NCGC00015219-01', 'KBio2_005874', '(2-Hydroxyethyl)trimethylammonium', '2-Hydroxy-N,N,N-trimethylethanaminium', 'CHOLINE', 'C00114', 'BRN 1736748', 'CCRIS 5847', 'Choline cation', 'Choline ion', 'Cholinum', 'EINECS 200-535-1', 'Ethanaminium, 2-hydroxy-N,N,N-trimethyl-', 'C4917_SIGMA', 'Choline-(methyl-14C) chloride', 'KBioSS_000738', 'Spectrum_000258', 'IDI1_000107', 'Spectrum4_000867', 'KBioGR_001533', 'KBio2_000738', '2-Hydroxy-N,N,N-trimethylammonium chloride', '67-48-1(CHLORIDE SALT)', 'AIDS-018923', 'AIDS018923', 'Spectrum2_001938', 'Ethanaminium, 2-hydroxy-N,N,N-trimethyl- (9CI)'] | ['butanedioic acid', 'succinic acid', '110-15-6', '623158-99-6', '4-02-00-01908 (Beilstein Handbook Reference)', 'Butanedioic acid diammonium salt', 'Bernsteinsaeure', 'Butanedionic acid', 'C00042', 'acide butanedioique', 'acide succinique', 'spirit of amber', 'Butanedioic acid (9CI)', 'NCGC00159372-03', 'ST5213944', 'A 12084', '398055_SIAL', 'NSC106449', 'NCGC00159372-02', 'LMFA01170043', 'nchembio856-comp9', 'S3674_SIAL', 'AIDS-017693', 'AIDS017693', 'butanedioic acid', 'ethylenesuccinic acid', 'succ', '1,4-Butanedioic acid', 'succinic acid', 'AI3-06297', 'Acidum succinicum', 'BRN 1754069', 'Bernsteinsaure [German]', 'Butandisaeure', 'EINECS 203-740-4', 'Ethylene dicarboxylic acid', 'HSDB 791', 'Kyselina jantarova [Czech]', 'NSC 106449', 'S9512_SIGMA', 'nchembio.2007.47-comp2', '1,2-Ethanedicarboxylic acid', 'Amber acid', 'Asuccin', 'Bernsteinsaure', 'Dihydrofumaric acid', 'Katasuccin', 'NSC25949', 'WLN: QV2VQ', 'Wormwood', 'Wormwood acid', 'CHEBI:15741', 'HOOC-CH2-CH2-COOH', 'Succinic acid (8CI)', '1,4-BUTANEDIOIC ACID (SUCCINIC ACID)', 'InChI=1/C4H6O4/c5-3(6)1-2-4(7)8/h1-2H2,(H,5,6)(H,7,8', 'W502707_ALDRICH', '14078_FLUKA', 'S7501_SIAL', 'W502715_ALDRICH', 'SIN', '14079_FLUKA', 'FMR'] | tetraethylazanium | 2-hydroxyethyl-trimethylazanium | butanedioic acid | CC[N+](CC)(CC)CC | C[N+](C)(C)CCO | O=C(O)CCC(=O)O | C8H20N | C5H14NO | C4H6O4 | LEV |  |  | 2019
17647 | 0 | 0.1182033 | 0.1300236 | 0 | 0 | 0 | 0 | 0 | 0 | 0 | 0 | 0.05910165 | 0 | 0 | 0 | 0 | 0 | 0 | 0 | 0 | 0.04728132 | 0 | 0 | 0 | 0 | 0 | 0 | 0 | 0 | 0 | 0 | 0 | 0 | 0 | 0 | 0 | 0 | 0 | 0 | 0 | 0 | 0.21513 | 0.21513 | 0.21513 | 0 | 0 | 0 | 0 | 0 | 0 | 0 | 10.1016/j.micromeso.2018.09.005 | yes |  | 0 |  |  | 0.1667 | 190 |  |  | 100 |  | tetraethylammonium | choline | succininc acid | amorphous |  |  | pseudoboehmite, phosphoric acid, HF, ferric citrate | Shandong, Yantai, Sinopharm, Aladdin | [12 empty] | ['tetraethylazanium', 'Tetraethylammonium', '4-04-00-00331 (Beilstein Handbook Reference)', 'AMMONIUM, TETRAETHYL-', 'BRN 1738225', 'Ethanaminium, N,N,N-triethyl- (9CI)', 'N,N,N-Triethylethanaminium', 'Tetraetilammonio [Italian]', 'Tetramon', 'Tetrylammonium', 'ZINC00896981', 'Lopac-T-2265', 'CHEBI:44296', 'NEt4(+)', '[NEt4](+)', 'Ammonium, tetraethyl-, dodeca-.mu.-chlorohexachlorohexatantalate(2-)(2:1), octahedro-', 'Ethanaminium, N,N,N-triethyl-, dodeca-.mu.-chlorohexachlorohexatantalate(2-) octahedro (2:1)', 'NSC156315', 'nchembio874-comp2', 'NCGC00016008-01', 'NET', 'tetraethylazanium', 'InChI=1/C8H20N/c1-5-9(6-2,7-3)8-4/h5-8H2,1-4H3/q+', 'C07512', 'Tetraethylammonium', 'E4N', 'TETRAETHYLAMMONIUM ION'] | ['2-hydroxyethyl-trimethylazanium', '2-hydroxyethyl-trimethyl-ammonium', '2-hydroxyethyl-trimethylammonium', '2-hydroxyethyl-trimethyl-azanium', '139741-81-4', '62-49-7', 'KBio1_000107', 'CHT', 'Lopac0_000180', 'DivK1c_000107', 'KBio2_003306', 'NINDS_000107', 'ZINC03079337', 'Spectrum5_001579', 'SPBio_001975', '(beta-hydroxyethyl)trimethylammonium', 'Choline (8CI)', 'CHEBI:15354', 'N,N,N-trimethylethanol-ammonium', 'Bilineurine', '3-04-00-00651 (Beilstein Handbook Reference)', 'AI3-24208', 'InChI=1/C5H14NO/c1-6(2,3)4-5-7/h7H,4-5H2,1-3H3/q+', 'Lopac-C-1754', 'NCGC00015219-01', 'KBio2_005874', '(2-Hydroxyethyl)trimethylammonium', '2-Hydroxy-N,N,N-trimethylethanaminium', 'CHOLINE', 'C00114', 'BRN 1736748', 'CCRIS 5847', 'Choline cation', 'Choline ion', 'Cholinum', 'EINECS 200-535-1', 'Ethanaminium, 2-hydroxy-N,N,N-trimethyl-', 'C4917_SIGMA', 'Choline-(methyl-14C) chloride', 'KBioSS_000738', 'Spectrum_000258', 'IDI1_000107', 'Spectrum4_000867', 'KBioGR_001533', 'KBio2_000738', '2-Hydroxy-N,N,N-trimethylammonium chloride', '67-48-1(CHLORIDE SALT)', 'AIDS-018923', 'AIDS018923', 'Spectrum2_001938', 'Ethanaminium, 2-hydroxy-N,N,N-trimethyl- (9CI)'] | ['butanedioic acid', 'succinic acid', '110-15-6', '623158-99-6', '4-02-00-01908 (Beilstein Handbook Reference)', 'Butanedioic acid diammonium salt', 'Bernsteinsaeure', 'Butanedionic acid', 'C00042', 'acide butanedioique', 'acide succinique', 'spirit of amber', 'Butanedioic acid (9CI)', 'NCGC00159372-03', 'ST5213944', 'A 12084', '398055_SIAL', 'NSC106449', 'NCGC00159372-02', 'LMFA01170043', 'nchembio856-comp9', 'S3674_SIAL', 'AIDS-017693', 'AIDS017693', 'butanedioic acid', 'ethylenesuccinic acid', 'succ', '1,4-Butanedioic acid', 'succinic acid', 'AI3-06297', 'Acidum succinicum', 'BRN 1754069', 'Bernsteinsaure [German]', 'Butandisaeure', 'EINECS 203-740-4', 'Ethylene dicarboxylic acid', 'HSDB 791', 'Kyselina jantarova [Czech]', 'NSC 106449', 'S9512_SIGMA', 'nchembio.2007.47-comp2', '1,2-Ethanedicarboxylic acid', 'Amber acid', 'Asuccin', 'Bernsteinsaure', 'Dihydrofumaric acid', 'Katasuccin', 'NSC25949', 'WLN: QV2VQ', 'Wormwood', 'Wormwood acid', 'CHEBI:15741', 'HOOC-CH2-CH2-COOH', 'Succinic acid (8CI)', '1,4-BUTANEDIOIC ACID (SUCCINIC ACID)', 'InChI=1/C4H6O4/c5-3(6)1-2-4(7)8/h1-2H2,(H,5,6)(H,7,8', 'W502707_ALDRICH', '14078_FLUKA', 'S7501_SIAL', 'W502715_ALDRICH', 'SIN', '14079_FLUKA', 'FMR'] | tetraethylazanium | 2-hydroxyethyl-trimethylazanium | butanedioic acid | CC[N+](CC)(CC)CC | C[N+](C)(C)CCO | O=C(O)CCC(=O)O | C8H20N | C5H14NO | C4H6O4 |  |  |  | 2019
17648 | 0 | 0.1182033 | 0.1300236 | 0 | 0 | 0 | 0 | 0 | 0 | 0 | 0 | 0.05910165 | 0 | 0 | 0 | 0 | 0 | 0 | 0 | 0 | 0.04728132 | 0 | 0 | 0 | 0 | 0 | 0 | 0 | 0 | 0 | 0 | 0 | 0 | 0 | 0 | 0 | 0 | 0 | 0 | 0 | 0 | 0.21513 | 0.21513 | 0.21513 | 0 | 0 | 0 | 0 | 0 | 0 | 0 | 10.1016/j.micromeso.2018.09.005 | yes |  | 0 |  |  | 0.33 | 190 |  |  | 100 |  | tetraethylammonium | choline | succininc acid | LEV |  |  | pseudoboehmite, phosphoric acid, HF, ferric citrate | Shandong, Yantai, Sinopharm, Aladdin |  |  | 91 | [9 empty] | ['tetraethylazanium', 'Tetraethylammonium', '4-04-00-00331 (Beilstein Handbook Reference)', 'AMMONIUM, TETRAETHYL-', 'BRN 1738225', 'Ethanaminium, N,N,N-triethyl- (9CI)', 'N,N,N-Triethylethanaminium', 'Tetraetilammonio [Italian]', 'Tetramon', 'Tetrylammonium', 'ZINC00896981', 'Lopac-T-2265', 'CHEBI:44296', 'NEt4(+)', '[NEt4](+)', 'Ammonium, tetraethyl-, dodeca-.mu.-chlorohexachlorohexatantalate(2-)(2:1), octahedro-', 'Ethanaminium, N,N,N-triethyl-, dodeca-.mu.-chlorohexachlorohexatantalate(2-) octahedro (2:1)', 'NSC156315', 'nchembio874-comp2', 'NCGC00016008-01', 'NET', 'tetraethylazanium', 'InChI=1/C8H20N/c1-5-9(6-2,7-3)8-4/h5-8H2,1-4H3/q+', 'C07512', 'Tetraethylammonium', 'E4N', 'TETRAETHYLAMMONIUM ION'] | ['2-hydroxyethyl-trimethylazanium', '2-hydroxyethyl-trimethyl-ammonium', '2-hydroxyethyl-trimethylammonium', '2-hydroxyethyl-trimethyl-azanium', '139741-81-4', '62-49-7', 'KBio1_000107', 'CHT', 'Lopac0_000180', 'DivK1c_000107', 'KBio2_003306', 'NINDS_000107', 'ZINC03079337', 'Spectrum5_001579', 'SPBio_001975', '(beta-hydroxyethyl)trimethylammonium', 'Choline (8CI)', 'CHEBI:15354', 'N,N,N-trimethylethanol-ammonium', 'Bilineurine', '3-04-00-00651 (Beilstein Handbook Reference)', 'AI3-24208', 'InChI=1/C5H14NO/c1-6(2,3)4-5-7/h7H,4-5H2,1-3H3/q+', 'Lopac-C-1754', 'NCGC00015219-01', 'KBio2_005874', '(2-Hydroxyethyl)trimethylammonium', '2-Hydroxy-N,N,N-trimethylethanaminium', 'CHOLINE', 'C00114', 'BRN 1736748', 'CCRIS 5847', 'Choline cation', 'Choline ion', 'Cholinum', 'EINECS 200-535-1', 'Ethanaminium, 2-hydroxy-N,N,N-trimethyl-', 'C4917_SIGMA', 'Choline-(methyl-14C) chloride', 'KBioSS_000738', 'Spectrum_000258', 'IDI1_000107', 'Spectrum4_000867', 'KBioGR_001533', 'KBio2_000738', '2-Hydroxy-N,N,N-trimethylammonium chloride', '67-48-1(CHLORIDE SALT)', 'AIDS-018923', 'AIDS018923', 'Spectrum2_001938', 'Ethanaminium, 2-hydroxy-N,N,N-trimethyl- (9CI)'] | ['butanedioic acid', 'succinic acid', '110-15-6', '623158-99-6', '4-02-00-01908 (Beilstein Handbook Reference)', 'Butanedioic acid diammonium salt', 'Bernsteinsaeure', 'Butanedionic acid', 'C00042', 'acide butanedioique', 'acide succinique', 'spirit of amber', 'Butanedioic acid (9CI)', 'NCGC00159372-03', 'ST5213944', 'A 12084', '398055_SIAL', 'NSC106449', 'NCGC00159372-02', 'LMFA01170043', 'nchembio856-comp9', 'S3674_SIAL', 'AIDS-017693', 'AIDS017693', 'butanedioic acid', 'ethylenesuccinic acid', 'succ', '1,4-Butanedioic acid', 'succinic acid', 'AI3-06297', 'Acidum succinicum', 'BRN 1754069', 'Bernsteinsaure [German]', 'Butandisaeure', 'EINECS 203-740-4', 'Ethylene dicarboxylic acid', 'HSDB 791', 'Kyselina jantarova [Czech]', 'NSC 106449', 'S9512_SIGMA', 'nchembio.2007.47-comp2', '1,2-Ethanedicarboxylic acid', 'Amber acid', 'Asuccin', 'Bernsteinsaure', 'Dihydrofumaric acid', 'Katasuccin', 'NSC25949', 'WLN: QV2VQ', 'Wormwood', 'Wormwood acid', 'CHEBI:15741', 'HOOC-CH2-CH2-COOH', 'Succinic acid (8CI)', '1,4-BUTANEDIOIC ACID (SUCCINIC ACID)', 'InChI=1/C4H6O4/c5-3(6)1-2-4(7)8/h1-2H2,(H,5,6)(H,7,8', 'W502707_ALDRICH', '14078_FLUKA', 'S7501_SIAL', 'W502715_ALDRICH', 'SIN', '14079_FLUKA', 'FMR'] | tetraethylazanium | 2-hydroxyethyl-trimethylazanium | butanedioic acid | CC[N+](CC)(CC)CC | C[N+](C)(C)CCO | O=C(O)CCC(=O)O | C8H20N | C5H14NO | C4H6O4 | LEV |  |  | 2019
17649 | 0 | 0.1182033 | 0.1300236 | 0 | 0 | 0 | 0 | 0 | 0 | 0 | 0 | 0.05910165 | 0 | 0 | 0 | 0 | 0 | 0 | 0 | 0 | 0.04728132 | 0 | 0 | 0 | 0 | 0 | 0 | 0 | 0 | 0 | 0 | 0 | 0 | 0 | 0 | 0 | 0 | 0 | 0 | 0 | 0 | 0.21513 | 0.21513 | 0.21513 | 0 | 0 | 0 | 0 | 0 | 0 | 0 | 10.1016/j.micromeso.2018.09.005 | yes |  | 0 |  |  | 0.66 | 190 |  |  | 100 |  | tetraethylammonium | choline | succininc acid | LEV |  |  | pseudoboehmite, phosphoric acid, HF, ferric citrate | Shandong, Yantai, Sinopharm, Aladdin |  |  | 99 | [9 empty] | ['tetraethylazanium', 'Tetraethylammonium', '4-04-00-00331 (Beilstein Handbook Reference)', 'AMMONIUM, TETRAETHYL-', 'BRN 1738225', 'Ethanaminium, N,N,N-triethyl- (9CI)', 'N,N,N-Triethylethanaminium', 'Tetraetilammonio [Italian]', 'Tetramon', 'Tetrylammonium', 'ZINC00896981', 'Lopac-T-2265', 'CHEBI:44296', 'NEt4(+)', '[NEt4](+)', 'Ammonium, tetraethyl-, dodeca-.mu.-chlorohexachlorohexatantalate(2-)(2:1), octahedro-', 'Ethanaminium, N,N,N-triethyl-, dodeca-.mu.-chlorohexachlorohexatantalate(2-) octahedro (2:1)', 'NSC156315', 'nchembio874-comp2', 'NCGC00016008-01', 'NET', 'tetraethylazanium', 'InChI=1/C8H20N/c1-5-9(6-2,7-3)8-4/h5-8H2,1-4H3/q+', 'C07512', 'Tetraethylammonium', 'E4N', 'TETRAETHYLAMMONIUM ION'] | ['2-hydroxyethyl-trimethylazanium', '2-hydroxyethyl-trimethyl-ammonium', '2-hydroxyethyl-trimethylammonium', '2-hydroxyethyl-trimethyl-azanium', '139741-81-4', '62-49-7', 'KBio1_000107', 'CHT', 'Lopac0_000180', 'DivK1c_000107', 'KBio2_003306', 'NINDS_000107', 'ZINC03079337', 'Spectrum5_001579', 'SPBio_001975', '(beta-hydroxyethyl)trimethylammonium', 'Choline (8CI)', 'CHEBI:15354', 'N,N,N-trimethylethanol-ammonium', 'Bilineurine', '3-04-00-00651 (Beilstein Handbook Reference)', 'AI3-24208', 'InChI=1/C5H14NO/c1-6(2,3)4-5-7/h7H,4-5H2,1-3H3/q+', 'Lopac-C-1754', 'NCGC00015219-01', 'KBio2_005874', '(2-Hydroxyethyl)trimethylammonium', '2-Hydroxy-N,N,N-trimethylethanaminium', 'CHOLINE', 'C00114', 'BRN 1736748', 'CCRIS 5847', 'Choline cation', 'Choline ion', 'Cholinum', 'EINECS 200-535-1', 'Ethanaminium, 2-hydroxy-N,N,N-trimethyl-', 'C4917_SIGMA', 'Choline-(methyl-14C) chloride', 'KBioSS_000738', 'Spectrum_000258', 'IDI1_000107', 'Spectrum4_000867', 'KBioGR_001533', 'KBio2_000738', '2-Hydroxy-N,N,N-trimethylammonium chloride', '67-48-1(CHLORIDE SALT)', 'AIDS-018923', 'AIDS018923', 'Spectrum2_001938', 'Ethanaminium, 2-hydroxy-N,N,N-trimethyl- (9CI)'] | ['butanedioic acid', 'succinic acid', '110-15-6', '623158-99-6', '4-02-00-01908 (Beilstein Handbook Reference)', 'Butanedioic acid diammonium salt', 'Bernsteinsaeure', 'Butanedionic acid', 'C00042', 'acide butanedioique', 'acide succinique', 'spirit of amber', 'Butanedioic acid (9CI)', 'NCGC00159372-03', 'ST5213944', 'A 12084', '398055_SIAL', 'NSC106449', 'NCGC00159372-02', 'LMFA01170043', 'nchembio856-comp9', 'S3674_SIAL', 'AIDS-017693', 'AIDS017693', 'butanedioic acid', 'ethylenesuccinic acid', 'succ', '1,4-Butanedioic acid', 'succinic acid', 'AI3-06297', 'Acidum succinicum', 'BRN 1754069', 'Bernsteinsaure [German]', 'Butandisaeure', 'EINECS 203-740-4', 'Ethylene dicarboxylic acid', 'HSDB 791', 'Kyselina jantarova [Czech]', 'NSC 106449', 'S9512_SIGMA', 'nchembio.2007.47-comp2', '1,2-Ethanedicarboxylic acid', 'Amber acid', 'Asuccin', 'Bernsteinsaure', 'Dihydrofumaric acid', 'Katasuccin', 'NSC25949', 'WLN: QV2VQ', 'Wormwood', 'Wormwood acid', 'CHEBI:15741', 'HOOC-CH2-CH2-COOH', 'Succinic acid (8CI)', '1,4-BUTANEDIOIC ACID (SUCCINIC ACID)', 'InChI=1/C4H6O4/c5-3(6)1-2-4(7)8/h1-2H2,(H,5,6)(H,7,8', 'W502707_ALDRICH', '14078_FLUKA', 'S7501_SIAL', 'W502715_ALDRICH', 'SIN', '14079_FLUKA', 'FMR'] | tetraethylazanium | 2-hydroxyethyl-trimethylazanium | butanedioic acid | CC[N+](CC)(CC)CC | C[N+](C)(C)CCO | O=C(O)CCC(=O)O | C8H20N | C5H14NO | C4H6O4 | LEV |  |  | 2019
17650 | 0 | 0.1182033 | 0.1300236 | 0 | 0 | 0 | 0 | 0 | 0 | 0 | 0 | 0.05910165 | 0 | 0 | 0 | 0 | 0 | 0 | 0 | 0 | 0.04728132 | 0 | 0 | 0 | 0 | 0 | 0 | 0 | 0 | 0 | 0 | 0 | 0 | 0 | 0 | 0 | 0 | 0 | 0 | 0 | 0 | 0.21513 | 0.21513 | 0.21513 | 0 | 0 | 0 | 0 | 0 | 0 | 0 | 10.1016/j.micromeso.2018.09.005 | yes | 0 | 0 | 0 | 0 | 2 | 190 |  |  | 100 | 0 | tetraethylammonium | choline | succininc acid | LEV |  |  | pseudoboehmite, phosphoric acid, HF, ferric citrate | Shandong, Yantai, Sinopharm, Aladdin | 0 | 0 | 92 | 0 | 0 | 0 | 0 | 0 |  | Microwave-assisted ionothermal synthesis of Fe-LEV molecular sieve with high iron content in low-dosage of eutectic mixture | ['various techniques including xrd', 'intact tetraethylammonium bromide molecules', 'containing aluminophosphate molecular sieve'] | ['lev aluminophosphate molecular sieves', 'lev aluminophosphate molecular sieve', 'hydroxyl stretching vibration region'] | ['tetraethylazanium', 'Tetraethylammonium', '4-04-00-00331 (Beilstein Handbook Reference)', 'AMMONIUM, TETRAETHYL-', 'BRN 1738225', 'Ethanaminium, N,N,N-triethyl- (9CI)', 'N,N,N-Triethylethanaminium', 'Tetraetilammonio [Italian]', 'Tetramon', 'Tetrylammonium', 'ZINC00896981', 'Lopac-T-2265', 'CHEBI:44296', 'NEt4(+)', '[NEt4](+)', 'Ammonium, tetraethyl-, dodeca-.mu.-chlorohexachlorohexatantalate(2-)(2:1), octahedro-', 'Ethanaminium, N,N,N-triethyl-, dodeca-.mu.-chlorohexachlorohexatantalate(2-) octahedro (2:1)', 'NSC156315', 'nchembio874-comp2', 'NCGC00016008-01', 'NET', 'tetraethylazanium', 'InChI=1/C8H20N/c1-5-9(6-2,7-3)8-4/h5-8H2,1-4H3/q+', 'C07512', 'Tetraethylammonium', 'E4N', 'TETRAETHYLAMMONIUM ION'] | ['2-hydroxyethyl-trimethylazanium', '2-hydroxyethyl-trimethyl-ammonium', '2-hydroxyethyl-trimethylammonium', '2-hydroxyethyl-trimethyl-azanium', '139741-81-4', '62-49-7', 'KBio1_000107', 'CHT', 'Lopac0_000180', 'DivK1c_000107', 'KBio2_003306', 'NINDS_000107', 'ZINC03079337', 'Spectrum5_001579', 'SPBio_001975', '(beta-hydroxyethyl)trimethylammonium', 'Choline (8CI)', 'CHEBI:15354', 'N,N,N-trimethylethanol-ammonium', 'Bilineurine', '3-04-00-00651 (Beilstein Handbook Reference)', 'AI3-24208', 'InChI=1/C5H14NO/c1-6(2,3)4-5-7/h7H,4-5H2,1-3H3/q+', 'Lopac-C-1754', 'NCGC00015219-01', 'KBio2_005874', '(2-Hydroxyethyl)trimethylammonium', '2-Hydroxy-N,N,N-trimethylethanaminium', 'CHOLINE', 'C00114', 'BRN 1736748', 'CCRIS 5847', 'Choline cation', 'Choline ion', 'Cholinum', 'EINECS 200-535-1', 'Ethanaminium, 2-hydroxy-N,N,N-trimethyl-', 'C4917_SIGMA', 'Choline-(methyl-14C) chloride', 'KBioSS_000738', 'Spectrum_000258', 'IDI1_000107', 'Spectrum4_000867', 'KBioGR_001533', 'KBio2_000738', '2-Hydroxy-N,N,N-trimethylammonium chloride', '67-48-1(CHLORIDE SALT)', 'AIDS-018923', 'AIDS018923', 'Spectrum2_001938', 'Ethanaminium, 2-hydroxy-N,N,N-trimethyl- (9CI)'] | ['butanedioic acid', 'succinic acid', '110-15-6', '623158-99-6', '4-02-00-01908 (Beilstein Handbook Reference)', 'Butanedioic acid diammonium salt', 'Bernsteinsaeure', 'Butanedionic acid', 'C00042', 'acide butanedioique', 'acide succinique', 'spirit of amber', 'Butanedioic acid (9CI)', 'NCGC00159372-03', 'ST5213944', 'A 12084', '398055_SIAL', 'NSC106449', 'NCGC00159372-02', 'LMFA01170043', 'nchembio856-comp9', 'S3674_SIAL', 'AIDS-017693', 'AIDS017693', 'butanedioic acid', 'ethylenesuccinic acid', 'succ', '1,4-Butanedioic acid', 'succinic acid', 'AI3-06297', 'Acidum succinicum', 'BRN 1754069', 'Bernsteinsaure [German]', 'Butandisaeure', 'EINECS 203-740-4', 'Ethylene dicarboxylic acid', 'HSDB 791', 'Kyselina jantarova [Czech]', 'NSC 106449', 'S9512_SIGMA', 'nchembio.2007.47-comp2', '1,2-Ethanedicarboxylic acid', 'Amber acid', 'Asuccin', 'Bernsteinsaure', 'Dihydrofumaric acid', 'Katasuccin', 'NSC25949', 'WLN: QV2VQ', 'Wormwood', 'Wormwood acid', 'CHEBI:15741', 'HOOC-CH2-CH2-COOH', 'Succinic acid (8CI)', '1,4-BUTANEDIOIC ACID (SUCCINIC ACID)', 'InChI=1/C4H6O4/c5-3(6)1-2-4(7)8/h1-2H2,(H,5,6)(H,7,8', 'W502707_ALDRICH', '14078_FLUKA', 'S7501_SIAL', 'W502715_ALDRICH', 'SIN', '14079_FLUKA', 'FMR'] | tetraethylazanium | 2-hydroxyethyl-trimethylazanium | butanedioic acid | CC[N+](CC)(CC)CC | C[N+](C)(C)CCO | O=C(O)CCC(=O)O | C8H20N | C5H14NO | C4H6O4 | LEV |  |  | 2019
17651
17652 | 0.04842146 | 0.002517916 | 0 | 0 | 0.09684292 | 0 | 0 | 0 | 0 | 0 | 0 | 0 | 0 | 0 | 0 | 0 | 0 | 0 | 0 | 0 | 0 | 0 | 0 | 0 | 0 | 0 | 0 | 0 | 0 | 0 | 0 | 0 | 0 | 0 | 0 | 0 | 0 | 0 | 0 | 0.7747434 | 0 | 0 | 0 | 0 | 0 | 0 | 0 | 0 | 0 | 0 | 0 | 10.1016/j.micromeso.2018.09.012 | yes |  | 0.07747434 |  |  | 48 | 90 | TRUE | [6 empty] | zeolite W | [28 empty] | MER |  |  | 2019
17653 | 0.04842146 | 0.002517916 | 0 | 0 | 0.09684292 | 0 | 0 | 0 | 0 | 0 | 0 | 0 | 0 | 0 | 0 | 0 | 0 | 0 | 0 | 0 | 0 | 0 | 0 | 0 | 0 | 0 | 0 | 0 | 0 | 0 | 0 | 0 | 0 | 0 | 0 | 0 | 0 | 0 | 0 | 0.7747434 | 0 | 0 | 0 | 0 | 0 | 0 | 0 | 0 | 0 | 0 | 0 | 10.1016/j.micromeso.2018.09.012 | yes |  | 0.07747434 |  |  | 48 | 150 | TRUE | [6 empty] | zeolite W | [28 empty] | MER |  |  | 2019
17654 | 0.04842146 | 0.002517916 | 0 | 0 | 0.09684292 | 0 | 0 | 0 | 0 | 0 | 0 | 0 | 0 | 0 | 0 | 0 | 0 | 0 | 0 | 0 | 0 | 0 | 0 | 0 | 0 | 0 | 0 | 0 | 0 | 0 | 0 | 0 | 0 | 0 | 0 | 0 | 0 | 0 | 0 | 0.7747434 | 0 | 0 | 0 | 0 | 0 | 0 | 0 | 0 | 0 | 0 | 0 | 10.1016/j.micromeso.2018.09.012 | yes | 0 | 0.07747434 | 0 | 0 | 48 | 175 | TRUE |  | 0 | 0 |  |  |  | zeolite W |  |  |  |  | 0 | 0 | 0 | 0 | 0 | 0 | 0 | 0 |  | Evolution of the crystal growth mechanism of zeolite W (MER) with temperature | ['hydrated silicate ionic liquids', '27al nuclear magnetic resonance', 'underlying crystal growth mechanism'] | ['lined stainless steel autoclave', 'large zeolite w crystals', '27al liquid state nmr'] | [12 empty] | MER |  |  | 2019
17655
17656
17657 | 0.02392344 | 0 | 0 | 0 | 0 | 0.001913876 | 0 | 0 | 0 | 0 | 0 | 0 | 0 | 0 | 0 | 0.002870813 | 0 | 0 | 0 | 0 | 0 | 0 | 0 | 0 | 0 | 0 | 0 | 0 | 0 | 0 | 0 | 0 | 0 | 0 | 0 | 0 | 0 | 0 | 0 | 0.9569378 | 0 | 0.007177033 | 0 | 0 | 0 | 0 | 0 | 0 | 0 | 0 | 0 | 10.1016/j.micromeso.2018.10.003 | yes |  | 0.007177033 |  |  | 180 | 167.5 | TRUE |  |  |  | N(16)-methylsparteinium |  |  | CIT-5 | [22 empty] | C[N+]12CCCC[C@@H]1[C@H]1C[C@@H](C2)[C@@H]2CCCCN2C1 |  |  | C16H29N2 |  |  | CFI |  |  | 2019
17658 | 0.02343787 | 0 | 0 | 0.002343787 | 0 | 0 | 0 | 0 | 0 | 0 | 0 | 0 | 0 | 0 | 0 | 0.001546899 | 0 | 0 | 0 | 0 | 0 | 0 | 0 | 0 | 0 | 0 | 0 | 0 | 0 | 0 | 0 | 0 | 0 | 0 | 0 | 0 | 0 | 0 | 0 | 0.9609525 | 0 | 0.005859467 | 0 | 0 | 0 | 0 | 0 | 0 | 0 | 0 | 0 | 10.1016/j.micromeso.2018.10.003 | yes |  | 0.005859467 | 0 | 0 | 180 | 167.5 | TRUE |  | 0 | 0 | N-trimethyl-phenylcyclohexyl methyl ammonium |  |  | CIT-5 |  |  |  |  | 0 | 0 | 0 | 0 | 0 | 0 | 0 | 0 |  | Synthesis of Ti-containing extra-large-pore zeolites of Ti-CIT-5 and Ti-SSZ-53 and their catalytic applications | ['tetrahedrally coordinated state', 'chemical vapor deposition', '4 x 8'] | ['phenylcyclohexyl methyl ammonium hydroxide', '16 )- methylsparteinium hydroxide', '40 revolutions per minute'] | [6 empty] | C[N+](C)(C)C(c1ccccc1)C1CCCCC1 |  |  | C16H26N |  |  | CFI |  |  | 2019
17659
17660
17661
17662
17663
17664
17665
17666
17667 | 0.019516 | 0.0007806401 | 0 | 0.03903201 | 0 | 0 | 0 | 0 | 0 | 0 | 0 | 0 | 0 | 0 | 0 | 0 | 0 | 0 | 0 | 0 | 0 | 0 | 0 | 0 | 0 | 0 | 0 | 0 | 0 | 0 | 0 | 0 | 0 | 0 | 0 | 0 | 0 | 0 | 0 | 0.9094457 | 0 | 0 | 0 | 0 | 0 | 0 | 0 | 0 | 0 | 0 | 0 | 10.1016/j.micromeso.2018.11.012 | yes |  | 0.0312256 | 24 |  | 2 | 55 |  | EMT | [5 empty] | EMT |  |  | colloidal silica, sodium aluminate, NaOH | Shanghai, Shanghai, Jiangsu | [8 empty] | microwave | [15 empty] | EMT |  |  | 2019
17668 | 0.06205784 | 0.01241157 | 0 | 0.02978776 | 0 | 0 | 0 | 0 | 0 | 0 | 0 | 0 | 0 | 0 | 0 | 0 | 0 | 0 | 0 | 0 | 0 | 0 | 0 | 0 | 0 | 0 | 0 | 0 | 0 | 0 | 0 | 0 | 0 | 0 | 0 | 0 | 0 | 0 | 0 | 0.8688097 | 0 | 0.003102892 | 0 | 0 | 0 | 0 | 0 | 0 | 0 | 0 | 0 | 10.1016/j.micromeso.2018.11.012 | yes | 0 | 0.02383021 | 24 | 0 | 336 | 110 |  |  | 0 | 0 | 18-crown-6 |  |  | EMT |  |  | colloidal silica, sodium aluminate, NaOH | Shanghai, Shanghai, Jiangsu | 0 | 0 | 0 | 0 | 0 | 0 | 0 | 0 |  | Synthesis EMT-type zeolite by microwave and hydrothermal heating | ['132 %), regular appearance', 'successfully synthesized via microwave', 'microwave heating significantly reduced'] | ['crystallized using conventional heating', '6 ): 140 h2o', 'conventional hydrothermal heating'] | ['1,4,7,10,13,16-HEXAOXACYCLOOCTADECANE', '71251-39-3', '71251-42-8', '134316-24-8', '168081-58-1', '17455-13-9', '63172-42-9', '65154-22-5', '66037-87-4', '71210-94-1', '71211-03-5', '71245-01-7', '71251-38-2', '1,4,7,10,13,16-HEXAOXACYCLOOCTADECANE', '1,4,7,10,13,16-Hexanoxacyclooctadecane', '18-Crown-6', '5-19-12-00601 (Beilstein Handbook Reference)', 'BRN 1619616', 'CCRIS 3587', 'EINECS 241-473-5', 'Ethylene oxide cyclic hexamer', 'NSC 159836', '18-Crown-6 ether', 'NSC159836', '186651_ALDRICH', 'ZINC03861356', '274984_ALDRICH', 'CHEBI:32397', 'WLN: T-18-O DO GO JO MO POTJ', '07673_FLUKA', 'ST023795', '33003U_SUPELCO', 'Hexaoxacyclooctadecane'] |  |  | 1,4,7,10,13,16-HEXAOXACYCLOOCTADECANE |  |  | C1COCCOCCOCCOCCOCCO1 |  |  | C12H24O6 |  |  | EMT |  |  | 2019
17669
17670 | 0.009684611 | 0.00365457 | 0 | 0.02083105 | 0.01973468 | 0 | 0 | 0 | 0 | 0 | 0 | 0 | 0 | 0 | 0 | 0 | 0 | 0 | 0 | 0 | 0 | 0 | 0 | 0 | 0 | 0 | 0 | 0 | 0 | 0 | 0 | 0 | 0 | 0 | 0 | 0 | 0 | 0 | 0 | 0.9136425 | 0 | 0 | 0 | 0 | 0 | 0 | 0 | 0 | 0 | 0 | 0 | 10.1016/j.micromeso.2018.11.038 | yes |  | 0.03245258 | [11 empty] | zeolite L | [28 empty] | LTL |  |  | 2019
17671 | 0.08145735 | 0.004936809 | 0 | 0.02883096 | 0 | 0 | 0 | 0 | 0 | 0 | 0 | 0 | 0 | 0 | 0 | 0 | 0 | 0 | 0 | 0 | 0 | 0 | 0 | 0 | 0 | 0 | 0 | 0 | 0 | 0 | 0 | 0 | 0 | 0 | 0 | 0 | 0 | 0 | 0 | 0.8715936 | 0 | 0.00659064 | 0 | 0 | 0 | 0 | 0 | 0 | 0 | 0 | 0 | 10.1016/j.micromeso.2018.11.038 | yes |  | 0.00659064 |  |  | 72 | 155 | FALSE |  |  |  | N,N,N-trimethyladamantammonium |  |  | SSZ-13 |  |  | fumed silica, NaAlO2, NaOH | [13 empty] | ['1-adamantyl-trimethylazanium', '1-adamantyl-trimethyl-ammonium', '1-adamantyl-trimethylammonium', '1-adamantyl-trimethyl-azanium', 'Adamantan-1-yl-trimethyl-ammonium', 'BAS 00109379', 'Oprea1_162065', 'Oprea1_825759', 'ZINC05002989', 'AIDS-211740', 'AIDS211740', 'Tricyclo[3.3.1.1]decan-1-aminium, N,N,N-trimethyl-'] |  |  | 1-adamantyl-trimethylazanium |  |  | C[N+](C)(C)C12CC3CC(CC(C3)C1)C2 |  |  | C13H24N |  |  | CHA |  |  | 2019
17672 | 0.07858546 | 0.001964637 | 0 | 0.007858546 | 0 | 0 | 0 | 0 | 0 | 0 | 0 | 0 | 0 | 0 | 0 | 0 | 0 | 0 | 0 | 0 | 0 | 0 | 0 | 0 | 0 | 0 | 0 | 0 | 0 | 0 | 0 | 0 | 0 | 0 | 0 | 0 | 0 | 0 | 0 | 0.8644401 | 0 | 0.02357564 | 0 | 0 | 0 | 0 | 0 | 0 | 0 | 0 | 0 | 10.1016/j.micromeso.2018.11.038 | yes |  | 0.02357564 |  |  | 72 | 155 | FALSE | CHA, LTL |  |  | N,N,N-trimethyladamantammonium |  |  | CHA |  |  | fumed silica, NaAlO2, NaOH |  |  | 53.72 | [10 empty] | ['1-adamantyl-trimethylazanium', '1-adamantyl-trimethyl-ammonium', '1-adamantyl-trimethylammonium', '1-adamantyl-trimethyl-azanium', 'Adamantan-1-yl-trimethyl-ammonium', 'BAS 00109379', 'Oprea1_162065', 'Oprea1_825759', 'ZINC05002989', 'AIDS-211740', 'AIDS211740', 'Tricyclo[3.3.1.1]decan-1-aminium, N,N,N-trimethyl-'] |  |  | 1-adamantyl-trimethylazanium |  |  | C[N+](C)(C)C12CC3CC(CC(C3)C1)C2 |  |  | C13H24N |  |  | CHA |  |  | 2019
17673 | 0.07848267 | 0.003270111 | 0 | 0.007848267 | 0 | 0 | 0 | 0 | 0 | 0 | 0 | 0 | 0 | 0 | 0 | 0 | 0 | 0 | 0 | 0 | 0 | 0 | 0 | 0 | 0 | 0 | 0 | 0 | 0 | 0 | 0 | 0 | 0 | 0 | 0 | 0 | 0 | 0 | 0 | 0.8633094 | 0 | 0.0235448 | 0 | 0 | 0 | 0 | 0 | 0 | 0 | 0 | 0 | 10.1016/j.micromeso.2018.11.038 | yes |  | 0.0235448 |  |  | 72 | 155 | FALSE | CHA, LTL |  |  | N,N,N-trimethyladamantammonium |  |  | CHA | LTL |  | fumed silica, NaAlO2, NaOH | [13 empty] | ['1-adamantyl-trimethylazanium', '1-adamantyl-trimethyl-ammonium', '1-adamantyl-trimethylammonium', '1-adamantyl-trimethyl-azanium', 'Adamantan-1-yl-trimethyl-ammonium', 'BAS 00109379', 'Oprea1_162065', 'Oprea1_825759', 'ZINC05002989', 'AIDS-211740', 'AIDS211740', 'Tricyclo[3.3.1.1]decan-1-aminium, N,N,N-trimethyl-'] |  |  | 1-adamantyl-trimethylazanium |  |  | C[N+](C)(C)C12CC3CC(CC(C3)C1)C2 |  |  | C13H24N |  |  | CHA | LTL |  | 2019
17674 | 0.07853403 | 0.002617801 | 0 | 0.007853403 | 0 | 0 | 0 | 0 | 0 | 0 | 0 | 0 | 0 | 0 | 0 | 0 | 0 | 0 | 0 | 0 | 0 | 0 | 0 | 0 | 0 | 0 | 0 | 0 | 0 | 0 | 0 | 0 | 0 | 0 | 0 | 0 | 0 | 0 | 0 | 0.8638743 | 0 | 0.02356021 | 0 | 0 | 0 | 0 | 0 | 0 | 0 | 0 | 0 | 10.1016/j.micromeso.2018.11.038 | yes |  | 0.02356021 |  |  | 72 | 155 | FALSE | CHA, LTL |  |  | N,N,N-trimethyladamantammonium |  |  | CHA |  |  | fumed silica, NaAlO2, NaOH |  |  | 62.09 | [10 empty] | ['1-adamantyl-trimethylazanium', '1-adamantyl-trimethyl-ammonium', '1-adamantyl-trimethylammonium', '1-adamantyl-trimethyl-azanium', 'Adamantan-1-yl-trimethyl-ammonium', 'BAS 00109379', 'Oprea1_162065', 'Oprea1_825759', 'ZINC05002989', 'AIDS-211740', 'AIDS211740', 'Tricyclo[3.3.1.1]decan-1-aminium, N,N,N-trimethyl-'] |  |  | 1-adamantyl-trimethylazanium |  |  | C[N+](C)(C)C12CC3CC(CC(C3)C1)C2 |  |  | C13H24N |  |  | CHA |  |  | 2019
17675 | 0.07858546 | 0.001964637 | 0 | 0.007858546 | 0 | 0 | 0 | 0 | 0 | 0 | 0 | 0 | 0 | 0 | 0 | 0 | 0 | 0 | 0 | 0 | 0 | 0 | 0 | 0 | 0 | 0 | 0 | 0 | 0 | 0 | 0 | 0 | 0 | 0 | 0 | 0 | 0 | 0 | 0 | 0.8644401 | 0 | 0.02357564 | 0 | 0 | 0 | 0 | 0 | 0 | 0 | 0 | 0 | 10.1016/j.micromeso.2018.11.038 | yes |  | 0.02357564 |  |  | 72 | 155 | FALSE | CHA, LTL |  |  | N,N,N-trimethyladamantammonium |  |  | CHA |  |  | fumed silica, NaAlO2, NaOH |  |  | 63.43 | [10 empty] | ['1-adamantyl-trimethylazanium', '1-adamantyl-trimethyl-ammonium', '1-adamantyl-trimethylammonium', '1-adamantyl-trimethyl-azanium', 'Adamantan-1-yl-trimethyl-ammonium', 'BAS 00109379', 'Oprea1_162065', 'Oprea1_825759', 'ZINC05002989', 'AIDS-211740', 'AIDS211740', 'Tricyclo[3.3.1.1]decan-1-aminium, N,N,N-trimethyl-'] |  |  | 1-adamantyl-trimethylazanium |  |  | C[N+](C)(C)C12CC3CC(CC(C3)C1)C2 |  |  | C13H24N |  |  | CHA |  |  | 2019
17676 | 0.07863696 | 0.001310616 | 0 | 0.007863696 | 0 | 0 | 0 | 0 | 0 | 0 | 0 | 0 | 0 | 0 | 0 | 0 | 0 | 0 | 0 | 0 | 0 | 0 | 0 | 0 | 0 | 0 | 0 | 0 | 0 | 0 | 0 | 0 | 0 | 0 | 0 | 0 | 0 | 0 | 0 | 0.8650066 | 0 | 0.02359109 | 0 | 0 | 0 | 0 | 0 | 0 | 0 | 0 | 0 | 10.1016/j.micromeso.2018.11.038 | yes |  | 0.02359109 |  |  | 72 | 155 | FALSE | CHA, LTL |  |  | N,N,N-trimethyladamantammonium |  |  | CHA |  |  | fumed silica, NaAlO2, NaOH |  |  | 64.08 | [10 empty] | ['1-adamantyl-trimethylazanium', '1-adamantyl-trimethyl-ammonium', '1-adamantyl-trimethylammonium', '1-adamantyl-trimethyl-azanium', 'Adamantan-1-yl-trimethyl-ammonium', 'BAS 00109379', 'Oprea1_162065', 'Oprea1_825759', 'ZINC05002989', 'AIDS-211740', 'AIDS211740', 'Tricyclo[3.3.1.1]decan-1-aminium, N,N,N-trimethyl-'] |  |  | 1-adamantyl-trimethylazanium |  |  | C[N+](C)(C)C12CC3CC(CC(C3)C1)C2 |  |  | C13H24N |  |  | CHA |  |  | 2019
17677 | 0.07866813 | 0.0009147457 | 0 | 0.007866813 | 0 | 0 | 0 | 0 | 0 | 0 | 0 | 0 | 0 | 0 | 0 | 0 | 0 | 0 | 0 | 0 | 0 | 0 | 0 | 0 | 0 | 0 | 0 | 0 | 0 | 0 | 0 | 0 | 0 | 0 | 0 | 0 | 0 | 0 | 0 | 0.8653494 | 0 | 0.02360044 | 0 | 0 | 0 | 0 | 0 | 0 | 0 | 0 | 0 | 10.1016/j.micromeso.2018.11.038 | yes |  | 0.02360044 |  |  | 72 | 155 | FALSE | CHA, LTL |  |  | N,N,N-trimethyladamantammonium |  |  | CHA |  |  | fumed silica, NaAlO2, NaOH |  |  | 68.87 | [10 empty] | ['1-adamantyl-trimethylazanium', '1-adamantyl-trimethyl-ammonium', '1-adamantyl-trimethylammonium', '1-adamantyl-trimethyl-azanium', 'Adamantan-1-yl-trimethyl-ammonium', 'BAS 00109379', 'Oprea1_162065', 'Oprea1_825759', 'ZINC05002989', 'AIDS-211740', 'AIDS211740', 'Tricyclo[3.3.1.1]decan-1-aminium, N,N,N-trimethyl-'] |  |  | 1-adamantyl-trimethylazanium |  |  | C[N+](C)(C)C12CC3CC(CC(C3)C1)C2 |  |  | C13H24N |  |  | CHA |  |  | 2019
17678 | 0.07868852 | 0.0006557377 | 0 | 0.007868852 | 0 | 0 | 0 | 0 | 0 | 0 | 0 | 0 | 0 | 0 | 0 | 0 | 0 | 0 | 0 | 0 | 0 | 0 | 0 | 0 | 0 | 0 | 0 | 0 | 0 | 0 | 0 | 0 | 0 | 0 | 0 | 0 | 0 | 0 | 0 | 0.8655738 | 0 | 0.02360656 | 0 | 0 | 0 | 0 | 0 | 0 | 0 | 0 | 0 | 10.1016/j.micromeso.2018.11.038 | yes |  | 0.02360656 |  |  | 72 | 155 | FALSE | CHA, LTL |  |  | N,N,N-trimethyladamantammonium |  |  | CHA |  |  | fumed silica, NaAlO2, NaOH |  |  | 66.51 | [10 empty] | ['1-adamantyl-trimethylazanium', '1-adamantyl-trimethyl-ammonium', '1-adamantyl-trimethylammonium', '1-adamantyl-trimethyl-azanium', 'Adamantan-1-yl-trimethyl-ammonium', 'BAS 00109379', 'Oprea1_162065', 'Oprea1_825759', 'ZINC05002989', 'AIDS-211740', 'AIDS211740', 'Tricyclo[3.3.1.1]decan-1-aminium, N,N,N-trimethyl-'] |  |  | 1-adamantyl-trimethylazanium |  |  | C[N+](C)(C)C12CC3CC(CC(C3)C1)C2 |  |  | C13H24N |  |  | CHA |  |  | 2019
17679 | 0.07872462 | 0.0001973048 | 0 | 0.007872462 | 0 | 0 | 0 | 0 | 0 | 0 | 0 | 0 | 0 | 0 | 0 | 0 | 0 | 0 | 0 | 0 | 0 | 0 | 0 | 0 | 0 | 0 | 0 | 0 | 0 | 0 | 0 | 0 | 0 | 0 | 0 | 0 | 0 | 0 | 0 | 0.8659708 | 0 | 0.02361739 | 0 | 0 | 0 | 0 | 0 | 0 | 0 | 0 | 0 | 10.1016/j.micromeso.2018.11.038 | yes |  | 0.02361739 |  |  | 72 | 155 | FALSE | CHA, LTL |  |  | N,N,N-trimethyladamantammonium |  |  | CHA |  |  | fumed silica, NaAlO2, NaOH |  |  | 64.92 | [10 empty] | ['1-adamantyl-trimethylazanium', '1-adamantyl-trimethyl-ammonium', '1-adamantyl-trimethylammonium', '1-adamantyl-trimethyl-azanium', 'Adamantan-1-yl-trimethyl-ammonium', 'BAS 00109379', 'Oprea1_162065', 'Oprea1_825759', 'ZINC05002989', 'AIDS-211740', 'AIDS211740', 'Tricyclo[3.3.1.1]decan-1-aminium, N,N,N-trimethyl-'] |  |  | 1-adamantyl-trimethylazanium |  |  | C[N+](C)(C)C12CC3CC(CC(C3)C1)C2 |  |  | C13H24N |  |  | CHA |  |  | 2019
17680 | 0.07992565 | 0.000929368 | 0 | 0.007992565 | 0 | 0 | 0 | 0 | 0 | 0 | 0 | 0 | 0 | 0 | 0 | 0 | 0 | 0 | 0 | 0 | 0 | 0 | 0 | 0 | 0 | 0 | 0 | 0 | 0 | 0 | 0 | 0 | 0 | 0 | 0 | 0 | 0 | 0 | 0 | 0.8791822 | 0 | 0.01598513 | 0 | 0 | 0 | 0 | 0 | 0 | 0 | 0 | 0 | 10.1016/j.micromeso.2018.11.038 | yes |  | 0.01598513 |  |  | 72 | 155 | FALSE | CHA, LTL |  |  | N,N,N-trimethyladamantammonium |  |  | CHA |  |  | fumed silica, NaAlO2, NaOH |  |  | 82.35 | [10 empty] | ['1-adamantyl-trimethylazanium', '1-adamantyl-trimethyl-ammonium', '1-adamantyl-trimethylammonium', '1-adamantyl-trimethyl-azanium', 'Adamantan-1-yl-trimethyl-ammonium', 'BAS 00109379', 'Oprea1_162065', 'Oprea1_825759', 'ZINC05002989', 'AIDS-211740', 'AIDS211740', 'Tricyclo[3.3.1.1]decan-1-aminium, N,N,N-trimethyl-'] |  |  | 1-adamantyl-trimethylazanium |  |  | C[N+](C)(C)C12CC3CC(CC(C3)C1)C2 |  |  | C13H24N |  |  | CHA |  |  | 2019
17681 | 0.08122403 | 0.0009444654 | 0 | 0.008122403 | 0 | 0 | 0 | 0 | 0 | 0 | 0 | 0 | 0 | 0 | 0 | 0 | 0 | 0 | 0 | 0 | 0 | 0 | 0 | 0 | 0 | 0 | 0 | 0 | 0 | 0 | 0 | 0 | 0 | 0 | 0 | 0 | 0 | 0 | 0 | 0.8934643 | 0 | 0.008122403 | 0 | 0 | 0 | 0 | 0 | 0 | 0 | 0 | 0 | 10.1016/j.micromeso.2018.11.038 | yes |  | 0.008122403 |  |  | 72 | 155 | FALSE | CHA, LTL |  |  | N,N,N-trimethyladamantammonium |  |  | CHA |  |  | fumed silica, NaAlO2, NaOH |  |  | 98.62 | [10 empty] | ['1-adamantyl-trimethylazanium', '1-adamantyl-trimethyl-ammonium', '1-adamantyl-trimethylammonium', '1-adamantyl-trimethyl-azanium', 'Adamantan-1-yl-trimethyl-ammonium', 'BAS 00109379', 'Oprea1_162065', 'Oprea1_825759', 'ZINC05002989', 'AIDS-211740', 'AIDS211740', 'Tricyclo[3.3.1.1]decan-1-aminium, N,N,N-trimethyl-'] |  |  | 1-adamantyl-trimethylazanium |  |  | C[N+](C)(C)C12CC3CC(CC(C3)C1)C2 |  |  | C13H24N |  |  | CHA |  |  | 2019
17682 | 0.08175527 | 0.0009506426 | 0 | 0.008175527 | 0 | 0 | 0 | 0 | 0 | 0 | 0 | 0 | 0 | 0 | 0 | 0 | 0 | 0 | 0 | 0 | 0 | 0 | 0 | 0 | 0 | 0 | 0 | 0 | 0 | 0 | 0 | 0 | 0 | 0 | 0 | 0 | 0 | 0 | 0 | 0.8993079 | 0 | 0.004905316 | 0 | 0 | 0 | 0 | 0 | 0 | 0 | 0 | 0 | 10.1016/j.micromeso.2018.11.038 | yes |  | 0.004905316 |  |  | 72 | 155 | FALSE | CHA, LTL |  |  | N,N,N-trimethyladamantammonium |  |  | CHA |  |  | fumed silica, NaAlO2, NaOH |  |  | 93.27 | [10 empty] | ['1-adamantyl-trimethylazanium', '1-adamantyl-trimethyl-ammonium', '1-adamantyl-trimethylammonium', '1-adamantyl-trimethyl-azanium', 'Adamantan-1-yl-trimethyl-ammonium', 'BAS 00109379', 'Oprea1_162065', 'Oprea1_825759', 'ZINC05002989', 'AIDS-211740', 'AIDS211740', 'Tricyclo[3.3.1.1]decan-1-aminium, N,N,N-trimethyl-'] |  |  | 1-adamantyl-trimethylazanium |  |  | C[N+](C)(C)C12CC3CC(CC(C3)C1)C2 |  |  | C13H24N |  |  | CHA |  |  | 2019
17683 | 0.08215828 | 0.0009553288 | 0 | 0.008215828 | 0 | 0 | 0 | 0 | 0 | 0 | 0 | 0 | 0 | 0 | 0 | 0 | 0 | 0 | 0 | 0 | 0 | 0 | 0 | 0 | 0 | 0 | 0 | 0 | 0 | 0 | 0 | 0 | 0 | 0 | 0 | 0 | 0 | 0 | 0 | 0.9037411 | 0 | 0.002464748 | 0 | 0 | 0 | 0 | 0 | 0 | 0 | 0 | 0 | 10.1016/j.micromeso.2018.11.038 | yes |  | 0.002464748 |  |  | 72 | 155 | FALSE | CHA, LTL |  |  | N,N,N-trimethyladamantammonium |  |  | CHA | LTL |  | fumed silica, NaAlO2, NaOH | [13 empty] | ['1-adamantyl-trimethylazanium', '1-adamantyl-trimethyl-ammonium', '1-adamantyl-trimethylammonium', '1-adamantyl-trimethyl-azanium', 'Adamantan-1-yl-trimethyl-ammonium', 'BAS 00109379', 'Oprea1_162065', 'Oprea1_825759', 'ZINC05002989', 'AIDS-211740', 'AIDS211740', 'Tricyclo[3.3.1.1]decan-1-aminium, N,N,N-trimethyl-'] |  |  | 1-adamantyl-trimethylazanium |  |  | C[N+](C)(C)C12CC3CC(CC(C3)C1)C2 |  |  | C13H24N |  |  | CHA | LTL |  | 2019
17684 | 0.0811359 | 0.002028398 | 0 | 0.00811359 | 0 | 0 | 0 | 0 | 0 | 0 | 0 | 0 | 0 | 0 | 0 | 0 | 0 | 0 | 0 | 0 | 0 | 0 | 0 | 0 | 0 | 0 | 0 | 0 | 0 | 0 | 0 | 0 | 0 | 0 | 0 | 0 | 0 | 0 | 0 | 0.8924949 | 0 | 0.00811359 | 0 | 0 | 0 | 0 | 0 | 0 | 0 | 0 | 0 | 10.1016/j.micromeso.2018.11.038 | yes |  | 0.00811359 |  |  | 72 | 155 | FALSE | CHA, LTL |  |  | N,N,N-trimethyladamantammonium |  |  | CHA |  |  | fumed silica, NaAlO2, NaOH |  |  | 95.31 | [10 empty] | ['1-adamantyl-trimethylazanium', '1-adamantyl-trimethyl-ammonium', '1-adamantyl-trimethylammonium', '1-adamantyl-trimethyl-azanium', 'Adamantan-1-yl-trimethyl-ammonium', 'BAS 00109379', 'Oprea1_162065', 'Oprea1_825759', 'ZINC05002989', 'AIDS-211740', 'AIDS211740', 'Tricyclo[3.3.1.1]decan-1-aminium, N,N,N-trimethyl-'] |  |  | 1-adamantyl-trimethylazanium |  |  | C[N+](C)(C)C12CC3CC(CC(C3)C1)C2 |  |  | C13H24N |  |  | CHA |  |  | 2019
17685 | 0.08124577 | 0.0006770481 | 0 | 0.008124577 | 0 | 0 | 0 | 0 | 0 | 0 | 0 | 0 | 0 | 0 | 0 | 0 | 0 | 0 | 0 | 0 | 0 | 0 | 0 | 0 | 0 | 0 | 0 | 0 | 0 | 0 | 0 | 0 | 0 | 0 | 0 | 0 | 0 | 0 | 0 | 0.8937035 | 0 | 0.008124577 | 0 | 0 | 0 | 0 | 0 | 0 | 0 | 0 | 0 | 10.1016/j.micromeso.2018.11.038 | yes |  | 0.008124577 |  |  | 72 | 155 | FALSE | CHA, LTL |  |  | N,N,N-trimethyladamantammonium |  |  | CHA |  |  | fumed silica, NaAlO2, NaOH |  |  | 96.51 | [10 empty] | ['1-adamantyl-trimethylazanium', '1-adamantyl-trimethyl-ammonium', '1-adamantyl-trimethylammonium', '1-adamantyl-trimethyl-azanium', 'Adamantan-1-yl-trimethyl-ammonium', 'BAS 00109379', 'Oprea1_162065', 'Oprea1_825759', 'ZINC05002989', 'AIDS-211740', 'AIDS211740', 'Tricyclo[3.3.1.1]decan-1-aminium, N,N,N-trimethyl-'] |  |  | 1-adamantyl-trimethylazanium |  |  | C[N+](C)(C)C12CC3CC(CC(C3)C1)C2 |  |  | C13H24N |  |  | CHA |  |  | 2019
17686 | 0.08127879 | 0.0002709293 | 0 | 0.008127879 | 0 | 0 | 0 | 0 | 0 | 0 | 0 | 0 | 0 | 0 | 0 | 0 | 0 | 0 | 0 | 0 | 0 | 0 | 0 | 0 | 0 | 0 | 0 | 0 | 0 | 0 | 0 | 0 | 0 | 0 | 0 | 0 | 0 | 0 | 0 | 0.8940666 | 0 | 0.008127879 | 0 | 0 | 0 | 0 | 0 | 0 | 0 | 0 | 0 | 10.1016/j.micromeso.2018.11.038 | yes | 0 | 0.008127879 | 0 | 0 | 72 | 155 | FALSE | CHA, LTL | 0 | 0 | N,N,N-trimethyladamantammonium |  |  | CHA |  |  | fumed silica, NaAlO2, NaOH |  | 0 | 93.35 | 0 | 0 | 0 | 0 | 0 | 0 |  | Synthesis of SSZ-13 zeolite with zeolite L-added synthesis gel absent from additional aluminum source | ['fourier transform infrared spectroscopy', 'zeolite l directly transform', 'tmadaoh )/ sio2 ratios'] | ['deionized water several times', '96 wt .%)', 'gel chemical compositions'] | ['1-adamantyl-trimethylazanium', '1-adamantyl-trimethyl-ammonium', '1-adamantyl-trimethylammonium', '1-adamantyl-trimethyl-azanium', 'Adamantan-1-yl-trimethyl-ammonium', 'BAS 00109379', 'Oprea1_162065', 'Oprea1_825759', 'ZINC05002989', 'AIDS-211740', 'AIDS211740', 'Tricyclo[3.3.1.1]decan-1-aminium, N,N,N-trimethyl-'] |  |  | 1-adamantyl-trimethylazanium |  |  | C[N+](C)(C)C12CC3CC(CC(C3)C1)C2 |  |  | C13H24N |  |  | CHA |  |  | 2019
17687
17688
17689
17690
17691
17692
17693
17694
17695
17696
17697
17698
17699 | 0.08347245 | 0.01669449 | 0 | 0.03005008 | 0 | 0 | 0 | 0 | 0.002504174 | 0 | 0 | 0 | 0 | 0 | 0 | 0 | 0 | 0 | 0 | 0 | 0 | 0 | 0 | 0 | 0 | 0 | 0 | 0 | 0 | 0 | 0 | 0 | 0 | 0 | 0 | 0 | 0 | 0 | 0 | 0.8347245 | 0 | 0 | 0 | 0 | 0 | 0 | 0 | 0 | 0 | 0 | 0 | 10.1016/j.micromeso.2019.01.035 | yes | 0 | 0.03255426 | 2 | 0 | 240 | 80 | FALSE |  | 0 | 0 |  |  |  | RHO |  |  | Al(OH)3, NaOH, CsOH, AS-40 | Wako, Wako, Alfa Aesar, Aldrich | 0 | 0 | 0 | 0 | 0 | 0 | 0 | 0 |  | Catalytic dehydration of ethanol-to-ethylene over Rho zeolite under mild reaction conditions | ['type crystalline topology', 'three different samples', 'membered ring opening'] | ['rho zeolite without using', '100 ml aqueous solution', 'metal ion removal process'] | [12 empty] | RHO |  |  | 2019
17700
17701
17702
17703 | 0 | 0.03636364 | 0.03636364 | 0 | 0 | 0 | 0 | 0 | 0 | 0 | 0 | 0 | 0 | 0 | 0 | 0 | 0 | 0 | 0 | 0 | 0 | 0 | 0 | 0 | 0 | 0 | 0 | 0 | 0 | 0 | 0 | 0 | 0 | 0 | 0 | 0 | 0 | 0 | 0 | 0.9090909 | 0 | 0.01818182 | 0 | 0 | 0 | 0 | 0 | 0 | 0 | 0 | 0 | 10.1016/j.micromeso.2019.01.048 | yes | 0 | 0 | 0 | 0 | 48 | 180 |  |  | 0 | 0 | Triphenylsulfonium |  |  | ATS |  |  |  |  | 0 | 0 | 0 | 0 | 0 | 0 | 0 | 0 |  | Sulfonium-based organic structure-directing agents for microporous aluminophosphate synthesis | ['type alpo amid tridymite', 'zeotype sda due', 'triphenylsulfonium gave single'] | ['five organic sulfides listed', 'lined stainless steel autoclave', 'dowex sbr lcng anion'] | ['tri(phenyl)sulfanium', 'tri(phenyl)sulfonium', 'ZINC03898186'] |  |  | tri(phenyl)sulfanium |  |  | c1ccc([S+](c2ccccc2)c2ccccc2)cc1 |  |  | C18H15S |  |  | ATS |  |  | 2019
17704
17705
17706
17707
17708
17709
17710
17711
17712
17713
17714
17715
17716 | 0.02519597 | 0.01119821 | 0 | 0 | 0.03359462 | 0 | 0.0005599104 | 0 | 0 | 0 | 0 | 0 | 0 | 0 | 0 | 0 | 0 | 0 | 0 | 0 | 0 | 0 | 0 | 0 | 0 | 0 | 0 | 0 | 0 | 0 | 0 | 0 | 0 | 0 | 0 | 0 | 0 | 0 | 0 | 0.8958567 | 0 | 0 | 0 | 0 | 0 | 0 | 0 | 0 | 0 | 0 | 0 | 10.1016/j.micromeso.2019.05.007 | yes |  | 0.03359462 |  |  | 0 | 150 |  |  | 200 |  |  |  |  | amorphous |  |  | Ludox HS-40, Al(OH)3, KOH, strontium nitrate | Aldrich, Samchun, Aldrich | [27 empty] | 2019
17717 | 0.02519597 | 0.01119821 | 0 | 0 | 0.03359462 | 0 | 0.0005599104 | 0 | 0 | 0 | 0 | 0 | 0 | 0 | 0 | 0 | 0 | 0 | 0 | 0 | 0 | 0 | 0 | 0 | 0 | 0 | 0 | 0 | 0 | 0 | 0 | 0 | 0 | 0 | 0 | 0 | 0 | 0 | 0 | 0.8958567 | 0 | 0 | 0 | 0 | 0 | 0 | 0 | 0 | 0 | 0 | 0 | 10.1016/j.micromeso.2019.05.007 | yes |  | 0.03359462 |  |  | 2 | 150 |  |  | 200 |  |  |  |  | amorphous |  |  | Ludox HS-40, Al(OH)3, KOH, strontium nitrate | Aldrich, Samchun, Aldrich | [27 empty] | 2019
17718 | 0.02519597 | 0.01119821 | 0 | 0 | 0.03359462 | 0 | 0.0005599104 | 0 | 0 | 0 | 0 | 0 | 0 | 0 | 0 | 0 | 0 | 0 | 0 | 0 | 0 | 0 | 0 | 0 | 0 | 0 | 0 | 0 | 0 | 0 | 0 | 0 | 0 | 0 | 0 | 0 | 0 | 0 | 0 | 0.8958567 | 0 | 0 | 0 | 0 | 0 | 0 | 0 | 0 | 0 | 0 | 0 | 10.1016/j.micromeso.2019.05.007 | yes |  | 0.03359462 |  |  | 5 | 150 |  |  | 200 |  |  |  |  | amorphous |  |  | Ludox HS-40, Al(OH)3, KOH, strontium nitrate | Aldrich, Samchun, Aldrich | [27 empty] | 2019
17719 | 0.02519597 | 0.01119821 | 0 | 0 | 0.03359462 | 0 | 0.0005599104 | 0 | 0 | 0 | 0 | 0 | 0 | 0 | 0 | 0 | 0 | 0 | 0 | 0 | 0 | 0 | 0 | 0 | 0 | 0 | 0 | 0 | 0 | 0 | 0 | 0 | 0 | 0 | 0 | 0 | 0 | 0 | 0 | 0.8958567 | 0 | 0 | 0 | 0 | 0 | 0 | 0 | 0 | 0 | 0 | 0 | 10.1016/j.micromeso.2019.05.007 | yes |  | 0.03359462 |  |  | 7 | 150 |  |  | 200 |  |  |  |  | CHA | dense |  | Ludox HS-40, Al(OH)3, KOH, strontium nitrate | Aldrich, Samchun, Aldrich | [24 empty] | CHA |  |  | 2019
17720 | 0.02519597 | 0.01119821 | 0 | 0 | 0.03359462 | 0 | 0.0005599104 | 0 | 0 | 0 | 0 | 0 | 0 | 0 | 0 | 0 | 0 | 0 | 0 | 0 | 0 | 0 | 0 | 0 | 0 | 0 | 0 | 0 | 0 | 0 | 0 | 0 | 0 | 0 | 0 | 0 | 0 | 0 | 0 | 0.8958567 | 0 | 0 | 0 | 0 | 0 | 0 | 0 | 0 | 0 | 0 | 0 | 10.1016/j.micromeso.2019.05.007 | yes |  | 0.03359462 |  |  | 10 | 150 |  |  | 200 |  |  |  |  | CHA |  |  | Ludox HS-40, Al(OH)3, KOH, strontium nitrate | Aldrich, Samchun, Aldrich | [24 empty] | CHA |  |  | 2019
17721 | 0.02519597 | 0.01119821 | 0 | 0 | 0.03359462 | 0 | 0.0005599104 | 0 | 0 | 0 | 0 | 0 | 0 | 0 | 0 | 0 | 0 | 0 | 0 | 0 | 0 | 0 | 0 | 0 | 0 | 0 | 0 | 0 | 0 | 0 | 0 | 0 | 0 | 0 | 0 | 0 | 0 | 0 | 0 | 0.8958567 | 0 | 0 | 0 | 0 | 0 | 0 | 0 | 0 | 0 | 0 | 0 | 10.1016/j.micromeso.2019.05.007 | yes |  | 0.03359462 |  |  | 50 | 150 |  |  | 200 |  |  |  |  | CHA | MER |  | Ludox HS-40, Al(OH)3, KOH, strontium nitrate | Aldrich, Samchun, Aldrich | [24 empty] | CHA | MER |  | 2019
17722 | 0.02519597 | 0.01119821 | 0 | 0 | 0.03359462 | 0 | 0.0005599104 | 0 | 0 | 0 | 0 | 0 | 0 | 0 | 0 | 0 | 0 | 0 | 0 | 0 | 0 | 0 | 0 | 0 | 0 | 0 | 0 | 0 | 0 | 0 | 0 | 0 | 0 | 0 | 0 | 0 | 0 | 0 | 0 | 0.8958567 | 0 | 0 | 0 | 0 | 0 | 0 | 0 | 0 | 0 | 0 | 0 | 10.1016/j.micromeso.2019.05.007 | yes |  | 0.03359462 |  |  | 100 | 150 |  |  | 200 |  |  |  |  | CHA | MER |  | Ludox HS-40, Al(OH)3, KOH, strontium nitrate | Aldrich, Samchun, Aldrich | [24 empty] | CHA | MER |  | 2019
17723 | 0.02519597 | 0.01119821 | 0 | 0 | 0.03359462 | 0 | 0.0005599104 | 0 | 0 | 0 | 0 | 0 | 0 | 0 | 0 | 0 | 0 | 0 | 0 | 0 | 0 | 0 | 0 | 0 | 0 | 0 | 0 | 0 | 0 | 0 | 0 | 0 | 0 | 0 | 0 | 0 | 0 | 0 | 0 | 0.8958567 | 0 | 0 | 0 | 0 | 0 | 0 | 0 | 0 | 0 | 0 | 0 | 10.1016/j.micromeso.2019.05.007 | yes | 0 | 0.03359462 | 0 | 0 | 120 | 150 |  |  | 200 | 0 |  |  |  | CHA |  |  | Ludox HS-40, Al(OH)3, KOH, strontium nitrate | Aldrich, Samchun, Aldrich | 0 | 0 | 0 | 0 | 0 | 0 | 0 | 0 |  | One-step template-free hydrothermal synthesis of partially Sr-incorporated hierarchical K-CHA zeolite microspheres | ['thread ball shape microspheres', 'minimize total surface energy', 'coated solid silica nanoparticle'] | ['lined stainless mini autoclave', '160h2o induced relatively pure', '97 %, junsei chemicals'] | [12 empty] | CHA |  |  | 2019
17724
17725 | 0.1258178 | 0.002516356 | 0 | 0 | 0 | 0 | 0 | 0 | 0 | 0 | 0 | 0 | 0 | 0 | 0 | 0 | 0 | 0 | 0 | 0 | 0 | 0 | 0 | 0 | 0 | 0 | 0 | 0 | 0 | 0 | 0 | 0 | 0 | 0 | 0 | 0 | 0 | 0 | 0 | 0.8178158 | 0 | 0.02692501 | 0 | 0 | 0 | 0 | 0 | 0 | 0 | 0 | 0 | 10.1016/j.micromeso.2020.110194 | yes |  | 0.02692501 |  |  | 12 | 90 |  |  |  |  | tetrapropylammonium |  |  | ZSM-5 |  |  | AIP, TEOS | [13 empty] | ['tetrapropylazanium', 'Tetrapropylammonium', '13010-31-6', 'ZINC01669523', '1-Propanaminium, N,N,N-tripropyl-', 'InChI=1/C12H28N/c1-5-9-13(10-6-2,11-7-3)12-8-4/h5-12H2,1-4H3/q+', 'Tetrapropylammonium', 'Tetrapropylamine'] |  |  | tetrapropylazanium |  |  | CCC[N+](CCC)(CCC)CCC |  |  | C12H28N |  |  | MFI |  |  | 2020
17726 | 0.07267442 | 0 | 0 | 0.00872093 | 0 | 0 | 0 | 0 | 0 | 0 | 0 | 0 | 0 | 0 | 0 | 0 | 0 | 0.001453488 | 0 | 0 | 0 | 0 | 0 | 0 | 0 | 0 | 0 | 0 | 0 | 0 | 0 | 0 | 0 | 0 | 0 | 0 | 0 | 0 | 0 | 0.9084302 | 0 | 0 | 0 | 0 | 0 | 0 | 0 | 0 | 0 | 0 | 0 | 10.1016/j.micromeso.2020.110194 | yes | 0 | 0.00872093 | 0 | 0 | 24 | 180 |  |  | 0 | 0 |  |  |  | ZSM-5 |  |  | Ga2O3, NaOH |  | 0 | 0 | 0 | 0 | 0 | 0 | 0 | 0 |  | Synthesis of hierarchical GaZSM-5 zeolites by a post-treatment method and their catalytic conversion of methanol to olefins | ['5 zeolite molecular sieves', 'desilication significantly changes acidity', 'strong acid density'] | ['aip ), deionized water', 'lined stainless steel autoclave', 'sodium hydroxide aqueous solution'] | [12 empty] | MFI |  |  | 2020
17727
17728 | 9.867447e-05 | 0 | 0 | 0.003289149 | 0 | 0 | 0 | 0 | 0 | 0 | 0 | 0 | 0 | 0 | 0 | 0.003289149 | 0 | 0 | 0 | 0 | 0 | 0 | 0 | 0 | 0 | 0 | 0 | 0 | 0 | 0 | 0 | 0 | 0 | 0 | 0 | 0 | 0 | 0 | 0 | 0.9867447 | 0 | 0.006578298 | 0 | 0 | 0 | 0 | 0 | 0 | 0 | 0 | 0 | 10.1016/j.micromeso.2020.110213 | yes |  | 0 | 1 |  | 0 | 170 | TRUE | CIT-1 |  |  | N,N,N-trimethyl-( )-cis-myrtanylammonium |  |  | amorphous |  |  | boric acid, aluminum sulfate, NaOH, cabosil M5 | 1 | [18 empty] | CC1(C)[C@H]2CC[C@@H](C[N+](C)(C)C)[C@@H]1C2 |  |  | C13H26N | [5 empty] | 2020
17729 | 9.867447e-05 | 0 | 0 | 0.003289149 | 0 | 0 | 0 | 0 | 0 | 0 | 0 | 0 | 0 | 0 | 0 | 0.003289149 | 0 | 0 | 0 | 0 | 0 | 0 | 0 | 0 | 0 | 0 | 0 | 0 | 0 | 0 | 0 | 0 | 0 | 0 | 0 | 0 | 0 | 0 | 0 | 0.9867447 | 0 | 0.006578298 | 0 | 0 | 0 | 0 | 0 | 0 | 0 | 0 | 0 | 10.1016/j.micromeso.2020.110213 | yes |  | 0 | 1 |  | 24 | 170 | TRUE | CIT-1 |  |  | N,N,N-trimethyl-( )-cis-myrtanylammonium |  |  | amorphous |  |  | boric acid, aluminum sulfate, NaOH, cabosil M5 | 1 | [18 empty] | CC1(C)[C@H]2CC[C@@H](C[N+](C)(C)C)[C@@H]1C2 |  |  | C13H26N | [5 empty] | 2020
17730 | 9.867447e-05 | 0 | 0 | 0.003289149 | 0 | 0 | 0 | 0 | 0 | 0 | 0 | 0 | 0 | 0 | 0 | 0.003289149 | 0 | 0 | 0 | 0 | 0 | 0 | 0 | 0 | 0 | 0 | 0 | 0 | 0 | 0 | 0 | 0 | 0 | 0 | 0 | 0 | 0 | 0 | 0 | 0.9867447 | 0 | 0.006578298 | 0 | 0 | 0 | 0 | 0 | 0 | 0 | 0 | 0 | 10.1016/j.micromeso.2020.110213 | yes |  | 0 | 1 |  | 48 | 170 | TRUE | CIT-1 |  |  | N,N,N-trimethyl-( )-cis-myrtanylammonium |  |  | amorphous |  |  | boric acid, aluminum sulfate, NaOH, cabosil M5 | 1 | [18 empty] | CC1(C)[C@H]2CC[C@@H](C[N+](C)(C)C)[C@@H]1C2 |  |  | C13H26N | [5 empty] | 2020
17731 | 9.867447e-05 | 0 | 0 | 0.003289149 | 0 | 0 | 0 | 0 | 0 | 0 | 0 | 0 | 0 | 0 | 0 | 0.003289149 | 0 | 0 | 0 | 0 | 0 | 0 | 0 | 0 | 0 | 0 | 0 | 0 | 0 | 0 | 0 | 0 | 0 | 0 | 0 | 0 | 0 | 0 | 0 | 0.9867447 | 0 | 0.006578298 | 0 | 0 | 0 | 0 | 0 | 0 | 0 | 0 | 0 | 10.1016/j.micromeso.2020.110213 | yes |  | 0 | 1 |  | 72 | 170 | TRUE | CIT-1 |  |  | N,N,N-trimethyl-( )-cis-myrtanylammonium |  |  | amorphous |  |  | boric acid, aluminum sulfate, NaOH, cabosil M5 | 1 | [18 empty] | CC1(C)[C@H]2CC[C@@H](C[N+](C)(C)C)[C@@H]1C2 |  |  | C13H26N | [5 empty] | 2020
17732 | 9.867447e-05 | 0 | 0 | 0.003289149 | 0 | 0 | 0 | 0 | 0 | 0 | 0 | 0 | 0 | 0 | 0 | 0.003289149 | 0 | 0 | 0 | 0 | 0 | 0 | 0 | 0 | 0 | 0 | 0 | 0 | 0 | 0 | 0 | 0 | 0 | 0 | 0 | 0 | 0 | 0 | 0 | 0.9867447 | 0 | 0.006578298 | 0 | 0 | 0 | 0 | 0 | 0 | 0 | 0 | 0 | 10.1016/j.micromeso.2020.110213 | yes |  | 0 | 1 |  | 96 | 170 | TRUE | CIT-1 |  |  | N,N,N-trimethyl-( )-cis-myrtanylammonium |  |  | amorphous |  |  | boric acid, aluminum sulfate, NaOH, cabosil M5 | 1 | [18 empty] | CC1(C)[C@H]2CC[C@@H](C[N+](C)(C)C)[C@@H]1C2 |  |  | C13H26N | [5 empty] | 2020
17733 | 9.867447e-05 | 0 | 0 | 0.003289149 | 0 | 0 | 0 | 0 | 0 | 0 | 0 | 0 | 0 | 0 | 0 | 0.003289149 | 0 | 0 | 0 | 0 | 0 | 0 | 0 | 0 | 0 | 0 | 0 | 0 | 0 | 0 | 0 | 0 | 0 | 0 | 0 | 0 | 0 | 0 | 0 | 0.9867447 | 0 | 0.006578298 | 0 | 0 | 0 | 0 | 0 | 0 | 0 | 0 | 0 | 10.1016/j.micromeso.2020.110213 | yes |  | 0 | 1 |  | 120 | 170 | TRUE | CIT-1 |  |  | N,N,N-trimethyl-( )-cis-myrtanylammonium |  |  | amorphous | CON |  | boric acid, aluminum sulfate, NaOH, cabosil M5 | 1 | [18 empty] | CC1(C)[C@H]2CC[C@@H](C[N+](C)(C)C)[C@@H]1C2 |  |  | C13H26N |  |  |  | CON |  | 2020
17734 | 9.867447e-05 | 0 | 0 | 0.003289149 | 0 | 0 | 0 | 0 | 0 | 0 | 0 | 0 | 0 | 0 | 0 | 0.003289149 | 0 | 0 | 0 | 0 | 0 | 0 | 0 | 0 | 0 | 0 | 0 | 0 | 0 | 0 | 0 | 0 | 0 | 0 | 0 | 0 | 0 | 0 | 0 | 0.9867447 | 0 | 0.006578298 | 0 | 0 | 0 | 0 | 0 | 0 | 0 | 0 | 0 | 10.1016/j.micromeso.2020.110213 | yes |  | 0 | 1 |  | 132 | 170 | TRUE | CIT-1 |  |  | N,N,N-trimethyl-( )-cis-myrtanylammonium |  |  | CON | amorphous |  | boric acid, aluminum sulfate, NaOH, cabosil M5 | 1 | [18 empty] | CC1(C)[C@H]2CC[C@@H](C[N+](C)(C)C)[C@@H]1C2 |  |  | C13H26N |  |  | CON |  |  | 2020
17735 | 9.867447e-05 | 0 | 0 | 0.003289149 | 0 | 0 | 0 | 0 | 0 | 0 | 0 | 0 | 0 | 0 | 0 | 0.003289149 | 0 | 0 | 0 | 0 | 0 | 0 | 0 | 0 | 0 | 0 | 0 | 0 | 0 | 0 | 0 | 0 | 0 | 0 | 0 | 0 | 0 | 0 | 0 | 0.9867447 | 0 | 0.006578298 | 0 | 0 | 0 | 0 | 0 | 0 | 0 | 0 | 0 | 10.1016/j.micromeso.2020.110213 | yes |  | 0 | 1 |  | 144 | 170 | TRUE | CIT-1 |  |  | N,N,N-trimethyl-( )-cis-myrtanylammonium |  |  | CON |  |  | boric acid, aluminum sulfate, NaOH, cabosil M5 | 1 | [18 empty] | CC1(C)[C@H]2CC[C@@H](C[N+](C)(C)C)[C@@H]1C2 |  |  | C13H26N |  |  | CON |  |  | 2020
17736 | 9.867447e-05 | 0 | 0 | 0.003289149 | 0 | 0 | 0 | 0 | 0 | 0 | 0 | 0 | 0 | 0 | 0 | 0.003289149 | 0 | 0 | 0 | 0 | 0 | 0 | 0 | 0 | 0 | 0 | 0 | 0 | 0 | 0 | 0 | 0 | 0 | 0 | 0 | 0 | 0 | 0 | 0 | 0.9867447 | 0 | 0.006578298 | 0 | 0 | 0 | 0 | 0 | 0 | 0 | 0 | 0 | 10.1016/j.micromeso.2020.110213 | yes | 0 | 0 | 1 | 0 | 168 | 170 | TRUE | CIT-1 | 0 | 0 | N,N,N-trimethyl-( )-cis-myrtanylammonium |  |  | CON |  |  | boric acid, aluminum sulfate, NaOH, cabosil M5 | 1 | 0 | 0 | 0 | 0 | 0 | 0 | 0 | 0 |  | Insight into the crystallization mechanism of the CON-type zeolite | ['11b mas nmr indicated', 'type zeolite ([ al', 'crystal growth process proceeds'] | ['previous report ([ al', 'type zeolite ([ al', 'b ]- con synthesized'] | [6 empty] | CC1(C)[C@H]2CC[C@@H](C[N+](C)(C)C)[C@@H]1C2 |  |  | C13H26N |  |  | CON |  |  | 2020
17737
17738
17739
17740
17741
17742
17743 | 0.1248954 | 0.008330523 | 0 | 0.004995816 | 0 | 0 | 0 | 0 | 0 | 0 | 0 | 0 | 0 | 0 | 0 | 0 | 0 | 0 | 0 | 0 | 0 | 0 | 0 | 0 | 0 | 0 | 0 | 0 | 0 | 0 | 0 | 0 | 0 | 0 | 0 | 0 | 0 | 0 | 0 | 0.8118201 | 0 | 0.02497908 | 0 | 0 | 0 | 0 | 0 | 0 | 0 | 0 | 0 | 10.1016/j.micromeso.2020.110251 | yes |  | 0.02497908 |  |  | 6 | 170 |  |  |  |  | tetraethylammonium |  |  | PLS-3 |  |  | H-kanemite, Al(NO3)3 | [13 empty] | ['tetraethylazanium', 'Tetraethylammonium', '4-04-00-00331 (Beilstein Handbook Reference)', 'AMMONIUM, TETRAETHYL-', 'BRN 1738225', 'Ethanaminium, N,N,N-triethyl- (9CI)', 'N,N,N-Triethylethanaminium', 'Tetraetilammonio [Italian]', 'Tetramon', 'Tetrylammonium', 'ZINC00896981', 'Lopac-T-2265', 'CHEBI:44296', 'NEt4(+)', '[NEt4](+)', 'Ammonium, tetraethyl-, dodeca-.mu.-chlorohexachlorohexatantalate(2-)(2:1), octahedro-', 'Ethanaminium, N,N,N-triethyl-, dodeca-.mu.-chlorohexachlorohexatantalate(2-) octahedro (2:1)', 'NSC156315', 'nchembio874-comp2', 'NCGC00016008-01', 'NET', 'tetraethylazanium', 'InChI=1/C8H20N/c1-5-9(6-2,7-3)8-4/h5-8H2,1-4H3/q+', 'C07512', 'Tetraethylammonium', 'E4N', 'TETRAETHYLAMMONIUM ION'] |  |  | tetraethylazanium |  |  | CC[N+](CC)(CC)CC |  |  | C8H20N | [5 empty] | 2020
17744 | 0.1171427 | 0.001944568 | 0 | 0.01405712 | 0 | 0 | 0 | 0 | 0 | 0 | 0 | 0 | 0 | 0 | 0 | 0 | 0 | 0 | 0 | 0 | 0 | 0 | 0 | 0 | 0 | 0 | 0 | 0 | 0 | 0 | 0 | 0 | 0 | 0 | 0 | 0 | 0 | 0 | 0 | 0.8199986 | 0 | 0.02342853 | 0 | 0 | 0 | 0 | 0 | 0 | 0 | 0 | 0 | 10.1016/j.micromeso.2020.110251 | yes |  | 0.02342853 |  |  | 72 | 150 |  |  |  |  | tetraethylammonium |  |  | beta |  |  | fumed silica, NaAlO2 | [13 empty] | ['tetraethylazanium', 'Tetraethylammonium', '4-04-00-00331 (Beilstein Handbook Reference)', 'AMMONIUM, TETRAETHYL-', 'BRN 1738225', 'Ethanaminium, N,N,N-triethyl- (9CI)', 'N,N,N-Triethylethanaminium', 'Tetraetilammonio [Italian]', 'Tetramon', 'Tetrylammonium', 'ZINC00896981', 'Lopac-T-2265', 'CHEBI:44296', 'NEt4(+)', '[NEt4](+)', 'Ammonium, tetraethyl-, dodeca-.mu.-chlorohexachlorohexatantalate(2-)(2:1), octahedro-', 'Ethanaminium, N,N,N-triethyl-, dodeca-.mu.-chlorohexachlorohexatantalate(2-) octahedro (2:1)', 'NSC156315', 'nchembio874-comp2', 'NCGC00016008-01', 'NET', 'tetraethylazanium', 'InChI=1/C8H20N/c1-5-9(6-2,7-3)8-4/h5-8H2,1-4H3/q+', 'C07512', 'Tetraethylammonium', 'E4N', 'TETRAETHYLAMMONIUM ION'] |  |  | tetraethylazanium |  |  | CC[N+](CC)(CC)CC |  |  | C8H20N |  |  | *BEA |  |  | 2020
17745 | 0.03764115 | 0.000627478 | 0 | 0.005646172 | 0 | 0 | 0 | 0 | 0 | 0 | 0 | 0 | 0 | 0 | 0 | 0 | 0 | 0 | 0 | 0 | 0 | 0 | 0 | 0 | 0 | 0 | 0 | 0 | 0 | 0 | 0 | 0 | 0 | 0 | 0 | 0 | 0 | 0 | 0 | 0.9410287 | 0 | 0.00752823 | 0 | 0 | 0 | 0 | 0 | 0 | 0 | 0 | 0 | 10.1016/j.micromeso.2020.110251 | yes | 0 | 0.00752823 | 0 | 0 | 48 | 170 |  |  | 0 | 0 | tetrapropylammonium |  |  | MFI |  |  | NaAlO2, colloidal silica |  | 0 | 0 | 0 | 0 | 0 | 0 | 0 | 0 |  | Preparation and catalytic properties of a novel aluminosilicate zeolite with intersecting 14*12-Ring pore sizes | ['also prepared conventional 10', 'simply interlayer silylation', 'silylation using dimethoxydimethylsilane'] | ['weight hourly space velocity', '1g proton form catalyst', 'hp5890ii gas chromatograph equipment'] | ['tetrapropylazanium', 'Tetrapropylammonium', '13010-31-6', 'ZINC01669523', '1-Propanaminium, N,N,N-tripropyl-', 'InChI=1/C12H28N/c1-5-9-13(10-6-2,11-7-3)12-8-4/h5-12H2,1-4H3/q+', 'Tetrapropylammonium', 'Tetrapropylamine'] |  |  | tetrapropylazanium |  |  | CCC[N+](CCC)(CCC)CCC |  |  | C12H28N |  |  | MFI |  |  | 2020
17746
17747 | 0.004188482 | 0.02094241 | 0.02094241 | 0 | 0 | 0 | 0 | 0 | 0 | 0 | 0 | 0 | 0 | 0 | 0 | 0 | 0 | 0 | 0 | 0 | 0 | 0 | 0 | 0 | 0 | 0 | 0 | 0 | 0 | 0 | 0 | 0 | 0 | 0 | 0 | 0 | 0 | 0 | 0 | 0.9424084 | 0 | 0.01151832 | 0 | 0 | 0 | 0 | 0 | 0 | 0 | 0 | 0 | 10.1016/j.micromeso.2020.110280 | yes |  | 0 | 2 |  | 2 | 160 |  |  |  | 5.5 | n-dipropylamine |  |  | SAPO-11 |  |  | pseudoboehmite, phosphoric acid, colloidal silica | Yantai, Sinopharm, Qingdao | [8 empty] | microwave |  |  |  | ['N-propylpropan-1-amine', 'DIPROPYLAMINE', '142-84-7', 'DIPROPYL-AMINE', '1-Propanamine, N-propyl-', 'AI3-24037', 'BRN 0505974', 'CCRIS 4805', 'DIPROPYLAMINE', 'Di-n-propylamine', 'Dipropylamine [UN2383] [Flammable liquid]', 'EINECS 205-565-9', 'HSDB 2644', 'N-Propyl-1-propanamine', 'RCRA waste no. U110', 'RCRA waste number U110', 'UN2383', 'n-Dipropylamine', 'D214752_ALDRICH', '240087_ALDRICH', 'N-propylpropan-1-amine', 'InChI=1/C6H15N/c1-3-5-7-6-4-2/h7H,3-6H2,1-2H'] |  |  | N-propylpropan-1-amine |  |  | CCCNCCC |  |  | C6H15N |  |  | AEL |  |  | 2020
17748 | 0.07272727 | 0.3636364 | 0.3636364 | 0 | 0 | 0 | 0 | 0 | 0 | 0 | 0 | 0 | 0 | 0 | 0 | 0 | 0 | 0 | 0 | 0 | 0 | 0 | 0 | 0 | 0 | 0 | 0 | 0 | 0 | 0 | 0 | 0 | 0 | 0 | 0 | 0 | 0 | 0 | 0 | 0 | 0 | 0.2 | 0 | 0 | 0 | 0 | 0 | 0 | 0 | 0 | 0 | 10.1016/j.micromeso.2020.110280 | yes | 0 | 0 | 0 | 0 | 2 | 160 |  |  | 0 | 0 | n-dipropylamine |  |  | SAPO-11 |  |  | pseudoboehmite, phosphoric acid, colloidal silica | Yantai, Sinopharm, Qingdao | 0 | 0 | 0 | 0 | 0 | 0 | 0 | 0 | microwave | Rapid and green synthesis of SAPO-11 for deoxygenation of stearic acid to produce bio-diesel fractions | ['prepare water containing gel', 'stearic acid shows', 'reducing wastewater discharge'] | ['sinopharm chemical reagent co', 'reaction temperature 290 degc', '45g ), phosphoric acid'] | ['N-propylpropan-1-amine', 'DIPROPYLAMINE', '142-84-7', 'DIPROPYL-AMINE', '1-Propanamine, N-propyl-', 'AI3-24037', 'BRN 0505974', 'CCRIS 4805', 'DIPROPYLAMINE', 'Di-n-propylamine', 'Dipropylamine [UN2383] [Flammable liquid]', 'EINECS 205-565-9', 'HSDB 2644', 'N-Propyl-1-propanamine', 'RCRA waste no. U110', 'RCRA waste number U110', 'UN2383', 'n-Dipropylamine', 'D214752_ALDRICH', '240087_ALDRICH', 'N-propylpropan-1-amine', 'InChI=1/C6H15N/c1-3-5-7-6-4-2/h7H,3-6H2,1-2H'] |  |  | N-propylpropan-1-amine |  |  | CCCNCCC |  |  | C6H15N |  |  | AEL |  |  | 2020
17749
17750
17751
17752
17753
17754
17755
17756 | 0.03649901 | 0.007591795 | 0.005474852 | 0.03795898 | 0 | 0 | 0 | 0 | 0 | 0 | 0 | 0 | 0 | 0 | 0 | 0 | 0 | 0 | 0 | 0 | 0 | 0 | 0 | 0 | 0 | 0 | 0 | 0 | 0 | 0 | 0 | 0 | 0 | 0 | 0 | 0 | 0 | 0 | 0 | 0.9124754 | 0 | 0 | 0 | 0 | 0 | 0 | 0 | 0 | 0 | 0 | 0 | 10.1016/j.molcata.2004.01.017 | yes | 0 | 0 | 0 | 0 | 120 | 170 |  |  | 0 | 11.5 |  |  |  | mordenite |  |  | orthophosphoric acid, sodium silicate, aluminum sulfate |  | 0 | 0 | 0 | 0 | 0 | 0 | 0 | 0 |  | Hydrothermally synthesized high silica mordenite as an efficient catalyst in alkylation reaction under liquid phase condition | ['using low aluminum contents', 'al molar ratios 40', 'al molar ratios'] | ['serial scanning electron microscopy', '85 %, loba chemie', 'bruker dsx500 machine equipped'] | [12 empty] | MOR |  |  | 2004
17757
17758
17759
17760
17761
17762
17763
17764
17765
17766
17767 | 0.05995204 | 0.004796163 | 0 | 0 | 0 | 0 | 0 | 0 | 0 | 0 | 0 | 0 | 0 | 0 | 0 | 0 | 0 | 0 | 0 | 0 | 0 | 0 | 0 | 0 | 0 | 0 | 0 | 0 | 0 | 0 | 0 | 0 | 0 | 0 | 0 | 0 | 0 | 0 | 0 | 0.8992806 | 0 | 0.01798561 | 0 | 0 | 0 | 0 | 0 | 0 | 0 | 0 | 0 | 10.1016/j.molcata.2006.02.044 | yes |  | 0.01798561 | 24 |  | 24 | 130 |  |  |  |  | tetraethylammonium |  |  | zeolite beta |  |  | TEOS | [13 empty] | ['tetraethylazanium', 'Tetraethylammonium', '4-04-00-00331 (Beilstein Handbook Reference)', 'AMMONIUM, TETRAETHYL-', 'BRN 1738225', 'Ethanaminium, N,N,N-triethyl- (9CI)', 'N,N,N-Triethylethanaminium', 'Tetraetilammonio [Italian]', 'Tetramon', 'Tetrylammonium', 'ZINC00896981', 'Lopac-T-2265', 'CHEBI:44296', 'NEt4(+)', '[NEt4](+)', 'Ammonium, tetraethyl-, dodeca-.mu.-chlorohexachlorohexatantalate(2-)(2:1), octahedro-', 'Ethanaminium, N,N,N-triethyl-, dodeca-.mu.-chlorohexachlorohexatantalate(2-) octahedro (2:1)', 'NSC156315', 'nchembio874-comp2', 'NCGC00016008-01', 'NET', 'tetraethylazanium', 'InChI=1/C8H20N/c1-5-9(6-2,7-3)8-4/h5-8H2,1-4H3/q+', 'C07512', 'Tetraethylammonium', 'E4N', 'TETRAETHYLAMMONIUM ION'] |  |  | tetraethylazanium |  |  | CC[N+](CC)(CC)CC |  |  | C8H20N |  |  | *BEA |  |  | 2006
17768 | 0.06004804 | 0.004003203 | 0 | 0 | 0 | 0 | 0 | 0 | 0 | 0 | 0 | 0 | 0 | 0 | 0 | 0 | 0 | 0 | 0 | 0 | 0 | 0 | 0 | 0 | 0 | 0 | 0 | 0 | 0 | 0 | 0 | 0 | 0 | 0 | 0 | 0 | 0 | 0 | 0 | 0.9007206 | 0 | 0.01761409 | 0 | 0 | 0 | 0 | 0 | 0 | 0 | 0 | 0 | 10.1016/j.molcata.2006.02.044 | yes |  | 0.01761409 | 24 |  | 24 | 130 |  |  |  |  | tetraethylammonium |  |  | zeolite beta |  |  | TEOS | [13 empty] | ['tetraethylazanium', 'Tetraethylammonium', '4-04-00-00331 (Beilstein Handbook Reference)', 'AMMONIUM, TETRAETHYL-', 'BRN 1738225', 'Ethanaminium, N,N,N-triethyl- (9CI)', 'N,N,N-Triethylethanaminium', 'Tetraetilammonio [Italian]', 'Tetramon', 'Tetrylammonium', 'ZINC00896981', 'Lopac-T-2265', 'CHEBI:44296', 'NEt4(+)', '[NEt4](+)', 'Ammonium, tetraethyl-, dodeca-.mu.-chlorohexachlorohexatantalate(2-)(2:1), octahedro-', 'Ethanaminium, N,N,N-triethyl-, dodeca-.mu.-chlorohexachlorohexatantalate(2-) octahedro (2:1)', 'NSC156315', 'nchembio874-comp2', 'NCGC00016008-01', 'NET', 'tetraethylazanium', 'InChI=1/C8H20N/c1-5-9(6-2,7-3)8-4/h5-8H2,1-4H3/q+', 'C07512', 'Tetraethylammonium', 'E4N', 'TETRAETHYLAMMONIUM ION'] |  |  | tetraethylazanium |  |  | CC[N+](CC)(CC)CC |  |  | C8H20N |  |  | *BEA |  |  | 2006
17769 | 0.06024096 | 0.002409639 | 0 | 0 | 0 | 0 | 0 | 0 | 0 | 0 | 0 | 0 | 0 | 0 | 0 | 0 | 0 | 0 | 0 | 0 | 0 | 0 | 0 | 0 | 0 | 0 | 0 | 0 | 0 | 0 | 0 | 0 | 0 | 0 | 0 | 0 | 0 | 0 | 0 | 0.9036145 | 0 | 0.01686747 | 0 | 0 | 0 | 0 | 0 | 0 | 0 | 0 | 0 | 10.1016/j.molcata.2006.02.044 | yes |  | 0.01686747 | 24 |  | 24 | 130 |  |  |  |  | tetraethylammonium |  |  | zeolite beta |  |  | TEOS | [13 empty] | ['tetraethylazanium', 'Tetraethylammonium', '4-04-00-00331 (Beilstein Handbook Reference)', 'AMMONIUM, TETRAETHYL-', 'BRN 1738225', 'Ethanaminium, N,N,N-triethyl- (9CI)', 'N,N,N-Triethylethanaminium', 'Tetraetilammonio [Italian]', 'Tetramon', 'Tetrylammonium', 'ZINC00896981', 'Lopac-T-2265', 'CHEBI:44296', 'NEt4(+)', '[NEt4](+)', 'Ammonium, tetraethyl-, dodeca-.mu.-chlorohexachlorohexatantalate(2-)(2:1), octahedro-', 'Ethanaminium, N,N,N-triethyl-, dodeca-.mu.-chlorohexachlorohexatantalate(2-) octahedro (2:1)', 'NSC156315', 'nchembio874-comp2', 'NCGC00016008-01', 'NET', 'tetraethylazanium', 'InChI=1/C8H20N/c1-5-9(6-2,7-3)8-4/h5-8H2,1-4H3/q+', 'C07512', 'Tetraethylammonium', 'E4N', 'TETRAETHYLAMMONIUM ION'] |  |  | tetraethylazanium |  |  | CC[N+](CC)(CC)CC |  |  | C8H20N |  |  | *BEA |  |  | 2006
17770 | 0.06038647 | 0.001207729 | 0 | 0 | 0 | 0 | 0 | 0 | 0 | 0 | 0 | 0 | 0 | 0 | 0 | 0 | 0 | 0 | 0 | 0 | 0 | 0 | 0 | 0 | 0 | 0 | 0 | 0 | 0 | 0 | 0 | 0 | 0 | 0 | 0 | 0 | 0 | 0 | 0 | 0.9057971 | 0 | 0.01630435 | 0 | 0 | 0 | 0 | 0 | 0 | 0 | 0 | 0 | 10.1016/j.molcata.2006.02.044 | yes | 0 | 0.01630435 | 24 |  | 24 | 130 |  |  | 0 | 0 | tetraethylammonium |  |  | zeolite beta |  |  | TEOS |  | 0 | 0 | 0 | 0 | 0 | 0 | 0 | 0 |  | Synthesis of nanocrystalline zeolite beta in supercritical fluids, characterization and catalytic activity | ['supercritical fluid aided crystallization', 'shorter crystallization time without', 'high selectivity towards 4'] | ['remove organic template molecules', 'solution containing aluminum nitrate', 'obtain nanocrystalline zeolite beta'] | ['tetraethylazanium', 'Tetraethylammonium', '4-04-00-00331 (Beilstein Handbook Reference)', 'AMMONIUM, TETRAETHYL-', 'BRN 1738225', 'Ethanaminium, N,N,N-triethyl- (9CI)', 'N,N,N-Triethylethanaminium', 'Tetraetilammonio [Italian]', 'Tetramon', 'Tetrylammonium', 'ZINC00896981', 'Lopac-T-2265', 'CHEBI:44296', 'NEt4(+)', '[NEt4](+)', 'Ammonium, tetraethyl-, dodeca-.mu.-chlorohexachlorohexatantalate(2-)(2:1), octahedro-', 'Ethanaminium, N,N,N-triethyl-, dodeca-.mu.-chlorohexachlorohexatantalate(2-) octahedro (2:1)', 'NSC156315', 'nchembio874-comp2', 'NCGC00016008-01', 'NET', 'tetraethylazanium', 'InChI=1/C8H20N/c1-5-9(6-2,7-3)8-4/h5-8H2,1-4H3/q+', 'C07512', 'Tetraethylammonium', 'E4N', 'TETRAETHYLAMMONIUM ION'] |  |  | tetraethylazanium |  |  | CC[N+](CC)(CC)CC |  |  | C8H20N |  |  | *BEA |  |  | 2006
17771
17772
17773
17774
17775
17776
17777
17778
17779
17780
17781
17782
17783
17784 | 0 | 0.004624277 | 0.006011561 | 0 | 0 | 0 | 0 | 0 | 0 | 0 | 0 | 0.00300578 | 0 | 0 | 0 | 0 | 0 | 0 | 0 | 0 | 0 | 0 | 0 | 0 | 0 | 0 | 0 | 0 | 0 | 0 | 0 | 0 | 0 | 0 | 0 | 0 | 0 | 0 | 0 | 0.982659 | 0 | 0.003699422 | 0 | 0 | 0 | 0 | 0 | 0 | 0 | 0 | 0 | 10.1016/j.molcata.2011.09.026 | yes |  | 0 | 2 |  | 6 | 180 | FALSE |  |  |  | triethylamine |  |  | AlPO-5 |  |  | AIP, orthophosphoric acid, cerium nitrate, HF | Merck, Merck, Fluka, Merck | [12 empty] | ['N,N-Diethylethanamine', 'TRIETHYLAMINE', '121-44-8', '144514-14-7', '168277-99-4', '172227-74-6', 'T0886_SIAL', '65897_FLUKA', 'NCIOpen2_006503', '90335_FLUKA', '471283_SIAL', '(Diethylamino)ethane', 'AI3-15425', 'CCRIS 4881', 'EINECS 204-469-4', 'Ethanamine, N,N-diethyl-', 'HSDB 896', 'N,N-Diethylethanamine', 'TEN', 'TRIETHYLAMINE', 'Triaethylamin [German]', 'Triethylamine [UN1296] [Flammable liquid]', 'Trietilamina [Italian]', 'UN1296', '90337_FLUKA', '90338_FLUKA', 'CHEBI:35026', '90340_FLUKA', '17924_FLUKA', 'NEt3', 'C14691', 'W424601_ALDRICH', '(C2H5)3N', 'InChI=1/C6H15N/c1-4-7(5-2)6-3/h4-6H2,1-3H', 'N,N,N-triethylamine', 'ST5214499', 'Triaethylamin', 'Triethylamin'] |  |  | N,N-Diethylethanamine |  |  | CCN(CC)CC |  |  | C6H15N |  |  | AEN |  |  | 2011
17785 | 0 | 0.004623422 | 0.006010449 | 0 | 0 | 0 | 0 | 0 | 0.0001849369 | 0 | 0 | 0.003005224 | 0 | 0 | 0 | 0 | 0 | 0 | 0 | 0 | 0 | 0 | 0 | 0 | 0 | 0 | 0 | 0 | 0 | 0 | 0 | 0 | 0 | 0 | 0 | 0 | 0 | 0 | 0 | 0.9824772 | 0 | 0.003698738 | 0 | 0 | 0 | 0 | 0 | 0 | 0 | 0 | 0 | 10.1016/j.molcata.2011.09.026 | yes |  | 0 | 2 |  | 6 | 180 | FALSE |  |  |  | triethylamine |  |  | AlPO-5 |  |  | AIP, orthophosphoric acid, cerium nitrate, HF | Merck, Merck, Fluka, Merck | [12 empty] | ['N,N-Diethylethanamine', 'TRIETHYLAMINE', '121-44-8', '144514-14-7', '168277-99-4', '172227-74-6', 'T0886_SIAL', '65897_FLUKA', 'NCIOpen2_006503', '90335_FLUKA', '471283_SIAL', '(Diethylamino)ethane', 'AI3-15425', 'CCRIS 4881', 'EINECS 204-469-4', 'Ethanamine, N,N-diethyl-', 'HSDB 896', 'N,N-Diethylethanamine', 'TEN', 'TRIETHYLAMINE', 'Triaethylamin [German]', 'Triethylamine [UN1296] [Flammable liquid]', 'Trietilamina [Italian]', 'UN1296', '90337_FLUKA', '90338_FLUKA', 'CHEBI:35026', '90340_FLUKA', '17924_FLUKA', 'NEt3', 'C14691', 'W424601_ALDRICH', '(C2H5)3N', 'InChI=1/C6H15N/c1-4-7(5-2)6-3/h4-6H2,1-3H', 'N,N,N-triethylamine', 'ST5214499', 'Triaethylamin', 'Triethylamin'] |  |  | N,N-Diethylethanamine |  |  | CCN(CC)CC |  |  | C6H15N |  |  | AEN |  |  | 2011
17786 | 0 | 0.00462385 | 0.006011005 | 0 | 0 | 0 | 0 | 0 | 9.2477e-05 | 0 | 0 | 0.003005502 | 0 | 0 | 0 | 0 | 0 | 0 | 0 | 0 | 0 | 0 | 0 | 0 | 0 | 0 | 0 | 0 | 0 | 0 | 0 | 0 | 0 | 0 | 0 | 0 | 0 | 0 | 0 | 0.9825681 | 0 | 0.00369908 | 0 | 0 | 0 | 0 | 0 | 0 | 0 | 0 | 0 | 10.1016/j.molcata.2011.09.026 | yes |  | 0 | 2 |  | 6 | 180 | FALSE |  |  |  | triethylamine |  |  | AlPO-5 |  |  | AIP, orthophosphoric acid, cerium nitrate, HF | Merck, Merck, Fluka, Merck | [12 empty] | ['N,N-Diethylethanamine', 'TRIETHYLAMINE', '121-44-8', '144514-14-7', '168277-99-4', '172227-74-6', 'T0886_SIAL', '65897_FLUKA', 'NCIOpen2_006503', '90335_FLUKA', '471283_SIAL', '(Diethylamino)ethane', 'AI3-15425', 'CCRIS 4881', 'EINECS 204-469-4', 'Ethanamine, N,N-diethyl-', 'HSDB 896', 'N,N-Diethylethanamine', 'TEN', 'TRIETHYLAMINE', 'Triaethylamin [German]', 'Triethylamine [UN1296] [Flammable liquid]', 'Trietilamina [Italian]', 'UN1296', '90337_FLUKA', '90338_FLUKA', 'CHEBI:35026', '90340_FLUKA', '17924_FLUKA', 'NEt3', 'C14691', 'W424601_ALDRICH', '(C2H5)3N', 'InChI=1/C6H15N/c1-4-7(5-2)6-3/h4-6H2,1-3H', 'N,N,N-triethylamine', 'ST5214499', 'Triaethylamin', 'Triethylamin'] |  |  | N,N-Diethylethanamine |  |  | CCN(CC)CC |  |  | C6H15N |  |  | AEN |  |  | 2011
17787 | 0 | 0.004623992 | 0.00601119 | 0 | 0 | 0 | 0 | 0 | 6.166094e-05 | 0 | 0 | 0.003005595 | 0 | 0 | 0 | 0 | 0 | 0 | 0 | 0 | 0 | 0 | 0 | 0 | 0 | 0 | 0 | 0 | 0 | 0 | 0 | 0 | 0 | 0 | 0 | 0 | 0 | 0 | 0 | 0.9825984 | 0 | 0.003699194 | 0 | 0 | 0 | 0 | 0 | 0 | 0 | 0 | 0 | 10.1016/j.molcata.2011.09.026 | yes |  | 0 | 2 |  | 6 | 180 | FALSE |  |  |  | triethylamine |  |  | AlPO-5 |  |  | AIP, orthophosphoric acid, cerium nitrate, HF | Merck, Merck, Fluka, Merck | [12 empty] | ['N,N-Diethylethanamine', 'TRIETHYLAMINE', '121-44-8', '144514-14-7', '168277-99-4', '172227-74-6', 'T0886_SIAL', '65897_FLUKA', 'NCIOpen2_006503', '90335_FLUKA', '471283_SIAL', '(Diethylamino)ethane', 'AI3-15425', 'CCRIS 4881', 'EINECS 204-469-4', 'Ethanamine, N,N-diethyl-', 'HSDB 896', 'N,N-Diethylethanamine', 'TEN', 'TRIETHYLAMINE', 'Triaethylamin [German]', 'Triethylamine [UN1296] [Flammable liquid]', 'Trietilamina [Italian]', 'UN1296', '90337_FLUKA', '90338_FLUKA', 'CHEBI:35026', '90340_FLUKA', '17924_FLUKA', 'NEt3', 'C14691', 'W424601_ALDRICH', '(C2H5)3N', 'InChI=1/C6H15N/c1-4-7(5-2)6-3/h4-6H2,1-3H', 'N,N,N-triethylamine', 'ST5214499', 'Triaethylamin', 'Triethylamin'] |  |  | N,N-Diethylethanamine |  |  | CCN(CC)CC |  |  | C6H15N |  |  | AEN |  |  | 2011
17788 | 0 | 0.004624064 | 0.006011283 | 0 | 0 | 0 | 0 | 0 | 4.624064e-05 | 0 | 0 | 0.003005641 | 0 | 0 | 0 | 0 | 0 | 0 | 0 | 0 | 0 | 0 | 0 | 0 | 0 | 0 | 0 | 0 | 0 | 0 | 0 | 0 | 0 | 0 | 0 | 0 | 0 | 0 | 0 | 0.9826135 | 0 | 0.003699251 | 0 | 0 | 0 | 0 | 0 | 0 | 0 | 0 | 0 | 10.1016/j.molcata.2011.09.026 | yes |  | 0 | 2 |  | 6 | 180 | FALSE |  |  |  | triethylamine |  |  | AlPO-5 |  |  | AIP, orthophosphoric acid, cerium nitrate, HF | Merck, Merck, Fluka, Merck | [12 empty] | ['N,N-Diethylethanamine', 'TRIETHYLAMINE', '121-44-8', '144514-14-7', '168277-99-4', '172227-74-6', 'T0886_SIAL', '65897_FLUKA', 'NCIOpen2_006503', '90335_FLUKA', '471283_SIAL', '(Diethylamino)ethane', 'AI3-15425', 'CCRIS 4881', 'EINECS 204-469-4', 'Ethanamine, N,N-diethyl-', 'HSDB 896', 'N,N-Diethylethanamine', 'TEN', 'TRIETHYLAMINE', 'Triaethylamin [German]', 'Triethylamine [UN1296] [Flammable liquid]', 'Trietilamina [Italian]', 'UN1296', '90337_FLUKA', '90338_FLUKA', 'CHEBI:35026', '90340_FLUKA', '17924_FLUKA', 'NEt3', 'C14691', 'W424601_ALDRICH', '(C2H5)3N', 'InChI=1/C6H15N/c1-4-7(5-2)6-3/h4-6H2,1-3H', 'N,N,N-triethylamine', 'ST5214499', 'Triaethylamin', 'Triethylamin'] |  |  | N,N-Diethylethanamine |  |  | CCN(CC)CC |  |  | C6H15N |  |  | AEN |  |  | 2011
17789 | 0 | 0.004624106 | 0.006011338 | 0 | 0 | 0 | 0 | 0 | 3.699285e-05 | 0 | 0 | 0.003005669 | 0 | 0 | 0 | 0 | 0 | 0 | 0 | 0 | 0 | 0 | 0 | 0 | 0 | 0 | 0 | 0 | 0 | 0 | 0 | 0 | 0 | 0 | 0 | 0 | 0 | 0 | 0 | 0.9826226 | 0 | 0.003699285 | 0 | 0 | 0 | 0 | 0 | 0 | 0 | 0 | 0 | 10.1016/j.molcata.2011.09.026 | yes | 0 | 0 | 2 |  | 6 | 180 | FALSE |  | 0 | 0 | triethylamine |  |  | AlPO-5 |  |  | AIP, orthophosphoric acid, cerium nitrate, HF | Merck, Merck, Fluka, Merck | 0 | 0 | 0 | 0 | 0 | 0 | 0 | 0 |  | Vapour phase oxidation of cyclohexane over CeAlPO-5 molecular sieves | ['main product (> 90', 'separate ceria phase', 'free ceria phase'] | ['lined stainless steel autoclave', 'fluka ), hydrofluoric acid', 'merck ), aluminium hydroxide'] | ['N,N-Diethylethanamine', 'TRIETHYLAMINE', '121-44-8', '144514-14-7', '168277-99-4', '172227-74-6', 'T0886_SIAL', '65897_FLUKA', 'NCIOpen2_006503', '90335_FLUKA', '471283_SIAL', '(Diethylamino)ethane', 'AI3-15425', 'CCRIS 4881', 'EINECS 204-469-4', 'Ethanamine, N,N-diethyl-', 'HSDB 896', 'N,N-Diethylethanamine', 'TEN', 'TRIETHYLAMINE', 'Triaethylamin [German]', 'Triethylamine [UN1296] [Flammable liquid]', 'Trietilamina [Italian]', 'UN1296', '90337_FLUKA', '90338_FLUKA', 'CHEBI:35026', '90340_FLUKA', '17924_FLUKA', 'NEt3', 'C14691', 'W424601_ALDRICH', '(C2H5)3N', 'InChI=1/C6H15N/c1-4-7(5-2)6-3/h4-6H2,1-3H', 'N,N,N-triethylamine', 'ST5214499', 'Triaethylamin', 'Triethylamin'] |  |  | N,N-Diethylethanamine |  |  | CCN(CC)CC |  |  | C6H15N |  |  | AEN |  |  | 2011
17790
17791
17792
17793
17794
17795
17796
17797
17798
17799
17800
17801
17802
17803
17804
17805 | 0.01298701 | 0.03463203 | 0.04329004 | 0 | 0 | 0 | 0 | 0 | 0 | 0 | 0 | 0 | 0 | 0 | 0 | 0 | 0 | 0 | 0 | 0 | 0 | 0 | 0 | 0 | 0 | 0 | 0 | 0 | 0 | 0 | 0 | 0 | 0 | 0 | 0 | 0 | 0 | 0 | 0 | 0.8658009 | 0 | 0.04329004 | 0 | 0 | 0 | 0 | 0 | 0 | 0 | 0 | 0 | 10.1016/j.molcata.2016.02.025 | yes | 0 | 0 | 6 | 0 | 96 | 200 |  |  | 0 | 0 | N,N,N tetra-methyl-hexane-1,6-diamine |  |  | SAPO-56 |  |  |  |  | 0 | 0 | 0 | 0 | 0 | 0 | 0 | 0 |  | Small pore zeolite catalysts for furfural synthesis from xylose and switchgrass in a γ-valerolactone/water solvent | ['recycled multiple times', 'gvl )/ water', 'considering total glucose'] | ['06 g aluminium isopropoxide', '625 g tetraethyl orthosilicate', 'dow chemical ), sapo'] | ["N,N,N',N'-tetramethylhexane-1,6-diamine", '6-dimethylaminohexyl-dimethyl-amine', '106494-68-2', '111-18-2', "N,N,N',N`-Tetramethylhexanediamine", 'NCGC00090921-01', "N,N,N',N'-tetramethylhexane-1,6-diamine", 'N,N,N&#8242;,N&#8242;-Tetramethyl-1,6-hexanediamine', '105139_ALDRICH', '1,6-Bis(dimethylamino)hexane', "1,6-HEXANEDIAMINE, N,N,N',N'-TETRAMETHYL-", '4-04-00-01322 (Beilstein Handbook Reference)', 'AI3-26634', 'BRN 1738567', 'EINECS 203-842-9', 'Hexamethylenebis(dimethylamine)', 'Koolizer 1', 'Minico TMHD', "N,N,N',N'-Tetramethyl-1,6-hexanediamine", "N,N,N',N'-Tetramethylhexamethylene diamine", "N,N,N',N'-Tetramethylhexamethylenediamine", 'NIAX catalyst C-210', 'Toyocat MR', 'U 1000', 'U 1000 (amine)'] |  |  | N,N,N',N'-tetramethylhexane-1,6-diamine |  |  | CN(C)CCCCCCN(C)C |  |  | C10H24N2 |  |  | AFX |  |  | 2016
17806
17807
17808
17809
17810
17811
17812
17813
17814
17815
17816
17817
17818 | 0 | 0.03536693 | 0.03536693 | 0 | 0 | 0 | 0 | 0 | 0 | 0 | 0 | 0 | 0 | 0 | 0 | 0 | 0 | 0 | 0.01768347 | 0 | 0 | 0 | 0 | 0 | 0 | 0 | 0 | 0 | 0 | 0 | 0 | 0 | 0 | 0 | 0 | 0 | 0 | 0 | 0 | 0.8841733 | 0 | 0.02740937 | 0 | 0 | 0 | 0 | 0 | 0 | 0 | 0 | 0 | 10.1016/j.msec.2014.01.035 | yes | 0 | 0 | 0 | 0 | 2 | 190 |  |  | 0 | 0 | Triethylamine |  |  | NiAlPO-5 |  |  | pseudoboehmite, phosphoric acid, Ni(NO3)2 |  | 0 | 0 | 0 | 0 | 0 | 0 | 0 | 0 |  | Nickel (II) incorporated AlPO-5 modified carbon paste electrode for determination of thioridazine in human serum | ['high specific surface area', 'fourier transform infrared spectroscopy', 'diffuse reflectance spectroscopy'] | ['obtained fine green powder', 'thioridazine reference (> 99', 'unmodified carbon paste electrode'] | ['N,N-Diethylethanamine', 'TRIETHYLAMINE', '121-44-8', '144514-14-7', '168277-99-4', '172227-74-6', 'T0886_SIAL', '65897_FLUKA', 'NCIOpen2_006503', '90335_FLUKA', '471283_SIAL', '(Diethylamino)ethane', 'AI3-15425', 'CCRIS 4881', 'EINECS 204-469-4', 'Ethanamine, N,N-diethyl-', 'HSDB 896', 'N,N-Diethylethanamine', 'TEN', 'TRIETHYLAMINE', 'Triaethylamin [German]', 'Triethylamine [UN1296] [Flammable liquid]', 'Trietilamina [Italian]', 'UN1296', '90337_FLUKA', '90338_FLUKA', 'CHEBI:35026', '90340_FLUKA', '17924_FLUKA', 'NEt3', 'C14691', 'W424601_ALDRICH', '(C2H5)3N', 'InChI=1/C6H15N/c1-4-7(5-2)6-3/h4-6H2,1-3H', 'N,N,N-triethylamine', 'ST5214499', 'Triaethylamin', 'Triethylamin'] |  |  | N,N-Diethylethanamine |  |  | CCN(CC)CC |  |  | C6H15N |  |  | AFI |  |  | 2014
17819
17820 | 0 | 0 | 0.00529661 | 0 | 0 | 0 | 0 | 0 | 0 | 0 | 0 | 0 | 0 | 0 | 0 | 0 | 0 | 0.01059322 | 0 | 0 | 0 | 0 | 0 | 0 | 0 | 0 | 0 | 0 | 0 | 0 | 0 | 0 | 0 | 0 | 0 | 0 | 0 | 0 | 0 | 0.9798729 | 0 | 0.004237288 | 0 | 0 | 0 | 0 | 0 | 0 | 0 | 0 | 0 | 10.1016/j.poly.2004.03.004 | yes | 0 | 0 | 1 | 0 | 72 | 180 |  |  | 0 | 7 | trans-1,4-diaminocyclohexane |  |  | JGP-5 |  |  | gallium oxide, phosphoric acid | , Beijing | 0 | 0 | 0 | 0 | 0 | 0 | 0 | 0 |  | Hydrothermal synthesis and characterization of an organically templated gallophosphate JGP-5 ☆ | ['xrd ), elemental analysis', 'strong templating effect', 'space group cc'] | ['lined stainless steel autoclave', 'give colorless crystals', 'chemical sources used'] | ['Cyclohexane-1,4-diamine', '(4-aminocyclohexyl)amine', '15827-56-2', '3114-70-3', '2615-25-0', '1,4-Cyclohexanediamine, trans-', 'SBB008553', 'InChI=1/C6H14N2/c7-5-1-2-6(8)4-3-5/h5-6H,1-4,7-8H2/t5-,6', '32851_FLUKA', 'trans-1,4-Diaminocyclohexane', 'cis-1,4-Cyclohexanediamine', '1,4-CYCLOHEXANEDIAMINE', '1,4-Cyclohexylenediamine', '1,4-Diaminocyclohexane', 'BRN 1919871', 'CCRIS 6490', 'Cyclohexane-1,4-diamine', 'EINECS 221-483-6', 'Hexahydro-1,4-phenylenediamine', 'trans-1,4-Cyclohexanediamine', '1,4-Cyclohexanediamine, cis-', 'ST5411156'] |  |  | Cyclohexane-1,4-diamine |  |  | N[C@H]1CC[C@H](N)CC1 |  |  | C6H14N2 | [5 empty] | 2004
17821
17822 | 0.009630819 | 0.03210273 | 0.03210273 | 0 | 0 | 0 | 0 | 0 | 0 | 0 | 0 | 0 | 0 | 0 | 0 | 0 | 0 | 0 | 0 | 0 | 0 | 0 | 0 | 0 | 0 | 0 | 0 | 0 | 0 | 0 | 0 | 0 | 0 | 0 | 0 | 0 | 0 | 0 | 0 | 0.9149278 | 0 | 0.01123596 | 0 | 0 | 0 | 0 | 0 | 0 | 0 | 0 | 0 | 10.1016/j.powtec.2011.10.030 | yes |  | 0 | 24 |  | 0.25 | 350 |  |  | 200 |  | Tetraethylammonium |  |  | amorphous |  |  | AIP, orthophosphoric acid, TEOS | Merck, Merck, Merck |  |  | 0 | [9 empty] | ['tetraethylazanium', 'Tetraethylammonium', '4-04-00-00331 (Beilstein Handbook Reference)', 'AMMONIUM, TETRAETHYL-', 'BRN 1738225', 'Ethanaminium, N,N,N-triethyl- (9CI)', 'N,N,N-Triethylethanaminium', 'Tetraetilammonio [Italian]', 'Tetramon', 'Tetrylammonium', 'ZINC00896981', 'Lopac-T-2265', 'CHEBI:44296', 'NEt4(+)', '[NEt4](+)', 'Ammonium, tetraethyl-, dodeca-.mu.-chlorohexachlorohexatantalate(2-)(2:1), octahedro-', 'Ethanaminium, N,N,N-triethyl-, dodeca-.mu.-chlorohexachlorohexatantalate(2-) octahedro (2:1)', 'NSC156315', 'nchembio874-comp2', 'NCGC00016008-01', 'NET', 'tetraethylazanium', 'InChI=1/C8H20N/c1-5-9(6-2,7-3)8-4/h5-8H2,1-4H3/q+', 'C07512', 'Tetraethylammonium', 'E4N', 'TETRAETHYLAMMONIUM ION'] |  |  | tetraethylazanium |  |  | CC[N+](CC)(CC)CC |  |  | C8H20N | [5 empty] | 2012
17823 | 0.008298755 | 0.02766252 | 0.02766252 | 0 | 0 | 0 | 0 | 0 | 0 | 0 | 0 | 0 | 0 | 0 | 0 | 0 | 0 | 0 | 0 | 0 | 0 | 0 | 0 | 0 | 0 | 0 | 0 | 0 | 0 | 0 | 0 | 0 | 0 | 0 | 0 | 0 | 0 | 0 | 0 | 0.9266943 | 0 | 0.009681881 | 0 | 0 | 0 | 0 | 0 | 0 | 0 | 0 | 0 | 10.1016/j.powtec.2011.10.030 | yes |  | 0 | 24 |  | 0.75 | 400 |  |  | 200 |  | Tetraethylammonium |  |  | amorphous |  |  | AIP, orthophosphoric acid, TEOS | Merck, Merck, Merck |  |  | 0 | [9 empty] | ['tetraethylazanium', 'Tetraethylammonium', '4-04-00-00331 (Beilstein Handbook Reference)', 'AMMONIUM, TETRAETHYL-', 'BRN 1738225', 'Ethanaminium, N,N,N-triethyl- (9CI)', 'N,N,N-Triethylethanaminium', 'Tetraetilammonio [Italian]', 'Tetramon', 'Tetrylammonium', 'ZINC00896981', 'Lopac-T-2265', 'CHEBI:44296', 'NEt4(+)', '[NEt4](+)', 'Ammonium, tetraethyl-, dodeca-.mu.-chlorohexachlorohexatantalate(2-)(2:1), octahedro-', 'Ethanaminium, N,N,N-triethyl-, dodeca-.mu.-chlorohexachlorohexatantalate(2-) octahedro (2:1)', 'NSC156315', 'nchembio874-comp2', 'NCGC00016008-01', 'NET', 'tetraethylazanium', 'InChI=1/C8H20N/c1-5-9(6-2,7-3)8-4/h5-8H2,1-4H3/q+', 'C07512', 'Tetraethylammonium', 'E4N', 'TETRAETHYLAMMONIUM ION'] |  |  | tetraethylazanium |  |  | CC[N+](CC)(CC)CC |  |  | C8H20N | [5 empty] | 2012
17824 | 0.007290401 | 0.02430134 | 0.02430134 | 0 | 0 | 0 | 0 | 0 | 0 | 0 | 0 | 0 | 0 | 0 | 0 | 0 | 0 | 0 | 0 | 0 | 0 | 0 | 0 | 0 | 0 | 0 | 0 | 0 | 0 | 0 | 0 | 0 | 0 | 0 | 0 | 0 | 0 | 0 | 0 | 0.9356015 | 0 | 0.008505468 | 0 | 0 | 0 | 0 | 0 | 0 | 0 | 0 | 0 | 10.1016/j.powtec.2011.10.030 | yes |  | 0 | 24 |  | 1 | 450 |  |  | 200 |  | Tetraethylammonium |  |  | amorphous | SAPO-34 |  | AIP, orthophosphoric acid, TEOS | Merck, Merck, Merck |  |  | 32 | [9 empty] | ['tetraethylazanium', 'Tetraethylammonium', '4-04-00-00331 (Beilstein Handbook Reference)', 'AMMONIUM, TETRAETHYL-', 'BRN 1738225', 'Ethanaminium, N,N,N-triethyl- (9CI)', 'N,N,N-Triethylethanaminium', 'Tetraetilammonio [Italian]', 'Tetramon', 'Tetrylammonium', 'ZINC00896981', 'Lopac-T-2265', 'CHEBI:44296', 'NEt4(+)', '[NEt4](+)', 'Ammonium, tetraethyl-, dodeca-.mu.-chlorohexachlorohexatantalate(2-)(2:1), octahedro-', 'Ethanaminium, N,N,N-triethyl-, dodeca-.mu.-chlorohexachlorohexatantalate(2-) octahedro (2:1)', 'NSC156315', 'nchembio874-comp2', 'NCGC00016008-01', 'NET', 'tetraethylazanium', 'InChI=1/C8H20N/c1-5-9(6-2,7-3)8-4/h5-8H2,1-4H3/q+', 'C07512', 'Tetraethylammonium', 'E4N', 'TETRAETHYLAMMONIUM ION'] |  |  | tetraethylazanium |  |  | CC[N+](CC)(CC)CC |  |  | C8H20N |  |  |  | CHA |  | 2012
17825 | 0.009573959 | 0.0319132 | 0.0319132 | 0 | 0 | 0 | 0 | 0 | 0 | 0 | 0 | 0 | 0 | 0 | 0 | 0 | 0 | 0 | 0 | 0 | 0 | 0 | 0 | 0 | 0 | 0 | 0 | 0 | 0 | 0 | 0 | 0 | 0 | 0 | 0 | 0 | 0 | 0 | 0 | 0.9095261 | 0 | 0.01707356 | 0 | 0 | 0 | 0 | 0 | 0 | 0 | 0 | 0 | 10.1016/j.powtec.2011.10.030 | yes |  | 0 | 24 |  | 1 | 400 |  |  | 200 |  | Tetraethylammonium |  |  | SAPO-34 |  |  | AIP, orthophosphoric acid, TEOS | Merck, Merck, Merck |  |  | 86 | [9 empty] | ['tetraethylazanium', 'Tetraethylammonium', '4-04-00-00331 (Beilstein Handbook Reference)', 'AMMONIUM, TETRAETHYL-', 'BRN 1738225', 'Ethanaminium, N,N,N-triethyl- (9CI)', 'N,N,N-Triethylethanaminium', 'Tetraetilammonio [Italian]', 'Tetramon', 'Tetrylammonium', 'ZINC00896981', 'Lopac-T-2265', 'CHEBI:44296', 'NEt4(+)', '[NEt4](+)', 'Ammonium, tetraethyl-, dodeca-.mu.-chlorohexachlorohexatantalate(2-)(2:1), octahedro-', 'Ethanaminium, N,N,N-triethyl-, dodeca-.mu.-chlorohexachlorohexatantalate(2-) octahedro (2:1)', 'NSC156315', 'nchembio874-comp2', 'NCGC00016008-01', 'NET', 'tetraethylazanium', 'InChI=1/C8H20N/c1-5-9(6-2,7-3)8-4/h5-8H2,1-4H3/q+', 'C07512', 'Tetraethylammonium', 'E4N', 'TETRAETHYLAMMONIUM ION'] |  |  | tetraethylazanium |  |  | CC[N+](CC)(CC)CC |  |  | C8H20N |  |  | CHA |  |  | 2012
17826 | 0.008256502 | 0.02752167 | 0.02752167 | 0 | 0 | 0 | 0 | 0 | 0 | 0 | 0 | 0 | 0 | 0 | 0 | 0 | 0 | 0 | 0 | 0 | 0 | 0 | 0 | 0 | 0 | 0 | 0 | 0 | 0 | 0 | 0 | 0 | 0 | 0 | 0 | 0 | 0 | 0 | 0 | 0.9219761 | 0 | 0.0147241 | 0 | 0 | 0 | 0 | 0 | 0 | 0 | 0 | 0 | 10.1016/j.powtec.2011.10.030 | yes |  | 0 | 24 |  | 0.25 | 450 |  |  | 200 |  | Tetraethylammonium |  |  | SAPO-34 | amorphous |  | AIP, orthophosphoric acid, TEOS | Merck, Merck, Merck |  |  | 48 | [9 empty] | ['tetraethylazanium', 'Tetraethylammonium', '4-04-00-00331 (Beilstein Handbook Reference)', 'AMMONIUM, TETRAETHYL-', 'BRN 1738225', 'Ethanaminium, N,N,N-triethyl- (9CI)', 'N,N,N-Triethylethanaminium', 'Tetraetilammonio [Italian]', 'Tetramon', 'Tetrylammonium', 'ZINC00896981', 'Lopac-T-2265', 'CHEBI:44296', 'NEt4(+)', '[NEt4](+)', 'Ammonium, tetraethyl-, dodeca-.mu.-chlorohexachlorohexatantalate(2-)(2:1), octahedro-', 'Ethanaminium, N,N,N-triethyl-, dodeca-.mu.-chlorohexachlorohexatantalate(2-) octahedro (2:1)', 'NSC156315', 'nchembio874-comp2', 'NCGC00016008-01', 'NET', 'tetraethylazanium', 'InChI=1/C8H20N/c1-5-9(6-2,7-3)8-4/h5-8H2,1-4H3/q+', 'C07512', 'Tetraethylammonium', 'E4N', 'TETRAETHYLAMMONIUM ION'] |  |  | tetraethylazanium |  |  | CC[N+](CC)(CC)CC |  |  | C8H20N |  |  | CHA |  |  | 2012
17827 | 0.007257772 | 0.02419257 | 0.02419257 | 0 | 0 | 0 | 0 | 0 | 0 | 0 | 0 | 0 | 0 | 0 | 0 | 0 | 0 | 0 | 0 | 0 | 0 | 0 | 0 | 0 | 0 | 0 | 0 | 0 | 0 | 0 | 0 | 0 | 0 | 0 | 0 | 0 | 0 | 0 | 0 | 0.9314141 | 0 | 0.01294303 | 0 | 0 | 0 | 0 | 0 | 0 | 0 | 0 | 0 | 10.1016/j.powtec.2011.10.030 | yes |  | 0 | 24 |  | 0.75 | 450 |  |  | 200 |  | Tetraethylammonium |  |  | amorphous |  |  | AIP, orthophosphoric acid, TEOS | Merck, Merck, Merck |  |  | 0 | [9 empty] | ['tetraethylazanium', 'Tetraethylammonium', '4-04-00-00331 (Beilstein Handbook Reference)', 'AMMONIUM, TETRAETHYL-', 'BRN 1738225', 'Ethanaminium, N,N,N-triethyl- (9CI)', 'N,N,N-Triethylethanaminium', 'Tetraetilammonio [Italian]', 'Tetramon', 'Tetrylammonium', 'ZINC00896981', 'Lopac-T-2265', 'CHEBI:44296', 'NEt4(+)', '[NEt4](+)', 'Ammonium, tetraethyl-, dodeca-.mu.-chlorohexachlorohexatantalate(2-)(2:1), octahedro-', 'Ethanaminium, N,N,N-triethyl-, dodeca-.mu.-chlorohexachlorohexatantalate(2-) octahedro (2:1)', 'NSC156315', 'nchembio874-comp2', 'NCGC00016008-01', 'NET', 'tetraethylazanium', 'InChI=1/C8H20N/c1-5-9(6-2,7-3)8-4/h5-8H2,1-4H3/q+', 'C07512', 'Tetraethylammonium', 'E4N', 'TETRAETHYLAMMONIUM ION'] |  |  | tetraethylazanium |  |  | CC[N+](CC)(CC)CC |  |  | C8H20N | [5 empty] | 2012
17828 | 0.00952381 | 0.03174603 | 0.03174603 | 0 | 0 | 0 | 0 | 0 | 0 | 0 | 0 | 0 | 0 | 0 | 0 | 0 | 0 | 0 | 0 | 0 | 0 | 0 | 0 | 0 | 0 | 0 | 0 | 0 | 0 | 0 | 0 | 0 | 0 | 0 | 0 | 0 | 0 | 0 | 0 | 0.9047619 | 0 | 0.02222222 | 0 | 0 | 0 | 0 | 0 | 0 | 0 | 0 | 0 | 10.1016/j.powtec.2011.10.030 | yes |  | 0 | 24 |  | 0.75 | 450 |  |  | 200 |  | Tetraethylammonium |  |  | SAPO-34 |  |  | AIP, orthophosphoric acid, TEOS | Merck, Merck, Merck |  |  | 100 | [9 empty] | ['tetraethylazanium', 'Tetraethylammonium', '4-04-00-00331 (Beilstein Handbook Reference)', 'AMMONIUM, TETRAETHYL-', 'BRN 1738225', 'Ethanaminium, N,N,N-triethyl- (9CI)', 'N,N,N-Triethylethanaminium', 'Tetraetilammonio [Italian]', 'Tetramon', 'Tetrylammonium', 'ZINC00896981', 'Lopac-T-2265', 'CHEBI:44296', 'NEt4(+)', '[NEt4](+)', 'Ammonium, tetraethyl-, dodeca-.mu.-chlorohexachlorohexatantalate(2-)(2:1), octahedro-', 'Ethanaminium, N,N,N-triethyl-, dodeca-.mu.-chlorohexachlorohexatantalate(2-) octahedro (2:1)', 'NSC156315', 'nchembio874-comp2', 'NCGC00016008-01', 'NET', 'tetraethylazanium', 'InChI=1/C8H20N/c1-5-9(6-2,7-3)8-4/h5-8H2,1-4H3/q+', 'C07512', 'Tetraethylammonium', 'E4N', 'TETRAETHYLAMMONIUM ION'] |  |  | tetraethylazanium |  |  | CC[N+](CC)(CC)CC |  |  | C8H20N |  |  | CHA |  |  | 2012
17829 | 0.008219178 | 0.02739726 | 0.02739726 | 0 | 0 | 0 | 0 | 0 | 0 | 0 | 0 | 0 | 0 | 0 | 0 | 0 | 0 | 0 | 0 | 0 | 0 | 0 | 0 | 0 | 0 | 0 | 0 | 0 | 0 | 0 | 0 | 0 | 0 | 0 | 0 | 0 | 0 | 0 | 0 | 0.9178082 | 0 | 0.01917808 | 0 | 0 | 0 | 0 | 0 | 0 | 0 | 0 | 0 | 10.1016/j.powtec.2011.10.030 | yes |  | 0 | 24 |  | 1 | 350 |  |  | 200 |  | Tetraethylammonium |  |  | amorphous |  |  | AIP, orthophosphoric acid, TEOS | Merck, Merck, Merck |  |  | 0 | [9 empty] | ['tetraethylazanium', 'Tetraethylammonium', '4-04-00-00331 (Beilstein Handbook Reference)', 'AMMONIUM, TETRAETHYL-', 'BRN 1738225', 'Ethanaminium, N,N,N-triethyl- (9CI)', 'N,N,N-Triethylethanaminium', 'Tetraetilammonio [Italian]', 'Tetramon', 'Tetrylammonium', 'ZINC00896981', 'Lopac-T-2265', 'CHEBI:44296', 'NEt4(+)', '[NEt4](+)', 'Ammonium, tetraethyl-, dodeca-.mu.-chlorohexachlorohexatantalate(2-)(2:1), octahedro-', 'Ethanaminium, N,N,N-triethyl-, dodeca-.mu.-chlorohexachlorohexatantalate(2-) octahedro (2:1)', 'NSC156315', 'nchembio874-comp2', 'NCGC00016008-01', 'NET', 'tetraethylazanium', 'InChI=1/C8H20N/c1-5-9(6-2,7-3)8-4/h5-8H2,1-4H3/q+', 'C07512', 'Tetraethylammonium', 'E4N', 'TETRAETHYLAMMONIUM ION'] |  |  | tetraethylazanium |  |  | CC[N+](CC)(CC)CC |  |  | C8H20N | [5 empty] | 2012
17830 | 0.007228916 | 0.02409639 | 0.02409639 | 0 | 0 | 0 | 0 | 0 | 0 | 0 | 0 | 0 | 0 | 0 | 0 | 0 | 0 | 0 | 0 | 0 | 0 | 0 | 0 | 0 | 0 | 0 | 0 | 0 | 0 | 0 | 0 | 0 | 0 | 0 | 0 | 0 | 0 | 0 | 0 | 0.9277108 | 0 | 0.01686747 | 0 | 0 | 0 | 0 | 0 | 0 | 0 | 0 | 0 | 10.1016/j.powtec.2011.10.030 | yes | 0 | 0 | 24 | 0 | 0.25 | 400 |  |  | 200 | 0 | Tetraethylammonium |  |  | SAPO-34 |  |  | AIP, orthophosphoric acid, TEOS | Merck, Merck, Merck | 0 | 0 | 79 | 0 | 0 | 0 | 0 | 0 |  | High temperature synthesis of SAPO-34: Applying an L9 Taguchi orthogonal design to investigate the effects of experimental parameters | ['high temperature environment due', 'high temperature environment', 'mid temperature runs'] | ['l9 orthogonal taguchi design', 'diluted phosphoric acid solution', 'fixed time without agitation'] | ['tetraethylazanium', 'Tetraethylammonium', '4-04-00-00331 (Beilstein Handbook Reference)', 'AMMONIUM, TETRAETHYL-', 'BRN 1738225', 'Ethanaminium, N,N,N-triethyl- (9CI)', 'N,N,N-Triethylethanaminium', 'Tetraetilammonio [Italian]', 'Tetramon', 'Tetrylammonium', 'ZINC00896981', 'Lopac-T-2265', 'CHEBI:44296', 'NEt4(+)', '[NEt4](+)', 'Ammonium, tetraethyl-, dodeca-.mu.-chlorohexachlorohexatantalate(2-)(2:1), octahedro-', 'Ethanaminium, N,N,N-triethyl-, dodeca-.mu.-chlorohexachlorohexatantalate(2-) octahedro (2:1)', 'NSC156315', 'nchembio874-comp2', 'NCGC00016008-01', 'NET', 'tetraethylazanium', 'InChI=1/C8H20N/c1-5-9(6-2,7-3)8-4/h5-8H2,1-4H3/q+', 'C07512', 'Tetraethylammonium', 'E4N', 'TETRAETHYLAMMONIUM ION'] |  |  | tetraethylazanium |  |  | CC[N+](CC)(CC)CC |  |  | C8H20N |  |  | CHA |  |  | 2012
17831
17832 | 0.003984064 | 0.01328021 | 0.02656042 | 0 | 0 | 0 | 0 | 0 | 0 | 0 | 0 | 0 | 0 | 0 | 0 | 0 | 0 | 0 | 0 | 0 | 0 | 0 | 0 | 0 | 0 | 0 | 0 | 0 | 0 | 0 | 0 | 0 | 0 | 0 | 0 | 0 | 0 | 0 | 0 | 0.9296149 | 0 | 0.02656042 | 0 | 0 | 0 | 0 | 0 | 0 | 0 | 0 | 0 | 10.1016/j.powtec.2012.01.036 | yes |  | 0 | 0 |  | 3 | 200 | FALSE |  |  |  | tetraethylammonium |  |  | SAPO-34 |  |  | AIP, phosphoric acid, TEOS | Merck, Merck, Merck | [8 empty] | microwave |  |  |  | ['tetraethylazanium', 'Tetraethylammonium', '4-04-00-00331 (Beilstein Handbook Reference)', 'AMMONIUM, TETRAETHYL-', 'BRN 1738225', 'Ethanaminium, N,N,N-triethyl- (9CI)', 'N,N,N-Triethylethanaminium', 'Tetraetilammonio [Italian]', 'Tetramon', 'Tetrylammonium', 'ZINC00896981', 'Lopac-T-2265', 'CHEBI:44296', 'NEt4(+)', '[NEt4](+)', 'Ammonium, tetraethyl-, dodeca-.mu.-chlorohexachlorohexatantalate(2-)(2:1), octahedro-', 'Ethanaminium, N,N,N-triethyl-, dodeca-.mu.-chlorohexachlorohexatantalate(2-) octahedro (2:1)', 'NSC156315', 'nchembio874-comp2', 'NCGC00016008-01', 'NET', 'tetraethylazanium', 'InChI=1/C8H20N/c1-5-9(6-2,7-3)8-4/h5-8H2,1-4H3/q+', 'C07512', 'Tetraethylammonium', 'E4N', 'TETRAETHYLAMMONIUM ION'] |  |  | tetraethylazanium |  |  | CC[N+](CC)(CC)CC |  |  | C8H20N |  |  | CHA |  |  | 2012
17833 | 0.007832898 | 0.02610966 | 0.02610966 | 0 | 0 | 0 | 0 | 0 | 0 | 0 | 0 | 0 | 0 | 0 | 0 | 0 | 0 | 0 | 0 | 0 | 0 | 0 | 0 | 0 | 0 | 0 | 0 | 0 | 0 | 0 | 0 | 0 | 0 | 0 | 0 | 0 | 0 | 0 | 0 | 0.9138381 | 0 | 0.02610966 | 0 | 0 | 0 | 0 | 0 | 0 | 0 | 0 | 0 | 10.1016/j.powtec.2012.01.036 | yes |  | 0 | 0 |  | 0.833 | 200 | FALSE |  |  |  | tetraethylammonium |  |  | SAPO-34 |  |  | AIP, phosphoric acid, TEOS | Merck, Merck, Merck | [8 empty] | microwave |  |  |  | ['tetraethylazanium', 'Tetraethylammonium', '4-04-00-00331 (Beilstein Handbook Reference)', 'AMMONIUM, TETRAETHYL-', 'BRN 1738225', 'Ethanaminium, N,N,N-triethyl- (9CI)', 'N,N,N-Triethylethanaminium', 'Tetraetilammonio [Italian]', 'Tetramon', 'Tetrylammonium', 'ZINC00896981', 'Lopac-T-2265', 'CHEBI:44296', 'NEt4(+)', '[NEt4](+)', 'Ammonium, tetraethyl-, dodeca-.mu.-chlorohexachlorohexatantalate(2-)(2:1), octahedro-', 'Ethanaminium, N,N,N-triethyl-, dodeca-.mu.-chlorohexachlorohexatantalate(2-) octahedro (2:1)', 'NSC156315', 'nchembio874-comp2', 'NCGC00016008-01', 'NET', 'tetraethylazanium', 'InChI=1/C8H20N/c1-5-9(6-2,7-3)8-4/h5-8H2,1-4H3/q+', 'C07512', 'Tetraethylammonium', 'E4N', 'TETRAETHYLAMMONIUM ION'] |  |  | tetraethylazanium |  |  | CC[N+](CC)(CC)CC |  |  | C8H20N |  |  | CHA |  |  | 2012
17834 | 0.007832898 | 0.02610966 | 0.02610966 | 0 | 0 | 0 | 0 | 0 | 0 | 0 | 0 | 0 | 0 | 0 | 0 | 0 | 0 | 0 | 0 | 0 | 0 | 0 | 0 | 0 | 0 | 0 | 0 | 0 | 0 | 0 | 0 | 0 | 0 | 0 | 0 | 0 | 0 | 0 | 0 | 0.9138381 | 0 | 0.02610966 | 0 | 0 | 0 | 0 | 0 | 0 | 0 | 0 | 0 | 10.1016/j.powtec.2012.01.036 | yes |  | 0 | 0 |  | 1 | 200 | FALSE |  |  |  | tetraethylammonium |  |  | SAPO-34 |  |  | AIP, phosphoric acid, TEOS | Merck, Merck, Merck | [8 empty] | microwave |  |  |  | ['tetraethylazanium', 'Tetraethylammonium', '4-04-00-00331 (Beilstein Handbook Reference)', 'AMMONIUM, TETRAETHYL-', 'BRN 1738225', 'Ethanaminium, N,N,N-triethyl- (9CI)', 'N,N,N-Triethylethanaminium', 'Tetraetilammonio [Italian]', 'Tetramon', 'Tetrylammonium', 'ZINC00896981', 'Lopac-T-2265', 'CHEBI:44296', 'NEt4(+)', '[NEt4](+)', 'Ammonium, tetraethyl-, dodeca-.mu.-chlorohexachlorohexatantalate(2-)(2:1), octahedro-', 'Ethanaminium, N,N,N-triethyl-, dodeca-.mu.-chlorohexachlorohexatantalate(2-) octahedro (2:1)', 'NSC156315', 'nchembio874-comp2', 'NCGC00016008-01', 'NET', 'tetraethylazanium', 'InChI=1/C8H20N/c1-5-9(6-2,7-3)8-4/h5-8H2,1-4H3/q+', 'C07512', 'Tetraethylammonium', 'E4N', 'TETRAETHYLAMMONIUM ION'] |  |  | tetraethylazanium |  |  | CC[N+](CC)(CC)CC |  |  | C8H20N |  |  | CHA |  |  | 2012
17835 | 0.003984064 | 0.01328021 | 0.02656042 | 0 | 0 | 0 | 0 | 0 | 0 | 0 | 0 | 0 | 0 | 0 | 0 | 0 | 0 | 0 | 0 | 0 | 0 | 0 | 0 | 0 | 0 | 0 | 0 | 0 | 0 | 0 | 0 | 0 | 0 | 0 | 0 | 0 | 0 | 0 | 0 | 0.9296149 | 0 | 0.02656042 | 0 | 0 | 0 | 0 | 0 | 0 | 0 | 0 | 0 | 10.1016/j.powtec.2012.01.036 | yes |  | 0 | 0 |  | 3 | 200 | FALSE |  |  |  | tetraethylammonium |  |  | SAPO-34 |  |  | AIP, phosphoric acid, TEOS | Merck, Merck, Merck | [8 empty] | microwave |  |  |  | ['tetraethylazanium', 'Tetraethylammonium', '4-04-00-00331 (Beilstein Handbook Reference)', 'AMMONIUM, TETRAETHYL-', 'BRN 1738225', 'Ethanaminium, N,N,N-triethyl- (9CI)', 'N,N,N-Triethylethanaminium', 'Tetraetilammonio [Italian]', 'Tetramon', 'Tetrylammonium', 'ZINC00896981', 'Lopac-T-2265', 'CHEBI:44296', 'NEt4(+)', '[NEt4](+)', 'Ammonium, tetraethyl-, dodeca-.mu.-chlorohexachlorohexatantalate(2-)(2:1), octahedro-', 'Ethanaminium, N,N,N-triethyl-, dodeca-.mu.-chlorohexachlorohexatantalate(2-) octahedro (2:1)', 'NSC156315', 'nchembio874-comp2', 'NCGC00016008-01', 'NET', 'tetraethylazanium', 'InChI=1/C8H20N/c1-5-9(6-2,7-3)8-4/h5-8H2,1-4H3/q+', 'C07512', 'Tetraethylammonium', 'E4N', 'TETRAETHYLAMMONIUM ION'] |  |  | tetraethylazanium |  |  | CC[N+](CC)(CC)CC |  |  | C8H20N |  |  | CHA |  |  | 2012
17836 | 0.003984064 | 0.01328021 | 0.02656042 | 0 | 0 | 0 | 0 | 0 | 0 | 0 | 0 | 0 | 0 | 0 | 0 | 0 | 0 | 0 | 0 | 0 | 0 | 0 | 0 | 0 | 0 | 0 | 0 | 0 | 0 | 0 | 0 | 0 | 0 | 0 | 0 | 0 | 0 | 0 | 0 | 0.9296149 | 0 | 0.02656042 | 0 | 0 | 0 | 0 | 0 | 0 | 0 | 0 | 0 | 10.1016/j.powtec.2012.01.036 | yes |  | 0 | 18 |  | 24 | 200 | FALSE |  |  |  | tetraethylammonium |  |  | SAPO-34 |  |  | AIP, phosphoric acid, TEOS | Merck, Merck, Merck | [8 empty] | microwave |  |  |  | ['tetraethylazanium', 'Tetraethylammonium', '4-04-00-00331 (Beilstein Handbook Reference)', 'AMMONIUM, TETRAETHYL-', 'BRN 1738225', 'Ethanaminium, N,N,N-triethyl- (9CI)', 'N,N,N-Triethylethanaminium', 'Tetraetilammonio [Italian]', 'Tetramon', 'Tetrylammonium', 'ZINC00896981', 'Lopac-T-2265', 'CHEBI:44296', 'NEt4(+)', '[NEt4](+)', 'Ammonium, tetraethyl-, dodeca-.mu.-chlorohexachlorohexatantalate(2-)(2:1), octahedro-', 'Ethanaminium, N,N,N-triethyl-, dodeca-.mu.-chlorohexachlorohexatantalate(2-) octahedro (2:1)', 'NSC156315', 'nchembio874-comp2', 'NCGC00016008-01', 'NET', 'tetraethylazanium', 'InChI=1/C8H20N/c1-5-9(6-2,7-3)8-4/h5-8H2,1-4H3/q+', 'C07512', 'Tetraethylammonium', 'E4N', 'TETRAETHYLAMMONIUM ION'] |  |  | tetraethylazanium |  |  | CC[N+](CC)(CC)CC |  |  | C8H20N |  |  | CHA |  |  | 2012
17837 | 0.003984064 | 0.01328021 | 0.02656042 | 0 | 0 | 0 | 0 | 0 | 0 | 0 | 0 | 0 | 0 | 0 | 0 | 0 | 0 | 0 | 0 | 0 | 0 | 0 | 0 | 0 | 0 | 0 | 0 | 0 | 0 | 0 | 0 | 0 | 0 | 0 | 0 | 0 | 0 | 0 | 0 | 0.9296149 | 0 | 0.02656042 | 0 | 0 | 0 | 0 | 0 | 0 | 0 | 0 | 0 | 10.1016/j.powtec.2012.01.036 | yes |  | 0 | 18 |  | 15 | 200 | FALSE |  |  |  | tetraethylammonium |  |  | SAPO-34 |  |  | AIP, phosphoric acid, TEOS | Merck, Merck, Merck | [8 empty] | microwave |  |  |  | ['tetraethylazanium', 'Tetraethylammonium', '4-04-00-00331 (Beilstein Handbook Reference)', 'AMMONIUM, TETRAETHYL-', 'BRN 1738225', 'Ethanaminium, N,N,N-triethyl- (9CI)', 'N,N,N-Triethylethanaminium', 'Tetraetilammonio [Italian]', 'Tetramon', 'Tetrylammonium', 'ZINC00896981', 'Lopac-T-2265', 'CHEBI:44296', 'NEt4(+)', '[NEt4](+)', 'Ammonium, tetraethyl-, dodeca-.mu.-chlorohexachlorohexatantalate(2-)(2:1), octahedro-', 'Ethanaminium, N,N,N-triethyl-, dodeca-.mu.-chlorohexachlorohexatantalate(2-) octahedro (2:1)', 'NSC156315', 'nchembio874-comp2', 'NCGC00016008-01', 'NET', 'tetraethylazanium', 'InChI=1/C8H20N/c1-5-9(6-2,7-3)8-4/h5-8H2,1-4H3/q+', 'C07512', 'Tetraethylammonium', 'E4N', 'TETRAETHYLAMMONIUM ION'] |  |  | tetraethylazanium |  |  | CC[N+](CC)(CC)CC |  |  | C8H20N |  |  | CHA |  |  | 2012
17838 | 0.003984064 | 0.01328021 | 0.02656042 | 0 | 0 | 0 | 0 | 0 | 0 | 0 | 0 | 0 | 0 | 0 | 0 | 0 | 0 | 0 | 0 | 0 | 0 | 0 | 0 | 0 | 0 | 0 | 0 | 0 | 0 | 0 | 0 | 0 | 0 | 0 | 0 | 0 | 0 | 0 | 0 | 0.9296149 | 0 | 0.02656042 | 0 | 0 | 0 | 0 | 0 | 0 | 0 | 0 | 0 | 10.1016/j.powtec.2012.01.036 | yes |  | 0 | 18 |  | 3 | 200 | FALSE |  |  |  | tetraethylammonium |  |  | SAPO-34 |  |  | AIP, phosphoric acid, TEOS | Merck, Merck, Merck | [8 empty] | microwave |  |  |  | ['tetraethylazanium', 'Tetraethylammonium', '4-04-00-00331 (Beilstein Handbook Reference)', 'AMMONIUM, TETRAETHYL-', 'BRN 1738225', 'Ethanaminium, N,N,N-triethyl- (9CI)', 'N,N,N-Triethylethanaminium', 'Tetraetilammonio [Italian]', 'Tetramon', 'Tetrylammonium', 'ZINC00896981', 'Lopac-T-2265', 'CHEBI:44296', 'NEt4(+)', '[NEt4](+)', 'Ammonium, tetraethyl-, dodeca-.mu.-chlorohexachlorohexatantalate(2-)(2:1), octahedro-', 'Ethanaminium, N,N,N-triethyl-, dodeca-.mu.-chlorohexachlorohexatantalate(2-) octahedro (2:1)', 'NSC156315', 'nchembio874-comp2', 'NCGC00016008-01', 'NET', 'tetraethylazanium', 'InChI=1/C8H20N/c1-5-9(6-2,7-3)8-4/h5-8H2,1-4H3/q+', 'C07512', 'Tetraethylammonium', 'E4N', 'TETRAETHYLAMMONIUM ION'] |  |  | tetraethylazanium |  |  | CC[N+](CC)(CC)CC |  |  | C8H20N |  |  | CHA |  |  | 2012
17839 | 0.007832898 | 0.02610966 | 0.02610966 | 0 | 0 | 0 | 0 | 0 | 0 | 0 | 0 | 0 | 0 | 0 | 0 | 0 | 0 | 0 | 0 | 0 | 0 | 0 | 0 | 0 | 0 | 0 | 0 | 0 | 0 | 0 | 0 | 0 | 0 | 0 | 0 | 0 | 0 | 0 | 0 | 0.9138381 | 0 | 0.02610966 | 0 | 0 | 0 | 0 | 0 | 0 | 0 | 0 | 0 | 10.1016/j.powtec.2012.01.036 | yes |  | 0 | 0 |  | 3 | 200 | FALSE |  |  |  | tetraethylammonium |  |  | SAPO-34 |  |  | AIP, phosphoric acid, TEOS | Merck, Merck, Merck | [8 empty] | microwave |  |  |  | ['tetraethylazanium', 'Tetraethylammonium', '4-04-00-00331 (Beilstein Handbook Reference)', 'AMMONIUM, TETRAETHYL-', 'BRN 1738225', 'Ethanaminium, N,N,N-triethyl- (9CI)', 'N,N,N-Triethylethanaminium', 'Tetraetilammonio [Italian]', 'Tetramon', 'Tetrylammonium', 'ZINC00896981', 'Lopac-T-2265', 'CHEBI:44296', 'NEt4(+)', '[NEt4](+)', 'Ammonium, tetraethyl-, dodeca-.mu.-chlorohexachlorohexatantalate(2-)(2:1), octahedro-', 'Ethanaminium, N,N,N-triethyl-, dodeca-.mu.-chlorohexachlorohexatantalate(2-) octahedro (2:1)', 'NSC156315', 'nchembio874-comp2', 'NCGC00016008-01', 'NET', 'tetraethylazanium', 'InChI=1/C8H20N/c1-5-9(6-2,7-3)8-4/h5-8H2,1-4H3/q+', 'C07512', 'Tetraethylammonium', 'E4N', 'TETRAETHYLAMMONIUM ION'] |  |  | tetraethylazanium |  |  | CC[N+](CC)(CC)CC |  |  | C8H20N |  |  | CHA |  |  | 2012
17840 | 0.007832898 | 0.02610966 | 0.02610966 | 0 | 0 | 0 | 0 | 0 | 0 | 0 | 0 | 0 | 0 | 0 | 0 | 0 | 0 | 0 | 0 | 0 | 0 | 0 | 0 | 0 | 0 | 0 | 0 | 0 | 0 | 0 | 0 | 0 | 0 | 0 | 0 | 0 | 0 | 0 | 0 | 0.9138381 | 0 | 0.02610966 | 0 | 0 | 0 | 0 | 0 | 0 | 0 | 0 | 0 | 10.1016/j.powtec.2012.01.036 | yes |  | 0 | 0 |  | 3 | 200 | FALSE |  |  |  | tetraethylammonium |  |  | SAPO-34 |  |  | AIP, phosphoric acid, TEOS | Merck, Merck, Merck | [8 empty] | microwave |  |  |  | ['tetraethylazanium', 'Tetraethylammonium', '4-04-00-00331 (Beilstein Handbook Reference)', 'AMMONIUM, TETRAETHYL-', 'BRN 1738225', 'Ethanaminium, N,N,N-triethyl- (9CI)', 'N,N,N-Triethylethanaminium', 'Tetraetilammonio [Italian]', 'Tetramon', 'Tetrylammonium', 'ZINC00896981', 'Lopac-T-2265', 'CHEBI:44296', 'NEt4(+)', '[NEt4](+)', 'Ammonium, tetraethyl-, dodeca-.mu.-chlorohexachlorohexatantalate(2-)(2:1), octahedro-', 'Ethanaminium, N,N,N-triethyl-, dodeca-.mu.-chlorohexachlorohexatantalate(2-) octahedro (2:1)', 'NSC156315', 'nchembio874-comp2', 'NCGC00016008-01', 'NET', 'tetraethylazanium', 'InChI=1/C8H20N/c1-5-9(6-2,7-3)8-4/h5-8H2,1-4H3/q+', 'C07512', 'Tetraethylammonium', 'E4N', 'TETRAETHYLAMMONIUM ION'] |  |  | tetraethylazanium |  |  | CC[N+](CC)(CC)CC |  |  | C8H20N |  |  | CHA |  |  | 2012
17841 | 0.003984064 | 0.01328021 | 0.02656042 | 0 | 0 | 0 | 0 | 0 | 0 | 0 | 0 | 0 | 0 | 0 | 0 | 0 | 0 | 0 | 0 | 0 | 0 | 0 | 0 | 0 | 0 | 0 | 0 | 0 | 0 | 0 | 0 | 0 | 0 | 0 | 0 | 0 | 0 | 0 | 0 | 0.9296149 | 0 | 0.02656042 | 0 | 0 | 0 | 0 | 0 | 0 | 0 | 0 | 0 | 10.1016/j.powtec.2012.01.036 | yes |  | 0 | 0 |  | 3 | 200 | FALSE |  |  |  | tetraethylammonium |  |  | SAPO-34 |  |  | AIP, phosphoric acid, TEOS | Merck, Merck, Merck | [8 empty] | microwave |  |  |  | ['tetraethylazanium', 'Tetraethylammonium', '4-04-00-00331 (Beilstein Handbook Reference)', 'AMMONIUM, TETRAETHYL-', 'BRN 1738225', 'Ethanaminium, N,N,N-triethyl- (9CI)', 'N,N,N-Triethylethanaminium', 'Tetraetilammonio [Italian]', 'Tetramon', 'Tetrylammonium', 'ZINC00896981', 'Lopac-T-2265', 'CHEBI:44296', 'NEt4(+)', '[NEt4](+)', 'Ammonium, tetraethyl-, dodeca-.mu.-chlorohexachlorohexatantalate(2-)(2:1), octahedro-', 'Ethanaminium, N,N,N-triethyl-, dodeca-.mu.-chlorohexachlorohexatantalate(2-) octahedro (2:1)', 'NSC156315', 'nchembio874-comp2', 'NCGC00016008-01', 'NET', 'tetraethylazanium', 'InChI=1/C8H20N/c1-5-9(6-2,7-3)8-4/h5-8H2,1-4H3/q+', 'C07512', 'Tetraethylammonium', 'E4N', 'TETRAETHYLAMMONIUM ION'] |  |  | tetraethylazanium |  |  | CC[N+](CC)(CC)CC |  |  | C8H20N |  |  | CHA |  |  | 2012
17842 | 0.007832898 | 0.02610966 | 0.02610966 | 0 | 0 | 0 | 0 | 0 | 0 | 0 | 0 | 0 | 0 | 0 | 0 | 0 | 0 | 0 | 0 | 0 | 0 | 0 | 0 | 0 | 0 | 0 | 0 | 0 | 0 | 0 | 0 | 0 | 0 | 0 | 0 | 0 | 0 | 0 | 0 | 0.9138381 | 0 | 0.02610966 | 0 | 0 | 0 | 0 | 0 | 0 | 0 | 0 | 0 | 10.1016/j.powtec.2012.01.036 | yes |  | 0 | 0 |  | 3 | 200 | FALSE |  |  |  | tetraethylammonium |  |  | SAPO-34 |  |  | AIP, phosphoric acid, TEOS | Merck, Merck, Merck | [8 empty] | microwave |  |  |  | ['tetraethylazanium', 'Tetraethylammonium', '4-04-00-00331 (Beilstein Handbook Reference)', 'AMMONIUM, TETRAETHYL-', 'BRN 1738225', 'Ethanaminium, N,N,N-triethyl- (9CI)', 'N,N,N-Triethylethanaminium', 'Tetraetilammonio [Italian]', 'Tetramon', 'Tetrylammonium', 'ZINC00896981', 'Lopac-T-2265', 'CHEBI:44296', 'NEt4(+)', '[NEt4](+)', 'Ammonium, tetraethyl-, dodeca-.mu.-chlorohexachlorohexatantalate(2-)(2:1), octahedro-', 'Ethanaminium, N,N,N-triethyl-, dodeca-.mu.-chlorohexachlorohexatantalate(2-) octahedro (2:1)', 'NSC156315', 'nchembio874-comp2', 'NCGC00016008-01', 'NET', 'tetraethylazanium', 'InChI=1/C8H20N/c1-5-9(6-2,7-3)8-4/h5-8H2,1-4H3/q+', 'C07512', 'Tetraethylammonium', 'E4N', 'TETRAETHYLAMMONIUM ION'] |  |  | tetraethylazanium |  |  | CC[N+](CC)(CC)CC |  |  | C8H20N |  |  | CHA |  |  | 2012
17843 | 0.007832898 | 0.02610966 | 0.02610966 | 0 | 0 | 0 | 0 | 0 | 0 | 0 | 0 | 0 | 0 | 0 | 0 | 0 | 0 | 0 | 0 | 0 | 0 | 0 | 0 | 0 | 0 | 0 | 0 | 0 | 0 | 0 | 0 | 0 | 0 | 0 | 0 | 0 | 0 | 0 | 0 | 0.9138381 | 0 | 0.02610966 | 0 | 0 | 0 | 0 | 0 | 0 | 0 | 0 | 0 | 10.1016/j.powtec.2012.01.036 | yes |  | 0 | 0 | 0 | 3 | 200 | FALSE |  | 0 | 0 | tetraethylammonium |  |  | SAPO-34 |  |  | AIP, phosphoric acid, TEOS | Merck, Merck, Merck | 0 | 0 | 0 | 0 | 0 | 0 | 0 | 0 | microwave | Effect of contributing factors on microwave-assisted hydrothermal synthesis of nanosized SAPO-34 molecular sieves | ['obtain fully crystalline sapo', 'hydrothermal heating time played', 'optimum microwave irradiation time'] | ['lined stainless steel autoclave', 'merck ), phosphoric acid', 'adding phosphoric acid'] | ['tetraethylazanium', 'Tetraethylammonium', '4-04-00-00331 (Beilstein Handbook Reference)', 'AMMONIUM, TETRAETHYL-', 'BRN 1738225', 'Ethanaminium, N,N,N-triethyl- (9CI)', 'N,N,N-Triethylethanaminium', 'Tetraetilammonio [Italian]', 'Tetramon', 'Tetrylammonium', 'ZINC00896981', 'Lopac-T-2265', 'CHEBI:44296', 'NEt4(+)', '[NEt4](+)', 'Ammonium, tetraethyl-, dodeca-.mu.-chlorohexachlorohexatantalate(2-)(2:1), octahedro-', 'Ethanaminium, N,N,N-triethyl-, dodeca-.mu.-chlorohexachlorohexatantalate(2-) octahedro (2:1)', 'NSC156315', 'nchembio874-comp2', 'NCGC00016008-01', 'NET', 'tetraethylazanium', 'InChI=1/C8H20N/c1-5-9(6-2,7-3)8-4/h5-8H2,1-4H3/q+', 'C07512', 'Tetraethylammonium', 'E4N', 'TETRAETHYLAMMONIUM ION'] |  |  | tetraethylazanium |  |  | CC[N+](CC)(CC)CC |  |  | C8H20N |  |  | CHA |  |  | 2012
17844
17845 | 0.007832898 | 0.02610966 | 0.02610966 | 0 | 0 | 0 | 0 | 0 | 0 | 0 | 0 | 0 | 0 | 0 | 0 | 0 | 0 | 0 | 0 | 0 | 0 | 0 | 0 | 0 | 0 | 0 | 0 | 0 | 0 | 0 | 0 | 0 | 0 | 0 | 0 | 0 | 0 | 0 | 0 | 0.9138381 | 0 | 0.02610966 | 0 | 0 | 0 | 0 | 0 | 0 | 0 | 0 | 0 | 10.1016/j.powtec.2014.01.037 | yes |  | 0 | 1 |  | 14 | 200 |  |  |  |  | tetraethylammonium |  |  | SAPO-34 |  |  | AIP, phosphoric acid, TEOS | Merck, Merck, Merck | [12 empty] | ['tetraethylazanium', 'Tetraethylammonium', '4-04-00-00331 (Beilstein Handbook Reference)', 'AMMONIUM, TETRAETHYL-', 'BRN 1738225', 'Ethanaminium, N,N,N-triethyl- (9CI)', 'N,N,N-Triethylethanaminium', 'Tetraetilammonio [Italian]', 'Tetramon', 'Tetrylammonium', 'ZINC00896981', 'Lopac-T-2265', 'CHEBI:44296', 'NEt4(+)', '[NEt4](+)', 'Ammonium, tetraethyl-, dodeca-.mu.-chlorohexachlorohexatantalate(2-)(2:1), octahedro-', 'Ethanaminium, N,N,N-triethyl-, dodeca-.mu.-chlorohexachlorohexatantalate(2-) octahedro (2:1)', 'NSC156315', 'nchembio874-comp2', 'NCGC00016008-01', 'NET', 'tetraethylazanium', 'InChI=1/C8H20N/c1-5-9(6-2,7-3)8-4/h5-8H2,1-4H3/q+', 'C07512', 'Tetraethylammonium', 'E4N', 'TETRAETHYLAMMONIUM ION'] |  |  | tetraethylazanium |  |  | CC[N+](CC)(CC)CC |  |  | C8H20N |  |  | CHA |  |  | 2014
17846 | 0.007633588 | 0.02544529 | 0.02544529 | 0 | 0 | 0 | 0 | 0 | 0 | 0 | 0 | 0 | 0 | 0 | 0 | 0 | 0 | 0 | 0 | 0 | 0 | 0 | 0 | 0 | 0 | 0 | 0 | 0 | 0 | 0 | 0 | 0 | 0 | 0 | 0 | 0 | 0 | 0 | 0 | 0.8905852 | 0 | 0.05089059 | 0 | 0 | 0 | 0 | 0 | 0 | 0 | 0 | 0 | 10.1016/j.powtec.2014.01.037 | yes |  | 0 | 1 |  | 14 | 200 |  |  |  |  | morpholine |  |  | SAPO-34 |  |  | AIP, phosphoric acid, TEOS | Merck, Merck, Merck | [12 empty] | ['Morpholine', '110-91-8', '147366-31-2', '61791-40-0', '88542-81-8', '96122-95-1', '99108-56-2', '1-Oxa-4-azacyclohexane', '2H-1,4-Oxazine, tetrahydro-', '4H-1,4-Oxazine, tetrahydro-', 'BASF 238', 'Diethylene imidoxide', 'Diethylene oximide', 'Diethyleneimide oxide', 'Diethylenimide oxide', 'Morpholine', 'NSC9376', 'Tetrahydro-1,4-isoxazine', 'Tetrahydro-1,4-oxazine', 'Tetrahydro-2H-1,4-oxazine', 'Tetrahydro-p-oxazine', 'WLN: T6M DOTJ', 'p-Isoxazine, tetrahydro-', 'C14452', '90179_FLUKA', 'nchembio800-comp6', '134236_SIAL', 'Oprea1_317540', '4-27-00-00015 (Beilstein Handbook Reference)', 'AI3-01231', 'BRN 0102549', 'CCRIS 2482', 'Caswell No. 584', 'Drewamine', 'EINECS 203-815-1', 'EPA Pesticide Chemical Code 054701', 'HSDB 102', 'Morpholine [UN2054] [Flammable liquid]', 'NSC 9376', 'UN2054', 'NCIMech_000154', '252360_SIAL', 'ST5213815', 'CHEBI:34856', 'EINECS 263-172-8', 'Morpholine, 4-soya alkyl derivs.', 'InChI=1/C4H9NO/c1-3-6-4-2-5-1/h5H,1-4H', '69880_FLUKA', 'nchembio800_comp6', '394467_ALDRICH', '643599_ALDRICH', 'Morpholine on Rasta Resin', 'AIDS-018605', 'AIDS018605', 'NCIOpen2_007748'] |  |  | Morpholine |  |  | C1COCCN1 |  |  | C4H9NO |  |  | CHA |  |  | 2014
17847 | 0.007633588 | 0.02544529 | 0.02544529 | 0 | 0 | 0 | 0 | 0 | 0 | 0 | 0 | 0 | 0 | 0 | 0 | 0 | 0 | 0 | 0 | 0 | 0 | 0 | 0 | 0 | 0 | 0 | 0 | 0 | 0 | 0 | 0 | 0 | 0 | 0 | 0 | 0 | 0 | 0 | 0 | 0.8905852 | 0 | 0.05089059 | 0 | 0 | 0 | 0 | 0 | 0 | 0 | 0 | 0 | 10.1016/j.powtec.2014.01.037 | yes |  | 0 | 1 |  | 14 | 200 |  |  |  |  | diethylamine |  |  | SAPO-34 |  |  | AIP, phosphoric acid, TEOS | Merck, Merck, Merck | [12 empty] | ['N-ethylethanamine', 'DIETHYLAMINE', '109-89-7', 'D0806_SIAL', 'NCGC00090709-01', '386456_ALDRICH', 'ST5214507', '31730_FLUKA', 'N-ethylethanamine', 'InChI=1/C4H11N/c1-3-5-4-2/h5H,3-4H2,1-2H', 'AI3-24215', 'CCRIS 4792', 'DIETHYLAMINE', 'Diaethylamin [German]', '471216_SIAL', 'Diethylamine [UN1154] [Flammable liquid]', 'Dietilamina [Italian]', 'Dwuetyloamina [Polish]', 'EINECS 203-716-3', 'Ethanamine, N-ethyl-', 'HSDB 524', 'N,N-Diethylamine', 'UN1154'] |  |  | N-ethylethanamine |  |  | CCNCC |  |  | C4H11N |  |  | CHA |  |  | 2014
17848 | 0.007444169 | 0.0248139 | 0.0248139 | 0 | 0 | 0 | 0 | 0 | 0 | 0 | 0 | 0 | 0 | 0 | 0 | 0 | 0 | 0 | 0 | 0 | 0 | 0 | 0 | 0 | 0 | 0 | 0 | 0 | 0 | 0 | 0 | 0 | 0 | 0 | 0 | 0 | 0 | 0 | 0 | 0.8684864 | 0 | 0.07444169 | 0 | 0 | 0 | 0 | 0 | 0 | 0 | 0 | 0 | 10.1016/j.powtec.2014.01.037 | yes |  | 0 | 1 |  | 14 | 200 |  |  |  |  | triethylamine |  |  | SAPO-34 |  |  | AIP, phosphoric acid, TEOS | Merck, Merck, Merck | [12 empty] | ['N,N-Diethylethanamine', 'TRIETHYLAMINE', '121-44-8', '144514-14-7', '168277-99-4', '172227-74-6', 'T0886_SIAL', '65897_FLUKA', 'NCIOpen2_006503', '90335_FLUKA', '471283_SIAL', '(Diethylamino)ethane', 'AI3-15425', 'CCRIS 4881', 'EINECS 204-469-4', 'Ethanamine, N,N-diethyl-', 'HSDB 896', 'N,N-Diethylethanamine', 'TEN', 'TRIETHYLAMINE', 'Triaethylamin [German]', 'Triethylamine [UN1296] [Flammable liquid]', 'Trietilamina [Italian]', 'UN1296', '90337_FLUKA', '90338_FLUKA', 'CHEBI:35026', '90340_FLUKA', '17924_FLUKA', 'NEt3', 'C14691', 'W424601_ALDRICH', '(C2H5)3N', 'InChI=1/C6H15N/c1-4-7(5-2)6-3/h4-6H2,1-3H', 'N,N,N-triethylamine', 'ST5214499', 'Triaethylamin', 'Triethylamin'] |  |  | N,N-Diethylethanamine |  |  | CCN(CC)CC |  |  | C6H15N |  |  | CHA |  |  | 2014
17849 | 0.007633588 | 0.02544529 | 0.02544529 | 0 | 0 | 0 | 0 | 0 | 0 | 0 | 0 | 0 | 0 | 0 | 0 | 0 | 0 | 0 | 0 | 0 | 0 | 0 | 0 | 0 | 0 | 0 | 0 | 0 | 0 | 0 | 0 | 0 | 0 | 0 | 0 | 0 | 0 | 0 | 0 | 0.8905852 | 0 | 0.03816794 | 0.01272265 | 0 | 0 | 0 | 0 | 0 | 0 | 0 | 0 | 10.1016/j.powtec.2014.01.037 | yes |  | 0 | 1 |  | 14 | 200 |  |  |  |  | morpholine | diethylamine |  | SAPO-34 |  |  | AIP, phosphoric acid, TEOS | Merck, Merck, Merck | [12 empty] | ['Morpholine', '110-91-8', '147366-31-2', '61791-40-0', '88542-81-8', '96122-95-1', '99108-56-2', '1-Oxa-4-azacyclohexane', '2H-1,4-Oxazine, tetrahydro-', '4H-1,4-Oxazine, tetrahydro-', 'BASF 238', 'Diethylene imidoxide', 'Diethylene oximide', 'Diethyleneimide oxide', 'Diethylenimide oxide', 'Morpholine', 'NSC9376', 'Tetrahydro-1,4-isoxazine', 'Tetrahydro-1,4-oxazine', 'Tetrahydro-2H-1,4-oxazine', 'Tetrahydro-p-oxazine', 'WLN: T6M DOTJ', 'p-Isoxazine, tetrahydro-', 'C14452', '90179_FLUKA', 'nchembio800-comp6', '134236_SIAL', 'Oprea1_317540', '4-27-00-00015 (Beilstein Handbook Reference)', 'AI3-01231', 'BRN 0102549', 'CCRIS 2482', 'Caswell No. 584', 'Drewamine', 'EINECS 203-815-1', 'EPA Pesticide Chemical Code 054701', 'HSDB 102', 'Morpholine [UN2054] [Flammable liquid]', 'NSC 9376', 'UN2054', 'NCIMech_000154', '252360_SIAL', 'ST5213815', 'CHEBI:34856', 'EINECS 263-172-8', 'Morpholine, 4-soya alkyl derivs.', 'InChI=1/C4H9NO/c1-3-6-4-2-5-1/h5H,1-4H', '69880_FLUKA', 'nchembio800_comp6', '394467_ALDRICH', '643599_ALDRICH', 'Morpholine on Rasta Resin', 'AIDS-018605', 'AIDS018605', 'NCIOpen2_007748'] | ['N-ethylethanamine', 'DIETHYLAMINE', '109-89-7', 'D0806_SIAL', 'NCGC00090709-01', '386456_ALDRICH', 'ST5214507', '31730_FLUKA', 'N-ethylethanamine', 'InChI=1/C4H11N/c1-3-5-4-2/h5H,3-4H2,1-2H', 'AI3-24215', 'CCRIS 4792', 'DIETHYLAMINE', 'Diaethylamin [German]', '471216_SIAL', 'Diethylamine [UN1154] [Flammable liquid]', 'Dietilamina [Italian]', 'Dwuetyloamina [Polish]', 'EINECS 203-716-3', 'Ethanamine, N-ethyl-', 'HSDB 524', 'N,N-Diethylamine', 'UN1154'] |  | Morpholine | N-ethylethanamine |  | C1COCCN1 | CCNCC |  | C4H9NO | C4H11N |  | CHA |  |  | 2014
17850 | 0.007633588 | 0.02544529 | 0.02544529 | 0 | 0 | 0 | 0 | 0 | 0 | 0 | 0 | 0 | 0 | 0 | 0 | 0 | 0 | 0 | 0 | 0 | 0 | 0 | 0 | 0 | 0 | 0 | 0 | 0 | 0 | 0 | 0 | 0 | 0 | 0 | 0 | 0 | 0 | 0 | 0 | 0.8905852 | 0 | 0.02544529 | 0.02544529 | 0 | 0 | 0 | 0 | 0 | 0 | 0 | 0 | 10.1016/j.powtec.2014.01.037 | yes |  | 0 | 1 |  | 14 | 200 |  |  |  |  | morpholine | diethylamine |  | SAPO-34 |  |  | AIP, phosphoric acid, TEOS | Merck, Merck, Merck | [12 empty] | ['Morpholine', '110-91-8', '147366-31-2', '61791-40-0', '88542-81-8', '96122-95-1', '99108-56-2', '1-Oxa-4-azacyclohexane', '2H-1,4-Oxazine, tetrahydro-', '4H-1,4-Oxazine, tetrahydro-', 'BASF 238', 'Diethylene imidoxide', 'Diethylene oximide', 'Diethyleneimide oxide', 'Diethylenimide oxide', 'Morpholine', 'NSC9376', 'Tetrahydro-1,4-isoxazine', 'Tetrahydro-1,4-oxazine', 'Tetrahydro-2H-1,4-oxazine', 'Tetrahydro-p-oxazine', 'WLN: T6M DOTJ', 'p-Isoxazine, tetrahydro-', 'C14452', '90179_FLUKA', 'nchembio800-comp6', '134236_SIAL', 'Oprea1_317540', '4-27-00-00015 (Beilstein Handbook Reference)', 'AI3-01231', 'BRN 0102549', 'CCRIS 2482', 'Caswell No. 584', 'Drewamine', 'EINECS 203-815-1', 'EPA Pesticide Chemical Code 054701', 'HSDB 102', 'Morpholine [UN2054] [Flammable liquid]', 'NSC 9376', 'UN2054', 'NCIMech_000154', '252360_SIAL', 'ST5213815', 'CHEBI:34856', 'EINECS 263-172-8', 'Morpholine, 4-soya alkyl derivs.', 'InChI=1/C4H9NO/c1-3-6-4-2-5-1/h5H,1-4H', '69880_FLUKA', 'nchembio800_comp6', '394467_ALDRICH', '643599_ALDRICH', 'Morpholine on Rasta Resin', 'AIDS-018605', 'AIDS018605', 'NCIOpen2_007748'] | ['N-ethylethanamine', 'DIETHYLAMINE', '109-89-7', 'D0806_SIAL', 'NCGC00090709-01', '386456_ALDRICH', 'ST5214507', '31730_FLUKA', 'N-ethylethanamine', 'InChI=1/C4H11N/c1-3-5-4-2/h5H,3-4H2,1-2H', 'AI3-24215', 'CCRIS 4792', 'DIETHYLAMINE', 'Diaethylamin [German]', '471216_SIAL', 'Diethylamine [UN1154] [Flammable liquid]', 'Dietilamina [Italian]', 'Dwuetyloamina [Polish]', 'EINECS 203-716-3', 'Ethanamine, N-ethyl-', 'HSDB 524', 'N,N-Diethylamine', 'UN1154'] |  | Morpholine | N-ethylethanamine |  | C1COCCN1 | CCNCC |  | C4H9NO | C4H11N |  | CHA |  |  | 2014
17851 | 0.007633588 | 0.02544529 | 0.02544529 | 0 | 0 | 0 | 0 | 0 | 0 | 0 | 0 | 0 | 0 | 0 | 0 | 0 | 0 | 0 | 0 | 0 | 0 | 0 | 0 | 0 | 0 | 0 | 0 | 0 | 0 | 0 | 0 | 0 | 0 | 0 | 0 | 0 | 0 | 0 | 0 | 0.8905852 | 0 | 0.01272265 | 0.03816794 | 0 | 0 | 0 | 0 | 0 | 0 | 0 | 0 | 10.1016/j.powtec.2014.01.037 | yes |  | 0 | 1 |  | 14 | 200 |  |  |  |  | morpholine | diethylamine |  | SAPO-34 |  |  | AIP, phosphoric acid, TEOS | Merck, Merck, Merck | [12 empty] | ['Morpholine', '110-91-8', '147366-31-2', '61791-40-0', '88542-81-8', '96122-95-1', '99108-56-2', '1-Oxa-4-azacyclohexane', '2H-1,4-Oxazine, tetrahydro-', '4H-1,4-Oxazine, tetrahydro-', 'BASF 238', 'Diethylene imidoxide', 'Diethylene oximide', 'Diethyleneimide oxide', 'Diethylenimide oxide', 'Morpholine', 'NSC9376', 'Tetrahydro-1,4-isoxazine', 'Tetrahydro-1,4-oxazine', 'Tetrahydro-2H-1,4-oxazine', 'Tetrahydro-p-oxazine', 'WLN: T6M DOTJ', 'p-Isoxazine, tetrahydro-', 'C14452', '90179_FLUKA', 'nchembio800-comp6', '134236_SIAL', 'Oprea1_317540', '4-27-00-00015 (Beilstein Handbook Reference)', 'AI3-01231', 'BRN 0102549', 'CCRIS 2482', 'Caswell No. 584', 'Drewamine', 'EINECS 203-815-1', 'EPA Pesticide Chemical Code 054701', 'HSDB 102', 'Morpholine [UN2054] [Flammable liquid]', 'NSC 9376', 'UN2054', 'NCIMech_000154', '252360_SIAL', 'ST5213815', 'CHEBI:34856', 'EINECS 263-172-8', 'Morpholine, 4-soya alkyl derivs.', 'InChI=1/C4H9NO/c1-3-6-4-2-5-1/h5H,1-4H', '69880_FLUKA', 'nchembio800_comp6', '394467_ALDRICH', '643599_ALDRICH', 'Morpholine on Rasta Resin', 'AIDS-018605', 'AIDS018605', 'NCIOpen2_007748'] | ['N-ethylethanamine', 'DIETHYLAMINE', '109-89-7', 'D0806_SIAL', 'NCGC00090709-01', '386456_ALDRICH', 'ST5214507', '31730_FLUKA', 'N-ethylethanamine', 'InChI=1/C4H11N/c1-3-5-4-2/h5H,3-4H2,1-2H', 'AI3-24215', 'CCRIS 4792', 'DIETHYLAMINE', 'Diaethylamin [German]', '471216_SIAL', 'Diethylamine [UN1154] [Flammable liquid]', 'Dietilamina [Italian]', 'Dwuetyloamina [Polish]', 'EINECS 203-716-3', 'Ethanamine, N-ethyl-', 'HSDB 524', 'N,N-Diethylamine', 'UN1154'] |  | Morpholine | N-ethylethanamine |  | C1COCCN1 | CCNCC |  | C4H9NO | C4H11N |  | CHA |  |  | 2014
17852 | 0.007832898 | 0.02610966 | 0.02610966 | 0 | 0 | 0 | 0 | 0 | 0 | 0 | 0 | 0 | 0 | 0 | 0 | 0 | 0 | 0 | 0 | 0 | 0 | 0 | 0 | 0 | 0 | 0 | 0 | 0 | 0 | 0 | 0 | 0 | 0 | 0 | 0 | 0 | 0 | 0 | 0 | 0.9138381 | 0 | 0.01958225 | 0.006527415 | 0 | 0 | 0 | 0 | 0 | 0 | 0 | 0 | 10.1016/j.powtec.2014.01.037 | yes |  | 0 | 1 |  | 14 | 200 |  |  |  |  | tetraethylammonium | morpholine |  | SAPO-34 |  |  | AIP, phosphoric acid, TEOS | Merck, Merck, Merck | [12 empty] | ['tetraethylazanium', 'Tetraethylammonium', '4-04-00-00331 (Beilstein Handbook Reference)', 'AMMONIUM, TETRAETHYL-', 'BRN 1738225', 'Ethanaminium, N,N,N-triethyl- (9CI)', 'N,N,N-Triethylethanaminium', 'Tetraetilammonio [Italian]', 'Tetramon', 'Tetrylammonium', 'ZINC00896981', 'Lopac-T-2265', 'CHEBI:44296', 'NEt4(+)', '[NEt4](+)', 'Ammonium, tetraethyl-, dodeca-.mu.-chlorohexachlorohexatantalate(2-)(2:1), octahedro-', 'Ethanaminium, N,N,N-triethyl-, dodeca-.mu.-chlorohexachlorohexatantalate(2-) octahedro (2:1)', 'NSC156315', 'nchembio874-comp2', 'NCGC00016008-01', 'NET', 'tetraethylazanium', 'InChI=1/C8H20N/c1-5-9(6-2,7-3)8-4/h5-8H2,1-4H3/q+', 'C07512', 'Tetraethylammonium', 'E4N', 'TETRAETHYLAMMONIUM ION'] | ['Morpholine', '110-91-8', '147366-31-2', '61791-40-0', '88542-81-8', '96122-95-1', '99108-56-2', '1-Oxa-4-azacyclohexane', '2H-1,4-Oxazine, tetrahydro-', '4H-1,4-Oxazine, tetrahydro-', 'BASF 238', 'Diethylene imidoxide', 'Diethylene oximide', 'Diethyleneimide oxide', 'Diethylenimide oxide', 'Morpholine', 'NSC9376', 'Tetrahydro-1,4-isoxazine', 'Tetrahydro-1,4-oxazine', 'Tetrahydro-2H-1,4-oxazine', 'Tetrahydro-p-oxazine', 'WLN: T6M DOTJ', 'p-Isoxazine, tetrahydro-', 'C14452', '90179_FLUKA', 'nchembio800-comp6', '134236_SIAL', 'Oprea1_317540', '4-27-00-00015 (Beilstein Handbook Reference)', 'AI3-01231', 'BRN 0102549', 'CCRIS 2482', 'Caswell No. 584', 'Drewamine', 'EINECS 203-815-1', 'EPA Pesticide Chemical Code 054701', 'HSDB 102', 'Morpholine [UN2054] [Flammable liquid]', 'NSC 9376', 'UN2054', 'NCIMech_000154', '252360_SIAL', 'ST5213815', 'CHEBI:34856', 'EINECS 263-172-8', 'Morpholine, 4-soya alkyl derivs.', 'InChI=1/C4H9NO/c1-3-6-4-2-5-1/h5H,1-4H', '69880_FLUKA', 'nchembio800_comp6', '394467_ALDRICH', '643599_ALDRICH', 'Morpholine on Rasta Resin', 'AIDS-018605', 'AIDS018605', 'NCIOpen2_007748'] |  | tetraethylazanium | Morpholine |  | CC[N+](CC)(CC)CC | C1COCCN1 |  | C8H20N | C4H9NO |  | CHA |  |  | 2014
17853 | 0.007832898 | 0.02610966 | 0.02610966 | 0 | 0 | 0 | 0 | 0 | 0 | 0 | 0 | 0 | 0 | 0 | 0 | 0 | 0 | 0 | 0 | 0 | 0 | 0 | 0 | 0 | 0 | 0 | 0 | 0 | 0 | 0 | 0 | 0 | 0 | 0 | 0 | 0 | 0 | 0 | 0 | 0.9138381 | 0 | 0.01305483 | 0.01305483 | 0 | 0 | 0 | 0 | 0 | 0 | 0 | 0 | 10.1016/j.powtec.2014.01.037 | yes |  | 0 | 1 |  | 14 | 200 |  |  |  |  | tetraethylammonium | morpholine |  | SAPO-34 |  |  | AIP, phosphoric acid, TEOS | Merck, Merck, Merck | [12 empty] | ['tetraethylazanium', 'Tetraethylammonium', '4-04-00-00331 (Beilstein Handbook Reference)', 'AMMONIUM, TETRAETHYL-', 'BRN 1738225', 'Ethanaminium, N,N,N-triethyl- (9CI)', 'N,N,N-Triethylethanaminium', 'Tetraetilammonio [Italian]', 'Tetramon', 'Tetrylammonium', 'ZINC00896981', 'Lopac-T-2265', 'CHEBI:44296', 'NEt4(+)', '[NEt4](+)', 'Ammonium, tetraethyl-, dodeca-.mu.-chlorohexachlorohexatantalate(2-)(2:1), octahedro-', 'Ethanaminium, N,N,N-triethyl-, dodeca-.mu.-chlorohexachlorohexatantalate(2-) octahedro (2:1)', 'NSC156315', 'nchembio874-comp2', 'NCGC00016008-01', 'NET', 'tetraethylazanium', 'InChI=1/C8H20N/c1-5-9(6-2,7-3)8-4/h5-8H2,1-4H3/q+', 'C07512', 'Tetraethylammonium', 'E4N', 'TETRAETHYLAMMONIUM ION'] | ['Morpholine', '110-91-8', '147366-31-2', '61791-40-0', '88542-81-8', '96122-95-1', '99108-56-2', '1-Oxa-4-azacyclohexane', '2H-1,4-Oxazine, tetrahydro-', '4H-1,4-Oxazine, tetrahydro-', 'BASF 238', 'Diethylene imidoxide', 'Diethylene oximide', 'Diethyleneimide oxide', 'Diethylenimide oxide', 'Morpholine', 'NSC9376', 'Tetrahydro-1,4-isoxazine', 'Tetrahydro-1,4-oxazine', 'Tetrahydro-2H-1,4-oxazine', 'Tetrahydro-p-oxazine', 'WLN: T6M DOTJ', 'p-Isoxazine, tetrahydro-', 'C14452', '90179_FLUKA', 'nchembio800-comp6', '134236_SIAL', 'Oprea1_317540', '4-27-00-00015 (Beilstein Handbook Reference)', 'AI3-01231', 'BRN 0102549', 'CCRIS 2482', 'Caswell No. 584', 'Drewamine', 'EINECS 203-815-1', 'EPA Pesticide Chemical Code 054701', 'HSDB 102', 'Morpholine [UN2054] [Flammable liquid]', 'NSC 9376', 'UN2054', 'NCIMech_000154', '252360_SIAL', 'ST5213815', 'CHEBI:34856', 'EINECS 263-172-8', 'Morpholine, 4-soya alkyl derivs.', 'InChI=1/C4H9NO/c1-3-6-4-2-5-1/h5H,1-4H', '69880_FLUKA', 'nchembio800_comp6', '394467_ALDRICH', '643599_ALDRICH', 'Morpholine on Rasta Resin', 'AIDS-018605', 'AIDS018605', 'NCIOpen2_007748'] |  | tetraethylazanium | Morpholine |  | CC[N+](CC)(CC)CC | C1COCCN1 |  | C8H20N | C4H9NO |  | CHA |  |  | 2014
17854 | 0.007832898 | 0.02610966 | 0.02610966 | 0 | 0 | 0 | 0 | 0 | 0 | 0 | 0 | 0 | 0 | 0 | 0 | 0 | 0 | 0 | 0 | 0 | 0 | 0 | 0 | 0 | 0 | 0 | 0 | 0 | 0 | 0 | 0 | 0 | 0 | 0 | 0 | 0 | 0 | 0 | 0 | 0.9138381 | 0 | 0.006527415 | 0.01958225 | 0 | 0 | 0 | 0 | 0 | 0 | 0 | 0 | 10.1016/j.powtec.2014.01.037 | yes |  | 0 | 1 |  | 14 | 200 |  |  |  |  | tetraethylammonium | morpholine |  | SAPO-34 |  |  | AIP, phosphoric acid, TEOS | Merck, Merck, Merck | [12 empty] | ['tetraethylazanium', 'Tetraethylammonium', '4-04-00-00331 (Beilstein Handbook Reference)', 'AMMONIUM, TETRAETHYL-', 'BRN 1738225', 'Ethanaminium, N,N,N-triethyl- (9CI)', 'N,N,N-Triethylethanaminium', 'Tetraetilammonio [Italian]', 'Tetramon', 'Tetrylammonium', 'ZINC00896981', 'Lopac-T-2265', 'CHEBI:44296', 'NEt4(+)', '[NEt4](+)', 'Ammonium, tetraethyl-, dodeca-.mu.-chlorohexachlorohexatantalate(2-)(2:1), octahedro-', 'Ethanaminium, N,N,N-triethyl-, dodeca-.mu.-chlorohexachlorohexatantalate(2-) octahedro (2:1)', 'NSC156315', 'nchembio874-comp2', 'NCGC00016008-01', 'NET', 'tetraethylazanium', 'InChI=1/C8H20N/c1-5-9(6-2,7-3)8-4/h5-8H2,1-4H3/q+', 'C07512', 'Tetraethylammonium', 'E4N', 'TETRAETHYLAMMONIUM ION'] | ['Morpholine', '110-91-8', '147366-31-2', '61791-40-0', '88542-81-8', '96122-95-1', '99108-56-2', '1-Oxa-4-azacyclohexane', '2H-1,4-Oxazine, tetrahydro-', '4H-1,4-Oxazine, tetrahydro-', 'BASF 238', 'Diethylene imidoxide', 'Diethylene oximide', 'Diethyleneimide oxide', 'Diethylenimide oxide', 'Morpholine', 'NSC9376', 'Tetrahydro-1,4-isoxazine', 'Tetrahydro-1,4-oxazine', 'Tetrahydro-2H-1,4-oxazine', 'Tetrahydro-p-oxazine', 'WLN: T6M DOTJ', 'p-Isoxazine, tetrahydro-', 'C14452', '90179_FLUKA', 'nchembio800-comp6', '134236_SIAL', 'Oprea1_317540', '4-27-00-00015 (Beilstein Handbook Reference)', 'AI3-01231', 'BRN 0102549', 'CCRIS 2482', 'Caswell No. 584', 'Drewamine', 'EINECS 203-815-1', 'EPA Pesticide Chemical Code 054701', 'HSDB 102', 'Morpholine [UN2054] [Flammable liquid]', 'NSC 9376', 'UN2054', 'NCIMech_000154', '252360_SIAL', 'ST5213815', 'CHEBI:34856', 'EINECS 263-172-8', 'Morpholine, 4-soya alkyl derivs.', 'InChI=1/C4H9NO/c1-3-6-4-2-5-1/h5H,1-4H', '69880_FLUKA', 'nchembio800_comp6', '394467_ALDRICH', '643599_ALDRICH', 'Morpholine on Rasta Resin', 'AIDS-018605', 'AIDS018605', 'NCIOpen2_007748'] |  | tetraethylazanium | Morpholine |  | CC[N+](CC)(CC)CC | C1COCCN1 |  | C8H20N | C4H9NO |  | CHA |  |  | 2014
17855 | 0.007832898 | 0.02610966 | 0.02610966 | 0 | 0 | 0 | 0 | 0 | 0 | 0 | 0 | 0 | 0 | 0 | 0 | 0 | 0 | 0 | 0 | 0 | 0 | 0 | 0 | 0 | 0 | 0 | 0 | 0 | 0 | 0 | 0 | 0 | 0 | 0 | 0 | 0 | 0 | 0 | 0 | 0.9138381 | 0 | 0.01958225 | 0.006527415 | 0 | 0 | 0 | 0 | 0 | 0 | 0 | 0 | 10.1016/j.powtec.2014.01.037 | yes |  | 0 | 1 |  | 14 | 200 |  |  |  |  | tetraethylammonium | diethylamine |  | SAPO-34 |  |  | AIP, phosphoric acid, TEOS | Merck, Merck, Merck | [12 empty] | ['tetraethylazanium', 'Tetraethylammonium', '4-04-00-00331 (Beilstein Handbook Reference)', 'AMMONIUM, TETRAETHYL-', 'BRN 1738225', 'Ethanaminium, N,N,N-triethyl- (9CI)', 'N,N,N-Triethylethanaminium', 'Tetraetilammonio [Italian]', 'Tetramon', 'Tetrylammonium', 'ZINC00896981', 'Lopac-T-2265', 'CHEBI:44296', 'NEt4(+)', '[NEt4](+)', 'Ammonium, tetraethyl-, dodeca-.mu.-chlorohexachlorohexatantalate(2-)(2:1), octahedro-', 'Ethanaminium, N,N,N-triethyl-, dodeca-.mu.-chlorohexachlorohexatantalate(2-) octahedro (2:1)', 'NSC156315', 'nchembio874-comp2', 'NCGC00016008-01', 'NET', 'tetraethylazanium', 'InChI=1/C8H20N/c1-5-9(6-2,7-3)8-4/h5-8H2,1-4H3/q+', 'C07512', 'Tetraethylammonium', 'E4N', 'TETRAETHYLAMMONIUM ION'] | ['N-ethylethanamine', 'DIETHYLAMINE', '109-89-7', 'D0806_SIAL', 'NCGC00090709-01', '386456_ALDRICH', 'ST5214507', '31730_FLUKA', 'N-ethylethanamine', 'InChI=1/C4H11N/c1-3-5-4-2/h5H,3-4H2,1-2H', 'AI3-24215', 'CCRIS 4792', 'DIETHYLAMINE', 'Diaethylamin [German]', '471216_SIAL', 'Diethylamine [UN1154] [Flammable liquid]', 'Dietilamina [Italian]', 'Dwuetyloamina [Polish]', 'EINECS 203-716-3', 'Ethanamine, N-ethyl-', 'HSDB 524', 'N,N-Diethylamine', 'UN1154'] |  | tetraethylazanium | N-ethylethanamine |  | CC[N+](CC)(CC)CC | CCNCC |  | C8H20N | C4H11N |  | CHA |  |  | 2014
17856 | 0.007832898 | 0.02610966 | 0.02610966 | 0 | 0 | 0 | 0 | 0 | 0 | 0 | 0 | 0 | 0 | 0 | 0 | 0 | 0 | 0 | 0 | 0 | 0 | 0 | 0 | 0 | 0 | 0 | 0 | 0 | 0 | 0 | 0 | 0 | 0 | 0 | 0 | 0 | 0 | 0 | 0 | 0.9138381 | 0 | 0.01305483 | 0.01305483 | 0 | 0 | 0 | 0 | 0 | 0 | 0 | 0 | 10.1016/j.powtec.2014.01.037 | yes |  | 0 | 1 |  | 14 | 200 |  |  |  |  | tetraethylammonium | diethylamine |  | SAPO-34 |  |  | AIP, phosphoric acid, TEOS | Merck, Merck, Merck | [12 empty] | ['tetraethylazanium', 'Tetraethylammonium', '4-04-00-00331 (Beilstein Handbook Reference)', 'AMMONIUM, TETRAETHYL-', 'BRN 1738225', 'Ethanaminium, N,N,N-triethyl- (9CI)', 'N,N,N-Triethylethanaminium', 'Tetraetilammonio [Italian]', 'Tetramon', 'Tetrylammonium', 'ZINC00896981', 'Lopac-T-2265', 'CHEBI:44296', 'NEt4(+)', '[NEt4](+)', 'Ammonium, tetraethyl-, dodeca-.mu.-chlorohexachlorohexatantalate(2-)(2:1), octahedro-', 'Ethanaminium, N,N,N-triethyl-, dodeca-.mu.-chlorohexachlorohexatantalate(2-) octahedro (2:1)', 'NSC156315', 'nchembio874-comp2', 'NCGC00016008-01', 'NET', 'tetraethylazanium', 'InChI=1/C8H20N/c1-5-9(6-2,7-3)8-4/h5-8H2,1-4H3/q+', 'C07512', 'Tetraethylammonium', 'E4N', 'TETRAETHYLAMMONIUM ION'] | ['N-ethylethanamine', 'DIETHYLAMINE', '109-89-7', 'D0806_SIAL', 'NCGC00090709-01', '386456_ALDRICH', 'ST5214507', '31730_FLUKA', 'N-ethylethanamine', 'InChI=1/C4H11N/c1-3-5-4-2/h5H,3-4H2,1-2H', 'AI3-24215', 'CCRIS 4792', 'DIETHYLAMINE', 'Diaethylamin [German]', '471216_SIAL', 'Diethylamine [UN1154] [Flammable liquid]', 'Dietilamina [Italian]', 'Dwuetyloamina [Polish]', 'EINECS 203-716-3', 'Ethanamine, N-ethyl-', 'HSDB 524', 'N,N-Diethylamine', 'UN1154'] |  | tetraethylazanium | N-ethylethanamine |  | CC[N+](CC)(CC)CC | CCNCC |  | C8H20N | C4H11N |  | CHA |  |  | 2014
17857 | 0.007832898 | 0.02610966 | 0.02610966 | 0 | 0 | 0 | 0 | 0 | 0 | 0 | 0 | 0 | 0 | 0 | 0 | 0 | 0 | 0 | 0 | 0 | 0 | 0 | 0 | 0 | 0 | 0 | 0 | 0 | 0 | 0 | 0 | 0 | 0 | 0 | 0 | 0 | 0 | 0 | 0 | 0.9138381 | 0 | 0.006527415 | 0.01958225 | 0 | 0 | 0 | 0 | 0 | 0 | 0 | 0 | 10.1016/j.powtec.2014.01.037 | yes |  | 0 | 1 |  | 14 | 200 |  |  |  |  | tetraethylammonium | diethylamine |  | SAPO-34 |  |  | AIP, phosphoric acid, TEOS | Merck, Merck, Merck | [12 empty] | ['tetraethylazanium', 'Tetraethylammonium', '4-04-00-00331 (Beilstein Handbook Reference)', 'AMMONIUM, TETRAETHYL-', 'BRN 1738225', 'Ethanaminium, N,N,N-triethyl- (9CI)', 'N,N,N-Triethylethanaminium', 'Tetraetilammonio [Italian]', 'Tetramon', 'Tetrylammonium', 'ZINC00896981', 'Lopac-T-2265', 'CHEBI:44296', 'NEt4(+)', '[NEt4](+)', 'Ammonium, tetraethyl-, dodeca-.mu.-chlorohexachlorohexatantalate(2-)(2:1), octahedro-', 'Ethanaminium, N,N,N-triethyl-, dodeca-.mu.-chlorohexachlorohexatantalate(2-) octahedro (2:1)', 'NSC156315', 'nchembio874-comp2', 'NCGC00016008-01', 'NET', 'tetraethylazanium', 'InChI=1/C8H20N/c1-5-9(6-2,7-3)8-4/h5-8H2,1-4H3/q+', 'C07512', 'Tetraethylammonium', 'E4N', 'TETRAETHYLAMMONIUM ION'] | ['N-ethylethanamine', 'DIETHYLAMINE', '109-89-7', 'D0806_SIAL', 'NCGC00090709-01', '386456_ALDRICH', 'ST5214507', '31730_FLUKA', 'N-ethylethanamine', 'InChI=1/C4H11N/c1-3-5-4-2/h5H,3-4H2,1-2H', 'AI3-24215', 'CCRIS 4792', 'DIETHYLAMINE', 'Diaethylamin [German]', '471216_SIAL', 'Diethylamine [UN1154] [Flammable liquid]', 'Dietilamina [Italian]', 'Dwuetyloamina [Polish]', 'EINECS 203-716-3', 'Ethanamine, N-ethyl-', 'HSDB 524', 'N,N-Diethylamine', 'UN1154'] |  | tetraethylazanium | N-ethylethanamine |  | CC[N+](CC)(CC)CC | CCNCC |  | C8H20N | C4H11N |  | CHA |  |  | 2014
17858 | 0.007832898 | 0.02610966 | 0.02610966 | 0 | 0 | 0 | 0 | 0 | 0 | 0 | 0 | 0 | 0 | 0 | 0 | 0 | 0 | 0 | 0 | 0 | 0 | 0 | 0 | 0 | 0 | 0 | 0 | 0 | 0 | 0 | 0 | 0 | 0 | 0 | 0 | 0 | 0 | 0 | 0 | 0.9138381 | 0 | 0.01305483 | 0.006527415 | 0.006527415 | 0 | 0 | 0 | 0 | 0 | 0 | 0 | 10.1016/j.powtec.2014.01.037 | yes |  | 0 | 1 |  | 14 | 200 |  |  |  |  | tetraethylammonium | morpholine | diethylamine | SAPO-34 |  |  | AIP, phosphoric acid, TEOS | Merck, Merck, Merck | [12 empty] | ['tetraethylazanium', 'Tetraethylammonium', '4-04-00-00331 (Beilstein Handbook Reference)', 'AMMONIUM, TETRAETHYL-', 'BRN 1738225', 'Ethanaminium, N,N,N-triethyl- (9CI)', 'N,N,N-Triethylethanaminium', 'Tetraetilammonio [Italian]', 'Tetramon', 'Tetrylammonium', 'ZINC00896981', 'Lopac-T-2265', 'CHEBI:44296', 'NEt4(+)', '[NEt4](+)', 'Ammonium, tetraethyl-, dodeca-.mu.-chlorohexachlorohexatantalate(2-)(2:1), octahedro-', 'Ethanaminium, N,N,N-triethyl-, dodeca-.mu.-chlorohexachlorohexatantalate(2-) octahedro (2:1)', 'NSC156315', 'nchembio874-comp2', 'NCGC00016008-01', 'NET', 'tetraethylazanium', 'InChI=1/C8H20N/c1-5-9(6-2,7-3)8-4/h5-8H2,1-4H3/q+', 'C07512', 'Tetraethylammonium', 'E4N', 'TETRAETHYLAMMONIUM ION'] | ['Morpholine', '110-91-8', '147366-31-2', '61791-40-0', '88542-81-8', '96122-95-1', '99108-56-2', '1-Oxa-4-azacyclohexane', '2H-1,4-Oxazine, tetrahydro-', '4H-1,4-Oxazine, tetrahydro-', 'BASF 238', 'Diethylene imidoxide', 'Diethylene oximide', 'Diethyleneimide oxide', 'Diethylenimide oxide', 'Morpholine', 'NSC9376', 'Tetrahydro-1,4-isoxazine', 'Tetrahydro-1,4-oxazine', 'Tetrahydro-2H-1,4-oxazine', 'Tetrahydro-p-oxazine', 'WLN: T6M DOTJ', 'p-Isoxazine, tetrahydro-', 'C14452', '90179_FLUKA', 'nchembio800-comp6', '134236_SIAL', 'Oprea1_317540', '4-27-00-00015 (Beilstein Handbook Reference)', 'AI3-01231', 'BRN 0102549', 'CCRIS 2482', 'Caswell No. 584', 'Drewamine', 'EINECS 203-815-1', 'EPA Pesticide Chemical Code 054701', 'HSDB 102', 'Morpholine [UN2054] [Flammable liquid]', 'NSC 9376', 'UN2054', 'NCIMech_000154', '252360_SIAL', 'ST5213815', 'CHEBI:34856', 'EINECS 263-172-8', 'Morpholine, 4-soya alkyl derivs.', 'InChI=1/C4H9NO/c1-3-6-4-2-5-1/h5H,1-4H', '69880_FLUKA', 'nchembio800_comp6', '394467_ALDRICH', '643599_ALDRICH', 'Morpholine on Rasta Resin', 'AIDS-018605', 'AIDS018605', 'NCIOpen2_007748'] | ['N-ethylethanamine', 'DIETHYLAMINE', '109-89-7', 'D0806_SIAL', 'NCGC00090709-01', '386456_ALDRICH', 'ST5214507', '31730_FLUKA', 'N-ethylethanamine', 'InChI=1/C4H11N/c1-3-5-4-2/h5H,3-4H2,1-2H', 'AI3-24215', 'CCRIS 4792', 'DIETHYLAMINE', 'Diaethylamin [German]', '471216_SIAL', 'Diethylamine [UN1154] [Flammable liquid]', 'Dietilamina [Italian]', 'Dwuetyloamina [Polish]', 'EINECS 203-716-3', 'Ethanamine, N-ethyl-', 'HSDB 524', 'N,N-Diethylamine', 'UN1154'] | tetraethylazanium | Morpholine | N-ethylethanamine | CC[N+](CC)(CC)CC | C1COCCN1 | CCNCC | C8H20N | C4H9NO | C4H11N | CHA |  |  | 2014
17859 | 0.007832898 | 0.02610966 | 0.02610966 | 0 | 0 | 0 | 0 | 0 | 0 | 0 | 0 | 0 | 0 | 0 | 0 | 0 | 0 | 0 | 0 | 0 | 0 | 0 | 0 | 0 | 0 | 0 | 0 | 0 | 0 | 0 | 0 | 0 | 0 | 0 | 0 | 0 | 0 | 0 | 0 | 0.9138381 | 0 | 0.01044386 | 0.009138381 | 0.006527415 | 0 | 0 | 0 | 0 | 0 | 0 | 0 | 10.1016/j.powtec.2014.01.037 | yes |  | 0 | 1 |  | 14 | 200 |  |  |  |  | tetraethylammonium | morpholine | diethylamine | SAPO-34 |  |  | AIP, phosphoric acid, TEOS | Merck, Merck, Merck | [12 empty] | ['tetraethylazanium', 'Tetraethylammonium', '4-04-00-00331 (Beilstein Handbook Reference)', 'AMMONIUM, TETRAETHYL-', 'BRN 1738225', 'Ethanaminium, N,N,N-triethyl- (9CI)', 'N,N,N-Triethylethanaminium', 'Tetraetilammonio [Italian]', 'Tetramon', 'Tetrylammonium', 'ZINC00896981', 'Lopac-T-2265', 'CHEBI:44296', 'NEt4(+)', '[NEt4](+)', 'Ammonium, tetraethyl-, dodeca-.mu.-chlorohexachlorohexatantalate(2-)(2:1), octahedro-', 'Ethanaminium, N,N,N-triethyl-, dodeca-.mu.-chlorohexachlorohexatantalate(2-) octahedro (2:1)', 'NSC156315', 'nchembio874-comp2', 'NCGC00016008-01', 'NET', 'tetraethylazanium', 'InChI=1/C8H20N/c1-5-9(6-2,7-3)8-4/h5-8H2,1-4H3/q+', 'C07512', 'Tetraethylammonium', 'E4N', 'TETRAETHYLAMMONIUM ION'] | ['Morpholine', '110-91-8', '147366-31-2', '61791-40-0', '88542-81-8', '96122-95-1', '99108-56-2', '1-Oxa-4-azacyclohexane', '2H-1,4-Oxazine, tetrahydro-', '4H-1,4-Oxazine, tetrahydro-', 'BASF 238', 'Diethylene imidoxide', 'Diethylene oximide', 'Diethyleneimide oxide', 'Diethylenimide oxide', 'Morpholine', 'NSC9376', 'Tetrahydro-1,4-isoxazine', 'Tetrahydro-1,4-oxazine', 'Tetrahydro-2H-1,4-oxazine', 'Tetrahydro-p-oxazine', 'WLN: T6M DOTJ', 'p-Isoxazine, tetrahydro-', 'C14452', '90179_FLUKA', 'nchembio800-comp6', '134236_SIAL', 'Oprea1_317540', '4-27-00-00015 (Beilstein Handbook Reference)', 'AI3-01231', 'BRN 0102549', 'CCRIS 2482', 'Caswell No. 584', 'Drewamine', 'EINECS 203-815-1', 'EPA Pesticide Chemical Code 054701', 'HSDB 102', 'Morpholine [UN2054] [Flammable liquid]', 'NSC 9376', 'UN2054', 'NCIMech_000154', '252360_SIAL', 'ST5213815', 'CHEBI:34856', 'EINECS 263-172-8', 'Morpholine, 4-soya alkyl derivs.', 'InChI=1/C4H9NO/c1-3-6-4-2-5-1/h5H,1-4H', '69880_FLUKA', 'nchembio800_comp6', '394467_ALDRICH', '643599_ALDRICH', 'Morpholine on Rasta Resin', 'AIDS-018605', 'AIDS018605', 'NCIOpen2_007748'] | ['N-ethylethanamine', 'DIETHYLAMINE', '109-89-7', 'D0806_SIAL', 'NCGC00090709-01', '386456_ALDRICH', 'ST5214507', '31730_FLUKA', 'N-ethylethanamine', 'InChI=1/C4H11N/c1-3-5-4-2/h5H,3-4H2,1-2H', 'AI3-24215', 'CCRIS 4792', 'DIETHYLAMINE', 'Diaethylamin [German]', '471216_SIAL', 'Diethylamine [UN1154] [Flammable liquid]', 'Dietilamina [Italian]', 'Dwuetyloamina [Polish]', 'EINECS 203-716-3', 'Ethanamine, N-ethyl-', 'HSDB 524', 'N,N-Diethylamine', 'UN1154'] | tetraethylazanium | Morpholine | N-ethylethanamine | CC[N+](CC)(CC)CC | C1COCCN1 | CCNCC | C8H20N | C4H9NO | C4H11N | CHA |  |  | 2014
17860 | 0.007832898 | 0.02610966 | 0.02610966 | 0 | 0 | 0 | 0 | 0 | 0 | 0 | 0 | 0 | 0 | 0 | 0 | 0 | 0 | 0 | 0 | 0 | 0 | 0 | 0 | 0 | 0 | 0 | 0 | 0 | 0 | 0 | 0 | 0 | 0 | 0 | 0 | 0 | 0 | 0 | 0 | 0.9138381 | 0 | 0.007832898 | 0.006527415 | 0.01174935 | 0 | 0 | 0 | 0 | 0 | 0 | 0 | 10.1016/j.powtec.2014.01.037 | yes |  | 0 | 1 |  | 14 | 200 |  |  |  |  | tetraethylammonium | morpholine | diethylamine | SAPO-34 |  |  | AIP, phosphoric acid, TEOS | Merck, Merck, Merck | [12 empty] | ['tetraethylazanium', 'Tetraethylammonium', '4-04-00-00331 (Beilstein Handbook Reference)', 'AMMONIUM, TETRAETHYL-', 'BRN 1738225', 'Ethanaminium, N,N,N-triethyl- (9CI)', 'N,N,N-Triethylethanaminium', 'Tetraetilammonio [Italian]', 'Tetramon', 'Tetrylammonium', 'ZINC00896981', 'Lopac-T-2265', 'CHEBI:44296', 'NEt4(+)', '[NEt4](+)', 'Ammonium, tetraethyl-, dodeca-.mu.-chlorohexachlorohexatantalate(2-)(2:1), octahedro-', 'Ethanaminium, N,N,N-triethyl-, dodeca-.mu.-chlorohexachlorohexatantalate(2-) octahedro (2:1)', 'NSC156315', 'nchembio874-comp2', 'NCGC00016008-01', 'NET', 'tetraethylazanium', 'InChI=1/C8H20N/c1-5-9(6-2,7-3)8-4/h5-8H2,1-4H3/q+', 'C07512', 'Tetraethylammonium', 'E4N', 'TETRAETHYLAMMONIUM ION'] | ['Morpholine', '110-91-8', '147366-31-2', '61791-40-0', '88542-81-8', '96122-95-1', '99108-56-2', '1-Oxa-4-azacyclohexane', '2H-1,4-Oxazine, tetrahydro-', '4H-1,4-Oxazine, tetrahydro-', 'BASF 238', 'Diethylene imidoxide', 'Diethylene oximide', 'Diethyleneimide oxide', 'Diethylenimide oxide', 'Morpholine', 'NSC9376', 'Tetrahydro-1,4-isoxazine', 'Tetrahydro-1,4-oxazine', 'Tetrahydro-2H-1,4-oxazine', 'Tetrahydro-p-oxazine', 'WLN: T6M DOTJ', 'p-Isoxazine, tetrahydro-', 'C14452', '90179_FLUKA', 'nchembio800-comp6', '134236_SIAL', 'Oprea1_317540', '4-27-00-00015 (Beilstein Handbook Reference)', 'AI3-01231', 'BRN 0102549', 'CCRIS 2482', 'Caswell No. 584', 'Drewamine', 'EINECS 203-815-1', 'EPA Pesticide Chemical Code 054701', 'HSDB 102', 'Morpholine [UN2054] [Flammable liquid]', 'NSC 9376', 'UN2054', 'NCIMech_000154', '252360_SIAL', 'ST5213815', 'CHEBI:34856', 'EINECS 263-172-8', 'Morpholine, 4-soya alkyl derivs.', 'InChI=1/C4H9NO/c1-3-6-4-2-5-1/h5H,1-4H', '69880_FLUKA', 'nchembio800_comp6', '394467_ALDRICH', '643599_ALDRICH', 'Morpholine on Rasta Resin', 'AIDS-018605', 'AIDS018605', 'NCIOpen2_007748'] | ['N-ethylethanamine', 'DIETHYLAMINE', '109-89-7', 'D0806_SIAL', 'NCGC00090709-01', '386456_ALDRICH', 'ST5214507', '31730_FLUKA', 'N-ethylethanamine', 'InChI=1/C4H11N/c1-3-5-4-2/h5H,3-4H2,1-2H', 'AI3-24215', 'CCRIS 4792', 'DIETHYLAMINE', 'Diaethylamin [German]', '471216_SIAL', 'Diethylamine [UN1154] [Flammable liquid]', 'Dietilamina [Italian]', 'Dwuetyloamina [Polish]', 'EINECS 203-716-3', 'Ethanamine, N-ethyl-', 'HSDB 524', 'N,N-Diethylamine', 'UN1154'] | tetraethylazanium | Morpholine | N-ethylethanamine | CC[N+](CC)(CC)CC | C1COCCN1 | CCNCC | C8H20N | C4H9NO | C4H11N | CHA |  |  | 2014
17861 | 0.007832898 | 0.02610966 | 0.02610966 | 0 | 0 | 0 | 0 | 0 | 0 | 0 | 0 | 0 | 0 | 0 | 0 | 0 | 0 | 0 | 0 | 0 | 0 | 0 | 0 | 0 | 0 | 0 | 0 | 0 | 0 | 0 | 0 | 0 | 0 | 0 | 0 | 0 | 0 | 0 | 0 | 0.9138381 | 0 | 0.005221932 | 0.009138381 | 0.01174935 | 0 | 0 | 0 | 0 | 0 | 0 | 0 | 10.1016/j.powtec.2014.01.037 | yes | 0 | 0 | 1 |  | 14 | 200 |  |  | 0 | 0 | tetraethylammonium | morpholine | diethylamine | SAPO-34 |  |  | AIP, phosphoric acid, TEOS | Merck, Merck, Merck | 0 | 0 | 0 | 0 | 0 | 0 | 0 | 0 |  | Hydrothermal synthesis of nanosized SAPO-34 molecular sieves by different combinations of multi templates | ['several cubic nanosized crystals', 'large bet surface area', 'tetraethyl ammonium hydroxide'] | ['85 wt .%, merck', 'merck ), phosphoric acid', 'washed several times'] | ['tetraethylazanium', 'Tetraethylammonium', '4-04-00-00331 (Beilstein Handbook Reference)', 'AMMONIUM, TETRAETHYL-', 'BRN 1738225', 'Ethanaminium, N,N,N-triethyl- (9CI)', 'N,N,N-Triethylethanaminium', 'Tetraetilammonio [Italian]', 'Tetramon', 'Tetrylammonium', 'ZINC00896981', 'Lopac-T-2265', 'CHEBI:44296', 'NEt4(+)', '[NEt4](+)', 'Ammonium, tetraethyl-, dodeca-.mu.-chlorohexachlorohexatantalate(2-)(2:1), octahedro-', 'Ethanaminium, N,N,N-triethyl-, dodeca-.mu.-chlorohexachlorohexatantalate(2-) octahedro (2:1)', 'NSC156315', 'nchembio874-comp2', 'NCGC00016008-01', 'NET', 'tetraethylazanium', 'InChI=1/C8H20N/c1-5-9(6-2,7-3)8-4/h5-8H2,1-4H3/q+', 'C07512', 'Tetraethylammonium', 'E4N', 'TETRAETHYLAMMONIUM ION'] | ['Morpholine', '110-91-8', '147366-31-2', '61791-40-0', '88542-81-8', '96122-95-1', '99108-56-2', '1-Oxa-4-azacyclohexane', '2H-1,4-Oxazine, tetrahydro-', '4H-1,4-Oxazine, tetrahydro-', 'BASF 238', 'Diethylene imidoxide', 'Diethylene oximide', 'Diethyleneimide oxide', 'Diethylenimide oxide', 'Morpholine', 'NSC9376', 'Tetrahydro-1,4-isoxazine', 'Tetrahydro-1,4-oxazine', 'Tetrahydro-2H-1,4-oxazine', 'Tetrahydro-p-oxazine', 'WLN: T6M DOTJ', 'p-Isoxazine, tetrahydro-', 'C14452', '90179_FLUKA', 'nchembio800-comp6', '134236_SIAL', 'Oprea1_317540', '4-27-00-00015 (Beilstein Handbook Reference)', 'AI3-01231', 'BRN 0102549', 'CCRIS 2482', 'Caswell No. 584', 'Drewamine', 'EINECS 203-815-1', 'EPA Pesticide Chemical Code 054701', 'HSDB 102', 'Morpholine [UN2054] [Flammable liquid]', 'NSC 9376', 'UN2054', 'NCIMech_000154', '252360_SIAL', 'ST5213815', 'CHEBI:34856', 'EINECS 263-172-8', 'Morpholine, 4-soya alkyl derivs.', 'InChI=1/C4H9NO/c1-3-6-4-2-5-1/h5H,1-4H', '69880_FLUKA', 'nchembio800_comp6', '394467_ALDRICH', '643599_ALDRICH', 'Morpholine on Rasta Resin', 'AIDS-018605', 'AIDS018605', 'NCIOpen2_007748'] | ['N-ethylethanamine', 'DIETHYLAMINE', '109-89-7', 'D0806_SIAL', 'NCGC00090709-01', '386456_ALDRICH', 'ST5214507', '31730_FLUKA', 'N-ethylethanamine', 'InChI=1/C4H11N/c1-3-5-4-2/h5H,3-4H2,1-2H', 'AI3-24215', 'CCRIS 4792', 'DIETHYLAMINE', 'Diaethylamin [German]', '471216_SIAL', 'Diethylamine [UN1154] [Flammable liquid]', 'Dietilamina [Italian]', 'Dwuetyloamina [Polish]', 'EINECS 203-716-3', 'Ethanamine, N-ethyl-', 'HSDB 524', 'N,N-Diethylamine', 'UN1154'] | tetraethylazanium | Morpholine | N-ethylethanamine | CC[N+](CC)(CC)CC | C1COCCN1 | CCNCC | C8H20N | C4H9NO | C4H11N | CHA |  |  | 2014
17862
17863 | 0 | 0 | 0.007121239 | 0 | 0 | 0 | 0 | 0 | 0 | 0 | 0 | 0 | 0 | 0 | 0 | 0 | 0 | 0.00178031 | 0 | 0 | 0 | 0 | 0 | 0 | 0 | 0 | 0 | 0 | 0 | 0 | 0 | 0 | 0 | 0 | 0 | 0 | 0 | 0 | 0 | 0.9880719 | 0 | 0.003026527 | 0 | 0 | 0 | 0 | 0 | 0 | 0 | 0 | 0 | 10.1016/j.solidstatesciences.2004.10.039 | yes |  | 0 | 1 |  | 72 | 140 |  |  |  | 3 | 1,3-diaminopentane |  |  | JGP-8 |  |  | GaOOH, phosphoric acid | , Beijing | [12 empty] | ['pentane-1,3-diamine', '(3-amino-1-ethyl-propyl)amine', '589-37-7', '1,3-Pentanediamine', '381675_ALDRICH', 'Dytek EP Diamine', '1,3-Diaminopentane'] |  |  | pentane-1,3-diamine |  |  | CCC(N)CCN |  |  | C5H14N2 | [5 empty] | 2005
17864 | 0 | 0 | 0.008876265 | 0 | 0 | 0 | 0 | 0 | 0 | 0 | 0 | 0 | 0 | 0 | 0 | 0 | 0 | 0.001775253 | 0 | 0 | 0 | 0 | 0 | 0 | 0 | 0 | 0 | 0 | 0 | 0 | 0 | 0 | 0 | 0 | 0 | 0 | 0 | 0 | 0 | 0.9852654 | 0 | 0.004083082 | 0 | 0 | 0 | 0 | 0 | 0 | 0 | 0 | 0 | 10.1016/j.solidstatesciences.2004.10.039 | yes | 0 | 0 | 1 | 0 | 72 | 180 |  |  | 0 | 4 | 1,2-diaminopropane |  |  | JGP-9 |  |  | GaOOH, phosphoric acid | , Beijing | 0 | 0 | 0 | 0 | 0 | 0 | 0 | 0 |  | Hydrothermal synthesis and characterization of two new three-dimensional open-framework gallophosphates JGP-n (n=8 mathContainer Loading Mathjax, 9) constructed from inorganic layers and HPO4 tetrahedra | ['novel ga2p2o10 single four', 'xrd ), elemental analysis', 'using organic amines'] | ['lined stainless steel autoclave', '103 g ): 5', 'shanghai sanaisi chemical plant'] | ['propane-1,2-diamine', '(2-amino-1-methyl-ethyl)amine', '10424-38-1', '68928-99-4', '78-90-0', 'NSC 175731', 'Propylene diamine', 'Propylenediamine', 'UN2258', 'propane-1,2-diamine', 'CHEBI:30630', 'NSC175731', 'WLN: ZY1&1Z', '1,2-Propanediamine, (.+/-.)-', 'pn', '117498_ALDRICH', 'NCGC00090951-01', '1,2-DIAMINOPROPANE', '1,2-Propanediamine', '1,2-Propylenediamine [UN2258] [Corrosive]', '2,3-Diaminopropane', '4-04-00-01255 (Beilstein Handbook Reference)', 'AI3-11523', 'BRN 0605274', 'CCRIS 4863', 'EINECS 201-155-9'] |  |  | propane-1,2-diamine |  |  | CC(N)CN |  |  | C3H10N2 | [5 empty] | 2005
17865
17866
17867
17868
17869 | 0 | 0.01197605 | 0.01197605 | 0 | 0 | 0 | 0 | 0 | 0 | 0 | 0 | 0.01197605 | 0 | 0 | 0 | 0 | 0 | 0 | 0 | 0 | 0 | 0 | 0 | 0 | 0 | 0 | 0 | 0 | 0 | 0 | 0 | 0 | 0 | 0 | 0 | 0 | 0 | 0 | 0 | 0.9580838 | 0 | 0.005988024 | 0 | 0 | 0 | 0 | 0 | 0 | 0 | 0 | 0 | 10.1016/j.solidstatesciences.2006.07.004 | yes | 0 | 0 | 0 | 0 | 24 | 180 |  |  | 23 | 0 | 1,3-diaminopropane |  |  | ULM-4 |  |  | AIP, H3PO4, HF | Aldrich, Prolabo, Prolabo | 0 | 0 | 0 | 0 | 0 | 0 | 0 | 0 |  | Hydrothermal synthesis and crystal structures of two open-framework fluorinated aluminum phosphates templated by 1,3-diaminopropane (ULM-4 & MIL-64) | ['monoclinic space group c2', 'infinite zigzag chains corner', 'hexameric units delimits rectangular'] | ['85 %), hydrofluoric acid', 'aluminium isopropoxide (( ipro', '98 %), phosphoric acid'] | ['Propane-1,3-diamine', '3-aminopropylamine', '68333-86-8', '68187-46-2', '68130-68-7', '26545-55-1', '109-76-2', '54018-94-9', 'NSC 8154', 'alpha,omega-Propanediamine', 'Spectrum_001150', 'D23602_ALDRICH', 'DivK1c_006514', 'CHEBI:15725', 'tn', 'KBioGR_002492', 'KBio1_001458', 'InChI=1/C3H10N2/c4-2-1-3-5/h1-5H', 'SpecPlus_000418', '33260_FLUKA', 'KBio2_006766', 'EINECS 269-099-8', '(C10-C16)Alkylalkoxypropyleneamine propyleneamine', '1,3-Propanediamine, N-(3-(C10-16-alkyloxy)propyl) derivs.', 'ST5214405', '(C12-C18) Alkylalkoxypropyleneaminepropyleneamine', '(C12-C18)Alkyl alkoxy propylene amine propylene amine', '1,3-Propanediamine, N-(3-(C12-18-alkyloxy)propyl) derivs.', 'EINECS 268-600-7', 'KBioSS_001630', '1,3-Propanediamine', '1,3-diaminopropane', 'CPD-313', 'Propane-1,3-diamine', 'Trimethylenediamine', '4-04-00-01258 (Beilstein Handbook Reference)', '1,3-Propanediamine, N-(3-(C12-15-alkyloxy)propyl) derivs, acetates', 'N-(C12-C15)Alkoxypropyl-1,3-propanediamine acetate', '33250_FLUKA', '1,3-Propylenediamine', 'NSC8154', 'KBio2_001630', 'WLN: Z3Z', 'KBio2_004198', 'Propandiamine', 'Spectrum5_000586', 'Spectrum4_001903', 'C00986', '13D', 'AI3-25358', 'BRN 0605277', 'CCRIS 4054', 'EINECS 203-702-7'] |  |  | Propane-1,3-diamine |  |  | NCCCN |  |  | C3H10N2 | [5 empty] | 2006
17870
17871 | 0 | 0 | 0 | 0 | 0 | 0 | 0 | 0 | 0 | 0 | 0 | 0 | 0.02409639 | 0 | 0 | 0 | 0 | 0 | 0 | 0 | 0 | 0 | 0 | 0 | 0 | 0 | 0 | 0 | 0 | 0 | 0 | 0 | 0 | 0 | 0 | 0 | 0 | 0 | 0 | 0.9638554 | 0 | 0.01204819 | 0 | 0 | 0 | 0 | 0 | 0 | 0 | 0 | 0 | 10.1016/j.solidstatesciences.2007.08.002 | yes | 0 | 0 | 0 | 0 | 336 | 170 |  |  | 0 | 11 | ethylenediamine |  |  | IM-14 |  |  | GeO2 |  | 0 | 0 | 0 | 0 | 0 | 0 | 0 | 0 |  | IM-14: A novel open-framework germanate synthesised with ethylenediamine as structure-directing agent | ['investigated using powder x', '13c liquid nmr spectroscopies', 'framework atom source led'] | ['lined stainless steel autoclave', 'washed several times', 'following molar composition'] | ['ethane-1,2-diamine', 'ethyne-1,2-diamine', 'Oxalonitrile', 'CYANOGEN', '2-aminoethynylamine', 'Ethanedinitrile', '107-15-3', '8030-24-8', '85404-18-8', '211750-61-7', '460-19-5', '15808-32-9', '68845-05-6', '27308-78-7', '2074-87-5', 'ETHANE,1,2-DIAMINO', 'InChI=1/C2H8N2/c3-1-2-4/h1-4H', 'E1521_SIGMA', '(CN)2', 'LS-431', 'E1649_SIAL', 'NCCN', 'Cyano radical (CN)', '2-Aminoethylammonium chloride', 'EINECS 242-181-0', '03550_FLUKA', 'CYANOGEN', 'Carbon nitride', 'Carbon nitride (C2N2)', 'Cyanogen (C2N2)', 'Cyanogen [UN1026] [Poison gas]', 'Cyanogene [French]', 'Dicyan', 'Dicyanogen', 'EINECS 207-306-5', 'Ethanedinitrile', 'HSDB 2130', 'Nitriloacetonitrile', 'Oxalic acid dinitrile', 'Oxalonitrile', 'Oxalyl cyanide', 'Prussite', 'RCRA waste no. P031', 'RCRA waste number P031', 'UN1026', 'Ethylenediamine, piperazine polymer', '240729_ALDRICH', '15068_RIEDEL', 'Cyanogen radical', 'Ethylene diamine', '41008_FLUKA', 'Ethylenediamine solution', 'NCGC00091527-01', 'Carbon nitride radical', 'Ethylenediamine (USP/JP15)', 'C2N2', 'CHEBI:29308', '391085_ALDRICH', 'AIDS060575', 'Carbon mononitride', '1,2-Diamino-ethaan [Dutch]', '1,2-Diamino-ethano [Italian]', '1,2-Diaminoaethan [German]', '1,2-Diaminoethane', '1,2-Ethanediamine', '1,2-Ethylenediamine', '4-04-00-01166 (Beilstein Handbook Reference)', 'AI3-24231', 'Aethaldiamin [German]', 'Aethylenediamin [German]', 'Algicode 106L', 'Amerstat 274', 'Aminophylline Injection', 'BRN 0605263', 'CCRIS 5224', 'Caswell No. 437', 'Dimethylenediamine', 'EINECS 203-468-6', 'EPA Pesticide Chemical Code 004205', 'ETHYLENEDIAMINE', 'Ethyleendiamine [Dutch]', 'Ethylendiamine', 'Ethylene-diamine [French]', 'Ethylenediamine [JAN]', 'Ethylenediamine [UN1604] [Corrosive]', 'HSDB 535', 'NCI-C60402', 'UN1604', 'beta-Aminoethylamine', 'ethane-1,2-diamine', 'oxalic nitrile', 'CHEBI:30347', 'AIDS-060575', 'Monocyanogen', 'D01114', 'E26266_SIAL', '1,2-Ethanediamine, homopolymer', 'Cyanide radical', 'bis(nitridocarbon)(C--C)'] |  |  | ['ethane-1,2-diamine', 'ethyne-1,2-diamine', 'Oxalonitrile'] |  |  | NCCN |  |  | C2H8N2 |  |  | IM-14 |  |  | 2008
17872
17873
17874
17875
17876
17877
17878
17879
17880
17881
17882
17883
17884
17885
17886 | 0.05757052 | 0.002878526 | 0 | 0.01727116 | 0.01727116 | 0 | 0 | 0 | 0 | 0 | 0 | 0 | 0 | 0 | 0 | 0 | 0 | 0 | 0 | 0 | 0 | 0 | 0 | 0 | 0 | 0 | 0 | 0 | 0 | 0 | 0 | 0 | 0 | 0 | 0 | 0 | 0 | 0 | 0 | 0.8635579 | 0 | 0.003454231 | 0 | 0 | 0 | 0 | 0 | 0 | 0 | 0 | 0 | 10.1016/j.solidstatesciences.2015.11.007 | yes | 0 | 0.03799655 | 12 | 0 | 192 | 100 |  |  | 0 | 0 | tetramethylammonium |  |  | zeolite T |  |  | NaOH, KOH, aluminum powder, colloidal silica |  | 0 | 0 | 0 | 0 | 0 | 0 | 0 | 0 |  | Studies on the formation of hierarchical zeolite T aggregates with well-defined morphology in different template systems | ['hierarchical pore structure', 'highest sext value', 'template preparation process'] | ['1750 +- 50 ).', 'synthesis gel mixtures is1sio2', 'synthesis gel mixtures'] | ['tetramethylazanium', 'Tetramethylammonium', '14190-16-0', '12545-87-8', '28109-81-1', '76913-76-3', '12386-10-6', 'Tetramethylammonium', 'ZINC00967771', 'EINECS 235-626-5', 'Methanaminium, N,N,N-trimethyl-, octahydrotriborate(1-)', 'Tetramethylammonium octahydrotriborate', 'tetramethylazanium', 'InChI=1/C4H12N/c1-5(2,3)4/h1-4H3/q+', 'PDSP2_000112', '(CH3)4N(+)', 'CHEBI:46020', 'N,N,N-trimethylmethanaminium', '[NMe4](+)', 'TETRAMETHYLAMMONIUM ION', 'Methanaminium, N,N,N-trimethyl-'] |  |  | tetramethylazanium |  |  | C[N+](C)(C)C |  |  | C4H12N |  |  | ERI/OFF |  |  | 2016
17887
17888 | 0.04391744 | 0 | 0 | 0 | 0 | 0 | 0 | 0 | 0 | 0 | 0 | 0 | 0 | 0.001317523 | 0 | 0.05884936 | 0 | 0 | 0 | 0 | 0 | 0 | 0 | 0 | 0 | 0 | 0 | 0 | 0 | 0 | 0 | 0 | 0 | 0 | 0 | 0 | 0 | 0 | 0 | 0.8344313 | 0 | 0.06148441 | 0 | 0 | 0 | 0 | 0 | 0 | 0 | 0 | 0 | 10.1016/s0021-9517(02)00170-7 | yes | 0 | 0 | 0 | 0 | 0 | 0 |  |  | 0 | 0 | piperidine |  |  | MWW |  |  |  |  | 0 | 0 | 0 | 0 | 0 | 0 | 0 | 0 |  | A novel titanosilicate with MWW structure III. Highly efficient and selective production of glycidol through epoxidation of allyl alcohol with H2O2 | ['defect sites due', 'thus contributed negligibly', 'intralayer sinusoid 10'] | ['bel japan inc .).', 'residual alkali cations contaminating', 'rigaku jy38s ), x'] | ['Piperidine', '110-89-4', '571261_SIAL', '643602_ALDRICH', 'Piperidine on Rasta Resin', 'W290807_ALDRICH', 'AI3-24114', 'CCRIS 967', 'Cyclopentimine', 'Cypentil', 'EINECS 203-813-0', 'FEMA No. 2908', 'HSDB 114', 'Hexazane', 'Pentamethyleneimine', 'Pentamethylenimine', 'Perhydropyridine', 'Piperidin [German]', 'Piperidine [UN2401] [Corrosive]', 'Pyridine, hexahydro-', 'UN2401', '80645_FLUKA', 'Azacyclohexane', 'C01746', 'Hexahydropyridine', 'Piperidine', 'ST5213814', 'InChI=1/C5H11N/c1-2-4-6-5-3-1/h6H,1-5H', 'PIP', 'Piperidine solution', 'NCIOpen2_007828', 'NCIMech_000312', 'CHEBI:18049', '104094_SIAL', 'LS-3053', '411027_ALDRICH', '33537_RIEDEL', '80640_FLUKA'] |  |  | Piperidine |  |  | C1CCNCC1 |  |  | C5H11N |  |  | MWW |  |  | 2003
17889
17890
17891
17892
17893
17894
17895
17896
17897
17898
17899
17900
17901
17902
17903
17904
17905
17906
17907 | 0 | 0 | 0 | 0 | 0 | 0 | 0 | 0 | 0 | 0 | 0 | 0.02912621 | 0.01078749 | 0 | 0 | 0 | 0 | 0 | 0 | 0 | 0 | 0.01078749 | 0 | 0 | 0 | 0 | 0 | 0 | 0 | 0 | 0 | 0 | 0 | 0 | 0 | 0 | 0 | 0 | 0 | 0.5933118 | 0 | 0.3236246 | 0.03236246 | 0 | 0 | 0 | 0 | 0 | 0 | 0 | 0 | 10.1016/s0022-4596(02)00048-8 | yes | 0 | 0 | 0 | 0 | 240 | 180 |  |  | 0 | 11 | ethylenediamine | piperazine |  | Compound I |  |  | GeO2, cobalt chloride, HF |  | 0 | 0 | 0 | 0 | 0 | 0 | 0 | 0 |  | An organically templated open-framework cobalt germanate | ['amine also acts', '3 ][ ge9o18', 'framework cobalt germanate'] | ['hydrothermal route using ethylenediamine', 'en )/ water mixture', 'without hf also yields'] | ['ethane-1,2-diamine', 'ethyne-1,2-diamine', 'Oxalonitrile', 'CYANOGEN', '2-aminoethynylamine', 'Ethanedinitrile', '107-15-3', '8030-24-8', '85404-18-8', '211750-61-7', '460-19-5', '15808-32-9', '68845-05-6', '27308-78-7', '2074-87-5', 'ETHANE,1,2-DIAMINO', 'InChI=1/C2H8N2/c3-1-2-4/h1-4H', 'E1521_SIGMA', '(CN)2', 'LS-431', 'E1649_SIAL', 'NCCN', 'Cyano radical (CN)', '2-Aminoethylammonium chloride', 'EINECS 242-181-0', '03550_FLUKA', 'CYANOGEN', 'Carbon nitride', 'Carbon nitride (C2N2)', 'Cyanogen (C2N2)', 'Cyanogen [UN1026] [Poison gas]', 'Cyanogene [French]', 'Dicyan', 'Dicyanogen', 'EINECS 207-306-5', 'Ethanedinitrile', 'HSDB 2130', 'Nitriloacetonitrile', 'Oxalic acid dinitrile', 'Oxalonitrile', 'Oxalyl cyanide', 'Prussite', 'RCRA waste no. P031', 'RCRA waste number P031', 'UN1026', 'Ethylenediamine, piperazine polymer', '240729_ALDRICH', '15068_RIEDEL', 'Cyanogen radical', 'Ethylene diamine', '41008_FLUKA', 'Ethylenediamine solution', 'NCGC00091527-01', 'Carbon nitride radical', 'Ethylenediamine (USP/JP15)', 'C2N2', 'CHEBI:29308', '391085_ALDRICH', 'AIDS060575', 'Carbon mononitride', '1,2-Diamino-ethaan [Dutch]', '1,2-Diamino-ethano [Italian]', '1,2-Diaminoaethan [German]', '1,2-Diaminoethane', '1,2-Ethanediamine', '1,2-Ethylenediamine', '4-04-00-01166 (Beilstein Handbook Reference)', 'AI3-24231', 'Aethaldiamin [German]', 'Aethylenediamin [German]', 'Algicode 106L', 'Amerstat 274', 'Aminophylline Injection', 'BRN 0605263', 'CCRIS 5224', 'Caswell No. 437', 'Dimethylenediamine', 'EINECS 203-468-6', 'EPA Pesticide Chemical Code 004205', 'ETHYLENEDIAMINE', 'Ethyleendiamine [Dutch]', 'Ethylendiamine', 'Ethylene-diamine [French]', 'Ethylenediamine [JAN]', 'Ethylenediamine [UN1604] [Corrosive]', 'HSDB 535', 'NCI-C60402', 'UN1604', 'beta-Aminoethylamine', 'ethane-1,2-diamine', 'oxalic nitrile', 'CHEBI:30347', 'AIDS-060575', 'Monocyanogen', 'D01114', 'E26266_SIAL', '1,2-Ethanediamine, homopolymer', 'Cyanide radical', 'bis(nitridocarbon)(C--C)'] | ['Piperazine', '8017-90-1', '8027-81-4', '8057-14-5', '81546-15-8', '110-85-0', 'NCIOpen2_005980', 'NCIOpen2_005575', 'NCIOpen2_005062', 'ST5214437', 'Spectrum5_001817', 'NCIOpen2_005072', 'KBioSS_001593', 'NCIOpen2_001073', 'NCIOpen2_005102', 'NCIOpen2_005108', 'KBio2_001593', 'KBio2_004161', 'KBio2_006729', 'NCIOpen2_000984', 'NCIOpen2_000988', 'KBio1_000038', 'NCIOpen2_005145', 'NCIOpen2_001024', 'NCIOpen2_001031', 'NCIOpen2_001033', 'NCIOpen2_005182', 'NCIOpen2_005185', 'NCIOpen2_005187', 'NCIOpen2_005200', 'NCIOpen2_001071', 'InChI=1/C4H10N2/c1-2-6-4-3-5-1/h5-6H,1-4H', 'PIPERAZINE (HEXAHYDRATE)', 'NINDS_000038', 'IDI1_000038', 'NCIOpen2_001111', '1,4-Piperazine', '5-23-01-00030 (Beilstein Handbook Reference)', 'BRN 0102555', 'CCRIS 5950', 'EINECS 203-808-3', 'Eraverm (VAN)', 'HSDB 1093', 'NSC 474', 'Piperazin [German]', 'Piperazine [UN2579] [Corrosive]', 'Piperazine [USAN]', 'UN2579', 'Vermex', 'NCIOpen2_004992', '80621_FLUKA', 'NCGC00094762-01', 'NCGC00094762-02', 'NCIOpen2_001151', 'Hexahydro-1,4-diazine', '80622_FLUKA', 'NCIOpen2_004830', 'NCIOpen2_004834', 'SPECTRUM1500490', 'NCIOpen2_001231', 'NCIOpen2_004862', 'NCIOpen2_004874', 'NCIOpen2_001262', 'NCIOpen2_001269', 'piperazine hydrate', 'CHEBI:28568', 'NCIOpen2_004904', 'D00807', 'Piperazine (USP)', 'Vermizine', 'Vermizine (TN)', 'NCIOpen2_004910', 'NCIOpen2_004914', 'NCIOpen2_004942', 'P45907_SIAL', 'NCIOpen2_004952', 'NCIOpen2_004954', 'Spectrum_001113', 'NCIOpen2_009422', 'NCIOpen2_004982', 'nchembio814-comp12', '1,4-Diazacyclohexane', '1,4-Diethylenediamine', 'DivK1c_000038', 'Antiren', 'Asca-Trol No. 3', 'Diethyleneimine', 'Dispermine', 'Eraverm', 'NCIOpen2_004994', 'Hexahydropyrazine', 'Lumbrical', 'NSC474', 'Piperazidine', 'Piperazin', 'Piperazine, anhydrous', 'Pipersol', 'Pyrazine hexahydride', 'Pyrazine, hexahydro-', 'Uvilon', 'WLN: T6M DMTJ', 'Worm-A-Ton', 'Wurmirazin', 'NCIOpen2_005022', 'C07973', 'Diethylenediamine', 'Piperazine', 'NCIOpen2_005032', 'NCIOpen2_005034'] |  | ['ethane-1,2-diamine', 'ethyne-1,2-diamine', 'Oxalonitrile'] | Piperazine |  | NCCN | C1CNCCN1 |  | C2H8N2 | C4H10N2 |  |  |  |  | 2003
17908
17909 | 0.004651163 | 0.01748837 | 0.01674419 | 0 | 0 | 0 | 0 | 0 | 0 | 0 | 0 | 0.006511628 | 0 | 0 | 0 | 0 | 0 | 0 | 0 | 0 | 0 | 0 | 0 | 0 | 0 | 0 | 0 | 0 | 0.001116279 | 0 | 0 | 0 | 0 | 0 | 0 | 0 | 0 | 0 | 0 | 0.9302326 | 0 | 0.02325581 | 0 | 0 | 0 | 0 | 0 | 0 | 0 | 0 | 0 | 10.1016/s0920-5861(02)00065-2 | yes | 0 | 0 | 0 | 0 | 204 | 190 |  |  | 0 | 0 | morpholine |  |  | SAPO-34 |  |  | Al(OH)3, orthophosphoric acid, HF |  | 0 | 0 | 0 | 0 | 0 | 0 | 0 | 0 |  | Catalytic DeNO x activity of cobalt and copper ions in microporous MeALPO-34 and MeAPSO-34 | ['n2o decomposition even', 'cu +/ cu2', 'co2 +/ co3'] | ['14 wt .%, respectively', '84 wt .%', '06 wt .%'] | ['Morpholine', '110-91-8', '147366-31-2', '61791-40-0', '88542-81-8', '96122-95-1', '99108-56-2', '1-Oxa-4-azacyclohexane', '2H-1,4-Oxazine, tetrahydro-', '4H-1,4-Oxazine, tetrahydro-', 'BASF 238', 'Diethylene imidoxide', 'Diethylene oximide', 'Diethyleneimide oxide', 'Diethylenimide oxide', 'Morpholine', 'NSC9376', 'Tetrahydro-1,4-isoxazine', 'Tetrahydro-1,4-oxazine', 'Tetrahydro-2H-1,4-oxazine', 'Tetrahydro-p-oxazine', 'WLN: T6M DOTJ', 'p-Isoxazine, tetrahydro-', 'C14452', '90179_FLUKA', 'nchembio800-comp6', '134236_SIAL', 'Oprea1_317540', '4-27-00-00015 (Beilstein Handbook Reference)', 'AI3-01231', 'BRN 0102549', 'CCRIS 2482', 'Caswell No. 584', 'Drewamine', 'EINECS 203-815-1', 'EPA Pesticide Chemical Code 054701', 'HSDB 102', 'Morpholine [UN2054] [Flammable liquid]', 'NSC 9376', 'UN2054', 'NCIMech_000154', '252360_SIAL', 'ST5213815', 'CHEBI:34856', 'EINECS 263-172-8', 'Morpholine, 4-soya alkyl derivs.', 'InChI=1/C4H9NO/c1-3-6-4-2-5-1/h5H,1-4H', '69880_FLUKA', 'nchembio800_comp6', '394467_ALDRICH', '643599_ALDRICH', 'Morpholine on Rasta Resin', 'AIDS-018605', 'AIDS018605', 'NCIOpen2_007748'] |  |  | Morpholine |  |  | C1COCCN1 |  |  | C4H9NO |  |  | CHA |  |  | 2002
17910
17911
17912
17913
17914
17915 | 0 | 0.05194805 | 0.05194805 | 0 | 0 | 0 | 0 | 0 | 0 | 0 | 0 | 0 | 0 | 0 | 0 | 0 | 0 | 0 | 0 | 0 | 0 | 0 | 0 | 0 | 0 | 0 | 0 | 0 | 0 | 0 | 0 | 0 | 0 | 0 | 0 | 0 | 0 | 0 | 0 | 0.8571429 | 0 | 0.03896104 | 0 | 0 | 0 | 0 | 0 | 0 | 0 | 0 | 0 | 10.1016/s0920-5861(98)00433-7 | yes |  | 0 | 1 |  | 120 | 200 |  |  |  |  | triethylamine |  |  | AlPO4-5 |  |  | AIP, orthophosphoric acid, zirconium propoxide | Aldrich, SD, Fluka | [12 empty] | ['N,N-Diethylethanamine', 'TRIETHYLAMINE', '121-44-8', '144514-14-7', '168277-99-4', '172227-74-6', 'T0886_SIAL', '65897_FLUKA', 'NCIOpen2_006503', '90335_FLUKA', '471283_SIAL', '(Diethylamino)ethane', 'AI3-15425', 'CCRIS 4881', 'EINECS 204-469-4', 'Ethanamine, N,N-diethyl-', 'HSDB 896', 'N,N-Diethylethanamine', 'TEN', 'TRIETHYLAMINE', 'Triaethylamin [German]', 'Triethylamine [UN1296] [Flammable liquid]', 'Trietilamina [Italian]', 'UN1296', '90337_FLUKA', '90338_FLUKA', 'CHEBI:35026', '90340_FLUKA', '17924_FLUKA', 'NEt3', 'C14691', 'W424601_ALDRICH', '(C2H5)3N', 'InChI=1/C6H15N/c1-4-7(5-2)6-3/h4-6H2,1-3H', 'N,N,N-triethylamine', 'ST5214499', 'Triaethylamin', 'Triethylamin'] |  |  | N,N-Diethylethanamine |  |  | CCN(CC)CC |  |  | C6H15N |  |  | AFI |  |  | 1999
17916 | 0 | 0.05189414 | 0.05189414 | 0 | 0 | 0 | 0 | 0 | 0 | 0 | 0 | 0 | 0 | 0 | 0 | 0 | 0 | 0 | 0 | 0 | 0 | 0 | 0 | 0 | 0 | 0 | 0 | 0 | 0 | 0 | 0 | 0 | 0 | 0 | 0 | 0 | 0 | 0.001037883 | 0 | 0.8562532 | 0 | 0.0389206 | 0 | 0 | 0 | 0 | 0 | 0 | 0 | 0 | 0 | 10.1016/s0920-5861(98)00433-7 | yes |  | 0 | 1 |  | 120 | 200 |  |  |  |  | triethylamine |  |  | AlPO4-5 |  |  | AIP, orthophosphoric acid, zirconium propoxide | Aldrich, SD, Fluka | [12 empty] | ['N,N-Diethylethanamine', 'TRIETHYLAMINE', '121-44-8', '144514-14-7', '168277-99-4', '172227-74-6', 'T0886_SIAL', '65897_FLUKA', 'NCIOpen2_006503', '90335_FLUKA', '471283_SIAL', '(Diethylamino)ethane', 'AI3-15425', 'CCRIS 4881', 'EINECS 204-469-4', 'Ethanamine, N,N-diethyl-', 'HSDB 896', 'N,N-Diethylethanamine', 'TEN', 'TRIETHYLAMINE', 'Triaethylamin [German]', 'Triethylamine [UN1296] [Flammable liquid]', 'Trietilamina [Italian]', 'UN1296', '90337_FLUKA', '90338_FLUKA', 'CHEBI:35026', '90340_FLUKA', '17924_FLUKA', 'NEt3', 'C14691', 'W424601_ALDRICH', '(C2H5)3N', 'InChI=1/C6H15N/c1-4-7(5-2)6-3/h4-6H2,1-3H', 'N,N,N-triethylamine', 'ST5214499', 'Triaethylamin', 'Triethylamin'] |  |  | N,N-Diethylethanamine |  |  | CCN(CC)CC |  |  | C6H15N |  |  | AFI |  |  | 1999
17917 | 0 | 0.05184033 | 0.05184033 | 0 | 0 | 0 | 0 | 0 | 0 | 0 | 0 | 0 | 0 | 0 | 0 | 0 | 0 | 0 | 0 | 0 | 0 | 0 | 0 | 0 | 0 | 0 | 0 | 0 | 0 | 0 | 0 | 0 | 0 | 0 | 0 | 0 | 0 | 0.002073613 | 0 | 0.8553655 | 0 | 0.03888025 | 0 | 0 | 0 | 0 | 0 | 0 | 0 | 0 | 0 | 10.1016/s0920-5861(98)00433-7 | yes | 0 | 0 | 1 |  | 120 | 200 |  |  | 0 | 0 | triethylamine |  |  | AlPO4-5 |  |  | AIP, orthophosphoric acid, zirconium propoxide | Aldrich, SD, Fluka | 0 | 0 | 0 | 0 | 0 | 0 | 0 | 0 |  | Synthesis, characterization and catalytic properties of ZrAPO-5 | ['xylene isomerization reaction', '5 molecular sieves', 'synthesized hydrothermally'] | ['silica fixed bed vertical', 'max iii vc japan', '85 %, sd fine'] | ['N,N-Diethylethanamine', 'TRIETHYLAMINE', '121-44-8', '144514-14-7', '168277-99-4', '172227-74-6', 'T0886_SIAL', '65897_FLUKA', 'NCIOpen2_006503', '90335_FLUKA', '471283_SIAL', '(Diethylamino)ethane', 'AI3-15425', 'CCRIS 4881', 'EINECS 204-469-4', 'Ethanamine, N,N-diethyl-', 'HSDB 896', 'N,N-Diethylethanamine', 'TEN', 'TRIETHYLAMINE', 'Triaethylamin [German]', 'Triethylamine [UN1296] [Flammable liquid]', 'Trietilamina [Italian]', 'UN1296', '90337_FLUKA', '90338_FLUKA', 'CHEBI:35026', '90340_FLUKA', '17924_FLUKA', 'NEt3', 'C14691', 'W424601_ALDRICH', '(C2H5)3N', 'InChI=1/C6H15N/c1-4-7(5-2)6-3/h4-6H2,1-3H', 'N,N,N-triethylamine', 'ST5214499', 'Triaethylamin', 'Triethylamin'] |  |  | N,N-Diethylethanamine |  |  | CCN(CC)CC |  |  | C6H15N |  |  | AFI |  |  | 1999
17918
17919
17920
17921
17922
17923
17924
17925
17926
17927
17928 | 0.1035197 | 0.006901311 | 0 | 0.00621118 | 0 | 0 | 0 | 0 | 0 | 0 | 0 | 0 | 0 | 0 | 0 | 0 | 0 | 0 | 0 | 0 | 0 | 0 | 0 | 0 | 0 | 0 | 0 | 0 | 0 | 0 | 0 | 0 | 0 | 0 | 0 | 0 | 0 | 0 | 0 | 0.8626639 | 0 | 0.01035197 | 0 | 0 | 0 | 0 | 0 | 0 | 0 | 0 | 0 | 10.1016/s0926-860x(97)00339-6 | yes | 0 | 0.01035197 | 0 | 0 | 0 | 0 |  |  | 0 | 0 | tetraethylammonium |  |  | beta |  |  |  |  | 0 | 0 | 0 | 0 | 0 | 0 | 0 | 0 |  | Dealuminated zeolite-based composite catalysts for reforming of an industrial naphthene-rich feedstock | ['show much better time', 'carbonaceous coking precursors propagate', 'soluble carbonaceous deposits analyzed'] | ['special septum injection port', 'performance mass spectrometer operated', 'impurities would fully desorb'] | ['tetraethylazanium', 'Tetraethylammonium', '4-04-00-00331 (Beilstein Handbook Reference)', 'AMMONIUM, TETRAETHYL-', 'BRN 1738225', 'Ethanaminium, N,N,N-triethyl- (9CI)', 'N,N,N-Triethylethanaminium', 'Tetraetilammonio [Italian]', 'Tetramon', 'Tetrylammonium', 'ZINC00896981', 'Lopac-T-2265', 'CHEBI:44296', 'NEt4(+)', '[NEt4](+)', 'Ammonium, tetraethyl-, dodeca-.mu.-chlorohexachlorohexatantalate(2-)(2:1), octahedro-', 'Ethanaminium, N,N,N-triethyl-, dodeca-.mu.-chlorohexachlorohexatantalate(2-) octahedro (2:1)', 'NSC156315', 'nchembio874-comp2', 'NCGC00016008-01', 'NET', 'tetraethylazanium', 'InChI=1/C8H20N/c1-5-9(6-2,7-3)8-4/h5-8H2,1-4H3/q+', 'C07512', 'Tetraethylammonium', 'E4N', 'TETRAETHYLAMMONIUM ION'] |  |  | tetraethylazanium |  |  | CC[N+](CC)(CC)CC |  |  | C8H20N |  |  | *BEA |  |  | 1998
17929
17930 | 0.007092199 | 0.03546099 | 0.03546099 | 0 | 0 | 0 | 0 | 0 | 0 | 0 | 0 | 0 | 0 | 0 | 0 | 0 | 0 | 0 | 0 | 0 | 0 | 0 | 0 | 0 | 0 | 0 | 0 | 0 | 0 | 0 | 0 | 0 | 0 | 0 | 0 | 0 | 0 | 0 | 0 | 0.8865248 | 0 | 0.03546099 | 0 | 0 | 0 | 0 | 0 | 0 | 0 | 0 | 0 | 10.1016/s0926-860x(98)00003-9 | yes |  | 0 |  |  | 22 | 200 |  |  |  |  | tetraethylammonium |  |  | SAPO-34 |  |  | silicic acid, pseudoboehmite |  |  |  | 100 |  |  |  | 560 | [5 empty] | ['tetraethylazanium', 'Tetraethylammonium', '4-04-00-00331 (Beilstein Handbook Reference)', 'AMMONIUM, TETRAETHYL-', 'BRN 1738225', 'Ethanaminium, N,N,N-triethyl- (9CI)', 'N,N,N-Triethylethanaminium', 'Tetraetilammonio [Italian]', 'Tetramon', 'Tetrylammonium', 'ZINC00896981', 'Lopac-T-2265', 'CHEBI:44296', 'NEt4(+)', '[NEt4](+)', 'Ammonium, tetraethyl-, dodeca-.mu.-chlorohexachlorohexatantalate(2-)(2:1), octahedro-', 'Ethanaminium, N,N,N-triethyl-, dodeca-.mu.-chlorohexachlorohexatantalate(2-) octahedro (2:1)', 'NSC156315', 'nchembio874-comp2', 'NCGC00016008-01', 'NET', 'tetraethylazanium', 'InChI=1/C8H20N/c1-5-9(6-2,7-3)8-4/h5-8H2,1-4H3/q+', 'C07512', 'Tetraethylammonium', 'E4N', 'TETRAETHYLAMMONIUM ION'] |  |  | tetraethylazanium |  |  | CC[N+](CC)(CC)CC |  |  | C8H20N |  |  | CHA |  |  | 1998
17931 | 0.007092199 | 0.03546099 | 0.03546099 | 0 | 0 | 0 | 0 | 0 | 0 | 0 | 0 | 0 | 0 | 0 | 0 | 0 | 0 | 0 | 0 | 0 | 0 | 0 | 0 | 0 | 0 | 0 | 0 | 0 | 0 | 0 | 0 | 0 | 0 | 0 | 0 | 0 | 0 | 0 | 0 | 0.8865248 | 0 | 0.03546099 | 0 | 0 | 0 | 0 | 0 | 0 | 0 | 0 | 0 | 10.1016/s0926-860x(98)00003-9 | yes |  | 0 |  |  | 22 | 200 |  |  |  |  | tetraethylammonium |  |  | SAPO-34 |  |  | AIP, silicic acid |  |  |  | 77 |  |  |  | 510 | [5 empty] | ['tetraethylazanium', 'Tetraethylammonium', '4-04-00-00331 (Beilstein Handbook Reference)', 'AMMONIUM, TETRAETHYL-', 'BRN 1738225', 'Ethanaminium, N,N,N-triethyl- (9CI)', 'N,N,N-Triethylethanaminium', 'Tetraetilammonio [Italian]', 'Tetramon', 'Tetrylammonium', 'ZINC00896981', 'Lopac-T-2265', 'CHEBI:44296', 'NEt4(+)', '[NEt4](+)', 'Ammonium, tetraethyl-, dodeca-.mu.-chlorohexachlorohexatantalate(2-)(2:1), octahedro-', 'Ethanaminium, N,N,N-triethyl-, dodeca-.mu.-chlorohexachlorohexatantalate(2-) octahedro (2:1)', 'NSC156315', 'nchembio874-comp2', 'NCGC00016008-01', 'NET', 'tetraethylazanium', 'InChI=1/C8H20N/c1-5-9(6-2,7-3)8-4/h5-8H2,1-4H3/q+', 'C07512', 'Tetraethylammonium', 'E4N', 'TETRAETHYLAMMONIUM ION'] |  |  | tetraethylazanium |  |  | CC[N+](CC)(CC)CC |  |  | C8H20N |  |  | CHA |  |  | 1998
17932 | 0.007092199 | 0.03546099 | 0.03546099 | 0 | 0 | 0 | 0 | 0 | 0 | 0 | 0 | 0 | 0 | 0 | 0 | 0 | 0 | 0 | 0 | 0 | 0 | 0 | 0 | 0 | 0 | 0 | 0 | 0 | 0 | 0 | 0 | 0 | 0 | 0 | 0 | 0 | 0 | 0 | 0 | 0.8865248 | 0 | 0.03546099 | 0 | 0 | 0 | 0 | 0 | 0 | 0 | 0 | 0 | 10.1016/s0926-860x(98)00003-9 | yes |  | 0 |  |  | 22 | 200 |  |  |  |  | tetraethylammonium |  |  | SAPO-34 |  |  | TEOS, pseudoboehmite |  |  |  | 94 |  |  |  | 540 | [5 empty] | ['tetraethylazanium', 'Tetraethylammonium', '4-04-00-00331 (Beilstein Handbook Reference)', 'AMMONIUM, TETRAETHYL-', 'BRN 1738225', 'Ethanaminium, N,N,N-triethyl- (9CI)', 'N,N,N-Triethylethanaminium', 'Tetraetilammonio [Italian]', 'Tetramon', 'Tetrylammonium', 'ZINC00896981', 'Lopac-T-2265', 'CHEBI:44296', 'NEt4(+)', '[NEt4](+)', 'Ammonium, tetraethyl-, dodeca-.mu.-chlorohexachlorohexatantalate(2-)(2:1), octahedro-', 'Ethanaminium, N,N,N-triethyl-, dodeca-.mu.-chlorohexachlorohexatantalate(2-) octahedro (2:1)', 'NSC156315', 'nchembio874-comp2', 'NCGC00016008-01', 'NET', 'tetraethylazanium', 'InChI=1/C8H20N/c1-5-9(6-2,7-3)8-4/h5-8H2,1-4H3/q+', 'C07512', 'Tetraethylammonium', 'E4N', 'TETRAETHYLAMMONIUM ION'] |  |  | tetraethylazanium |  |  | CC[N+](CC)(CC)CC |  |  | C8H20N |  |  | CHA |  |  | 1998
17933 | 0.007092199 | 0.03546099 | 0.03546099 | 0 | 0 | 0 | 0 | 0 | 0 | 0 | 0 | 0 | 0 | 0 | 0 | 0 | 0 | 0 | 0 | 0 | 0 | 0 | 0 | 0 | 0 | 0 | 0 | 0 | 0 | 0 | 0 | 0 | 0 | 0 | 0 | 0 | 0 | 0 | 0 | 0.8865248 | 0 | 0.03546099 | 0 | 0 | 0 | 0 | 0 | 0 | 0 | 0 | 0 | 10.1016/s0926-860x(98)00003-9 | yes |  | 0 |  |  | 22 | 200 |  |  |  |  | tetraethylammonium |  |  | SAPO-34 |  |  | TEOS, AIP |  |  |  | 76 |  |  |  | 504 | [5 empty] | ['tetraethylazanium', 'Tetraethylammonium', '4-04-00-00331 (Beilstein Handbook Reference)', 'AMMONIUM, TETRAETHYL-', 'BRN 1738225', 'Ethanaminium, N,N,N-triethyl- (9CI)', 'N,N,N-Triethylethanaminium', 'Tetraetilammonio [Italian]', 'Tetramon', 'Tetrylammonium', 'ZINC00896981', 'Lopac-T-2265', 'CHEBI:44296', 'NEt4(+)', '[NEt4](+)', 'Ammonium, tetraethyl-, dodeca-.mu.-chlorohexachlorohexatantalate(2-)(2:1), octahedro-', 'Ethanaminium, N,N,N-triethyl-, dodeca-.mu.-chlorohexachlorohexatantalate(2-) octahedro (2:1)', 'NSC156315', 'nchembio874-comp2', 'NCGC00016008-01', 'NET', 'tetraethylazanium', 'InChI=1/C8H20N/c1-5-9(6-2,7-3)8-4/h5-8H2,1-4H3/q+', 'C07512', 'Tetraethylammonium', 'E4N', 'TETRAETHYLAMMONIUM ION'] |  |  | tetraethylazanium |  |  | CC[N+](CC)(CC)CC |  |  | C8H20N |  |  | CHA |  |  | 1998
17934 | 0.003558719 | 0.03558719 | 0.03558719 | 0 | 0 | 0 | 0 | 0 | 0 | 0 | 0 | 0 | 0 | 0 | 0 | 0 | 0 | 0 | 0 | 0 | 0 | 0 | 0 | 0 | 0 | 0 | 0 | 0 | 0 | 0 | 0 | 0 | 0 | 0 | 0 | 0 | 0 | 0 | 0 | 0.8896797 | 0 | 0.03558719 | 0 | 0 | 0 | 0 | 0 | 0 | 0 | 0 | 0 | 10.1016/s0926-860x(98)00003-9 | yes |  | 0 |  |  | 22 | 200 |  |  |  |  | tetraethylammonium |  |  | SAPO-34 |  |  | silicic acid, pseudoboehmite |  |  |  | 95 |  |  |  | 550 | [5 empty] | ['tetraethylazanium', 'Tetraethylammonium', '4-04-00-00331 (Beilstein Handbook Reference)', 'AMMONIUM, TETRAETHYL-', 'BRN 1738225', 'Ethanaminium, N,N,N-triethyl- (9CI)', 'N,N,N-Triethylethanaminium', 'Tetraetilammonio [Italian]', 'Tetramon', 'Tetrylammonium', 'ZINC00896981', 'Lopac-T-2265', 'CHEBI:44296', 'NEt4(+)', '[NEt4](+)', 'Ammonium, tetraethyl-, dodeca-.mu.-chlorohexachlorohexatantalate(2-)(2:1), octahedro-', 'Ethanaminium, N,N,N-triethyl-, dodeca-.mu.-chlorohexachlorohexatantalate(2-) octahedro (2:1)', 'NSC156315', 'nchembio874-comp2', 'NCGC00016008-01', 'NET', 'tetraethylazanium', 'InChI=1/C8H20N/c1-5-9(6-2,7-3)8-4/h5-8H2,1-4H3/q+', 'C07512', 'Tetraethylammonium', 'E4N', 'TETRAETHYLAMMONIUM ION'] |  |  | tetraethylazanium |  |  | CC[N+](CC)(CC)CC |  |  | C8H20N |  |  | CHA |  |  | 1998
17935 | 0.003558719 | 0.03558719 | 0.03558719 | 0 | 0 | 0 | 0 | 0 | 0 | 0 | 0 | 0 | 0 | 0 | 0 | 0 | 0 | 0 | 0 | 0 | 0 | 0 | 0 | 0 | 0 | 0 | 0 | 0 | 0 | 0 | 0 | 0 | 0 | 0 | 0 | 0 | 0 | 0 | 0 | 0.8896797 | 0 | 0.03558719 | 0 | 0 | 0 | 0 | 0 | 0 | 0 | 0 | 0 | 10.1016/s0926-860x(98)00003-9 | yes | 0 | 0 | 0 | 0 | 22 | 200 |  |  | 0 | 0 | tetraethylammonium |  |  | SAPO-34 |  |  | TEOS, AIP |  | 0 | 0 | 71 | 0 | 0 | 0 | 490 | 0 |  | Methanol conversion to light alkenes over SAPO-34 molecular sieves synthesized using various sources of silicon and aluminium | ['various sources', 'methanol conversion', 'light alkenes'] | ['general synthesis procedure described', 'aip ), silicic acid', 'hydrolysis procedure described'] | ['tetraethylazanium', 'Tetraethylammonium', '4-04-00-00331 (Beilstein Handbook Reference)', 'AMMONIUM, TETRAETHYL-', 'BRN 1738225', 'Ethanaminium, N,N,N-triethyl- (9CI)', 'N,N,N-Triethylethanaminium', 'Tetraetilammonio [Italian]', 'Tetramon', 'Tetrylammonium', 'ZINC00896981', 'Lopac-T-2265', 'CHEBI:44296', 'NEt4(+)', '[NEt4](+)', 'Ammonium, tetraethyl-, dodeca-.mu.-chlorohexachlorohexatantalate(2-)(2:1), octahedro-', 'Ethanaminium, N,N,N-triethyl-, dodeca-.mu.-chlorohexachlorohexatantalate(2-) octahedro (2:1)', 'NSC156315', 'nchembio874-comp2', 'NCGC00016008-01', 'NET', 'tetraethylazanium', 'InChI=1/C8H20N/c1-5-9(6-2,7-3)8-4/h5-8H2,1-4H3/q+', 'C07512', 'Tetraethylammonium', 'E4N', 'TETRAETHYLAMMONIUM ION'] |  |  | tetraethylazanium |  |  | CC[N+](CC)(CC)CC |  |  | C8H20N |  |  | CHA |  |  | 1998
17936
17937
17938
17939
17940
17941
17942
17943
17944
17945
17946
17947
17948
17949 | 0.07142857 | 0 | 0 | 0 | 0 | 0 | 0 | 0 | 0 | 0 | 0 | 0 | 0 | 0 | 0 | 0 | 0 | 0 | 0 | 0 | 0 | 0 | 0 | 0 | 0 | 0 | 0 | 0 | 0 | 0 | 0 | 0 | 0 | 0 | 0 | 0 | 0 | 0 | 0 | 0.8857143 | 0.2259887 | 0.02142857 | 0 | 0 | 0 | 0 | 0 | 0 | 0 | 0 | 0 | 10.1016/s0928-4931(01)00452-0 | yes |  | 0.02142857 |  |  | 72 | 90 |  |  |  |  | tetrabutylammonium |  |  | MEL |  |  | TEOS, ethanol | Aldrich | [12 empty] | ['tetrabutylazanium', 'Tetrabutylammonium', '122544-96-1', '70623-38-0', '63314-37-4', 'InChI=1/C16H36N/c1-5-9-13-17(14-10-6-2,15-11-7-3)16-12-8-4/h5-16H2,1-4H3/q+', 'TETRABUTYLAMMONIUM ION', 'TBA', 'ZINC01706222', 'tetrabutylazanium', '1-Butanaminium, N,N,N-tributyl-', 'Tetrabutylammonium'] |  |  | tetrabutylazanium |  |  | CCCC[N+](CCCC)(CCCC)CCCC |  |  | C16H36N |  |  | MEL |  |  | 2002
17950 | 0.03257329 | 0 | 0 | 0 | 0 | 0 | 0 | 0 | 0 | 0 | 0 | 0 | 0 | 0 | 0 | 0 | 0 | 0 | 0 | 0 | 0 | 0 | 0 | 0 | 0 | 0 | 0 | 0 | 0 | 0 | 0 | 0 | 0 | 0 | 0 | 0 | 0 | 0 | 0 | 0.9478827 | 0.1162791 | 0.009771987 | 0 | 0 | 0 | 0 | 0 | 0 | 0 | 0 | 0 | 10.1016/s0928-4931(01)00452-0 | yes | 0 | 0.009771987 | 0 | 0 | 72 | 90 |  |  | 0 | 0 | tetrabutylammonium |  |  | MEL |  |  | TEOS, ethanol | Aldrich | 0 | 0 | 0 | 0 | 0 | 0 | 0 | 0 |  | Crystallization of nanosized MEL-type zeolite from colloidal precursors | ['mel crystalline colloidal particles', 'initial precursor solution leads', 'various colloidal precursor solutions'] | ['40 %, aldrich ).', '98 %, aldrich', 'nanosized mel crystals'] | ['tetrabutylazanium', 'Tetrabutylammonium', '122544-96-1', '70623-38-0', '63314-37-4', 'InChI=1/C16H36N/c1-5-9-13-17(14-10-6-2,15-11-7-3)16-12-8-4/h5-16H2,1-4H3/q+', 'TETRABUTYLAMMONIUM ION', 'TBA', 'ZINC01706222', 'tetrabutylazanium', '1-Butanaminium, N,N,N-tributyl-', 'Tetrabutylammonium'] |  |  | tetrabutylazanium |  |  | CCCC[N+](CCCC)(CCCC)CCCC |  |  | C16H36N |  |  | MEL |  |  | 2002
17951
17952
17953
17954
17955
17956
17957
17958
17959
17960
17961
17962
17963
17964 | 0 | 0.04301075 | 0.04301075 | 0 | 0 | 0 | 0 | 0 | 0 | 0 | 0 | 0 | 0 | 0 | 0 | 0 | 0 | 0 | 0 | 0 | 0 | 0 | 0 | 0 | 0 | 0 | 0 | 0 | 0 | 0 | 0 | 0 | 0 | 0 | 0 | 0 | 0 | 0 | 0 | 0.8602151 | 0 | 0.05376344 | 0 | 0 | 0 | 0 | 0 | 0 | 0 | 0 | 0 | 10.1016/s1387-1811(00)00150-5 | yes | 0 | 0 | 0 | 0 | 24 | 150 |  |  | 0 | 0 | 1,3-propanediamine |  |  | UiO-18 |  |  | hydrated aluminum hydroxide, phosphoric acid | Aldrich, Merck | 0 | 0 | 0 | 0 | 0 | 0 | 0 | 0 |  | Layered aluminophosphates III. Crystal structure and thermal properties of the novel layered aluminophosphate UiO-18 | ['orthorhombic space group pnma', 'monoclinic space group p21', 'mas nmr data indicate'] | ['13c cpmas nmr spectra', 'aldrich ), phosphoric acid', '98 %, aldrich'] | ['Propane-1,3-diamine', '3-aminopropylamine', '68333-86-8', '68187-46-2', '68130-68-7', '26545-55-1', '109-76-2', '54018-94-9', 'NSC 8154', 'alpha,omega-Propanediamine', 'Spectrum_001150', 'D23602_ALDRICH', 'DivK1c_006514', 'CHEBI:15725', 'tn', 'KBioGR_002492', 'KBio1_001458', 'InChI=1/C3H10N2/c4-2-1-3-5/h1-5H', 'SpecPlus_000418', '33260_FLUKA', 'KBio2_006766', 'EINECS 269-099-8', '(C10-C16)Alkylalkoxypropyleneamine propyleneamine', '1,3-Propanediamine, N-(3-(C10-16-alkyloxy)propyl) derivs.', 'ST5214405', '(C12-C18) Alkylalkoxypropyleneaminepropyleneamine', '(C12-C18)Alkyl alkoxy propylene amine propylene amine', '1,3-Propanediamine, N-(3-(C12-18-alkyloxy)propyl) derivs.', 'EINECS 268-600-7', 'KBioSS_001630', '1,3-Propanediamine', '1,3-diaminopropane', 'CPD-313', 'Propane-1,3-diamine', 'Trimethylenediamine', '4-04-00-01258 (Beilstein Handbook Reference)', '1,3-Propanediamine, N-(3-(C12-15-alkyloxy)propyl) derivs, acetates', 'N-(C12-C15)Alkoxypropyl-1,3-propanediamine acetate', '33250_FLUKA', '1,3-Propylenediamine', 'NSC8154', 'KBio2_001630', 'WLN: Z3Z', 'KBio2_004198', 'Propandiamine', 'Spectrum5_000586', 'Spectrum4_001903', 'C00986', '13D', 'AI3-25358', 'BRN 0605277', 'CCRIS 4054', 'EINECS 203-702-7'] |  |  | Propane-1,3-diamine |  |  | NCCCN |  |  | C3H10N2 | [5 empty] | 2000
17965
17966
17967
17968 | 0 | 0 | 0 | 0.04938272 | 0 | 0 | 0 | 0 | 0.04938272 | 0 | 0 | 0 | 0.03703704 | 0 | 0 | 0 | 0 | 0.02469136 | 0 | 0 | 0 | 0 | 0 | 0 | 0 | 0 | 0 | 0 | 0 | 0 | 0 | 0 | 0 | 0 | 0 | 0 | 0 | 0 | 0 | 0.7407407 | 0 | 0 | 0 | 0 | 0 | 0 | 0 | 0 | 0 | 0 | 0 | 10.1016/s1387-1811(00)00221-3 | yes |  | 0.09876543 | 24 |  | 120 | 110 | [7 empty] | CAN |  |  | NaOH, CsOH, Al2O3, GeO2, Ga2O3 | [25 empty] | CAN |  |  | 2000
17969 | 0 | 0.005714286 | 0 | 0.02857143 | 0 | 0 | 0 | 0 | 0.00952381 | 0 | 0 | 0 | 0.02285714 | 0 | 0 | 0 | 0 | 0 | 0 | 0 | 0 | 0 | 0 | 0 | 0 | 0 | 0 | 0 | 0 | 0 | 0 | 0 | 0 | 0 | 0 | 0 | 0 | 0 | 0 | 0.8952381 | 0 | 0 | 0 | 0 | 0 | 0 | 0 | 0 | 0 | 0 | 0 | 10.1016/s1387-1811(00)00221-3 | yes | 0 | 0.03809524 | 24 | 0 | 24 | 170 |  |  | 0 | 0 |  |  |  | CAN |  |  | NaOH, CsOH, Al2O3, GeO2 |  | 0 | 0 | 0 | 0 | 0 | 0 | 0 | 0 |  | Synthesis and crystal structures of gallium and germanium variants of cancrinite | ['sodium cations fully occupy', 'cesium cations fully occupy', 'resonant diffraction studies performed'] | ['ray powder diffraction using', 'electron probe micro analysis', 'verify phase identity'] | [12 empty] | CAN |  |  | 2000
17970
17971
17972
17973
17974
17975
17976
17977
17978
17979 | 0 | 0.04347826 | 0.04347826 | 0 | 0 | 0 | 0 | 0 | 0 | 0 | 0 | 0 | 0 | 0 | 0 | 0 | 0 | 0 | 0 | 0 | 0 | 0 | 0 | 0 | 0 | 0 | 0 | 0 | 0 | 0 | 0 | 0 | 0 | 0 | 0 | 0 | 0 | 0 | 0 | 0.8695652 | 0 | 0.04347826 | 0 | 0 | 0 | 0 | 0 | 0 | 0 | 0 | 0 | 10.1016/s1387-1811(00)00272-9 | yes | 0 | 0 | 0 | 0 | 12 | 200 |  |  | 0 | 0 | 1,3-diaminopropane |  |  | UiO-26 |  |  | aluminum hydroxide, phosphoric acid | Aldrich, Merck | 0 | 0 | 0 | 0 | 0 | 0 | 0 | 0 |  | Synthesis, structure and thermal properties of a novel 3D aluminophosphate UiO-26 | ['monoclinic space group p21', '3d open framework consisting', 'structure remains virtually unchanged'] | ['rheometric scientific sta 1500', 'aldrich ), phosphoric acid', 'sample (~ 20 mg'] | ['Propane-1,3-diamine', '3-aminopropylamine', '68333-86-8', '68187-46-2', '68130-68-7', '26545-55-1', '109-76-2', '54018-94-9', 'NSC 8154', 'alpha,omega-Propanediamine', 'Spectrum_001150', 'D23602_ALDRICH', 'DivK1c_006514', 'CHEBI:15725', 'tn', 'KBioGR_002492', 'KBio1_001458', 'InChI=1/C3H10N2/c4-2-1-3-5/h1-5H', 'SpecPlus_000418', '33260_FLUKA', 'KBio2_006766', 'EINECS 269-099-8', '(C10-C16)Alkylalkoxypropyleneamine propyleneamine', '1,3-Propanediamine, N-(3-(C10-16-alkyloxy)propyl) derivs.', 'ST5214405', '(C12-C18) Alkylalkoxypropyleneaminepropyleneamine', '(C12-C18)Alkyl alkoxy propylene amine propylene amine', '1,3-Propanediamine, N-(3-(C12-18-alkyloxy)propyl) derivs.', 'EINECS 268-600-7', 'KBioSS_001630', '1,3-Propanediamine', '1,3-diaminopropane', 'CPD-313', 'Propane-1,3-diamine', 'Trimethylenediamine', '4-04-00-01258 (Beilstein Handbook Reference)', '1,3-Propanediamine, N-(3-(C12-15-alkyloxy)propyl) derivs, acetates', 'N-(C12-C15)Alkoxypropyl-1,3-propanediamine acetate', '33250_FLUKA', '1,3-Propylenediamine', 'NSC8154', 'KBio2_001630', 'WLN: Z3Z', 'KBio2_004198', 'Propandiamine', 'Spectrum5_000586', 'Spectrum4_001903', 'C00986', '13D', 'AI3-25358', 'BRN 0605277', 'CCRIS 4054', 'EINECS 203-702-7'] |  |  | Propane-1,3-diamine |  |  | NCCCN |  |  | C3H10N2 | [5 empty] | 2000
17980
17981 | 0.01372608 | 0.01413786 | 0 | 0.0367859 | 0 | 0 | 0 | 0 | 0 | 0 | 0 | 0 | 0 | 0 | 0 | 0 | 0 | 0 | 0 | 0 | 0 | 0 | 0 | 0 | 0 | 0 | 0 | 0 | 0 | 0 | 0 | 0 | 0 | 0 | 0 | 0 | 0 | 0 | 0 | 0.9059214 | 0 | 0 | 0 | 0 | 0 | 0 | 0 | 0 | 0 | 0 | 0 | 10.1016/s1387-1811(00)00318-8 | yes |  | 0.02942872 |  |  | 24 | 80 | FALSE |  | 250 |  |  |  |  | LTA |  |  | Wairakei silica | [25 empty] | LTA |  |  | 2001
17982 | 0.01362175 | 0.0140304 | 0 | 0.03650629 | 0.004222743 | 0 | 0 | 0 | 0 | 0 | 0 | 0 | 0 | 0 | 0 | 0 | 0 | 0 | 0 | 0 | 0 | 0 | 0 | 0 | 0 | 0 | 0 | 0 | 0 | 0 | 0 | 0 | 0 | 0 | 0 | 0 | 0 | 0 | 0 | 0.8990356 | 0 | 0 | 0 | 0 | 0 | 0 | 0 | 0 | 0 | 0 | 0 | 10.1016/s1387-1811(00)00318-8 | yes |  | 0.03258323 |  |  | 24 | 80 | FALSE |  | 250 |  |  |  |  | FAU |  |  | Wairakei silica | [25 empty] | FAU |  |  | 2001
17983 | 0.2338634 | 0 | 0 | 0.0748363 | 0 | 0 | 0 | 0 | 0 | 0 | 0 | 0 | 0 | 0 | 0 | 0 | 0 | 0 | 0 | 0 | 0 | 0 | 0 | 0 | 0 | 0 | 0 | 0 | 0 | 0 | 0 | 0 | 0 | 0 | 0 | 0 | 0 | 0 | 0 | 0.6314312 | 0 | 0 | 0 | 0 | 0 | 0 | 0 | 0 | 0 | 0 | 0 | 10.1016/s1387-1811(00)00318-8 | yes |  | 0.05986904 |  |  | 48 | 260 |  |  | 100 |  |  |  |  | MOR |  |  | Wairakei silica | [25 empty] | MOR |  |  | 2001
17984 | 0.03026818 | 0 | 0 | 0.003329499 | 0 | 0 | 0 | 0 | 0 | 0 | 0 | 0 | 0 | 0 | 0 | 0 | 0 | 0 | 0 | 0 | 0 | 0 | 0 | 0 | 0 | 0 | 0 | 0 | 0 | 0 | 0 | 0 | 0 | 0 | 0 | 0 | 0 | 0 | 0 | 0.9655548 | 0 | 0.0004237545 | 0 | 0 | 0 | 0 | 0 | 0 | 0 | 0 | 0 | 10.1016/s1387-1811(00)00318-8 | yes |  | 0.0004237545 |  |  | 60 | 160 |  |  | 100 |  | tetrapropylammonium |  |  | MFI |  |  | Wairakei silica | [13 empty] | ['tetrapropylazanium', 'Tetrapropylammonium', '13010-31-6', 'ZINC01669523', '1-Propanaminium, N,N,N-tripropyl-', 'InChI=1/C12H28N/c1-5-9-13(10-6-2,11-7-3)12-8-4/h5-12H2,1-4H3/q+', 'Tetrapropylammonium', 'Tetrapropylamine'] |  |  | tetrapropylazanium |  |  | CCC[N+](CCC)(CCC)CCC |  |  | C12H28N |  |  | MFI |  |  | 2001
17985 | 0.05532503 | 0.05698479 | 0 | 0.006085754 | 0.003042877 | 0 | 0 | 0 | 0 | 0 | 0 | 0 | 0 | 0 | 0 | 0 | 0 | 0 | 0 | 0 | 0 | 0 | 0 | 0 | 0 | 0 | 0 | 0 | 0 | 0 | 0 | 0 | 0 | 0 | 0 | 0 | 0 | 0 | 0 | 0.802213 | 0 | 0.03817427 | 0 | 0 | 0.006855184 | 0 | 0 | 0 | 0 | 0 | 0 | 10.1016/s1387-1811(00)00318-8 | yes | 0 | 0.03817427 | 0 | 0 | 48 | 150 |  |  | 100 | 0 | tetraethylammonium |  |  | Beta |  |  | Wairakei silica |  | 0 | 0 | 0 | 0 | 0 | 0 | 0 | 0 |  | Wairakei geothermal silica; a low cost reagent for the synthesis of low, intermediate- and high-silica zeolites | ['beta (* bea ).', 'sod ), linde type', 'lta ), linde type'] | ['250 ml polypropylene bottles', 'zeolite structure code followed', 'sio2 represents wairakei silica'] | ['tetraethylazanium', 'Tetraethylammonium', '4-04-00-00331 (Beilstein Handbook Reference)', 'AMMONIUM, TETRAETHYL-', 'BRN 1738225', 'Ethanaminium, N,N,N-triethyl- (9CI)', 'N,N,N-Triethylethanaminium', 'Tetraetilammonio [Italian]', 'Tetramon', 'Tetrylammonium', 'ZINC00896981', 'Lopac-T-2265', 'CHEBI:44296', 'NEt4(+)', '[NEt4](+)', 'Ammonium, tetraethyl-, dodeca-.mu.-chlorohexachlorohexatantalate(2-)(2:1), octahedro-', 'Ethanaminium, N,N,N-triethyl-, dodeca-.mu.-chlorohexachlorohexatantalate(2-) octahedro (2:1)', 'NSC156315', 'nchembio874-comp2', 'NCGC00016008-01', 'NET', 'tetraethylazanium', 'InChI=1/C8H20N/c1-5-9(6-2,7-3)8-4/h5-8H2,1-4H3/q+', 'C07512', 'Tetraethylammonium', 'E4N', 'TETRAETHYLAMMONIUM ION'] |  |  | tetraethylazanium |  |  | CC[N+](CC)(CC)CC |  |  | C8H20N |  |  | *BEA |  |  | 2001
17986
17987 | 0.02259036 | 0.01506024 | 0 | 0.04518072 | 0 | 0 | 0 | 0 | 0 | 0 | 0 | 0 | 0 | 0 | 0 | 0 | 0 | 0 | 0 | 0 | 0 | 0 | 0 | 0 | 0 | 0 | 0 | 0 | 0 | 0 | 0 | 0 | 0 | 0 | 0 | 0 | 0 | 0 | 0 | 0.8810241 | 0 | 0 | 0 | 0 | 0 | 0 | 0 | 0 | 0 | 0 | 0 | 10.1016/s1387-1811(00)00340-1 | yes |  | 0.03614458 | 24 | 25 | 0.33 | 100 | [7 empty] | amorphous | [31 empty] | 2001
17988 | 0.02259036 | 0.01506024 | 0 | 0.04518072 | 0 | 0 | 0 | 0 | 0 | 0 | 0 | 0 | 0 | 0 | 0 | 0 | 0 | 0 | 0 | 0 | 0 | 0 | 0 | 0 | 0 | 0 | 0 | 0 | 0 | 0 | 0 | 0 | 0 | 0 | 0 | 0 | 0 | 0 | 0 | 0.8810241 | 0 | 0 | 0 | 0 | 0 | 0 | 0 | 0 | 0 | 0 | 0 | 10.1016/s1387-1811(00)00340-1 | yes |  | 0.03614458 | 24 | 25 | 0.66 | 100 | [7 empty] | amorphous | [31 empty] | 2001
17989 | 0.02259036 | 0.01506024 | 0 | 0.04518072 | 0 | 0 | 0 | 0 | 0 | 0 | 0 | 0 | 0 | 0 | 0 | 0 | 0 | 0 | 0 | 0 | 0 | 0 | 0 | 0 | 0 | 0 | 0 | 0 | 0 | 0 | 0 | 0 | 0 | 0 | 0 | 0 | 0 | 0 | 0 | 0.8810241 | 0 | 0 | 0 | 0 | 0 | 0 | 0 | 0 | 0 | 0 | 0 | 10.1016/s1387-1811(00)00340-1 | yes |  | 0.03614458 | 24 | 25 | 1 | 100 | [7 empty] | amorphous | [31 empty] | 2001
17990 | 0.02259036 | 0.01506024 | 0 | 0.04518072 | 0 | 0 | 0 | 0 | 0 | 0 | 0 | 0 | 0 | 0 | 0 | 0 | 0 | 0 | 0 | 0 | 0 | 0 | 0 | 0 | 0 | 0 | 0 | 0 | 0 | 0 | 0 | 0 | 0 | 0 | 0 | 0 | 0 | 0 | 0 | 0.8810241 | 0 | 0 | 0 | 0 | 0 | 0 | 0 | 0 | 0 | 0 | 0 | 10.1016/s1387-1811(00)00340-1 | yes |  | 0.03614458 | 24 | 25 | 2 | 100 | [7 empty] | zeolite X | [28 empty] | FAU |  |  | 2001
17991 | 0.02259036 | 0.01506024 | 0 | 0.04518072 | 0 | 0 | 0 | 0 | 0 | 0 | 0 | 0 | 0 | 0 | 0 | 0 | 0 | 0 | 0 | 0 | 0 | 0 | 0 | 0 | 0 | 0 | 0 | 0 | 0 | 0 | 0 | 0 | 0 | 0 | 0 | 0 | 0 | 0 | 0 | 0.8810241 | 0 | 0 | 0 | 0 | 0 | 0 | 0 | 0 | 0 | 0 | 0 | 10.1016/s1387-1811(00)00340-1 | yes |  | 0.03614458 | 24 | 25 | 2.5 | 100 | [7 empty] | zeolite X | [28 empty] | FAU |  |  | 2001
17992 | 0.02259036 | 0.01506024 | 0 | 0.04518072 | 0 | 0 | 0 | 0 | 0 | 0 | 0 | 0 | 0 | 0 | 0 | 0 | 0 | 0 | 0 | 0 | 0 | 0 | 0 | 0 | 0 | 0 | 0 | 0 | 0 | 0 | 0 | 0 | 0 | 0 | 0 | 0 | 0 | 0 | 0 | 0.8810241 | 0 | 0 | 0 | 0 | 0 | 0 | 0 | 0 | 0 | 0 | 0 | 10.1016/s1387-1811(00)00340-1 | yes |  | 0.03614458 | 24 | 25 | 3 | 100 | [7 empty] | zeolite X | [28 empty] | FAU |  |  | 2001
17993 | 0.02259036 | 0.01506024 | 0 | 0.04518072 | 0 | 0 | 0 | 0 | 0 | 0 | 0 | 0 | 0 | 0 | 0 | 0 | 0 | 0 | 0 | 0 | 0 | 0 | 0 | 0 | 0 | 0 | 0 | 0 | 0 | 0 | 0 | 0 | 0 | 0 | 0 | 0 | 0 | 0 | 0 | 0.8810241 | 0 | 0 | 0 | 0 | 0 | 0 | 0 | 0 | 0 | 0 | 0 | 10.1016/s1387-1811(00)00340-1 | yes |  | 0.03614458 | 24 | 25 | 3.5 | 100 | [7 empty] | zeolite X | [28 empty] | FAU |  |  | 2001
17994 | 0.02259036 | 0.01506024 | 0 | 0.04518072 | 0 | 0 | 0 | 0 | 0 | 0 | 0 | 0 | 0 | 0 | 0 | 0 | 0 | 0 | 0 | 0 | 0 | 0 | 0 | 0 | 0 | 0 | 0 | 0 | 0 | 0 | 0 | 0 | 0 | 0 | 0 | 0 | 0 | 0 | 0 | 0.8810241 | 0 | 0 | 0 | 0 | 0 | 0 | 0 | 0 | 0 | 0 | 0 | 10.1016/s1387-1811(00)00340-1 | yes | 0 | 0.03614458 | 24 | 25 | 4 | 100 |  |  | 0 | 0 |  |  |  | zeolite X |  |  |  |  | 0 | 0 | 0 | 0 | 0 | 0 | 0 | 0 |  | UV Raman spectroscopic study on the synthesis mechanism of zeolite X | ['uv raman spectra', 'secondary building unit', 'uv raman spectroscopy'] | ['uv raman spectroscopy', 'sio2 :( 340', 'final seed solution'] | [12 empty] | FAU |  |  | 2001
17995
17996 | 0.007849294 | 0.003139717 | 0 | 0 | 0.02354788 | 0 | 0 | 0 | 0 | 0 | 0 | 0 | 0 | 0 | 0 | 0 | 0 | 0 | 0 | 0 | 0 | 0 | 0 | 0 | 0 | 0 | 0 | 0 | 0 | 0 | 0 | 0 | 0 | 0 | 0 | 0 | 0 | 0 | 0 | 0.9419152 | 0 | 0 | 0 | 0 | 0 | 0 | 0 | 0 | 0 | 0 | 0 | 10.1016/s1387-1811(00)00347-4 | yes |  | 0.02354788 |  |  | 240 | 150 | FALSE | [6 empty] | merlinoite |  |  | KOH, aluminum hydroxide, Ludox AS | Fluka, Aldrich, Dupont | [24 empty] | MER |  |  | 2001
17997 | 0.007864108 | 0.003145643 | 0 | 0 | 0.02516515 | 0 | 0 | 0 | 0 | 0 | 0 | 0 | 0 | 0 | 0 | 0 | 0 | 0 | 0 | 0 | 0 | 0 | 0 | 0 | 0 | 0 | 0 | 0 | 0 | 0 | 0 | 0 | 0 | 0 | 0 | 0 | 0 | 0 | 0 | 0.943693 | 0 | 0 | 0 | 0 | 0 | 0 | 0 | 0 | 0 | 0 | 0 | 10.1016/s1387-1811(00)00347-4 | yes | 0 | 0.02013212 | 0 | 0 | 240 | 150 | FALSE |  | 0 | 0 |  |  |  | merlinoite |  |  | KOH, KNO3, aluminum hydroxide, Ludox AS | Fluka, , Aldrich, Dupont | 0 | 0 | 0 | 0 | 0 | 0 | 0 | 0 |  | Potassium merlinoite: crystallization, structural and thermal properties | ['main zeolitic phases obtained', 'koh type aluminum', 'silicate gels'] | ['two different routes used', 'stirring ensured complete mixing', '150 degc without stirring'] | [12 empty] | MER |  |  | 2001
17998
17999
18000
18001
18002
18003
18004
18005
18006
18007
18008
18009
18010
18011
18012 | 0.09033424 | 0 | 0 | 0 | 0 | 0 | 0 | 0 | 0 | 0 | 0 | 0.04968383 | 0 | 0 | 0 | 0 | 0 | 0 | 0 | 0 | 0 | 0 | 0 | 0 | 0 | 0 | 0 | 0 | 0 | 0 | 0 | 0 | 0 | 0 | 0 | 0 | 0 | 0 | 0 | 0.8102981 | 0 | 0.04968383 | 0 | 0 | 0 | 0 | 0 | 0 | 0 | 0 | 0 | 10.1016/s1387-1811(01)00272-4 | yes |  | 0 |  |  | 0 | 135 | FALSE |  |  |  | tetraethylammonium |  |  | amorphous |  |  | TEOS, HF | Alfa, Panreac |  |  | 0 | [9 empty] | ['tetraethylazanium', 'Tetraethylammonium', '4-04-00-00331 (Beilstein Handbook Reference)', 'AMMONIUM, TETRAETHYL-', 'BRN 1738225', 'Ethanaminium, N,N,N-triethyl- (9CI)', 'N,N,N-Triethylethanaminium', 'Tetraetilammonio [Italian]', 'Tetramon', 'Tetrylammonium', 'ZINC00896981', 'Lopac-T-2265', 'CHEBI:44296', 'NEt4(+)', '[NEt4](+)', 'Ammonium, tetraethyl-, dodeca-.mu.-chlorohexachlorohexatantalate(2-)(2:1), octahedro-', 'Ethanaminium, N,N,N-triethyl-, dodeca-.mu.-chlorohexachlorohexatantalate(2-) octahedro (2:1)', 'NSC156315', 'nchembio874-comp2', 'NCGC00016008-01', 'NET', 'tetraethylazanium', 'InChI=1/C8H20N/c1-5-9(6-2,7-3)8-4/h5-8H2,1-4H3/q+', 'C07512', 'Tetraethylammonium', 'E4N', 'TETRAETHYLAMMONIUM ION'] |  |  | tetraethylazanium |  |  | CC[N+](CC)(CC)CC |  |  | C8H20N | [5 empty] | 2001
18013 | 0.09033424 | 0 | 0 | 0 | 0 | 0 | 0 | 0 | 0 | 0 | 0 | 0.04968383 | 0 | 0 | 0 | 0 | 0 | 0 | 0 | 0 | 0 | 0 | 0 | 0 | 0 | 0 | 0 | 0 | 0 | 0 | 0 | 0 | 0 | 0 | 0 | 0 | 0 | 0 | 0 | 0.8102981 | 0 | 0.04968383 | 0 | 0 | 0 | 0 | 0 | 0 | 0 | 0 | 0 | 10.1016/s1387-1811(01)00272-4 | yes |  | 0 |  |  | 65 | 135 | FALSE |  |  |  | tetraethylammonium |  |  | amorphous |  |  | TEOS, HF | Alfa, Panreac |  |  | 15 | [9 empty] | ['tetraethylazanium', 'Tetraethylammonium', '4-04-00-00331 (Beilstein Handbook Reference)', 'AMMONIUM, TETRAETHYL-', 'BRN 1738225', 'Ethanaminium, N,N,N-triethyl- (9CI)', 'N,N,N-Triethylethanaminium', 'Tetraetilammonio [Italian]', 'Tetramon', 'Tetrylammonium', 'ZINC00896981', 'Lopac-T-2265', 'CHEBI:44296', 'NEt4(+)', '[NEt4](+)', 'Ammonium, tetraethyl-, dodeca-.mu.-chlorohexachlorohexatantalate(2-)(2:1), octahedro-', 'Ethanaminium, N,N,N-triethyl-, dodeca-.mu.-chlorohexachlorohexatantalate(2-) octahedro (2:1)', 'NSC156315', 'nchembio874-comp2', 'NCGC00016008-01', 'NET', 'tetraethylazanium', 'InChI=1/C8H20N/c1-5-9(6-2,7-3)8-4/h5-8H2,1-4H3/q+', 'C07512', 'Tetraethylammonium', 'E4N', 'TETRAETHYLAMMONIUM ION'] |  |  | tetraethylazanium |  |  | CC[N+](CC)(CC)CC |  |  | C8H20N | [5 empty] | 2001
18014 | 0.09033424 | 0 | 0 | 0 | 0 | 0 | 0 | 0 | 0 | 0 | 0 | 0.04968383 | 0 | 0 | 0 | 0 | 0 | 0 | 0 | 0 | 0 | 0 | 0 | 0 | 0 | 0 | 0 | 0 | 0 | 0 | 0 | 0 | 0 | 0 | 0 | 0 | 0 | 0 | 0 | 0.8102981 | 0 | 0.04968383 | 0 | 0 | 0 | 0 | 0 | 0 | 0 | 0 | 0 | 10.1016/s1387-1811(01)00272-4 | yes |  | 0 |  |  | 89 | 135 | FALSE |  |  |  | tetraethylammonium |  |  | amorphous | Beta |  | TEOS, HF | Alfa, Panreac |  |  | 24 | [9 empty] | ['tetraethylazanium', 'Tetraethylammonium', '4-04-00-00331 (Beilstein Handbook Reference)', 'AMMONIUM, TETRAETHYL-', 'BRN 1738225', 'Ethanaminium, N,N,N-triethyl- (9CI)', 'N,N,N-Triethylethanaminium', 'Tetraetilammonio [Italian]', 'Tetramon', 'Tetrylammonium', 'ZINC00896981', 'Lopac-T-2265', 'CHEBI:44296', 'NEt4(+)', '[NEt4](+)', 'Ammonium, tetraethyl-, dodeca-.mu.-chlorohexachlorohexatantalate(2-)(2:1), octahedro-', 'Ethanaminium, N,N,N-triethyl-, dodeca-.mu.-chlorohexachlorohexatantalate(2-) octahedro (2:1)', 'NSC156315', 'nchembio874-comp2', 'NCGC00016008-01', 'NET', 'tetraethylazanium', 'InChI=1/C8H20N/c1-5-9(6-2,7-3)8-4/h5-8H2,1-4H3/q+', 'C07512', 'Tetraethylammonium', 'E4N', 'TETRAETHYLAMMONIUM ION'] |  |  | tetraethylazanium |  |  | CC[N+](CC)(CC)CC |  |  | C8H20N |  |  |  | *BEA |  | 2001
18015 | 0.09033424 | 0 | 0 | 0 | 0 | 0 | 0 | 0 | 0 | 0 | 0 | 0.04968383 | 0 | 0 | 0 | 0 | 0 | 0 | 0 | 0 | 0 | 0 | 0 | 0 | 0 | 0 | 0 | 0 | 0 | 0 | 0 | 0 | 0 | 0 | 0 | 0 | 0 | 0 | 0 | 0.8102981 | 0 | 0.04968383 | 0 | 0 | 0 | 0 | 0 | 0 | 0 | 0 | 0 | 10.1016/s1387-1811(01)00272-4 | yes |  | 0 |  |  | 111 | 135 | FALSE |  |  |  | tetraethylammonium |  |  | Beta | amorphous |  | TEOS, HF | Alfa, Panreac |  |  | 51 | [9 empty] | ['tetraethylazanium', 'Tetraethylammonium', '4-04-00-00331 (Beilstein Handbook Reference)', 'AMMONIUM, TETRAETHYL-', 'BRN 1738225', 'Ethanaminium, N,N,N-triethyl- (9CI)', 'N,N,N-Triethylethanaminium', 'Tetraetilammonio [Italian]', 'Tetramon', 'Tetrylammonium', 'ZINC00896981', 'Lopac-T-2265', 'CHEBI:44296', 'NEt4(+)', '[NEt4](+)', 'Ammonium, tetraethyl-, dodeca-.mu.-chlorohexachlorohexatantalate(2-)(2:1), octahedro-', 'Ethanaminium, N,N,N-triethyl-, dodeca-.mu.-chlorohexachlorohexatantalate(2-) octahedro (2:1)', 'NSC156315', 'nchembio874-comp2', 'NCGC00016008-01', 'NET', 'tetraethylazanium', 'InChI=1/C8H20N/c1-5-9(6-2,7-3)8-4/h5-8H2,1-4H3/q+', 'C07512', 'Tetraethylammonium', 'E4N', 'TETRAETHYLAMMONIUM ION'] |  |  | tetraethylazanium |  |  | CC[N+](CC)(CC)CC |  |  | C8H20N |  |  | *BEA |  |  | 2001
18016 | 0.09033424 | 0 | 0 | 0 | 0 | 0 | 0 | 0 | 0 | 0 | 0 | 0.04968383 | 0 | 0 | 0 | 0 | 0 | 0 | 0 | 0 | 0 | 0 | 0 | 0 | 0 | 0 | 0 | 0 | 0 | 0 | 0 | 0 | 0 | 0 | 0 | 0 | 0 | 0 | 0 | 0.8102981 | 0 | 0.04968383 | 0 | 0 | 0 | 0 | 0 | 0 | 0 | 0 | 0 | 10.1016/s1387-1811(01)00272-4 | yes |  | 0 |  |  | 137 | 135 | FALSE |  |  |  | tetraethylammonium |  |  | Beta |  |  | TEOS, HF | Alfa, Panreac |  |  | 84 | [9 empty] | ['tetraethylazanium', 'Tetraethylammonium', '4-04-00-00331 (Beilstein Handbook Reference)', 'AMMONIUM, TETRAETHYL-', 'BRN 1738225', 'Ethanaminium, N,N,N-triethyl- (9CI)', 'N,N,N-Triethylethanaminium', 'Tetraetilammonio [Italian]', 'Tetramon', 'Tetrylammonium', 'ZINC00896981', 'Lopac-T-2265', 'CHEBI:44296', 'NEt4(+)', '[NEt4](+)', 'Ammonium, tetraethyl-, dodeca-.mu.-chlorohexachlorohexatantalate(2-)(2:1), octahedro-', 'Ethanaminium, N,N,N-triethyl-, dodeca-.mu.-chlorohexachlorohexatantalate(2-) octahedro (2:1)', 'NSC156315', 'nchembio874-comp2', 'NCGC00016008-01', 'NET', 'tetraethylazanium', 'InChI=1/C8H20N/c1-5-9(6-2,7-3)8-4/h5-8H2,1-4H3/q+', 'C07512', 'Tetraethylammonium', 'E4N', 'TETRAETHYLAMMONIUM ION'] |  |  | tetraethylazanium |  |  | CC[N+](CC)(CC)CC |  |  | C8H20N |  |  | *BEA |  |  | 2001
18017 | 0.09033424 | 0 | 0 | 0 | 0 | 0 | 0 | 0 | 0 | 0 | 0 | 0.04968383 | 0 | 0 | 0 | 0 | 0 | 0 | 0 | 0 | 0 | 0 | 0 | 0 | 0 | 0 | 0 | 0 | 0 | 0 | 0 | 0 | 0 | 0 | 0 | 0 | 0 | 0 | 0 | 0.8102981 | 0 | 0.04968383 | 0 | 0 | 0 | 0 | 0 | 0 | 0 | 0 | 0 | 10.1016/s1387-1811(01)00272-4 | yes | 0 | 0 | 0 | 0 | 230 | 135 | FALSE |  | 0 | 0 | tetraethylammonium |  |  | Beta |  |  | TEOS, HF | Alfa, Panreac | 0 | 0 | 100 | 0 | 0 | 0 | 0 | 0 |  | Crystallization mechanism of all-silica zeolite beta in fluoride medium | ['sizes around 7 mm', 'sizes around 14 mm', 'amorphous material initially observed'] | ['aldrich ), deionized water', 'remaining liquid phase', 'procedure described earlier'] | ['tetraethylazanium', 'Tetraethylammonium', '4-04-00-00331 (Beilstein Handbook Reference)', 'AMMONIUM, TETRAETHYL-', 'BRN 1738225', 'Ethanaminium, N,N,N-triethyl- (9CI)', 'N,N,N-Triethylethanaminium', 'Tetraetilammonio [Italian]', 'Tetramon', 'Tetrylammonium', 'ZINC00896981', 'Lopac-T-2265', 'CHEBI:44296', 'NEt4(+)', '[NEt4](+)', 'Ammonium, tetraethyl-, dodeca-.mu.-chlorohexachlorohexatantalate(2-)(2:1), octahedro-', 'Ethanaminium, N,N,N-triethyl-, dodeca-.mu.-chlorohexachlorohexatantalate(2-) octahedro (2:1)', 'NSC156315', 'nchembio874-comp2', 'NCGC00016008-01', 'NET', 'tetraethylazanium', 'InChI=1/C8H20N/c1-5-9(6-2,7-3)8-4/h5-8H2,1-4H3/q+', 'C07512', 'Tetraethylammonium', 'E4N', 'TETRAETHYLAMMONIUM ION'] |  |  | tetraethylazanium |  |  | CC[N+](CC)(CC)CC |  |  | C8H20N |  |  | *BEA |  |  | 2001
18018
18019
18020 | 0 | 0 | 0.1851852 | 0 | 0 | 0 | 0 | 0 | 0 | 0 | 0 | 0 | 0 | 0 | 0 | 0 | 0 | 0 | 0 | 0 | 0 | 0 | 0 | 0.0462963 | 0 | 0 | 0 | 0 | 0 | 0 | 0 | 0 | 0 | 0 | 0 | 0 | 0 | 0 | 0 | 0.6481481 | 0 | 0.1203704 | 0 | 0 | 0 | 0 | 0 | 0 | 0 | 0 | 0 | 10.1016/s1387-1811(01)00312-2 | yes | 0 | 0 | 0 | 0 | 600 | 25 |  |  | 0 | 5 | N-methylmorpholine |  |  | Mu-19 |  |  | ZnO, H3PO4 | Carlo Erba, Labosi | 0 | 0 | 0 | 0 | 0 | 0 | 0 | 0 |  | Synthesis and characterization of Mu-19, a new zincophosphate with a three-dimensional 12-membered ring channel system | ['orthorhombic space group p212121', '1h cramps nmr spectroscopy', 'dimensional channel system delimited'] | ['zincophosphate tetrahydrate hopeite zn3', 'new zincophosphate transforms completely', 'molar ratio 0'] | ['4-Methylmorpholine', '109-02-4', '205657-43-8', '4-Methylmorfolin [Czech]', '4-Methylmorpholine or n-methylmorpholine [UN2535] [Flammable liquid]', 'AI3-24289', 'CCRIS 6691', 'EINECS 203-640-0', 'Methylmorpholine', 'NSC 9382', 'UN2535', 'N-methyl morpholine hydrochloride', 'AIDS-230599', 'AIDS230599', 'InChI=1/C5H11NO/c1-6-2-4-7-5-3-6/h2-5H2,1H', 'M56557_SIAL', '1-Methylmorpholine', '4-Methylmorpholine', 'Morpholine, 4-methyl-', 'Morpholine, N-methyl-', 'N-Methylmorpholine', 'NSC9382', 'WLN: T6N DOTJ A1', '407704_ALDRICH', '67869_FLUKA'] |  |  | 4-Methylmorpholine |  |  | CN1CCOCC1 |  |  | C5H11NO | [5 empty] | 2001
18021
18022 | 0 | 0.009930487 | 0.02383317 | 0 | 0 | 0 | 0 | 0 | 0 | 0 | 0 | 0 | 0 | 0 | 0 | 0 | 0 | 0 | 0 | 0 | 0 | 0 | 0 | 0 | 0 | 0 | 0 | 0 | 0 | 0 | 0 | 0 | 0 | 0 | 0 | 0 | 0 | 0 | 0 | 0.9533267 | 0 | 0.01290963 | 0 | 0 | 0 | 0 | 0 | 0 | 0 | 0 | 0 | 10.1016/s1387-1811(01)00329-8 | yes |  | 0 |  |  | 168 | 180 |  |  |  |  | 1,5-pentanediamine |  |  | AlPO-PDA |  |  | AIP, H3PO4 | [13 empty] | ['PENTANE-1,5-DIAMINE', 'CADAVERINE', '462-94-2', '1,5-Amylene diamine', '33211_FLUKA', 'alpha,omega-Pentanediamine', 'D22606_ALDRICH', '1,5-pentanediamine', '1,5-Diamino-n-pentane', 'InChI=1/C5H14N2/c6-4-2-1-3-5-7/h1-7H', 'BioDex 1-', 'CADAVERINE', 'pentamethylenediamine', 'CHEBI:18127', 'N2P', 'PENTANE-1,5-DIAMINE', 'NCGC00166285-01', '1,5-Diaminopentane', 'C01672', '1,5-Pentamethylenediamine', '4-04-00-01310 (Beilstein Handbook Reference)', 'AI3-26937', 'Animal coniine', 'BRN 1697256', 'Cadaverin', 'EINECS 207-329-0'] |  |  | PENTANE-1,5-DIAMINE |  |  | NCCCCCN |  |  | C5H14N2 | [5 empty] | 2001
18023 | 0 | 0.01053741 | 0.01896733 | 0 | 0 | 0 | 0 | 0 | 0 | 0 | 0 | 0 | 0 | 0 | 0 | 0 | 0 | 0 | 0 | 0 | 0 | 0 | 0 | 0 | 0 | 0 | 0 | 0 | 0 | 0 | 0 | 0 | 0 | 0 | 0 | 0 | 0 | 0 | 0 | 0.9483667 | 0 | 0.02212856 | 0 | 0 | 0 | 0 | 0 | 0 | 0 | 0 | 0 | 10.1016/s1387-1811(01)00329-8 | yes |  | 0 |  |  | 168 | 200 |  |  |  |  | diethylenetriamine |  |  | AlPO-DET |  |  | AIP, H3PO4 | [13 empty] | ['N-(2-aminoethyl)ethane-1,2-diamine', 'Bis(2-aminoethyl)amine', '111-40-0', '73989-30-7', '8076-55-9', '94700-17-1', '98824-35-2', '59135-90-9', '26915-78-6', '53303-76-7', '54018-92-7', '(Aminoethyl)ethanediamine', '1,2-Ethanediamine, N-(2-aminoethyl)-', "2,2'-Diaminodiethylamine", '3-Azapentane-1,5-diamine', 'Barsamide 115', 'Bis(2-aminoethyl)amine', 'Bis[.beta.-aminoethyl]amine', "Diethylamine, 2,2'-diamino-", 'Diethylenetriamine', "Ethylamine, 2,2'-iminobis-", 'Ethylenediamine, N-(2-aminoethyl)-', 'N,N-Bis(2-aminoethyl)amine', 'NSC446', 'WLN: Z2M2Z', '1,4,7-Triazaheptane', '1,5-Diamino-3-azapentane', "2,2'-Iminobis(ethanamine)", "2,2'-Iminodi(ethylamine)", '2-(2-Aminoethylamino)ethylamine', '4-04-00-01238 (Beilstein Handbook Reference)', 'Aminoethylethandiamine', 'Ancamine DETA', 'BRN 0605314', 'Bis(beta-aminoethyl)amine', 'CCRIS 4794', 'ChS-P 1', 'DEH 20', 'Diethylene triamine', 'Diethylenetriamine [UN2079] [Corrosive]', 'EINECS 203-865-4', 'Epicure T', 'Epon 3223', 'H 9506', 'HSDB 525', 'Imino-bis-ethylamine', 'N-(2-Aminoethyl)-1,2-ethanediamine', 'NSC 446', 'UN2079', '2,2&#8242;-Diaminodiethylamine', '2,2&#8242;-Iminodiethylamine', 'D93856_SIAL', 'CHEBI:30629', 'InChI=1/C4H13N3/c5-1-3-7-4-2-6/h7H,1-6H', 'NCGC00166036-01', 'N-(2-aminoethyl)ethane-1,2-diamine', 'dien'] |  |  | N-(2-aminoethyl)ethane-1,2-diamine |  |  | NCCNCCN |  |  | C4H13N3 | [5 empty] | 2001
18024 | 0 | 0.02439024 | 0.2439024 | 0 | 0 | 0 | 0 | 0 | 0 | 0 | 0 | 0 | 0 | 0 | 0 | 0 | 0 | 0 | 0.1219512 | 0 | 0 | 0 | 0 | 0 | 0 | 0 | 0 | 0 | 0 | 0 | 0 | 0 | 0 | 0 | 0 | 0 | 0 | 0 | 0 | 0 | 0.9242144 | 0.6097561 | 0 | 0 | 0 | 0 | 0 | 0 | 0 | 0 | 0 | 10.1016/s1387-1811(01)00329-8 | yes | 0 | 0 | 0 | 0 | 480 | 180 |  |  | 0 | 0 | ethylenediamine |  |  | NiAPO-1 |  |  | AIP, H3PO4, ethylene glycol |  | 0 | 0 | 0 | 0 | 0 | 0 | 0 | 0 |  | Towards rational design and synthesis of aluminophosphates with 2-D layer and 3-D open-framework structures | ['using computer modeling method', 'nialp2o8 ][ c2n2h9 ].', 'transition metal cations'] | ['lined stainless steel autoclave', 'finely grounded aluminium triisopropoxide', 'organic amine template'] | ['ethane-1,2-diamine', 'ethyne-1,2-diamine', 'Oxalonitrile', 'CYANOGEN', '2-aminoethynylamine', 'Ethanedinitrile', '107-15-3', '8030-24-8', '85404-18-8', '211750-61-7', '460-19-5', '15808-32-9', '68845-05-6', '27308-78-7', '2074-87-5', 'ETHANE,1,2-DIAMINO', 'InChI=1/C2H8N2/c3-1-2-4/h1-4H', 'E1521_SIGMA', '(CN)2', 'LS-431', 'E1649_SIAL', 'NCCN', 'Cyano radical (CN)', '2-Aminoethylammonium chloride', 'EINECS 242-181-0', '03550_FLUKA', 'CYANOGEN', 'Carbon nitride', 'Carbon nitride (C2N2)', 'Cyanogen (C2N2)', 'Cyanogen [UN1026] [Poison gas]', 'Cyanogene [French]', 'Dicyan', 'Dicyanogen', 'EINECS 207-306-5', 'Ethanedinitrile', 'HSDB 2130', 'Nitriloacetonitrile', 'Oxalic acid dinitrile', 'Oxalonitrile', 'Oxalyl cyanide', 'Prussite', 'RCRA waste no. P031', 'RCRA waste number P031', 'UN1026', 'Ethylenediamine, piperazine polymer', '240729_ALDRICH', '15068_RIEDEL', 'Cyanogen radical', 'Ethylene diamine', '41008_FLUKA', 'Ethylenediamine solution', 'NCGC00091527-01', 'Carbon nitride radical', 'Ethylenediamine (USP/JP15)', 'C2N2', 'CHEBI:29308', '391085_ALDRICH', 'AIDS060575', 'Carbon mononitride', '1,2-Diamino-ethaan [Dutch]', '1,2-Diamino-ethano [Italian]', '1,2-Diaminoaethan [German]', '1,2-Diaminoethane', '1,2-Ethanediamine', '1,2-Ethylenediamine', '4-04-00-01166 (Beilstein Handbook Reference)', 'AI3-24231', 'Aethaldiamin [German]', 'Aethylenediamin [German]', 'Algicode 106L', 'Amerstat 274', 'Aminophylline Injection', 'BRN 0605263', 'CCRIS 5224', 'Caswell No. 437', 'Dimethylenediamine', 'EINECS 203-468-6', 'EPA Pesticide Chemical Code 004205', 'ETHYLENEDIAMINE', 'Ethyleendiamine [Dutch]', 'Ethylendiamine', 'Ethylene-diamine [French]', 'Ethylenediamine [JAN]', 'Ethylenediamine [UN1604] [Corrosive]', 'HSDB 535', 'NCI-C60402', 'UN1604', 'beta-Aminoethylamine', 'ethane-1,2-diamine', 'oxalic nitrile', 'CHEBI:30347', 'AIDS-060575', 'Monocyanogen', 'D01114', 'E26266_SIAL', '1,2-Ethanediamine, homopolymer', 'Cyanide radical', 'bis(nitridocarbon)(C--C)'] |  |  | ['ethane-1,2-diamine', 'ethyne-1,2-diamine', 'Oxalonitrile'] |  |  | NCCN |  |  | C2H8N2 | [5 empty] | 2001
18025
18026
18027
18028
18029
18030
18031
18032
18033
18034
18035 | 0.05102041 | 0 | 0 | 0 | 0 | 0 | 0 | 0 | 0 | 0 | 0 | 0 | 0 | 0 | 0 | 0 | 0 | 0 | 0 | 0 | 0 | 0 | 0 | 0 | 0 | 0 | 0 | 0 | 0 | 0 | 0 | 0 | 0 | 0 | 0 | 0 | 0 | 0 | 0 | 0.9183673 | 0.1716738 | 0.01530612 | 0 | 0 | 0 | 0 | 0 | 0 | 0 | 0 | 0 | 10.1016/s1387-1811(01)00429-2 | yes |  | 0.01530612 |  |  | 5 | 90 |  |  |  |  | tetrabutylammonium |  |  | MEL |  |  | TEOS, ethanol | Aldrich | [12 empty] | ['tetrabutylazanium', 'Tetrabutylammonium', '122544-96-1', '70623-38-0', '63314-37-4', 'InChI=1/C16H36N/c1-5-9-13-17(14-10-6-2,15-11-7-3)16-12-8-4/h5-16H2,1-4H3/q+', 'TETRABUTYLAMMONIUM ION', 'TBA', 'ZINC01706222', 'tetrabutylazanium', '1-Butanaminium, N,N,N-tributyl-', 'Tetrabutylammonium'] |  |  | tetrabutylazanium |  |  | CCCC[N+](CCCC)(CCCC)CCCC |  |  | C16H36N |  |  | MEL |  |  | 2001
18036 | 0.05102041 | 0 | 0 | 0 | 0 | 0 | 0 | 0 | 0 | 0 | 0 | 0 | 0 | 0 | 0 | 0 | 0 | 0 | 0 | 0 | 0 | 0 | 0 | 0 | 0 | 0 | 0 | 0 | 0 | 0 | 0 | 0 | 0 | 0 | 0 | 0 | 0 | 0 | 0 | 0.9183673 | 0.1716738 | 0.01530612 | 0 | 0 | 0 | 0 | 0 | 0 | 0 | 0 | 0 | 10.1016/s1387-1811(01)00429-2 | yes |  | 0.01530612 |  |  | 30 | 90 |  |  |  |  | tetrabutylammonium |  |  | MEL |  |  | TEOS, ethanol | Aldrich | [12 empty] | ['tetrabutylazanium', 'Tetrabutylammonium', '122544-96-1', '70623-38-0', '63314-37-4', 'InChI=1/C16H36N/c1-5-9-13-17(14-10-6-2,15-11-7-3)16-12-8-4/h5-16H2,1-4H3/q+', 'TETRABUTYLAMMONIUM ION', 'TBA', 'ZINC01706222', 'tetrabutylazanium', '1-Butanaminium, N,N,N-tributyl-', 'Tetrabutylammonium'] |  |  | tetrabutylazanium |  |  | CCCC[N+](CCCC)(CCCC)CCCC |  |  | C16H36N |  |  | MEL |  |  | 2001
18037 | 0.05102041 | 0 | 0 | 0 | 0 | 0 | 0 | 0 | 0 | 0 | 0 | 0 | 0 | 0 | 0 | 0 | 0 | 0 | 0 | 0 | 0 | 0 | 0 | 0 | 0 | 0 | 0 | 0 | 0 | 0 | 0 | 0 | 0 | 0 | 0 | 0 | 0 | 0 | 0 | 0.9183673 | 0.1716738 | 0.01530612 | 0 | 0 | 0 | 0 | 0 | 0 | 0 | 0 | 0 | 10.1016/s1387-1811(01)00429-2 | yes |  | 0.01530612 |  |  | 48 | 90 |  |  |  |  | tetrabutylammonium |  |  | MEL |  |  | TEOS, ethanol | Aldrich | [12 empty] | ['tetrabutylazanium', 'Tetrabutylammonium', '122544-96-1', '70623-38-0', '63314-37-4', 'InChI=1/C16H36N/c1-5-9-13-17(14-10-6-2,15-11-7-3)16-12-8-4/h5-16H2,1-4H3/q+', 'TETRABUTYLAMMONIUM ION', 'TBA', 'ZINC01706222', 'tetrabutylazanium', '1-Butanaminium, N,N,N-tributyl-', 'Tetrabutylammonium'] |  |  | tetrabutylazanium |  |  | CCCC[N+](CCCC)(CCCC)CCCC |  |  | C16H36N |  |  | MEL |  |  | 2001
18038 | 0.05102041 | 0 | 0 | 0 | 0 | 0 | 0 | 0 | 0 | 0 | 0 | 0 | 0 | 0 | 0 | 0 | 0 | 0 | 0 | 0 | 0 | 0 | 0 | 0 | 0 | 0 | 0 | 0 | 0 | 0 | 0 | 0 | 0 | 0 | 0 | 0 | 0 | 0 | 0 | 0.9183673 | 0.1716738 | 0.01530612 | 0 | 0 | 0 | 0 | 0 | 0 | 0 | 0 | 0 | 10.1016/s1387-1811(01)00429-2 | yes | 0 | 0.01530612 | 0 | 0 | 68 | 90 |  |  | 0 | 0 | tetrabutylammonium |  |  | MEL |  |  | TEOS, ethanol | Aldrich | 0 | 0 | 0 | 0 | 0 | 0 | 0 | 0 |  | Transformation of amorphous silica colloids to nanosized MEL zeolite | ['situ dynamic light scattering', 'dependent 29si nmr measurements', '68 h extended ht'] | ['40 %, aldrich ).', '98 %, aldrich ),', 'crystalline mel type zeolite'] | ['tetrabutylazanium', 'Tetrabutylammonium', '122544-96-1', '70623-38-0', '63314-37-4', 'InChI=1/C16H36N/c1-5-9-13-17(14-10-6-2,15-11-7-3)16-12-8-4/h5-16H2,1-4H3/q+', 'TETRABUTYLAMMONIUM ION', 'TBA', 'ZINC01706222', 'tetrabutylazanium', '1-Butanaminium, N,N,N-tributyl-', 'Tetrabutylammonium'] |  |  | tetrabutylazanium |  |  | CCCC[N+](CCCC)(CCCC)CCCC |  |  | C16H36N |  |  | MEL |  |  | 2001
18039
18040 | 0 | 0.1282051 | 0.4102564 | 0 | 0 | 0 | 0 | 0 | 0 | 0 | 0 | 0 | 0 | 0 | 0 | 0 | 0 | 0 | 0 | 0 | 0 | 0 | 0 | 0 | 0 | 0 | 0 | 0 | 0 | 0 | 0 | 0 | 0 | 0 | 0 | 0 | 0 | 0 | 0 | 0 | 0.7936508 | 0.4615385 | 0 | 0 | 0 | 0 | 0 | 0 | 0 | 0 | 0 | 10.1016/s1387-1811(01)00442-5 | yes |  | 0 |  |  | 120 | 200 |  |  |  |  | hexamethylenetetramine |  |  | AlPO-CJB1 |  |  | AIP, H3PO4 | [13 empty] | ['24911-88-4', '100-97-0', '11103-67-6', '15978-33-3', '56549-34-9', '74734-16-0', '91773-48-7', '398160_SIAL', 'KBioGR_001563', 'BSPBio_003380', 'Spectrum5_001603', '1,3,5,7-Tetraazatricyclo(3.3.1.13,7)decane hydroiodide', 'KBio3_002600', 'NCGC00094719-01', 'SBB008794', 'EINECS 246-528-7', 'NCGC00094719-02', 'Spectrum3_001730', 'Hexamine', '1,3,5,7-Tetraazatricyclo (3.3.1.1(3,7))decane', '1,3,5,7-Tetraazatricyclo(3.3.1.1(sup 37))decane', '1,3,5,7-Tetraazatricyclo(3.3.1.13,7)decane', 'AI3-09611', 'CCRIS 2297', 'Caswell No. 482', 'EINECS 202-905-8', 'EPA Pesticide Chemical Code 045501', 'Esametilentetramina [Italian]', 'HMT', 'HSDB 563', 'Hexa (vulcanization accelerator)', 'Hexamethylenamine', 'Hexamethylene tetramine', 'Hexamethylenetetramine [UN1328] [Flammable solid]', 'Hexamethylenetetramine solutions', 'Hexamethylenetetraminum', 'Hexamethylentetramin [German]', 'Hexamethylentetramine', 'Hexamethylentetraminum', 'Hexaminum', 'Hexasan (VAN)', 'Metenamina [INN-Spanish]', 'Methenamine [USAN:INN]', 'Methenaminum [INN-Latin]', 'Metramine', 'NSC 26346', 'NSC 403347', 'Nocceler H', 'S 4 (heterocycle)', 'Sanceler H', 'UN1328', 'Vulkacit H 30', 'SPECTRUM1500394', '1,3,5,7-Tetraazaadamantane', '1,3,5,7-Tetraazatricyclo[3.3.1.13,7]decane', 'Aceto HMT', 'Aminoform', 'Aminoformaldehyde', 'Ammoform', 'Ammonioformaldehyde', 'Antihydral', 'Cystamin', 'Cystogen', 'Duirexol', 'Ekagom H', 'Formamine', 'Formin', 'Formin (heterocycle)', 'Formin (the heterocyclic compound)', 'Herax UTS', 'Heterin', 'Hexa-Flo-Pulver', 'Hexaform', 'Hexaloids', 'Hexamethyleneamine', 'Hexamethylenetetraamine', 'Hexamethylenetetramine', 'Hexamethylenetetramine, tech.', 'Hexamethylenetetramine-palladium chloride adduct', 'Hexamethylentetramin', 'Hexamine (heterocycle)', 'Hexilmethylenamine', '1,3,5,7-tetraazatricyclo[3.3.1.1~3,7~]decane', 'Methamin', 'Methenamin', 'Methenamine', 'NSC26346', 'Preparation AF', 'Resotropin', 'Uramin', 'Uratrine', 'Uritone', 'Urodeine', 'Urotropin', 'Urotropine', 'WLN: T66 B6 A B-C 1B I BN DN FN HNTJ', 'Xametrin', 'component of Uro-Phosphate', 'H11300_ALDRICH', 'Prestwick_79', '15614_RIEDEL', 'Spectrum2_000827', 'Spectrum_000991', 'AIDS-018490', 'AIDS018490', '33233_RIEDEL', 'IDI1_000322', 'KBio1_000322', 'DivK1c_000322', 'SPBio_000753', '1,3,5,7-tetraazatricyclo[3.3.1.1(3,7)]decane', 'CHEBI:6824', 'HMTA', 'Hexamethylenetetramine (aliphatic)', 'Spectrum4_000872', 'InChI=1/C6H12N4/c1-7-2-9-4-8(1)5-10(3-7)6-9/h1-6H', 'KBioSS_001471', 'H6404_SIAL', 'D00393', 'Hexamine (JAN)', 'Hexamine (TN)', 'Methenamine (USP)', 'KBio2_001471', 'KBio2_004039', 'KBio2_006607', 'NINDS_000322'] | [5 empty] | C1N2CN3CN1CN(C2)C3 |  |  | C6H12N4 |  |  | AWW |  |  | 2001
18041 | 0 | 0.15625 | 0.375 | 0 | 0 | 0 | 0 | 0 | 0 | 0 | 0 | 0 | 0 | 0 | 0 | 0 | 0 | 0 | 0 | 0 | 0 | 0 | 0 | 0 | 0 | 0 | 0 | 0 | 0 | 0 | 0 | 0 | 0 | 0 | 0 | 0 | 0 | 0 | 0 | 0 | 0.8241758 | 0.46875 | 0 | 0 | 0 | 0 | 0 | 0 | 0 | 0 | 0 | 10.1016/s1387-1811(01)00442-5 | yes |  | 0 |  |  | 120 | 200 |  |  |  |  | hexamethylenetetramine |  |  | AlPO-CJB2 |  |  | AIP, H3PO4 | [13 empty] | ['24911-88-4', '100-97-0', '11103-67-6', '15978-33-3', '56549-34-9', '74734-16-0', '91773-48-7', '398160_SIAL', 'KBioGR_001563', 'BSPBio_003380', 'Spectrum5_001603', '1,3,5,7-Tetraazatricyclo(3.3.1.13,7)decane hydroiodide', 'KBio3_002600', 'NCGC00094719-01', 'SBB008794', 'EINECS 246-528-7', 'NCGC00094719-02', 'Spectrum3_001730', 'Hexamine', '1,3,5,7-Tetraazatricyclo (3.3.1.1(3,7))decane', '1,3,5,7-Tetraazatricyclo(3.3.1.1(sup 37))decane', '1,3,5,7-Tetraazatricyclo(3.3.1.13,7)decane', 'AI3-09611', 'CCRIS 2297', 'Caswell No. 482', 'EINECS 202-905-8', 'EPA Pesticide Chemical Code 045501', 'Esametilentetramina [Italian]', 'HMT', 'HSDB 563', 'Hexa (vulcanization accelerator)', 'Hexamethylenamine', 'Hexamethylene tetramine', 'Hexamethylenetetramine [UN1328] [Flammable solid]', 'Hexamethylenetetramine solutions', 'Hexamethylenetetraminum', 'Hexamethylentetramin [German]', 'Hexamethylentetramine', 'Hexamethylentetraminum', 'Hexaminum', 'Hexasan (VAN)', 'Metenamina [INN-Spanish]', 'Methenamine [USAN:INN]', 'Methenaminum [INN-Latin]', 'Metramine', 'NSC 26346', 'NSC 403347', 'Nocceler H', 'S 4 (heterocycle)', 'Sanceler H', 'UN1328', 'Vulkacit H 30', 'SPECTRUM1500394', '1,3,5,7-Tetraazaadamantane', '1,3,5,7-Tetraazatricyclo[3.3.1.13,7]decane', 'Aceto HMT', 'Aminoform', 'Aminoformaldehyde', 'Ammoform', 'Ammonioformaldehyde', 'Antihydral', 'Cystamin', 'Cystogen', 'Duirexol', 'Ekagom H', 'Formamine', 'Formin', 'Formin (heterocycle)', 'Formin (the heterocyclic compound)', 'Herax UTS', 'Heterin', 'Hexa-Flo-Pulver', 'Hexaform', 'Hexaloids', 'Hexamethyleneamine', 'Hexamethylenetetraamine', 'Hexamethylenetetramine', 'Hexamethylenetetramine, tech.', 'Hexamethylenetetramine-palladium chloride adduct', 'Hexamethylentetramin', 'Hexamine (heterocycle)', 'Hexilmethylenamine', '1,3,5,7-tetraazatricyclo[3.3.1.1~3,7~]decane', 'Methamin', 'Methenamin', 'Methenamine', 'NSC26346', 'Preparation AF', 'Resotropin', 'Uramin', 'Uratrine', 'Uritone', 'Urodeine', 'Urotropin', 'Urotropine', 'WLN: T66 B6 A B-C 1B I BN DN FN HNTJ', 'Xametrin', 'component of Uro-Phosphate', 'H11300_ALDRICH', 'Prestwick_79', '15614_RIEDEL', 'Spectrum2_000827', 'Spectrum_000991', 'AIDS-018490', 'AIDS018490', '33233_RIEDEL', 'IDI1_000322', 'KBio1_000322', 'DivK1c_000322', 'SPBio_000753', '1,3,5,7-tetraazatricyclo[3.3.1.1(3,7)]decane', 'CHEBI:6824', 'HMTA', 'Hexamethylenetetramine (aliphatic)', 'Spectrum4_000872', 'InChI=1/C6H12N4/c1-7-2-9-4-8(1)5-10(3-7)6-9/h1-6H', 'KBioSS_001471', 'H6404_SIAL', 'D00393', 'Hexamine (JAN)', 'Hexamine (TN)', 'Methenamine (USP)', 'KBio2_001471', 'KBio2_004039', 'KBio2_006607', 'NINDS_000322'] | [5 empty] | C1N2CN3CN1CN(C2)C3 |  |  | C6H12N4 | [5 empty] | 2001
18042 | 0 | 0.008528785 | 0.01705757 | 0 | 0 | 0 | 0 | 0 | 0 | 0 | 0 | 0 | 0 | 0 | 0 | 0 | 0 | 0 | 0 | 0 | 0 | 0 | 0 | 0 | 0 | 0 | 0 | 0 | 0 | 0 | 0 | 0 | 0 | 0 | 0 | 0 | 0 | 0 | 0 | 0.9680171 | 0 | 0.006396588 | 0 | 0 | 0 | 0 | 0 | 0 | 0 | 0 | 0 | 10.1016/s1387-1811(01)00442-5 | yes | 0 | 0 | 0 | 0 | 120 | 180 |  |  | 0 | 0 | piperazine |  |  | AlPO-CJ11 |  |  | AIP, H3PO4 |  | 0 | 0 | 0 | 0 | 0 | 0 | 0 | 0 |  | An anionic framework aluminophosphate ¦(CH2)6N4H3·H2O¦[Al11P12O48] and computer simulation of the template positions | ['via bridging oxygen atoms', 'trigonal space group r', 'two cages alternate along'] | ['lined stainless steel autoclave', 'finely ground aluminum triisopropoxide', '85 wt .%'] | ['Piperazine', '8017-90-1', '8027-81-4', '8057-14-5', '81546-15-8', '110-85-0', 'NCIOpen2_005980', 'NCIOpen2_005575', 'NCIOpen2_005062', 'ST5214437', 'Spectrum5_001817', 'NCIOpen2_005072', 'KBioSS_001593', 'NCIOpen2_001073', 'NCIOpen2_005102', 'NCIOpen2_005108', 'KBio2_001593', 'KBio2_004161', 'KBio2_006729', 'NCIOpen2_000984', 'NCIOpen2_000988', 'KBio1_000038', 'NCIOpen2_005145', 'NCIOpen2_001024', 'NCIOpen2_001031', 'NCIOpen2_001033', 'NCIOpen2_005182', 'NCIOpen2_005185', 'NCIOpen2_005187', 'NCIOpen2_005200', 'NCIOpen2_001071', 'InChI=1/C4H10N2/c1-2-6-4-3-5-1/h5-6H,1-4H', 'PIPERAZINE (HEXAHYDRATE)', 'NINDS_000038', 'IDI1_000038', 'NCIOpen2_001111', '1,4-Piperazine', '5-23-01-00030 (Beilstein Handbook Reference)', 'BRN 0102555', 'CCRIS 5950', 'EINECS 203-808-3', 'Eraverm (VAN)', 'HSDB 1093', 'NSC 474', 'Piperazin [German]', 'Piperazine [UN2579] [Corrosive]', 'Piperazine [USAN]', 'UN2579', 'Vermex', 'NCIOpen2_004992', '80621_FLUKA', 'NCGC00094762-01', 'NCGC00094762-02', 'NCIOpen2_001151', 'Hexahydro-1,4-diazine', '80622_FLUKA', 'NCIOpen2_004830', 'NCIOpen2_004834', 'SPECTRUM1500490', 'NCIOpen2_001231', 'NCIOpen2_004862', 'NCIOpen2_004874', 'NCIOpen2_001262', 'NCIOpen2_001269', 'piperazine hydrate', 'CHEBI:28568', 'NCIOpen2_004904', 'D00807', 'Piperazine (USP)', 'Vermizine', 'Vermizine (TN)', 'NCIOpen2_004910', 'NCIOpen2_004914', 'NCIOpen2_004942', 'P45907_SIAL', 'NCIOpen2_004952', 'NCIOpen2_004954', 'Spectrum_001113', 'NCIOpen2_009422', 'NCIOpen2_004982', 'nchembio814-comp12', '1,4-Diazacyclohexane', '1,4-Diethylenediamine', 'DivK1c_000038', 'Antiren', 'Asca-Trol No. 3', 'Diethyleneimine', 'Dispermine', 'Eraverm', 'NCIOpen2_004994', 'Hexahydropyrazine', 'Lumbrical', 'NSC474', 'Piperazidine', 'Piperazin', 'Piperazine, anhydrous', 'Pipersol', 'Pyrazine hexahydride', 'Pyrazine, hexahydro-', 'Uvilon', 'WLN: T6M DMTJ', 'Worm-A-Ton', 'Wurmirazin', 'NCIOpen2_005022', 'C07973', 'Diethylenediamine', 'Piperazine', 'NCIOpen2_005032', 'NCIOpen2_005034'] |  |  | Piperazine |  |  | C1CNCCN1 |  |  | C4H10N2 | [5 empty] | 2001
18043
18044
18045
18046
18047
18048
18049
18050 | 0.08336112 | 0.01667222 | 0 | 0.03501167 | 0 | 0 | 0 | 0 | 0 | 0 | 0 | 0 | 0 | 0 | 0 | 0 | 0 | 0 | 0 | 0 | 0 | 0 | 0 | 0 | 0 | 0 | 0 | 0 | 0 | 0 | 0 | 0 | 0 | 0 | 0 | 0 | 0 | 0 | 0 | 0.8336112 | 0 | 0.003334445 | 0 | 0 | 0 | 0 | 0 | 0 | 0 | 0 | 0 | 10.1016/s1387-1811(02)00318-9 | yes |  | 0.02800934 | 24 |  | 144 | 90 |  |  |  |  | 15-crown-5 |  |  | EMO |  |  | NaOH, sodium aluminate, Ludox AS-40 | , , Dupont | [12 empty] | ['1,4,7,10,13-PENTAOXACYCLOPENTADECANE', '168081-57-0', '33100-27-5', '1,4,7,10,13-PENTAOXACYCLOPENTADECANE', '15-Crown-5', '5-19-12-00252 (Beilstein Handbook Reference)', 'BRN 1618144', 'CCRIS 3586', 'EINECS 251-379-6', 'ST023794', '15-crown-5 ether', 'CHEBI:32401', 'ZINC03861363', '28123_FLUKA', '15328_FLUKA', 'Lead ionophore V', '188832_ALDRICH', '1,4,10,13-Pentaoxacyclopentadecane'] |  |  | 1,4,7,10,13-PENTAOXACYCLOPENTADECANE |  |  | C1COCCOCCOCCOCCO1 |  |  | C10H20O5 | [5 empty] | 2002
18051 | 0.08336112 | 0.01667222 | 0 | 0.03501167 | 0 | 0 | 0 | 0 | 0 | 0 | 0 | 0 | 0 | 0 | 0 | 0 | 0 | 0 | 0 | 0 | 0 | 0 | 0 | 0 | 0 | 0 | 0 | 0 | 0 | 0 | 0 | 0 | 0 | 0 | 0 | 0 | 0 | 0 | 0 | 0.8336112 | 0 | 0.003334445 | 0 | 0 | 0 | 0 | 0 | 0 | 0 | 0 | 0 | 10.1016/s1387-1811(02)00318-9 | yes |  | 0.02800934 | 24 |  | 336 | 100 |  |  |  |  | 18-crown-6 |  |  | EMT |  |  | NaOH, sodium aluminate, Ludox AS-40 | , , Dupont | [12 empty] | ['1,4,7,10,13,16-HEXAOXACYCLOOCTADECANE', '71251-39-3', '71251-42-8', '134316-24-8', '168081-58-1', '17455-13-9', '63172-42-9', '65154-22-5', '66037-87-4', '71210-94-1', '71211-03-5', '71245-01-7', '71251-38-2', '1,4,7,10,13,16-HEXAOXACYCLOOCTADECANE', '1,4,7,10,13,16-Hexanoxacyclooctadecane', '18-Crown-6', '5-19-12-00601 (Beilstein Handbook Reference)', 'BRN 1619616', 'CCRIS 3587', 'EINECS 241-473-5', 'Ethylene oxide cyclic hexamer', 'NSC 159836', '18-Crown-6 ether', 'NSC159836', '186651_ALDRICH', 'ZINC03861356', '274984_ALDRICH', 'CHEBI:32397', 'WLN: T-18-O DO GO JO MO POTJ', '07673_FLUKA', 'ST023795', '33003U_SUPELCO', 'Hexaoxacyclooctadecane'] |  |  | 1,4,7,10,13,16-HEXAOXACYCLOOCTADECANE |  |  | C1COCCOCCOCCOCCOCCO1 |  |  | C12H24O6 |  |  | EMT |  |  | 2002
18052 | 0.04848093 | 0.006464124 | 0 | 0.03425986 | 0 | 0 | 0 | 0 | 0 | 0 | 0 | 0 | 0 | 0 | 0 | 0 | 0 | 0 | 0 | 0 | 0 | 0 | 0 | 0 | 0 | 0 | 0 | 0 | 0 | 0 | 0 | 0 | 0 | 0 | 0 | 0 | 0 | 0 | 0 | 0.8726568 | 0 | 0.001939237 | 0 | 0 | 0 | 0 | 0 | 0 | 0 | 0 | 0 | 10.1016/s1387-1811(02)00318-9 | yes | 0 | 0.0361991 | 2 | 0 | 624 | 115 |  |  | 0 | 0 | tetramethylammonium |  |  | mazzite |  |  | NaOH, Zeosil 1165, NaX | , Rhone Poulenc, Ceca | 0 | 0 | 0 | 0 | 0 | 0 | 0 | 0 |  | Synthesis of zeolites: study and application of a new process of homogeneous shaking out of the medium to minimize the shear rate during the crystallization | ['zeolite synthesis procedure', 'synthesis medium allows', 'local shear rate'] | ['1708 kg sodium aluminate', '1309 kg siliporite nax', 'closed stainless steel reactor'] | ['tetramethylazanium', 'Tetramethylammonium', '14190-16-0', '12545-87-8', '28109-81-1', '76913-76-3', '12386-10-6', 'Tetramethylammonium', 'ZINC00967771', 'EINECS 235-626-5', 'Methanaminium, N,N,N-trimethyl-, octahydrotriborate(1-)', 'Tetramethylammonium octahydrotriborate', 'tetramethylazanium', 'InChI=1/C4H12N/c1-5(2,3)4/h1-4H3/q+', 'PDSP2_000112', '(CH3)4N(+)', 'CHEBI:46020', 'N,N,N-trimethylmethanaminium', '[NMe4](+)', 'TETRAMETHYLAMMONIUM ION', 'Methanaminium, N,N,N-trimethyl-'] |  |  | tetramethylazanium |  |  | C[N+](C)(C)C |  |  | C4H12N |  |  | MAZ |  |  | 2002
18053
18054
18055 | 0.01048951 | 0.03496503 | 0.02797203 | 0 | 0 | 0 | 0 | 0 | 0 | 0 | 0 | 0 | 0 | 0 | 0 | 0 | 0 | 0 | 0 | 0 | 0 | 0 | 0 | 0 | 0 | 0 | 0 | 0 | 0 | 0 | 0 | 0 | 0 | 0 | 0 | 0 | 0 | 0 | 0 | 0.8741259 | 0 | 0.05244755 | 0 | 0 | 0 | 0 | 0 | 0 | 0 | 0 | 0 | 10.1016/s1387-1811(02)00329-3 | yes | 0 | 0 | 24 | 0 | 120 | 200 |  |  | 2000 | 0 | triethylamine |  |  | SAPO-34 |  |  | pseudoboehmite, phosphoric acid, silica sol |  | 0 | 0 | 0 | 0 | 0 | 0 | 0 | 0 |  | Crystallization and Si incorporation mechanisms of SAPO-34 | ['aluminum pair takes place', 'direct participation mechanism rather', 'preliminary structure units similar'] | ['unless stated otherwise', 'least four times', 'hydrothermal method described'] | ['N,N-Diethylethanamine', 'TRIETHYLAMINE', '121-44-8', '144514-14-7', '168277-99-4', '172227-74-6', 'T0886_SIAL', '65897_FLUKA', 'NCIOpen2_006503', '90335_FLUKA', '471283_SIAL', '(Diethylamino)ethane', 'AI3-15425', 'CCRIS 4881', 'EINECS 204-469-4', 'Ethanamine, N,N-diethyl-', 'HSDB 896', 'N,N-Diethylethanamine', 'TEN', 'TRIETHYLAMINE', 'Triaethylamin [German]', 'Triethylamine [UN1296] [Flammable liquid]', 'Trietilamina [Italian]', 'UN1296', '90337_FLUKA', '90338_FLUKA', 'CHEBI:35026', '90340_FLUKA', '17924_FLUKA', 'NEt3', 'C14691', 'W424601_ALDRICH', '(C2H5)3N', 'InChI=1/C6H15N/c1-4-7(5-2)6-3/h4-6H2,1-3H', 'N,N,N-triethylamine', 'ST5214499', 'Triaethylamin', 'Triethylamin'] |  |  | N,N-Diethylethanamine |  |  | CCN(CC)CC |  |  | C6H15N |  |  | CHA |  |  | 2002
18056
18057
18058
18059 | 0 | 0.04444444 | 0.04444444 | 0 | 0 | 0 | 0 | 0 | 0 | 0 | 0 | 0 | 0 | 0 | 0 | 0 | 0 | 0 | 0 | 0 | 0 | 0 | 0 | 0 | 0 | 0 | 0 | 0 | 0 | 0 | 0 | 0 | 0 | 0 | 0 | 0 | 0 | 0 | 0 | 0.8888889 | 0 | 0.02222222 | 0 | 0 | 0 | 0 | 0 | 0 | 0 | 0 | 0 | 10.1016/s1387-1811(02)00359-1 | yes | 0 | 0 | 0 | 0 | 0.75 | 130 |  |  | 25 | 3.4 | n-di-propylamine |  |  | VPI-5 |  |  | pseudoboehmite, H3PO4 |  | 0 | 0 | 0 | 0 | 0 | 0 | 0 | 0 |  | Processing of microporous VPI-5 molecular sieve by using supercritical CO2: stability and adsorption properties | ['microporous molecular sieve vpi', 'significant time -, pressure', 'previously shaking vpi'] | ['sa 50 wt .%).', 'instead water molecules filled', 'digital mass flow meter'] | ['N-propylpropan-1-amine', 'DIPROPYLAMINE', '142-84-7', 'DIPROPYL-AMINE', '1-Propanamine, N-propyl-', 'AI3-24037', 'BRN 0505974', 'CCRIS 4805', 'DIPROPYLAMINE', 'Di-n-propylamine', 'Dipropylamine [UN2383] [Flammable liquid]', 'EINECS 205-565-9', 'HSDB 2644', 'N-Propyl-1-propanamine', 'RCRA waste no. U110', 'RCRA waste number U110', 'UN2383', 'n-Dipropylamine', 'D214752_ALDRICH', '240087_ALDRICH', 'N-propylpropan-1-amine', 'InChI=1/C6H15N/c1-3-5-7-6-4-2/h7H,3-6H2,1-2H'] |  |  | N-propylpropan-1-amine |  |  | CCCNCCC |  |  | C6H15N |  |  | VFI |  |  | 2002
18060
18061
18062 | 0.03880667 | 0.002330731 | 0 | 0 | 0.01713087 | 0 | 0 | 0 | 0 | 0 | 0 | 0 | 0 | 0 | 0 | 0 | 0 | 0 | 0 | 0 | 0 | 0 | 0 | 0 | 0 | 0 | 0 | 0 | 0 | 0 | 0 | 0 | 0 | 0 | 0 | 0 | 0 | 0 | 0 | 0.9101503 | 0 | 0.007225265 | 0 | 0 | 0 | 0 | 0 | 0 | 0 | 0 | 0 | 10.1016/s1387-1811(02)00385-2 | yes | 0 | 0.02435614 | 0 | 0 | 96 | 150 |  |  | 0 | 0 | tetraethylammonium |  |  | SUZ-4 |  |  | Ludox AS-40, KOH, aluminum powder | Aldrich, Aldrich, Aldrich | 0 | 0 | 0 | 0 | 0 | 0 | 0 | 0 |  | Synthesis of SUZ-4 in the K+/TEA+ system | ['produce pure suz', 'pure suz', 'tetraethylammonium hydroxide'] | ['85 %, acs grade', '40 wt .% sio2', '35 wt .%'] | ['tetraethylazanium', 'Tetraethylammonium', '4-04-00-00331 (Beilstein Handbook Reference)', 'AMMONIUM, TETRAETHYL-', 'BRN 1738225', 'Ethanaminium, N,N,N-triethyl- (9CI)', 'N,N,N-Triethylethanaminium', 'Tetraetilammonio [Italian]', 'Tetramon', 'Tetrylammonium', 'ZINC00896981', 'Lopac-T-2265', 'CHEBI:44296', 'NEt4(+)', '[NEt4](+)', 'Ammonium, tetraethyl-, dodeca-.mu.-chlorohexachlorohexatantalate(2-)(2:1), octahedro-', 'Ethanaminium, N,N,N-triethyl-, dodeca-.mu.-chlorohexachlorohexatantalate(2-) octahedro (2:1)', 'NSC156315', 'nchembio874-comp2', 'NCGC00016008-01', 'NET', 'tetraethylazanium', 'InChI=1/C8H20N/c1-5-9(6-2,7-3)8-4/h5-8H2,1-4H3/q+', 'C07512', 'Tetraethylammonium', 'E4N', 'TETRAETHYLAMMONIUM ION'] |  |  | tetraethylazanium |  |  | CC[N+](CC)(CC)CC |  |  | C8H20N |  |  | SZR |  |  | 2002
18063
18064
18065 | 0 | 0 | 0.1 | 0 | 0 | 0 | 0 | 0 | 0 | 0 | 0 | 0 | 0 | 0 | 0 | 0.05 | 0 | 0 | 0 | 0 | 0 | 0 | 0 | 0.05 | 0 | 0 | 0 | 0 | 0 | 0 | 0 | 0 | 0 | 0 | 0 | 0 | 0 | 0 | 0 | 0.7 | 0.1525424 | 0.1 | 0 | 0 | 0 | 0 | 0 | 0 | 0 | 0 | 0 | 10.1016/s1387-1811(02)00395-5 | yes | 0 | 0 | 0 | 0 | 72 | 180 | FALSE |  | 8 | 0 | piperazine |  |  | SOD |  |  | Boric acid, ethylene glycol, zinc chloride |  | 0 | 0 | 0 | 0 | 0 | 0 | 0 | 0 |  | Two polymorphs of a piperazinium zincophosphate with different interrupted SOD-type frameworks | ['ray structure analyses revealed', 'znpo host structures possess', 'two polymorphous forms'] | ['lined stainless steel autoclave', '80 g piperazine hexahydrate', '32 g zinc chloride'] | ['Piperazine', '8017-90-1', '8027-81-4', '8057-14-5', '81546-15-8', '110-85-0', 'NCIOpen2_005980', 'NCIOpen2_005575', 'NCIOpen2_005062', 'ST5214437', 'Spectrum5_001817', 'NCIOpen2_005072', 'KBioSS_001593', 'NCIOpen2_001073', 'NCIOpen2_005102', 'NCIOpen2_005108', 'KBio2_001593', 'KBio2_004161', 'KBio2_006729', 'NCIOpen2_000984', 'NCIOpen2_000988', 'KBio1_000038', 'NCIOpen2_005145', 'NCIOpen2_001024', 'NCIOpen2_001031', 'NCIOpen2_001033', 'NCIOpen2_005182', 'NCIOpen2_005185', 'NCIOpen2_005187', 'NCIOpen2_005200', 'NCIOpen2_001071', 'InChI=1/C4H10N2/c1-2-6-4-3-5-1/h5-6H,1-4H', 'PIPERAZINE (HEXAHYDRATE)', 'NINDS_000038', 'IDI1_000038', 'NCIOpen2_001111', '1,4-Piperazine', '5-23-01-00030 (Beilstein Handbook Reference)', 'BRN 0102555', 'CCRIS 5950', 'EINECS 203-808-3', 'Eraverm (VAN)', 'HSDB 1093', 'NSC 474', 'Piperazin [German]', 'Piperazine [UN2579] [Corrosive]', 'Piperazine [USAN]', 'UN2579', 'Vermex', 'NCIOpen2_004992', '80621_FLUKA', 'NCGC00094762-01', 'NCGC00094762-02', 'NCIOpen2_001151', 'Hexahydro-1,4-diazine', '80622_FLUKA', 'NCIOpen2_004830', 'NCIOpen2_004834', 'SPECTRUM1500490', 'NCIOpen2_001231', 'NCIOpen2_004862', 'NCIOpen2_004874', 'NCIOpen2_001262', 'NCIOpen2_001269', 'piperazine hydrate', 'CHEBI:28568', 'NCIOpen2_004904', 'D00807', 'Piperazine (USP)', 'Vermizine', 'Vermizine (TN)', 'NCIOpen2_004910', 'NCIOpen2_004914', 'NCIOpen2_004942', 'P45907_SIAL', 'NCIOpen2_004952', 'NCIOpen2_004954', 'Spectrum_001113', 'NCIOpen2_009422', 'NCIOpen2_004982', 'nchembio814-comp12', '1,4-Diazacyclohexane', '1,4-Diethylenediamine', 'DivK1c_000038', 'Antiren', 'Asca-Trol No. 3', 'Diethyleneimine', 'Dispermine', 'Eraverm', 'NCIOpen2_004994', 'Hexahydropyrazine', 'Lumbrical', 'NSC474', 'Piperazidine', 'Piperazin', 'Piperazine, anhydrous', 'Pipersol', 'Pyrazine hexahydride', 'Pyrazine, hexahydro-', 'Uvilon', 'WLN: T6M DMTJ', 'Worm-A-Ton', 'Wurmirazin', 'NCIOpen2_005022', 'C07973', 'Diethylenediamine', 'Piperazine', 'NCIOpen2_005032', 'NCIOpen2_005034'] |  |  | Piperazine |  |  | C1CNCCN1 |  |  | C4H10N2 |  |  | SOD |  |  | 2002
18066
18067
18068
18069
18070
18071
18072
18073
18074
18075
18076
18077
18078
18079
18080 | 0.07198128 | 0.001799532 | 0 | 0 | 0.006478316 | 0 | 0 | 0 | 0 | 0 | 0 | 0 | 0 | 0 | 0 | 0 | 0 | 0 | 0 | 0 | 0 | 0 | 0 | 0 | 0 | 0 | 0 | 0 | 0 | 0 | 0 | 0 | 0 | 0 | 0 | 0 | 0 | 0 | 0 | 0.8952672 | 0 | 0.008997661 | 0 | 0 | 0 | 0 | 0 | 0 | 0 | 0 | 0 | 10.1016/s1387-1811(03)00317-2 | yes |  | 0.01547598 |  |  | 120 | 160 |  |  | 120 |  | tetraethylammonium | [5 empty] | Ludox HS-40, sodium aluminum oxide, KOH | Dupont, Alfa Aesar, Fisher | [12 empty] | ['tetraethylazanium', 'Tetraethylammonium', '4-04-00-00331 (Beilstein Handbook Reference)', 'AMMONIUM, TETRAETHYL-', 'BRN 1738225', 'Ethanaminium, N,N,N-triethyl- (9CI)', 'N,N,N-Triethylethanaminium', 'Tetraetilammonio [Italian]', 'Tetramon', 'Tetrylammonium', 'ZINC00896981', 'Lopac-T-2265', 'CHEBI:44296', 'NEt4(+)', '[NEt4](+)', 'Ammonium, tetraethyl-, dodeca-.mu.-chlorohexachlorohexatantalate(2-)(2:1), octahedro-', 'Ethanaminium, N,N,N-triethyl-, dodeca-.mu.-chlorohexachlorohexatantalate(2-) octahedro (2:1)', 'NSC156315', 'nchembio874-comp2', 'NCGC00016008-01', 'NET', 'tetraethylazanium', 'InChI=1/C8H20N/c1-5-9(6-2,7-3)8-4/h5-8H2,1-4H3/q+', 'C07512', 'Tetraethylammonium', 'E4N', 'TETRAETHYLAMMONIUM ION'] |  |  | tetraethylazanium |  |  | CC[N+](CC)(CC)CC |  |  | C8H20N | [5 empty] | 2003
18081 | 0.07245064 | 0.001811266 | 0 | 0.006520558 | 0 | 0 | 0 | 0 | 0 | 0 | 0 | 0 | 0 | 0 | 0 | 0 | 0 | 0 | 0 | 0 | 0 | 0 | 0 | 0 | 0 | 0 | 0 | 0 | 0 | 0 | 0 | 0 | 0 | 0 | 0 | 0 | 0 | 0 | 0 | 0.9011049 | 0 | 0.00905633 | 0 | 0 | 0 | 0 | 0 | 0 | 0 | 0 | 0 | 10.1016/s1387-1811(03)00317-2 | yes | 0 | 0.00905633 | 0 | 0 | 120 | 160 |  |  | 120 | 0 | tetraethylammonium |  |  | ZSM-12 |  |  | Ludox HS-40, sodium aluminum oxide, NaOH | Dupont, Alfa Aesar, Fisher | 0 | 0 | 0 | 0 | 0 | 0 | 0 | 0 |  | TEABr directed synthesis of ZSM-12 and its NMR characterization | ['al ratio around 30', '12 using tetraethylammonium bromide', 'oh -/ sio2 ratios'] | ['120 ml capacity teflon', '40 wt .%, dupont', 'lined stainless steel autoclave'] | ['tetraethylazanium', 'Tetraethylammonium', '4-04-00-00331 (Beilstein Handbook Reference)', 'AMMONIUM, TETRAETHYL-', 'BRN 1738225', 'Ethanaminium, N,N,N-triethyl- (9CI)', 'N,N,N-Triethylethanaminium', 'Tetraetilammonio [Italian]', 'Tetramon', 'Tetrylammonium', 'ZINC00896981', 'Lopac-T-2265', 'CHEBI:44296', 'NEt4(+)', '[NEt4](+)', 'Ammonium, tetraethyl-, dodeca-.mu.-chlorohexachlorohexatantalate(2-)(2:1), octahedro-', 'Ethanaminium, N,N,N-triethyl-, dodeca-.mu.-chlorohexachlorohexatantalate(2-) octahedro (2:1)', 'NSC156315', 'nchembio874-comp2', 'NCGC00016008-01', 'NET', 'tetraethylazanium', 'InChI=1/C8H20N/c1-5-9(6-2,7-3)8-4/h5-8H2,1-4H3/q+', 'C07512', 'Tetraethylammonium', 'E4N', 'TETRAETHYLAMMONIUM ION'] |  |  | tetraethylazanium |  |  | CC[N+](CC)(CC)CC |  |  | C8H20N |  |  | MTW |  |  | 2003
18082
18083
18084
18085
18086
18087
18088
18089 | 0.01420577 | 0.04304778 | 0.04735256 | 0 | 0 | 0 | 0 | 0 | 0 | 0 | 0 | 0 | 0 | 0 | 0 | 0 | 0 | 0 | 0 | 0 | 0 | 0 | 0 | 0 | 0 | 0 | 0 | 0 | 0 | 0 | 0 | 0 | 0 | 0 | 0 | 0 | 0 | 0 | 0 | 0.8609557 | 0 | 0.03443823 | 0 | 0 | 0 | 0 | 0 | 0 | 0 | 0 | 0 | 10.1016/s1387-1811(03)00482-7 | yes |  | 0 | 2 |  | 6 | 200 |  |  |  |  | diethylamine |  |  | SAPO-5 |  |  | pseudoboehmite, orthophosphoric acid | [13 empty] | ['N-ethylethanamine', 'DIETHYLAMINE', '109-89-7', 'D0806_SIAL', 'NCGC00090709-01', '386456_ALDRICH', 'ST5214507', '31730_FLUKA', 'N-ethylethanamine', 'InChI=1/C4H11N/c1-3-5-4-2/h5H,3-4H2,1-2H', 'AI3-24215', 'CCRIS 4792', 'DIETHYLAMINE', 'Diaethylamin [German]', '471216_SIAL', 'Diethylamine [UN1154] [Flammable liquid]', 'Dietilamina [Italian]', 'Dwuetyloamina [Polish]', 'EINECS 203-716-3', 'Ethanamine, N-ethyl-', 'HSDB 524', 'N,N-Diethylamine', 'UN1154'] |  |  | N-ethylethanamine |  |  | CCNCC |  |  | C4H11N |  |  | AFI |  |  | 2003
18090 | 0.02136752 | 0.04273504 | 0.04700855 | 0 | 0 | 0 | 0 | 0 | 0 | 0 | 0 | 0 | 0 | 0 | 0 | 0 | 0 | 0 | 0 | 0 | 0 | 0 | 0 | 0 | 0 | 0 | 0 | 0 | 0 | 0 | 0 | 0 | 0 | 0 | 0 | 0 | 0 | 0 | 0 | 0.8547009 | 0 | 0.03418803 | 0 | 0 | 0 | 0 | 0 | 0 | 0 | 0 | 0 | 10.1016/s1387-1811(03)00482-7 | yes | 0 | 0 | 2 | 0 | 6 | 200 |  |  | 0 | 0 | diethylamine |  |  | SAPO-5 |  |  | pseudoboehmite, orthophosphoric acid |  | 0 | 0 | 0 | 0 | 0 | 0 | 0 | 0 |  | High-silica SAPO-5 with preferred orientation: synthesis, characterization and catalytic applications | ['strong acid sites', 'longer chain hydrocarbons', 'alkane hydrocracking activity'] | ['reaction gel containing diethylamine', '5 molecular sieves', 'another 2 h'] | ['N-ethylethanamine', 'DIETHYLAMINE', '109-89-7', 'D0806_SIAL', 'NCGC00090709-01', '386456_ALDRICH', 'ST5214507', '31730_FLUKA', 'N-ethylethanamine', 'InChI=1/C4H11N/c1-3-5-4-2/h5H,3-4H2,1-2H', 'AI3-24215', 'CCRIS 4792', 'DIETHYLAMINE', 'Diaethylamin [German]', '471216_SIAL', 'Diethylamine [UN1154] [Flammable liquid]', 'Dietilamina [Italian]', 'Dwuetyloamina [Polish]', 'EINECS 203-716-3', 'Ethanamine, N-ethyl-', 'HSDB 524', 'N,N-Diethylamine', 'UN1154'] |  |  | N-ethylethanamine |  |  | CCNCC |  |  | C4H11N |  |  | AFI |  |  | 2003
18091
18092
18093
18094
18095
18096
18097 | 0.007210715 | 0.03605358 | 0.03605358 | 0 | 0 | 0 | 0 | 0 | 0 | 0 | 0 | 0 | 0 | 0.0004146161 | 0 | 0 | 0 | 0 | 0 | 0 | 0 | 0 | 0 | 0 | 0 | 0 | 0 | 0 | 0 | 0 | 0 | 0 | 0 | 0 | 0 | 0 | 0 | 0 | 0 | 0.9013394 | 0 | 0.01802679 | 0.0009013394 | 0 | 0 | 0 | 0 | 0 | 0 | 0 | 0 | 10.1016/s1387-1811(98)00059-6 | yes | 0 | 0 | 48 | 0 | 24 | 200 |  |  | 0 | 0 | tetrapropylammonium | tetramethylammonium |  | SAPO-37 |  |  | TBOT, aerosil 200, orthophosphoric acid, pseudoboehmite | Kanto, Nippon, Koso, Vista | 0 | 0 | 0 | 0 | 0 | 0 | 0 | 0 |  | Synthesis and characterization of a new titanium silicoaluminophosphate: TAPSO-37 | ['state nmr spectroscopy', 'vis ), sem', 'ir ), uv'] | ['ray powder diffraction patterns', '97 wt .%, kanto', '85 wt .%, koso'] | ['tetrapropylazanium', 'Tetrapropylammonium', '13010-31-6', 'ZINC01669523', '1-Propanaminium, N,N,N-tripropyl-', 'InChI=1/C12H28N/c1-5-9-13(10-6-2,11-7-3)12-8-4/h5-12H2,1-4H3/q+', 'Tetrapropylammonium', 'Tetrapropylamine'] | ['tetramethylazanium', 'Tetramethylammonium', '14190-16-0', '12545-87-8', '28109-81-1', '76913-76-3', '12386-10-6', 'Tetramethylammonium', 'ZINC00967771', 'EINECS 235-626-5', 'Methanaminium, N,N,N-trimethyl-, octahydrotriborate(1-)', 'Tetramethylammonium octahydrotriborate', 'tetramethylazanium', 'InChI=1/C4H12N/c1-5(2,3)4/h1-4H3/q+', 'PDSP2_000112', '(CH3)4N(+)', 'CHEBI:46020', 'N,N,N-trimethylmethanaminium', '[NMe4](+)', 'TETRAMETHYLAMMONIUM ION', 'Methanaminium, N,N,N-trimethyl-'] |  | tetrapropylazanium | tetramethylazanium |  | CCC[N+](CCC)(CCC)CCC | C[N+](C)(C)C |  | C12H28N | C4H12N |  | FAU |  |  | 1998
18098
18099
18100
18101
18102
18103
18104
18105
18106 | 0.02353753 | 0.001569169 | 0 | 0.01143924 | 0 | 0 | 0 | 0 | 0 | 0 | 0 | 0 | 0 | 0 | 0 | 0 | 0 | 0 | 0 | 0 | 0 | 0 | 0 | 0 | 0 | 0 | 0 | 0 | 0 | 0 | 0 | 0 | 0 | 0 | 0 | 0 | 0 | 0 | 0 | 0.9415014 | 0 | 0.01051343 | 0 | 0 | 0.002375335 | 0 | 0 | 0 | 0 | 0 | 0 | 10.1016/s1387-1811(98)00094-8 | yes | 0 | 0.01143924 | 0 | 0 | 240 | 150 |  |  | 0 | 0 | piperidine |  |  | ferrierite |  |  | Al2(SO4)3, NaOH |  | 0 | 0 | 0 | 0 | 0 | 0 | 0 | 0 |  | Synthesis and characterization of a ferrierite made by recrystallization of an aluminium-containing hydrated magadiite 1 Dedicated to Professor Lovat V.C. Rees in recognition and appreciation of his lifelong devotion to zeolite science and his outstanding achievements in this field. 1 | ['containing magadiite varieties', 'ferrierite conventionally prepared', 'dry synthesis technique'] | ['washing water approached 7', 'high partial piperidine pressures', 'molecular form coordinatively bound'] | ['Piperidine', '110-89-4', '571261_SIAL', '643602_ALDRICH', 'Piperidine on Rasta Resin', 'W290807_ALDRICH', 'AI3-24114', 'CCRIS 967', 'Cyclopentimine', 'Cypentil', 'EINECS 203-813-0', 'FEMA No. 2908', 'HSDB 114', 'Hexazane', 'Pentamethyleneimine', 'Pentamethylenimine', 'Perhydropyridine', 'Piperidin [German]', 'Piperidine [UN2401] [Corrosive]', 'Pyridine, hexahydro-', 'UN2401', '80645_FLUKA', 'Azacyclohexane', 'C01746', 'Hexahydropyridine', 'Piperidine', 'ST5213814', 'InChI=1/C5H11N/c1-2-4-6-5-3-1/h6H,1-5H', 'PIP', 'Piperidine solution', 'NCIOpen2_007828', 'NCIMech_000312', 'CHEBI:18049', '104094_SIAL', 'LS-3053', '411027_ALDRICH', '33537_RIEDEL', '80640_FLUKA'] |  |  | Piperidine |  |  | C1CCNCC1 |  |  | C5H11N |  |  | FER |  |  | 1998
18107
18108
18109 | 0.01863499 | 0 | 0 | 0.004658747 | 0 | 0 | 0 | 0 | 0 | 0 | 0 | 0 | 0 | 0 | 0 | 0 | 0 | 0.0002329373 | 0 | 0 | 0 | 0 | 0 | 0 | 0 | 0 | 0 | 0 | 0 | 0 | 0 | 0 | 0 | 0 | 0 | 0 | 0 | 0 | 0 | 0.9690193 | 0 | 0.0009317494 | 0 | 0 | 0 | 0 | 0 | 0 | 0 | 0 | 0 | 10.1016/s1387-1811(98)00152-8 | yes |  | 0.006522246 | 0.75 | 27 | 168 | 170 | TRUE |  |  |  | hexamethylene-bis-triethylammonium |  |  | NCL-1 |  |  | fumed silica, gallium sulfate, NaOH | Sigma, Aldrich, Loba | [12 empty] | ['triethyl-(6-triethylazaniumylhexyl)azanium', 'triethyl-(6-triethylammoniohexyl)ammonium'] |  |  | triethyl-(6-triethylazaniumylhexyl)azanium |  |  | CC[N+](CC)(CC)CCCCCC[N+](CC)(CC)CC |  |  | C18H42N2 | [5 empty] | 1998
18110 | 0.01863499 | 0.0002329373 | 0 | 0.004658747 | 0 | 0 | 0 | 0 | 0 | 0 | 0 | 0 | 0 | 0 | 0 | 0 | 0 | 0 | 0 | 0 | 0 | 0 | 0 | 0 | 0 | 0 | 0 | 0 | 0 | 0 | 0 | 0 | 0 | 0 | 0 | 0 | 0 | 0 | 0 | 0.9690193 | 0 | 0.0009317494 | 0 | 0 | 0 | 0 | 0 | 0 | 0 | 0 | 0 | 10.1016/s1387-1811(98)00152-8 | yes |  | 0.006522246 | 0.75 | 27 | 120 | 170 | TRUE |  |  |  | hexamethylene-bis-triethylammonium |  |  | NCL-1 |  |  | fumed silica, aluminum sulfate, NaOH | Sigma, BDH, Loba | [12 empty] | ['triethyl-(6-triethylazaniumylhexyl)azanium', 'triethyl-(6-triethylammoniohexyl)ammonium'] |  |  | triethyl-(6-triethylazaniumylhexyl)azanium |  |  | CC[N+](CC)(CC)CCCCCC[N+](CC)(CC)CC |  |  | C18H42N2 | [5 empty] | 1998
18111 | 0.01863499 | 0 | 0 | 0.004658747 | 0 | 0 | 0 | 0 | 0 | 0 | 0 | 0 | 0 | 0 | 0 | 0 | 0 | 0 | 0 | 0 | 0.0002329373 | 0 | 0 | 0 | 0 | 0 | 0 | 0 | 0 | 0 | 0 | 0 | 0 | 0 | 0 | 0 | 0 | 0 | 0 | 0.9690193 | 0 | 0.0009317494 | 0 | 0 | 0 | 0 | 0 | 0 | 0 | 0 | 0 | 10.1016/s1387-1811(98)00152-8 | yes | 0 | 0.006522246 | 0.75 | 27 | 240 | 170 | TRUE |  | 0 | 0 | hexamethylene-bis-triethylammonium |  |  | NCL-1 |  |  | fumed silica, ferric sulfate, NaOH | Sigma, BDH, Loba | 0 | 0 | 0 | 0 | 0 | 0 | 0 | 0 |  | Surface acidity of Al-, Ga- and Fe-silicate analogues of zeolite NCL-1 characterized by FTIR, TPD (NH3) and catalytic methods | ['studied using infrared spectroscopy', 'exhibit two infrared signals', 'tpd nh3 measurements show'] | ['silicate molecular sieves using', 'obtain fully crystalline material', 'usa ), aluminum sulfate'] | ['triethyl-(6-triethylazaniumylhexyl)azanium', 'triethyl-(6-triethylammoniohexyl)ammonium'] |  |  | triethyl-(6-triethylazaniumylhexyl)azanium |  |  | CC[N+](CC)(CC)CCCCCC[N+](CC)(CC)CC |  |  | C18H42N2 | [5 empty] | 1998
18112
18113
18114
18115
18116
18117
18118
18119
18120
18121
18122
18123
18124 | 0.01618581 | 0.0008092907 | 0 | 0.004046453 | 0 | 0 | 0 | 0 | 0 | 0 | 0 | 0 | 0 | 0 | 0 | 0 | 0 | 0 | 0 | 0 | 0 | 0 | 0 | 0 | 0 | 0 | 0 | 0 | 0 | 0 | 0 | 0 | 0 | 0 | 0 | 0 | 0 | 0 | 0 | 0.9711488 | 0 | 0.001618581 | 0.0005260389 | 0 | 0 | 0 | 0 | 0 | 0 | 0 | 0 | 10.1016/s1387-1811(98)00311-4 | yes | 0 | 0.005665035 | 2 | 0 | 72 | 180 | FALSE |  | 0 | 0 | Tetrapropylammonium | triethylenetetramine |  | ZSM-5 |  |  | TEOS, AIP, NaOH | Wako, Wako | 0 | 0 | 0 | 0 | 0 | 0 | 0 | 0 |  | The structure of TPA-ZSM-5 with Si/Al=23 | ['suggest three possible positions', 'four general equivalent positions', 'eight general equivalent positions'] | ['40 g ), stirred', 'heated without agitation', 'formal molar composition'] | ['tetrapropylazanium', 'Tetrapropylammonium', '13010-31-6', 'ZINC01669523', '1-Propanaminium, N,N,N-tripropyl-', 'InChI=1/C12H28N/c1-5-9-13(10-6-2,11-7-3)12-8-4/h5-12H2,1-4H3/q+', 'Tetrapropylammonium', 'Tetrapropylamine'] | ["N,N'-bis(2-aminoethyl)ethane-1,2-diamine", '2-aminoethyl-[2-(2-aminoethylamino)ethyl]amine', '112-24-3', '105093-20-7', '110670-33-2', '14175-14-5', '39421-77-7', '71124-11-3', '2,2,2-tetramine', 'TETA', 'CHEBI:39501', '4-04-00-01242 (Beilstein Handbook Reference)', 'AI3-24384', 'Araldite HY 951', 'Araldite hardener HY 951', 'BRN 0605448', 'CCRIS 6279', 'EINECS 203-950-6', 'HSDB 1002', 'HY 951', 'Triethylenetetramine', 'NSC 443', 'Trientina [INN-Spanish]', 'Trientinum [INN-Latin]', 'Triethylene tetramine', 'Triethylenetetramine [UN2259] [Corrosive]', 'UN2259', 'triethylenetetraamine', 'N,N-Bis(2-aminoethyl)-1,2-diaminoethane', 'NCGC00091695-01', "N,N'-bis(2-aminoethyl)ethane-1,2-diamine", '132098_ALDRICH', "1,2-Ethanediamine, N,N'-bis(2-aminoethyl)-", '1,4,7,10-Tetraazadecane', '1,8-Diamino-3,6-diazaoctane', '3,6-Diazaoctane-1,8-diamine', 'DEH 24', "Ethylenediamine, N,N'-bis(2-aminoethyl)-", "N,N'-Bis(2-aminoethyl)-1,2-ethanediamine", "N,N'-Bis(2-aminoethyl)ethylenediamine", 'NSC443', 'C07166', 'Trientine', 'WLN: Z2M2M2Z', '90462_FLUKA', '90460_FLUKA', 'Trien'] |  | tetrapropylazanium | N,N'-bis(2-aminoethyl)ethane-1,2-diamine |  | CCC[N+](CCC)(CCC)CCC | NCCNCCNCCN |  | C12H28N | C6H18N4 |  | MFI |  |  | 1999
18125
18126
18127
18128
18129
18130
18131
18132
18133
18134
18135 | 0.03208445 | 0.00413993 | 0 | 0.004967916 | 0 | 0 | 0 | 0 | 0 | 0 | 0 | 0 | 0 | 0 | 0 | 0 | 0 | 0 | 0 | 0 | 0 | 0 | 0 | 0 | 0 | 0 | 0 | 0 | 0 | 0 | 0 | 0 | 0 | 0 | 0 | 0 | 0 | 0 | 0 | 0.8983647 | 0 | 0.03022149 | 0 | 0 | 0 | 0 | 0 | 0 | 0 | 0 | 0 | 10.1016/s1387-1811(99)00045-1 | yes |  | 0.03022149 | 48 |  | 504 | 100 | FALSE |  |  |  | tetraethylammonium |  |  | PHI |  |  | TEOS, sodium aluminate, NaOH | Aldrich, Matheson, Fisher | [12 empty] | ['tetraethylazanium', 'Tetraethylammonium', '4-04-00-00331 (Beilstein Handbook Reference)', 'AMMONIUM, TETRAETHYL-', 'BRN 1738225', 'Ethanaminium, N,N,N-triethyl- (9CI)', 'N,N,N-Triethylethanaminium', 'Tetraetilammonio [Italian]', 'Tetramon', 'Tetrylammonium', 'ZINC00896981', 'Lopac-T-2265', 'CHEBI:44296', 'NEt4(+)', '[NEt4](+)', 'Ammonium, tetraethyl-, dodeca-.mu.-chlorohexachlorohexatantalate(2-)(2:1), octahedro-', 'Ethanaminium, N,N,N-triethyl-, dodeca-.mu.-chlorohexachlorohexatantalate(2-) octahedro (2:1)', 'NSC156315', 'nchembio874-comp2', 'NCGC00016008-01', 'NET', 'tetraethylazanium', 'InChI=1/C8H20N/c1-5-9(6-2,7-3)8-4/h5-8H2,1-4H3/q+', 'C07512', 'Tetraethylammonium', 'E4N', 'TETRAETHYLAMMONIUM ION'] |  |  | tetraethylazanium |  |  | CC[N+](CC)(CC)CC |  |  | C8H20N |  |  | PHI |  |  | 1999
18136 | 0.02936858 | 0.007342144 | 0 | 0.01174743 | 0 | 0 | 0 | 0 | 0 | 0 | 0 | 0 | 0 | 0 | 0 | 0 | 0 | 0 | 0 | 0 | 0 | 0 | 0 | 0 | 0 | 0 | 0 | 0 | 0 | 0 | 0 | 0 | 0 | 0 | 0 | 0 | 0 | 0 | 0 | 0.9397944 | 0 | 0 | 0 | 0 | 0 | 0 | 0 | 0 | 0 | 0 | 0 | 10.1016/s1387-1811(99)00045-1 | yes | 0 | 0.01174743 | 0 | 0 | 1128 | 100 | FALSE |  | 0 | 0 |  |  |  | PHI |  |  | Ludox LS-30, aluminum trihydrate, NaOH | Aldrich, , Fisher | 0 | 0 | 0 | 0 | 0 | 0 | 0 | 0 |  | Synthesis and characterization of phi-type zeolites LZ-276 and LZ-277: faulted members of the ABC-D6R family of zeolites | ['ray powder diffraction pattern', 'including new larger cages', 'high resolution images'] | ['jeol 2000 fx operated', 'characterized using similar methods', 'ion exchanged three times'] | [12 empty] | PHI |  |  | 1999
18137
18138 | 0.02261011 | 0.001537488 | 0 | 0 | 0.009722348 | 0 | 0 | 0 | 0 | 0 | 0 | 0 | 0 | 0 | 0 | 0 | 0 | 0 | 0 | 0 | 0 | 0 | 0 | 0 | 0 | 0 | 0 | 0 | 0 | 0 | 0 | 0 | 0 | 0 | 0 | 0 | 0 | 0 | 0 | 0.9496247 | 0 | 0.006783033 | 0 | 0 | 0 | 0 | 0 | 0 | 0 | 0 | 0 | 10.1016/s1387-1811(99)00057-8 | yes | 0 | 0.009722348 | 0.25 | 0 | 168 | 175 | TRUE |  | 23 | 0 | 18-crown-6 |  |  | MCM-61 |  |  | Ludox AS-40, Al2(SO4)3, KOH | Aldrich, Aldrich, Aldrich | 0 | 0 | 0 | 0 | 0 | 0 | 0 | 0 |  | Synthesis, structure solution, and characterization of the aluminosilicate MCM-61: the first aluminosilicate clathrate with 18-membered rings | ['ray powder diffraction data', 'synthesized hydrothermally using 1', '33 %, r wp'] | ['two 23 ml teflon', '85 +% aldrich ).', 'filtered several times'] | ['1,4,7,10,13,16-HEXAOXACYCLOOCTADECANE', '71251-39-3', '71251-42-8', '134316-24-8', '168081-58-1', '17455-13-9', '63172-42-9', '65154-22-5', '66037-87-4', '71210-94-1', '71211-03-5', '71245-01-7', '71251-38-2', '1,4,7,10,13,16-HEXAOXACYCLOOCTADECANE', '1,4,7,10,13,16-Hexanoxacyclooctadecane', '18-Crown-6', '5-19-12-00601 (Beilstein Handbook Reference)', 'BRN 1619616', 'CCRIS 3587', 'EINECS 241-473-5', 'Ethylene oxide cyclic hexamer', 'NSC 159836', '18-Crown-6 ether', 'NSC159836', '186651_ALDRICH', 'ZINC03861356', '274984_ALDRICH', 'CHEBI:32397', 'WLN: T-18-O DO GO JO MO POTJ', '07673_FLUKA', 'ST023795', '33003U_SUPELCO', 'Hexaoxacyclooctadecane'] |  |  | 1,4,7,10,13,16-HEXAOXACYCLOOCTADECANE |  |  | C1COCCOCCOCCOCCOCCO1 |  |  | C12H24O6 |  |  | MSO |  |  | 1999
18139
18140 | 0 | 0 | 0.02298851 | 0 | 0 | 0 | 0 | 0 | 0 | 0 | 0 | 0.02298851 | 0 | 0 | 0 | 0 | 0 | 0.02298851 | 0 | 0 | 0 | 0 | 0 | 0 | 0 | 0 | 0 | 0 | 0 | 0 | 0 | 0 | 0 | 0 | 0 | 0 | 0 | 0 | 0 | 0.9195402 | 0 | 0.01149425 | 0 | 0 | 0 | 0 | 0 | 0 | 0 | 0 | 0 | 10.1016/s1387-1811(99)00254-1 | yes | 0 | 0 | 0 | 0 | 48 | 180 |  |  | 0 | 4 | N,N,N',N'-tetramethylethylenediamine |  |  | MIL-20 |  |  | gallium oxyhydroxide, H3PO4, HF | , Prolabo, Prolabo | 0 | 0 | 0 | 0 | 0 | 0 | 0 | 0 |  | The structure of a fluorinated gallium phosphate templated with N,N,N′,N′-tetramethylethylenediamine: Ga3(PO4)3F, 0.5N2C6H18 (MIL-20) | ['ring channels running along', 'containing hexagonal rings linked', 'framework fluorinated gallium phosphate'] | ['oh )], phosphoric acid', 'ph value (> 5', '99 +%, aldrich'] | ["N,N,N',N'-tetramethylethane-1,2-diamine", '2-dimethylaminoethyl-dimethyl-amine', '110-18-9', 'CHEBI:32850', "N,N,N',N'-tetramethylethane-1,2-diamine", 'tmen', 'T22500_SIAL', 'Tetramethyldiaminoethane', 'InChI=1/C6H16N2/c1-7(2)5-6-8(3)4/h5-6H2,1-4H', 'T7024_SIGMA', '411019_ALDRICH', 'N,N,N&#8242;,N&#8242;-Tetramethylethylenediamine', '1,2-Bis(dimethylamino)ethane', '1,2-Bis-(dimethylamino)ethane', '1,2-Di-(dimethylamino)ethane [UN2372] [Flammable liquid]', "1,2-Ethanediamine, N,N,N',N'-tetramethyl-", 'AI3-26631', 'CCRIS 4870', 'Dimethyl(2-(dimethylamino)ethyl)amine', 'EINECS 203-744-6', "Ethylenediamine, N,N,N',N'-tetramethyl-", 'HSDB 5396', "N,N,N',N'-TETRAMETHYL-1,2-ETHANEDIAMINE", "N,N,N',N'-Tetramethyl-1,2-diaminoethane", "N,N,N',N'-Tetramethylethanediamine", "N,N,N',N'-Tetramethylethylenediamine", 'Propamine D', 'Temed', 'Tetrameen', 'Tetramethyl ethylene diamine', 'TMEDA', 'UN2372', 'T9281_SIGMA', 'T0400-1565'] |  |  | N,N,N',N'-tetramethylethane-1,2-diamine |  |  | CN(C)CCN(C)C |  |  | C6H16N2 | [5 empty] | 2000
18141
18142
18143 | 0.02126302 | 0 | 0 | 0 | 0 | 0.009780991 | 0 | 0 | 0.009780991 | 0 | 0 | 0 | 0 | 0 | 0 | 0 | 0 | 0 | 0 | 0 | 0 | 0 | 0 | 0.0006378907 | 0 | 0 | 0 | 0 | 0 | 0 | 0 | 0 | 0 | 0 | 0 | 0 | 0 | 0 | 0 | 0.935573 | 0 | 0.001701042 | 0 | 0 | 0 | 0 | 0 | 0 | 0 | 0 | 0 | 10.1016/s1387-1811(99)00260-7 | yes | 0 | 0.02126302 | 3 | 0 | 336 | 200 | FALSE |  | 30 | 0 | tetraethylammonium |  |  | RUB-23 |  |  | LiOH, CsOH, ZnO, TMOS | Merck, Aldrich, Fluka, Fluka | 0 | 0 | 0 | 0 | 0 | 0 | 0 | 0 |  | RUB-23: a new microporous lithosilicate containing spiro-5 building units | ['state nuclear magnetic resonance', 'silicate framework contains lithium', 'space group p21'] | ['lined stainless steel autoclaves', 'molar composition 1 sio2', '30 mmx30 mmx400 mm'] | ['tetraethylazanium', 'Tetraethylammonium', '4-04-00-00331 (Beilstein Handbook Reference)', 'AMMONIUM, TETRAETHYL-', 'BRN 1738225', 'Ethanaminium, N,N,N-triethyl- (9CI)', 'N,N,N-Triethylethanaminium', 'Tetraetilammonio [Italian]', 'Tetramon', 'Tetrylammonium', 'ZINC00896981', 'Lopac-T-2265', 'CHEBI:44296', 'NEt4(+)', '[NEt4](+)', 'Ammonium, tetraethyl-, dodeca-.mu.-chlorohexachlorohexatantalate(2-)(2:1), octahedro-', 'Ethanaminium, N,N,N-triethyl-, dodeca-.mu.-chlorohexachlorohexatantalate(2-) octahedro (2:1)', 'NSC156315', 'nchembio874-comp2', 'NCGC00016008-01', 'NET', 'tetraethylazanium', 'InChI=1/C8H20N/c1-5-9(6-2,7-3)8-4/h5-8H2,1-4H3/q+', 'C07512', 'Tetraethylammonium', 'E4N', 'TETRAETHYLAMMONIUM ION'] |  |  | tetraethylazanium |  |  | CC[N+](CC)(CC)CC |  |  | C8H20N | [5 empty] | 2000
18144
18145 | 0.03227828 | 0.03227828 | 0 | 0.04700721 | 0.0235036 | 0 | 0 | 0 | 0 | 0 | 0 | 0 | 0 | 0 | 0 | 0 | 0 | 0 | 0 | 0 | 0 | 0 | 0 | 0 | 0 | 0 | 0 | 0 | 0 | 0 | 0 | 0 | 0 | 0 | 0 | 0 | 0 | 0 | 0 | 0.7944218 | 0 | 0 | 0 | 0 | 0 | 0 | 0 | 0 | 0 | 0 | 0 | 10.1016/s1387-1811(99)00262-0 | yes | 0 | 0.07051081 | 0 | 0 | 48 | 225 |  |  | 0 | 0 |  |  |  | JBW |  |  | Ludox HS-40, NaOH, aluminum nitrate, KOH |  | 0 | 0 | 0 | 0 | 0 | 0 | 0 | 0 |  | The synthesis and characterisation of JBW-type zeolites. Part A: Sodium/potassium aluminosilicate, Na2K[Al3Si3O12]·0.5H2O | ['ring channels contain lines', 'powder neutron diffraction data', 'sodium ions occupy sites'] | ['reagent stoichiometry producing phase', 'reaction mixtures contained combinations', 'filled teflon sample container'] | [12 empty] | JBW |  |  | 2000
18146
18147
18148
18149
18150
18151
18152
18153
18154
18155
18156
18157
18158
18159 | 0.04926108 | 0.003284072 | 0 | 0.03940887 | 0 | 0 | 0 | 0 | 0 | 0 | 0 | 0 | 0 | 0 | 0 | 0 | 0 | 0 | 0 | 0 | 0 | 0 | 0 | 0 | 0 | 0 | 0 | 0 | 0 | 0 | 0 | 0 | 0 | 0 | 0 | 0 | 0 | 0 | 0 | 0.8538588 | 0 | 0.004926108 | 0 | 0 | 0 | 0 | 0 | 0 | 0 | 0 | 0 | 10.1021/acs.cgd.6b00365 | yes | 0 | 0.04926108 | 0 | 0 | 48 | 140 | TRUE |  | 0 | 0 | 1,1′-(1,4-butanediyl)bis-4-aza-1-azoniabicyclo[2.2.2]octane |  |  | AFX |  |  | NaOH, HSZ-373HUA | Wako, Tosoh | 0 | 0 | 0 | 0 | 0 | 0 | 0 | 0 |  | Downsizing AFX Zeolite Crystals to Nanoscale by a Postmilling Recrystallization Method | ['prepared afx zeolite nanocrystals', 'ingredient raw crystals used', 'postmilling recrystallization method using'] | ['ashizawa finetech ltd .).', 'lined stainless steel autoclave', 'z min milled ),'] | 1-[4-(4-aza-1-azoniabicyclo[2.2.2]octan-1-yl)butyl]-4-aza-1-azoniabicyclo[2.2.2]octane |  |  | 1-[4-(4-aza-1-azoniabicyclo[2.2.2]octan-1-yl)butyl]-4-aza-1-azoniabicyclo[2.2.2]octane |  |  | C(CC[N+]12CCN(CC1)CC2)C[N+]12CCN(CC1)CC2 |  |  | C16H32N4 |  |  | AFX |  |  | 2016
18160
18161
18162
18163 | 0.06675939 | 0 | 0 | 0 | 0 | 0 | 0 | 0 | 0 | 0 | 0 | 0.03894298 | 0.04450626 | 0 | 0 | 0 | 0 | 0 | 0 | 0 | 0 | 0 | 0 | 0 | 0 | 0 | 0 | 0 | 0 | 0 | 0 | 0 | 0 | 0 | 0 | 0 | 0 | 0 | 0 | 0.7719054 | 0 | 0.07788595 | 0 | 0 | 0 | 0 | 0 | 0 | 0 | 0 | 0 | 10.1021/acs.cgd.8b01907 | yes |  | 0 |  |  | 336 | 140 | FALSE |  | 25 |  | 4-dimethylaminopyridine |  |  | PKU-23 |  |  | TEOS, GeO2, HF | [13 empty] | ['N,N-Dimethylpyridin-4-amine', 'N,N-DIMETHYL-4-PYRIDINAMINE', 'dimethyl-(4-pyridyl)amine', 'InChI=1/C7H10N2/c1-9(2)7-3-5-8-6-4-7/h3-6H,1-2H', '107700_ALDRICH', '522805_ALDRICH', 'EINECS 214-353-5', 'SBB008765', '39405_FLUKA', 'AR-360/40355729', '522821_ALDRICH', '4-(Dimethylamino)pyridine', '4-Dimethylaminopyridine', '4-Pyridinamine, N,N-dimethyl-', '5-22-09-00112 (Beilstein Handbook Reference)', 'BRN 0110354', 'CCRIS 6176', 'DMAP', 'N,N-DIMETHYL-4-PYRIDINAMINE', 'N,N-Dimethylpyridin-4-amine', 'Pyridine, 4-(dimethylamino)-', 'gamma-(Dimethylamino)pyridine', 'p-Dimethylaminopyridine'] |  |  | N,N-Dimethylpyridin-4-amine |  |  | CN(C)c1ccncc1 |  |  | C7H10N2 | [5 empty] | 2019
18164 | 0.06675939 | 0 | 0 | 0 | 0 | 0 | 0 | 0 | 0 | 0 | 0 | 0.03894298 | 0.04450626 | 0 | 0 | 0 | 0 | 0 | 0 | 0 | 0 | 0 | 0 | 0 | 0 | 0 | 0 | 0 | 0 | 0 | 0 | 0 | 0 | 0 | 0 | 0 | 0 | 0 | 0 | 0.7719054 | 0 | 0.07788595 | 0 | 0 | 0 | 0 | 0 | 0 | 0 | 0 | 0 | 10.1021/acs.cgd.8b01907 | yes | 0 | 0 | 0 | 0 | 336 | 140 | FALSE |  | 25 | 0 | 1-benzyl-4-dimethylaminopyridinium |  |  | PKU-23 |  |  | TEOS, GeO2, HF |  | 0 | 0 | 0 | 0 | 0 | 0 | 0 | 0 |  | A New Layered Silicogermanate PKU-23 and Its Transformation to a Zeolite with Three-Dimensional Channels | ['organic structure directing agents', 'first reported zeolite precursor', 'ray diffraction showed'] | ['test single crystal x', 'obvious difference electron densities', 'difference electron densities pointed'] | ['N,N-dimethyl-1-(phenylmethyl)pyridin-1-ium-4-amine', 'N,N-dimethyl-1-(phenylmethyl)-4-pyridin-1-iumamine', '[1-(benzyl)pyridin-1-ium-4-yl]-dimethyl-amine', 'AI-204/31710033', 'ZINC04399822', 'BAS 00852281'] |  |  | N,N-dimethyl-1-(phenylmethyl)pyridin-1-ium-4-amine |  |  | CN(C)c1cc[n+](Cc2ccccc2)cc1 |  |  | C14H17N2 | [5 empty] | 2019
18165
18166
18167 | 0.0870322 | 0.01740644 | 0 | 0.0156658 | 0.005221932 | 0 | 0 | 0 | 0 | 0 | 0 | 0 | 0 | 0 | 0 | 0 | 0 | 0 | 0 | 0 | 0 | 0 | 0 | 0 | 0 | 0 | 0 | 0 | 0 | 0 | 0 | 0 | 0 | 0 | 0 | 0 | 0 | 0 | 0 | 0.870322 | 0 | 0.00435161 | 0 | 0 | 0 | 0 | 0 | 0 | 0 | 0 | 0 | 10.1021/acs.cgd.9b00283 | yes | 0 | 0 |  |  | 14496 | 110 | TRUE |  | 0 | 0 | 18-crown-6 |  |  | RHO |  |  | sodium aluminate, NaF, fumed silica | Tianjin, Tianjin, Shanghai | 0 | 0 | 0 | 0 | 0 | 0 | 0 | 0 |  | Crystallization of High Silica RHO Zeolite with Self-Assembled Cs + â18-crownâ6 Sandwich Complex |  | ['washed using distilled water', '99 %), 9 g', '99 %), sodium hydroxide'] | ['1,4,7,10,13,16-HEXAOXACYCLOOCTADECANE', '71251-39-3', '71251-42-8', '134316-24-8', '168081-58-1', '17455-13-9', '63172-42-9', '65154-22-5', '66037-87-4', '71210-94-1', '71211-03-5', '71245-01-7', '71251-38-2', '1,4,7,10,13,16-HEXAOXACYCLOOCTADECANE', '1,4,7,10,13,16-Hexanoxacyclooctadecane', '18-Crown-6', '5-19-12-00601 (Beilstein Handbook Reference)', 'BRN 1619616', 'CCRIS 3587', 'EINECS 241-473-5', 'Ethylene oxide cyclic hexamer', 'NSC 159836', '18-Crown-6 ether', 'NSC159836', '186651_ALDRICH', 'ZINC03861356', '274984_ALDRICH', 'CHEBI:32397', 'WLN: T-18-O DO GO JO MO POTJ', '07673_FLUKA', 'ST023795', '33003U_SUPELCO', 'Hexaoxacyclooctadecane'] |  |  | 1,4,7,10,13,16-HEXAOXACYCLOOCTADECANE |  |  | C1COCCOCCOCCOCCOCCO1 |  |  | C12H24O6 |  |  | RHO |  |  | 2019
18168
18169
18170
18171
18172 | 0.01831837 | 0.0009159187 | 0 | 0 | 0.01868474 | 0 | 0 | 0 | 0 | 0 | 0 | 0 | 0 | 0 | 0 | 0 | 0 | 0 | 0 | 0 | 0 | 0 | 0 | 0 | 0 | 0 | 0 | 0 | 0 | 0 | 0 | 0 | 0 | 0 | 0 | 0 | 0 | 0 | 0 | 0.9433962 | 0 | 0 | 0 | 0 | 0 | 0 | 0 | 0 | 0 | 0 | 0 | 10.1021/acs.chemmater.5b04569 | yes | 0 | 0.01868474 | 21 | 0 | 10 | 180 | FALSE |  | 0 | 0 |  |  |  | Zeolite L |  |  | KOH, aluminum sulfate, Ludox AS-40 |  | 0 | 0 | 0 | 0 | 0 | 0 | 0 | 0 |  | Assembly and Evolution of Amorphous Precursors in Zeolite L Crystallization | ['extracted solids collectively reveal', 'electron dispersion spectroscopy show', 'nonclassical pathway involving crystallization'] | ['vwr international ec meter', 'e ., without mixing', '45 min per cycle'] | [12 empty] | LTL |  |  | 2016
18173
18174 | 0.1253133 | 0 | 0 | 0.005012531 | 0 | 0 | 0 | 0 | 0 | 0 | 0 | 0 | 0 | 0 | 0 | 0 | 0 | 0 | 0 | 0 | 0 | 0 | 0 | 0 | 0 | 0 | 0 | 0 | 0 | 0 | 0 | 0 | 0 | 0 | 0 | 0 | 0 | 0 | 0 | 0.8145363 | 0 | 0.02506266 | 0 | 0 | 0 | 0 | 0 | 0 | 0 | 0 | 0 | 10.1021/acs.chemmater.6b00750 | yes |  | 0.03007519 |  |  | 24 | 170 | FALSE |  |  |  | tetraethylammonium |  |  | PLS-3 |  |  | H-kanemite, NaOH | [13 empty] | ['tetraethylazanium', 'Tetraethylammonium', '4-04-00-00331 (Beilstein Handbook Reference)', 'AMMONIUM, TETRAETHYL-', 'BRN 1738225', 'Ethanaminium, N,N,N-triethyl- (9CI)', 'N,N,N-Triethylethanaminium', 'Tetraetilammonio [Italian]', 'Tetramon', 'Tetrylammonium', 'ZINC00896981', 'Lopac-T-2265', 'CHEBI:44296', 'NEt4(+)', '[NEt4](+)', 'Ammonium, tetraethyl-, dodeca-.mu.-chlorohexachlorohexatantalate(2-)(2:1), octahedro-', 'Ethanaminium, N,N,N-triethyl-, dodeca-.mu.-chlorohexachlorohexatantalate(2-) octahedro (2:1)', 'NSC156315', 'nchembio874-comp2', 'NCGC00016008-01', 'NET', 'tetraethylazanium', 'InChI=1/C8H20N/c1-5-9(6-2,7-3)8-4/h5-8H2,1-4H3/q+', 'C07512', 'Tetraethylammonium', 'E4N', 'TETRAETHYLAMMONIUM ION'] |  |  | tetraethylazanium |  |  | CC[N+](CC)(CC)CC |  |  | C8H20N | [5 empty] | 2016
18175 | 0.1253133 | 0 | 0 | 0.005012531 | 0 | 0 | 0 | 0 | 0 | 0 | 0 | 0 | 0 | 0 | 0 | 0 | 0 | 0 | 0 | 0 | 0 | 0 | 0 | 0 | 0 | 0 | 0 | 0 | 0 | 0 | 0 | 0 | 0 | 0 | 0 | 0 | 0 | 0 | 0 | 0.8145363 | 0 | 0.02506266 | 0 | 0 | 0 | 0 | 0 | 0 | 0 | 0 | 0 | 10.1021/acs.chemmater.6b00750 | yes |  | 0.03007519 |  |  | 24 | 170 | FALSE |  |  |  | diethyldimethylammonium |  |  | PLS-4 |  |  | H-kanemite, NaOH | [13 empty] | ['diethyl-dimethylazanium', 'diethyl-dimethyl-ammonium', 'diethyl-dimethylammonium', 'diethyl-dimethyl-azanium'] |  |  | diethyl-dimethylazanium |  |  | CC[N+](C)(C)CC |  |  | C6H16N | [5 empty] | 2016
18176 | 0.08333333 | 0 | 0 | 0 | 0 | 0 | 0 | 0 | 0 | 0 | 0 | 0 | 0 | 0 | 0 | 0 | 0 | 0 | 0 | 0 | 0 | 0 | 0 | 0 | 0 | 0 | 0 | 0 | 0 | 0 | 0 | 0 | 0 | 0 | 0 | 0 | 0 | 0 | 0 | 0.8333333 | 0 | 0.04166667 | 0 | 0 | 0 | 0 | 0 | 0 | 0 | 0 | 0 | 10.1021/acs.chemmater.6b00750 | yes | 0 | 0.04166667 | 0 | 0 | 720 | 150 | FALSE |  | 0 | 0 | dimethyldipropylammonium |  |  | RRO |  |  |  |  | 0 | 0 | 0 | 0 | 0 | 0 | 0 | 0 |  | Synthesis of Novel Titanosilicate Catalysts by Simultaneous Isomorphous Substitution and Interlayer Expansion of Zeolitic Layered Silicates | ['monitored using rietveld refinement', 'layered zeolitic silicate precursors', 'tetrahedrally coordinated ti incorporated'] | ['expanded silicate denoted iez', 'mixed using magnetic stirring', 'synthesized using tetramethylene bis'] | ['dimethyl-dipropylazanium', 'dimethyl-dipropyl-ammonium', 'dimethyl-dipropylammonium', 'dimethyl-dipropyl-azanium'] |  |  | dimethyl-dipropylazanium |  |  | CCC[N+](C)(C)CCC |  |  | C8H20N |  |  | RRO |  |  | 2016
18177
18178 | 0.03708098 | 0.01858993 | 0 | 0.04944131 | 0 | 0 | 0 | 0 | 0 | 0 | 0 | 0 | 0 | 0 | 0 | 0 | 0 | 0 | 0 | 0 | 0 | 0 | 0 | 0 | 0 | 0 | 0 | 0 | 0 | 0 | 0 | 0 | 0 | 0 | 0 | 0 | 0 | 0 | 0 | 0.8553347 | 0 | 0 | 0 | 0 | 0 | 0 | 0 | 0 | 0 | 0 | 0 | 10.1021/acs.chemmater.6b01000 | yes |  | 0.03955305 | 24 |  | 2 | 65 | FALSE | [6 empty] | amorphous |  |  | sodium aluminate, NaOH, Ludox AS-40 | Alfa Aesar, Aldrich, Aldrich | [27 empty] | 2016
18179 | 0.03708098 | 0.01858993 | 0 | 0.04944131 | 0 | 0 | 0 | 0 | 0 | 0 | 0 | 0 | 0 | 0 | 0 | 0 | 0 | 0 | 0 | 0 | 0 | 0 | 0 | 0 | 0 | 0 | 0 | 0 | 0 | 0 | 0 | 0 | 0 | 0 | 0 | 0 | 0 | 0 | 0 | 0.8553347 | 0 | 0 | 0 | 0 | 0 | 0 | 0 | 0 | 0 | 0 | 0 | 10.1021/acs.chemmater.6b01000 | yes |  | 0.03955305 | 24 |  | 4 | 65 | FALSE | [6 empty] | LTA |  |  | sodium aluminate, NaOH, Ludox AS-40 | Alfa Aesar, Aldrich, Aldrich | [24 empty] | LTA |  |  | 2016
18180 | 0.03708098 | 0.01858993 | 0 | 0.04944131 | 0 | 0 | 0 | 0 | 0 | 0 | 0 | 0 | 0 | 0 | 0 | 0 | 0 | 0 | 0 | 0 | 0 | 0 | 0 | 0 | 0 | 0 | 0 | 0 | 0 | 0 | 0 | 0 | 0 | 0 | 0 | 0 | 0 | 0 | 0 | 0.8553347 | 0 | 0 | 0 | 0 | 0 | 0 | 0 | 0 | 0 | 0 | 0 | 10.1021/acs.chemmater.6b01000 | yes |  | 0.03955305 | 24 |  | 6 | 65 | FALSE | [6 empty] | LTA |  |  | sodium aluminate, NaOH, Ludox AS-40 | Alfa Aesar, Aldrich, Aldrich | [24 empty] | LTA |  |  | 2016
18181 | 0.03708098 | 0.01858993 | 0 | 0.04944131 | 0 | 0 | 0 | 0 | 0 | 0 | 0 | 0 | 0 | 0 | 0 | 0 | 0 | 0 | 0 | 0 | 0 | 0 | 0 | 0 | 0 | 0 | 0 | 0 | 0 | 0 | 0 | 0 | 0 | 0 | 0 | 0 | 0 | 0 | 0 | 0.8553347 | 0 | 0 | 0 | 0 | 0 | 0 | 0 | 0 | 0 | 0 | 0 | 10.1021/acs.chemmater.6b01000 | yes |  | 0.03955305 | 24 |  | 12 | 65 | FALSE | [6 empty] | FAU | LTA |  | sodium aluminate, NaOH, Ludox AS-40 | Alfa Aesar, Aldrich, Aldrich | [24 empty] | FAU | LTA |  | 2016
18182 | 0.03708098 | 0.01858993 | 0 | 0.04944131 | 0 | 0 | 0 | 0 | 0 | 0 | 0 | 0 | 0 | 0 | 0 | 0 | 0 | 0 | 0 | 0 | 0 | 0 | 0 | 0 | 0 | 0 | 0 | 0 | 0 | 0 | 0 | 0 | 0 | 0 | 0 | 0 | 0 | 0 | 0 | 0.8553347 | 0 | 0 | 0 | 0 | 0 | 0 | 0 | 0 | 0 | 0 | 0 | 10.1021/acs.chemmater.6b01000 | yes |  | 0.03955305 | 24 |  | 24 | 65 | FALSE | [6 empty] | FAU | LTA |  | sodium aluminate, NaOH, Ludox AS-40 | Alfa Aesar, Aldrich, Aldrich | [24 empty] | FAU | LTA |  | 2016
18183 | 0.03708098 | 0.01858993 | 0 | 0.04944131 | 0 | 0 | 0 | 0 | 0 | 0 | 0 | 0 | 0 | 0 | 0 | 0 | 0 | 0 | 0 | 0 | 0 | 0 | 0 | 0 | 0 | 0 | 0 | 0 | 0 | 0 | 0 | 0 | 0 | 0 | 0 | 0 | 0 | 0 | 0 | 0.8553347 | 0 | 0 | 0 | 0 | 0 | 0 | 0 | 0 | 0 | 0 | 0 | 10.1021/acs.chemmater.6b01000 | yes |  | 0.03955305 | 24 |  | 168 | 65 | FALSE | [6 empty] | FAU |  |  | sodium aluminate, NaOH, Ludox AS-40 | Alfa Aesar, Aldrich, Aldrich | [24 empty] | FAU |  |  | 2016
18184 | 0.02518892 | 0.01259446 | 0 | 0.05037783 | 0 | 0 | 0 | 0 | 0 | 0 | 0 | 0 | 0 | 0 | 0 | 0 | 0 | 0 | 0 | 0 | 0 | 0 | 0 | 0 | 0 | 0 | 0 | 0 | 0 | 0 | 0 | 0 | 0 | 0 | 0 | 0 | 0 | 0 | 0 | 0.8715365 | 0 | 0 | 0 | 0 | 0 | 0 | 0 | 0 | 0 | 0 | 0 | 10.1021/acs.chemmater.6b01000 | yes |  | 0.04030227 | 24 |  | 2 | 65 | FALSE | [6 empty] | amorphous |  |  | sodium aluminate, NaOH, Ludox AS-40 | Alfa Aesar, Aldrich, Aldrich | [27 empty] | 2016
18185 | 0.02518892 | 0.01259446 | 0 | 0.05037783 | 0 | 0 | 0 | 0 | 0 | 0 | 0 | 0 | 0 | 0 | 0 | 0 | 0 | 0 | 0 | 0 | 0 | 0 | 0 | 0 | 0 | 0 | 0 | 0 | 0 | 0 | 0 | 0 | 0 | 0 | 0 | 0 | 0 | 0 | 0 | 0.8715365 | 0 | 0 | 0 | 0 | 0 | 0 | 0 | 0 | 0 | 0 | 0 | 10.1021/acs.chemmater.6b01000 | yes |  | 0.04030227 | 24 |  | 4 | 65 | FALSE | [6 empty] | amorphous |  |  | sodium aluminate, NaOH, Ludox AS-40 | Alfa Aesar, Aldrich, Aldrich | [27 empty] | 2016
18186 | 0.02518892 | 0.01259446 | 0 | 0.05037783 | 0 | 0 | 0 | 0 | 0 | 0 | 0 | 0 | 0 | 0 | 0 | 0 | 0 | 0 | 0 | 0 | 0 | 0 | 0 | 0 | 0 | 0 | 0 | 0 | 0 | 0 | 0 | 0 | 0 | 0 | 0 | 0 | 0 | 0 | 0 | 0.8715365 | 0 | 0 | 0 | 0 | 0 | 0 | 0 | 0 | 0 | 0 | 0 | 10.1021/acs.chemmater.6b01000 | yes |  | 0.04030227 | 24 |  | 6 | 65 | FALSE | [6 empty] | amorphous |  |  | sodium aluminate, NaOH, Ludox AS-40 | Alfa Aesar, Aldrich, Aldrich | [27 empty] | 2016
18187 | 0.02518892 | 0.01259446 | 0 | 0.05037783 | 0 | 0 | 0 | 0 | 0 | 0 | 0 | 0 | 0 | 0 | 0 | 0 | 0 | 0 | 0 | 0 | 0 | 0 | 0 | 0 | 0 | 0 | 0 | 0 | 0 | 0 | 0 | 0 | 0 | 0 | 0 | 0 | 0 | 0 | 0 | 0.8715365 | 0 | 0 | 0 | 0 | 0 | 0 | 0 | 0 | 0 | 0 | 0 | 10.1021/acs.chemmater.6b01000 | yes |  | 0.04030227 | 24 |  | 12 | 65 | FALSE | [6 empty] | FAU |  |  | sodium aluminate, NaOH, Ludox AS-40 | Alfa Aesar, Aldrich, Aldrich | [24 empty] | FAU |  |  | 2016
18188 | 0.02518892 | 0.01259446 | 0 | 0.05037783 | 0 | 0 | 0 | 0 | 0 | 0 | 0 | 0 | 0 | 0 | 0 | 0 | 0 | 0 | 0 | 0 | 0 | 0 | 0 | 0 | 0 | 0 | 0 | 0 | 0 | 0 | 0 | 0 | 0 | 0 | 0 | 0 | 0 | 0 | 0 | 0.8715365 | 0 | 0 | 0 | 0 | 0 | 0 | 0 | 0 | 0 | 0 | 0 | 10.1021/acs.chemmater.6b01000 | yes |  | 0.04030227 | 24 |  | 24 | 65 | FALSE | [6 empty] | FAU |  |  | sodium aluminate, NaOH, Ludox AS-40 | Alfa Aesar, Aldrich, Aldrich | [24 empty] | FAU |  |  | 2016
18189 | 0.02518892 | 0.01259446 | 0 | 0.05037783 | 0 | 0 | 0 | 0 | 0 | 0 | 0 | 0 | 0 | 0 | 0 | 0 | 0 | 0 | 0 | 0 | 0 | 0 | 0 | 0 | 0 | 0 | 0 | 0 | 0 | 0 | 0 | 0 | 0 | 0 | 0 | 0 | 0 | 0 | 0 | 0.8715365 | 0 | 0 | 0 | 0 | 0 | 0 | 0 | 0 | 0 | 0 | 0 | 10.1021/acs.chemmater.6b01000 | yes |  | 0.04030227 | 24 |  | 168 | 65 | FALSE | [6 empty] | FAU |  |  | sodium aluminate, NaOH, Ludox AS-40 | Alfa Aesar, Aldrich, Aldrich | [24 empty] | FAU |  |  | 2016
18190 | 0.01982715 | 0.009150991 | 0 | 0.05083884 | 0 | 0 | 0 | 0 | 0 | 0 | 0 | 0 | 0 | 0 | 0 | 0 | 0 | 0 | 0 | 0 | 0 | 0 | 0 | 0 | 0 | 0 | 0 | 0 | 0 | 0 | 0 | 0 | 0 | 0 | 0 | 0 | 0 | 0 | 0 | 0.8795119 | 0 | 0 | 0 | 0 | 0 | 0 | 0 | 0 | 0 | 0 | 0 | 10.1021/acs.chemmater.6b01000 | yes |  | 0.04067107 | 24 |  | 2 | 65 | FALSE | [6 empty] | amorphous |  |  | sodium aluminate, NaOH, Ludox AS-40 | Alfa Aesar, Aldrich, Aldrich | [27 empty] | 2016
18191 | 0.01982715 | 0.009150991 | 0 | 0.05083884 | 0 | 0 | 0 | 0 | 0 | 0 | 0 | 0 | 0 | 0 | 0 | 0 | 0 | 0 | 0 | 0 | 0 | 0 | 0 | 0 | 0 | 0 | 0 | 0 | 0 | 0 | 0 | 0 | 0 | 0 | 0 | 0 | 0 | 0 | 0 | 0.8795119 | 0 | 0 | 0 | 0 | 0 | 0 | 0 | 0 | 0 | 0 | 0 | 10.1021/acs.chemmater.6b01000 | yes |  | 0.04067107 | 24 |  | 4 | 65 | FALSE | [6 empty] | amorphous |  |  | sodium aluminate, NaOH, Ludox AS-40 | Alfa Aesar, Aldrich, Aldrich | [27 empty] | 2016
18192 | 0.01982715 | 0.009150991 | 0 | 0.05083884 | 0 | 0 | 0 | 0 | 0 | 0 | 0 | 0 | 0 | 0 | 0 | 0 | 0 | 0 | 0 | 0 | 0 | 0 | 0 | 0 | 0 | 0 | 0 | 0 | 0 | 0 | 0 | 0 | 0 | 0 | 0 | 0 | 0 | 0 | 0 | 0.8795119 | 0 | 0 | 0 | 0 | 0 | 0 | 0 | 0 | 0 | 0 | 0 | 10.1021/acs.chemmater.6b01000 | yes |  | 0.04067107 | 24 |  | 6 | 65 | FALSE | [6 empty] | LTA |  |  | sodium aluminate, NaOH, Ludox AS-40 | Alfa Aesar, Aldrich, Aldrich | [24 empty] | LTA |  |  | 2016
18193 | 0.01982715 | 0.009150991 | 0 | 0.05083884 | 0 | 0 | 0 | 0 | 0 | 0 | 0 | 0 | 0 | 0 | 0 | 0 | 0 | 0 | 0 | 0 | 0 | 0 | 0 | 0 | 0 | 0 | 0 | 0 | 0 | 0 | 0 | 0 | 0 | 0 | 0 | 0 | 0 | 0 | 0 | 0.8795119 | 0 | 0 | 0 | 0 | 0 | 0 | 0 | 0 | 0 | 0 | 0 | 10.1021/acs.chemmater.6b01000 | yes |  | 0.04067107 | 24 |  | 12 | 65 | FALSE | [6 empty] | FAU | LTA |  | sodium aluminate, NaOH, Ludox AS-40 | Alfa Aesar, Aldrich, Aldrich | [24 empty] | FAU | LTA |  | 2016
18194 | 0.01982715 | 0.009150991 | 0 | 0.05083884 | 0 | 0 | 0 | 0 | 0 | 0 | 0 | 0 | 0 | 0 | 0 | 0 | 0 | 0 | 0 | 0 | 0 | 0 | 0 | 0 | 0 | 0 | 0 | 0 | 0 | 0 | 0 | 0 | 0 | 0 | 0 | 0 | 0 | 0 | 0 | 0.8795119 | 0 | 0 | 0 | 0 | 0 | 0 | 0 | 0 | 0 | 0 | 0 | 10.1021/acs.chemmater.6b01000 | yes |  | 0.04067107 | 24 |  | 24 | 65 | FALSE | [6 empty] | FAU |  |  | sodium aluminate, NaOH, Ludox AS-40 | Alfa Aesar, Aldrich, Aldrich | [24 empty] | FAU |  |  | 2016
18195 | 0.01982715 | 0.009150991 | 0 | 0.05083884 | 0 | 0 | 0 | 0 | 0 | 0 | 0 | 0 | 0 | 0 | 0 | 0 | 0 | 0 | 0 | 0 | 0 | 0 | 0 | 0 | 0 | 0 | 0 | 0 | 0 | 0 | 0 | 0 | 0 | 0 | 0 | 0 | 0 | 0 | 0 | 0.8795119 | 0 | 0 | 0 | 0 | 0 | 0 | 0 | 0 | 0 | 0 | 0 | 10.1021/acs.chemmater.6b01000 | yes |  | 0.04067107 | 24 |  | 168 | 65 | FALSE | [6 empty] | FAU |  |  | sodium aluminate, NaOH, Ludox AS-40 | Alfa Aesar, Aldrich, Aldrich | [24 empty] | FAU |  |  | 2016
18196 | 0.01283631 | 0.006469501 | 0 | 0.05134525 | 0 | 0 | 0 | 0 | 0 | 0 | 0 | 0 | 0 | 0 | 0 | 0 | 0 | 0 | 0 | 0 | 0 | 0 | 0 | 0 | 0 | 0 | 0 | 0 | 0 | 0 | 0 | 0 | 0 | 0 | 0 | 0 | 0 | 0 | 0 | 0.8882727 | 0 | 0 | 0 | 0 | 0 | 0 | 0 | 0 | 0 | 0 | 0 | 10.1021/acs.chemmater.6b01000 | yes |  | 0.0410762 | 24 |  | 2 | 65 | FALSE | [6 empty] | amorphous |  |  | sodium aluminate, NaOH, Ludox AS-40 | Alfa Aesar, Aldrich, Aldrich | [27 empty] | 2016
18197 | 0.01283631 | 0.006469501 | 0 | 0.05134525 | 0 | 0 | 0 | 0 | 0 | 0 | 0 | 0 | 0 | 0 | 0 | 0 | 0 | 0 | 0 | 0 | 0 | 0 | 0 | 0 | 0 | 0 | 0 | 0 | 0 | 0 | 0 | 0 | 0 | 0 | 0 | 0 | 0 | 0 | 0 | 0.8882727 | 0 | 0 | 0 | 0 | 0 | 0 | 0 | 0 | 0 | 0 | 0 | 10.1021/acs.chemmater.6b01000 | yes |  | 0.0410762 | 24 |  | 4 | 65 | FALSE | [6 empty] | amorphous |  |  | sodium aluminate, NaOH, Ludox AS-40 | Alfa Aesar, Aldrich, Aldrich | [27 empty] | 2016
18198 | 0.01283631 | 0.006469501 | 0 | 0.05134525 | 0 | 0 | 0 | 0 | 0 | 0 | 0 | 0 | 0 | 0 | 0 | 0 | 0 | 0 | 0 | 0 | 0 | 0 | 0 | 0 | 0 | 0 | 0 | 0 | 0 | 0 | 0 | 0 | 0 | 0 | 0 | 0 | 0 | 0 | 0 | 0.8882727 | 0 | 0 | 0 | 0 | 0 | 0 | 0 | 0 | 0 | 0 | 0 | 10.1021/acs.chemmater.6b01000 | yes |  | 0.0410762 | 24 |  | 6 | 65 | FALSE | [6 empty] | amorphous | FAU |  | sodium aluminate, NaOH, Ludox AS-40 | Alfa Aesar, Aldrich, Aldrich | [25 empty] | FAU |  | 2016
18199 | 0.01283631 | 0.006469501 | 0 | 0.05134525 | 0 | 0 | 0 | 0 | 0 | 0 | 0 | 0 | 0 | 0 | 0 | 0 | 0 | 0 | 0 | 0 | 0 | 0 | 0 | 0 | 0 | 0 | 0 | 0 | 0 | 0 | 0 | 0 | 0 | 0 | 0 | 0 | 0 | 0 | 0 | 0.8882727 | 0 | 0 | 0 | 0 | 0 | 0 | 0 | 0 | 0 | 0 | 0 | 10.1021/acs.chemmater.6b01000 | yes |  | 0.0410762 | 24 |  | 12 | 65 | FALSE | [6 empty] | FAU |  |  | sodium aluminate, NaOH, Ludox AS-40 | Alfa Aesar, Aldrich, Aldrich | [24 empty] | FAU |  |  | 2016
18200 | 0.01283631 | 0.006469501 | 0 | 0.05134525 | 0 | 0 | 0 | 0 | 0 | 0 | 0 | 0 | 0 | 0 | 0 | 0 | 0 | 0 | 0 | 0 | 0 | 0 | 0 | 0 | 0 | 0 | 0 | 0 | 0 | 0 | 0 | 0 | 0 | 0 | 0 | 0 | 0 | 0 | 0 | 0.8882727 | 0 | 0 | 0 | 0 | 0 | 0 | 0 | 0 | 0 | 0 | 0 | 10.1021/acs.chemmater.6b01000 | yes |  | 0.0410762 | 24 |  | 24 | 65 | FALSE | [6 empty] | FAU |  |  | sodium aluminate, NaOH, Ludox AS-40 | Alfa Aesar, Aldrich, Aldrich | [24 empty] | FAU |  |  | 2016
18201 | 0.01283631 | 0.006469501 | 0 | 0.05134525 | 0 | 0 | 0 | 0 | 0 | 0 | 0 | 0 | 0 | 0 | 0 | 0 | 0 | 0 | 0 | 0 | 0 | 0 | 0 | 0 | 0 | 0 | 0 | 0 | 0 | 0 | 0 | 0 | 0 | 0 | 0 | 0 | 0 | 0 | 0 | 0.8882727 | 0 | 0 | 0 | 0 | 0 | 0 | 0 | 0 | 0 | 0 | 0 | 10.1021/acs.chemmater.6b01000 | yes |  | 0.0410762 | 24 |  | 168 | 65 | FALSE | [6 empty] | FAU |  |  | sodium aluminate, NaOH, Ludox AS-40 | Alfa Aesar, Aldrich, Aldrich | [24 empty] | FAU |  |  | 2016
18202 | 0.005194805 | 0.002597403 | 0 | 0.05194805 | 0 | 0 | 0 | 0 | 0 | 0 | 0 | 0 | 0 | 0 | 0 | 0 | 0 | 0 | 0 | 0 | 0 | 0 | 0 | 0 | 0 | 0 | 0 | 0 | 0 | 0 | 0 | 0 | 0 | 0 | 0 | 0 | 0 | 0 | 0 | 0.8987013 | 0 | 0 | 0 | 0 | 0 | 0 | 0 | 0 | 0 | 0 | 0 | 10.1021/acs.chemmater.6b01000 | yes |  | 0.04155844 | 24 |  | 2 | 65 | FALSE | [6 empty] | amorphous |  |  | sodium aluminate, NaOH, Ludox AS-40 | Alfa Aesar, Aldrich, Aldrich | [27 empty] | 2016
18203 | 0.005194805 | 0.002597403 | 0 | 0.05194805 | 0 | 0 | 0 | 0 | 0 | 0 | 0 | 0 | 0 | 0 | 0 | 0 | 0 | 0 | 0 | 0 | 0 | 0 | 0 | 0 | 0 | 0 | 0 | 0 | 0 | 0 | 0 | 0 | 0 | 0 | 0 | 0 | 0 | 0 | 0 | 0.8987013 | 0 | 0 | 0 | 0 | 0 | 0 | 0 | 0 | 0 | 0 | 0 | 10.1021/acs.chemmater.6b01000 | yes |  | 0.04155844 | 24 |  | 4 | 65 | FALSE | [6 empty] | FAU | LTA |  | sodium aluminate, NaOH, Ludox AS-40 | Alfa Aesar, Aldrich, Aldrich | [24 empty] | FAU | LTA |  | 2016
18204 | 0.005194805 | 0.002597403 | 0 | 0.05194805 | 0 | 0 | 0 | 0 | 0 | 0 | 0 | 0 | 0 | 0 | 0 | 0 | 0 | 0 | 0 | 0 | 0 | 0 | 0 | 0 | 0 | 0 | 0 | 0 | 0 | 0 | 0 | 0 | 0 | 0 | 0 | 0 | 0 | 0 | 0 | 0.8987013 | 0 | 0 | 0 | 0 | 0 | 0 | 0 | 0 | 0 | 0 | 0 | 10.1021/acs.chemmater.6b01000 | yes |  | 0.04155844 | 24 |  | 6 | 65 | FALSE | [6 empty] | FAU | LTA |  | sodium aluminate, NaOH, Ludox AS-40 | Alfa Aesar, Aldrich, Aldrich | [24 empty] | FAU | LTA |  | 2016
18205 | 0.005194805 | 0.002597403 | 0 | 0.05194805 | 0 | 0 | 0 | 0 | 0 | 0 | 0 | 0 | 0 | 0 | 0 | 0 | 0 | 0 | 0 | 0 | 0 | 0 | 0 | 0 | 0 | 0 | 0 | 0 | 0 | 0 | 0 | 0 | 0 | 0 | 0 | 0 | 0 | 0 | 0 | 0.8987013 | 0 | 0 | 0 | 0 | 0 | 0 | 0 | 0 | 0 | 0 | 0 | 10.1021/acs.chemmater.6b01000 | yes |  | 0.04155844 | 24 |  | 12 | 65 | FALSE | [6 empty] | FAU | LTA |  | sodium aluminate, NaOH, Ludox AS-40 | Alfa Aesar, Aldrich, Aldrich | [24 empty] | FAU | LTA |  | 2016
18206 | 0.005194805 | 0.002597403 | 0 | 0.05194805 | 0 | 0 | 0 | 0 | 0 | 0 | 0 | 0 | 0 | 0 | 0 | 0 | 0 | 0 | 0 | 0 | 0 | 0 | 0 | 0 | 0 | 0 | 0 | 0 | 0 | 0 | 0 | 0 | 0 | 0 | 0 | 0 | 0 | 0 | 0 | 0.8987013 | 0 | 0 | 0 | 0 | 0 | 0 | 0 | 0 | 0 | 0 | 0 | 10.1021/acs.chemmater.6b01000 | yes |  | 0.04155844 | 24 |  | 24 | 65 | FALSE | [6 empty] | FAU | LTA |  | sodium aluminate, NaOH, Ludox AS-40 | Alfa Aesar, Aldrich, Aldrich | [24 empty] | FAU | LTA |  | 2016
18207 | 0.005194805 | 0.002597403 | 0 | 0.05194805 | 0 | 0 | 0 | 0 | 0 | 0 | 0 | 0 | 0 | 0 | 0 | 0 | 0 | 0 | 0 | 0 | 0 | 0 | 0 | 0 | 0 | 0 | 0 | 0 | 0 | 0 | 0 | 0 | 0 | 0 | 0 | 0 | 0 | 0 | 0 | 0.8987013 | 0 | 0 | 0 | 0 | 0 | 0 | 0 | 0 | 0 | 0 | 0 | 10.1021/acs.chemmater.6b01000 | yes |  | 0.04155844 | 24 |  | 168 | 65 | FALSE | [6 empty] | FAU |  |  | sodium aluminate, NaOH, Ludox AS-40 | Alfa Aesar, Aldrich, Aldrich | [24 empty] | FAU |  |  | 2016
18208 | 0.0375 | 0.0075 | 0 | 0.05 | 0 | 0 | 0 | 0 | 0 | 0 | 0 | 0 | 0 | 0 | 0 | 0 | 0 | 0 | 0 | 0 | 0 | 0 | 0 | 0 | 0 | 0 | 0 | 0 | 0 | 0 | 0 | 0 | 0 | 0 | 0 | 0 | 0 | 0 | 0 | 0.865 | 0 | 0 | 0 | 0 | 0 | 0 | 0 | 0 | 0 | 0 | 0 | 10.1021/acs.chemmater.6b01000 | yes |  | 0.04 | 24 |  | 2 | 65 | FALSE | [6 empty] | amorphous |  |  | sodium aluminate, NaOH, Ludox AS-40 | Alfa Aesar, Aldrich, Aldrich | [27 empty] | 2016
18209 | 0.0375 | 0.0075 | 0 | 0.05 | 0 | 0 | 0 | 0 | 0 | 0 | 0 | 0 | 0 | 0 | 0 | 0 | 0 | 0 | 0 | 0 | 0 | 0 | 0 | 0 | 0 | 0 | 0 | 0 | 0 | 0 | 0 | 0 | 0 | 0 | 0 | 0 | 0 | 0 | 0 | 0.865 | 0 | 0 | 0 | 0 | 0 | 0 | 0 | 0 | 0 | 0 | 0 | 10.1021/acs.chemmater.6b01000 | yes |  | 0.04 | 24 |  | 4 | 65 | FALSE | [6 empty] | amorphous |  |  | sodium aluminate, NaOH, Ludox AS-40 | Alfa Aesar, Aldrich, Aldrich | [27 empty] | 2016
18210 | 0.0375 | 0.0075 | 0 | 0.05 | 0 | 0 | 0 | 0 | 0 | 0 | 0 | 0 | 0 | 0 | 0 | 0 | 0 | 0 | 0 | 0 | 0 | 0 | 0 | 0 | 0 | 0 | 0 | 0 | 0 | 0 | 0 | 0 | 0 | 0 | 0 | 0 | 0 | 0 | 0 | 0.865 | 0 | 0 | 0 | 0 | 0 | 0 | 0 | 0 | 0 | 0 | 0 | 10.1021/acs.chemmater.6b01000 | yes |  | 0.04 | 24 |  | 6 | 65 | FALSE | [6 empty] | amorphous |  |  | sodium aluminate, NaOH, Ludox AS-40 | Alfa Aesar, Aldrich, Aldrich | [27 empty] | 2016
18211 | 0.0375 | 0.0075 | 0 | 0.05 | 0 | 0 | 0 | 0 | 0 | 0 | 0 | 0 | 0 | 0 | 0 | 0 | 0 | 0 | 0 | 0 | 0 | 0 | 0 | 0 | 0 | 0 | 0 | 0 | 0 | 0 | 0 | 0 | 0 | 0 | 0 | 0 | 0 | 0 | 0 | 0.865 | 0 | 0 | 0 | 0 | 0 | 0 | 0 | 0 | 0 | 0 | 0 | 10.1021/acs.chemmater.6b01000 | yes |  | 0.04 | 24 |  | 12 | 65 | FALSE | [6 empty] | amorphous | FAU |  | sodium aluminate, NaOH, Ludox AS-40 | Alfa Aesar, Aldrich, Aldrich | [25 empty] | FAU |  | 2016
18212 | 0.0375 | 0.0075 | 0 | 0.05 | 0 | 0 | 0 | 0 | 0 | 0 | 0 | 0 | 0 | 0 | 0 | 0 | 0 | 0 | 0 | 0 | 0 | 0 | 0 | 0 | 0 | 0 | 0 | 0 | 0 | 0 | 0 | 0 | 0 | 0 | 0 | 0 | 0 | 0 | 0 | 0.865 | 0 | 0 | 0 | 0 | 0 | 0 | 0 | 0 | 0 | 0 | 0 | 10.1021/acs.chemmater.6b01000 | yes |  | 0.04 | 24 |  | 24 | 65 | FALSE | [6 empty] | FAU |  |  | sodium aluminate, NaOH, Ludox AS-40 | Alfa Aesar, Aldrich, Aldrich | [24 empty] | FAU |  |  | 2016
18213 | 0.0375 | 0.0075 | 0 | 0.05 | 0 | 0 | 0 | 0 | 0 | 0 | 0 | 0 | 0 | 0 | 0 | 0 | 0 | 0 | 0 | 0 | 0 | 0 | 0 | 0 | 0 | 0 | 0 | 0 | 0 | 0 | 0 | 0 | 0 | 0 | 0 | 0 | 0 | 0 | 0 | 0.865 | 0 | 0 | 0 | 0 | 0 | 0 | 0 | 0 | 0 | 0 | 0 | 10.1021/acs.chemmater.6b01000 | yes |  | 0.04 | 24 |  | 168 | 65 | FALSE | [6 empty] | FAU |  |  | sodium aluminate, NaOH, Ludox AS-40 | Alfa Aesar, Aldrich, Aldrich | [24 empty] | FAU |  |  | 2016
18214 | 0.02538071 | 0.005076142 | 0 | 0.05076142 | 0 | 0 | 0 | 0 | 0 | 0 | 0 | 0 | 0 | 0 | 0 | 0 | 0 | 0 | 0 | 0 | 0 | 0 | 0 | 0 | 0 | 0 | 0 | 0 | 0 | 0 | 0 | 0 | 0 | 0 | 0 | 0 | 0 | 0 | 0 | 0.8781726 | 0 | 0 | 0 | 0 | 0 | 0 | 0 | 0 | 0 | 0 | 0 | 10.1021/acs.chemmater.6b01000 | yes |  | 0.04060914 | 24 |  | 2 | 65 | FALSE | [6 empty] | amorphous |  |  | sodium aluminate, NaOH, Ludox AS-40 | Alfa Aesar, Aldrich, Aldrich | [27 empty] | 2016
18215 | 0.02538071 | 0.005076142 | 0 | 0.05076142 | 0 | 0 | 0 | 0 | 0 | 0 | 0 | 0 | 0 | 0 | 0 | 0 | 0 | 0 | 0 | 0 | 0 | 0 | 0 | 0 | 0 | 0 | 0 | 0 | 0 | 0 | 0 | 0 | 0 | 0 | 0 | 0 | 0 | 0 | 0 | 0.8781726 | 0 | 0 | 0 | 0 | 0 | 0 | 0 | 0 | 0 | 0 | 0 | 10.1021/acs.chemmater.6b01000 | yes |  | 0.04060914 | 24 |  | 4 | 65 | FALSE | [6 empty] | amorphous |  |  | sodium aluminate, NaOH, Ludox AS-40 | Alfa Aesar, Aldrich, Aldrich | [27 empty] | 2016
18216 | 0.02538071 | 0.005076142 | 0 | 0.05076142 | 0 | 0 | 0 | 0 | 0 | 0 | 0 | 0 | 0 | 0 | 0 | 0 | 0 | 0 | 0 | 0 | 0 | 0 | 0 | 0 | 0 | 0 | 0 | 0 | 0 | 0 | 0 | 0 | 0 | 0 | 0 | 0 | 0 | 0 | 0 | 0.8781726 | 0 | 0 | 0 | 0 | 0 | 0 | 0 | 0 | 0 | 0 | 0 | 10.1021/acs.chemmater.6b01000 | yes |  | 0.04060914 | 24 |  | 6 | 65 | FALSE | [6 empty] | amorphous |  |  | sodium aluminate, NaOH, Ludox AS-40 | Alfa Aesar, Aldrich, Aldrich | [27 empty] | 2016
18217 | 0.02538071 | 0.005076142 | 0 | 0.05076142 | 0 | 0 | 0 | 0 | 0 | 0 | 0 | 0 | 0 | 0 | 0 | 0 | 0 | 0 | 0 | 0 | 0 | 0 | 0 | 0 | 0 | 0 | 0 | 0 | 0 | 0 | 0 | 0 | 0 | 0 | 0 | 0 | 0 | 0 | 0 | 0.8781726 | 0 | 0 | 0 | 0 | 0 | 0 | 0 | 0 | 0 | 0 | 0 | 10.1021/acs.chemmater.6b01000 | yes |  | 0.04060914 | 24 |  | 12 | 65 | FALSE | [6 empty] | FAU |  |  | sodium aluminate, NaOH, Ludox AS-40 | Alfa Aesar, Aldrich, Aldrich | [24 empty] | FAU |  |  | 2016
18218 | 0.02538071 | 0.005076142 | 0 | 0.05076142 | 0 | 0 | 0 | 0 | 0 | 0 | 0 | 0 | 0 | 0 | 0 | 0 | 0 | 0 | 0 | 0 | 0 | 0 | 0 | 0 | 0 | 0 | 0 | 0 | 0 | 0 | 0 | 0 | 0 | 0 | 0 | 0 | 0 | 0 | 0 | 0.8781726 | 0 | 0 | 0 | 0 | 0 | 0 | 0 | 0 | 0 | 0 | 0 | 10.1021/acs.chemmater.6b01000 | yes |  | 0.04060914 | 24 |  | 24 | 65 | FALSE | [6 empty] | FAU |  |  | sodium aluminate, NaOH, Ludox AS-40 | Alfa Aesar, Aldrich, Aldrich | [24 empty] | FAU |  |  | 2016
18219 | 0.02538071 | 0.005076142 | 0 | 0.05076142 | 0 | 0 | 0 | 0 | 0 | 0 | 0 | 0 | 0 | 0 | 0 | 0 | 0 | 0 | 0 | 0 | 0 | 0 | 0 | 0 | 0 | 0 | 0 | 0 | 0 | 0 | 0 | 0 | 0 | 0 | 0 | 0 | 0 | 0 | 0 | 0.8781726 | 0 | 0 | 0 | 0 | 0 | 0 | 0 | 0 | 0 | 0 | 0 | 10.1021/acs.chemmater.6b01000 | yes |  | 0.04060914 | 24 |  | 168 | 65 | FALSE | [6 empty] | FAU |  |  | sodium aluminate, NaOH, Ludox AS-40 | Alfa Aesar, Aldrich, Aldrich | [24 empty] | FAU |  |  | 2016
18220 | 0.0128866 | 0.00257732 | 0 | 0.05154639 | 0 | 0 | 0 | 0 | 0 | 0 | 0 | 0 | 0 | 0 | 0 | 0 | 0 | 0 | 0 | 0 | 0 | 0 | 0 | 0 | 0 | 0 | 0 | 0 | 0 | 0 | 0 | 0 | 0 | 0 | 0 | 0 | 0 | 0 | 0 | 0.8917526 | 0 | 0 | 0 | 0 | 0 | 0 | 0 | 0 | 0 | 0 | 0 | 10.1021/acs.chemmater.6b01000 | yes |  | 0.04123711 | 24 |  | 2 | 65 | FALSE | [6 empty] | amorphous |  |  | sodium aluminate, NaOH, Ludox AS-40 | Alfa Aesar, Aldrich, Aldrich | [27 empty] | 2016
18221 | 0.0128866 | 0.00257732 | 0 | 0.05154639 | 0 | 0 | 0 | 0 | 0 | 0 | 0 | 0 | 0 | 0 | 0 | 0 | 0 | 0 | 0 | 0 | 0 | 0 | 0 | 0 | 0 | 0 | 0 | 0 | 0 | 0 | 0 | 0 | 0 | 0 | 0 | 0 | 0 | 0 | 0 | 0.8917526 | 0 | 0 | 0 | 0 | 0 | 0 | 0 | 0 | 0 | 0 | 0 | 10.1021/acs.chemmater.6b01000 | yes |  | 0.04123711 | 24 |  | 4 | 65 | FALSE | [6 empty] | amorphous |  |  | sodium aluminate, NaOH, Ludox AS-40 | Alfa Aesar, Aldrich, Aldrich | [27 empty] | 2016
18222 | 0.0128866 | 0.00257732 | 0 | 0.05154639 | 0 | 0 | 0 | 0 | 0 | 0 | 0 | 0 | 0 | 0 | 0 | 0 | 0 | 0 | 0 | 0 | 0 | 0 | 0 | 0 | 0 | 0 | 0 | 0 | 0 | 0 | 0 | 0 | 0 | 0 | 0 | 0 | 0 | 0 | 0 | 0.8917526 | 0 | 0 | 0 | 0 | 0 | 0 | 0 | 0 | 0 | 0 | 0 | 10.1021/acs.chemmater.6b01000 | yes |  | 0.04123711 | 24 |  | 6 | 65 | FALSE | [6 empty] | FAU |  |  | sodium aluminate, NaOH, Ludox AS-40 | Alfa Aesar, Aldrich, Aldrich | [24 empty] | FAU |  |  | 2016
18223 | 0.0128866 | 0.00257732 | 0 | 0.05154639 | 0 | 0 | 0 | 0 | 0 | 0 | 0 | 0 | 0 | 0 | 0 | 0 | 0 | 0 | 0 | 0 | 0 | 0 | 0 | 0 | 0 | 0 | 0 | 0 | 0 | 0 | 0 | 0 | 0 | 0 | 0 | 0 | 0 | 0 | 0 | 0.8917526 | 0 | 0 | 0 | 0 | 0 | 0 | 0 | 0 | 0 | 0 | 0 | 10.1021/acs.chemmater.6b01000 | yes |  | 0.04123711 | 24 |  | 12 | 65 | FALSE | [6 empty] | FAU |  |  | sodium aluminate, NaOH, Ludox AS-40 | Alfa Aesar, Aldrich, Aldrich | [24 empty] | FAU |  |  | 2016
18224 | 0.0128866 | 0.00257732 | 0 | 0.05154639 | 0 | 0 | 0 | 0 | 0 | 0 | 0 | 0 | 0 | 0 | 0 | 0 | 0 | 0 | 0 | 0 | 0 | 0 | 0 | 0 | 0 | 0 | 0 | 0 | 0 | 0 | 0 | 0 | 0 | 0 | 0 | 0 | 0 | 0 | 0 | 0.8917526 | 0 | 0 | 0 | 0 | 0 | 0 | 0 | 0 | 0 | 0 | 0 | 10.1021/acs.chemmater.6b01000 | yes |  | 0.04123711 | 24 |  | 24 | 65 | FALSE | [6 empty] | FAU |  |  | sodium aluminate, NaOH, Ludox AS-40 | Alfa Aesar, Aldrich, Aldrich | [24 empty] | FAU |  |  | 2016
18225 | 0.0128866 | 0.00257732 | 0 | 0.05154639 | 0 | 0 | 0 | 0 | 0 | 0 | 0 | 0 | 0 | 0 | 0 | 0 | 0 | 0 | 0 | 0 | 0 | 0 | 0 | 0 | 0 | 0 | 0 | 0 | 0 | 0 | 0 | 0 | 0 | 0 | 0 | 0 | 0 | 0 | 0 | 0.8917526 | 0 | 0 | 0 | 0 | 0 | 0 | 0 | 0 | 0 | 0 | 0 | 10.1021/acs.chemmater.6b01000 | yes |  | 0.04123711 | 24 |  | 168 | 65 | FALSE | [6 empty] | FAU |  |  | sodium aluminate, NaOH, Ludox AS-40 | Alfa Aesar, Aldrich, Aldrich | [24 empty] | FAU |  |  | 2016
18226 | 0.005202914 | 0.001040583 | 0 | 0.05202914 | 0 | 0 | 0 | 0 | 0 | 0 | 0 | 0 | 0 | 0 | 0 | 0 | 0 | 0 | 0 | 0 | 0 | 0 | 0 | 0 | 0 | 0 | 0 | 0 | 0 | 0 | 0 | 0 | 0 | 0 | 0 | 0 | 0 | 0 | 0 | 0.9001041 | 0 | 0 | 0 | 0 | 0 | 0 | 0 | 0 | 0 | 0 | 0 | 10.1021/acs.chemmater.6b01000 | yes |  | 0.04162331 | 24 |  | 2 | 65 | FALSE | [6 empty] | amorphous |  |  | sodium aluminate, NaOH, Ludox AS-40 | Alfa Aesar, Aldrich, Aldrich | [27 empty] | 2016
18227 | 0.005202914 | 0.001040583 | 0 | 0.05202914 | 0 | 0 | 0 | 0 | 0 | 0 | 0 | 0 | 0 | 0 | 0 | 0 | 0 | 0 | 0 | 0 | 0 | 0 | 0 | 0 | 0 | 0 | 0 | 0 | 0 | 0 | 0 | 0 | 0 | 0 | 0 | 0 | 0 | 0 | 0 | 0.9001041 | 0 | 0 | 0 | 0 | 0 | 0 | 0 | 0 | 0 | 0 | 0 | 10.1021/acs.chemmater.6b01000 | yes |  | 0.04162331 | 24 |  | 4 | 65 | FALSE | [6 empty] | FAU |  |  | sodium aluminate, NaOH, Ludox AS-40 | Alfa Aesar, Aldrich, Aldrich | [24 empty] | FAU |  |  | 2016
18228 | 0.005202914 | 0.001040583 | 0 | 0.05202914 | 0 | 0 | 0 | 0 | 0 | 0 | 0 | 0 | 0 | 0 | 0 | 0 | 0 | 0 | 0 | 0 | 0 | 0 | 0 | 0 | 0 | 0 | 0 | 0 | 0 | 0 | 0 | 0 | 0 | 0 | 0 | 0 | 0 | 0 | 0 | 0.9001041 | 0 | 0 | 0 | 0 | 0 | 0 | 0 | 0 | 0 | 0 | 0 | 10.1021/acs.chemmater.6b01000 | yes |  | 0.04162331 | 24 |  | 6 | 65 | FALSE | [6 empty] | FAU |  |  | sodium aluminate, NaOH, Ludox AS-40 | Alfa Aesar, Aldrich, Aldrich | [24 empty] | FAU |  |  | 2016
18229 | 0.005202914 | 0.001040583 | 0 | 0.05202914 | 0 | 0 | 0 | 0 | 0 | 0 | 0 | 0 | 0 | 0 | 0 | 0 | 0 | 0 | 0 | 0 | 0 | 0 | 0 | 0 | 0 | 0 | 0 | 0 | 0 | 0 | 0 | 0 | 0 | 0 | 0 | 0 | 0 | 0 | 0 | 0.9001041 | 0 | 0 | 0 | 0 | 0 | 0 | 0 | 0 | 0 | 0 | 0 | 10.1021/acs.chemmater.6b01000 | yes |  | 0.04162331 | 24 |  | 12 | 65 | FALSE | [6 empty] | FAU |  |  | sodium aluminate, NaOH, Ludox AS-40 | Alfa Aesar, Aldrich, Aldrich | [24 empty] | FAU |  |  | 2016
18230 | 0.005202914 | 0.001040583 | 0 | 0.05202914 | 0 | 0 | 0 | 0 | 0 | 0 | 0 | 0 | 0 | 0 | 0 | 0 | 0 | 0 | 0 | 0 | 0 | 0 | 0 | 0 | 0 | 0 | 0 | 0 | 0 | 0 | 0 | 0 | 0 | 0 | 0 | 0 | 0 | 0 | 0 | 0.9001041 | 0 | 0 | 0 | 0 | 0 | 0 | 0 | 0 | 0 | 0 | 0 | 10.1021/acs.chemmater.6b01000 | yes |  | 0.04162331 | 24 |  | 24 | 65 | FALSE | [6 empty] | FAU |  |  | sodium aluminate, NaOH, Ludox AS-40 | Alfa Aesar, Aldrich, Aldrich | [24 empty] | FAU |  |  | 2016
18231 | 0.005202914 | 0.001040583 | 0 | 0.05202914 | 0 | 0 | 0 | 0 | 0 | 0 | 0 | 0 | 0 | 0 | 0 | 0 | 0 | 0 | 0 | 0 | 0 | 0 | 0 | 0 | 0 | 0 | 0 | 0 | 0 | 0 | 0 | 0 | 0 | 0 | 0 | 0 | 0 | 0 | 0 | 0.9001041 | 0 | 0 | 0 | 0 | 0 | 0 | 0 | 0 | 0 | 0 | 0 | 10.1021/acs.chemmater.6b01000 | yes | 0 | 0.04162331 | 24 |  | 168 | 65 | FALSE |  | 0 | 0 |  |  |  | FAU |  |  | sodium aluminate, NaOH, Ludox AS-40 | Alfa Aesar, Aldrich, Aldrich | 0 | 0 | 0 | 0 | 0 | 0 | 0 | 0 |  | Nucleation of FAU and LTA Zeolites from Heterogeneous Aluminosilicate Precursors | ['molecular level details regarding', 'silicate precursors remain elusive', 'numerous zeolite syntheses involve'] | ['molar compositions x sio2', 'beckman coulter avanti j', 'room temperature overnight prior'] | [12 empty] | FAU |  |  | 2016
18232
18233 | 0.03164056 | 0.0001582028 | 0 | 0 | 0 | 0 | 0 | 0 | 0 | 0 | 0 | 0 | 0 | 0 | 0 | 0 | 0 | 0 | 0 | 0 | 0 | 0 | 0 | 0 | 0 | 0 | 0 | 0 | 0 | 0 | 0 | 0 | 0 | 0 | 0 | 0 | 0 | 0 | 0 | 0.9492169 | 0 | 0.009492169 | 0 | 0 | 0 | 0 | 0 | 0 | 0 | 0 | 0 | 10.1021/acs.iecr.6b01140 | yes | 0 | 0.009492169 | 5 | 0 | 48 | 180 |  |  | 180 | 0 | Tetrapropylammonium |  |  | ZSM-5 |  |  | Na2Si2O3, NaAlO2 |  | 0 | 0 | 0 | 0 | 0 | 0 | 0 | 0 |  | Hierarchical ZSM‑5 Zeolite Synthesized by an Ultrasound-Assisted Method as a Long-Life Catalyst for Dehydration of Glycerol to Acrolein | ['hardly removed graphitic carbon', 'abundant accessible acid sites', 'coke preferentially form inside'] | ['precipitated crystals thus obtained', 'na +- type zsm', 'h +- type zsm'] | ['tetrapropylazanium', 'Tetrapropylammonium', '13010-31-6', 'ZINC01669523', '1-Propanaminium, N,N,N-tripropyl-', 'InChI=1/C12H28N/c1-5-9-13(10-6-2,11-7-3)12-8-4/h5-12H2,1-4H3/q+', 'Tetrapropylammonium', 'Tetrapropylamine'] |  |  | tetrapropylazanium |  |  | CCC[N+](CCC)(CCC)CCC |  |  | C12H28N |  |  | MFI |  |  | 2016
18234
18235
18236 | 0.001863354 | 0.01055901 | 0.01242236 | 0 | 0 | 0 | 0 | 0 | 0 | 0 | 0 | 0 | 0 | 0 | 0 | 0 | 0 | 0 | 0 | 0 | 0 | 0 | 0 | 0 | 0 | 0 | 0 | 0 | 0 | 0 | 0 | 0 | 0 | 0 | 0 | 0 | 0 | 0 | 0 | 0.9627329 | 0 | 0.01242236 | 0 | 0 | 0 | 0 | 0 | 0 | 0 | 0 | 0 | 10.1021/acs.iecr.6b02034 | yes |  | 0 |  |  | 6 | 330 |  |  |  |  | tetraethylammonium |  |  | SAPO-34 | [7 empty] | 1 |  |  | 604 | [5 empty] | ['tetraethylazanium', 'Tetraethylammonium', '4-04-00-00331 (Beilstein Handbook Reference)', 'AMMONIUM, TETRAETHYL-', 'BRN 1738225', 'Ethanaminium, N,N,N-triethyl- (9CI)', 'N,N,N-Triethylethanaminium', 'Tetraetilammonio [Italian]', 'Tetramon', 'Tetrylammonium', 'ZINC00896981', 'Lopac-T-2265', 'CHEBI:44296', 'NEt4(+)', '[NEt4](+)', 'Ammonium, tetraethyl-, dodeca-.mu.-chlorohexachlorohexatantalate(2-)(2:1), octahedro-', 'Ethanaminium, N,N,N-triethyl-, dodeca-.mu.-chlorohexachlorohexatantalate(2-) octahedro (2:1)', 'NSC156315', 'nchembio874-comp2', 'NCGC00016008-01', 'NET', 'tetraethylazanium', 'InChI=1/C8H20N/c1-5-9(6-2,7-3)8-4/h5-8H2,1-4H3/q+', 'C07512', 'Tetraethylammonium', 'E4N', 'TETRAETHYLAMMONIUM ION'] |  |  | tetraethylazanium |  |  | CC[N+](CC)(CC)CC |  |  | C8H20N |  |  | CHA |  |  | 2016
18237 | 0.02162162 | 0.001081081 | 0 | 0.004324324 | 0 | 0 | 0 | 0 | 0 | 0 | 0 | 0 | 0 | 0 | 0 | 0 | 0 | 0 | 0 | 0 | 0 | 0 | 0 | 0 | 0 | 0 | 0 | 0 | 0 | 0 | 0 | 0 | 0 | 0 | 0 | 0 | 0 | 0 | 0 | 0.9513514 | 0 | 0.008648649 | 0 | 0 | 0 | 0 | 0 | 0 | 0 | 0 | 0 | 10.1021/acs.iecr.6b02034 | yes | 0 | 0.01297297 | 0 | 0 | 96 | 160 |  |  | 0 | 0 | N,N,N-trimethyl-1-adamantammonium |  |  | SSZ-13 |  |  | Al(OH)3, NaOH, Ludox TM-40 | Aldrich, Aldrich, Aldrich | 0 | 0 | 0 | 0 | 0 | 0 | 0 | 0 |  | Adsorption of CO2, CH4, C3H8, and H2O in SSZ-13, SAPO-34, and T‑Type Zeolites | ['co2c3h8 mixtures equilibrated quickly', 'c3h8 displaced adsorbed co2', 'c3h8 decreased co2 permeances'] | ['604 +- 15 m2g', '466 +- 10 m2g', '41 wt %; na2o'] | ['1-adamantyl-trimethylazanium', '1-adamantyl-trimethyl-ammonium', '1-adamantyl-trimethylammonium', '1-adamantyl-trimethyl-azanium', 'Adamantan-1-yl-trimethyl-ammonium', 'BAS 00109379', 'Oprea1_162065', 'Oprea1_825759', 'ZINC05002989', 'AIDS-211740', 'AIDS211740', 'Tricyclo[3.3.1.1]decan-1-aminium, N,N,N-trimethyl-'] |  |  | 1-adamantyl-trimethylazanium |  |  | C[N+](C)(C)C12CC3CC(CC(C3)C1)C2 |  |  | C13H24N |  |  | CHA |  |  | 2016
18238
18239
18240 | 0 | 0.009968102 | 0.0314992 | 0 | 0 | 0 | 0 | 0 | 0 | 0 | 0 | 0 | 0 | 0 | 0 | 0 | 0 | 0 | 0 | 0 | 0 | 0 | 0 | 0 | 0 | 0 | 0 | 0 | 0 | 0 | 0 | 0 | 0 | 0 | 0 | 0 | 0 | 0 | 0 | 0.9270335 | 0 | 0.0314992 | 0 | 0 | 0 | 0 | 0 | 0 | 0 | 0 | 0 | 10.1021/acs.iecr.7b00853 | yes | 0 | 0 | 24 | 0 | 72 | 200 |  |  | 45 | 0 | tetraethylammonium |  |  | AlPO-18 |  |  | AIP, H3PO4 | Aldrich, Aldrich | 0 | 0 | 0 | 0 | 0 | 0 | 0 | 0 |  | Highly Permeable AlPO-18 Membranes for N2CH4 Separation | ['separate n2ch4 gas mixtures', 'ideal adsorbed solution theory', 'gas mixture separation data'] | ['experimental column breakthrough measurements', '99 %), deionized water', '5 cm diameter column'] | ['tetraethylazanium', 'Tetraethylammonium', '4-04-00-00331 (Beilstein Handbook Reference)', 'AMMONIUM, TETRAETHYL-', 'BRN 1738225', 'Ethanaminium, N,N,N-triethyl- (9CI)', 'N,N,N-Triethylethanaminium', 'Tetraetilammonio [Italian]', 'Tetramon', 'Tetrylammonium', 'ZINC00896981', 'Lopac-T-2265', 'CHEBI:44296', 'NEt4(+)', '[NEt4](+)', 'Ammonium, tetraethyl-, dodeca-.mu.-chlorohexachlorohexatantalate(2-)(2:1), octahedro-', 'Ethanaminium, N,N,N-triethyl-, dodeca-.mu.-chlorohexachlorohexatantalate(2-) octahedro (2:1)', 'NSC156315', 'nchembio874-comp2', 'NCGC00016008-01', 'NET', 'tetraethylazanium', 'InChI=1/C8H20N/c1-5-9(6-2,7-3)8-4/h5-8H2,1-4H3/q+', 'C07512', 'Tetraethylammonium', 'E4N', 'TETRAETHYLAMMONIUM ION'] |  |  | tetraethylazanium |  |  | CC[N+](CC)(CC)CC |  |  | C8H20N |  |  | AEI |  |  | 2017
18241
18242
18243
18244
18245 | 0.02406507 | 0.001203254 | 0 | 0.00673822 | 0 | 0 | 0 | 0 | 0 | 0 | 0 | 0 | 0 | 0 | 0 | 0 | 0 | 0 | 0 | 0 | 0 | 0 | 0 | 0 | 0 | 0 | 0 | 0 | 0 | 0 | 0 | 0 | 0 | 0 | 0 | 0 | 0 | 0 | 0 | 0.9626029 | 0 | 0 | 0 | 0 | 0 | 0 | 0 | 0 | 0 | 0 | 0 | 10.1021/acs.iecr.7b02531 | yes | 0.01 | 0.005390576 | 4 | 70 | 48 | 170 |  | ZSM-5 | 0 | 0 |  |  |  | ZSM-5 |  |  | kaolin, water glass |  | 0 | 0 | 0 | 0 | 0 | 0 | 0 | 0 |  | Template-Free Synthesis and Catalytic Applications of Microporous and Hierarchical ZSM‑5 Zeolites from Natural Aluminosilicate Minerals | ['demonstrate superior catalytic activity', 'construct mesopores without using', 'raw material utilization efficiency'] | ['starting material without using', 'prepare model hydroisomerization catalysts', 'natural kaolin containing 50'] | [12 empty] | MFI |  |  | 2017
18246
18247 | 0.02346316 | 0.0004692633 | 0 | 0.0140779 | 0 | 0 | 0 | 0 | 0 | 0 | 0 | 0 | 0 | 0 | 0 | 0 | 0 | 0 | 0 | 0 | 0 | 0 | 0 | 0 | 0 | 0 | 0 | 0 | 0 | 0 | 0 | 0 | 0 | 0 | 0 | 0 | 0 | 0 | 0 | 0.9385265 | 0 | 0.004692633 | 0 | 0 | 0 | 0 | 0 | 0 | 0 | 0 | 0 | 10.1021/acs.jpcc.5b10052 | yes |  | 0.01877053 | 4 | 60 | 120 | 150 | TRUE |  | 45 |  | tetrapropylammonium |  |  | ZSM-5 |  |  | NaOH, Al2(SO4)3, sulfuric acid, TEOS | Riedel, Recapur, Aldrich, Aldrich | [12 empty] | ['tetrapropylazanium', 'Tetrapropylammonium', '13010-31-6', 'ZINC01669523', '1-Propanaminium, N,N,N-tripropyl-', 'InChI=1/C12H28N/c1-5-9-13(10-6-2,11-7-3)12-8-4/h5-12H2,1-4H3/q+', 'Tetrapropylammonium', 'Tetrapropylamine'] |  |  | tetrapropylazanium |  |  | CCC[N+](CCC)(CCC)CCC |  |  | C12H28N |  |  | MFI |  |  | 2016
18248 | 0.1070114 | 0.007062751 | 0 | 0 | 0 | 0 | 0 | 0 | 0 | 0 | 0 | 0.06493451 | 0 | 0 | 0 | 0 | 0 | 0 | 0 | 0 | 0 | 0 | 0 | 0 | 0 | 0 | 0 | 0 | 0 | 0 | 0 | 0 | 0 | 0 | 0 | 0 | 0 | 0 | 0 | 0.7561425 | 0 | 0.0648489 | 0 | 0 | 0 | 0 | 0 | 0 | 0 | 0 | 0 | 10.1021/acs.jpcc.5b10052 | yes | 0 | 0 | 4 | 0 | 336 | 170 |  |  | 0 | 0 | tetraethylammonium |  |  | beta |  |  | aluminum powder, TEOS, HF | Fluka, Aldrich, Aldrich | 0 | 0 | 0 | 0 | 0 | 0 | 0 | 0 |  | New Generation of Zeolite Materials for Environmental Applications. | ['hierarchical nanoporous materials', 'hierarchical zeolites compared', 'hierarchical zeolites mfi'] | ['lined stainless steel autoclave', 'tetrapropylammonium hydroxide (( tpa', 'clear solution method following'] | ['tetraethylazanium', 'Tetraethylammonium', '4-04-00-00331 (Beilstein Handbook Reference)', 'AMMONIUM, TETRAETHYL-', 'BRN 1738225', 'Ethanaminium, N,N,N-triethyl- (9CI)', 'N,N,N-Triethylethanaminium', 'Tetraetilammonio [Italian]', 'Tetramon', 'Tetrylammonium', 'ZINC00896981', 'Lopac-T-2265', 'CHEBI:44296', 'NEt4(+)', '[NEt4](+)', 'Ammonium, tetraethyl-, dodeca-.mu.-chlorohexachlorohexatantalate(2-)(2:1), octahedro-', 'Ethanaminium, N,N,N-triethyl-, dodeca-.mu.-chlorohexachlorohexatantalate(2-) octahedro (2:1)', 'NSC156315', 'nchembio874-comp2', 'NCGC00016008-01', 'NET', 'tetraethylazanium', 'InChI=1/C8H20N/c1-5-9(6-2,7-3)8-4/h5-8H2,1-4H3/q+', 'C07512', 'Tetraethylammonium', 'E4N', 'TETRAETHYLAMMONIUM ION'] |  |  | tetraethylazanium |  |  | CC[N+](CC)(CC)CC |  |  | C8H20N |  |  | *BEA |  |  | 2016
18249
18250
18251
18252
18253
18254
18255
18256 | 0.04329004 | 0.004329004 | 0 | 0 | 0.04329004 | 0 | 0 | 0 | 0 | 0 | 0 | 0 | 0 | 0 | 0 | 0 | 0 | 0 | 0 | 0 | 0 | 0 | 0 | 0 | 0 | 0 | 0 | 0 | 0 | 0 | 0 | 0 | 0 | 0 | 0 | 0 | 0 | 0 | 0 | 0.8658009 | 0 | 0 | 0 | 0 | 0 | 0 | 0 | 0 | 0 | 0 | 0 | 10.1021/acs.jpcc.6b08045 | yes | 0 | 0.04329004 | 24 | 0 | 18 | 170 |  |  | 0 | 0 |  |  |  | LTL |  |  | Aluminum hydroxide, Ludox SM-30, KOH | Aldrich, Aldrich, Aldrich | 0 | 0 | 0 | 0 | 0 | 0 | 0 | 0 |  | Formation of Copper Nanoparticles in LTL Nanosized Zeolite: Kinetics Study | ['resolution transmission electron microscopy', 'ltl type nanosized zeolite', 'cu0 nanoparticles predominantly located'] | ['>= 85 %, pellets', '65 %, reagent grade', 'giving solutions containing 0'] | [12 empty] | LTL |  |  | 2016
18257
18258 | 0.1333333 | 0 | 0 | 0.01333333 | 0 | 0 | 0 | 0 | 0 | 0 | 0 | 0 | 0 | 0 | 0 | 0 | 0 | 0 | 0 | 0 | 0 | 0 | 0 | 0 | 0 | 0 | 0 | 0 | 0 | 0 | 0 | 0 | 0 | 0 | 0 | 0 | 0 | 0 | 0 | 0.7333333 | 0 | 0.05333333 | 0 | 0 | 0 | 0 | 0 | 0 | 0 | 0 | 0 | 10.1021/acsami.5b07996 | yes | 0 | 0.06666667 | 0 | 0 | 48 | 150 | FALSE |  | 0 | 0 | choline |  |  | HUS-2 |  |  | cabosil m5, NaOH | Cabot, high Purity | 0 | 0 | 0 | 0 | 0 | 0 | 0 | 0 |  | Design of Microporous Material HUS-10 with Tunable Hydrophilicity, Molecular Sieving, and CO2 Adsorption Ability Derived from Interlayer Silylation of Layered Silicate HUS‑2 | ['actual molecular sieving ability', 'hydrophilic adsorption could also', 'co2n2 adsorption ratios relative'] | ['one methyl group remained', 'lined stainless steel vessel', 'one hydroxyl group formed'] | ['2-hydroxyethyl-trimethylazanium', '2-hydroxyethyl-trimethyl-ammonium', '2-hydroxyethyl-trimethylammonium', '2-hydroxyethyl-trimethyl-azanium', '139741-81-4', '62-49-7', 'KBio1_000107', 'CHT', 'Lopac0_000180', 'DivK1c_000107', 'KBio2_003306', 'NINDS_000107', 'ZINC03079337', 'Spectrum5_001579', 'SPBio_001975', '(beta-hydroxyethyl)trimethylammonium', 'Choline (8CI)', 'CHEBI:15354', 'N,N,N-trimethylethanol-ammonium', 'Bilineurine', '3-04-00-00651 (Beilstein Handbook Reference)', 'AI3-24208', 'InChI=1/C5H14NO/c1-6(2,3)4-5-7/h7H,4-5H2,1-3H3/q+', 'Lopac-C-1754', 'NCGC00015219-01', 'KBio2_005874', '(2-Hydroxyethyl)trimethylammonium', '2-Hydroxy-N,N,N-trimethylethanaminium', 'CHOLINE', 'C00114', 'BRN 1736748', 'CCRIS 5847', 'Choline cation', 'Choline ion', 'Cholinum', 'EINECS 200-535-1', 'Ethanaminium, 2-hydroxy-N,N,N-trimethyl-', 'C4917_SIGMA', 'Choline-(methyl-14C) chloride', 'KBioSS_000738', 'Spectrum_000258', 'IDI1_000107', 'Spectrum4_000867', 'KBioGR_001533', 'KBio2_000738', '2-Hydroxy-N,N,N-trimethylammonium chloride', '67-48-1(CHLORIDE SALT)', 'AIDS-018923', 'AIDS018923', 'Spectrum2_001938', 'Ethanaminium, 2-hydroxy-N,N,N-trimethyl- (9CI)'] |  |  | 2-hydroxyethyl-trimethylazanium |  |  | C[N+](C)(C)CCO |  |  | C5H14NO | [5 empty] | 2015
18259
18260
18261
18262 | 0.01635697 | 0.002175478 | 0 | 0 | 0 | 0 | 0 | 0 | 0 | 0 | 0 | 0 | 0 | 0 | 0 | 0 | 0 | 0 | 0 | 0 | 0 | 0 | 0 | 0 | 0 | 0 | 0 | 0 | 4.907092e-05 | 0 | 0 | 0 | 0 | 0 | 0 | 0 | 0 | 0 | 0 | 0.9814185 | 0 | 0 | 0 | 0 | 0 | 0 | 0 | 0 | 0 | 0 | 0 | 10.1021/acsami.6b07675 | yes |  | 0 | 20 |  |  | 180 | FALSE | [6 empty] | MOR |  |  | TEOS, aluminum sulfate, copper(II) acetate | , Xilong, Aladdin | [24 empty] | MOR |  |  | 2016
18263 | 0.01635564 | 0.0021753 | 0 | 0 | 0 | 0 | 0 | 0 | 0 | 0 | 0 | 0 | 0 | 0 | 0 | 0 | 0 | 0 | 0 | 0 | 0 | 0 | 0 | 0 | 0 | 0 | 0 | 0 | 0.0001308451 | 0 | 0 | 0 | 0 | 0 | 0 | 0 | 0 | 0 | 0 | 0.9813382 | 0 | 0 | 0 | 0 | 0 | 0 | 0 | 0 | 0 | 0 | 0 | 10.1021/acsami.6b07675 | yes |  | 0 | 20 |  |  | 180 | FALSE | [6 empty] | MOR |  |  | TEOS, aluminum sulfate, copper(II) acetate | , Xilong, Aladdin | [24 empty] | MOR |  |  | 2016
18264 | 0.01635376 | 0.002175051 | 0 | 0 | 0 | 0 | 0 | 0 | 0 | 0 | 0 | 0 | 0 | 0 | 0 | 0 | 0 | 0 | 0 | 0 | 0 | 0 | 0 | 0 | 0 | 0 | 0 | 0 | 0.0002453065 | 0 | 0 | 0 | 0 | 0 | 0 | 0 | 0 | 0 | 0 | 0.9812259 | 0 | 0 | 0 | 0 | 0 | 0 | 0 | 0 | 0 | 0 | 0 | 10.1021/acsami.6b07675 | yes | 0 | 0 | 20 | 0 | 0 | 180 | FALSE |  | 0 | 0 |  |  |  | MOR |  |  | TEOS, aluminum sulfate, copper(II) acetate | , Xilong, Aladdin | 0 | 0 | 0 | 0 | 0 | 0 | 0 | 0 |  | One-Pot Template-Free Synthesis of Cu–MOR Zeolite toward Efficient Catalyst Support for Aerobic Oxidation of 5‑Hydroxymethylfurfural under Ambient Pressure | ['robust support toward well', 'guest v sites accounted', 'activity relationship analysis indicated'] | ['lined stainless steel autoclave', 'loading amount 10 wt', 'incipient wetness impregnation'] | [12 empty] | MOR |  |  | 2016
18265
18266
18267
18268
18269
18270
18271
18272
18273
18274 | 0.01929757 | 0.0003859514 | 0 | 0 | 0 | 0 | 0 | 0 | 0 | 0 | 0 | 0 | 0 | 0 | 0 | 0 | 0 | 0 | 0 | 0 | 0 | 0 | 0 | 0 | 0 | 0 | 0 | 0 | 0 | 0 | 0 | 0 | 0 | 0 | 0 | 0 | 0 | 0 | 0 | 0.9648784 | 0 | 0.007719027 | 0 | 0 | 0 | 0 | 0 | 0 | 0 | 0 | 0 | 10.1021/acsami.7b02738 | yes | 0 | 0.007719027 | 24 |  | 120 | 200 |  |  | 100 | 0 | tetrapropylammonium |  |  | ZSM-5 |  |  | TEOS, ANI |  | 0 | 0 | 0 | 0 | 0 | 0 | 0 | 0 |  | Synthesis of Chainlike ZSM‑5 Zeolites: Determination of Synthesis Parameters, Mechanism of Chainlike Morphology Formation, and Their Performance in Selective Adsorption of Xylene Isomers | ['extra organic additives except', 'get desired morphology due', 'get zeolite materials'] | ['van der waals force', 'lined stainless steel autoclave', 'imperfectly oriented attachment due'] | ['tetrapropylazanium', 'Tetrapropylammonium', '13010-31-6', 'ZINC01669523', '1-Propanaminium, N,N,N-tripropyl-', 'InChI=1/C12H28N/c1-5-9-13(10-6-2,11-7-3)12-8-4/h5-12H2,1-4H3/q+', 'Tetrapropylammonium', 'Tetrapropylamine'] |  |  | tetrapropylazanium |  |  | CCC[N+](CCC)(CCC)CCC |  |  | C12H28N |  |  | MFI |  |  | 2017
18275
18276
18277
18278
18279
18280
18281
18282
18283
18284
18285
18286
18287
18288
18289 | 0.01886792 | 0 | 0 | 0 | 0 | 0 | 0 | 0 | 0 | 0 | 0 | 0 | 0.01257862 | 0 | 0 | 0 | 0 | 0 | 0 | 0 | 0 | 0 | 0 | 0 | 0 | 0 | 0 | 0 | 0 | 0 | 0 | 0 | 0 | 0 | 0 | 0 | 0 | 0 | 0 | 0.9433962 | 0 | 0.01257862 | 0 | 0 | 0 | 0 | 0 | 0 | 0 | 0 | 0 | 10.1021/acscatal.9b00950 | yes |  | 0.01257862 |  |  | 168 | 175 | TRUE |  | 25 |  | (6R,10S)-6,10-dimethyl-5-azoniaspiro[4,5]decane |  |  | UTL |  |  | GeO2, cabosil M5 | Aldrich, Supelco | [12 empty] | (6R,10S)-6,10-dimethyl-5-azoniaspiro[4.5]decane |  |  | (6R,10S)-6,10-dimethyl-5-azoniaspiro[4.5]decane |  |  | C[C@H]1CCC[C@@H](C)[N+]12CCCC2 |  |  | C11H22N |  |  | UTL |  |  | 2019
18290 | 0.02515723 | 0 | 0 | 0 | 0 | 0 | 0 | 0 | 0 | 0 | 0 | 0 | 0.006289308 | 0 | 0 | 0 | 0 | 0 | 0 | 0 | 0 | 0 | 0 | 0 | 0 | 0 | 0 | 0 | 0 | 0 | 0 | 0 | 0 | 0 | 0 | 0 | 0 | 0 | 0 | 0.9433962 | 0 | 0.01257862 | 0 | 0 | 0 | 0 | 0 | 0 | 0 | 0 | 0 | 10.1021/acscatal.9b00950 | yes |  | 0.01257862 |  |  | 168 | 175 | TRUE |  | 25 |  | (6R,10S)-6,10-dimethyl-5-azoniaspiro[4,5]decane |  |  | UTL |  |  | GeO2, cabosil M5 | Aldrich, Supelco | [12 empty] | (6R,10S)-6,10-dimethyl-5-azoniaspiro[4.5]decane |  |  | (6R,10S)-6,10-dimethyl-5-azoniaspiro[4.5]decane |  |  | C[C@H]1CCC[C@@H](C)[N+]12CCCC2 |  |  | C11H22N |  |  | UTL |  |  | 2019
18291 | 0.024625 | 0.000375 | 0 | 0 | 0 | 0 | 0 | 0 | 0 | 0 | 0 | 0 | 0.0125 | 0 | 0 | 0 | 0 | 0 | 0 | 0 | 0 | 0 | 0 | 0 | 0 | 0 | 0 | 0 | 0 | 0 | 0 | 0 | 0 | 0 | 0 | 0 | 0 | 0 | 0 | 0.9375 | 0 | 0.0125 | 0 | 0 | 0 | 0 | 0 | 0 | 0 | 0 | 0 | 10.1021/acscatal.9b00950 | yes | 0 | 0.0125 | 0 | 0 | 168 | 175 | TRUE |  | 25 | 0 | 7-ethyl-6-azoniaspiro[5.5]undecane |  |  | UTL |  |  | GeO2, cabosil M5, Al(OH)3 | Aldrich, Supelco, Aldrich | 0 | 0 | 0 | 0 | 0 | 0 | 0 | 0 |  | Isoreticular UTL-Derived Zeolites as Model Materials for Probing Pore SizeâActivity Relationship | ['diethyl ether transformation evidenced', 'optimize existing catalytic processes', 'prepared isoreticular alaipc zeolites'] | ['synthesize alaipc zeolites according', 'germanosilicate utl zeolite', 'containing utl sample'] | [6 empty] | CCC1CCCC[N+]12CCCCC2 |  |  | C12H24N |  |  | UTL |  |  | 2019
18292
18293
18294
18295
18296
18297
18298
18299
18300
18301
18302
18303
18304
18305
18306
18307 | 0.1043841 | 0 | 0 | 0 | 0 | 0 | 0 | 0 | 0 | 0 | 0 | 0.05636743 | 0 | 0 | 0 | 0 | 0 | 0 | 0 | 0 | 0 | 0 | 0 | 0 | 0 | 0 | 0 | 0 | 0 | 0 | 0 | 0 | 0 | 0 | 0 | 0 | 0 | 0 | 0 | 0.782881 | 0 | 0.05636743 | 0 | 0 | 0 | 0 | 0 | 0 | 0 | 0 | 0 | 10.1021/acssuschemeng.8b00177 | yes |  | 0 |  |  | 3 | 140 |  | beta |  |  | tetraethylammonium |  |  | amorphous |  |  | TEOS, HF | [13 empty] | ['tetraethylazanium', 'Tetraethylammonium', '4-04-00-00331 (Beilstein Handbook Reference)', 'AMMONIUM, TETRAETHYL-', 'BRN 1738225', 'Ethanaminium, N,N,N-triethyl- (9CI)', 'N,N,N-Triethylethanaminium', 'Tetraetilammonio [Italian]', 'Tetramon', 'Tetrylammonium', 'ZINC00896981', 'Lopac-T-2265', 'CHEBI:44296', 'NEt4(+)', '[NEt4](+)', 'Ammonium, tetraethyl-, dodeca-.mu.-chlorohexachlorohexatantalate(2-)(2:1), octahedro-', 'Ethanaminium, N,N,N-triethyl-, dodeca-.mu.-chlorohexachlorohexatantalate(2-) octahedro (2:1)', 'NSC156315', 'nchembio874-comp2', 'NCGC00016008-01', 'NET', 'tetraethylazanium', 'InChI=1/C8H20N/c1-5-9(6-2,7-3)8-4/h5-8H2,1-4H3/q+', 'C07512', 'Tetraethylammonium', 'E4N', 'TETRAETHYLAMMONIUM ION'] |  |  | tetraethylazanium |  |  | CC[N+](CC)(CC)CC |  |  | C8H20N | [5 empty] | 2018
18308 | 0.1043841 | 0 | 0 | 0 | 0 | 0 | 0 | 0 | 0 | 0 | 0 | 0.05636743 | 0 | 0 | 0 | 0 | 0 | 0 | 0 | 0 | 0 | 0 | 0 | 0 | 0 | 0 | 0 | 0 | 0 | 0 | 0 | 0 | 0 | 0 | 0 | 0 | 0 | 0 | 0 | 0.782881 | 0 | 0.05636743 | 0 | 0 | 0 | 0 | 0 | 0 | 0 | 0 | 0 | 10.1021/acssuschemeng.8b00177 | yes |  | 0 |  |  | 4 | 140 |  | beta |  |  | tetraethylammonium |  |  | amorphous | beta |  | TEOS, HF | [13 empty] | ['tetraethylazanium', 'Tetraethylammonium', '4-04-00-00331 (Beilstein Handbook Reference)', 'AMMONIUM, TETRAETHYL-', 'BRN 1738225', 'Ethanaminium, N,N,N-triethyl- (9CI)', 'N,N,N-Triethylethanaminium', 'Tetraetilammonio [Italian]', 'Tetramon', 'Tetrylammonium', 'ZINC00896981', 'Lopac-T-2265', 'CHEBI:44296', 'NEt4(+)', '[NEt4](+)', 'Ammonium, tetraethyl-, dodeca-.mu.-chlorohexachlorohexatantalate(2-)(2:1), octahedro-', 'Ethanaminium, N,N,N-triethyl-, dodeca-.mu.-chlorohexachlorohexatantalate(2-) octahedro (2:1)', 'NSC156315', 'nchembio874-comp2', 'NCGC00016008-01', 'NET', 'tetraethylazanium', 'InChI=1/C8H20N/c1-5-9(6-2,7-3)8-4/h5-8H2,1-4H3/q+', 'C07512', 'Tetraethylammonium', 'E4N', 'TETRAETHYLAMMONIUM ION'] |  |  | tetraethylazanium |  |  | CC[N+](CC)(CC)CC |  |  | C8H20N |  |  |  | *BEA |  | 2018
18309 | 0.1043841 | 0 | 0 | 0 | 0 | 0 | 0 | 0 | 0 | 0 | 0 | 0.05636743 | 0 | 0 | 0 | 0 | 0 | 0 | 0 | 0 | 0 | 0 | 0 | 0 | 0 | 0 | 0 | 0 | 0 | 0 | 0 | 0 | 0 | 0 | 0 | 0 | 0 | 0 | 0 | 0.782881 | 0 | 0.05636743 | 0 | 0 | 0 | 0 | 0 | 0 | 0 | 0 | 0 | 10.1021/acssuschemeng.8b00177 | yes |  | 0 |  |  | 6 | 140 |  | beta |  |  | tetraethylammonium |  |  | amorphous | beta |  | TEOS, HF | [13 empty] | ['tetraethylazanium', 'Tetraethylammonium', '4-04-00-00331 (Beilstein Handbook Reference)', 'AMMONIUM, TETRAETHYL-', 'BRN 1738225', 'Ethanaminium, N,N,N-triethyl- (9CI)', 'N,N,N-Triethylethanaminium', 'Tetraetilammonio [Italian]', 'Tetramon', 'Tetrylammonium', 'ZINC00896981', 'Lopac-T-2265', 'CHEBI:44296', 'NEt4(+)', '[NEt4](+)', 'Ammonium, tetraethyl-, dodeca-.mu.-chlorohexachlorohexatantalate(2-)(2:1), octahedro-', 'Ethanaminium, N,N,N-triethyl-, dodeca-.mu.-chlorohexachlorohexatantalate(2-) octahedro (2:1)', 'NSC156315', 'nchembio874-comp2', 'NCGC00016008-01', 'NET', 'tetraethylazanium', 'InChI=1/C8H20N/c1-5-9(6-2,7-3)8-4/h5-8H2,1-4H3/q+', 'C07512', 'Tetraethylammonium', 'E4N', 'TETRAETHYLAMMONIUM ION'] |  |  | tetraethylazanium |  |  | CC[N+](CC)(CC)CC |  |  | C8H20N |  |  |  | *BEA |  | 2018
18310 | 0.1043841 | 0 | 0 | 0 | 0 | 0 | 0 | 0 | 0 | 0 | 0 | 0.05636743 | 0 | 0 | 0 | 0 | 0 | 0 | 0 | 0 | 0 | 0 | 0 | 0 | 0 | 0 | 0 | 0 | 0 | 0 | 0 | 0 | 0 | 0 | 0 | 0 | 0 | 0 | 0 | 0.782881 | 0 | 0.05636743 | 0 | 0 | 0 | 0 | 0 | 0 | 0 | 0 | 0 | 10.1021/acssuschemeng.8b00177 | yes |  | 0 |  |  | 9 | 140 |  | beta |  |  | tetraethylammonium |  |  | beta | amorphous |  | TEOS, HF | [13 empty] | ['tetraethylazanium', 'Tetraethylammonium', '4-04-00-00331 (Beilstein Handbook Reference)', 'AMMONIUM, TETRAETHYL-', 'BRN 1738225', 'Ethanaminium, N,N,N-triethyl- (9CI)', 'N,N,N-Triethylethanaminium', 'Tetraetilammonio [Italian]', 'Tetramon', 'Tetrylammonium', 'ZINC00896981', 'Lopac-T-2265', 'CHEBI:44296', 'NEt4(+)', '[NEt4](+)', 'Ammonium, tetraethyl-, dodeca-.mu.-chlorohexachlorohexatantalate(2-)(2:1), octahedro-', 'Ethanaminium, N,N,N-triethyl-, dodeca-.mu.-chlorohexachlorohexatantalate(2-) octahedro (2:1)', 'NSC156315', 'nchembio874-comp2', 'NCGC00016008-01', 'NET', 'tetraethylazanium', 'InChI=1/C8H20N/c1-5-9(6-2,7-3)8-4/h5-8H2,1-4H3/q+', 'C07512', 'Tetraethylammonium', 'E4N', 'TETRAETHYLAMMONIUM ION'] |  |  | tetraethylazanium |  |  | CC[N+](CC)(CC)CC |  |  | C8H20N |  |  | *BEA |  |  | 2018
18311 | 0.1043841 | 0 | 0 | 0 | 0 | 0 | 0 | 0 | 0 | 0 | 0 | 0.05636743 | 0 | 0 | 0 | 0 | 0 | 0 | 0 | 0 | 0 | 0 | 0 | 0 | 0 | 0 | 0 | 0 | 0 | 0 | 0 | 0 | 0 | 0 | 0 | 0 | 0 | 0 | 0 | 0.782881 | 0 | 0.05636743 | 0 | 0 | 0 | 0 | 0 | 0 | 0 | 0 | 0 | 10.1021/acssuschemeng.8b00177 | yes |  | 0 |  |  | 12 | 140 |  | beta |  |  | tetraethylammonium |  |  | beta |  |  | TEOS, HF | [13 empty] | ['tetraethylazanium', 'Tetraethylammonium', '4-04-00-00331 (Beilstein Handbook Reference)', 'AMMONIUM, TETRAETHYL-', 'BRN 1738225', 'Ethanaminium, N,N,N-triethyl- (9CI)', 'N,N,N-Triethylethanaminium', 'Tetraetilammonio [Italian]', 'Tetramon', 'Tetrylammonium', 'ZINC00896981', 'Lopac-T-2265', 'CHEBI:44296', 'NEt4(+)', '[NEt4](+)', 'Ammonium, tetraethyl-, dodeca-.mu.-chlorohexachlorohexatantalate(2-)(2:1), octahedro-', 'Ethanaminium, N,N,N-triethyl-, dodeca-.mu.-chlorohexachlorohexatantalate(2-) octahedro (2:1)', 'NSC156315', 'nchembio874-comp2', 'NCGC00016008-01', 'NET', 'tetraethylazanium', 'InChI=1/C8H20N/c1-5-9(6-2,7-3)8-4/h5-8H2,1-4H3/q+', 'C07512', 'Tetraethylammonium', 'E4N', 'TETRAETHYLAMMONIUM ION'] |  |  | tetraethylazanium |  |  | CC[N+](CC)(CC)CC |  |  | C8H20N |  |  | *BEA |  |  | 2018
18312 | 0.1043841 | 0 | 0 | 0 | 0 | 0 | 0 | 0 | 0 | 0 | 0 | 0.05636743 | 0 | 0 | 0 | 0 | 0 | 0 | 0 | 0 | 0 | 0 | 0 | 0 | 0 | 0 | 0 | 0 | 0 | 0 | 0 | 0 | 0 | 0 | 0 | 0 | 0 | 0 | 0 | 0.782881 | 0 | 0.05636743 | 0 | 0 | 0 | 0 | 0 | 0 | 0 | 0 | 0 | 10.1021/acssuschemeng.8b00177 | yes |  | 0 |  |  | 24 | 140 |  | beta |  |  | tetraethylammonium |  |  | beta |  |  | TEOS, HF | [13 empty] | ['tetraethylazanium', 'Tetraethylammonium', '4-04-00-00331 (Beilstein Handbook Reference)', 'AMMONIUM, TETRAETHYL-', 'BRN 1738225', 'Ethanaminium, N,N,N-triethyl- (9CI)', 'N,N,N-Triethylethanaminium', 'Tetraetilammonio [Italian]', 'Tetramon', 'Tetrylammonium', 'ZINC00896981', 'Lopac-T-2265', 'CHEBI:44296', 'NEt4(+)', '[NEt4](+)', 'Ammonium, tetraethyl-, dodeca-.mu.-chlorohexachlorohexatantalate(2-)(2:1), octahedro-', 'Ethanaminium, N,N,N-triethyl-, dodeca-.mu.-chlorohexachlorohexatantalate(2-) octahedro (2:1)', 'NSC156315', 'nchembio874-comp2', 'NCGC00016008-01', 'NET', 'tetraethylazanium', 'InChI=1/C8H20N/c1-5-9(6-2,7-3)8-4/h5-8H2,1-4H3/q+', 'C07512', 'Tetraethylammonium', 'E4N', 'TETRAETHYLAMMONIUM ION'] |  |  | tetraethylazanium |  |  | CC[N+](CC)(CC)CC |  |  | C8H20N |  |  | *BEA |  |  | 2018
18313 | 0.1043841 | 0 | 0 | 0 | 0 | 0 | 0 | 0 | 0 | 0 | 0 | 0.05636743 | 0 | 0 | 0 | 0 | 0 | 0 | 0 | 0 | 0 | 0 | 0 | 0 | 0 | 0 | 0 | 0 | 0 | 0 | 0 | 0 | 0 | 0 | 0 | 0 | 0 | 0 | 0 | 0.782881 | 0 | 0.05636743 | 0 | 0 | 0 | 0 | 0 | 0 | 0 | 0 | 0 | 10.1021/acssuschemeng.8b00177 | yes | 0 | 0 | 0 | 0 | 48 | 140 |  | beta | 0 | 0 | tetraethylammonium |  |  | beta |  |  | TEOS, HF |  | 0 | 0 | 0 | 0 | 0 | 0 | 0 | 0 |  | Synthesis of Sn-Containing Nanosized Beta Zeolite As Efficient Catalyst for Transformation of Glucose to Methyl Lactate | ['several methods including xrd', 'sn sites strongly depends', 'subsequent calcination procedure'] | ['deionized water three times', 'n sin al ratio', 'stainless steel autoclaves'] | ['tetraethylazanium', 'Tetraethylammonium', '4-04-00-00331 (Beilstein Handbook Reference)', 'AMMONIUM, TETRAETHYL-', 'BRN 1738225', 'Ethanaminium, N,N,N-triethyl- (9CI)', 'N,N,N-Triethylethanaminium', 'Tetraetilammonio [Italian]', 'Tetramon', 'Tetrylammonium', 'ZINC00896981', 'Lopac-T-2265', 'CHEBI:44296', 'NEt4(+)', '[NEt4](+)', 'Ammonium, tetraethyl-, dodeca-.mu.-chlorohexachlorohexatantalate(2-)(2:1), octahedro-', 'Ethanaminium, N,N,N-triethyl-, dodeca-.mu.-chlorohexachlorohexatantalate(2-) octahedro (2:1)', 'NSC156315', 'nchembio874-comp2', 'NCGC00016008-01', 'NET', 'tetraethylazanium', 'InChI=1/C8H20N/c1-5-9(6-2,7-3)8-4/h5-8H2,1-4H3/q+', 'C07512', 'Tetraethylammonium', 'E4N', 'TETRAETHYLAMMONIUM ION'] |  |  | tetraethylazanium |  |  | CC[N+](CC)(CC)CC |  |  | C8H20N |  |  | *BEA |  |  | 2018
18314
18315 | 0.1059883 | 0 | 0 | 0.01766472 | 0 | 0 | 0 | 0 | 0 | 0 | 0 | 0.01766472 | 0 | 0 | 0 | 0 | 0 | 0 | 0 | 0.0001766472 | 0 | 0 | 0 | 0 | 0 | 0 | 0 | 0 | 0 | 0 | 0 | 0 | 0 | 0 | 0 | 0 | 0 | 0 | 0 | 0.7949126 | 0 | 0.063593 | 0 | 0 | 0 | 0 | 0 | 0 | 0 | 0 | 0 | 10.1021/am507134g | yes |  | 0 | 2.5 |  | 288 | 140 |  |  |  |  | tetraethylammonium |  |  | amorphous |  |  | MnSO4, SiO2 powder, NaF | Tianjin, Shenyang | [12 empty] | ['tetraethylazanium', 'Tetraethylammonium', '4-04-00-00331 (Beilstein Handbook Reference)', 'AMMONIUM, TETRAETHYL-', 'BRN 1738225', 'Ethanaminium, N,N,N-triethyl- (9CI)', 'N,N,N-Triethylethanaminium', 'Tetraetilammonio [Italian]', 'Tetramon', 'Tetrylammonium', 'ZINC00896981', 'Lopac-T-2265', 'CHEBI:44296', 'NEt4(+)', '[NEt4](+)', 'Ammonium, tetraethyl-, dodeca-.mu.-chlorohexachlorohexatantalate(2-)(2:1), octahedro-', 'Ethanaminium, N,N,N-triethyl-, dodeca-.mu.-chlorohexachlorohexatantalate(2-) octahedro (2:1)', 'NSC156315', 'nchembio874-comp2', 'NCGC00016008-01', 'NET', 'tetraethylazanium', 'InChI=1/C8H20N/c1-5-9(6-2,7-3)8-4/h5-8H2,1-4H3/q+', 'C07512', 'Tetraethylammonium', 'E4N', 'TETRAETHYLAMMONIUM ION'] |  |  | tetraethylazanium |  |  | CC[N+](CC)(CC)CC |  |  | C8H20N | [5 empty] | 2015
18316 | 0.1059509 | 0 | 0 | 0.01765848 | 0 | 0 | 0 | 0 | 0 | 0 | 0 | 0.01765848 | 0 | 0 | 0 | 0 | 0 | 0 | 0 | 0.0005297545 | 0 | 0 | 0 | 0 | 0 | 0 | 0 | 0 | 0 | 0 | 0 | 0 | 0 | 0 | 0 | 0 | 0 | 0 | 0 | 0.7946318 | 0 | 0.06357055 | 0 | 0 | 0 | 0 | 0 | 0 | 0 | 0 | 0 | 10.1021/am507134g | yes |  | 0 | 2.5 |  | 288 | 140 |  |  |  |  | tetraethylammonium |  |  | beta |  |  | MnSO4, SiO2 powder, NaF | Tianjin, Shenyang | [12 empty] | ['tetraethylazanium', 'Tetraethylammonium', '4-04-00-00331 (Beilstein Handbook Reference)', 'AMMONIUM, TETRAETHYL-', 'BRN 1738225', 'Ethanaminium, N,N,N-triethyl- (9CI)', 'N,N,N-Triethylethanaminium', 'Tetraetilammonio [Italian]', 'Tetramon', 'Tetrylammonium', 'ZINC00896981', 'Lopac-T-2265', 'CHEBI:44296', 'NEt4(+)', '[NEt4](+)', 'Ammonium, tetraethyl-, dodeca-.mu.-chlorohexachlorohexatantalate(2-)(2:1), octahedro-', 'Ethanaminium, N,N,N-triethyl-, dodeca-.mu.-chlorohexachlorohexatantalate(2-) octahedro (2:1)', 'NSC156315', 'nchembio874-comp2', 'NCGC00016008-01', 'NET', 'tetraethylazanium', 'InChI=1/C8H20N/c1-5-9(6-2,7-3)8-4/h5-8H2,1-4H3/q+', 'C07512', 'Tetraethylammonium', 'E4N', 'TETRAETHYLAMMONIUM ION'] |  |  | tetraethylazanium |  |  | CC[N+](CC)(CC)CC |  |  | C8H20N |  |  | *BEA |  |  | 2015
18317 | 0.1059135 | 0 | 0 | 0.01765225 | 0 | 0 | 0 | 0 | 0 | 0 | 0 | 0.01765225 | 0 | 0 | 0 | 0 | 0 | 0 | 0 | 0.0008826125 | 0 | 0 | 0 | 0 | 0 | 0 | 0 | 0 | 0 | 0 | 0 | 0 | 0 | 0 | 0 | 0 | 0 | 0 | 0 | 0.7943513 | 0 | 0.0635481 | 0 | 0 | 0 | 0 | 0 | 0 | 0 | 0 | 0 | 10.1021/am507134g | yes |  | 0 | 2.5 |  | 288 | 140 |  |  |  |  | tetraethylammonium |  |  | beta |  |  | MnSO4, SiO2 powder, NaF | Tianjin, Shenyang | [12 empty] | ['tetraethylazanium', 'Tetraethylammonium', '4-04-00-00331 (Beilstein Handbook Reference)', 'AMMONIUM, TETRAETHYL-', 'BRN 1738225', 'Ethanaminium, N,N,N-triethyl- (9CI)', 'N,N,N-Triethylethanaminium', 'Tetraetilammonio [Italian]', 'Tetramon', 'Tetrylammonium', 'ZINC00896981', 'Lopac-T-2265', 'CHEBI:44296', 'NEt4(+)', '[NEt4](+)', 'Ammonium, tetraethyl-, dodeca-.mu.-chlorohexachlorohexatantalate(2-)(2:1), octahedro-', 'Ethanaminium, N,N,N-triethyl-, dodeca-.mu.-chlorohexachlorohexatantalate(2-) octahedro (2:1)', 'NSC156315', 'nchembio874-comp2', 'NCGC00016008-01', 'NET', 'tetraethylazanium', 'InChI=1/C8H20N/c1-5-9(6-2,7-3)8-4/h5-8H2,1-4H3/q+', 'C07512', 'Tetraethylammonium', 'E4N', 'TETRAETHYLAMMONIUM ION'] |  |  | tetraethylazanium |  |  | CC[N+](CC)(CC)CC |  |  | C8H20N |  |  | *BEA |  |  | 2015
18318 | 0.1058201 | 0 | 0 | 0.01763668 | 0 | 0 | 0 | 0 | 0 | 0 | 0 | 0.01763668 | 0 | 0 | 0 | 0 | 0 | 0 | 0 | 0.001763668 | 0 | 0 | 0 | 0 | 0 | 0 | 0 | 0 | 0 | 0 | 0 | 0 | 0 | 0 | 0 | 0 | 0 | 0 | 0 | 0.7936508 | 0 | 0.06349206 | 0 | 0 | 0 | 0 | 0 | 0 | 0 | 0 | 0 | 10.1021/am507134g | yes |  | 0 | 2.5 |  | 288 | 140 |  |  |  |  | tetraethylammonium |  |  | beta |  |  | MnSO4, SiO2 powder, NaF | Tianjin, Shenyang | [12 empty] | ['tetraethylazanium', 'Tetraethylammonium', '4-04-00-00331 (Beilstein Handbook Reference)', 'AMMONIUM, TETRAETHYL-', 'BRN 1738225', 'Ethanaminium, N,N,N-triethyl- (9CI)', 'N,N,N-Triethylethanaminium', 'Tetraetilammonio [Italian]', 'Tetramon', 'Tetrylammonium', 'ZINC00896981', 'Lopac-T-2265', 'CHEBI:44296', 'NEt4(+)', '[NEt4](+)', 'Ammonium, tetraethyl-, dodeca-.mu.-chlorohexachlorohexatantalate(2-)(2:1), octahedro-', 'Ethanaminium, N,N,N-triethyl-, dodeca-.mu.-chlorohexachlorohexatantalate(2-) octahedro (2:1)', 'NSC156315', 'nchembio874-comp2', 'NCGC00016008-01', 'NET', 'tetraethylazanium', 'InChI=1/C8H20N/c1-5-9(6-2,7-3)8-4/h5-8H2,1-4H3/q+', 'C07512', 'Tetraethylammonium', 'E4N', 'TETRAETHYLAMMONIUM ION'] |  |  | tetraethylazanium |  |  | CC[N+](CC)(CC)CC |  |  | C8H20N |  |  | *BEA |  |  | 2015
18319 | 0.1055409 | 0 | 0 | 0.01759015 | 0 | 0 | 0 | 0 | 0 | 0 | 0 | 0.01759015 | 0 | 0 | 0 | 0 | 0 | 0 | 0 | 0.004397537 | 0 | 0 | 0 | 0 | 0 | 0 | 0 | 0 | 0 | 0 | 0 | 0 | 0 | 0 | 0 | 0 | 0 | 0 | 0 | 0.7915567 | 0 | 0.06332454 | 0 | 0 | 0 | 0 | 0 | 0 | 0 | 0 | 0 | 10.1021/am507134g | yes |  | 0 | 2.5 |  | 288 | 140 |  |  |  |  | tetraethylammonium |  |  | beta |  |  | MnSO4, SiO2 powder, NaF | Tianjin, Shenyang | [12 empty] | ['tetraethylazanium', 'Tetraethylammonium', '4-04-00-00331 (Beilstein Handbook Reference)', 'AMMONIUM, TETRAETHYL-', 'BRN 1738225', 'Ethanaminium, N,N,N-triethyl- (9CI)', 'N,N,N-Triethylethanaminium', 'Tetraetilammonio [Italian]', 'Tetramon', 'Tetrylammonium', 'ZINC00896981', 'Lopac-T-2265', 'CHEBI:44296', 'NEt4(+)', '[NEt4](+)', 'Ammonium, tetraethyl-, dodeca-.mu.-chlorohexachlorohexatantalate(2-)(2:1), octahedro-', 'Ethanaminium, N,N,N-triethyl-, dodeca-.mu.-chlorohexachlorohexatantalate(2-) octahedro (2:1)', 'NSC156315', 'nchembio874-comp2', 'NCGC00016008-01', 'NET', 'tetraethylazanium', 'InChI=1/C8H20N/c1-5-9(6-2,7-3)8-4/h5-8H2,1-4H3/q+', 'C07512', 'Tetraethylammonium', 'E4N', 'TETRAETHYLAMMONIUM ION'] |  |  | tetraethylazanium |  |  | CC[N+](CC)(CC)CC |  |  | C8H20N |  |  | *BEA |  |  | 2015
18320 | 0.1054482 | 0 | 0 | 0.01757469 | 0 | 0 | 0 | 0 | 0 | 0 | 0 | 0.01757469 | 0 | 0 | 0 | 0 | 0 | 0 | 0 | 0.005272408 | 0 | 0 | 0 | 0 | 0 | 0 | 0 | 0 | 0 | 0 | 0 | 0 | 0 | 0 | 0 | 0 | 0 | 0 | 0 | 0.7908612 | 0 | 0.06326889 | 0 | 0 | 0 | 0 | 0 | 0 | 0 | 0 | 0 | 10.1021/am507134g | yes |  | 0 | 2.5 |  | 288 | 140 |  |  |  |  | tetraethylammonium |  |  | beta |  |  | MnSO4, SiO2 powder, NaF | Tianjin, Shenyang | [12 empty] | ['tetraethylazanium', 'Tetraethylammonium', '4-04-00-00331 (Beilstein Handbook Reference)', 'AMMONIUM, TETRAETHYL-', 'BRN 1738225', 'Ethanaminium, N,N,N-triethyl- (9CI)', 'N,N,N-Triethylethanaminium', 'Tetraetilammonio [Italian]', 'Tetramon', 'Tetrylammonium', 'ZINC00896981', 'Lopac-T-2265', 'CHEBI:44296', 'NEt4(+)', '[NEt4](+)', 'Ammonium, tetraethyl-, dodeca-.mu.-chlorohexachlorohexatantalate(2-)(2:1), octahedro-', 'Ethanaminium, N,N,N-triethyl-, dodeca-.mu.-chlorohexachlorohexatantalate(2-) octahedro (2:1)', 'NSC156315', 'nchembio874-comp2', 'NCGC00016008-01', 'NET', 'tetraethylazanium', 'InChI=1/C8H20N/c1-5-9(6-2,7-3)8-4/h5-8H2,1-4H3/q+', 'C07512', 'Tetraethylammonium', 'E4N', 'TETRAETHYLAMMONIUM ION'] |  |  | tetraethylazanium |  |  | CC[N+](CC)(CC)CC |  |  | C8H20N |  |  | *BEA |  |  | 2015
18321 | 0.1054111 | 0 | 0 | 0.01756852 | 0 | 0 | 0 | 0 | 0 | 0 | 0 | 0.01756852 | 0 | 0 | 0 | 0 | 0 | 0 | 0 | 0.005621926 | 0 | 0 | 0 | 0 | 0 | 0 | 0 | 0 | 0 | 0 | 0 | 0 | 0 | 0 | 0 | 0 | 0 | 0 | 0 | 0.7905833 | 0 | 0.06324666 | 0 | 0 | 0 | 0 | 0 | 0 | 0 | 0 | 0 | 10.1021/am507134g | yes |  | 0 | 2.5 |  | 288 | 140 |  |  |  |  | tetraethylammonium |  |  | amorphous |  |  | MnSO4, SiO2 powder, NaF | Tianjin, Shenyang | [12 empty] | ['tetraethylazanium', 'Tetraethylammonium', '4-04-00-00331 (Beilstein Handbook Reference)', 'AMMONIUM, TETRAETHYL-', 'BRN 1738225', 'Ethanaminium, N,N,N-triethyl- (9CI)', 'N,N,N-Triethylethanaminium', 'Tetraetilammonio [Italian]', 'Tetramon', 'Tetrylammonium', 'ZINC00896981', 'Lopac-T-2265', 'CHEBI:44296', 'NEt4(+)', '[NEt4](+)', 'Ammonium, tetraethyl-, dodeca-.mu.-chlorohexachlorohexatantalate(2-)(2:1), octahedro-', 'Ethanaminium, N,N,N-triethyl-, dodeca-.mu.-chlorohexachlorohexatantalate(2-) octahedro (2:1)', 'NSC156315', 'nchembio874-comp2', 'NCGC00016008-01', 'NET', 'tetraethylazanium', 'InChI=1/C8H20N/c1-5-9(6-2,7-3)8-4/h5-8H2,1-4H3/q+', 'C07512', 'Tetraethylammonium', 'E4N', 'TETRAETHYLAMMONIUM ION'] |  |  | tetraethylazanium |  |  | CC[N+](CC)(CC)CC |  |  | C8H20N | [5 empty] | 2015
18322 | 0.1088929 | 0 | 0 | 0.01814882 | 0 | 0 | 0 | 0 | 0 | 0 | 0 | 0.01814882 | 0 | 0 | 0 | 0 | 0 | 0 | 0 | 0.001814882 | 0 | 0 | 0 | 0 | 0 | 0 | 0 | 0 | 0 | 0 | 0 | 0 | 0 | 0 | 0 | 0 | 0 | 0 | 0 | 0.8166969 | 0 | 0.03629764 | 0 | 0 | 0 | 0 | 0 | 0 | 0 | 0 | 0 | 10.1021/am507134g | yes |  | 0 | 2.5 |  | 288 | 140 |  |  |  |  | tetraethylammonium |  |  | amorphous |  |  | MnSO4, SiO2 powder, NaF | Tianjin, Shenyang | [12 empty] | ['tetraethylazanium', 'Tetraethylammonium', '4-04-00-00331 (Beilstein Handbook Reference)', 'AMMONIUM, TETRAETHYL-', 'BRN 1738225', 'Ethanaminium, N,N,N-triethyl- (9CI)', 'N,N,N-Triethylethanaminium', 'Tetraetilammonio [Italian]', 'Tetramon', 'Tetrylammonium', 'ZINC00896981', 'Lopac-T-2265', 'CHEBI:44296', 'NEt4(+)', '[NEt4](+)', 'Ammonium, tetraethyl-, dodeca-.mu.-chlorohexachlorohexatantalate(2-)(2:1), octahedro-', 'Ethanaminium, N,N,N-triethyl-, dodeca-.mu.-chlorohexachlorohexatantalate(2-) octahedro (2:1)', 'NSC156315', 'nchembio874-comp2', 'NCGC00016008-01', 'NET', 'tetraethylazanium', 'InChI=1/C8H20N/c1-5-9(6-2,7-3)8-4/h5-8H2,1-4H3/q+', 'C07512', 'Tetraethylammonium', 'E4N', 'TETRAETHYLAMMONIUM ION'] |  |  | tetraethylazanium |  |  | CC[N+](CC)(CC)CC |  |  | C8H20N | [5 empty] | 2015
18323 | 0.1084991 | 0 | 0 | 0.01808318 | 0 | 0 | 0 | 0 | 0 | 0 | 0 | 0.01808318 | 0 | 0 | 0 | 0 | 0 | 0 | 0 | 0.001808318 | 0 | 0 | 0 | 0 | 0 | 0 | 0 | 0 | 0 | 0 | 0 | 0 | 0 | 0 | 0 | 0 | 0 | 0 | 0 | 0.8137432 | 0 | 0.039783 | 0 | 0 | 0 | 0 | 0 | 0 | 0 | 0 | 0 | 10.1021/am507134g | yes |  | 0 | 2.5 |  | 288 | 140 |  |  |  |  | tetraethylammonium |  |  | amorphous |  |  | MnSO4, SiO2 powder, NaF | Tianjin, Shenyang | [12 empty] | ['tetraethylazanium', 'Tetraethylammonium', '4-04-00-00331 (Beilstein Handbook Reference)', 'AMMONIUM, TETRAETHYL-', 'BRN 1738225', 'Ethanaminium, N,N,N-triethyl- (9CI)', 'N,N,N-Triethylethanaminium', 'Tetraetilammonio [Italian]', 'Tetramon', 'Tetrylammonium', 'ZINC00896981', 'Lopac-T-2265', 'CHEBI:44296', 'NEt4(+)', '[NEt4](+)', 'Ammonium, tetraethyl-, dodeca-.mu.-chlorohexachlorohexatantalate(2-)(2:1), octahedro-', 'Ethanaminium, N,N,N-triethyl-, dodeca-.mu.-chlorohexachlorohexatantalate(2-) octahedro (2:1)', 'NSC156315', 'nchembio874-comp2', 'NCGC00016008-01', 'NET', 'tetraethylazanium', 'InChI=1/C8H20N/c1-5-9(6-2,7-3)8-4/h5-8H2,1-4H3/q+', 'C07512', 'Tetraethylammonium', 'E4N', 'TETRAETHYLAMMONIUM ION'] |  |  | tetraethylazanium |  |  | CC[N+](CC)(CC)CC |  |  | C8H20N | [5 empty] | 2015
18324 | 0.1081081 | 0 | 0 | 0.01801802 | 0 | 0 | 0 | 0 | 0 | 0 | 0 | 0.01801802 | 0 | 0 | 0 | 0 | 0 | 0 | 0 | 0.001801802 | 0 | 0 | 0 | 0 | 0 | 0 | 0 | 0 | 0 | 0 | 0 | 0 | 0 | 0 | 0 | 0 | 0 | 0 | 0 | 0.8108108 | 0 | 0.04324324 | 0 | 0 | 0 | 0 | 0 | 0 | 0 | 0 | 0 | 10.1021/am507134g | yes |  | 0 | 2.5 |  | 288 | 140 |  |  |  |  | tetraethylammonium |  |  | beta |  |  | MnSO4, SiO2 powder, NaF | Tianjin, Shenyang | [12 empty] | ['tetraethylazanium', 'Tetraethylammonium', '4-04-00-00331 (Beilstein Handbook Reference)', 'AMMONIUM, TETRAETHYL-', 'BRN 1738225', 'Ethanaminium, N,N,N-triethyl- (9CI)', 'N,N,N-Triethylethanaminium', 'Tetraetilammonio [Italian]', 'Tetramon', 'Tetrylammonium', 'ZINC00896981', 'Lopac-T-2265', 'CHEBI:44296', 'NEt4(+)', '[NEt4](+)', 'Ammonium, tetraethyl-, dodeca-.mu.-chlorohexachlorohexatantalate(2-)(2:1), octahedro-', 'Ethanaminium, N,N,N-triethyl-, dodeca-.mu.-chlorohexachlorohexatantalate(2-) octahedro (2:1)', 'NSC156315', 'nchembio874-comp2', 'NCGC00016008-01', 'NET', 'tetraethylazanium', 'InChI=1/C8H20N/c1-5-9(6-2,7-3)8-4/h5-8H2,1-4H3/q+', 'C07512', 'Tetraethylammonium', 'E4N', 'TETRAETHYLAMMONIUM ION'] |  |  | tetraethylazanium |  |  | CC[N+](CC)(CC)CC |  |  | C8H20N |  |  | *BEA |  |  | 2015
18325 | 0.1069519 | 0 | 0 | 0.01782531 | 0 | 0 | 0 | 0 | 0 | 0 | 0 | 0.01782531 | 0 | 0 | 0 | 0 | 0 | 0 | 0 | 0.001782531 | 0 | 0 | 0 | 0 | 0 | 0 | 0 | 0 | 0 | 0 | 0 | 0 | 0 | 0 | 0 | 0 | 0 | 0 | 0 | 0.802139 | 0 | 0.05347594 | 0 | 0 | 0 | 0 | 0 | 0 | 0 | 0 | 0 | 10.1021/am507134g | yes |  | 0 | 2.5 |  | 288 | 140 |  |  |  |  | tetraethylammonium |  |  | beta |  |  | MnSO4, SiO2 powder, NaF | Tianjin, Shenyang | [12 empty] | ['tetraethylazanium', 'Tetraethylammonium', '4-04-00-00331 (Beilstein Handbook Reference)', 'AMMONIUM, TETRAETHYL-', 'BRN 1738225', 'Ethanaminium, N,N,N-triethyl- (9CI)', 'N,N,N-Triethylethanaminium', 'Tetraetilammonio [Italian]', 'Tetramon', 'Tetrylammonium', 'ZINC00896981', 'Lopac-T-2265', 'CHEBI:44296', 'NEt4(+)', '[NEt4](+)', 'Ammonium, tetraethyl-, dodeca-.mu.-chlorohexachlorohexatantalate(2-)(2:1), octahedro-', 'Ethanaminium, N,N,N-triethyl-, dodeca-.mu.-chlorohexachlorohexatantalate(2-) octahedro (2:1)', 'NSC156315', 'nchembio874-comp2', 'NCGC00016008-01', 'NET', 'tetraethylazanium', 'InChI=1/C8H20N/c1-5-9(6-2,7-3)8-4/h5-8H2,1-4H3/q+', 'C07512', 'Tetraethylammonium', 'E4N', 'TETRAETHYLAMMONIUM ION'] |  |  | tetraethylazanium |  |  | CC[N+](CC)(CC)CC |  |  | C8H20N |  |  | *BEA |  |  | 2015
18326 | 0.1065719 | 0 | 0 | 0.01776199 | 0 | 0 | 0 | 0 | 0 | 0 | 0 | 0.01776199 | 0 | 0 | 0 | 0 | 0 | 0 | 0 | 0.001776199 | 0 | 0 | 0 | 0 | 0 | 0 | 0 | 0 | 0 | 0 | 0 | 0 | 0 | 0 | 0 | 0 | 0 | 0 | 0 | 0.7992895 | 0 | 0.05683837 | 0 | 0 | 0 | 0 | 0 | 0 | 0 | 0 | 0 | 10.1021/am507134g | yes |  | 0 | 2.5 |  | 288 | 140 |  |  |  |  | tetraethylammonium |  |  | beta |  |  | MnSO4, SiO2 powder, NaF | Tianjin, Shenyang | [12 empty] | ['tetraethylazanium', 'Tetraethylammonium', '4-04-00-00331 (Beilstein Handbook Reference)', 'AMMONIUM, TETRAETHYL-', 'BRN 1738225', 'Ethanaminium, N,N,N-triethyl- (9CI)', 'N,N,N-Triethylethanaminium', 'Tetraetilammonio [Italian]', 'Tetramon', 'Tetrylammonium', 'ZINC00896981', 'Lopac-T-2265', 'CHEBI:44296', 'NEt4(+)', '[NEt4](+)', 'Ammonium, tetraethyl-, dodeca-.mu.-chlorohexachlorohexatantalate(2-)(2:1), octahedro-', 'Ethanaminium, N,N,N-triethyl-, dodeca-.mu.-chlorohexachlorohexatantalate(2-) octahedro (2:1)', 'NSC156315', 'nchembio874-comp2', 'NCGC00016008-01', 'NET', 'tetraethylazanium', 'InChI=1/C8H20N/c1-5-9(6-2,7-3)8-4/h5-8H2,1-4H3/q+', 'C07512', 'Tetraethylammonium', 'E4N', 'TETRAETHYLAMMONIUM ION'] |  |  | tetraethylazanium |  |  | CC[N+](CC)(CC)CC |  |  | C8H20N |  |  | *BEA |  |  | 2015
18327 | 0.1058201 | 0 | 0 | 0.01763668 | 0 | 0 | 0 | 0 | 0 | 0 | 0 | 0.01763668 | 0 | 0 | 0 | 0 | 0 | 0 | 0 | 0.001763668 | 0 | 0 | 0 | 0 | 0 | 0 | 0 | 0 | 0 | 0 | 0 | 0 | 0 | 0 | 0 | 0 | 0 | 0 | 0 | 0.7936508 | 0 | 0.06349206 | 0 | 0 | 0 | 0 | 0 | 0 | 0 | 0 | 0 | 10.1021/am507134g | yes |  | 0 | 2.5 |  | 288 | 140 |  |  |  |  | tetraethylammonium |  |  | beta |  |  | MnSO4, SiO2 powder, NaF | Tianjin, Shenyang | [12 empty] | ['tetraethylazanium', 'Tetraethylammonium', '4-04-00-00331 (Beilstein Handbook Reference)', 'AMMONIUM, TETRAETHYL-', 'BRN 1738225', 'Ethanaminium, N,N,N-triethyl- (9CI)', 'N,N,N-Triethylethanaminium', 'Tetraetilammonio [Italian]', 'Tetramon', 'Tetrylammonium', 'ZINC00896981', 'Lopac-T-2265', 'CHEBI:44296', 'NEt4(+)', '[NEt4](+)', 'Ammonium, tetraethyl-, dodeca-.mu.-chlorohexachlorohexatantalate(2-)(2:1), octahedro-', 'Ethanaminium, N,N,N-triethyl-, dodeca-.mu.-chlorohexachlorohexatantalate(2-) octahedro (2:1)', 'NSC156315', 'nchembio874-comp2', 'NCGC00016008-01', 'NET', 'tetraethylazanium', 'InChI=1/C8H20N/c1-5-9(6-2,7-3)8-4/h5-8H2,1-4H3/q+', 'C07512', 'Tetraethylammonium', 'E4N', 'TETRAETHYLAMMONIUM ION'] |  |  | tetraethylazanium |  |  | CC[N+](CC)(CC)CC |  |  | C8H20N |  |  | *BEA |  |  | 2015
18328 | 0.1284797 | 0 | 0 | 0.02141328 | 0 | 0 | 0 | 0 | 0 | 0 | 0 | 0.02141328 | 0 | 0 | 0 | 0 | 0 | 0 | 0 | 0.002141328 | 0 | 0 | 0 | 0 | 0 | 0 | 0 | 0 | 0 | 0 | 0 | 0 | 0 | 0 | 0 | 0 | 0 | 0 | 0 | 0.7494647 | 0 | 0.07708779 | 0 | 0 | 0 | 0 | 0 | 0 | 0 | 0 | 0 | 10.1021/am507134g | yes |  | 0 | 2.5 |  | 288 | 140 |  |  |  |  | tetraethylammonium |  |  | amorphous |  |  | MnSO4, SiO2 powder, NaF | Tianjin, Shenyang | [12 empty] | ['tetraethylazanium', 'Tetraethylammonium', '4-04-00-00331 (Beilstein Handbook Reference)', 'AMMONIUM, TETRAETHYL-', 'BRN 1738225', 'Ethanaminium, N,N,N-triethyl- (9CI)', 'N,N,N-Triethylethanaminium', 'Tetraetilammonio [Italian]', 'Tetramon', 'Tetrylammonium', 'ZINC00896981', 'Lopac-T-2265', 'CHEBI:44296', 'NEt4(+)', '[NEt4](+)', 'Ammonium, tetraethyl-, dodeca-.mu.-chlorohexachlorohexatantalate(2-)(2:1), octahedro-', 'Ethanaminium, N,N,N-triethyl-, dodeca-.mu.-chlorohexachlorohexatantalate(2-) octahedro (2:1)', 'NSC156315', 'nchembio874-comp2', 'NCGC00016008-01', 'NET', 'tetraethylazanium', 'InChI=1/C8H20N/c1-5-9(6-2,7-3)8-4/h5-8H2,1-4H3/q+', 'C07512', 'Tetraethylammonium', 'E4N', 'TETRAETHYLAMMONIUM ION'] |  |  | tetraethylazanium |  |  | CC[N+](CC)(CC)CC |  |  | C8H20N | [5 empty] | 2015
18329 | 0.1058201 | 0 | 0 | 0.01763668 | 0 | 0 | 0 | 0 | 0 | 0 | 0 | 0.01763668 | 0 | 0 | 0 | 0 | 0 | 0 | 0 | 0.001763668 | 0 | 0 | 0 | 0 | 0 | 0 | 0 | 0 | 0 | 0 | 0 | 0 | 0 | 0 | 0 | 0 | 0 | 0 | 0 | 0.7936508 | 0 | 0.06349206 | 0 | 0 | 0 | 0 | 0 | 0 | 0 | 0 | 0 | 10.1021/am507134g | yes |  | 0 | 2.5 |  | 288 | 140 |  |  |  |  | tetraethylammonium |  |  | beta |  |  | MnSO4, SiO2 powder, NaF | Tianjin, Shenyang | [12 empty] | ['tetraethylazanium', 'Tetraethylammonium', '4-04-00-00331 (Beilstein Handbook Reference)', 'AMMONIUM, TETRAETHYL-', 'BRN 1738225', 'Ethanaminium, N,N,N-triethyl- (9CI)', 'N,N,N-Triethylethanaminium', 'Tetraetilammonio [Italian]', 'Tetramon', 'Tetrylammonium', 'ZINC00896981', 'Lopac-T-2265', 'CHEBI:44296', 'NEt4(+)', '[NEt4](+)', 'Ammonium, tetraethyl-, dodeca-.mu.-chlorohexachlorohexatantalate(2-)(2:1), octahedro-', 'Ethanaminium, N,N,N-triethyl-, dodeca-.mu.-chlorohexachlorohexatantalate(2-) octahedro (2:1)', 'NSC156315', 'nchembio874-comp2', 'NCGC00016008-01', 'NET', 'tetraethylazanium', 'InChI=1/C8H20N/c1-5-9(6-2,7-3)8-4/h5-8H2,1-4H3/q+', 'C07512', 'Tetraethylammonium', 'E4N', 'TETRAETHYLAMMONIUM ION'] |  |  | tetraethylazanium |  |  | CC[N+](CC)(CC)CC |  |  | C8H20N |  |  | *BEA |  |  | 2015
18330 | 0.07822686 | 0 | 0 | 0.01303781 | 0 | 0 | 0 | 0 | 0 | 0 | 0 | 0.01303781 | 0 | 0 | 0 | 0 | 0 | 0 | 0 | 0.001303781 | 0 | 0 | 0 | 0 | 0 | 0 | 0 | 0 | 0 | 0 | 0 | 0 | 0 | 0 | 0 | 0 | 0 | 0 | 0 | 0.8474576 | 0 | 0.04693611 | 0 | 0 | 0 | 0 | 0 | 0 | 0 | 0 | 0 | 10.1021/am507134g | yes |  | 0 | 2.5 |  | 288 | 140 |  |  |  |  | tetraethylammonium |  |  | beta |  |  | MnSO4, SiO2 powder, NaF | Tianjin, Shenyang | [12 empty] | ['tetraethylazanium', 'Tetraethylammonium', '4-04-00-00331 (Beilstein Handbook Reference)', 'AMMONIUM, TETRAETHYL-', 'BRN 1738225', 'Ethanaminium, N,N,N-triethyl- (9CI)', 'N,N,N-Triethylethanaminium', 'Tetraetilammonio [Italian]', 'Tetramon', 'Tetrylammonium', 'ZINC00896981', 'Lopac-T-2265', 'CHEBI:44296', 'NEt4(+)', '[NEt4](+)', 'Ammonium, tetraethyl-, dodeca-.mu.-chlorohexachlorohexatantalate(2-)(2:1), octahedro-', 'Ethanaminium, N,N,N-triethyl-, dodeca-.mu.-chlorohexachlorohexatantalate(2-) octahedro (2:1)', 'NSC156315', 'nchembio874-comp2', 'NCGC00016008-01', 'NET', 'tetraethylazanium', 'InChI=1/C8H20N/c1-5-9(6-2,7-3)8-4/h5-8H2,1-4H3/q+', 'C07512', 'Tetraethylammonium', 'E4N', 'TETRAETHYLAMMONIUM ION'] |  |  | tetraethylazanium |  |  | CC[N+](CC)(CC)CC |  |  | C8H20N |  |  | *BEA |  |  | 2015
18331 | 0.06920415 | 0 | 0 | 0.01153403 | 0 | 0 | 0 | 0 | 0 | 0 | 0 | 0.01153403 | 0 | 0 | 0 | 0 | 0 | 0 | 0 | 0.001153403 | 0 | 0 | 0 | 0 | 0 | 0 | 0 | 0 | 0 | 0 | 0 | 0 | 0 | 0 | 0 | 0 | 0 | 0 | 0 | 0.8650519 | 0 | 0.04152249 | 0 | 0 | 0 | 0 | 0 | 0 | 0 | 0 | 0 | 10.1021/am507134g | yes |  | 0 | 2.5 |  | 288 | 140 |  |  |  |  | tetraethylammonium |  |  | beta |  |  | MnSO4, SiO2 powder, NaF | Tianjin, Shenyang | [12 empty] | ['tetraethylazanium', 'Tetraethylammonium', '4-04-00-00331 (Beilstein Handbook Reference)', 'AMMONIUM, TETRAETHYL-', 'BRN 1738225', 'Ethanaminium, N,N,N-triethyl- (9CI)', 'N,N,N-Triethylethanaminium', 'Tetraetilammonio [Italian]', 'Tetramon', 'Tetrylammonium', 'ZINC00896981', 'Lopac-T-2265', 'CHEBI:44296', 'NEt4(+)', '[NEt4](+)', 'Ammonium, tetraethyl-, dodeca-.mu.-chlorohexachlorohexatantalate(2-)(2:1), octahedro-', 'Ethanaminium, N,N,N-triethyl-, dodeca-.mu.-chlorohexachlorohexatantalate(2-) octahedro (2:1)', 'NSC156315', 'nchembio874-comp2', 'NCGC00016008-01', 'NET', 'tetraethylazanium', 'InChI=1/C8H20N/c1-5-9(6-2,7-3)8-4/h5-8H2,1-4H3/q+', 'C07512', 'Tetraethylammonium', 'E4N', 'TETRAETHYLAMMONIUM ION'] |  |  | tetraethylazanium |  |  | CC[N+](CC)(CC)CC |  |  | C8H20N |  |  | *BEA |  |  | 2015
18332 | 0.06204757 | 0 | 0 | 0.01034126 | 0 | 0 | 0 | 0 | 0 | 0 | 0 | 0.01034126 | 0 | 0 | 0 | 0 | 0 | 0 | 0 | 0.001034126 | 0 | 0 | 0 | 0 | 0 | 0 | 0 | 0 | 0 | 0 | 0 | 0 | 0 | 0 | 0 | 0 | 0 | 0 | 0 | 0.8790072 | 0 | 0.03722854 | 0 | 0 | 0 | 0 | 0 | 0 | 0 | 0 | 0 | 10.1021/am507134g | yes |  | 0 | 2.5 |  | 288 | 140 |  |  |  |  | tetraethylammonium |  |  | beta | dense |  | MnSO4, SiO2 powder, NaF | Tianjin, Shenyang | [12 empty] | ['tetraethylazanium', 'Tetraethylammonium', '4-04-00-00331 (Beilstein Handbook Reference)', 'AMMONIUM, TETRAETHYL-', 'BRN 1738225', 'Ethanaminium, N,N,N-triethyl- (9CI)', 'N,N,N-Triethylethanaminium', 'Tetraetilammonio [Italian]', 'Tetramon', 'Tetrylammonium', 'ZINC00896981', 'Lopac-T-2265', 'CHEBI:44296', 'NEt4(+)', '[NEt4](+)', 'Ammonium, tetraethyl-, dodeca-.mu.-chlorohexachlorohexatantalate(2-)(2:1), octahedro-', 'Ethanaminium, N,N,N-triethyl-, dodeca-.mu.-chlorohexachlorohexatantalate(2-) octahedro (2:1)', 'NSC156315', 'nchembio874-comp2', 'NCGC00016008-01', 'NET', 'tetraethylazanium', 'InChI=1/C8H20N/c1-5-9(6-2,7-3)8-4/h5-8H2,1-4H3/q+', 'C07512', 'Tetraethylammonium', 'E4N', 'TETRAETHYLAMMONIUM ION'] |  |  | tetraethylazanium |  |  | CC[N+](CC)(CC)CC |  |  | C8H20N |  |  | *BEA |  |  | 2015
18333 | 0.1081081 | 0 | 0 | 0.007207207 | 0 | 0 | 0 | 0 | 0 | 0 | 0 | 0.007207207 | 0 | 0 | 0 | 0 | 0 | 0 | 0 | 0.001801802 | 0 | 0 | 0 | 0 | 0 | 0 | 0 | 0 | 0 | 0 | 0 | 0 | 0 | 0 | 0 | 0 | 0 | 0 | 0 | 0.8108108 | 0 | 0.06486486 | 0 | 0 | 0 | 0 | 0 | 0 | 0 | 0 | 0 | 10.1021/am507134g | yes |  | 0 | 2.5 |  | 288 | 140 |  |  |  |  | tetraethylammonium |  |  | amorphous |  |  | MnSO4, SiO2 powder, NaF | Tianjin, Shenyang | [12 empty] | ['tetraethylazanium', 'Tetraethylammonium', '4-04-00-00331 (Beilstein Handbook Reference)', 'AMMONIUM, TETRAETHYL-', 'BRN 1738225', 'Ethanaminium, N,N,N-triethyl- (9CI)', 'N,N,N-Triethylethanaminium', 'Tetraetilammonio [Italian]', 'Tetramon', 'Tetrylammonium', 'ZINC00896981', 'Lopac-T-2265', 'CHEBI:44296', 'NEt4(+)', '[NEt4](+)', 'Ammonium, tetraethyl-, dodeca-.mu.-chlorohexachlorohexatantalate(2-)(2:1), octahedro-', 'Ethanaminium, N,N,N-triethyl-, dodeca-.mu.-chlorohexachlorohexatantalate(2-) octahedro (2:1)', 'NSC156315', 'nchembio874-comp2', 'NCGC00016008-01', 'NET', 'tetraethylazanium', 'InChI=1/C8H20N/c1-5-9(6-2,7-3)8-4/h5-8H2,1-4H3/q+', 'C07512', 'Tetraethylammonium', 'E4N', 'TETRAETHYLAMMONIUM ION'] |  |  | tetraethylazanium |  |  | CC[N+](CC)(CC)CC |  |  | C8H20N | [5 empty] | 2015
18334 | 0.1073345 | 0 | 0 | 0.01073345 | 0 | 0 | 0 | 0 | 0 | 0 | 0 | 0.01073345 | 0 | 0 | 0 | 0 | 0 | 0 | 0 | 0.001788909 | 0 | 0 | 0 | 0 | 0 | 0 | 0 | 0 | 0 | 0 | 0 | 0 | 0 | 0 | 0 | 0 | 0 | 0 | 0 | 0.8050089 | 0 | 0.06440072 | 0 | 0 | 0 | 0 | 0 | 0 | 0 | 0 | 0 | 10.1021/am507134g | yes |  | 0 | 2.5 |  | 288 | 140 |  |  |  |  | tetraethylammonium |  |  | beta |  |  | MnSO4, SiO2 powder, NaF | Tianjin, Shenyang | [12 empty] | ['tetraethylazanium', 'Tetraethylammonium', '4-04-00-00331 (Beilstein Handbook Reference)', 'AMMONIUM, TETRAETHYL-', 'BRN 1738225', 'Ethanaminium, N,N,N-triethyl- (9CI)', 'N,N,N-Triethylethanaminium', 'Tetraetilammonio [Italian]', 'Tetramon', 'Tetrylammonium', 'ZINC00896981', 'Lopac-T-2265', 'CHEBI:44296', 'NEt4(+)', '[NEt4](+)', 'Ammonium, tetraethyl-, dodeca-.mu.-chlorohexachlorohexatantalate(2-)(2:1), octahedro-', 'Ethanaminium, N,N,N-triethyl-, dodeca-.mu.-chlorohexachlorohexatantalate(2-) octahedro (2:1)', 'NSC156315', 'nchembio874-comp2', 'NCGC00016008-01', 'NET', 'tetraethylazanium', 'InChI=1/C8H20N/c1-5-9(6-2,7-3)8-4/h5-8H2,1-4H3/q+', 'C07512', 'Tetraethylammonium', 'E4N', 'TETRAETHYLAMMONIUM ION'] |  |  | tetraethylazanium |  |  | CC[N+](CC)(CC)CC |  |  | C8H20N |  |  | *BEA |  |  | 2015
18335 | 0.1058201 | 0 | 0 | 0.01763668 | 0 | 0 | 0 | 0 | 0 | 0 | 0 | 0.01763668 | 0 | 0 | 0 | 0 | 0 | 0 | 0 | 0.001763668 | 0 | 0 | 0 | 0 | 0 | 0 | 0 | 0 | 0 | 0 | 0 | 0 | 0 | 0 | 0 | 0 | 0 | 0 | 0 | 0.7936508 | 0 | 0.06349206 | 0 | 0 | 0 | 0 | 0 | 0 | 0 | 0 | 0 | 10.1021/am507134g | yes |  | 0 | 2.5 |  | 288 | 140 |  |  |  |  | tetraethylammonium |  |  | beta |  |  | MnSO4, SiO2 powder, NaF | Tianjin, Shenyang | [12 empty] | ['tetraethylazanium', 'Tetraethylammonium', '4-04-00-00331 (Beilstein Handbook Reference)', 'AMMONIUM, TETRAETHYL-', 'BRN 1738225', 'Ethanaminium, N,N,N-triethyl- (9CI)', 'N,N,N-Triethylethanaminium', 'Tetraetilammonio [Italian]', 'Tetramon', 'Tetrylammonium', 'ZINC00896981', 'Lopac-T-2265', 'CHEBI:44296', 'NEt4(+)', '[NEt4](+)', 'Ammonium, tetraethyl-, dodeca-.mu.-chlorohexachlorohexatantalate(2-)(2:1), octahedro-', 'Ethanaminium, N,N,N-triethyl-, dodeca-.mu.-chlorohexachlorohexatantalate(2-) octahedro (2:1)', 'NSC156315', 'nchembio874-comp2', 'NCGC00016008-01', 'NET', 'tetraethylazanium', 'InChI=1/C8H20N/c1-5-9(6-2,7-3)8-4/h5-8H2,1-4H3/q+', 'C07512', 'Tetraethylammonium', 'E4N', 'TETRAETHYLAMMONIUM ION'] |  |  | tetraethylazanium |  |  | CC[N+](CC)(CC)CC |  |  | C8H20N |  |  | *BEA |  |  | 2015
18336 | 0.1050788 | 0 | 0 | 0.02101576 | 0 | 0 | 0 | 0 | 0 | 0 | 0 | 0.02101576 | 0 | 0 | 0 | 0 | 0 | 0 | 0 | 0.001751313 | 0 | 0 | 0 | 0 | 0 | 0 | 0 | 0 | 0 | 0 | 0 | 0 | 0 | 0 | 0 | 0 | 0 | 0 | 0 | 0.7880911 | 0 | 0.06304729 | 0 | 0 | 0 | 0 | 0 | 0 | 0 | 0 | 0 | 10.1021/am507134g | yes |  | 0 | 2.5 |  | 288 | 140 |  |  |  |  | tetraethylammonium |  |  | beta |  |  | MnSO4, SiO2 powder, NaF | Tianjin, Shenyang | [12 empty] | ['tetraethylazanium', 'Tetraethylammonium', '4-04-00-00331 (Beilstein Handbook Reference)', 'AMMONIUM, TETRAETHYL-', 'BRN 1738225', 'Ethanaminium, N,N,N-triethyl- (9CI)', 'N,N,N-Triethylethanaminium', 'Tetraetilammonio [Italian]', 'Tetramon', 'Tetrylammonium', 'ZINC00896981', 'Lopac-T-2265', 'CHEBI:44296', 'NEt4(+)', '[NEt4](+)', 'Ammonium, tetraethyl-, dodeca-.mu.-chlorohexachlorohexatantalate(2-)(2:1), octahedro-', 'Ethanaminium, N,N,N-triethyl-, dodeca-.mu.-chlorohexachlorohexatantalate(2-) octahedro (2:1)', 'NSC156315', 'nchembio874-comp2', 'NCGC00016008-01', 'NET', 'tetraethylazanium', 'InChI=1/C8H20N/c1-5-9(6-2,7-3)8-4/h5-8H2,1-4H3/q+', 'C07512', 'Tetraethylammonium', 'E4N', 'TETRAETHYLAMMONIUM ION'] |  |  | tetraethylazanium |  |  | CC[N+](CC)(CC)CC |  |  | C8H20N |  |  | *BEA |  |  | 2015
18337 | 0.102916 | 0 | 0 | 0.03087479 | 0 | 0 | 0 | 0 | 0 | 0 | 0 | 0.03087479 | 0 | 0 | 0 | 0 | 0 | 0 | 0 | 0.001715266 | 0 | 0 | 0 | 0 | 0 | 0 | 0 | 0 | 0 | 0 | 0 | 0 | 0 | 0 | 0 | 0 | 0 | 0 | 0 | 0.7718696 | 0 | 0.06174957 | 0 | 0 | 0 | 0 | 0 | 0 | 0 | 0 | 0 | 10.1021/am507134g | yes |  | 0 | 2.5 |  | 288 | 140 |  |  |  |  | tetraethylammonium |  |  | beta |  |  | MnSO4, SiO2 powder, NaF | Tianjin, Shenyang | [12 empty] | ['tetraethylazanium', 'Tetraethylammonium', '4-04-00-00331 (Beilstein Handbook Reference)', 'AMMONIUM, TETRAETHYL-', 'BRN 1738225', 'Ethanaminium, N,N,N-triethyl- (9CI)', 'N,N,N-Triethylethanaminium', 'Tetraetilammonio [Italian]', 'Tetramon', 'Tetrylammonium', 'ZINC00896981', 'Lopac-T-2265', 'CHEBI:44296', 'NEt4(+)', '[NEt4](+)', 'Ammonium, tetraethyl-, dodeca-.mu.-chlorohexachlorohexatantalate(2-)(2:1), octahedro-', 'Ethanaminium, N,N,N-triethyl-, dodeca-.mu.-chlorohexachlorohexatantalate(2-) octahedro (2:1)', 'NSC156315', 'nchembio874-comp2', 'NCGC00016008-01', 'NET', 'tetraethylazanium', 'InChI=1/C8H20N/c1-5-9(6-2,7-3)8-4/h5-8H2,1-4H3/q+', 'C07512', 'Tetraethylammonium', 'E4N', 'TETRAETHYLAMMONIUM ION'] |  |  | tetraethylazanium |  |  | CC[N+](CC)(CC)CC |  |  | C8H20N |  |  | *BEA |  |  | 2015
18338 | 0.1022147 | 0 | 0 | 0.03407155 | 0 | 0 | 0 | 0 | 0 | 0 | 0 | 0.03407155 | 0 | 0 | 0 | 0 | 0 | 0 | 0 | 0.001703578 | 0 | 0 | 0 | 0 | 0 | 0 | 0 | 0 | 0 | 0 | 0 | 0 | 0 | 0 | 0 | 0 | 0 | 0 | 0 | 0.7666099 | 0 | 0.06132879 | 0 | 0 | 0 | 0 | 0 | 0 | 0 | 0 | 0 | 10.1021/am507134g | yes | 0 | 0 | 2.5 |  | 288 | 140 |  |  | 0 | 0 | tetraethylammonium |  |  | beta | dense |  | MnSO4, SiO2 powder, NaF | Tianjin, Shenyang | 0 | 0 | 0 | 0 | 0 | 0 | 0 | 0 |  | Hydrothermal Synthesis and Characterization of Aluminum-Free Mn‑β Zeolite: A Catalyst for Phenol Hydroxylation | ['dta ), n2 adsorption', 'especially heteroatomic zeolite beta', 'scanning electron microscope'] | ['phenol hydroxylation reaction', 'mno2 :( tea', 'eluate approached 7'] | ['tetraethylazanium', 'Tetraethylammonium', '4-04-00-00331 (Beilstein Handbook Reference)', 'AMMONIUM, TETRAETHYL-', 'BRN 1738225', 'Ethanaminium, N,N,N-triethyl- (9CI)', 'N,N,N-Triethylethanaminium', 'Tetraetilammonio [Italian]', 'Tetramon', 'Tetrylammonium', 'ZINC00896981', 'Lopac-T-2265', 'CHEBI:44296', 'NEt4(+)', '[NEt4](+)', 'Ammonium, tetraethyl-, dodeca-.mu.-chlorohexachlorohexatantalate(2-)(2:1), octahedro-', 'Ethanaminium, N,N,N-triethyl-, dodeca-.mu.-chlorohexachlorohexatantalate(2-) octahedro (2:1)', 'NSC156315', 'nchembio874-comp2', 'NCGC00016008-01', 'NET', 'tetraethylazanium', 'InChI=1/C8H20N/c1-5-9(6-2,7-3)8-4/h5-8H2,1-4H3/q+', 'C07512', 'Tetraethylammonium', 'E4N', 'TETRAETHYLAMMONIUM ION'] |  |  | tetraethylazanium |  |  | CC[N+](CC)(CC)CC |  |  | C8H20N |  |  | *BEA |  |  | 2015
18339
18340
18341
18342 | 0.06323111 | 0.01264622 | 0 | 0.0170724 | 0 | 0 | 0 | 0 | 0 | 0 | 0 | 0 | 0 | 0 | 0 | 0 | 0 | 0 | 0 | 0 | 0 | 0 | 0 | 0 | 0 | 0 | 0 | 0 | 0 | 0 | 0 | 0 | 0 | 0 | 0 | 0 | 0 | 0 | 0 | 0.8852355 | 0 | 0.004742333 | 0 | 0 | 0 | 0 | 0 | 0 | 0 | 0 | 0 | 10.1021/cg015546r | yes | 0 | 0.0170724 | 72 | 35 | 168 | 125 |  |  | 0 | 0 | 18-crown-6 |  |  | EMT |  |  | colloidal silica, aluminum hydroxide, NaOH | Nissan, Kanto | 0 | 0 | 0 | 0 | 0 | 0 | 0 | 0 |  | Synthesis of EMT Zeolite by a Steam-Assisted Crystallization Method Using Crown Ether as a Structure-Directing Agent | ['conventional hydrothermal synthetic method', 'silica hexagonal faujasite emt', 'distinct hexagonal shape'] | ['6 wt %; st', '6 ): 140 h2o', '40 wt %; na2o'] | ['1,4,7,10,13,16-HEXAOXACYCLOOCTADECANE', '71251-39-3', '71251-42-8', '134316-24-8', '168081-58-1', '17455-13-9', '63172-42-9', '65154-22-5', '66037-87-4', '71210-94-1', '71211-03-5', '71245-01-7', '71251-38-2', '1,4,7,10,13,16-HEXAOXACYCLOOCTADECANE', '1,4,7,10,13,16-Hexanoxacyclooctadecane', '18-Crown-6', '5-19-12-00601 (Beilstein Handbook Reference)', 'BRN 1619616', 'CCRIS 3587', 'EINECS 241-473-5', 'Ethylene oxide cyclic hexamer', 'NSC 159836', '18-Crown-6 ether', 'NSC159836', '186651_ALDRICH', 'ZINC03861356', '274984_ALDRICH', 'CHEBI:32397', 'WLN: T-18-O DO GO JO MO POTJ', '07673_FLUKA', 'ST023795', '33003U_SUPELCO', 'Hexaoxacyclooctadecane'] |  |  | 1,4,7,10,13,16-HEXAOXACYCLOOCTADECANE |  |  | C1COCCOCCOCCOCCOCCO1 |  |  | C12H24O6 |  |  | EMT |  |  | 2001
18343
18344
18345
18346 | 0.005743001 | 0 | 0 | 0 | 0 | 0 | 0 | 0 | 0 | 0 | 0 | 0.01938263 | 0.007178751 | 0 | 0 | 0 | 0 | 0 | 0 | 0 | 0 | 0 | 0 | 0 | 0 | 0 | 0 | 0 | 0 | 0 | 0 | 0 | 0 | 0 | 0 | 0 | 0 | 0 | 0 | 0.4307251 | 0 | 0.5369706 | 0 | 0 | 0 | 0 | 0 | 0 | 0 | 0 | 0 | 10.1021/cg300519t | yes | 0 | 0 | 2 | 0 | 168 | 180 | FALSE |  | 15 | 0 | ethylenediamine |  |  | SU-JU-14 |  |  | TEOS, HF, GeO2 |  | 0 | 0 | 0 | 0 | 0 | 0 | 0 | 0 |  | A Stacking Faults-Containing Silicogermanate with 24-Ring Channels and Unbranched Zweier Silica Double Chains | ['two different configurations along', 'ray energy dispersive spectroscopy', 'diprotonated ethylenediamine guest molecules'] | ['lined stainless steel autoclave', 'colorless single crystals', '40 wt %)'] | ['ethane-1,2-diamine', 'ethyne-1,2-diamine', 'Oxalonitrile', 'CYANOGEN', '2-aminoethynylamine', 'Ethanedinitrile', '107-15-3', '8030-24-8', '85404-18-8', '211750-61-7', '460-19-5', '15808-32-9', '68845-05-6', '27308-78-7', '2074-87-5', 'ETHANE,1,2-DIAMINO', 'InChI=1/C2H8N2/c3-1-2-4/h1-4H', 'E1521_SIGMA', '(CN)2', 'LS-431', 'E1649_SIAL', 'NCCN', 'Cyano radical (CN)', '2-Aminoethylammonium chloride', 'EINECS 242-181-0', '03550_FLUKA', 'CYANOGEN', 'Carbon nitride', 'Carbon nitride (C2N2)', 'Cyanogen (C2N2)', 'Cyanogen [UN1026] [Poison gas]', 'Cyanogene [French]', 'Dicyan', 'Dicyanogen', 'EINECS 207-306-5', 'Ethanedinitrile', 'HSDB 2130', 'Nitriloacetonitrile', 'Oxalic acid dinitrile', 'Oxalonitrile', 'Oxalyl cyanide', 'Prussite', 'RCRA waste no. P031', 'RCRA waste number P031', 'UN1026', 'Ethylenediamine, piperazine polymer', '240729_ALDRICH', '15068_RIEDEL', 'Cyanogen radical', 'Ethylene diamine', '41008_FLUKA', 'Ethylenediamine solution', 'NCGC00091527-01', 'Carbon nitride radical', 'Ethylenediamine (USP/JP15)', 'C2N2', 'CHEBI:29308', '391085_ALDRICH', 'AIDS060575', 'Carbon mononitride', '1,2-Diamino-ethaan [Dutch]', '1,2-Diamino-ethano [Italian]', '1,2-Diaminoaethan [German]', '1,2-Diaminoethane', '1,2-Ethanediamine', '1,2-Ethylenediamine', '4-04-00-01166 (Beilstein Handbook Reference)', 'AI3-24231', 'Aethaldiamin [German]', 'Aethylenediamin [German]', 'Algicode 106L', 'Amerstat 274', 'Aminophylline Injection', 'BRN 0605263', 'CCRIS 5224', 'Caswell No. 437', 'Dimethylenediamine', 'EINECS 203-468-6', 'EPA Pesticide Chemical Code 004205', 'ETHYLENEDIAMINE', 'Ethyleendiamine [Dutch]', 'Ethylendiamine', 'Ethylene-diamine [French]', 'Ethylenediamine [JAN]', 'Ethylenediamine [UN1604] [Corrosive]', 'HSDB 535', 'NCI-C60402', 'UN1604', 'beta-Aminoethylamine', 'ethane-1,2-diamine', 'oxalic nitrile', 'CHEBI:30347', 'AIDS-060575', 'Monocyanogen', 'D01114', 'E26266_SIAL', '1,2-Ethanediamine, homopolymer', 'Cyanide radical', 'bis(nitridocarbon)(C--C)'] |  |  | ['ethane-1,2-diamine', 'ethyne-1,2-diamine', 'Oxalonitrile'] |  |  | NCCN |  |  | C2H8N2 | [5 empty] | 2012
18347
18348
18349 | 0 | 0 | 0 | 0 | 0 | 0 | 0 | 0 | 0 | 0 | 0 | 0.02741117 | 0.01015228 | 0 | 0 | 0 | 0 | 0 | 0 | 0 | 0 | 0 | 0 | 0 | 0 | 0 | 0 | 0 | 0 | 0 | 0 | 0 | 0 | 0 | 0 | 0 | 0 | 0 | 0 | 0.7593909 | 0 | 0.2030457 | 0 | 0 | 0 | 0 | 0 | 0 | 0 | 0 | 0 | 10.1021/cg500681k | yes | 0 | 0 | 10 | 0 | 168 | 180 |  |  | 22 | 0 | ethylenediamine |  |  | SU-77 |  |  | GeO2, HF |  | 0 | 0 | 0 | 0 | 0 | 0 | 0 | 0 |  | SU-77: An Open-Framework Germanate Containing 12 × 10 × 10-Ring Channels Solved by Combining Rotation Electron Diffraction and Powder X-ray Diffraction | ['hydrothermal synthesis using ethylenediamine', 'mixed coordination polyhedra solved', 'synchrotron powder x'] | ['104 g ), ethylenediamine', '40 wt %, 1', '33 ml ),'] | ['ethane-1,2-diamine', 'ethyne-1,2-diamine', 'Oxalonitrile', 'CYANOGEN', '2-aminoethynylamine', 'Ethanedinitrile', '107-15-3', '8030-24-8', '85404-18-8', '211750-61-7', '460-19-5', '15808-32-9', '68845-05-6', '27308-78-7', '2074-87-5', 'ETHANE,1,2-DIAMINO', 'InChI=1/C2H8N2/c3-1-2-4/h1-4H', 'E1521_SIGMA', '(CN)2', 'LS-431', 'E1649_SIAL', 'NCCN', 'Cyano radical (CN)', '2-Aminoethylammonium chloride', 'EINECS 242-181-0', '03550_FLUKA', 'CYANOGEN', 'Carbon nitride', 'Carbon nitride (C2N2)', 'Cyanogen (C2N2)', 'Cyanogen [UN1026] [Poison gas]', 'Cyanogene [French]', 'Dicyan', 'Dicyanogen', 'EINECS 207-306-5', 'Ethanedinitrile', 'HSDB 2130', 'Nitriloacetonitrile', 'Oxalic acid dinitrile', 'Oxalonitrile', 'Oxalyl cyanide', 'Prussite', 'RCRA waste no. P031', 'RCRA waste number P031', 'UN1026', 'Ethylenediamine, piperazine polymer', '240729_ALDRICH', '15068_RIEDEL', 'Cyanogen radical', 'Ethylene diamine', '41008_FLUKA', 'Ethylenediamine solution', 'NCGC00091527-01', 'Carbon nitride radical', 'Ethylenediamine (USP/JP15)', 'C2N2', 'CHEBI:29308', '391085_ALDRICH', 'AIDS060575', 'Carbon mononitride', '1,2-Diamino-ethaan [Dutch]', '1,2-Diamino-ethano [Italian]', '1,2-Diaminoaethan [German]', '1,2-Diaminoethane', '1,2-Ethanediamine', '1,2-Ethylenediamine', '4-04-00-01166 (Beilstein Handbook Reference)', 'AI3-24231', 'Aethaldiamin [German]', 'Aethylenediamin [German]', 'Algicode 106L', 'Amerstat 274', 'Aminophylline Injection', 'BRN 0605263', 'CCRIS 5224', 'Caswell No. 437', 'Dimethylenediamine', 'EINECS 203-468-6', 'EPA Pesticide Chemical Code 004205', 'ETHYLENEDIAMINE', 'Ethyleendiamine [Dutch]', 'Ethylendiamine', 'Ethylene-diamine [French]', 'Ethylenediamine [JAN]', 'Ethylenediamine [UN1604] [Corrosive]', 'HSDB 535', 'NCI-C60402', 'UN1604', 'beta-Aminoethylamine', 'ethane-1,2-diamine', 'oxalic nitrile', 'CHEBI:30347', 'AIDS-060575', 'Monocyanogen', 'D01114', 'E26266_SIAL', '1,2-Ethanediamine, homopolymer', 'Cyanide radical', 'bis(nitridocarbon)(C--C)'] |  |  | ['ethane-1,2-diamine', 'ethyne-1,2-diamine', 'Oxalonitrile'] |  |  | NCCN |  |  | C2H8N2 |  |  | SU-77 |  |  | 2014
18350
18351 | 0 | 0.02358491 | 0 | 0.05424528 | 0 | 0 | 0 | 0 | 0.01650943 | 0 | 0 | 0 | 0.02358491 | 0 | 0 | 0 | 0 | 0 | 0 | 0 | 0 | 0 | 0 | 0 | 0 | 0 | 0 | 0 | 0 | 0 | 0 | 0 | 0 | 0 | 0 | 0 | 0 | 0 | 0 | 0.8254717 | 0 | 0 | 0 | 0 | 0 | 0 | 0 | 0 | 0 | 0 | 0 | 10.1021/cm020257r | yes | 0 | 0.05660377 | 0 | 0 | 0 | 0 |  |  | 0 | 0 |  |  |  | RHO |  |  |  |  | 0 | 0 | 0 | 0 | 0 | 0 | 0 | 0 |  | Discovery of a Rhombohedral Form of the Li-Exchanged Aluminogermanate Zeolite RHO and Its Pressure-, Temperature-, and Composition-Induced Phase Transitions | ['investigated using synchrotron x', 'calculated bulk moduli suggests', 'similar abrupt volume contraction'] | ['dupont co .) gave', '350 mm hole formed', 'exit beam leaves via'] | [12 empty] | RHO |  |  | 2002
18352
18353
18354
18355
18356
18357
18358
18359 | 0.01468429 | 0.02936858 | 0.02936858 | 0 | 0 | 0 | 0 | 0 | 0 | 0 | 0 | 0.01468429 | 0 | 0 | 0 | 0 | 0 | 0 | 0 | 0 | 0 | 0 | 0 | 0 | 0 | 0 | 0 | 0 | 0 | 0 | 0 | 0 | 0 | 0 | 0 | 0 | 0 | 0 | 0 | 0.8810573 | 0 | 0.030837 | 0 | 0 | 0 | 0 | 0 | 0 | 0 | 0 | 0 | 10.1021/cm021318o | yes | 0 | 0 | 0 | 0 | 5 | 200 |  |  | 50 | 0 | morpholine |  |  | SAPO-34 |  |  | Ludox LS-30, phosphoric acid, Catapal-B | Dupont, Merck, Vista | 0 | 0 | 0 | 0 | 0 | 0 | 0 | 0 |  | Morpholine, an in Situ 13C NMR pH Meter for Hydrothermal Crystallogenesis of SAPO-34 | ['second sharp ph increase', 'synthesis temperature approached 160', 'reasonable time frame'] | ['85 wt %, merck', 'du pont ), morpholine', 'open hydrothermal tube filled'] | ['Morpholine', '110-91-8', '147366-31-2', '61791-40-0', '88542-81-8', '96122-95-1', '99108-56-2', '1-Oxa-4-azacyclohexane', '2H-1,4-Oxazine, tetrahydro-', '4H-1,4-Oxazine, tetrahydro-', 'BASF 238', 'Diethylene imidoxide', 'Diethylene oximide', 'Diethyleneimide oxide', 'Diethylenimide oxide', 'Morpholine', 'NSC9376', 'Tetrahydro-1,4-isoxazine', 'Tetrahydro-1,4-oxazine', 'Tetrahydro-2H-1,4-oxazine', 'Tetrahydro-p-oxazine', 'WLN: T6M DOTJ', 'p-Isoxazine, tetrahydro-', 'C14452', '90179_FLUKA', 'nchembio800-comp6', '134236_SIAL', 'Oprea1_317540', '4-27-00-00015 (Beilstein Handbook Reference)', 'AI3-01231', 'BRN 0102549', 'CCRIS 2482', 'Caswell No. 584', 'Drewamine', 'EINECS 203-815-1', 'EPA Pesticide Chemical Code 054701', 'HSDB 102', 'Morpholine [UN2054] [Flammable liquid]', 'NSC 9376', 'UN2054', 'NCIMech_000154', '252360_SIAL', 'ST5213815', 'CHEBI:34856', 'EINECS 263-172-8', 'Morpholine, 4-soya alkyl derivs.', 'InChI=1/C4H9NO/c1-3-6-4-2-5-1/h5H,1-4H', '69880_FLUKA', 'nchembio800_comp6', '394467_ALDRICH', '643599_ALDRICH', 'Morpholine on Rasta Resin', 'AIDS-018605', 'AIDS018605', 'NCIOpen2_007748'] |  |  | Morpholine |  |  | C1COCCN1 |  |  | C4H9NO |  |  | CHA |  |  | 2003
18360
18361 | 0.488878 | 0.000244439 | 0 | 0.01222195 | 0 | 0 | 0 | 0 | 0 | 0 | 0 | 0 | 0 | 0 | 0 | 0 | 0 | 0 | 0 | 0 | 0 | 0 | 0 | 0 | 0 | 0 | 0 | 0 | 0 | 0 | 0 | 0 | 0 | 0 | 0 | 0 | 0 | 0 | 0 | 0.488878 | 0 | 0 | 0 | 0 | 0 | 0 | 0 | 0 | 0 | 0 | 0 | 10.1021/cm0218209 | yes |  | 0.00977756 | 0 |  | 24 | 90 | FALSE |  | 100 |  |  |  |  | SOD |  |  | Ludox HS-40, sodium aluminate, NaOH | Aldrich, Wako, Wako | [24 empty] | SOD |  |  | 2003
18362 | 0.488878 | 0.000244439 | 0 | 0.01222195 | 0 | 0 | 0 | 0 | 0 | 0 | 0 | 0 | 0 | 0 | 0 | 0 | 0 | 0 | 0 | 0 | 0 | 0 | 0 | 0 | 0 | 0 | 0 | 0 | 0 | 0 | 0 | 0 | 0 | 0 | 0 | 0 | 0 | 0 | 0 | 0.488878 | 0 | 0 | 0 | 0 | 0 | 0 | 0 | 0 | 0 | 0 | 0 | 10.1021/cm0218209 | yes |  | 0.00977756 | 1 |  | 48 | 90 | FALSE |  | 100 |  |  |  |  | FAU | CHA | ANA | Ludox HS-40, sodium aluminate, NaOH | Aldrich, Wako, Wako | [24 empty] | FAU | CHA | ANA | 2003
18363 | 0.488878 | 0.000244439 | 0 | 0.01222195 | 0 | 0 | 0 | 0 | 0 | 0 | 0 | 0 | 0 | 0 | 0 | 0 | 0 | 0 | 0 | 0 | 0 | 0 | 0 | 0 | 0 | 0 | 0 | 0 | 0 | 0 | 0 | 0 | 0 | 0 | 0 | 0 | 0 | 0 | 0 | 0.488878 | 0 | 0 | 0 | 0 | 0 | 0 | 0 | 0 | 0 | 0 | 0 | 10.1021/cm0218209 | yes |  | 0.00977756 | 48 |  | 24 | 90 | FALSE |  | 100 |  |  |  |  | FAU |  |  | Ludox HS-40, sodium aluminate, NaOH | Aldrich, Wako, Wako | [24 empty] | FAU |  |  | 2003
18364 | 0.488878 | 0.000244439 | 0 | 0.01222195 | 0 | 0 | 0 | 0 | 0 | 0 | 0 | 0 | 0 | 0 | 0 | 0 | 0 | 0 | 0 | 0 | 0 | 0 | 0 | 0 | 0 | 0 | 0 | 0 | 0 | 0 | 0 | 0 | 0 | 0 | 0 | 0 | 0 | 0 | 0 | 0.488878 | 0 | 0 | 0 | 0 | 0 | 0 | 0 | 0 | 0 | 0 | 0 | 10.1021/cm0218209 | yes |  | 0.00977756 | 48 |  | 12 | 90 | FALSE |  | 100 |  |  |  |  | FAU |  |  | Ludox HS-40, sodium aluminate, NaOH | Aldrich, Wako, Wako | [24 empty] | FAU |  |  | 2003
18365 | 0.488878 | 0.000244439 | 0 | 0.01222195 | 0 | 0 | 0 | 0 | 0 | 0 | 0 | 0 | 0 | 0 | 0 | 0 | 0 | 0 | 0 | 0 | 0 | 0 | 0 | 0 | 0 | 0 | 0 | 0 | 0 | 0 | 0 | 0 | 0 | 0 | 0 | 0 | 0 | 0 | 0 | 0.488878 | 0 | 0 | 0 | 0 | 0 | 0 | 0 | 0 | 0 | 0 | 0 | 10.1021/cm0218209 | yes |  | 0.00977756 | 48 |  | 6 | 90 | FALSE |  | 100 |  |  |  |  | FAU |  |  | Ludox HS-40, sodium aluminate, NaOH | Aldrich, Wako, Wako | [24 empty] | FAU |  |  | 2003
18366 | 0.488878 | 0.000244439 | 0 | 0.01222195 | 0 | 0 | 0 | 0 | 0 | 0 | 0 | 0 | 0 | 0 | 0 | 0 | 0 | 0 | 0 | 0 | 0 | 0 | 0 | 0 | 0 | 0 | 0 | 0 | 0 | 0 | 0 | 0 | 0 | 0 | 0 | 0 | 0 | 0 | 0 | 0.488878 | 0 | 0 | 0 | 0 | 0 | 0 | 0 | 0 | 0 | 0 | 0 | 10.1021/cm0218209 | yes |  | 0.00977756 | 48 |  | 3 | 90 | FALSE |  | 100 |  |  |  |  | amorphous |  |  | Ludox HS-40, sodium aluminate, NaOH | Aldrich, Wako, Wako | [27 empty] | 2003
18367 | 0.488878 | 0.000244439 | 0 | 0.01222195 | 0 | 0 | 0 | 0 | 0 | 0 | 0 | 0 | 0 | 0 | 0 | 0 | 0 | 0 | 0 | 0 | 0 | 0 | 0 | 0 | 0 | 0 | 0 | 0 | 0 | 0 | 0 | 0 | 0 | 0 | 0 | 0 | 0 | 0 | 0 | 0.488878 | 0 | 0 | 0 | 0 | 0 | 0 | 0 | 0 | 0 | 0 | 0 | 10.1021/cm0218209 | yes |  | 0.00977756 | 168 |  | 24 | 90 | FALSE |  | 100 |  |  |  |  | FAU | GIS |  | Ludox HS-40, sodium aluminate, NaOH | Aldrich, Wako, Wako | [24 empty] | FAU | GIS |  | 2003
18368 | 0.488878 | 0.000244439 | 0 | 0.01222195 | 0 | 0 | 0 | 0 | 0 | 0 | 0 | 0 | 0 | 0 | 0 | 0 | 0 | 0 | 0 | 0 | 0 | 0 | 0 | 0 | 0 | 0 | 0 | 0 | 0 | 0 | 0 | 0 | 0 | 0 | 0 | 0 | 0 | 0 | 0 | 0.488878 | 0 | 0 | 0 | 0 | 0 | 0 | 0 | 0 | 0 | 0 | 0 | 10.1021/cm0218209 | yes |  | 0.00977756 | 168 |  | 12 | 90 | FALSE |  | 100 |  |  |  |  | FAU |  |  | Ludox HS-40, sodium aluminate, NaOH | Aldrich, Wako, Wako | [24 empty] | FAU |  |  | 2003
18369 | 0.488878 | 0.000244439 | 0 | 0.01222195 | 0 | 0 | 0 | 0 | 0 | 0 | 0 | 0 | 0 | 0 | 0 | 0 | 0 | 0 | 0 | 0 | 0 | 0 | 0 | 0 | 0 | 0 | 0 | 0 | 0 | 0 | 0 | 0 | 0 | 0 | 0 | 0 | 0 | 0 | 0 | 0.488878 | 0 | 0 | 0 | 0 | 0 | 0 | 0 | 0 | 0 | 0 | 0 | 10.1021/cm0218209 | yes |  | 0.00977756 | 168 |  | 6 | 90 | FALSE |  | 100 |  |  |  |  | FAU |  |  | Ludox HS-40, sodium aluminate, NaOH | Aldrich, Wako, Wako | [24 empty] | FAU |  |  | 2003
18370 | 0.488878 | 0.000244439 | 0 | 0.01222195 | 0 | 0 | 0 | 0 | 0 | 0 | 0 | 0 | 0 | 0 | 0 | 0 | 0 | 0 | 0 | 0 | 0 | 0 | 0 | 0 | 0 | 0 | 0 | 0 | 0 | 0 | 0 | 0 | 0 | 0 | 0 | 0 | 0 | 0 | 0 | 0.488878 | 0 | 0 | 0 | 0 | 0 | 0 | 0 | 0 | 0 | 0 | 0 | 10.1021/cm0218209 | yes |  | 0.00977756 | 168 |  | 3 | 90 | FALSE |  | 100 |  |  |  |  | FAU |  |  | Ludox HS-40, sodium aluminate, NaOH | Aldrich, Wako, Wako | [24 empty] | FAU |  |  | 2003
18371 | 0.488878 | 0.000244439 | 0 | 0.01222195 | 0 | 0 | 0 | 0 | 0 | 0 | 0 | 0 | 0 | 0 | 0 | 0 | 0 | 0 | 0 | 0 | 0 | 0 | 0 | 0 | 0 | 0 | 0 | 0 | 0 | 0 | 0 | 0 | 0 | 0 | 0 | 0 | 0 | 0 | 0 | 0.488878 | 0 | 0 | 0 | 0 | 0 | 0 | 0 | 0 | 0 | 0 | 0 | 10.1021/cm0218209 | yes | 0 | 0.00977756 | 168 | 0 | 1.5 | 90 | FALSE |  | 100 | 0 |  |  |  | amorphous |  |  | Ludox HS-40, sodium aluminate, NaOH | Aldrich, Wako, Wako | 0 | 0 | 0 | 0 | 0 | 0 | 0 | 0 |  | Aluminosilicate Species in the Hydrogel Phase Formed during the Aging Process for the Crystallization of FAU Zeolite | ['angle spinning nmr spectroscopy', 'remanent silicate species derived', 'former gives faujasite crystallites'] | ['40 wt %; na2o', 'wako chemicals ).', 'wako chemicals ),'] | [15 empty] | 2003
18372
18373
18374
18375
18376 | 0 | 0 | 0 | 0 | 0 | 0 | 0 | 0 | 0 | 0 | 0 | 0 | 0.009661836 | 0 | 0 | 0 | 0 | 0 | 0 | 0 | 0 | 0 | 0 | 0 | 0 | 0 | 0 | 0 | 0 | 0 | 0 | 0 | 0 | 0 | 0 | 0 | 0 | 0 | 0 | 0.9661836 | 0.08810573 | 0.02415459 | 0 | 0 | 0 | 0 | 0 | 0 | 0 | 0 | 0 | 10.1021/cm0346879 | yes | 0 | 0 | 0 | 0 | 120 | 170 |  |  | 0 | 0 | 1,4-diazabicyclo[2.2. 2]octane |  |  | ICMM6 |  |  | GeO2, 1-butanol |  | 0 | 0 | 0 | 0 | 0 | 0 | 0 | 0 |  | Chiral Germanium Zeotype with Interconnected 8-, 11-, and 11-Ring Channels. Catalytic Properties | ['unit cell dimensions', 'space group c2221', 'michael addition reaction'] | ['nicolet 20sxc ftir spectrometer', 'ps )& rsqb ;,', '99 %, respectively ),'] | ['1,4-Diazabicyclo[2.2.2]octane', '101484-19-9', '150605-01-9', '203072-11-1', '23790-33-2', '88935-43-7', '280-57-9', '1,4-Diazabicyclo[2.2.2]octane solution', '290734_ALDRICH', 'Dabco 33-LV', 'ST5192129', '1,4-Diaza[2.2.2]bicyclooctane', '1,4-Diazabicyclo[2.2.2]octane', '1,4-Diazobicyclo[2.2.2]octane', '1,4-Ethylenepiperazine', 'Bicyclo[2.2.2]-1,4-diazaoctane', 'D 33LV', 'Dabco', 'Dabco 33LV', "N,N'-endo-Ethylenepiperazine", 'NSC56362', 'Triethylenediamine', 'InChI=1/C6H12N2/c1-2-8-5-3-7(1)4-6-8/h1-6H', '1,4-DIAZABICYCLO(2.2.2)OCTANE', '1,4-Diazabicyclo-octane', '1,4-Diazobicyclo(2.2.2)octane', 'AI3-24809', 'Bicyclo(2,2,2)-1,4-diazaoctane', 'CCRIS 6692', 'Dabco EG', 'Dabco R-8020', 'Dabco S-25', 'Dabco crystal', 'EINECS 205-999-9', 'HSDB 5556', 'NSC 56362', 'TED', 'TEDA', 'Texacat TD 100', 'Thancat TD 33', 'D27802_ALDRICH'] |  |  | 1,4-Diazabicyclo[2.2.2]octane |  |  | C1CN2CCN1CC2 |  |  | C6H12N2 | [5 empty] | 2004
18377
18378 | 0 | 0 | 0 | 0 | 0 | 0 | 0 | 0 | 0 | 0 | 0 | 0 | 0.006375203 | 0 | 0 | 0 | 0 | 0 | 0 | 0 | 0 | 0 | 0 | 0 | 0 | 0 | 0 | 0 | 0 | 0 | 0 | 0 | 0 | 0 | 0 | 0 | 0 | 0 | 0 | 0.3734429 | 0 | 0.6201819 | 0 | 0 | 0 | 0 | 0 | 0 | 0 | 0 | 0 | 10.1021/cm062241x | yes | 0 | 0 | 0 | 0 | 168 | 160 |  |  | 23 | 0 | isopropylamine |  |  | (H3NC3H7)5(H3O)[Ge18O36(OH)6]·3H2O |  |  | GeO2 | Aldrich | 0 | 0 | 0 | 0 | 0 | 0 | 0 | 0 |  | Synthesis and Characterization of a Novel Germanate Material Containing 16-Ring Channels and Templated by a Simple Primary Amine | ['thermal stability studies indicate', 'dimensional intersecting channel system', 'secondary building unit'] | ['atomic 318 scattering factors', 'avoid unreasonably close contacts', 'title compound gave values'] | ['propan-2-amine', 'Isopropylamine', '85404-24-6', '75-31-0', '1-Methylethylamine', '2-Amino-propaan', '2-Amino-propano', '2-Aminopropan', '2-Propylamine', 'Isopropilamina', 'NSC62775', 'Propane, 2-amino-', 'WLN: ZY1&1', 'sec-Propylamine', '45945_RIEDEL', 'c0656', '59330_FLUKA', '109061_ALDRICH', '2-Amino-propaan [Dutch]', '2-Amino-propano [Italian]', '2-Aminopropan [German]', '2-Propaneamine', 'AI3-15636', 'CCRIS 4318', 'EINECS 200-860-9', 'HSDB 804', 'Isopropilamina [Italian]', 'Isopropylamine [UN1221] [Flammable liquid]', 'Isopropylamine solution (70% or less)', 'NSC 62775', 'Propanal, 2-amino-', 'UN1221', '2-AMINO-PROPANE', 'InChI=1/C3H9N/c1-3(2)4/h3H,4H2,1-2H', '2-Aminopropane', '2-Propanamine', 'C06748', 'Isopropylamine', 'Monoisopropylamine', '471291_ALDRICH', 'CHEBI:15739', 'propan-2-amine', '442629_SUPELCO'] |  |  | propan-2-amine |  |  | CC(C)N |  |  | C3H9N | [5 empty] | 2007
18379
18380 | 0.05434783 | 0 | 0 | 0 | 0.0326087 | 0 | 0 | 0 | 0 | 0 | 0 | 0 | 0 | 0 | 0 | 0 | 0 | 0.01086957 | 0 | 0 | 0 | 0 | 0 | 0 | 0 | 0 | 0 | 0 | 0 | 0 | 0 | 0 | 0 | 0 | 0 | 0 | 0 | 0 | 0 | 0.8695652 | 0 | 0 | 0 | 0 | 0 | 0 | 0 | 0 | 0 | 0 | 0 | 10.1021/cm070227u | yes |  | 0.0326087 | 24 |  | 240 | 110 | [7 empty] | LTL |  |  | Ga2O3, KOH, Ludox As-40 | Alfa, Aldrich, Aldrich | [24 empty] | LTL |  |  | 2007
18381 | 0.05780347 | 0 | 0 | 0.01734104 | 0 | 0 | 0 | 0.01734104 | 0 | 0 | 0 | 0 | 0 | 0 | 0 | 0 | 0 | 0.005780347 | 0 | 0 | 0 | 0 | 0 | 0 | 0 | 0 | 0 | 0 | 0 | 0 | 0 | 0 | 0 | 0 | 0 | 0 | 0 | 0 | 0 | 0.867052 | 0 | 0 | 0 | 0 | 0 | 0 | 0 | 0 | 0 | 0 | 0 | 10.1021/cm070227u | yes | 0 | 0.03468208 | 24 | 0 | 240 | 110 |  |  | 0 | 0 |  |  |  | LTL |  |  | Ga2O3, NaOH, RbOH, Ludox As-40 | Alfa, Aldrich, Alfa, Aldrich | 0 | 0 | 0 | 0 | 0 | 0 | 0 | 0 |  | Confined Water Clusters in a Synthetic Rubidium Gallosilicate with Zeolite LTL Topology | ['unit cell fully occupy', 'proposed preferential aluminum partitioning', 'main channel becomes modulated'] | ['97 %), 3', 'teflon lined vessel', '99 %), 1'] | [12 empty] | LTL |  |  | 2007
18382
18383
18384
18385
18386
18387
18388
18389
18390
18391
18392
18393 | 0.01300014 | 0 | 0 | 0.05922288 | 0 | 0 | 0 | 0 | 0 | 0 | 0 | 0 | 0 | 0.003611151 | 0 | 0 | 0 | 0 | 0 | 0 | 0 | 0 | 0 | 0 | 0 | 0 | 0 | 0 | 0 | 0 | 0 | 0 | 0 | 0 | 0 | 0 | 0 | 0 | 0 | 0.8666763 | 0 | 0 | 0 | 0 | 0.0009186955 | 0 | 0 | 0 | 0 | 0 | 0 | 10.1021/cm103444e | yes | 0 | 0.05748953 | 0 | 0 | 180 | 175 |  |  | 0 | 0 |  |  |  | ETS-4 |  |  | NaOH, titanium(IV) sulfate, H2SO4, silica sol | Tianjin, Nankai | 0 | 0 | 0 | 0 | 0 | 0 | 0 | 0 |  | Controllable Morphology of Engelhard Titanium Silicates ETS-4: Synthetic, Photocatalytic, and Calorimetric Studies | ['surface area effects alone', 'synthesis gel mixtures', 'smallest thermodynamic stability'] | ['received unless otherwise specified', 'lined stainless steel autoclaves', 'combining two precursor solutions'] | [15 empty] | 2011
18394
18395
18396
18397
18398
18399
18400
18401
18402
18403 | 0.1421868 | 0 | 0 | 0 | 0 | 0 | 0 | 0 | 0 | 0 | 0 | 0 | 0 | 0.004692166 | 0 | 0 | 0 | 0 | 0 | 0 | 0 | 0 | 0 | 0 | 0 | 0 | 0 | 0 | 0 | 0 | 0 | 0 | 0 | 0 | 0 | 0 | 0 | 0 | 0 | 0.7109342 | 0 | 0.1421868 | 0 | 0 | 0 | 0 | 0 | 0 | 0 | 0 | 0 | 10.1021/cm302509m | yes | 0 | 0 | 0 | 0 | 168 | 175 | FALSE | ITQ-1 | 0 | 0 | piperidine |  |  | MWW |  |  | titanium(IV) butoxide | Aldrich | 0 | 0 | 0 | 0 | 0 | 0 | 0 | 0 |  | Synthesis of Expanded Titanosilicate MWW-Related Materials from a Pure Silica Precursor | ['several postsynthetic acid treatments', 'expanded titanosilicate mww material', 'show better activity'] | ['properly remove boron atoms', 'removing octahedral ti species', 'calcined pure silica itq'] | ['Piperidine', '110-89-4', '571261_SIAL', '643602_ALDRICH', 'Piperidine on Rasta Resin', 'W290807_ALDRICH', 'AI3-24114', 'CCRIS 967', 'Cyclopentimine', 'Cypentil', 'EINECS 203-813-0', 'FEMA No. 2908', 'HSDB 114', 'Hexazane', 'Pentamethyleneimine', 'Pentamethylenimine', 'Perhydropyridine', 'Piperidin [German]', 'Piperidine [UN2401] [Corrosive]', 'Pyridine, hexahydro-', 'UN2401', '80645_FLUKA', 'Azacyclohexane', 'C01746', 'Hexahydropyridine', 'Piperidine', 'ST5213814', 'InChI=1/C5H11N/c1-2-4-6-5-3-1/h6H,1-5H', 'PIP', 'Piperidine solution', 'NCIOpen2_007828', 'NCIMech_000312', 'CHEBI:18049', '104094_SIAL', 'LS-3053', '411027_ALDRICH', '33537_RIEDEL', '80640_FLUKA'] |  |  | Piperidine |  |  | C1CCNCC1 |  |  | C5H11N |  |  | MWW |  |  | 2012
18404
18405
18406 | 0.08333333 | 0 | 0 | 0 | 0 | 0 | 0 | 0 | 0 | 0 | 0 | 0 | 0 | 0 | 0 | 0 | 0 | 0 | 0 | 0 | 0 | 0 | 0 | 0 | 0 | 0 | 0 | 0 | 0 | 0 | 0 | 0 | 0 | 0 | 0 | 0 | 0 | 0 | 0 | 0.8333333 | 0 | 0.04166667 | 0 | 0 | 0 | 0 | 0 | 0 | 0 | 0 | 0 | 10.1021/cm303131c | yes | 0 | 0.04166667 | 0 | 0 | 336 |  | FALSE |  | 0 | 0 | diethyldimethylammonium |  |  | RUB-36 |  |  | Aerosil 200 |  | 0 | 0 | 0 | 0 | 0 | 0 | 0 | 0 |  | Insights into the Topotactic Conversion Process from Layered Silicate RUB-36 to FER-type Zeolite by Layer Reassembly | ['sem ), thermal analysis', 'surfactant polar heads approximate', 'pure silica zeolite zsm'] | ['0 g ctaoh solution', 'type zeolite reported', 'sachem inc .).'] | ['diethyl-dimethylazanium', 'diethyl-dimethyl-ammonium', 'diethyl-dimethylammonium', 'diethyl-dimethyl-azanium'] |  |  | diethyl-dimethylazanium |  |  | CC[N+](C)(C)CC |  |  | C6H16N | [5 empty] | 2013
18407
18408
18409
18410
18411
18412 | 0.1730769 | 0 | 0 | 0 | 0 | 0 | 0 | 0 | 0 | 0 | 0 | 0 | 0 | 0 | 0 | 0.01923077 | 0 | 0 | 0 | 0 | 0 | 0 | 0 | 0 | 0 | 0 | 0 | 0 | 0 | 0 | 0 | 0 | 0 | 0 | 0 | 0 | 0 | 0 | 0 | 0.6730769 | 0 | 0.09615385 | 0 | 0 | 0 | 0 | 0 | 0 | 0 | 0 | 0 | 10.1021/cm5014224 | yes | 0 | 0.03846154 | 0 | 0 | 720 | 120 |  |  | 0 | 0 | benzyltrimethylammonium |  |  | RUB-51 |  |  | fumed silica, H3BO3 | Aldrich, Kanto | 0 | 0 | 0 | 0 | 0 | 0 | 0 | 0 |  | Silylation of Layered Silicate RUB-51 with SiCl4 and Conversion of the Silylated Derivative to a Crystalline Microporous Material | ['subsequent heat treatment leads', 'novel crystalline microporous material', 'various silylating agents'] | ['tokyo kasei co .)', '5 %, kanto chem', 'shows two narrow signals'] | ['trimethyl-(phenylmethyl)azanium', 'trimethyl-(phenylmethyl)ammonium', 'benzyl-trimethyl-ammonium', 'ZINC01555236', 'Benzenemethanaminium, N,N,N-trimethyl-', 'NCGC00090720-02', 'Benzyltrimethylammonium'] |  |  | trimethyl-(phenylmethyl)azanium |  |  | C[N+](C)(C)Cc1ccccc1 |  |  | C10H16N | [5 empty] | 2014
18413
18414
18415
18416
18417
18418
18419
18420
18421 | 0.1730769 | 0 | 0 | 0 | 0 | 0 | 0 | 0 | 0 | 0 | 0 | 0 | 0 | 0 | 0 | 0.01923077 | 0 | 0 | 0 | 0 | 0 | 0 | 0 | 0 | 0 | 0 | 0 | 0 | 0 | 0 | 0 | 0 | 0 | 0 | 0 | 0 | 0 | 0 | 0 | 0.6730769 | 0 | 0.09615385 | 0 | 0 | 0 | 0 | 0 | 0 | 0 | 0 | 0 | 10.1021/cm702880p | yes | 0 | 0.03846154 | 0 | 0 | 504 | 120 |  |  | 0 | 0 | benzyltrimethylammonium |  |  | RUB-51 |  |  | H3BO3 |  | 0 | 0 | 0 | 0 | 0 | 0 | 0 | 0 |  | A New Layered Silicate with Structural Motives of Silicate Zeolites: Synthesis, Crystals Structure, and Properties | ['orthorhombic space group pca21', 'state nmr complement', 'new layered silicate'] | ['aqueous benzyltrimethylammonium hydroxide solution', 'lined stainless steel autoclave', 'starting gel composition'] | ['trimethyl-(phenylmethyl)azanium', 'trimethyl-(phenylmethyl)ammonium', 'benzyl-trimethyl-ammonium', 'ZINC01555236', 'Benzenemethanaminium, N,N,N-trimethyl-', 'NCGC00090720-02', 'Benzyltrimethylammonium'] |  |  | trimethyl-(phenylmethyl)azanium |  |  | C[N+](C)(C)Cc1ccccc1 |  |  | C10H16N | [5 empty] | 2008
18422
18423
18424
18425
18426
18427
18428
18429
18430
18431
18432
18433
18434
18435
18436
18437
18438 | 0 | 0 | 0.02018947 | 0 | 0 | 0 | 0 | 0 | 0 | 0 | 0 | 0.04037894 | 0 | 0 | 0 | 0 | 0 | 0.01553036 | 0 | 0 | 0 | 0 | 0 | 0 | 0 | 0 | 0 | 0 | 0 | 0 | 0 | 0 | 0 | 0 | 0 | 0 | 0 | 0 | 0 | 0.6678056 | 0 | 0.006833359 | 0.2492623 | 0 | 0 | 0 | 0 | 0 | 0 | 0 | 0 | 10.1021/cm9605328 | yes | 0 | 0 | 2 | 0 | 96 | 170 |  |  | 0 | 5 | tris(2-aminoethyl)amine | pyridine |  | GaPO |  |  | gallium sulfate, H3PO4, HF | Alfa, Fisher, Aldrich | 0 | 0 | 0 | 0 | 0 | 0 | 0 | 0 |  | Cooperative Structure Direction in the Synthesis of Microporous Materials: Preparation and Crystal Structure of TREN-GaPO | ['pore gallium oxyfluorophosphates', 'two structure', 'two channels'] | ['following molar gel composition', 'two phases typically seen', '85 wt %, fisher'] | ['N,N-bis(2-aminoethyl)ethane-1,2-diamine', 'tris(2-aminoethyl)amine', '4097-89-6', '4-(2-Aminoethyl)diethylene triamine', 'NCIOpen2_006762', "2,2',2''-triaminotriethylamine", 'CHEBI:30631', 'N,N-bis(2-aminoethyl)-1,2-ethanediamine', 'N,N-bis(2-aminoethyl)ethane-1,2-diamine', 'tren', 'tris(2-aminoethyl)amine', '30662_FLUKA', '1,2-Ethanediamine, N,N-bis(2-aminoethyl)-', "2,2',2''-Nitrilotris(ethylamine)", "2,2',2''-Triaminotris(ethylamine)", '4-(2-Aminoethyl)diethylenetriamine', 'Diethylenetriamine, 4-(2-aminoethyl)- (6CI,7CI,8CI)', 'EINECS 223-857-4', 'N,N-Bis(2-aminoethyl)ethylenediamine', 'Nitrilotris(ethylamine)', 'Tren HP', 'Tri(2-aminoethyl)amine', 'Tris(aminoethyl)amine', "beta,beta',beta''-Triaminotriethylamine", '2,2&#8242;,2&#8242;&#8242;-Nitrilotriethylamine', '2,2&#8242;,2&#8242;&#8242;-Triaminotriethylamine', '225630_ALDRICH', 'TAEA', 'N(1),N(1)-Bis(2-aminoethyl)-1,2-ethanediamine', 'NSC 100649', '1, 2-Ethanediamine, N,N-bis(2-aminoethyl)-, trihydrochloride', 'AIDS-126173', 'AIDS126173', 'N~1~,N~1~-Bis(2-aminoethyl)-1,2-ethanediamine'] | ['Pyridine', '152758-95-7', '163392-20-9', '45410-39-7', '62301-32-0', '6999-00-4', '82005-06-9', '85404-19-9', '85404-20-2', '110-86-1', 'NCI-C55301', 'NSC 406123', 'Piridina [Italian]', 'Pirydyna [Polish]', 'Pyridin [German]', 'Pyridine [UN1282] [Flammable liquid]', 'RCRA waste no. U196', 'RCRA waste number U196', 'UN1282', 'NSC141574', '494410_ALDRICH', '02486_FLUKA', 'AC-907/34116015', 'NCIOpen2_007786', '82702_FLUKA', 'PYRIDINE-RING', 'NSC406123', '34945_RIEDEL', 'Piridina', '82704_FLUKA', '184527_ALDRICH', '33638_RIEDEL', 'ZINC00895354', 'NCI60_006101', 'P57506_SIAL', '360570_SIAL', 'ST5214494', 'NCGC00091476-01', 'CHEBI:16227', 'py', '270970_ALDRICH', 'NCIOpen2_007999', 'Azabenzene', 'C00747', 'W296600_ALDRICH', 'Caswell No. 717', 'Pirydyna', 'Pyridin', 'WLN: T6NJ', '676772_SIAL', 'NCIOpen2_002809', 'InChI=1/C5H5N/c1-2-4-6-5-3-1/h1-5', 'NCIOpen2_007986', '270407_ALDRICH', 'NCIOpen2_007866', 'AI3-01240', 'Azine', 'CCRIS 2926', 'CP 32', 'Pyridine', 'EINECS 203-809-9', 'EPA Pesticide Chemical Code 069202', 'FEMA No. 2966', 'FEMA Number 2966', 'HSDB 118'] |  | N,N-bis(2-aminoethyl)ethane-1,2-diamine | Pyridine |  | NCCN(CCN)CCN | c1ccncc1 |  | C6H18N4 | C5H5N |  | AFI |  |  | 1997
18439
18440
18441
18442
18443
18444
18445
18446
18447
18448
18449
18450
18451
18452 | 0 | 0.03636364 | 0.03636364 | 0 | 0 | 0 | 0 | 0 | 0 | 0 | 0 | 0 | 0 | 0 | 0 | 0 | 0 | 0 | 0 | 0 | 0 | 0 | 0 | 0 | 0 | 0 | 0 | 0 | 0 | 0 | 0 | 0 | 0 | 0 | 0 | 0 | 0 | 0 | 0 | 0.9090909 | 0 | 0.01818182 | 0 | 0 | 0 | 0 | 0 | 0 | 0 | 0 | 0 | 10.1021/cm9801587 | yes | 0 | 0 | 0 | 0 | 120 | 200 |  |  | 23 | 0 | cyclohexylamine |  |  | AlPO4-17 |  |  | AIP, phosphoric acid | Aesar, Mallinckrodt | 0 | 0 | 0 | 0 | 0 | 0 | 0 | 0 |  | Exceptional Negative Thermal Expansion in AlPO4-17 | ['ray diffraction data taken', 'strong negative thermal expansion', 'powder synchrotron x'] | ['ray powder diffraction pattern', '23 ml teflon liner', 'ray powder diffraction data'] | ['Cyclohexanamine', 'Cyclohexylamine', '157973-60-9', '143247-75-0', '108-91-8', 'AIDS-008396', 'AIDS008396', 'HAI', 'C104655_ALDRICH', '1-Aminocyclohexane', '1-Cyclohexylamine', '4-12-00-00008 (Beilstein Handbook Reference)', 'AI3-15323', 'Aminocyclohexane', 'Aminohexahydrobenzene', 'Aniline, hexahydro-', 'BRN 0471175', 'Benzenamine, hexahydro-', 'CCRIS 3645', 'InChI=1/C6H13N/c7-6-4-2-1-3-5-6/h6H,1-5,7H', 'Cyclohexylamine [UN2357] [Corrosive]', 'EINECS 203-629-0', 'HSDB 918', 'Hexahydroaniline', 'Hexahydrobenzenamine', 'UN2357', 'NCI60_004907', 'C00571', 'Cyclohexanamine', 'Cyclohexylamine', '1-AMINO-CYCLOHEXANE', '240648_ALDRICH', 'LS-473', 'CHEBI:15773', 'Cyclohexyl amine', 'c0690', 'ST5213819'] |  |  | Cyclohexanamine |  |  | NC1CCCCC1 |  |  | C6H13N |  |  | ERI |  |  | 1998
18453
18454
18455
18456
18457
18458
18459 | 0 | 0.02350176 | 0 | 0.05405405 | 0 | 0 | 0 | 0 | 0.01645123 | 0 | 0 | 0 | 0.02702703 | 0 | 0 | 0 | 0 | 0 | 0 | 0 | 0 | 0 | 0 | 0 | 0 | 0 | 0 | 0 | 0 | 0 | 0 | 0 | 0 | 0 | 0 | 0 | 0 | 0 | 0 | 0.8225617 | 0 | 0 | 0 | 0 | 0 | 0 | 0 | 0 | 0 | 0 | 0 | 10.1021/cm990179g | yes | 0 | 0.05640423 | 0 | 0 | 0 | 0 |  |  | 0 | 0 |  |  |  | RHO |  |  |  |  | 0 | 0 | 0 | 0 | 0 | 0 | 0 | 0 |  | Flexibility and Cation Distribution upon Lithium Exchange of Aluminosilicate and Aluminogermanate Materials with the RHO Topology | ['extraframework cation positions correspond', 'extraframework cations reside', 'space group i43m'] | ['prepared using standard ion', 'method first reported', 'icp chemical analysis'] | [12 empty] | RHO |  |  | 1999
18460
18461
18462
18463 | 0.02909302 | 0 | 0 | 0.009455233 | 0 | 0 | 0 | 0 | 0 | 0 | 0 | 0 | 0 | 0.002109244 | 0 | 0 | 0 | 0 | 0 | 0 | 0 | 0 | 0 | 0 | 0 | 0 | 0 | 0 | 0 | 0 | 0 | 0 | 0 | 0 | 0 | 0 | 0 | 0 | 0 | 0.9455233 | 0 | 0.002181977 | 0 | 0 | 0 | 0 | 0 | 0 | 0 | 0 | 0 | 10.1021/cm990384w | yes |  | 0.01163721 |  |  | 288 | 200 |  |  |  |  | tetramethylammonium |  |  | JLU-1 |  |  | TBOT, fumed silica, NaOH | Beijing, Shenyang, tianjin | [12 empty] | ['tetramethylazanium', 'Tetramethylammonium', '14190-16-0', '12545-87-8', '28109-81-1', '76913-76-3', '12386-10-6', 'Tetramethylammonium', 'ZINC00967771', 'EINECS 235-626-5', 'Methanaminium, N,N,N-trimethyl-, octahydrotriborate(1-)', 'Tetramethylammonium octahydrotriborate', 'tetramethylazanium', 'InChI=1/C4H12N/c1-5(2,3)4/h1-4H3/q+', 'PDSP2_000112', '(CH3)4N(+)', 'CHEBI:46020', 'N,N,N-trimethylmethanaminium', '[NMe4](+)', 'TETRAMETHYLAMMONIUM ION', 'Methanaminium, N,N,N-trimethyl-'] |  |  | tetramethylazanium |  |  | C[N+](C)(C)C |  |  | C4H12N | [5 empty] | 2000
18464 | 0.02910149 | 0 | 0 | 0.009457985 | 0 | 0 | 0 | 0 | 0 | 0 | 0 | 0 | 0 | 0.001818843 | 0 | 0 | 0 | 0 | 0 | 0 | 0 | 0 | 0 | 0 | 0 | 0 | 0 | 0 | 0 | 0 | 0 | 0 | 0 | 0 | 0 | 0 | 0 | 0 | 0 | 0.9457985 | 0 | 0.002182612 | 0 | 0 | 0 | 0 | 0 | 0 | 0 | 0 | 0 | 10.1021/cm990384w | yes |  | 0.0116406 |  |  | 288 | 200 |  |  |  |  | tetramethylammonium |  |  | JLU-1 |  |  | TBOT, fumed silica, NaOH | Beijing, Shenyang, tianjin | [12 empty] | ['tetramethylazanium', 'Tetramethylammonium', '14190-16-0', '12545-87-8', '28109-81-1', '76913-76-3', '12386-10-6', 'Tetramethylammonium', 'ZINC00967771', 'EINECS 235-626-5', 'Methanaminium, N,N,N-trimethyl-, octahydrotriborate(1-)', 'Tetramethylammonium octahydrotriborate', 'tetramethylazanium', 'InChI=1/C4H12N/c1-5(2,3)4/h1-4H3/q+', 'PDSP2_000112', '(CH3)4N(+)', 'CHEBI:46020', 'N,N,N-trimethylmethanaminium', '[NMe4](+)', 'TETRAMETHYLAMMONIUM ION', 'Methanaminium, N,N,N-trimethyl-'] |  |  | tetramethylazanium |  |  | C[N+](C)(C)C |  |  | C4H12N | [5 empty] | 2000
18465 | 0.02910996 | 0 | 0 | 0.009460738 | 0 | 0 | 0 | 0 | 0 | 0 | 0 | 0 | 0 | 0.001528273 | 0 | 0 | 0 | 0 | 0 | 0 | 0 | 0 | 0 | 0 | 0 | 0 | 0 | 0 | 0 | 0 | 0 | 0 | 0 | 0 | 0 | 0 | 0 | 0 | 0 | 0.9460738 | 0 | 0.002183247 | 0 | 0 | 0 | 0 | 0 | 0 | 0 | 0 | 0 | 10.1021/cm990384w | yes |  | 0.01164399 |  |  | 288 | 200 |  |  |  |  | tetramethylammonium |  |  | JLU-1 |  |  | TBOT, fumed silica, NaOH | Beijing, Shenyang, tianjin | [12 empty] | ['tetramethylazanium', 'Tetramethylammonium', '14190-16-0', '12545-87-8', '28109-81-1', '76913-76-3', '12386-10-6', 'Tetramethylammonium', 'ZINC00967771', 'EINECS 235-626-5', 'Methanaminium, N,N,N-trimethyl-, octahydrotriborate(1-)', 'Tetramethylammonium octahydrotriborate', 'tetramethylazanium', 'InChI=1/C4H12N/c1-5(2,3)4/h1-4H3/q+', 'PDSP2_000112', '(CH3)4N(+)', 'CHEBI:46020', 'N,N,N-trimethylmethanaminium', '[NMe4](+)', 'TETRAMETHYLAMMONIUM ION', 'Methanaminium, N,N,N-trimethyl-'] |  |  | tetramethylazanium |  |  | C[N+](C)(C)C |  |  | C4H12N | [5 empty] | 2000
18466 | 0.02911844 | 0 | 0 | 0.009463493 | 0 | 0 | 0 | 0 | 0 | 0 | 0 | 0 | 0 | 0.001237534 | 0 | 0 | 0 | 0 | 0 | 0 | 0 | 0 | 0 | 0 | 0 | 0 | 0 | 0 | 0 | 0 | 0 | 0 | 0 | 0 | 0 | 0 | 0 | 0 | 0 | 0.9463493 | 0 | 0.002183883 | 0 | 0 | 0 | 0 | 0 | 0 | 0 | 0 | 0 | 10.1021/cm990384w | yes |  | 0.01164738 |  |  | 288 | 200 |  |  |  |  | tetramethylammonium |  |  | JDF-L1 | quartz |  | TBOT, fumed silica, NaOH | Beijing, Shenyang, tianjin | [12 empty] | ['tetramethylazanium', 'Tetramethylammonium', '14190-16-0', '12545-87-8', '28109-81-1', '76913-76-3', '12386-10-6', 'Tetramethylammonium', 'ZINC00967771', 'EINECS 235-626-5', 'Methanaminium, N,N,N-trimethyl-, octahydrotriborate(1-)', 'Tetramethylammonium octahydrotriborate', 'tetramethylazanium', 'InChI=1/C4H12N/c1-5(2,3)4/h1-4H3/q+', 'PDSP2_000112', '(CH3)4N(+)', 'CHEBI:46020', 'N,N,N-trimethylmethanaminium', '[NMe4](+)', 'TETRAMETHYLAMMONIUM ION', 'Methanaminium, N,N,N-trimethyl-'] |  |  | tetramethylazanium |  |  | C[N+](C)(C)C |  |  | C4H12N | [5 empty] | 2000
18467 | 0.04167565 | 0 | 0 | 0.009341094 | 0 | 0 | 0 | 0 | 0 | 0 | 0 | 0 | 0 | 0.001221528 | 0 | 0 | 0 | 0 | 0 | 0 | 0 | 0 | 0 | 0 | 0 | 0 | 0 | 0 | 0 | 0 | 0 | 0 | 0 | 0 | 0 | 0 | 0 | 0 | 0 | 0.9341094 | 0 | 0.002155637 | 0 | 0 | 0 | 0 | 0 | 0 | 0 | 0 | 0 | 10.1021/cm990384w | yes |  | 0.01149673 |  |  | 264 | 200 |  |  |  |  | tetramethylammonium |  |  | JLU-1 |  |  | TBOT, fumed silica, NaOH | Beijing, Shenyang, tianjin | [12 empty] | ['tetramethylazanium', 'Tetramethylammonium', '14190-16-0', '12545-87-8', '28109-81-1', '76913-76-3', '12386-10-6', 'Tetramethylammonium', 'ZINC00967771', 'EINECS 235-626-5', 'Methanaminium, N,N,N-trimethyl-, octahydrotriborate(1-)', 'Tetramethylammonium octahydrotriborate', 'tetramethylazanium', 'InChI=1/C4H12N/c1-5(2,3)4/h1-4H3/q+', 'PDSP2_000112', '(CH3)4N(+)', 'CHEBI:46020', 'N,N,N-trimethylmethanaminium', '[NMe4](+)', 'TETRAMETHYLAMMONIUM ION', 'Methanaminium, N,N,N-trimethyl-'] |  |  | tetramethylazanium |  |  | C[N+](C)(C)C |  |  | C4H12N | [5 empty] | 2000
18468 | 0.02912904 | 0 | 0 | 0.009466939 | 0 | 0 | 0 | 0 | 0 | 0 | 0 | 0 | 0 | 0.0008738712 | 0 | 0 | 0 | 0 | 0 | 0 | 0 | 0 | 0 | 0 | 0 | 0 | 0 | 0 | 0 | 0 | 0 | 0 | 0 | 0 | 0 | 0 | 0 | 0 | 0 | 0.9466939 | 0 | 0.002184678 | 0 | 0 | 0 | 0 | 0 | 0 | 0 | 0 | 0 | 10.1021/cm990384w | yes |  | 0.01165162 |  |  | 288 | 200 |  |  |  |  | tetramethylammonium |  |  | JDF-L1 | zorite |  | TBOT, fumed silica, NaOH | Beijing, Shenyang, tianjin | [12 empty] | ['tetramethylazanium', 'Tetramethylammonium', '14190-16-0', '12545-87-8', '28109-81-1', '76913-76-3', '12386-10-6', 'Tetramethylammonium', 'ZINC00967771', 'EINECS 235-626-5', 'Methanaminium, N,N,N-trimethyl-, octahydrotriborate(1-)', 'Tetramethylammonium octahydrotriborate', 'tetramethylazanium', 'InChI=1/C4H12N/c1-5(2,3)4/h1-4H3/q+', 'PDSP2_000112', '(CH3)4N(+)', 'CHEBI:46020', 'N,N,N-trimethylmethanaminium', '[NMe4](+)', 'TETRAMETHYLAMMONIUM ION', 'Methanaminium, N,N,N-trimethyl-'] |  |  | tetramethylazanium |  |  | C[N+](C)(C)C |  |  | C4H12N | [5 empty] | 2000
18469 | 0.02913965 | 0 | 0 | 0.009470387 | 0 | 0 | 0 | 0 | 0 | 0 | 0 | 0 | 0 | 0.0005099439 | 0 | 0 | 0 | 0 | 0 | 0 | 0 | 0 | 0 | 0 | 0 | 0 | 0 | 0 | 0 | 0 | 0 | 0 | 0 | 0 | 0 | 0 | 0 | 0 | 0 | 0.9470387 | 0 | 0.002185474 | 0 | 0 | 0 | 0 | 0 | 0 | 0 | 0 | 0 | 10.1021/cm990384w | yes |  | 0.01165586 |  |  | 288 | 200 |  |  |  |  | tetramethylammonium |  |  | JDF-L1 | quartz |  | TBOT, fumed silica, NaOH | Beijing, Shenyang, tianjin | [12 empty] | ['tetramethylazanium', 'Tetramethylammonium', '14190-16-0', '12545-87-8', '28109-81-1', '76913-76-3', '12386-10-6', 'Tetramethylammonium', 'ZINC00967771', 'EINECS 235-626-5', 'Methanaminium, N,N,N-trimethyl-, octahydrotriborate(1-)', 'Tetramethylammonium octahydrotriborate', 'tetramethylazanium', 'InChI=1/C4H12N/c1-5(2,3)4/h1-4H3/q+', 'PDSP2_000112', '(CH3)4N(+)', 'CHEBI:46020', 'N,N,N-trimethylmethanaminium', '[NMe4](+)', 'TETRAMETHYLAMMONIUM ION', 'Methanaminium, N,N,N-trimethyl-'] |  |  | tetramethylazanium |  |  | C[N+](C)(C)C |  |  | C4H12N | [5 empty] | 2000
18470 | 0.02914602 | 0 | 0 | 0.009472457 | 0 | 0 | 0 | 0 | 0 | 0 | 0 | 0 | 0 | 0.0002914602 | 0 | 0 | 0 | 0 | 0 | 0 | 0 | 0 | 0 | 0 | 0 | 0 | 0 | 0 | 0 | 0 | 0 | 0 | 0 | 0 | 0 | 0 | 0 | 0 | 0 | 0.9472457 | 0 | 0.002185952 | 0 | 0 | 0 | 0 | 0 | 0 | 0 | 0 | 0 | 10.1021/cm990384w | yes |  | 0.01165841 |  |  | 288 | 200 |  |  |  |  | tetramethylammonium |  |  | JDF-L1 | quartz |  | TBOT, fumed silica, NaOH | Beijing, Shenyang, tianjin | [12 empty] | ['tetramethylazanium', 'Tetramethylammonium', '14190-16-0', '12545-87-8', '28109-81-1', '76913-76-3', '12386-10-6', 'Tetramethylammonium', 'ZINC00967771', 'EINECS 235-626-5', 'Methanaminium, N,N,N-trimethyl-, octahydrotriborate(1-)', 'Tetramethylammonium octahydrotriborate', 'tetramethylazanium', 'InChI=1/C4H12N/c1-5(2,3)4/h1-4H3/q+', 'PDSP2_000112', '(CH3)4N(+)', 'CHEBI:46020', 'N,N,N-trimethylmethanaminium', '[NMe4](+)', 'TETRAMETHYLAMMONIUM ION', 'Methanaminium, N,N,N-trimethyl-'] |  |  | tetramethylazanium |  |  | C[N+](C)(C)C |  |  | C4H12N | [5 empty] | 2000
18471 | 0.04169063 | 0 | 0 | 0.009344451 | 0 | 0 | 0 | 0 | 0 | 0 | 0 | 0 | 0 | 0.0008625647 | 0 | 0 | 0 | 0 | 0 | 0 | 0 | 0 | 0 | 0 | 0 | 0 | 0 | 0 | 0 | 0 | 0 | 0 | 0 | 0 | 0 | 0 | 0 | 0 | 0 | 0.9344451 | 0 | 0.002156412 | 0 | 0 | 0 | 0 | 0 | 0 | 0 | 0 | 0 | 10.1021/cm990384w | yes |  | 0.01150086 |  |  | 264 | 200 |  |  |  |  | tetramethylammonium |  |  | JDF-L1 | zorite |  | TBOT, fumed silica, NaOH | Beijing, Shenyang, tianjin | [12 empty] | ['tetramethylazanium', 'Tetramethylammonium', '14190-16-0', '12545-87-8', '28109-81-1', '76913-76-3', '12386-10-6', 'Tetramethylammonium', 'ZINC00967771', 'EINECS 235-626-5', 'Methanaminium, N,N,N-trimethyl-, octahydrotriborate(1-)', 'Tetramethylammonium octahydrotriborate', 'tetramethylazanium', 'InChI=1/C4H12N/c1-5(2,3)4/h1-4H3/q+', 'PDSP2_000112', '(CH3)4N(+)', 'CHEBI:46020', 'N,N,N-trimethylmethanaminium', '[NMe4](+)', 'TETRAMETHYLAMMONIUM ION', 'Methanaminium, N,N,N-trimethyl-'] |  |  | tetramethylazanium |  |  | C[N+](C)(C)C |  |  | C4H12N | [5 empty] | 2000
18472 | 0.04170562 | 0 | 0 | 0.00934781 | 0 | 0 | 0 | 0 | 0 | 0 | 0 | 0 | 0 | 0.0005033436 | 0 | 0 | 0 | 0 | 0 | 0 | 0 | 0 | 0 | 0 | 0 | 0 | 0 | 0 | 0 | 0 | 0 | 0 | 0 | 0 | 0 | 0 | 0 | 0 | 0 | 0.934781 | 0 | 0.002157187 | 0 | 0 | 0 | 0 | 0 | 0 | 0 | 0 | 0 | 10.1021/cm990384w | yes |  | 0.011505 |  |  | 264 | 200 |  |  |  |  | tetramethylammonium |  |  | JDF-L1 | quartz |  | TBOT, fumed silica, NaOH | Beijing, Shenyang, tianjin | [12 empty] | ['tetramethylazanium', 'Tetramethylammonium', '14190-16-0', '12545-87-8', '28109-81-1', '76913-76-3', '12386-10-6', 'Tetramethylammonium', 'ZINC00967771', 'EINECS 235-626-5', 'Methanaminium, N,N,N-trimethyl-, octahydrotriborate(1-)', 'Tetramethylammonium octahydrotriborate', 'tetramethylazanium', 'InChI=1/C4H12N/c1-5(2,3)4/h1-4H3/q+', 'PDSP2_000112', '(CH3)4N(+)', 'CHEBI:46020', 'N,N,N-trimethylmethanaminium', '[NMe4](+)', 'TETRAMETHYLAMMONIUM ION', 'Methanaminium, N,N,N-trimethyl-'] |  |  | tetramethylazanium |  |  | C[N+](C)(C)C |  |  | C4H12N | [5 empty] | 2000
18473 | 0.04171461 | 0 | 0 | 0.009349827 | 0 | 0 | 0 | 0 | 0 | 0 | 0 | 0 | 0 | 0.000287687 | 0 | 0 | 0 | 0 | 0 | 0 | 0 | 0 | 0 | 0 | 0 | 0 | 0 | 0 | 0 | 0 | 0 | 0 | 0 | 0 | 0 | 0 | 0 | 0 | 0 | 0.9349827 | 0 | 0.002157652 | 0 | 0 | 0 | 0 | 0 | 0 | 0 | 0 | 0 | 10.1021/cm990384w | yes |  | 0.01150748 |  |  | 264 | 200 |  |  |  |  | tetramethylammonium |  |  | JDF-L1 | quartz |  | TBOT, fumed silica, NaOH | Beijing, Shenyang, tianjin | [12 empty] | ['tetramethylazanium', 'Tetramethylammonium', '14190-16-0', '12545-87-8', '28109-81-1', '76913-76-3', '12386-10-6', 'Tetramethylammonium', 'ZINC00967771', 'EINECS 235-626-5', 'Methanaminium, N,N,N-trimethyl-, octahydrotriborate(1-)', 'Tetramethylammonium octahydrotriborate', 'tetramethylazanium', 'InChI=1/C4H12N/c1-5(2,3)4/h1-4H3/q+', 'PDSP2_000112', '(CH3)4N(+)', 'CHEBI:46020', 'N,N,N-trimethylmethanaminium', '[NMe4](+)', 'TETRAMETHYLAMMONIUM ION', 'Methanaminium, N,N,N-trimethyl-'] |  |  | tetramethylazanium |  |  | C[N+](C)(C)C |  |  | C4H12N | [5 empty] | 2000
18474 | 0.02922268 | 0 | 0 | 0.004675628 | 0 | 0 | 0 | 0 | 0 | 0 | 0 | 0 | 0 | 0.007305669 | 0 | 0 | 0 | 0 | 0 | 0 | 0 | 0 | 0 | 0 | 0 | 0 | 0 | 0 | 0 | 0 | 0 | 0 | 0 | 0 | 0 | 0 | 0 | 0 | 0 | 0.949737 | 0 | 0.002191701 | 0 | 0 | 0 | 0 | 0 | 0 | 0 | 0 | 0 | 10.1021/cm990384w | yes |  | 0.006867329 |  |  | 288 | 200 |  |  |  |  | tetramethylammonium |  |  | JLU-1 |  |  | TBOT, fumed silica, NaOH | Beijing, Shenyang, tianjin | [12 empty] | ['tetramethylazanium', 'Tetramethylammonium', '14190-16-0', '12545-87-8', '28109-81-1', '76913-76-3', '12386-10-6', 'Tetramethylammonium', 'ZINC00967771', 'EINECS 235-626-5', 'Methanaminium, N,N,N-trimethyl-, octahydrotriborate(1-)', 'Tetramethylammonium octahydrotriborate', 'tetramethylazanium', 'InChI=1/C4H12N/c1-5(2,3)4/h1-4H3/q+', 'PDSP2_000112', '(CH3)4N(+)', 'CHEBI:46020', 'N,N,N-trimethylmethanaminium', '[NMe4](+)', 'TETRAMETHYLAMMONIUM ION', 'Methanaminium, N,N,N-trimethyl-'] |  |  | tetramethylazanium |  |  | C[N+](C)(C)C |  |  | C4H12N | [5 empty] | 2000
18475 | 0.02895194 | 0 | 0 | 0.009264621 | 0 | 0 | 0 | 0 | 0 | 0 | 0 | 0 | 0 | 0.007237985 | 0 | 0 | 0 | 0 | 0 | 0 | 0 | 0 | 0 | 0 | 0 | 0 | 0 | 0 | 0 | 0 | 0 | 0 | 0 | 0 | 0 | 0 | 0 | 0 | 0 | 0.940938 | 0 | 0.002171395 | 0 | 0 | 0 | 0 | 0 | 0 | 0 | 0 | 0 | 10.1021/cm990384w | yes |  | 0.01143602 |  |  | 240 | 200 |  |  |  |  | tetramethylammonium |  |  | JLU-1 |  |  | TBOT, fumed silica, NaOH | Beijing, Shenyang, tianjin | [12 empty] | ['tetramethylazanium', 'Tetramethylammonium', '14190-16-0', '12545-87-8', '28109-81-1', '76913-76-3', '12386-10-6', 'Tetramethylammonium', 'ZINC00967771', 'EINECS 235-626-5', 'Methanaminium, N,N,N-trimethyl-, octahydrotriborate(1-)', 'Tetramethylammonium octahydrotriborate', 'tetramethylazanium', 'InChI=1/C4H12N/c1-5(2,3)4/h1-4H3/q+', 'PDSP2_000112', '(CH3)4N(+)', 'CHEBI:46020', 'N,N,N-trimethylmethanaminium', '[NMe4](+)', 'TETRAMETHYLAMMONIUM ION', 'Methanaminium, N,N,N-trimethyl-'] |  |  | tetramethylazanium |  |  | C[N+](C)(C)C |  |  | C4H12N | [5 empty] | 2000
18476 | 0.02868617 | 0 | 0 | 0.01376936 | 0 | 0 | 0 | 0 | 0 | 0 | 0 | 0 | 0 | 0.007171543 | 0 | 0 | 0 | 0 | 0 | 0 | 0 | 0 | 0 | 0 | 0 | 0 | 0 | 0 | 0 | 0 | 0 | 0 | 0 | 0 | 0 | 0 | 0 | 0 | 0 | 0.9323006 | 0 | 0.002151463 | 0 | 0 | 0 | 0 | 0 | 0 | 0 | 0 | 0 | 10.1021/cm990384w | yes |  | 0.01592083 |  |  | 192 | 200 |  |  |  |  | tetramethylammonium |  |  | JLU-1 | zorite |  | TBOT, fumed silica, NaOH | Beijing, Shenyang, tianjin | [12 empty] | ['tetramethylazanium', 'Tetramethylammonium', '14190-16-0', '12545-87-8', '28109-81-1', '76913-76-3', '12386-10-6', 'Tetramethylammonium', 'ZINC00967771', 'EINECS 235-626-5', 'Methanaminium, N,N,N-trimethyl-, octahydrotriborate(1-)', 'Tetramethylammonium octahydrotriborate', 'tetramethylazanium', 'InChI=1/C4H12N/c1-5(2,3)4/h1-4H3/q+', 'PDSP2_000112', '(CH3)4N(+)', 'CHEBI:46020', 'N,N,N-trimethylmethanaminium', '[NMe4](+)', 'TETRAMETHYLAMMONIUM ION', 'Methanaminium, N,N,N-trimethyl-'] |  |  | tetramethylazanium |  |  | C[N+](C)(C)C |  |  | C4H12N | [5 empty] | 2000
18477 | 0.02839296 | 0 | 0 | 0.01873935 | 0 | 0 | 0 | 0 | 0 | 0 | 0 | 0 | 0 | 0.00709824 | 0 | 0 | 0 | 0 | 0 | 0 | 0 | 0 | 0 | 0 | 0 | 0 | 0 | 0 | 0 | 0 | 0 | 0 | 0 | 0 | 0 | 0 | 0 | 0 | 0 | 0.9227712 | 0 | 0.002129472 | 0 | 0 | 0 | 0 | 0 | 0 | 0 | 0 | 0 | 10.1021/cm990384w | yes |  | 0.02086882 |  |  | 192 | 200 |  |  |  |  | tetramethylammonium |  |  | JLU-1 | zorite |  | TBOT, fumed silica, NaOH | Beijing, Shenyang, tianjin | [12 empty] | ['tetramethylazanium', 'Tetramethylammonium', '14190-16-0', '12545-87-8', '28109-81-1', '76913-76-3', '12386-10-6', 'Tetramethylammonium', 'ZINC00967771', 'EINECS 235-626-5', 'Methanaminium, N,N,N-trimethyl-, octahydrotriborate(1-)', 'Tetramethylammonium octahydrotriborate', 'tetramethylazanium', 'InChI=1/C4H12N/c1-5(2,3)4/h1-4H3/q+', 'PDSP2_000112', '(CH3)4N(+)', 'CHEBI:46020', 'N,N,N-trimethylmethanaminium', '[NMe4](+)', 'TETRAMETHYLAMMONIUM ION', 'Methanaminium, N,N,N-trimethyl-'] |  |  | tetramethylazanium |  |  | C[N+](C)(C)C |  |  | C4H12N | [5 empty] | 2000
18478 | 0.02788622 | 0 | 0 | 0.0273285 | 0 | 0 | 0 | 0 | 0 | 0 | 0 | 0 | 0 | 0.006971556 | 0 | 0 | 0 | 0 | 0 | 0 | 0 | 0 | 0 | 0 | 0 | 0 | 0 | 0 | 0 | 0 | 0 | 0 | 0 | 0 | 0 | 0 | 0 | 0 | 0 | 0.9063023 | 0 | 0.002091467 | 0 | 0 | 0 | 0 | 0 | 0 | 0 | 0 | 0 | 10.1021/cm990384w | yes | 0 | 0.02941997 | 0 | 0 | 192 | 200 |  |  | 0 | 0 | tetramethylammonium |  |  | zorite |  |  | TBOT, fumed silica, NaOH | Beijing, Shenyang, tianjin | 0 | 0 | 0 | 0 | 0 | 0 | 0 | 0 |  | Synthesis and Characterization of a Novel Microporous Titanosilicate JLU-1 | ['xrd ), 29si magic', 'ir ), differential thermal', 'hrem ), infrared spectroscopy'] | ['synthesized hydrothermally using tetrabutyltitanate', 'lined stainless steel autoclave', 'titanium silicate jlu'] | ['tetramethylazanium', 'Tetramethylammonium', '14190-16-0', '12545-87-8', '28109-81-1', '76913-76-3', '12386-10-6', 'Tetramethylammonium', 'ZINC00967771', 'EINECS 235-626-5', 'Methanaminium, N,N,N-trimethyl-, octahydrotriborate(1-)', 'Tetramethylammonium octahydrotriborate', 'tetramethylazanium', 'InChI=1/C4H12N/c1-5(2,3)4/h1-4H3/q+', 'PDSP2_000112', '(CH3)4N(+)', 'CHEBI:46020', 'N,N,N-trimethylmethanaminium', '[NMe4](+)', 'TETRAMETHYLAMMONIUM ION', 'Methanaminium, N,N,N-trimethyl-'] |  |  | tetramethylazanium |  |  | C[N+](C)(C)C |  |  | C4H12N | [5 empty] | 2000
18479
18480
18481
18482
18483
18484
18485
18486 | 0.01477105 | 0.0295421 | 0.02511078 | 0 | 0 | 0 | 0 | 0 | 0 | 0 | 0 | 0 | 0 | 0 | 0 | 0 | 0 | 0 | 0 | 0 | 0 | 0 | 0 | 0 | 0 | 0 | 0 | 0 | 0 | 0 | 0 | 0 | 0 | 0 | 0 | 0 | 0 | 0 | 0 | 0.8862629 | 0.0286944 | 0.02215657 | 0.02215657 | 0 | 0 | 0 | 0 | 0 | 0 | 0 | 0 | 10.1021/cs4004672 | yes | 0 | 0 | 0 | 0 | 30 | 200 | TRUE |  | 0 | 0 | triethylamine | morpholine |  | SAPO-34 |  |  | o-phosphoric acid, aluminum hydroxide, fumed silica, pol(ethylene glycol) |  | 0 | 0 | 0 | 0 | 0 | 0 | 0 | 0 |  | Synthesis and Evaluation of Cu-SAPO-34 Catalysts for Ammonia Selective Catalytic Reduction. 1. Aqueous Solution Ion Exchange | ['transfer limitations via formation', 'dilute cu acetate solutions', 'si content within'] | ['synthesized hydrothermally using triethylamine', 'small (< 5 mm', 'mother liquid via centrifugation'] | ['N,N-Diethylethanamine', 'TRIETHYLAMINE', '121-44-8', '144514-14-7', '168277-99-4', '172227-74-6', 'T0886_SIAL', '65897_FLUKA', 'NCIOpen2_006503', '90335_FLUKA', '471283_SIAL', '(Diethylamino)ethane', 'AI3-15425', 'CCRIS 4881', 'EINECS 204-469-4', 'Ethanamine, N,N-diethyl-', 'HSDB 896', 'N,N-Diethylethanamine', 'TEN', 'TRIETHYLAMINE', 'Triaethylamin [German]', 'Triethylamine [UN1296] [Flammable liquid]', 'Trietilamina [Italian]', 'UN1296', '90337_FLUKA', '90338_FLUKA', 'CHEBI:35026', '90340_FLUKA', '17924_FLUKA', 'NEt3', 'C14691', 'W424601_ALDRICH', '(C2H5)3N', 'InChI=1/C6H15N/c1-4-7(5-2)6-3/h4-6H2,1-3H', 'N,N,N-triethylamine', 'ST5214499', 'Triaethylamin', 'Triethylamin'] | ['Morpholine', '110-91-8', '147366-31-2', '61791-40-0', '88542-81-8', '96122-95-1', '99108-56-2', '1-Oxa-4-azacyclohexane', '2H-1,4-Oxazine, tetrahydro-', '4H-1,4-Oxazine, tetrahydro-', 'BASF 238', 'Diethylene imidoxide', 'Diethylene oximide', 'Diethyleneimide oxide', 'Diethylenimide oxide', 'Morpholine', 'NSC9376', 'Tetrahydro-1,4-isoxazine', 'Tetrahydro-1,4-oxazine', 'Tetrahydro-2H-1,4-oxazine', 'Tetrahydro-p-oxazine', 'WLN: T6M DOTJ', 'p-Isoxazine, tetrahydro-', 'C14452', '90179_FLUKA', 'nchembio800-comp6', '134236_SIAL', 'Oprea1_317540', '4-27-00-00015 (Beilstein Handbook Reference)', 'AI3-01231', 'BRN 0102549', 'CCRIS 2482', 'Caswell No. 584', 'Drewamine', 'EINECS 203-815-1', 'EPA Pesticide Chemical Code 054701', 'HSDB 102', 'Morpholine [UN2054] [Flammable liquid]', 'NSC 9376', 'UN2054', 'NCIMech_000154', '252360_SIAL', 'ST5213815', 'CHEBI:34856', 'EINECS 263-172-8', 'Morpholine, 4-soya alkyl derivs.', 'InChI=1/C4H9NO/c1-3-6-4-2-5-1/h5H,1-4H', '69880_FLUKA', 'nchembio800_comp6', '394467_ALDRICH', '643599_ALDRICH', 'Morpholine on Rasta Resin', 'AIDS-018605', 'AIDS018605', 'NCIOpen2_007748'] |  | N,N-Diethylethanamine | Morpholine |  | CCN(CC)CC | C1COCCN1 |  | C6H15N | C4H9NO |  | CHA |  |  | 2013
18487
18488
18489
18490
18491
18492
18493
18494
18495
18496
18497
18498
18499
18500
18501
18502
18503
18504 | 0 | 0.1666667 | 0.3 | 0 | 0 | 0 | 0 | 0 | 0 | 0 | 0 | 0 | 0 | 0 | 0 | 0 | 0 | 0 | 0 | 0 | 0 | 0 | 0 | 0 | 0 | 0 | 0 | 0 | 0 | 0 | 0 | 0 | 0 | 0 | 0 | 0 | 0 | 0 | 0 | 0.2833333 | 0.8568019 | 0.25 | 0 | 0 | 0 | 0 | 0 | 0 | 0 | 0 | 0 | 10.1021/ic010292k | yes | 0 | 0 | 2 | 0 | 480 | 180 | FALSE |  | 0 | 0 | dimethylamine |  |  | AlPO4-21 |  |  | aluminum triisopropoxide, phosphoric acid, ethylene glycol |  | 0 | 0 | 0 | 0 | 0 | 0 | 0 | 0 |  | A Simulation Study on the Topotactic Transformations from Aluminophosphate AlPO4-21 to AlPO4-25 | ['oh )& rsqb ;,', 'monoclinic space group p21n', 'molecular dynamics simulation approach'] | ['lined stainless steel autoclave', 'predominantly nonaqueous system', 'h3po4 85 %,'] | ['N-Methylmethanamine', 'DIMETHYLAMINE', '124-40-3', 'EINECS 230-019-1', '(CH3)2NH', 'C00543', 'CHEBI:17170', '38950_FLUKA', 'HNMe2', '388246_ALDRICH', 'Me2NH', 'c1221', 'Ai3-15638-X', 'CCRIS 981', 'Dimethylamine solution', 'Dimethylamine solution (45% or less)', 'Dimethylamine solution (over 45% but not over 55%)', 'Dimethylamine solution (over 55% but not over 65%)', 'Dimethylamine solution [UN1160] [Flammable liquid]', 'Dimethylamine, anhydrous [UN1032] [Flammable gas]', 'Dimethylamine, in aqueous solution', 'EINECS 204-697-4', 'HSDB 933', 'N,N-Dimethylamine', 'N-Methylmethanamine', 'NSC 8650', 'RCRA waste no. U092', 'RCRA waste number U092', 'UN1032', 'UN1160', '295280_ALDRICH', '426458_ALDRICH', 'DIMETHYLAMINE', '{CH3}2NH2', 'NCIOpen2_007708', 'Dimethylamine (anhydrous)', 'Dimethylamine anhydrous', 'Dimethylamine aqueous solution', 'Methanamine, N-methyl-', 'NSC8650', 'WLN: 1M1', '38931_FLUKA', '391956_ALDRICH', 'InChI=1/C2H7N/c1-3-2/h3H,1-2H'] |  |  | N-Methylmethanamine |  |  | CNC |  |  | C2H7N |  |  | AWO |  |  | 2001
18505
18506 | 0 | 0 | 0 | 0 | 0 | 0 | 0 | 0 | 0 | 0 | 0 | 0 | 0.002099782 | 0 | 0 | 0 | 0 | 0 | 0.0005039476 | 0 | 0 | 0 | 0 | 0 | 0 | 0 | 0 | 0 | 0 | 0 | 0 | 0 | 0 | 0 | 0 | 0 | 0 | 0 | 0 | 0.7349236 | 0 | 0.2624727 | 0 | 0 | 0 | 0 | 0 | 0 | 0 | 0 | 0 | 10.1021/ic2013478 | yes |  | 0 |  |  | 240 | 160 | FALSE |  | 30 |  | ethylenediamine |  |  | SUT-1 |  |  | GeO2, Ni(NO3)2 | [13 empty] | ['ethane-1,2-diamine', 'ethyne-1,2-diamine', 'Oxalonitrile', 'CYANOGEN', '2-aminoethynylamine', 'Ethanedinitrile', '107-15-3', '8030-24-8', '85404-18-8', '211750-61-7', '460-19-5', '15808-32-9', '68845-05-6', '27308-78-7', '2074-87-5', 'ETHANE,1,2-DIAMINO', 'InChI=1/C2H8N2/c3-1-2-4/h1-4H', 'E1521_SIGMA', '(CN)2', 'LS-431', 'E1649_SIAL', 'NCCN', 'Cyano radical (CN)', '2-Aminoethylammonium chloride', 'EINECS 242-181-0', '03550_FLUKA', 'CYANOGEN', 'Carbon nitride', 'Carbon nitride (C2N2)', 'Cyanogen (C2N2)', 'Cyanogen [UN1026] [Poison gas]', 'Cyanogene [French]', 'Dicyan', 'Dicyanogen', 'EINECS 207-306-5', 'Ethanedinitrile', 'HSDB 2130', 'Nitriloacetonitrile', 'Oxalic acid dinitrile', 'Oxalonitrile', 'Oxalyl cyanide', 'Prussite', 'RCRA waste no. P031', 'RCRA waste number P031', 'UN1026', 'Ethylenediamine, piperazine polymer', '240729_ALDRICH', '15068_RIEDEL', 'Cyanogen radical', 'Ethylene diamine', '41008_FLUKA', 'Ethylenediamine solution', 'NCGC00091527-01', 'Carbon nitride radical', 'Ethylenediamine (USP/JP15)', 'C2N2', 'CHEBI:29308', '391085_ALDRICH', 'AIDS060575', 'Carbon mononitride', '1,2-Diamino-ethaan [Dutch]', '1,2-Diamino-ethano [Italian]', '1,2-Diaminoaethan [German]', '1,2-Diaminoethane', '1,2-Ethanediamine', '1,2-Ethylenediamine', '4-04-00-01166 (Beilstein Handbook Reference)', 'AI3-24231', 'Aethaldiamin [German]', 'Aethylenediamin [German]', 'Algicode 106L', 'Amerstat 274', 'Aminophylline Injection', 'BRN 0605263', 'CCRIS 5224', 'Caswell No. 437', 'Dimethylenediamine', 'EINECS 203-468-6', 'EPA Pesticide Chemical Code 004205', 'ETHYLENEDIAMINE', 'Ethyleendiamine [Dutch]', 'Ethylendiamine', 'Ethylene-diamine [French]', 'Ethylenediamine [JAN]', 'Ethylenediamine [UN1604] [Corrosive]', 'HSDB 535', 'NCI-C60402', 'UN1604', 'beta-Aminoethylamine', 'ethane-1,2-diamine', 'oxalic nitrile', 'CHEBI:30347', 'AIDS-060575', 'Monocyanogen', 'D01114', 'E26266_SIAL', '1,2-Ethanediamine, homopolymer', 'Cyanide radical', 'bis(nitridocarbon)(C--C)'] |  |  | ['ethane-1,2-diamine', 'ethyne-1,2-diamine', 'Oxalonitrile'] |  |  | NCCN |  |  | C2H8N2 | [5 empty] | 2011
18507 | 0 | 0 | 0 | 0 | 0 | 0 | 0 | 0 | 0 | 0 | 0 | 0 | 0.004969438 | 0 | 0 | 0 | 0 | 0 | 0.001142971 | 0 | 0 | 0 | 0 | 0 | 0 | 0 | 0 | 0 | 0 | 0 | 0 | 0 | 0 | 0 | 0 | 0 | 0 | 0 | 0 | 0.7752323 | 0 | 0.08944988 | 0.1292054 | 0 | 0 | 0 | 0 | 0 | 0 | 0 | 0 | 10.1021/ic2013478 | yes | 0 | 0 | 0 | 0 | 240 | 160 | FALSE |  | 30 | 0 | ethylenediamine | pyridine |  | SUT-2 |  |  | GeO2, Ni(NO3)2 |  | 0 | 0 | 0 | 0 | 0 | 0 | 0 | 0 |  | Two Open-Framework Germanates with Nickel Complexes Incorporated into the Framework | ['hydrothermal conditions using ethylenediamine', 'square nets via ni', 'square nets generate'] | ['lined stainless steel autoclave', 'initial composition could result', 'clear pink solution formed'] | ['ethane-1,2-diamine', 'ethyne-1,2-diamine', 'Oxalonitrile', 'CYANOGEN', '2-aminoethynylamine', 'Ethanedinitrile', '107-15-3', '8030-24-8', '85404-18-8', '211750-61-7', '460-19-5', '15808-32-9', '68845-05-6', '27308-78-7', '2074-87-5', 'ETHANE,1,2-DIAMINO', 'InChI=1/C2H8N2/c3-1-2-4/h1-4H', 'E1521_SIGMA', '(CN)2', 'LS-431', 'E1649_SIAL', 'NCCN', 'Cyano radical (CN)', '2-Aminoethylammonium chloride', 'EINECS 242-181-0', '03550_FLUKA', 'CYANOGEN', 'Carbon nitride', 'Carbon nitride (C2N2)', 'Cyanogen (C2N2)', 'Cyanogen [UN1026] [Poison gas]', 'Cyanogene [French]', 'Dicyan', 'Dicyanogen', 'EINECS 207-306-5', 'Ethanedinitrile', 'HSDB 2130', 'Nitriloacetonitrile', 'Oxalic acid dinitrile', 'Oxalonitrile', 'Oxalyl cyanide', 'Prussite', 'RCRA waste no. P031', 'RCRA waste number P031', 'UN1026', 'Ethylenediamine, piperazine polymer', '240729_ALDRICH', '15068_RIEDEL', 'Cyanogen radical', 'Ethylene diamine', '41008_FLUKA', 'Ethylenediamine solution', 'NCGC00091527-01', 'Carbon nitride radical', 'Ethylenediamine (USP/JP15)', 'C2N2', 'CHEBI:29308', '391085_ALDRICH', 'AIDS060575', 'Carbon mononitride', '1,2-Diamino-ethaan [Dutch]', '1,2-Diamino-ethano [Italian]', '1,2-Diaminoaethan [German]', '1,2-Diaminoethane', '1,2-Ethanediamine', '1,2-Ethylenediamine', '4-04-00-01166 (Beilstein Handbook Reference)', 'AI3-24231', 'Aethaldiamin [German]', 'Aethylenediamin [German]', 'Algicode 106L', 'Amerstat 274', 'Aminophylline Injection', 'BRN 0605263', 'CCRIS 5224', 'Caswell No. 437', 'Dimethylenediamine', 'EINECS 203-468-6', 'EPA Pesticide Chemical Code 004205', 'ETHYLENEDIAMINE', 'Ethyleendiamine [Dutch]', 'Ethylendiamine', 'Ethylene-diamine [French]', 'Ethylenediamine [JAN]', 'Ethylenediamine [UN1604] [Corrosive]', 'HSDB 535', 'NCI-C60402', 'UN1604', 'beta-Aminoethylamine', 'ethane-1,2-diamine', 'oxalic nitrile', 'CHEBI:30347', 'AIDS-060575', 'Monocyanogen', 'D01114', 'E26266_SIAL', '1,2-Ethanediamine, homopolymer', 'Cyanide radical', 'bis(nitridocarbon)(C--C)'] | ['Pyridine', '152758-95-7', '163392-20-9', '45410-39-7', '62301-32-0', '6999-00-4', '82005-06-9', '85404-19-9', '85404-20-2', '110-86-1', 'NCI-C55301', 'NSC 406123', 'Piridina [Italian]', 'Pirydyna [Polish]', 'Pyridin [German]', 'Pyridine [UN1282] [Flammable liquid]', 'RCRA waste no. U196', 'RCRA waste number U196', 'UN1282', 'NSC141574', '494410_ALDRICH', '02486_FLUKA', 'AC-907/34116015', 'NCIOpen2_007786', '82702_FLUKA', 'PYRIDINE-RING', 'NSC406123', '34945_RIEDEL', 'Piridina', '82704_FLUKA', '184527_ALDRICH', '33638_RIEDEL', 'ZINC00895354', 'NCI60_006101', 'P57506_SIAL', '360570_SIAL', 'ST5214494', 'NCGC00091476-01', 'CHEBI:16227', 'py', '270970_ALDRICH', 'NCIOpen2_007999', 'Azabenzene', 'C00747', 'W296600_ALDRICH', 'Caswell No. 717', 'Pirydyna', 'Pyridin', 'WLN: T6NJ', '676772_SIAL', 'NCIOpen2_002809', 'InChI=1/C5H5N/c1-2-4-6-5-3-1/h1-5', 'NCIOpen2_007986', '270407_ALDRICH', 'NCIOpen2_007866', 'AI3-01240', 'Azine', 'CCRIS 2926', 'CP 32', 'Pyridine', 'EINECS 203-809-9', 'EPA Pesticide Chemical Code 069202', 'FEMA No. 2966', 'FEMA Number 2966', 'HSDB 118'] |  | ['ethane-1,2-diamine', 'ethyne-1,2-diamine', 'Oxalonitrile'] | Pyridine |  | NCCN | c1ccncc1 |  | C2H8N2 | C5H5N |  |  |  |  | 2011
18508
18509
18510
18511
18512
18513
18514
18515
18516
18517
18518
18519
18520 | 0.04391165 | 0 | 0 | 0 | 0 | 0 | 0 | 0 | 0 | 0 | 0 | 0 | 0 | 0.001449084 | 0 | 0.05884161 | 0 | 0 | 0 | 0 | 0 | 0 | 0 | 0 | 0 | 0 | 0 | 0 | 0 | 0 | 0 | 0 | 0 | 0 | 0 | 0 | 0 | 0 | 0 | 0.8343213 | 0 | 0.06147631 | 0 | 0 | 0 | 0 | 0 | 0 | 0 | 0 | 0 | 10.1021/ja0758739 | yes |  | 0 |  |  | 204 | 140 | TRUE |  |  |  | hexamethyleneimine |  |  | MWW | [16 empty] | ['azepane', '111-49-9', 'CHEBI:32616', 'azepane', 'NCGC00091040-01', 'H10401_ALDRICH', '1H-Azepine, hexahydro-', 'Azacycloheptane', 'Azepine, hexahydro-', 'Cyclohexamethylenimine', 'G 0', 'Hexahydro-1H-azepine', 'Hexahydroazepine', 'Hexamethylene imine', 'Hexamethylenimine', 'Homopiperidine', 'NSC16236', 'Perhydroazepine', 'WLN: T7MTJ', 'InChI=1/C6H13N/c1-2-4-6-7-5-3-1/h7H,1-6H', '1-Azacycloheptane', '5-20-04-00003 (Beilstein Handbook Reference)', 'AI3-26610', 'BRN 0001084', 'CP 18407', 'Cycloheptane, 1-aza-', 'EINECS 203-875-9', 'HSDB 562', 'Hexamethyleneimine', 'Hexamethyleneimine [UN2493] [Flammable liquid]', 'NSC 16236', 'UN2493', 'ST5213818'] |  |  | azepane |  |  | C1CCCNCC1 |  |  | C6H13N |  |  | MWW |  |  | 2008
18521 | 0.02352609 | 0.001552722 | 0 | 0.007057827 | 0 | 0 | 0 | 0 | 0 | 0 | 0 | 0 | 0 | 0 | 0 | 0 | 0 | 0 | 0 | 0 | 0 | 0 | 0 | 0 | 0 | 0 | 0 | 0 | 0 | 0 | 0 | 0 | 0 | 0 | 0 | 0 | 0 | 0 | 0 | 0.9410436 | 0 | 0.02117348 | 0 | 0 | 0 | 0 | 0 | 0 | 0 | 0 | 0 | 10.1021/ja0758739 | yes |  | 0.005646262 |  |  | 204 | 140 | TRUE |  |  |  | hexamethyleneimine |  |  | MWW | [16 empty] | ['azepane', '111-49-9', 'CHEBI:32616', 'azepane', 'NCGC00091040-01', 'H10401_ALDRICH', '1H-Azepine, hexahydro-', 'Azacycloheptane', 'Azepine, hexahydro-', 'Cyclohexamethylenimine', 'G 0', 'Hexahydro-1H-azepine', 'Hexahydroazepine', 'Hexamethylene imine', 'Hexamethylenimine', 'Homopiperidine', 'NSC16236', 'Perhydroazepine', 'WLN: T7MTJ', 'InChI=1/C6H13N/c1-2-4-6-7-5-3-1/h7H,1-6H', '1-Azacycloheptane', '5-20-04-00003 (Beilstein Handbook Reference)', 'AI3-26610', 'BRN 0001084', 'CP 18407', 'Cycloheptane, 1-aza-', 'EINECS 203-875-9', 'HSDB 562', 'Hexamethyleneimine', 'Hexamethyleneimine [UN2493] [Flammable liquid]', 'NSC 16236', 'UN2493', 'ST5213818'] |  |  | azepane |  |  | C1CCCNCC1 |  |  | C6H13N |  |  | MWW |  |  | 2008
18522 | 0.02352609 | 0 | 0 | 0.007057827 | 0 | 0 | 0 | 0 | 0 | 0 | 0 | 0 | 0 | 0 | 0 | 0 | 0 | 0.001552722 | 0 | 0 | 0 | 0 | 0 | 0 | 0 | 0 | 0 | 0 | 0 | 0 | 0 | 0 | 0 | 0 | 0 | 0 | 0 | 0 | 0 | 0.9410436 | 0 | 0.02117348 | 0 | 0 | 0 | 0 | 0 | 0 | 0 | 0 | 0 | 10.1021/ja0758739 | yes |  | 0.005646262 |  |  | 204 | 140 | TRUE |  |  |  | hexamethyleneimine |  |  | MWW | [16 empty] | ['azepane', '111-49-9', 'CHEBI:32616', 'azepane', 'NCGC00091040-01', 'H10401_ALDRICH', '1H-Azepine, hexahydro-', 'Azacycloheptane', 'Azepine, hexahydro-', 'Cyclohexamethylenimine', 'G 0', 'Hexahydro-1H-azepine', 'Hexahydroazepine', 'Hexamethylene imine', 'Hexamethylenimine', 'Homopiperidine', 'NSC16236', 'Perhydroazepine', 'WLN: T7MTJ', 'InChI=1/C6H13N/c1-2-4-6-7-5-3-1/h7H,1-6H', '1-Azacycloheptane', '5-20-04-00003 (Beilstein Handbook Reference)', 'AI3-26610', 'BRN 0001084', 'CP 18407', 'Cycloheptane, 1-aza-', 'EINECS 203-875-9', 'HSDB 562', 'Hexamethyleneimine', 'Hexamethyleneimine [UN2493] [Flammable liquid]', 'NSC 16236', 'UN2493', 'ST5213818'] |  |  | azepane |  |  | C1CCCNCC1 |  |  | C6H13N |  |  | MWW |  |  | 2008
18523 | 0.02352609 | 0 | 0 | 0.007057827 | 0 | 0 | 0 | 0 | 0 | 0 | 0 | 0 | 0 | 0 | 0 | 0 | 0 | 0 | 0 | 0 | 0.001552722 | 0 | 0 | 0 | 0 | 0 | 0 | 0 | 0 | 0 | 0 | 0 | 0 | 0 | 0 | 0 | 0 | 0 | 0 | 0.9410436 | 0 | 0.02117348 | 0 | 0 | 0 | 0 | 0 | 0 | 0 | 0 | 0 | 10.1021/ja0758739 | yes |  | 0.005646262 |  |  | 204 | 140 | TRUE |  |  |  | hexamethyleneimine |  |  | MWW | [16 empty] | ['azepane', '111-49-9', 'CHEBI:32616', 'azepane', 'NCGC00091040-01', 'H10401_ALDRICH', '1H-Azepine, hexahydro-', 'Azacycloheptane', 'Azepine, hexahydro-', 'Cyclohexamethylenimine', 'G 0', 'Hexahydro-1H-azepine', 'Hexahydroazepine', 'Hexamethylene imine', 'Hexamethylenimine', 'Homopiperidine', 'NSC16236', 'Perhydroazepine', 'WLN: T7MTJ', 'InChI=1/C6H13N/c1-2-4-6-7-5-3-1/h7H,1-6H', '1-Azacycloheptane', '5-20-04-00003 (Beilstein Handbook Reference)', 'AI3-26610', 'BRN 0001084', 'CP 18407', 'Cycloheptane, 1-aza-', 'EINECS 203-875-9', 'HSDB 562', 'Hexamethyleneimine', 'Hexamethyleneimine [UN2493] [Flammable liquid]', 'NSC 16236', 'UN2493', 'ST5213818'] |  |  | azepane |  |  | C1CCCNCC1 |  |  | C6H13N |  |  | MWW |  |  | 2008
18524 | 0.05128205 | 0 | 0 | 0 | 0 | 0 | 0 | 0 | 0 | 0 | 0 | 0.1282051 | 0 | 0 | 0 | 0 | 0 | 0 | 0 | 0 | 0 | 0 | 0 | 0 | 0 | 0 | 0 | 0 | 0 | 0 | 0 | 0 | 0 | 0 | 0 | 0 | 0 | 0 | 0 | 0.7692308 | 0 | 0.05128205 | 0 | 0 | 0 | 0 | 0 | 0 | 0 | 0 | 0 | 10.1021/ja0758739 | yes |  | 0 |  |  | 168 | 170 |  |  |  |  | 4-amino-2,2,6,6-tetramethylpiperidine |  |  | PREFER |  |  | NH4F, HF | [13 empty] | ['2,2,6,6-tetramethylpiperidin-4-amine', '2,2,6,6-tetramethyl-4-piperidinamine', '(2,2,6,6-tetramethyl-4-piperidyl)amine', '118326-87-7', '4-Piperidinamine, 2,2,6,6-tetramethyl-', '5-22-08-00162 (Beilstein Handbook Reference)', 'AI3-60306', 'BRN 0105038', 'EINECS 253-197-2', 'NSC 102510', 'PIPERIDINE, 4-AMINO-2,2,6,6-TETRAMETHYL-', '09460_FLUKA', '115738_ALDRICH', 'Oprea1_368363', 'ZERO/001605', 'NSC102510', '2,2,6,6-Tetramethyl-4-aminopiperidine', '2,2,6,6-Tetramethyl-4-piperidylamine', '4-Amino-2,2,6,6-tetramethylpiperidine'] |  |  | 2,2,6,6-tetramethylpiperidin-4-amine |  |  | CC1(C)CC(N)CC(C)(C)N1 |  |  | C9H20N2 | [5 empty] | 2008
18525 | 0.02155172 | 0 | 0 | 0 | 0.7758621 | 0 | 0 | 0 | 0 | 0 | 0 | 0 | 0 | 0 | 0 | 0 | 0 | 0 | 0 | 0 | 0 | 0 | 0 | 0 | 0 | 0 | 0 | 0 | 0 | 0 | 0 | 0 | 0 | 0 | 0 | 0 | 0 | 0 | 0 | 0.1939655 | 0 | 0.004310345 | 0 | 0 | 0 | 0 | 0 | 0 | 0 | 0 | 0 | 10.1021/ja0758739 | yes | 0 | 0.004310345 | 0 | 0 | 240 | 150 | TRUE |  | 0 | 0 | tetramethylammonium |  |  | PLS-1 |  |  |  |  | 0 | 0 | 0 | 0 | 0 | 0 | 0 | 0 |  | Methodology for Synthesizing Crystalline Metallosilicates with Expanded Pore Windows Through Molecular Alkoxysilylation of Zeolitic Lamellar Precursors | ['enlarged interlayer pores found', 'interlayer expanded zeolites prepared', 'construct new crystalline structures'] | ['resulting interlayer expanded zeolites', 'synthesized using tetramethylene bis', 'synthesized using tetramethylammonium hydroxide'] | ['tetramethylazanium', 'Tetramethylammonium', '14190-16-0', '12545-87-8', '28109-81-1', '76913-76-3', '12386-10-6', 'Tetramethylammonium', 'ZINC00967771', 'EINECS 235-626-5', 'Methanaminium, N,N,N-trimethyl-, octahydrotriborate(1-)', 'Tetramethylammonium octahydrotriborate', 'tetramethylazanium', 'InChI=1/C4H12N/c1-5(2,3)4/h1-4H3/q+', 'PDSP2_000112', '(CH3)4N(+)', 'CHEBI:46020', 'N,N,N-trimethylmethanaminium', '[NMe4](+)', 'TETRAMETHYLAMMONIUM ION', 'Methanaminium, N,N,N-trimethyl-'] |  |  | tetramethylazanium |  |  | C[N+](C)(C)C |  |  | C4H12N | [5 empty] | 2008
18526
18527
18528
18529
18530
18531
18532
18533
18534
18535
18536
18537
18538
18539
18540
18541 | 0.01830161 | 0.001830161 | 0 | 0 | 0.01866764 | 0 | 0 | 0 | 0 | 0 | 0 | 0 | 0 | 0 | 0 | 0 | 0 | 0 | 0 | 0 | 0 | 0 | 0 | 0 | 0 | 0 | 0 | 0 | 0 | 0 | 0 | 0 | 0 | 0 | 0 | 0 | 0 | 0 | 0 | 0.9425329 | 0 | 0 | 0 | 0 | 0 | 0 | 0 | 0 | 0 | 0 | 0 | 10.1021/ja4015277 | yes | 0 | 0.01866764 | 0 | 0 | 72 | 180 |  |  | 0 | 14.4 |  |  |  | LTL |  |  | KOH, aluminum sulfate, Ludox |  | 0 | 0 | 0 | 0 | 0 | 0 | 0 | 0 |  | A Facile Strategy To Design Zeolite L Crystals with Tunable Morphology and Surface Architecture | ['achieve desired structural outcomes', 'external porous surface area', 'potential zeolite growth modifiers'] | ['directing agent using solutions', '96 %), ethylene glycol', '200 proof ), 1'] | [12 empty] | LTL |  |  | 2013
18542
18543
18544 | 0.07112376 | 0 | 0 | 0.0284495 | 0 | 0 | 0 | 0 | 0 | 0 | 0 | 0 | 0 | 0 | 0 | 0.04694168 | 0 | 0 | 0 | 0 | 0 | 0 | 0 | 0 | 0 | 0 | 0 | 0 | 0 | 0 | 0 | 0 | 0 | 0 | 0 | 0 | 0 | 0 | 0 | 0.7823613 | 0 | 0.07112376 | 0 | 0 | 0 | 0 | 0 | 0 | 0 | 0 | 0 | 10.1021/ja410141u | yes | 0.1 | 0 |  |  | 192 | 175 | FALSE | ERB-1P | 125 |  | piperidine |  |  | ERB-1P |  |  | NaOH, H3BO3, Aerosil 200 | EMD, Fisher, Evonik | [12 empty] | ['Piperidine', '110-89-4', '571261_SIAL', '643602_ALDRICH', 'Piperidine on Rasta Resin', 'W290807_ALDRICH', 'AI3-24114', 'CCRIS 967', 'Cyclopentimine', 'Cypentil', 'EINECS 203-813-0', 'FEMA No. 2908', 'HSDB 114', 'Hexazane', 'Pentamethyleneimine', 'Pentamethylenimine', 'Perhydropyridine', 'Piperidin [German]', 'Piperidine [UN2401] [Corrosive]', 'Pyridine, hexahydro-', 'UN2401', '80645_FLUKA', 'Azacyclohexane', 'C01746', 'Hexahydropyridine', 'Piperidine', 'ST5213814', 'InChI=1/C5H11N/c1-2-4-6-5-3-1/h6H,1-5H', 'PIP', 'Piperidine solution', 'NCIOpen2_007828', 'NCIMech_000312', 'CHEBI:18049', '104094_SIAL', 'LS-3053', '411027_ALDRICH', '33537_RIEDEL', '80640_FLUKA'] |  |  | Piperidine |  |  | C1CCNCC1 |  |  | C5H11N |  |  | MWW |  |  | 2014
18545 | 0.02183578 | 0.0004803871 | 0 | 0.003450053 | 0 | 0 | 0 | 0 | 0 | 0 | 0 | 0 | 0 | 0 | 0 | 0 | 0 | 0 | 0 | 0 | 0 | 0 | 0 | 0 | 0 | 0 | 0 | 0 | 0 | 0 | 0 | 0 | 0 | 0 | 0 | 0 | 0 | 0 | 0 | 0.9607742 | 0 | 0.01069953 | 0 | 0 | 0 | 0 | 0 | 0 | 0 | 0 | 0 | 10.1021/ja410141u | yes |  | 0.002760042 |  |  | 264 | 135 | TRUE |  |  |  | hexamethyleneimine |  |  | MCM-22P | [16 empty] | ['azepane', '111-49-9', 'CHEBI:32616', 'azepane', 'NCGC00091040-01', 'H10401_ALDRICH', '1H-Azepine, hexahydro-', 'Azacycloheptane', 'Azepine, hexahydro-', 'Cyclohexamethylenimine', 'G 0', 'Hexahydro-1H-azepine', 'Hexahydroazepine', 'Hexamethylene imine', 'Hexamethylenimine', 'Homopiperidine', 'NSC16236', 'Perhydroazepine', 'WLN: T7MTJ', 'InChI=1/C6H13N/c1-2-4-6-7-5-3-1/h7H,1-6H', '1-Azacycloheptane', '5-20-04-00003 (Beilstein Handbook Reference)', 'AI3-26610', 'BRN 0001084', 'CP 18407', 'Cycloheptane, 1-aza-', 'EINECS 203-875-9', 'HSDB 562', 'Hexamethyleneimine', 'Hexamethyleneimine [UN2493] [Flammable liquid]', 'NSC 16236', 'UN2493', 'ST5213818'] |  |  | azepane |  |  | C1CCCNCC1 |  |  | C6H13N | [5 empty] | 2014
18546 | 0.1474926 | 0 | 0 | 0 | 0 | 0 | 0 | 0 | 0 | 0 | 0 | 0.04719764 | 0 | 0 | 0 | 0.02064897 | 0 | 0 | 0 | 0 | 0 | 0 | 0 | 0 | 0 | 0 | 0 | 0 | 0 | 0 | 0 | 0 | 0 | 0 | 0 | 0 | 0 | 0 | 0 | 0.7374631 | 0 | 0.04719764 | 0 | 0 | 0 | 0 | 0 | 0 | 0 | 0 | 0 | 10.1021/ja410141u | yes |  | 0 |  |  | 144 | 160 | TRUE |  |  |  | N,N,N-trimethyl-8-ammoniumtricyclo[5,2,1,0] decane |  |  | SSZ-25 |  |  | NH4F | [19 empty] | C[N+](C)(C)C1[C@H]2CC[C@@H]1[C@@H]1CCC[C@H]21 |  |  | C13H24N |  |  | MWW |  |  | 2014
18547 | 0.03167966 | 0 | 0 | 0.003167966 | 0 | 0 | 0 | 0 | 0 | 0 | 0 | 0 | 0 | 0 | 0 | 0.002090857 | 0 | 0 | 0 | 0 | 0 | 0 | 0 | 0 | 0 | 0 | 0 | 0 | 0 | 0 | 0 | 0 | 0 | 0 | 0 | 0 | 0 | 0 | 0 | 0.9503897 | 0 | 0.006335931 | 0 | 0 | 0 | 0 | 0 | 0 | 0 | 0 | 0 | 10.1021/ja410141u | yes | 0 | 0.006335931 | 0 | 0 | 168 | 150 | TRUE |  | 0 | 0 | 1,3-Diisobutylimidazolium |  |  | SSZ-70 |  |  |  |  | 0 | 0 | 0 | 0 | 0 | 0 | 0 | 0 |  | Single-Step Delamination of a MWW Borosilicate Layered Zeolite Precursor under Mild Conditions without Surfactant and Sonication | ['large quaternary amine sdas', 'comparative synthetic studies demonstrate', 'delaminated via isomorphous substitution'] | ['received unless otherwise noted', 'chevron energy technology company', 'inlet line via syringe'] | [6 empty] | CC(C)Cn1cc[n+](CC(C)C)c1 |  |  | C11H21N2 |  |  | *-SVY |  |  | 2014
18548
18549
18550
18551
18552
18553
18554
18555
18556 | 0 | 0.0445236 | 0.0445236 | 0 | 0 | 0 | 0 | 0 | 0 | 0 | 0 | 0 | 0 | 0.002671416 | 0 | 0 | 0 | 0 | 0 | 0 | 0 | 0 | 0 | 0 | 0 | 0 | 0 | 0 | 0 | 0 | 0 | 0 | 0 | 0 | 0 | 0 | 0 | 0 | 0 | 0.890472 | 0 | 0.01780944 | 0 | 0 | 0 | 0 | 0 | 0 | 0 | 0 | 0 | 10.1021/jp000505b | yes |  | 0 | 2 |  | 16 | 300 |  |  | 100 |  | tetrapropylammonium |  |  | APO-5 |  |  | pseudoboehmite, orthophosphoric acid, titanium isopropoxide | Vista, Malliincrodt, Aldrich | [12 empty] | ['tetrapropylazanium', 'Tetrapropylammonium', '13010-31-6', 'ZINC01669523', '1-Propanaminium, N,N,N-tripropyl-', 'InChI=1/C12H28N/c1-5-9-13(10-6-2,11-7-3)12-8-4/h5-12H2,1-4H3/q+', 'Tetrapropylammonium', 'Tetrapropylamine'] |  |  | tetrapropylazanium |  |  | CCC[N+](CCC)(CCC)CCC |  |  | C12H28N |  |  | AFI |  |  | 2000
18557 | 0 | 0.03223207 | 0.03223207 | 0 | 0 | 0 | 0 | 0 | 0 | 0 | 0 | 0 | 0 | 0.002417405 | 0 | 0 | 0 | 0 | 0 | 0 | 0 | 0 | 0 | 0 | 0 | 0 | 0 | 0 | 0 | 0 | 0 | 0 | 0 | 0 | 0 | 0 | 0 | 0 | 0 | 0.918614 | 0 | 0.01450443 | 0 | 0 | 0 | 0 | 0 | 0 | 0 | 0 | 0 | 10.1021/jp000505b | yes |  | 0 | 24 | 90 | 24 | 300 |  |  | 100 |  | di-n-propylamine |  |  | APO-11 |  |  | orthophosphoric acid, AIP, titanium isopropoxide | Acros, Malliincrodt, Aldrich | [12 empty] | ['N-propylpropan-1-amine', 'DIPROPYLAMINE', '142-84-7', 'DIPROPYL-AMINE', '1-Propanamine, N-propyl-', 'AI3-24037', 'BRN 0505974', 'CCRIS 4805', 'DIPROPYLAMINE', 'Di-n-propylamine', 'Dipropylamine [UN2383] [Flammable liquid]', 'EINECS 205-565-9', 'HSDB 2644', 'N-Propyl-1-propanamine', 'RCRA waste no. U110', 'RCRA waste number U110', 'UN2383', 'n-Dipropylamine', 'D214752_ALDRICH', '240087_ALDRICH', 'N-propylpropan-1-amine', 'InChI=1/C6H15N/c1-3-5-7-6-4-2/h7H,3-6H2,1-2H'] |  |  | N-propylpropan-1-amine |  |  | CCCNCCC |  |  | C6H15N |  |  | AEL |  |  | 2000
18558 | 0 | 0.03224766 | 0.03224766 | 0 | 0 | 0 | 0 | 0 | 0 | 0 | 0 | 0 | 0 | 0 | 0 | 0 | 0 | 0 | 0 | 0 | 0 | 0 | 0 | 0 | 0 | 0 | 0 | 0 | 0 | 0 | 0 | 0 | 0 | 0 | 0 | 0 | 0 | 0 | 0.00193486 | 0.9190584 | 0 | 0.01451145 | 0 | 0 | 0 | 0 | 0 | 0 | 0 | 0 | 0 | 10.1021/jp000505b | yes | 0 | 0 | 24 | 90 | 24 | 300 |  |  | 100 | 0 | di-n-propylamine |  |  | APO-11 |  |  | orthophosphoric acid, AIP, vanadyl sulfate | Acros, Malliincrodt, Alfa | 0 | 0 | 0 | 0 | 0 | 0 | 0 | 0 |  | Photoinduced Charge Separation of Methylphenothiazine in Vanadium- and Titanium-Containing AlPO-5 and AlPO-11 | ['lived photoinduced electron transfer', 'v5 +) molecular sieves', '11 molecular sieves depends'] | ['99 %), tetrapropylammonium hydroxide', 'prepared hydrothermally using tpaoh', '85 %), aluminum isopropoxide'] | ['N-propylpropan-1-amine', 'DIPROPYLAMINE', '142-84-7', 'DIPROPYL-AMINE', '1-Propanamine, N-propyl-', 'AI3-24037', 'BRN 0505974', 'CCRIS 4805', 'DIPROPYLAMINE', 'Di-n-propylamine', 'Dipropylamine [UN2383] [Flammable liquid]', 'EINECS 205-565-9', 'HSDB 2644', 'N-Propyl-1-propanamine', 'RCRA waste no. U110', 'RCRA waste number U110', 'UN2383', 'n-Dipropylamine', 'D214752_ALDRICH', '240087_ALDRICH', 'N-propylpropan-1-amine', 'InChI=1/C6H15N/c1-3-5-7-6-4-2/h7H,3-6H2,1-2H'] |  |  | N-propylpropan-1-amine |  |  | CCCNCCC |  |  | C6H15N |  |  | AEL |  |  | 2000
18559
18560
18561
18562
18563
18564
18565
18566
18567 | 0 | 0.00641654 | 0.007485964 | 0 | 0 | 0 | 0 | 0 | 0 | 0 | 0 | 0 | 0 | 0 | 0 | 0 | 0 | 0 | 0 | 0 | 0 | 0 | 0.0006238303 | 0 | 0 | 0 | 0 | 0 | 0 | 0 | 0 | 0 | 0 | 0 | 0 | 0 | 0 | 0 | 0 | 0.9803048 | 0 | 0.00516888 | 0 | 0 | 0 | 0 | 0 | 0 | 0 | 0 | 0 | 10.1021/jp002490n | yes | 0 | 0 | 0 | 0 | 84 | 190 |  |  | 0 | 0 | triethylamine |  |  | CrAPO-5 |  |  | pseudoboehmite | Vista | 0 | 0 | 0 | 0 | 0 | 0 | 0 | 0 |  | Electron Paramagnetic Resonance Spectroscopy of Chromium in CrAPO-5 Molecular Sieves | ['band electron paramagnetic resonance', 'exhibiting low sorption capacities', 'axially symmetric g factor'] | ['automatic electric furnace controlled', 'catapal vista ), pseudoboehmite', 'special varian tubes'] | ['N,N-Diethylethanamine', 'TRIETHYLAMINE', '121-44-8', '144514-14-7', '168277-99-4', '172227-74-6', 'T0886_SIAL', '65897_FLUKA', 'NCIOpen2_006503', '90335_FLUKA', '471283_SIAL', '(Diethylamino)ethane', 'AI3-15425', 'CCRIS 4881', 'EINECS 204-469-4', 'Ethanamine, N,N-diethyl-', 'HSDB 896', 'N,N-Diethylethanamine', 'TEN', 'TRIETHYLAMINE', 'Triaethylamin [German]', 'Triethylamine [UN1296] [Flammable liquid]', 'Trietilamina [Italian]', 'UN1296', '90337_FLUKA', '90338_FLUKA', 'CHEBI:35026', '90340_FLUKA', '17924_FLUKA', 'NEt3', 'C14691', 'W424601_ALDRICH', '(C2H5)3N', 'InChI=1/C6H15N/c1-4-7(5-2)6-3/h4-6H2,1-3H', 'N,N,N-triethylamine', 'ST5214499', 'Triaethylamin', 'Triethylamin'] |  |  | N,N-Diethylethanamine |  |  | CCN(CC)CC |  |  | C6H15N |  |  | AFI |  |  | 2000
18568
18569
18570 | 0.1081081 | 0 | 0 | 0 | 0 | 0 | 0 | 0 | 0 | 0 | 0 | 0.05405405 | 0 | 0 | 0 | 0 | 0 | 0 | 0 | 0 | 0 | 0 | 0 | 0 | 0 | 0 | 0 | 0 | 0 | 0 | 0 | 0 | 0 | 0 | 0 | 0 | 0 | 0 | 0 | 0.7837838 | 0 | 0.05405405 | 0 | 0 | 0 | 0 | 0 | 0 | 0 | 0 | 0 | 10.1021/jp010491p | yes |  | 0 |  |  | 336 | 140 |  |  |  |  | tetraethylammonium |  |  | Beta |  |  | TEOS, ethanol | [13 empty] | ['tetraethylazanium', 'Tetraethylammonium', '4-04-00-00331 (Beilstein Handbook Reference)', 'AMMONIUM, TETRAETHYL-', 'BRN 1738225', 'Ethanaminium, N,N,N-triethyl- (9CI)', 'N,N,N-Triethylethanaminium', 'Tetraetilammonio [Italian]', 'Tetramon', 'Tetrylammonium', 'ZINC00896981', 'Lopac-T-2265', 'CHEBI:44296', 'NEt4(+)', '[NEt4](+)', 'Ammonium, tetraethyl-, dodeca-.mu.-chlorohexachlorohexatantalate(2-)(2:1), octahedro-', 'Ethanaminium, N,N,N-triethyl-, dodeca-.mu.-chlorohexachlorohexatantalate(2-) octahedro (2:1)', 'NSC156315', 'nchembio874-comp2', 'NCGC00016008-01', 'NET', 'tetraethylazanium', 'InChI=1/C8H20N/c1-5-9(6-2,7-3)8-4/h5-8H2,1-4H3/q+', 'C07512', 'Tetraethylammonium', 'E4N', 'TETRAETHYLAMMONIUM ION'] |  |  | tetraethylazanium |  |  | CC[N+](CC)(CC)CC |  |  | C8H20N |  |  | *BEA |  |  | 2001
18571 | 0.01925298 | 0 | 0 | 0 | 0 | 0 | 0 | 0 | 0 | 0 | 0 | 0.009626492 | 0 | 0 | 0 | 0 | 0 | 0 | 0 | 0 | 0 | 0 | 0 | 0 | 0 | 0 | 0 | 0 | 0 | 0 | 0 | 0 | 0 | 0 | 0 | 0 | 0 | 0 | 0 | 0.9626492 | 0 | 0.008471313 | 0 | 0 | 0 | 0 | 0 | 0 | 0 | 0 | 0 | 10.1021/jp010491p | yes |  | 0 |  |  | 120 | 175 |  |  |  |  | tetrapropylammonium |  |  | MFI |  |  | cabosil m5, HF | [13 empty] | ['tetrapropylazanium', 'Tetrapropylammonium', '13010-31-6', 'ZINC01669523', '1-Propanaminium, N,N,N-tripropyl-', 'InChI=1/C12H28N/c1-5-9-13(10-6-2,11-7-3)12-8-4/h5-12H2,1-4H3/q+', 'Tetrapropylammonium', 'Tetrapropylamine'] |  |  | tetrapropylazanium |  |  | CCC[N+](CCC)(CCC)CCC |  |  | C12H28N |  |  | MFI |  |  | 2001
18572 | 0.03949603 | 0 | 0 | 0.004068091 | 0 | 0 | 0 | 0 | 0 | 0 | 0 | 0.0006319365 | 0 | 0 | 0 | 0 | 0 | 0 | 0 | 0 | 0 | 0 | 0 | 0 | 0 | 0 | 0 | 0 | 0 | 0 | 0 | 0 | 0 | 0 | 0 | 0 | 0 | 0 | 0 | 0.9479047 | 0 | 0.007899206 | 0 | 0 | 0 | 0 | 0 | 0 | 0 | 0 | 0 | 10.1021/jp010491p | yes | 0.003 | 0 | 0 | 0 | 120 | 150 |  | MTT | 0 | 0 | N,N-diisopropylimidazolium |  |  | MTT |  |  | cabosil m5, NaF, NaOH |  | 0 | 0 | 0 | 0 | 0 | 0 | 0 | 0 |  | Entropy of Pure-Silica Molecular Sieves | ['temperature heat capacity', 'silica molecular sieves', 'significant entropy barriers'] | ['two rotary evaporations ensured', 'lined stainless steel reactor', 'tosoh 390 hua'] | ['1,1-di(propan-2-yl)imidazol-1-ium', '1,1-diisopropylimidazol-1-ium'] |  |  | 1,1-di(propan-2-yl)imidazol-1-ium |  |  | CC(C)[N+]1(C(C)C)C=CN=C1 |  |  | C9H17N2 |  |  | MTT |  |  | 2001
18573
18574
18575
18576
18577
18578
18579
18580
18581
18582 | 0 | 0.04444444 | 0.04444444 | 0 | 0 | 0 | 0 | 0 | 0 | 0 | 0 | 0 | 0 | 0 | 0 | 0 | 0 | 0 | 0 | 0 | 0 | 0 | 0 | 0 | 0 | 0 | 0 | 0 | 0 | 0 | 0 | 0 | 0 | 0 | 0 | 0 | 0 | 0 | 0 | 0.8888889 | 0 | 0.02222222 | 0 | 0 | 0 | 0 | 0 | 0 | 0 | 0 | 0 | 10.1021/jp021878a | yes |  | 0 | 24 | 90 | [6 empty] | Di-n-propylamine |  |  | amorphous |  |  | Al(OH)3, H3PO4 | Aldrich, Aldrich | [12 empty] | ['N-propylpropan-1-amine', 'DIPROPYLAMINE', '142-84-7', 'DIPROPYL-AMINE', '1-Propanamine, N-propyl-', 'AI3-24037', 'BRN 0505974', 'CCRIS 4805', 'DIPROPYLAMINE', 'Di-n-propylamine', 'Dipropylamine [UN2383] [Flammable liquid]', 'EINECS 205-565-9', 'HSDB 2644', 'N-Propyl-1-propanamine', 'RCRA waste no. U110', 'RCRA waste number U110', 'UN2383', 'n-Dipropylamine', 'D214752_ALDRICH', '240087_ALDRICH', 'N-propylpropan-1-amine', 'InChI=1/C6H15N/c1-3-5-7-6-4-2/h7H,3-6H2,1-2H'] |  |  | N-propylpropan-1-amine |  |  | CCCNCCC |  |  | C6H15N | [5 empty] | 2003
18583 | 0 | 0.04444444 | 0.04444444 | 0 | 0 | 0 | 0 | 0 | 0 | 0 | 0 | 0 | 0 | 0 | 0 | 0 | 0 | 0 | 0 | 0 | 0 | 0 | 0 | 0 | 0 | 0 | 0 | 0 | 0 | 0 | 0 | 0 | 0 | 0 | 0 | 0 | 0 | 0 | 0 | 0.8888889 | 0 | 0.02222222 | 0 | 0 | 0 | 0 | 0 | 0 | 0 | 0 | 0 | 10.1021/jp021878a | yes |  | 0 | 24 | 90 | 0.833 | 200 |  |  |  |  | Di-n-propylamine |  |  | amorphous |  |  | Al(OH)3, H3PO4 | Aldrich, Aldrich | [12 empty] | ['N-propylpropan-1-amine', 'DIPROPYLAMINE', '142-84-7', 'DIPROPYL-AMINE', '1-Propanamine, N-propyl-', 'AI3-24037', 'BRN 0505974', 'CCRIS 4805', 'DIPROPYLAMINE', 'Di-n-propylamine', 'Dipropylamine [UN2383] [Flammable liquid]', 'EINECS 205-565-9', 'HSDB 2644', 'N-Propyl-1-propanamine', 'RCRA waste no. U110', 'RCRA waste number U110', 'UN2383', 'n-Dipropylamine', 'D214752_ALDRICH', '240087_ALDRICH', 'N-propylpropan-1-amine', 'InChI=1/C6H15N/c1-3-5-7-6-4-2/h7H,3-6H2,1-2H'] |  |  | N-propylpropan-1-amine |  |  | CCCNCCC |  |  | C6H15N | [5 empty] | 2003
18584 | 0 | 0.04444444 | 0.04444444 | 0 | 0 | 0 | 0 | 0 | 0 | 0 | 0 | 0 | 0 | 0 | 0 | 0 | 0 | 0 | 0 | 0 | 0 | 0 | 0 | 0 | 0 | 0 | 0 | 0 | 0 | 0 | 0 | 0 | 0 | 0 | 0 | 0 | 0 | 0 | 0 | 0.8888889 | 0 | 0.02222222 | 0 | 0 | 0 | 0 | 0 | 0 | 0 | 0 | 0 | 10.1021/jp021878a | yes |  | 0 | 24 | 90 | 1 | 200 |  |  |  |  | Di-n-propylamine |  |  | amorphous |  |  | Al(OH)3, H3PO4 | Aldrich, Aldrich | [12 empty] | ['N-propylpropan-1-amine', 'DIPROPYLAMINE', '142-84-7', 'DIPROPYL-AMINE', '1-Propanamine, N-propyl-', 'AI3-24037', 'BRN 0505974', 'CCRIS 4805', 'DIPROPYLAMINE', 'Di-n-propylamine', 'Dipropylamine [UN2383] [Flammable liquid]', 'EINECS 205-565-9', 'HSDB 2644', 'N-Propyl-1-propanamine', 'RCRA waste no. U110', 'RCRA waste number U110', 'UN2383', 'n-Dipropylamine', 'D214752_ALDRICH', '240087_ALDRICH', 'N-propylpropan-1-amine', 'InChI=1/C6H15N/c1-3-5-7-6-4-2/h7H,3-6H2,1-2H'] |  |  | N-propylpropan-1-amine |  |  | CCCNCCC |  |  | C6H15N | [5 empty] | 2003
18585 | 0 | 0.04444444 | 0.04444444 | 0 | 0 | 0 | 0 | 0 | 0 | 0 | 0 | 0 | 0 | 0 | 0 | 0 | 0 | 0 | 0 | 0 | 0 | 0 | 0 | 0 | 0 | 0 | 0 | 0 | 0 | 0 | 0 | 0 | 0 | 0 | 0 | 0 | 0 | 0 | 0 | 0.8888889 | 0 | 0.02222222 | 0 | 0 | 0 | 0 | 0 | 0 | 0 | 0 | 0 | 10.1021/jp021878a | yes |  | 0 | 24 | 90 | 1.33 | 200 |  |  |  |  | Di-n-propylamine |  |  | AlPO4-11 |  |  | Al(OH)3, H3PO4 | Aldrich, Aldrich | [12 empty] | ['N-propylpropan-1-amine', 'DIPROPYLAMINE', '142-84-7', 'DIPROPYL-AMINE', '1-Propanamine, N-propyl-', 'AI3-24037', 'BRN 0505974', 'CCRIS 4805', 'DIPROPYLAMINE', 'Di-n-propylamine', 'Dipropylamine [UN2383] [Flammable liquid]', 'EINECS 205-565-9', 'HSDB 2644', 'N-Propyl-1-propanamine', 'RCRA waste no. U110', 'RCRA waste number U110', 'UN2383', 'n-Dipropylamine', 'D214752_ALDRICH', '240087_ALDRICH', 'N-propylpropan-1-amine', 'InChI=1/C6H15N/c1-3-5-7-6-4-2/h7H,3-6H2,1-2H'] |  |  | N-propylpropan-1-amine |  |  | CCCNCCC |  |  | C6H15N |  |  | AEL |  |  | 2003
18586 | 0 | 0.04444444 | 0.04444444 | 0 | 0 | 0 | 0 | 0 | 0 | 0 | 0 | 0 | 0 | 0 | 0 | 0 | 0 | 0 | 0 | 0 | 0 | 0 | 0 | 0 | 0 | 0 | 0 | 0 | 0 | 0 | 0 | 0 | 0 | 0 | 0 | 0 | 0 | 0 | 0 | 0.8888889 | 0 | 0.02222222 | 0 | 0 | 0 | 0 | 0 | 0 | 0 | 0 | 0 | 10.1021/jp021878a | yes | 0 | 0 | 24 | 90 | 1.667 | 200 |  |  | 0 | 0 | Di-n-propylamine |  |  | AlPO4-11 |  |  | Al(OH)3, H3PO4 | Aldrich, Aldrich | 0 | 0 | 0 | 0 | 0 | 0 | 0 | 0 |  | Characterization of the Gel Phases of AlPO4-11 Molecular Sieve Synthesis by Solid-state NMR | ['present work clearly demonstrates', '11 molecular sieve synthesis', '27al magic angle spinning'] | ['tightly sealed glass vials', 'relatively wet samples ).', 'initial gel without heating'] | ['N-propylpropan-1-amine', 'DIPROPYLAMINE', '142-84-7', 'DIPROPYL-AMINE', '1-Propanamine, N-propyl-', 'AI3-24037', 'BRN 0505974', 'CCRIS 4805', 'DIPROPYLAMINE', 'Di-n-propylamine', 'Dipropylamine [UN2383] [Flammable liquid]', 'EINECS 205-565-9', 'HSDB 2644', 'N-Propyl-1-propanamine', 'RCRA waste no. U110', 'RCRA waste number U110', 'UN2383', 'n-Dipropylamine', 'D214752_ALDRICH', '240087_ALDRICH', 'N-propylpropan-1-amine', 'InChI=1/C6H15N/c1-3-5-7-6-4-2/h7H,3-6H2,1-2H'] |  |  | N-propylpropan-1-amine |  |  | CCCNCCC |  |  | C6H15N |  |  | AEL |  |  | 2003
18587
18588
18589
18590
18591
18592 | 0.02153131 | 0 | 0 | 0.002153131 | 0 | 0 | 0 | 0 | 0 | 0 | 0 | 0 | 0 | 0 | 0 | 0.0009473775 | 0 | 0 | 0 | 0 | 0 | 0 | 0 | 0 | 0 | 0 | 0 | 0 | 0 | 0 | 0 | 0 | 0 | 0 | 0 | 0 | 0 | 0 | 0 | 0.9689088 | 0 | 0.002153131 | 0 | 0 | 0 | 0 | 0 | 0 | 0 | 0 | 0 | 10.1021/jp052438x | yes | 0 | 0.004306261 | 0 | 0 | 288 | 160 | TRUE |  | 0 | 0 | 1-cyclodecyl-1-methylpyrrolidinium |  |  | SSZ-63 |  |  | cabosil m5, sodium borate, NaOH |  | 0 | 0 | 0 | 0 | 0 | 0 | 0 | 0 |  | Structure and Synthesis of SSZ-63:â Toward an Ordered Form of Zeolite Beta | ['possesses significant disorder related', 'hypothetical polytype c proposed', 'little disorder associated'] | ['pale yellow solid material', '500 ml plastic bottle', '13 c nmr spectra'] | ['1-cyclodecyl-1-methylpyrrolidin-1-ium', '1-cyclodecyl-1-methyl-pyrrolidin-1-ium'] |  |  | 1-cyclodecyl-1-methylpyrrolidin-1-ium |  |  | C[N+]1(C2CCCCCCCCC2)CCCC1 |  |  | C15H30N | [5 empty] | 2005
18593
18594
18595
18596
18597
18598
18599
18600
18601
18602
18603
18604 | 0.04545455 | 0 | 0 | 0 | 0 | 0 | 0 | 0 | 0 | 0 | 0 | 0.02272727 | 0 | 0 | 0 | 0 | 0 | 0 | 0 | 0 | 0 | 0 | 0 | 0 | 0 | 0 | 0 | 0 | 0 | 0 | 0 | 0 | 0 | 0 | 0 | 0 | 0 | 0 | 0 | 0.9090909 | 0 | 0.02272727 | 0 | 0 | 0 | 0 | 0 | 0 | 0 | 0 | 0 | 10.1021/jp100368e | yes |  | 0 |  |  | 360 | 170 | FALSE |  |  |  | quinuclidine |  |  | AST |  |  | cabosil m5, HF | [13 empty] | ['1-azabicyclo[2.2.2]octane', 'QUINUCLIDINE', '100-76-5', '22709_FLUKA', '197602_ALDRICH', '1,4-Ethanopiperidine', '1,4-Ethylenepiperidine', '1-Azabicyclo(2.2.2)octane', 'EINECS 202-887-1', 'QUINUCLIDINE', 'PDSP1_000405', '1-azabicyclo[2.2.2]octane', 'InChI=1/C7H13N/c1-4-8-5-2-7(1)3-6-8/h7H,1-6H', 'EINECS 254-682-1', 'PDSP2_000403'] |  |  | 1-azabicyclo[2.2.2]octane |  |  | C1CN2CCC1CC2 |  |  | C7H13N |  |  | AST |  |  | 2010
18605 | 0 | 0.03030303 | 0.03030303 | 0 | 0 | 0 | 0 | 0 | 0 | 0 | 0 | 0.01515152 | 0 | 0 | 0 | 0 | 0 | 0 | 0 | 0 | 0 | 0 | 0 | 0 | 0 | 0 | 0 | 0 | 0 | 0 | 0 | 0 | 0 | 0 | 0 | 0 | 0 | 0 | 0 | 0.9090909 | 0 | 0.01515152 | 0 | 0 | 0 | 0 | 0 | 0 | 0 | 0 | 0 | 10.1021/jp100368e | yes | 0 | 0 | 0 | 0 | 24 | 150 |  |  | 0 | 0 | quinuclidine |  |  | AlPO4-16 |  |  | orthophosphoric acid, AIP, HF |  | 0 | 0 | 0 | 0 | 0 | 0 | 0 | 0 |  | Anisotropic Thermal Expansion of SiO2 and AlPO4 Clathrasils with the AST-Type Structure | ['fully calcined alpo4 analogue', 'calcined forms using x', 'quinuclidinum cations fill'] | ['lined stainless steel autoclave', 'structure directing agent following', 'give highly crystalline material'] | ['1-azabicyclo[2.2.2]octane', 'QUINUCLIDINE', '100-76-5', '22709_FLUKA', '197602_ALDRICH', '1,4-Ethanopiperidine', '1,4-Ethylenepiperidine', '1-Azabicyclo(2.2.2)octane', 'EINECS 202-887-1', 'QUINUCLIDINE', 'PDSP1_000405', '1-azabicyclo[2.2.2]octane', 'InChI=1/C7H13N/c1-4-8-5-2-7(1)3-6-8/h7H,1-6H', 'EINECS 254-682-1', 'PDSP2_000403'] |  |  | 1-azabicyclo[2.2.2]octane |  |  | C1CN2CCC1CC2 |  |  | C7H13N |  |  | AST |  |  | 2010
18606
18607 | 0.03673769 | 0.001836885 | 0 | 0.0238795 | 0 | 0 | 0 | 0 | 0 | 0 | 0 | 0 | 0 | 0 | 0 | 0 | 0 | 0 | 0 | 0 | 0 | 0 | 0 | 0 | 0 | 0 | 0 | 0 | 0 | 0 | 0 | 0 | 0 | 0 | 0 | 0 | 0 | 0 | 0 | 0.9184423 | 0 | 0 | 0 | 0 | 0 | 0 | 0 | 0 | 0 | 0 | 0 | 10.1021/jp1098975 | yes | 0.1 | 0.0191036 |  |  | 40 | 140 | FALSE | Beta | 60 |  |  |  |  | Beta | [28 empty] | *BEA |  |  | 2011
18608 | 0.03673769 | 0.001836885 | 0 | 0.0238795 | 0 | 0 | 0 | 0 | 0 | 0 | 0 | 0 | 0 | 0 | 0 | 0 | 0 | 0 | 0 | 0 | 0 | 0 | 0 | 0 | 0 | 0 | 0 | 0 | 0 | 0 | 0 | 0 | 0 | 0 | 0 | 0 | 0 | 0 | 0 | 0.9184423 | 0 | 0 | 0 | 0 | 0 | 0 | 0 | 0 | 0 | 0 | 0 | 10.1021/jp1098975 | yes | 0.1 | 0.0191036 |  |  | 30 | 140 | FALSE | Beta | 60 |  |  |  |  | Beta | [28 empty] | *BEA |  |  | 2011
18609 | 0.03673769 | 0.001836885 | 0 | 0.0238795 | 0 | 0 | 0 | 0 | 0 | 0 | 0 | 0 | 0 | 0 | 0 | 0 | 0 | 0 | 0 | 0 | 0 | 0 | 0 | 0 | 0 | 0 | 0 | 0 | 0 | 0 | 0 | 0 | 0 | 0 | 0 | 0 | 0 | 0 | 0 | 0.9184423 | 0 | 0 | 0 | 0 | 0 | 0 | 0 | 0 | 0 | 0 | 0 | 10.1021/jp1098975 | yes | 0.1 | 0.0191036 |  |  | 20 | 140 | FALSE | Beta | 60 |  |  |  |  | amorphous | beta | [28 empty] | *BEA |  | 2011
18610 | 0.03673769 | 0.001836885 | 0 | 0.0238795 | 0 | 0 | 0 | 0 | 0 | 0 | 0 | 0 | 0 | 0 | 0 | 0 | 0 | 0 | 0 | 0 | 0 | 0 | 0 | 0 | 0 | 0 | 0 | 0 | 0 | 0 | 0 | 0 | 0 | 0 | 0 | 0 | 0 | 0 | 0 | 0.9184423 | 0 | 0 | 0 | 0 | 0 | 0 | 0 | 0 | 0 | 0 | 0 | 10.1021/jp1098975 | yes | 0.1 | 0.0191036 |  |  | 10 | 140 | FALSE | Beta | 60 |  |  |  |  | amorphous | beta | [28 empty] | *BEA |  | 2011
18611 | 0.03673769 | 0.001836885 | 0 | 0.0238795 | 0 | 0 | 0 | 0 | 0 | 0 | 0 | 0 | 0 | 0 | 0 | 0 | 0 | 0 | 0 | 0 | 0 | 0 | 0 | 0 | 0 | 0 | 0 | 0 | 0 | 0 | 0 | 0 | 0 | 0 | 0 | 0 | 0 | 0 | 0 | 0.9184423 | 0 | 0 | 0 | 0 | 0 | 0 | 0 | 0 | 0 | 0 | 0 | 10.1021/jp1098975 | yes | 0.1 | 0.0191036 |  |  | 5 | 140 | FALSE | Beta | 60 |  |  |  |  | amorphous | [31 empty] | 2011
18612 | 0.03673769 | 0.001836885 | 0 | 0.0238795 | 0 | 0 | 0 | 0 | 0 | 0 | 0 | 0 | 0 | 0 | 0 | 0 | 0 | 0 | 0 | 0 | 0 | 0 | 0 | 0 | 0 | 0 | 0 | 0 | 0 | 0 | 0 | 0 | 0 | 0 | 0 | 0 | 0 | 0 | 0 | 0.9184423 | 0 | 0 | 0 | 0 | 0 | 0 | 0 | 0 | 0 | 0 | 0 | 10.1021/jp1098975 | yes | 0.1 | 0.0191036 |  |  | 0 | 140 | FALSE | Beta | 60 |  |  |  |  | amorphous | [31 empty] | 2011
18613 | 0.03673769 | 0.001836885 | 0 | 0.0238795 | 0 | 0 | 0 | 0 | 0 | 0 | 0 | 0 | 0 | 0 | 0 | 0 | 0 | 0 | 0 | 0 | 0 | 0 | 0 | 0 | 0 | 0 | 0 | 0 | 0 | 0 | 0 | 0 | 0 | 0 | 0 | 0 | 0 | 0 | 0 | 0.9184423 | 0 | 0 | 0 | 0 | 0 | 0 | 0 | 0 | 0 | 0 | 0 | 10.1021/jp1098975 | yes |  | 0.0191036 |  |  | 192 | 140 | FALSE |  | 60 |  |  |  |  | MOR | ANA | unidentified | [26 empty] | MOR | ANA |  | 2011
18614 | 0.03673769 | 0.001836885 | 0 | 0.0238795 | 0 | 0 | 0 | 0 | 0 | 0 | 0 | 0 | 0 | 0 | 0 | 0 | 0 | 0 | 0 | 0 | 0 | 0 | 0 | 0 | 0 | 0 | 0 | 0 | 0 | 0 | 0 | 0 | 0 | 0 | 0 | 0 | 0 | 0 | 0 | 0.9184423 | 0 | 0 | 0 | 0 | 0 | 0 | 0 | 0 | 0 | 0 | 0 | 10.1021/jp1098975 | yes |  | 0.0191036 |  |  | 72 | 140 | FALSE |  | 60 |  |  |  |  | unidentified | [31 empty] | 2011
18615 | 0.03673769 | 0.001836885 | 0 | 0.0238795 | 0 | 0 | 0 | 0 | 0 | 0 | 0 | 0 | 0 | 0 | 0 | 0 | 0 | 0 | 0 | 0 | 0 | 0 | 0 | 0 | 0 | 0 | 0 | 0 | 0 | 0 | 0 | 0 | 0 | 0 | 0 | 0 | 0 | 0 | 0 | 0.9184423 | 0 | 0 | 0 | 0 | 0 | 0 | 0 | 0 | 0 | 0 | 0 | 10.1021/jp1098975 | yes |  | 0.0191036 |  |  | 40 | 140 | FALSE |  | 60 |  |  |  |  | amorphous | [31 empty] | 2011
18616 | 0.03673769 | 0.001836885 | 0 | 0.0238795 | 0 | 0 | 0 | 0 | 0 | 0 | 0 | 0 | 0 | 0 | 0 | 0 | 0 | 0 | 0 | 0 | 0 | 0 | 0 | 0 | 0 | 0 | 0 | 0 | 0 | 0 | 0 | 0 | 0 | 0 | 0 | 0 | 0 | 0 | 0 | 0.9184423 | 0 | 0 | 0 | 0 | 0 | 0 | 0 | 0 | 0 | 0 | 0 | 10.1021/jp1098975 | yes |  | 0.0191036 |  |  | 20 | 140 | FALSE |  | 60 |  |  |  |  | amorphous | [31 empty] | 2011
18617 | 0.03673769 | 0.001836885 | 0 | 0.0238795 | 0 | 0 | 0 | 0 | 0 | 0 | 0 | 0 | 0 | 0 | 0 | 0 | 0 | 0 | 0 | 0 | 0 | 0 | 0 | 0 | 0 | 0 | 0 | 0 | 0 | 0 | 0 | 0 | 0 | 0 | 0 | 0 | 0 | 0 | 0 | 0.9184423 | 0 | 0 | 0 | 0 | 0 | 0 | 0 | 0 | 0 | 0 | 0 | 10.1021/jp1098975 | yes | 0 | 0.0191036 | 0 | 0 | 0 | 140 | FALSE |  | 60 | 0 |  |  |  | amorphous |  |  |  |  | 0 | 0 | 0 | 0 | 0 | 0 | 0 | 0 |  | Crystallization Behavior of Zeolite Beta in OSDA-Free, Seed-Assisted Synthesis | ['osda )- free synthesis', 'nonseeded gel enhances', 'fully clarified yet'] | ['na +- aluminosilicate gel', 'aluminosilicate gel containing teaoh', 'fully crystallized sample obtained'] | [15 empty] | 2011
18618
18619
18620
18621
18622
18623 | 0.007142857 | 0.03571429 | 0.02857143 | 0 | 0 | 0 | 0 | 0 | 0 | 0 | 0 | 0 | 0 | 0 | 0 | 0 | 0 | 0 | 0 | 0 | 0 | 0 | 0 | 0 | 0 | 0 | 0 | 0 | 0 | 0 | 0 | 0 | 0 | 0 | 0 | 0 | 0 | 0 | 0 | 0.8928571 | 0 | 0.03571429 | 0 | 0 | 0 | 0 | 0 | 0 | 0 | 0 | 0 | 10.1021/jp208560t | yes | 0 | 0 | 0 | 0 | 48 | 200 |  |  | 23 | 0 | diethylamine |  |  | SAPO-34 |  |  | pseudoboehmite, H3PO4, Ludox LS-30 | Vista, EM Science, Aldrich | 0 | 0 | 0 | 0 | 0 | 0 | 0 | 0 |  | Investigations of Formation of Molecular Sieve SAPO-34 | ['crystal face likely results', 'layered structure held mainly', '29si nmr results suggest'] | ['initial dry gel compositions', 'solution containing 8 g', 'initial dry gel'] | ['N-ethylethanamine', 'DIETHYLAMINE', '109-89-7', 'D0806_SIAL', 'NCGC00090709-01', '386456_ALDRICH', 'ST5214507', '31730_FLUKA', 'N-ethylethanamine', 'InChI=1/C4H11N/c1-3-5-4-2/h5H,3-4H2,1-2H', 'AI3-24215', 'CCRIS 4792', 'DIETHYLAMINE', 'Diaethylamin [German]', '471216_SIAL', 'Diethylamine [UN1154] [Flammable liquid]', 'Dietilamina [Italian]', 'Dwuetyloamina [Polish]', 'EINECS 203-716-3', 'Ethanamine, N-ethyl-', 'HSDB 524', 'N,N-Diethylamine', 'UN1154'] |  |  | N-ethylethanamine |  |  | CCNCC |  |  | C4H11N |  |  | CHA |  |  | 2011
18624
18625
18626 | 0.02396868 | 0.0005326374 | 0 | 0 | 0.006338385 | 0 | 0 | 0 | 0 | 0 | 0 | 0 | 0 | 0 | 0 | 0 | 0 | 0 | 0 | 0 | 0 | 0 | 0 | 0 | 0 | 0 | 0 | 0 | 0 | 0 | 0 | 0 | 0 | 0 | 0 | 0 | 0 | 0 | 0 | 0.9555514 | 0 | 0.0072705 | 0 | 0 | 0.0008034064 | 0 | 0 | 0 | 0 | 0 | 0 | 10.1021/jp209182u | yes |  | 0.006338385 | 24 |  | 72 | 160 | TRUE |  |  |  | 1,8-diamino-octane |  |  | ZSM-22 |  |  | KOH, Al2(SO4)3, Ludox AS-40 | [13 empty] | ['octane-1,8-diamine', '8-aminooctylamine', '3-04-00-00612 (Beilstein Handbook Reference)', 'DIA', 'OCTANE 1,8-DIAMINE', '33200_FLUKA', '1,8-Diaminooctane', '1,8-Octamethylenediamine', '1,8-Octanediamine', '1,8-Octylenediamine', 'octane-1,8-diamine', 'BRN 1735426', 'EINECS 206-764-3', 'Octamethylenediamine', 'D22401_ALDRICH', '1,8-Diaminooctane solution', '1,8-Diaminooctane 1 M solution', '16426_FLUKA', 'Additive Screening Solution 35/Fluka kit no 78374'] |  |  | octane-1,8-diamine |  |  | NCCCCCCCCN |  |  | C8H20N2 |  |  | TON |  |  | 2011
18627 | 0.06960153 | 0.001740038 | 0 | 0.001740038 | 0 | 0 | 0 | 0 | 0 | 0 | 0 | 0 | 0 | 0 | 0 | 0 | 0 | 0 | 0 | 0 | 0 | 0 | 0 | 0 | 0 | 0 | 0 | 0 | 0 | 0 | 0 | 0 | 0 | 0 | 0 | 0 | 0 | 0 | 0 | 0.9048199 | 0 | 0.01104924 | 0 | 0 | 0 | 0 | 0 | 0 | 0 | 0 | 0 | 10.1021/jp209182u | yes | 0 | 0.01104924 | 0 | 0 | 144 | 160 | FALSE |  | 120 | 0 | tetraethylammonium |  |  | ZSM-12 |  |  | Ludox HS-40, NaAlO2 |  | 0 | 0 | 0 | 0 | 0 | 0 | 0 | 0 |  | 0.3 Å Makes the Difference: Dramatic Changes in Methanol-to-Olefin Activities between H-ZSM-12 and H-ZSM-22 Zeolites | ['key intermediate species formed', 'state nmr spectroscopy', 'scanning electron microscopy'] | ['see supporting information ).', 'lined stainless steel autoclave', 'acros ), colloidal silica'] | ['tetraethylazanium', 'Tetraethylammonium', '4-04-00-00331 (Beilstein Handbook Reference)', 'AMMONIUM, TETRAETHYL-', 'BRN 1738225', 'Ethanaminium, N,N,N-triethyl- (9CI)', 'N,N,N-Triethylethanaminium', 'Tetraetilammonio [Italian]', 'Tetramon', 'Tetrylammonium', 'ZINC00896981', 'Lopac-T-2265', 'CHEBI:44296', 'NEt4(+)', '[NEt4](+)', 'Ammonium, tetraethyl-, dodeca-.mu.-chlorohexachlorohexatantalate(2-)(2:1), octahedro-', 'Ethanaminium, N,N,N-triethyl-, dodeca-.mu.-chlorohexachlorohexatantalate(2-) octahedro (2:1)', 'NSC156315', 'nchembio874-comp2', 'NCGC00016008-01', 'NET', 'tetraethylazanium', 'InChI=1/C8H20N/c1-5-9(6-2,7-3)8-4/h5-8H2,1-4H3/q+', 'C07512', 'Tetraethylammonium', 'E4N', 'TETRAETHYLAMMONIUM ION'] |  |  | tetraethylazanium |  |  | CC[N+](CC)(CC)CC |  |  | C8H20N |  |  | MTW |  |  | 2011
18628
18629
18630
18631
18632
18633
18634
18635 | 0.006097561 | 0.0304878 | 0.0304878 | 0 | 0 | 0 | 0 | 0 | 0 | 0 | 0 | 0 | 0 | 0 | 0 | 0 | 0 | 0 | 0 | 0 | 0 | 0 | 0 | 0 | 0 | 0 | 0 | 0 | 0 | 0 | 0 | 0 | 0 | 0 | 0 | 0 | 0 | 0 | 0 | 0.9146341 | 0 | 0.01829268 | 0 | 0 | 0 | 0 | 0 | 0 | 0 | 0 | 0 | 10.1021/jp311334q | yes |  | 0 | [8 empty] | triethylamine |  |  | SAPO-5 | [16 empty] | ['N,N-Diethylethanamine', 'TRIETHYLAMINE', '121-44-8', '144514-14-7', '168277-99-4', '172227-74-6', 'T0886_SIAL', '65897_FLUKA', 'NCIOpen2_006503', '90335_FLUKA', '471283_SIAL', '(Diethylamino)ethane', 'AI3-15425', 'CCRIS 4881', 'EINECS 204-469-4', 'Ethanamine, N,N-diethyl-', 'HSDB 896', 'N,N-Diethylethanamine', 'TEN', 'TRIETHYLAMINE', 'Triaethylamin [German]', 'Triethylamine [UN1296] [Flammable liquid]', 'Trietilamina [Italian]', 'UN1296', '90337_FLUKA', '90338_FLUKA', 'CHEBI:35026', '90340_FLUKA', '17924_FLUKA', 'NEt3', 'C14691', 'W424601_ALDRICH', '(C2H5)3N', 'InChI=1/C6H15N/c1-4-7(5-2)6-3/h4-6H2,1-3H', 'N,N,N-triethylamine', 'ST5214499', 'Triaethylamin', 'Triethylamin'] |  |  | N,N-Diethylethanamine |  |  | CCN(CC)CC |  |  | C6H15N |  |  | AFI |  |  | 2013
18636 | 0.006642312 | 0.02856194 | 0.03321156 | 0 | 0 | 0 | 0 | 0 | 0 | 0 | 0 | 0 | 0 | 0 | 0 | 0 | 0 | 0 | 0 | 0 | 0 | 0 | 0 | 0 | 0 | 0 | 0 | 0 | 0 | 0 | 0 | 0 | 0 | 0 | 0 | 0 | 0 | 0 | 0 | 0.9133178 | 0 | 0.01826636 | 0 | 0 | 0 | 0 | 0 | 0 | 0 | 0 | 0 | 10.1021/jp311334q | yes |  | 0 | [8 empty] | di-n-propylamine |  |  | SAPO-11 | [16 empty] | ['N-propylpropan-1-amine', 'DIPROPYLAMINE', '142-84-7', 'DIPROPYL-AMINE', '1-Propanamine, N-propyl-', 'AI3-24037', 'BRN 0505974', 'CCRIS 4805', 'DIPROPYLAMINE', 'Di-n-propylamine', 'Dipropylamine [UN2383] [Flammable liquid]', 'EINECS 205-565-9', 'HSDB 2644', 'N-Propyl-1-propanamine', 'RCRA waste no. U110', 'RCRA waste number U110', 'UN2383', 'n-Dipropylamine', 'D214752_ALDRICH', '240087_ALDRICH', 'N-propylpropan-1-amine', 'InChI=1/C6H15N/c1-3-5-7-6-4-2/h7H,3-6H2,1-2H'] |  |  | N-propylpropan-1-amine |  |  | CCCNCCC |  |  | C6H15N |  |  | AEL |  |  | 2013
18637 | 0.00477707 | 0.03184713 | 0.03184713 | 0 | 0 | 0 | 0 | 0 | 0 | 0 | 0 | 0 | 0 | 0 | 0 | 0 | 0 | 0 | 0 | 0 | 0 | 0 | 0 | 0 | 0 | 0 | 0 | 0 | 0 | 0 | 0 | 0 | 0 | 0 | 0 | 0 | 0 | 0 | 0 | 0.8757962 | 0 | 0.05573248 | 0 | 0 | 0 | 0 | 0 | 0 | 0 | 0 | 0 | 10.1021/jp311334q | yes |  | 0 | [8 empty] | triethylamine |  |  | SAPO-34 | [16 empty] | ['N,N-Diethylethanamine', 'TRIETHYLAMINE', '121-44-8', '144514-14-7', '168277-99-4', '172227-74-6', 'T0886_SIAL', '65897_FLUKA', 'NCIOpen2_006503', '90335_FLUKA', '471283_SIAL', '(Diethylamino)ethane', 'AI3-15425', 'CCRIS 4881', 'EINECS 204-469-4', 'Ethanamine, N,N-diethyl-', 'HSDB 896', 'N,N-Diethylethanamine', 'TEN', 'TRIETHYLAMINE', 'Triaethylamin [German]', 'Triethylamine [UN1296] [Flammable liquid]', 'Trietilamina [Italian]', 'UN1296', '90337_FLUKA', '90338_FLUKA', 'CHEBI:35026', '90340_FLUKA', '17924_FLUKA', 'NEt3', 'C14691', 'W424601_ALDRICH', '(C2H5)3N', 'InChI=1/C6H15N/c1-4-7(5-2)6-3/h4-6H2,1-3H', 'N,N,N-triethylamine', 'ST5214499', 'Triaethylamin', 'Triethylamin'] |  |  | N,N-Diethylethanamine |  |  | CCN(CC)CC |  |  | C6H15N |  |  | CHA |  |  | 2013
18638 | 0.008227744 | 0.03291098 | 0.03159454 | 0 | 0 | 0 | 0 | 0 | 0 | 0 | 0 | 0 | 0 | 0 | 0 | 0 | 0 | 0 | 0 | 0 | 0 | 0 | 0 | 0 | 0 | 0 | 0 | 0 | 0 | 0 | 0 | 0 | 0 | 0 | 0 | 0 | 0 | 0 | 0 | 0.9050518 | 0 | 0.02221491 | 0 | 0 | 0 | 0 | 0 | 0 | 0 | 0 | 0 | 10.1021/jp311334q | yes |  | 0 | 1 |  | 0.95 | 200 |  |  | 2000 |  | hexamethylenimine |  |  | amorphous |  |  | pseudoboehmite, phosphoric acid, silica sol | [13 empty] | ['azepane', '111-49-9', 'CHEBI:32616', 'azepane', 'NCGC00091040-01', 'H10401_ALDRICH', '1H-Azepine, hexahydro-', 'Azacycloheptane', 'Azepine, hexahydro-', 'Cyclohexamethylenimine', 'G 0', 'Hexahydro-1H-azepine', 'Hexahydroazepine', 'Hexamethylene imine', 'Hexamethylenimine', 'Homopiperidine', 'NSC16236', 'Perhydroazepine', 'WLN: T7MTJ', 'InChI=1/C6H13N/c1-2-4-6-7-5-3-1/h7H,1-6H', '1-Azacycloheptane', '5-20-04-00003 (Beilstein Handbook Reference)', 'AI3-26610', 'BRN 0001084', 'CP 18407', 'Cycloheptane, 1-aza-', 'EINECS 203-875-9', 'HSDB 562', 'Hexamethyleneimine', 'Hexamethyleneimine [UN2493] [Flammable liquid]', 'NSC 16236', 'UN2493', 'ST5213818'] |  |  | azepane |  |  | C1CCCNCC1 |  |  | C6H13N | [5 empty] | 2013
18639 | 0.008227744 | 0.03291098 | 0.03159454 | 0 | 0 | 0 | 0 | 0 | 0 | 0 | 0 | 0 | 0 | 0 | 0 | 0 | 0 | 0 | 0 | 0 | 0 | 0 | 0 | 0 | 0 | 0 | 0 | 0 | 0 | 0 | 0 | 0 | 0 | 0 | 0 | 0 | 0 | 0 | 0 | 0.9050518 | 0 | 0.02221491 | 0 | 0 | 0 | 0 | 0 | 0 | 0 | 0 | 0 | 10.1021/jp311334q | yes |  | 0 | 1 |  | 1.25 | 200 |  |  | 2000 |  | hexamethylenimine |  |  | amorphous |  |  | pseudoboehmite, phosphoric acid, silica sol | [13 empty] | ['azepane', '111-49-9', 'CHEBI:32616', 'azepane', 'NCGC00091040-01', 'H10401_ALDRICH', '1H-Azepine, hexahydro-', 'Azacycloheptane', 'Azepine, hexahydro-', 'Cyclohexamethylenimine', 'G 0', 'Hexahydro-1H-azepine', 'Hexahydroazepine', 'Hexamethylene imine', 'Hexamethylenimine', 'Homopiperidine', 'NSC16236', 'Perhydroazepine', 'WLN: T7MTJ', 'InChI=1/C6H13N/c1-2-4-6-7-5-3-1/h7H,1-6H', '1-Azacycloheptane', '5-20-04-00003 (Beilstein Handbook Reference)', 'AI3-26610', 'BRN 0001084', 'CP 18407', 'Cycloheptane, 1-aza-', 'EINECS 203-875-9', 'HSDB 562', 'Hexamethyleneimine', 'Hexamethyleneimine [UN2493] [Flammable liquid]', 'NSC 16236', 'UN2493', 'ST5213818'] |  |  | azepane |  |  | C1CCCNCC1 |  |  | C6H13N | [5 empty] | 2013
18640 | 0.008227744 | 0.03291098 | 0.03159454 | 0 | 0 | 0 | 0 | 0 | 0 | 0 | 0 | 0 | 0 | 0 | 0 | 0 | 0 | 0 | 0 | 0 | 0 | 0 | 0 | 0 | 0 | 0 | 0 | 0 | 0 | 0 | 0 | 0 | 0 | 0 | 0 | 0 | 0 | 0 | 0 | 0.9050518 | 0 | 0.02221491 | 0 | 0 | 0 | 0 | 0 | 0 | 0 | 0 | 0 | 10.1021/jp311334q | yes |  | 0 | 1 |  | 2.25 | 200 |  |  | 2000 |  | hexamethylenimine |  |  | SAPO-35 |  |  | pseudoboehmite, phosphoric acid, silica sol | [13 empty] | ['azepane', '111-49-9', 'CHEBI:32616', 'azepane', 'NCGC00091040-01', 'H10401_ALDRICH', '1H-Azepine, hexahydro-', 'Azacycloheptane', 'Azepine, hexahydro-', 'Cyclohexamethylenimine', 'G 0', 'Hexahydro-1H-azepine', 'Hexahydroazepine', 'Hexamethylene imine', 'Hexamethylenimine', 'Homopiperidine', 'NSC16236', 'Perhydroazepine', 'WLN: T7MTJ', 'InChI=1/C6H13N/c1-2-4-6-7-5-3-1/h7H,1-6H', '1-Azacycloheptane', '5-20-04-00003 (Beilstein Handbook Reference)', 'AI3-26610', 'BRN 0001084', 'CP 18407', 'Cycloheptane, 1-aza-', 'EINECS 203-875-9', 'HSDB 562', 'Hexamethyleneimine', 'Hexamethyleneimine [UN2493] [Flammable liquid]', 'NSC 16236', 'UN2493', 'ST5213818'] |  |  | azepane |  |  | C1CCCNCC1 |  |  | C6H13N |  |  | LEV |  |  | 2013
18641 | 0.008227744 | 0.03291098 | 0.03159454 | 0 | 0 | 0 | 0 | 0 | 0 | 0 | 0 | 0 | 0 | 0 | 0 | 0 | 0 | 0 | 0 | 0 | 0 | 0 | 0 | 0 | 0 | 0 | 0 | 0 | 0 | 0 | 0 | 0 | 0 | 0 | 0 | 0 | 0 | 0 | 0 | 0.9050518 | 0 | 0.02221491 | 0 | 0 | 0 | 0 | 0 | 0 | 0 | 0 | 0 | 10.1021/jp311334q | yes |  | 0 | 1 |  | 3.75 | 200 |  |  | 2000 |  | hexamethylenimine |  |  | SAPO-35 |  |  | pseudoboehmite, phosphoric acid, silica sol | [13 empty] | ['azepane', '111-49-9', 'CHEBI:32616', 'azepane', 'NCGC00091040-01', 'H10401_ALDRICH', '1H-Azepine, hexahydro-', 'Azacycloheptane', 'Azepine, hexahydro-', 'Cyclohexamethylenimine', 'G 0', 'Hexahydro-1H-azepine', 'Hexahydroazepine', 'Hexamethylene imine', 'Hexamethylenimine', 'Homopiperidine', 'NSC16236', 'Perhydroazepine', 'WLN: T7MTJ', 'InChI=1/C6H13N/c1-2-4-6-7-5-3-1/h7H,1-6H', '1-Azacycloheptane', '5-20-04-00003 (Beilstein Handbook Reference)', 'AI3-26610', 'BRN 0001084', 'CP 18407', 'Cycloheptane, 1-aza-', 'EINECS 203-875-9', 'HSDB 562', 'Hexamethyleneimine', 'Hexamethyleneimine [UN2493] [Flammable liquid]', 'NSC 16236', 'UN2493', 'ST5213818'] |  |  | azepane |  |  | C1CCCNCC1 |  |  | C6H13N |  |  | LEV |  |  | 2013
18642 | 0.008227744 | 0.03291098 | 0.03159454 | 0 | 0 | 0 | 0 | 0 | 0 | 0 | 0 | 0 | 0 | 0 | 0 | 0 | 0 | 0 | 0 | 0 | 0 | 0 | 0 | 0 | 0 | 0 | 0 | 0 | 0 | 0 | 0 | 0 | 0 | 0 | 0 | 0 | 0 | 0 | 0 | 0.9050518 | 0 | 0.02221491 | 0 | 0 | 0 | 0 | 0 | 0 | 0 | 0 | 0 | 10.1021/jp311334q | yes |  | 0 | 1 |  | 7.25 | 200 |  |  | 2000 |  | hexamethylenimine |  |  | SAPO-35 |  |  | pseudoboehmite, phosphoric acid, silica sol | [13 empty] | ['azepane', '111-49-9', 'CHEBI:32616', 'azepane', 'NCGC00091040-01', 'H10401_ALDRICH', '1H-Azepine, hexahydro-', 'Azacycloheptane', 'Azepine, hexahydro-', 'Cyclohexamethylenimine', 'G 0', 'Hexahydro-1H-azepine', 'Hexahydroazepine', 'Hexamethylene imine', 'Hexamethylenimine', 'Homopiperidine', 'NSC16236', 'Perhydroazepine', 'WLN: T7MTJ', 'InChI=1/C6H13N/c1-2-4-6-7-5-3-1/h7H,1-6H', '1-Azacycloheptane', '5-20-04-00003 (Beilstein Handbook Reference)', 'AI3-26610', 'BRN 0001084', 'CP 18407', 'Cycloheptane, 1-aza-', 'EINECS 203-875-9', 'HSDB 562', 'Hexamethyleneimine', 'Hexamethyleneimine [UN2493] [Flammable liquid]', 'NSC 16236', 'UN2493', 'ST5213818'] |  |  | azepane |  |  | C1CCCNCC1 |  |  | C6H13N |  |  | LEV |  |  | 2013
18643 | 0.008227744 | 0.03291098 | 0.03159454 | 0 | 0 | 0 | 0 | 0 | 0 | 0 | 0 | 0 | 0 | 0 | 0 | 0 | 0 | 0 | 0 | 0 | 0 | 0 | 0 | 0 | 0 | 0 | 0 | 0 | 0 | 0 | 0 | 0 | 0 | 0 | 0 | 0 | 0 | 0 | 0 | 0.9050518 | 0 | 0.02221491 | 0 | 0 | 0 | 0 | 0 | 0 | 0 | 0 | 0 | 10.1021/jp311334q | yes |  | 0 | 1 |  | 19.25 | 200 |  |  | 2000 |  | hexamethylenimine |  |  | SAPO-35 |  |  | pseudoboehmite, phosphoric acid, silica sol | [13 empty] | ['azepane', '111-49-9', 'CHEBI:32616', 'azepane', 'NCGC00091040-01', 'H10401_ALDRICH', '1H-Azepine, hexahydro-', 'Azacycloheptane', 'Azepine, hexahydro-', 'Cyclohexamethylenimine', 'G 0', 'Hexahydro-1H-azepine', 'Hexahydroazepine', 'Hexamethylene imine', 'Hexamethylenimine', 'Homopiperidine', 'NSC16236', 'Perhydroazepine', 'WLN: T7MTJ', 'InChI=1/C6H13N/c1-2-4-6-7-5-3-1/h7H,1-6H', '1-Azacycloheptane', '5-20-04-00003 (Beilstein Handbook Reference)', 'AI3-26610', 'BRN 0001084', 'CP 18407', 'Cycloheptane, 1-aza-', 'EINECS 203-875-9', 'HSDB 562', 'Hexamethyleneimine', 'Hexamethyleneimine [UN2493] [Flammable liquid]', 'NSC 16236', 'UN2493', 'ST5213818'] |  |  | azepane |  |  | C1CCCNCC1 |  |  | C6H13N |  |  | LEV |  |  | 2013
18644 | 0.008227744 | 0.03291098 | 0.03159454 | 0 | 0 | 0 | 0 | 0 | 0 | 0 | 0 | 0 | 0 | 0 | 0 | 0 | 0 | 0 | 0 | 0 | 0 | 0 | 0 | 0 | 0 | 0 | 0 | 0 | 0 | 0 | 0 | 0 | 0 | 0 | 0 | 0 | 0 | 0 | 0 | 0.9050518 | 0 | 0.02221491 | 0 | 0 | 0 | 0 | 0 | 0 | 0 | 0 | 0 | 10.1021/jp311334q | yes | 0 | 0 | 1 | 0 | 25.25 | 200 |  |  | 2000 | 0 | hexamethylenimine |  |  | SAPO-35 |  |  | pseudoboehmite, phosphoric acid, silica sol |  | 0 | 0 | 0 | 0 | 0 | 0 | 0 | 0 |  | Investigation of the Crystallization Process of SAPO-35 and Si Distribution in the Crystals | ['alpo compositions first forms', 'dimensional 27al mq mas', 'mas hetcor nmr'] | ['diluted phosphoric acid solution', 'al2o3 ), phosphoric acid', 'dpa ): 0'] | ['azepane', '111-49-9', 'CHEBI:32616', 'azepane', 'NCGC00091040-01', 'H10401_ALDRICH', '1H-Azepine, hexahydro-', 'Azacycloheptane', 'Azepine, hexahydro-', 'Cyclohexamethylenimine', 'G 0', 'Hexahydro-1H-azepine', 'Hexahydroazepine', 'Hexamethylene imine', 'Hexamethylenimine', 'Homopiperidine', 'NSC16236', 'Perhydroazepine', 'WLN: T7MTJ', 'InChI=1/C6H13N/c1-2-4-6-7-5-3-1/h7H,1-6H', '1-Azacycloheptane', '5-20-04-00003 (Beilstein Handbook Reference)', 'AI3-26610', 'BRN 0001084', 'CP 18407', 'Cycloheptane, 1-aza-', 'EINECS 203-875-9', 'HSDB 562', 'Hexamethyleneimine', 'Hexamethyleneimine [UN2493] [Flammable liquid]', 'NSC 16236', 'UN2493', 'ST5213818'] |  |  | azepane |  |  | C1CCCNCC1 |  |  | C6H13N |  |  | LEV |  |  | 2013
18645
18646
18647 | 0.0234375 | 0.078125 | 0.078125 | 0 | 0 | 0 | 0 | 0 | 0 | 0 | 0 | 0 | 0 | 0 | 0 | 0 | 0 | 0 | 0 | 0 | 0 | 0 | 0 | 0 | 0 | 0 | 0 | 0 | 0 | 0 | 0 | 0 | 0 | 0 | 0 | 0 | 0 | 0 | 0 | 0.7265625 | 0 | 0.09375 | 0 | 0 | 0 | 0 | 0 | 0 | 0 | 0 | 0 | 10.1021/jp511670q | yes | 0 | 0 | 0 | 0 | 9 | 195 | TRUE |  | 0 | 0 | diethylamine |  |  | DNL-6 |  |  | pseudoboehmite, phosphoric acid, silica sol |  | 0 | 0 | 0 | 0 | 0 | 0 | 0 | 0 |  | Investigation of the Strong Brønsted Acidity in a Novel SAPO-type Molecular Sieve, DNL-6 | ['density functional theory calculations', 'hetcor nmr spectra reveal', '1h nmr experimental results'] | ['agilent 6890 gas chromatograph', 'hydrothermally synthesized using dea', '5 wt %), water'] | ['N-ethylethanamine', 'DIETHYLAMINE', '109-89-7', 'D0806_SIAL', 'NCGC00090709-01', '386456_ALDRICH', 'ST5214507', '31730_FLUKA', 'N-ethylethanamine', 'InChI=1/C4H11N/c1-3-5-4-2/h5H,3-4H2,1-2H', 'AI3-24215', 'CCRIS 4792', 'DIETHYLAMINE', 'Diaethylamin [German]', '471216_SIAL', 'Diethylamine [UN1154] [Flammable liquid]', 'Dietilamina [Italian]', 'Dwuetyloamina [Polish]', 'EINECS 203-716-3', 'Ethanamine, N-ethyl-', 'HSDB 524', 'N,N-Diethylamine', 'UN1154'] |  |  | N-ethylethanamine |  |  | CCNCC |  |  | C4H11N |  |  | RHO |  |  | 2015
18648
18649 | 0.02651113 | 0.01060445 | 0 | 0.02969247 | 0 | 0 | 0 | 0 | 0 | 0 | 0 | 0 | 0 | 0 | 0 | 0 | 0 | 0 | 0 | 0 | 0 | 0 | 0 | 0 | 0 | 0 | 0 | 0 | 0 | 0 | 0 | 0 | 0 | 0 | 0 | 0 | 0 | 0 | 0 | 0.8271474 | 0 | 0.02651113 | 0.02651113 | 0 | 0 | 0 | 0 | 0 | 0 | 0 | 0 | 10.1021/jp9029248 | yes | 0 | 0.05302227 | 0 | 0 | 240 | 100 | FALSE |  | 0 | 0 | tetramethylammonium | tetraethylammonium |  | LZ-135 |  |  | Ludox LS, sodium aluminate, NaOH |  | 0 | 0 | 0 | 0 | 0 | 0 | 0 | 0 |  | Synthesis and Structural Characterization of the Aluminosilicate LZ-135, a Zeolite Related to ZSM-10 | ['patented 20 years ago', 'octahedral coordination geometry around', 'na26tma6 ¦[ si76al32o216 ]),'] | ['ray powder diffraction pattern', 'bakr gravimetric apparatus', 'approximately equivalent weight'] | ['tetramethylazanium', 'Tetramethylammonium', '14190-16-0', '12545-87-8', '28109-81-1', '76913-76-3', '12386-10-6', 'Tetramethylammonium', 'ZINC00967771', 'EINECS 235-626-5', 'Methanaminium, N,N,N-trimethyl-, octahydrotriborate(1-)', 'Tetramethylammonium octahydrotriborate', 'tetramethylazanium', 'InChI=1/C4H12N/c1-5(2,3)4/h1-4H3/q+', 'PDSP2_000112', '(CH3)4N(+)', 'CHEBI:46020', 'N,N,N-trimethylmethanaminium', '[NMe4](+)', 'TETRAMETHYLAMMONIUM ION', 'Methanaminium, N,N,N-trimethyl-'] | ['tetraethylazanium', 'Tetraethylammonium', '4-04-00-00331 (Beilstein Handbook Reference)', 'AMMONIUM, TETRAETHYL-', 'BRN 1738225', 'Ethanaminium, N,N,N-triethyl- (9CI)', 'N,N,N-Triethylethanaminium', 'Tetraetilammonio [Italian]', 'Tetramon', 'Tetrylammonium', 'ZINC00896981', 'Lopac-T-2265', 'CHEBI:44296', 'NEt4(+)', '[NEt4](+)', 'Ammonium, tetraethyl-, dodeca-.mu.-chlorohexachlorohexatantalate(2-)(2:1), octahedro-', 'Ethanaminium, N,N,N-triethyl-, dodeca-.mu.-chlorohexachlorohexatantalate(2-) octahedro (2:1)', 'NSC156315', 'nchembio874-comp2', 'NCGC00016008-01', 'NET', 'tetraethylazanium', 'InChI=1/C8H20N/c1-5-9(6-2,7-3)8-4/h5-8H2,1-4H3/q+', 'C07512', 'Tetraethylammonium', 'E4N', 'TETRAETHYLAMMONIUM ION'] |  | tetramethylazanium | tetraethylazanium |  | C[N+](C)(C)C | CC[N+](CC)(CC)CC |  | C4H12N | C8H20N |  | LTF |  |  | 2009
18650
18651 | 0.004747774 | 0.02373887 | 0.0189911 | 0 | 0 | 0 | 0 | 0 | 0 | 0 | 0 | 0 | 0 | 0 | 0 | 0 | 0 | 0 | 0 | 0 | 0 | 0 | 0 | 0 | 0 | 0 | 0 | 0 | 0 | 0 | 0 | 0 | 0 | 0 | 0 | 0 | 0 | 0 | 0 | 0.9495549 | 0 | 0.002967359 | 0 | 0 | 0 | 0 | 0 | 0 | 0 | 0 | 0 | 10.1021/jp904623a | yes |  | 0 |  |  | 144 | 190 |  |  |  | 7 | 1,4,7,11-tetraazacyclotetradecane | tetraethylammonium |  | STA-7 |  |  | Al(OH)3, o-H3PO4, fumed silica | Aldrich, Prolabo, Fluka | [12 empty] | 1,4,7,11-tetrazacyclotetradecane | ['tetraethylazanium', 'Tetraethylammonium', '4-04-00-00331 (Beilstein Handbook Reference)', 'AMMONIUM, TETRAETHYL-', 'BRN 1738225', 'Ethanaminium, N,N,N-triethyl- (9CI)', 'N,N,N-Triethylethanaminium', 'Tetraetilammonio [Italian]', 'Tetramon', 'Tetrylammonium', 'ZINC00896981', 'Lopac-T-2265', 'CHEBI:44296', 'NEt4(+)', '[NEt4](+)', 'Ammonium, tetraethyl-, dodeca-.mu.-chlorohexachlorohexatantalate(2-)(2:1), octahedro-', 'Ethanaminium, N,N,N-triethyl-, dodeca-.mu.-chlorohexachlorohexatantalate(2-) octahedro (2:1)', 'NSC156315', 'nchembio874-comp2', 'NCGC00016008-01', 'NET', 'tetraethylazanium', 'InChI=1/C8H20N/c1-5-9(6-2,7-3)8-4/h5-8H2,1-4H3/q+', 'C07512', 'Tetraethylammonium', 'E4N', 'TETRAETHYLAMMONIUM ION'] |  | 1,4,7,11-tetrazacyclotetradecane | tetraethylazanium |  | C1CNCCCNCCNCCNC1 | CC[N+](CC)(CC)CC |  | C10H24N4 | C8H20N |  | SAV |  |  | 2009
18652 | 0.009495549 | 0.02373887 | 0.01424332 | 0 | 0 | 0 | 0 | 0 | 0 | 0 | 0 | 0 | 0 | 0 | 0 | 0 | 0 | 0 | 0 | 0 | 0 | 0 | 0 | 0 | 0 | 0 | 0 | 0 | 0 | 0 | 0 | 0 | 0 | 0 | 0 | 0 | 0 | 0 | 0 | 0.9495549 | 0 | 0.002967359 | 0 | 0 | 0 | 0 | 0 | 0 | 0 | 0 | 0 | 10.1021/jp904623a | yes |  | 0 |  |  | 144 | 190 |  |  |  | 7 | 1,4,7,11-tetraazacyclotetradecane | tetraethylammonium |  | STA-7 |  |  | Al(OH)3, o-H3PO4, fumed silica | Aldrich, Prolabo, Fluka | [12 empty] | 1,4,7,11-tetrazacyclotetradecane | ['tetraethylazanium', 'Tetraethylammonium', '4-04-00-00331 (Beilstein Handbook Reference)', 'AMMONIUM, TETRAETHYL-', 'BRN 1738225', 'Ethanaminium, N,N,N-triethyl- (9CI)', 'N,N,N-Triethylethanaminium', 'Tetraetilammonio [Italian]', 'Tetramon', 'Tetrylammonium', 'ZINC00896981', 'Lopac-T-2265', 'CHEBI:44296', 'NEt4(+)', '[NEt4](+)', 'Ammonium, tetraethyl-, dodeca-.mu.-chlorohexachlorohexatantalate(2-)(2:1), octahedro-', 'Ethanaminium, N,N,N-triethyl-, dodeca-.mu.-chlorohexachlorohexatantalate(2-) octahedro (2:1)', 'NSC156315', 'nchembio874-comp2', 'NCGC00016008-01', 'NET', 'tetraethylazanium', 'InChI=1/C8H20N/c1-5-9(6-2,7-3)8-4/h5-8H2,1-4H3/q+', 'C07512', 'Tetraethylammonium', 'E4N', 'TETRAETHYLAMMONIUM ION'] |  | 1,4,7,11-tetrazacyclotetradecane | tetraethylazanium |  | C1CNCCCNCCNCCNC1 | CC[N+](CC)(CC)CC |  | C10H24N4 | C8H20N |  | SAV |  |  | 2009
18653 | 0.01186944 | 0.02373887 | 0.01186944 | 0 | 0 | 0 | 0 | 0 | 0 | 0 | 0 | 0 | 0 | 0 | 0 | 0 | 0 | 0 | 0 | 0 | 0 | 0 | 0 | 0 | 0 | 0 | 0 | 0 | 0 | 0 | 0 | 0 | 0 | 0 | 0 | 0 | 0 | 0 | 0 | 0.9495549 | 0 | 0.002967359 | 0 | 0 | 0 | 0 | 0 | 0 | 0 | 0 | 0 | 10.1021/jp904623a | yes |  | 0 |  |  | 144 | 190 |  |  |  | 7 | 1,4,7,11-tetraazacyclotetradecane | tetraethylammonium |  | STA-7 |  |  | Al(OH)3, o-H3PO4, fumed silica | Aldrich, Prolabo, Fluka | [12 empty] | 1,4,7,11-tetrazacyclotetradecane | ['tetraethylazanium', 'Tetraethylammonium', '4-04-00-00331 (Beilstein Handbook Reference)', 'AMMONIUM, TETRAETHYL-', 'BRN 1738225', 'Ethanaminium, N,N,N-triethyl- (9CI)', 'N,N,N-Triethylethanaminium', 'Tetraetilammonio [Italian]', 'Tetramon', 'Tetrylammonium', 'ZINC00896981', 'Lopac-T-2265', 'CHEBI:44296', 'NEt4(+)', '[NEt4](+)', 'Ammonium, tetraethyl-, dodeca-.mu.-chlorohexachlorohexatantalate(2-)(2:1), octahedro-', 'Ethanaminium, N,N,N-triethyl-, dodeca-.mu.-chlorohexachlorohexatantalate(2-) octahedro (2:1)', 'NSC156315', 'nchembio874-comp2', 'NCGC00016008-01', 'NET', 'tetraethylazanium', 'InChI=1/C8H20N/c1-5-9(6-2,7-3)8-4/h5-8H2,1-4H3/q+', 'C07512', 'Tetraethylammonium', 'E4N', 'TETRAETHYLAMMONIUM ION'] |  | 1,4,7,11-tetrazacyclotetradecane | tetraethylazanium |  | C1CNCCCNCCNCCNC1 | CC[N+](CC)(CC)CC |  | C10H24N4 | C8H20N |  | SAV |  |  | 2009
18654 | 0.01424332 | 0.02373887 | 0.009495549 | 0 | 0 | 0 | 0 | 0 | 0 | 0 | 0 | 0 | 0 | 0 | 0 | 0 | 0 | 0 | 0 | 0 | 0 | 0 | 0 | 0 | 0 | 0 | 0 | 0 | 0 | 0 | 0 | 0 | 0 | 0 | 0 | 0 | 0 | 0 | 0 | 0.9495549 | 0 | 0.002967359 | 0 | 0 | 0 | 0 | 0 | 0 | 0 | 0 | 0 | 10.1021/jp904623a | yes |  | 0 |  |  | 144 | 190 |  |  |  | 7 | 1,4,7,11-tetraazacyclotetradecane | tetraethylammonium |  | STA-7 |  |  | Al(OH)3, o-H3PO4, fumed silica | Aldrich, Prolabo, Fluka | [12 empty] | 1,4,7,11-tetrazacyclotetradecane | ['tetraethylazanium', 'Tetraethylammonium', '4-04-00-00331 (Beilstein Handbook Reference)', 'AMMONIUM, TETRAETHYL-', 'BRN 1738225', 'Ethanaminium, N,N,N-triethyl- (9CI)', 'N,N,N-Triethylethanaminium', 'Tetraetilammonio [Italian]', 'Tetramon', 'Tetrylammonium', 'ZINC00896981', 'Lopac-T-2265', 'CHEBI:44296', 'NEt4(+)', '[NEt4](+)', 'Ammonium, tetraethyl-, dodeca-.mu.-chlorohexachlorohexatantalate(2-)(2:1), octahedro-', 'Ethanaminium, N,N,N-triethyl-, dodeca-.mu.-chlorohexachlorohexatantalate(2-) octahedro (2:1)', 'NSC156315', 'nchembio874-comp2', 'NCGC00016008-01', 'NET', 'tetraethylazanium', 'InChI=1/C8H20N/c1-5-9(6-2,7-3)8-4/h5-8H2,1-4H3/q+', 'C07512', 'Tetraethylammonium', 'E4N', 'TETRAETHYLAMMONIUM ION'] |  | 1,4,7,11-tetrazacyclotetradecane | tetraethylazanium |  | C1CNCCCNCCNCCNC1 | CC[N+](CC)(CC)CC |  | C10H24N4 | C8H20N |  | SAV |  |  | 2009
18655 | 0.0189911 | 0.02373887 | 0.004747774 | 0 | 0 | 0 | 0 | 0 | 0 | 0 | 0 | 0 | 0 | 0 | 0 | 0 | 0 | 0 | 0 | 0 | 0 | 0 | 0 | 0 | 0 | 0 | 0 | 0 | 0 | 0 | 0 | 0 | 0 | 0 | 0 | 0 | 0 | 0 | 0 | 0.9495549 | 0 | 0.002967359 | 0 | 0 | 0 | 0 | 0 | 0 | 0 | 0 | 0 | 10.1021/jp904623a | yes |  | 0 |  |  | 144 | 190 |  |  |  | 7 | 1,4,7,11-tetraazacyclotetradecane | tetraethylammonium |  | amorphous |  |  | Al(OH)3, o-H3PO4, fumed silica | Aldrich, Prolabo, Fluka | [12 empty] | 1,4,7,11-tetrazacyclotetradecane | ['tetraethylazanium', 'Tetraethylammonium', '4-04-00-00331 (Beilstein Handbook Reference)', 'AMMONIUM, TETRAETHYL-', 'BRN 1738225', 'Ethanaminium, N,N,N-triethyl- (9CI)', 'N,N,N-Triethylethanaminium', 'Tetraetilammonio [Italian]', 'Tetramon', 'Tetrylammonium', 'ZINC00896981', 'Lopac-T-2265', 'CHEBI:44296', 'NEt4(+)', '[NEt4](+)', 'Ammonium, tetraethyl-, dodeca-.mu.-chlorohexachlorohexatantalate(2-)(2:1), octahedro-', 'Ethanaminium, N,N,N-triethyl-, dodeca-.mu.-chlorohexachlorohexatantalate(2-) octahedro (2:1)', 'NSC156315', 'nchembio874-comp2', 'NCGC00016008-01', 'NET', 'tetraethylazanium', 'InChI=1/C8H20N/c1-5-9(6-2,7-3)8-4/h5-8H2,1-4H3/q+', 'C07512', 'Tetraethylammonium', 'E4N', 'TETRAETHYLAMMONIUM ION'] |  | 1,4,7,11-tetrazacyclotetradecane | tetraethylazanium |  | C1CNCCCNCCNCCNC1 | CC[N+](CC)(CC)CC |  | C10H24N4 | C8H20N |  |  |  |  | 2009
18656 | 0.009495549 | 0.0189911 | 0.0189911 | 0 | 0 | 0 | 0 | 0 | 0 | 0 | 0 | 0 | 0 | 0 | 0 | 0 | 0 | 0 | 0 | 0 | 0 | 0 | 0 | 0 | 0 | 0 | 0 | 0 | 0 | 0 | 0 | 0 | 0 | 0 | 0 | 0 | 0 | 0 | 0 | 0.9495549 | 0 | 0.002967359 | 0 | 0 | 0 | 0 | 0 | 0 | 0 | 0 | 0 | 10.1021/jp904623a | yes |  | 0 |  |  | 144 | 190 |  |  |  | 7 | 1,4,7,11-tetraazacyclotetradecane | tetraethylammonium |  | STA-7 |  |  | Al(OH)3, o-H3PO4, fumed silica | Aldrich, Prolabo, Fluka | [12 empty] | 1,4,7,11-tetrazacyclotetradecane | ['tetraethylazanium', 'Tetraethylammonium', '4-04-00-00331 (Beilstein Handbook Reference)', 'AMMONIUM, TETRAETHYL-', 'BRN 1738225', 'Ethanaminium, N,N,N-triethyl- (9CI)', 'N,N,N-Triethylethanaminium', 'Tetraetilammonio [Italian]', 'Tetramon', 'Tetrylammonium', 'ZINC00896981', 'Lopac-T-2265', 'CHEBI:44296', 'NEt4(+)', '[NEt4](+)', 'Ammonium, tetraethyl-, dodeca-.mu.-chlorohexachlorohexatantalate(2-)(2:1), octahedro-', 'Ethanaminium, N,N,N-triethyl-, dodeca-.mu.-chlorohexachlorohexatantalate(2-) octahedro (2:1)', 'NSC156315', 'nchembio874-comp2', 'NCGC00016008-01', 'NET', 'tetraethylazanium', 'InChI=1/C8H20N/c1-5-9(6-2,7-3)8-4/h5-8H2,1-4H3/q+', 'C07512', 'Tetraethylammonium', 'E4N', 'TETRAETHYLAMMONIUM ION'] |  | 1,4,7,11-tetrazacyclotetradecane | tetraethylazanium |  | C1CNCCCNCCNCCNC1 | CC[N+](CC)(CC)CC |  | C10H24N4 | C8H20N |  | SAV |  |  | 2009
18657 | 0.0189911 | 0.01424332 | 0.01424332 | 0 | 0 | 0 | 0 | 0 | 0 | 0 | 0 | 0 | 0 | 0 | 0 | 0 | 0 | 0 | 0 | 0 | 0 | 0 | 0 | 0 | 0 | 0 | 0 | 0 | 0 | 0 | 0 | 0 | 0 | 0 | 0 | 0 | 0 | 0 | 0 | 0.9495549 | 0 | 0.002967359 | 0 | 0 | 0 | 0 | 0 | 0 | 0 | 0 | 0 | 10.1021/jp904623a | yes |  | 0 |  |  | 144 | 190 |  |  |  | 7 | 1,4,7,11-tetraazacyclotetradecane | tetraethylammonium |  | STA-7 |  |  | Al(OH)3, o-H3PO4, fumed silica | Aldrich, Prolabo, Fluka | [12 empty] | 1,4,7,11-tetrazacyclotetradecane | ['tetraethylazanium', 'Tetraethylammonium', '4-04-00-00331 (Beilstein Handbook Reference)', 'AMMONIUM, TETRAETHYL-', 'BRN 1738225', 'Ethanaminium, N,N,N-triethyl- (9CI)', 'N,N,N-Triethylethanaminium', 'Tetraetilammonio [Italian]', 'Tetramon', 'Tetrylammonium', 'ZINC00896981', 'Lopac-T-2265', 'CHEBI:44296', 'NEt4(+)', '[NEt4](+)', 'Ammonium, tetraethyl-, dodeca-.mu.-chlorohexachlorohexatantalate(2-)(2:1), octahedro-', 'Ethanaminium, N,N,N-triethyl-, dodeca-.mu.-chlorohexachlorohexatantalate(2-) octahedro (2:1)', 'NSC156315', 'nchembio874-comp2', 'NCGC00016008-01', 'NET', 'tetraethylazanium', 'InChI=1/C8H20N/c1-5-9(6-2,7-3)8-4/h5-8H2,1-4H3/q+', 'C07512', 'Tetraethylammonium', 'E4N', 'TETRAETHYLAMMONIUM ION'] |  | 1,4,7,11-tetrazacyclotetradecane | tetraethylazanium |  | C1CNCCCNCCNCCNC1 | CC[N+](CC)(CC)CC |  | C10H24N4 | C8H20N |  | SAV |  |  | 2009
18658 | 0.02848665 | 0.009495549 | 0.009495549 | 0 | 0 | 0 | 0 | 0 | 0 | 0 | 0 | 0 | 0 | 0 | 0 | 0 | 0 | 0 | 0 | 0 | 0 | 0 | 0 | 0 | 0 | 0 | 0 | 0 | 0 | 0 | 0 | 0 | 0 | 0 | 0 | 0 | 0 | 0 | 0 | 0.9495549 | 0 | 0.002967359 | 0 | 0 | 0 | 0 | 0 | 0 | 0 | 0 | 0 | 10.1021/jp904623a | yes |  | 0 |  |  | 144 | 190 |  |  |  | 7 | 1,4,7,11-tetraazacyclotetradecane | tetraethylammonium |  | STA-7 |  |  | Al(OH)3, o-H3PO4, fumed silica | Aldrich, Prolabo, Fluka | [12 empty] | 1,4,7,11-tetrazacyclotetradecane | ['tetraethylazanium', 'Tetraethylammonium', '4-04-00-00331 (Beilstein Handbook Reference)', 'AMMONIUM, TETRAETHYL-', 'BRN 1738225', 'Ethanaminium, N,N,N-triethyl- (9CI)', 'N,N,N-Triethylethanaminium', 'Tetraetilammonio [Italian]', 'Tetramon', 'Tetrylammonium', 'ZINC00896981', 'Lopac-T-2265', 'CHEBI:44296', 'NEt4(+)', '[NEt4](+)', 'Ammonium, tetraethyl-, dodeca-.mu.-chlorohexachlorohexatantalate(2-)(2:1), octahedro-', 'Ethanaminium, N,N,N-triethyl-, dodeca-.mu.-chlorohexachlorohexatantalate(2-) octahedro (2:1)', 'NSC156315', 'nchembio874-comp2', 'NCGC00016008-01', 'NET', 'tetraethylazanium', 'InChI=1/C8H20N/c1-5-9(6-2,7-3)8-4/h5-8H2,1-4H3/q+', 'C07512', 'Tetraethylammonium', 'E4N', 'TETRAETHYLAMMONIUM ION'] |  | 1,4,7,11-tetrazacyclotetradecane | tetraethylazanium |  | C1CNCCCNCCNCCNC1 | CC[N+](CC)(CC)CC |  | C10H24N4 | C8H20N |  | SAV |  |  | 2009
18659 | 0.0379822 | 0.004747774 | 0.004747774 | 0 | 0 | 0 | 0 | 0 | 0 | 0 | 0 | 0 | 0 | 0 | 0 | 0 | 0 | 0 | 0 | 0 | 0 | 0 | 0 | 0 | 0 | 0 | 0 | 0 | 0 | 0 | 0 | 0 | 0 | 0 | 0 | 0 | 0 | 0 | 0 | 0.9495549 | 0 | 0.002967359 | 0 | 0 | 0 | 0 | 0 | 0 | 0 | 0 | 0 | 10.1021/jp904623a | yes |  | 0 |  |  | 144 | 190 |  |  |  | 7 | 1,4,7,11-tetraazacyclotetradecane | tetraethylammonium |  | amorphous |  |  | Al(OH)3, o-H3PO4, fumed silica | Aldrich, Prolabo, Fluka | [12 empty] | 1,4,7,11-tetrazacyclotetradecane | ['tetraethylazanium', 'Tetraethylammonium', '4-04-00-00331 (Beilstein Handbook Reference)', 'AMMONIUM, TETRAETHYL-', 'BRN 1738225', 'Ethanaminium, N,N,N-triethyl- (9CI)', 'N,N,N-Triethylethanaminium', 'Tetraetilammonio [Italian]', 'Tetramon', 'Tetrylammonium', 'ZINC00896981', 'Lopac-T-2265', 'CHEBI:44296', 'NEt4(+)', '[NEt4](+)', 'Ammonium, tetraethyl-, dodeca-.mu.-chlorohexachlorohexatantalate(2-)(2:1), octahedro-', 'Ethanaminium, N,N,N-triethyl-, dodeca-.mu.-chlorohexachlorohexatantalate(2-) octahedro (2:1)', 'NSC156315', 'nchembio874-comp2', 'NCGC00016008-01', 'NET', 'tetraethylazanium', 'InChI=1/C8H20N/c1-5-9(6-2,7-3)8-4/h5-8H2,1-4H3/q+', 'C07512', 'Tetraethylammonium', 'E4N', 'TETRAETHYLAMMONIUM ION'] |  | 1,4,7,11-tetrazacyclotetradecane | tetraethylazanium |  | C1CNCCCNCCNCCNC1 | CC[N+](CC)(CC)CC |  | C10H24N4 | C8H20N |  |  |  |  | 2009
18660 | 0.01186944 | 0.02136499 | 0.01424332 | 0 | 0 | 0 | 0 | 0 | 0 | 0 | 0 | 0 | 0 | 0 | 0 | 0 | 0 | 0 | 0 | 0 | 0 | 0 | 0 | 0 | 0 | 0 | 0 | 0 | 0 | 0 | 0 | 0 | 0 | 0 | 0 | 0 | 0 | 0 | 0 | 0.9495549 | 0 | 0.002967359 | 0 | 0 | 0 | 0 | 0 | 0 | 0 | 0 | 0 | 10.1021/jp904623a | yes |  | 0 |  |  | 144 | 190 |  |  |  | 7 | 1,4,7,11-tetraazacyclotetradecane | tetraethylammonium |  | STA-7 |  |  | Al(OH)3, o-H3PO4, fumed silica | Aldrich, Prolabo, Fluka | [12 empty] | 1,4,7,11-tetrazacyclotetradecane | ['tetraethylazanium', 'Tetraethylammonium', '4-04-00-00331 (Beilstein Handbook Reference)', 'AMMONIUM, TETRAETHYL-', 'BRN 1738225', 'Ethanaminium, N,N,N-triethyl- (9CI)', 'N,N,N-Triethylethanaminium', 'Tetraetilammonio [Italian]', 'Tetramon', 'Tetrylammonium', 'ZINC00896981', 'Lopac-T-2265', 'CHEBI:44296', 'NEt4(+)', '[NEt4](+)', 'Ammonium, tetraethyl-, dodeca-.mu.-chlorohexachlorohexatantalate(2-)(2:1), octahedro-', 'Ethanaminium, N,N,N-triethyl-, dodeca-.mu.-chlorohexachlorohexatantalate(2-) octahedro (2:1)', 'NSC156315', 'nchembio874-comp2', 'NCGC00016008-01', 'NET', 'tetraethylazanium', 'InChI=1/C8H20N/c1-5-9(6-2,7-3)8-4/h5-8H2,1-4H3/q+', 'C07512', 'Tetraethylammonium', 'E4N', 'TETRAETHYLAMMONIUM ION'] |  | 1,4,7,11-tetrazacyclotetradecane | tetraethylazanium |  | C1CNCCCNCCNCCNC1 | CC[N+](CC)(CC)CC |  | C10H24N4 | C8H20N |  | SAV |  |  | 2009
18661 | 0.0189911 | 0.0189911 | 0.009495549 | 0 | 0 | 0 | 0 | 0 | 0 | 0 | 0 | 0 | 0 | 0 | 0 | 0 | 0 | 0 | 0 | 0 | 0 | 0 | 0 | 0 | 0 | 0 | 0 | 0 | 0 | 0 | 0 | 0 | 0 | 0 | 0 | 0 | 0 | 0 | 0 | 0.9495549 | 0 | 0.002967359 | 0 | 0 | 0 | 0 | 0 | 0 | 0 | 0 | 0 | 10.1021/jp904623a | yes |  | 0 |  |  | 144 | 190 |  |  |  | 7 | 1,4,7,11-tetraazacyclotetradecane | tetraethylammonium |  | STA-7 |  |  | Al(OH)3, o-H3PO4, fumed silica | Aldrich, Prolabo, Fluka | [12 empty] | 1,4,7,11-tetrazacyclotetradecane | ['tetraethylazanium', 'Tetraethylammonium', '4-04-00-00331 (Beilstein Handbook Reference)', 'AMMONIUM, TETRAETHYL-', 'BRN 1738225', 'Ethanaminium, N,N,N-triethyl- (9CI)', 'N,N,N-Triethylethanaminium', 'Tetraetilammonio [Italian]', 'Tetramon', 'Tetrylammonium', 'ZINC00896981', 'Lopac-T-2265', 'CHEBI:44296', 'NEt4(+)', '[NEt4](+)', 'Ammonium, tetraethyl-, dodeca-.mu.-chlorohexachlorohexatantalate(2-)(2:1), octahedro-', 'Ethanaminium, N,N,N-triethyl-, dodeca-.mu.-chlorohexachlorohexatantalate(2-) octahedro (2:1)', 'NSC156315', 'nchembio874-comp2', 'NCGC00016008-01', 'NET', 'tetraethylazanium', 'InChI=1/C8H20N/c1-5-9(6-2,7-3)8-4/h5-8H2,1-4H3/q+', 'C07512', 'Tetraethylammonium', 'E4N', 'TETRAETHYLAMMONIUM ION'] |  | 1,4,7,11-tetrazacyclotetradecane | tetraethylazanium |  | C1CNCCCNCCNCCNC1 | CC[N+](CC)(CC)CC |  | C10H24N4 | C8H20N |  | SAV |  |  | 2009
18662 | 0.02611276 | 0.01661721 | 0.004747774 | 0 | 0 | 0 | 0 | 0 | 0 | 0 | 0 | 0 | 0 | 0 | 0 | 0 | 0 | 0 | 0 | 0 | 0 | 0 | 0 | 0 | 0 | 0 | 0 | 0 | 0 | 0 | 0 | 0 | 0 | 0 | 0 | 0 | 0 | 0 | 0 | 0.9495549 | 0 | 0.002967359 | 0 | 0 | 0 | 0 | 0 | 0 | 0 | 0 | 0 | 10.1021/jp904623a | yes |  | 0 |  |  | 144 | 190 |  |  |  | 7 | 1,4,7,11-tetraazacyclotetradecane | tetraethylammonium |  | amorphous |  |  | Al(OH)3, o-H3PO4, fumed silica | Aldrich, Prolabo, Fluka | [12 empty] | 1,4,7,11-tetrazacyclotetradecane | ['tetraethylazanium', 'Tetraethylammonium', '4-04-00-00331 (Beilstein Handbook Reference)', 'AMMONIUM, TETRAETHYL-', 'BRN 1738225', 'Ethanaminium, N,N,N-triethyl- (9CI)', 'N,N,N-Triethylethanaminium', 'Tetraetilammonio [Italian]', 'Tetramon', 'Tetrylammonium', 'ZINC00896981', 'Lopac-T-2265', 'CHEBI:44296', 'NEt4(+)', '[NEt4](+)', 'Ammonium, tetraethyl-, dodeca-.mu.-chlorohexachlorohexatantalate(2-)(2:1), octahedro-', 'Ethanaminium, N,N,N-triethyl-, dodeca-.mu.-chlorohexachlorohexatantalate(2-) octahedro (2:1)', 'NSC156315', 'nchembio874-comp2', 'NCGC00016008-01', 'NET', 'tetraethylazanium', 'InChI=1/C8H20N/c1-5-9(6-2,7-3)8-4/h5-8H2,1-4H3/q+', 'C07512', 'Tetraethylammonium', 'E4N', 'TETRAETHYLAMMONIUM ION'] |  | 1,4,7,11-tetrazacyclotetradecane | tetraethylazanium |  | C1CNCCCNCCNCCNC1 | CC[N+](CC)(CC)CC |  | C10H24N4 | C8H20N |  |  |  |  | 2009
18663 | 0.004692082 | 0.02346041 | 0.01876833 | 0 | 0 | 0 | 0 | 0 | 0 | 0 | 0 | 0.01173021 | 0 | 0 | 0 | 0 | 0 | 0 | 0 | 0 | 0 | 0 | 0 | 0 | 0 | 0 | 0 | 0 | 0 | 0 | 0 | 0 | 0 | 0 | 0 | 0 | 0 | 0 | 0 | 0.9384164 | 0 | 0.002932551 | 0 | 0 | 0 | 0 | 0 | 0 | 0 | 0 | 0 | 10.1021/jp904623a | yes |  | 0 |  |  | 144 | 190 |  |  |  | 7 | 1,4,7,11-tetraazacyclotetradecane | tetraethylammonium |  | STA-7 |  |  | Al(OH)3, o-H3PO4, fumed silica | Aldrich, Prolabo, Fluka | [12 empty] | 1,4,7,11-tetrazacyclotetradecane | ['tetraethylazanium', 'Tetraethylammonium', '4-04-00-00331 (Beilstein Handbook Reference)', 'AMMONIUM, TETRAETHYL-', 'BRN 1738225', 'Ethanaminium, N,N,N-triethyl- (9CI)', 'N,N,N-Triethylethanaminium', 'Tetraetilammonio [Italian]', 'Tetramon', 'Tetrylammonium', 'ZINC00896981', 'Lopac-T-2265', 'CHEBI:44296', 'NEt4(+)', '[NEt4](+)', 'Ammonium, tetraethyl-, dodeca-.mu.-chlorohexachlorohexatantalate(2-)(2:1), octahedro-', 'Ethanaminium, N,N,N-triethyl-, dodeca-.mu.-chlorohexachlorohexatantalate(2-) octahedro (2:1)', 'NSC156315', 'nchembio874-comp2', 'NCGC00016008-01', 'NET', 'tetraethylazanium', 'InChI=1/C8H20N/c1-5-9(6-2,7-3)8-4/h5-8H2,1-4H3/q+', 'C07512', 'Tetraethylammonium', 'E4N', 'TETRAETHYLAMMONIUM ION'] |  | 1,4,7,11-tetrazacyclotetradecane | tetraethylazanium |  | C1CNCCCNCCNCCNC1 | CC[N+](CC)(CC)CC |  | C10H24N4 | C8H20N |  | SAV |  |  | 2009
18664 | 0.009384164 | 0.02346041 | 0.01407625 | 0 | 0 | 0 | 0 | 0 | 0 | 0 | 0 | 0.01173021 | 0 | 0 | 0 | 0 | 0 | 0 | 0 | 0 | 0 | 0 | 0 | 0 | 0 | 0 | 0 | 0 | 0 | 0 | 0 | 0 | 0 | 0 | 0 | 0 | 0 | 0 | 0 | 0.9384164 | 0 | 0.002932551 | 0 | 0 | 0 | 0 | 0 | 0 | 0 | 0 | 0 | 10.1021/jp904623a | yes |  | 0 |  |  | 144 | 190 |  |  |  | 7 | 1,4,7,11-tetraazacyclotetradecane | tetraethylammonium |  | STA-7 |  |  | Al(OH)3, o-H3PO4, fumed silica | Aldrich, Prolabo, Fluka | [12 empty] | 1,4,7,11-tetrazacyclotetradecane | ['tetraethylazanium', 'Tetraethylammonium', '4-04-00-00331 (Beilstein Handbook Reference)', 'AMMONIUM, TETRAETHYL-', 'BRN 1738225', 'Ethanaminium, N,N,N-triethyl- (9CI)', 'N,N,N-Triethylethanaminium', 'Tetraetilammonio [Italian]', 'Tetramon', 'Tetrylammonium', 'ZINC00896981', 'Lopac-T-2265', 'CHEBI:44296', 'NEt4(+)', '[NEt4](+)', 'Ammonium, tetraethyl-, dodeca-.mu.-chlorohexachlorohexatantalate(2-)(2:1), octahedro-', 'Ethanaminium, N,N,N-triethyl-, dodeca-.mu.-chlorohexachlorohexatantalate(2-) octahedro (2:1)', 'NSC156315', 'nchembio874-comp2', 'NCGC00016008-01', 'NET', 'tetraethylazanium', 'InChI=1/C8H20N/c1-5-9(6-2,7-3)8-4/h5-8H2,1-4H3/q+', 'C07512', 'Tetraethylammonium', 'E4N', 'TETRAETHYLAMMONIUM ION'] |  | 1,4,7,11-tetrazacyclotetradecane | tetraethylazanium |  | C1CNCCCNCCNCCNC1 | CC[N+](CC)(CC)CC |  | C10H24N4 | C8H20N |  | SAV |  |  | 2009
18665 | 0.01407625 | 0.02346041 | 0.009384164 | 0 | 0 | 0 | 0 | 0 | 0 | 0 | 0 | 0.01173021 | 0 | 0 | 0 | 0 | 0 | 0 | 0 | 0 | 0 | 0 | 0 | 0 | 0 | 0 | 0 | 0 | 0 | 0 | 0 | 0 | 0 | 0 | 0 | 0 | 0 | 0 | 0 | 0.9384164 | 0 | 0.002932551 | 0 | 0 | 0 | 0 | 0 | 0 | 0 | 0 | 0 | 10.1021/jp904623a | yes |  | 0 |  |  | 144 | 190 |  |  |  | 7 | 1,4,7,11-tetraazacyclotetradecane | tetraethylammonium |  | STA-7 |  |  | Al(OH)3, o-H3PO4, fumed silica | Aldrich, Prolabo, Fluka | [12 empty] | 1,4,7,11-tetrazacyclotetradecane | ['tetraethylazanium', 'Tetraethylammonium', '4-04-00-00331 (Beilstein Handbook Reference)', 'AMMONIUM, TETRAETHYL-', 'BRN 1738225', 'Ethanaminium, N,N,N-triethyl- (9CI)', 'N,N,N-Triethylethanaminium', 'Tetraetilammonio [Italian]', 'Tetramon', 'Tetrylammonium', 'ZINC00896981', 'Lopac-T-2265', 'CHEBI:44296', 'NEt4(+)', '[NEt4](+)', 'Ammonium, tetraethyl-, dodeca-.mu.-chlorohexachlorohexatantalate(2-)(2:1), octahedro-', 'Ethanaminium, N,N,N-triethyl-, dodeca-.mu.-chlorohexachlorohexatantalate(2-) octahedro (2:1)', 'NSC156315', 'nchembio874-comp2', 'NCGC00016008-01', 'NET', 'tetraethylazanium', 'InChI=1/C8H20N/c1-5-9(6-2,7-3)8-4/h5-8H2,1-4H3/q+', 'C07512', 'Tetraethylammonium', 'E4N', 'TETRAETHYLAMMONIUM ION'] |  | 1,4,7,11-tetrazacyclotetradecane | tetraethylazanium |  | C1CNCCCNCCNCCNC1 | CC[N+](CC)(CC)CC |  | C10H24N4 | C8H20N |  | SAV |  |  | 2009
18666 | 0.01876833 | 0.02346041 | 0.004692082 | 0 | 0 | 0 | 0 | 0 | 0 | 0 | 0 | 0.01173021 | 0 | 0 | 0 | 0 | 0 | 0 | 0 | 0 | 0 | 0 | 0 | 0 | 0 | 0 | 0 | 0 | 0 | 0 | 0 | 0 | 0 | 0 | 0 | 0 | 0 | 0 | 0 | 0.9384164 | 0 | 0.002932551 | 0 | 0 | 0 | 0 | 0 | 0 | 0 | 0 | 0 | 10.1021/jp904623a | yes |  | 0 |  |  | 144 | 190 |  |  |  | 7 | 1,4,7,11-tetraazacyclotetradecane | tetraethylammonium |  | amorphous |  |  | Al(OH)3, o-H3PO4, fumed silica | Aldrich, Prolabo, Fluka | [12 empty] | 1,4,7,11-tetrazacyclotetradecane | ['tetraethylazanium', 'Tetraethylammonium', '4-04-00-00331 (Beilstein Handbook Reference)', 'AMMONIUM, TETRAETHYL-', 'BRN 1738225', 'Ethanaminium, N,N,N-triethyl- (9CI)', 'N,N,N-Triethylethanaminium', 'Tetraetilammonio [Italian]', 'Tetramon', 'Tetrylammonium', 'ZINC00896981', 'Lopac-T-2265', 'CHEBI:44296', 'NEt4(+)', '[NEt4](+)', 'Ammonium, tetraethyl-, dodeca-.mu.-chlorohexachlorohexatantalate(2-)(2:1), octahedro-', 'Ethanaminium, N,N,N-triethyl-, dodeca-.mu.-chlorohexachlorohexatantalate(2-) octahedro (2:1)', 'NSC156315', 'nchembio874-comp2', 'NCGC00016008-01', 'NET', 'tetraethylazanium', 'InChI=1/C8H20N/c1-5-9(6-2,7-3)8-4/h5-8H2,1-4H3/q+', 'C07512', 'Tetraethylammonium', 'E4N', 'TETRAETHYLAMMONIUM ION'] |  | 1,4,7,11-tetrazacyclotetradecane | tetraethylazanium |  | C1CNCCCNCCNCCNC1 | CC[N+](CC)(CC)CC |  | C10H24N4 | C8H20N |  |  |  |  | 2009
18667 | 0 | 0.02346041 | 0.02346041 | 0 | 0 | 0 | 0 | 0 | 0 | 0 | 0 | 0.01173021 | 0 | 0 | 0 | 0 | 0 | 0 | 0 | 0 | 0 | 0 | 0 | 0 | 0 | 0 | 0 | 0 | 0 | 0 | 0 | 0 | 0 | 0 | 0 | 0 | 0 | 0 | 0 | 0.9384164 | 0 | 0.002932551 | 0 | 0 | 0 | 0 | 0 | 0 | 0 | 0 | 0 | 10.1021/jp904623a | yes |  | 0 |  |  | 144 | 190 |  |  |  | 7 | 1,4,7,11-tetraazacyclotetradecane | tetraethylammonium |  | AlPO-5 |  |  | Al(OH)3, o-H3PO4, fumed silica | Aldrich, Prolabo, Fluka | [12 empty] | 1,4,7,11-tetrazacyclotetradecane | ['tetraethylazanium', 'Tetraethylammonium', '4-04-00-00331 (Beilstein Handbook Reference)', 'AMMONIUM, TETRAETHYL-', 'BRN 1738225', 'Ethanaminium, N,N,N-triethyl- (9CI)', 'N,N,N-Triethylethanaminium', 'Tetraetilammonio [Italian]', 'Tetramon', 'Tetrylammonium', 'ZINC00896981', 'Lopac-T-2265', 'CHEBI:44296', 'NEt4(+)', '[NEt4](+)', 'Ammonium, tetraethyl-, dodeca-.mu.-chlorohexachlorohexatantalate(2-)(2:1), octahedro-', 'Ethanaminium, N,N,N-triethyl-, dodeca-.mu.-chlorohexachlorohexatantalate(2-) octahedro (2:1)', 'NSC156315', 'nchembio874-comp2', 'NCGC00016008-01', 'NET', 'tetraethylazanium', 'InChI=1/C8H20N/c1-5-9(6-2,7-3)8-4/h5-8H2,1-4H3/q+', 'C07512', 'Tetraethylammonium', 'E4N', 'TETRAETHYLAMMONIUM ION'] |  | 1,4,7,11-tetrazacyclotetradecane | tetraethylazanium |  | C1CNCCCNCCNCCNC1 | CC[N+](CC)(CC)CC |  | C10H24N4 | C8H20N |  | AEN |  |  | 2009
18668 | 0.001876833 | 0.02252199 | 0.02252199 | 0 | 0 | 0 | 0 | 0 | 0 | 0 | 0 | 0.01173021 | 0 | 0 | 0 | 0 | 0 | 0 | 0 | 0 | 0 | 0 | 0 | 0 | 0 | 0 | 0 | 0 | 0 | 0 | 0 | 0 | 0 | 0 | 0 | 0 | 0 | 0 | 0 | 0.9384164 | 0 | 0.002932551 | 0 | 0 | 0 | 0 | 0 | 0 | 0 | 0 | 0 | 10.1021/jp904623a | yes |  | 0 |  |  | 144 | 190 |  |  |  | 7 | 1,4,7,11-tetraazacyclotetradecane | tetraethylammonium |  | STA-7 |  |  | Al(OH)3, o-H3PO4, fumed silica | Aldrich, Prolabo, Fluka | [12 empty] | 1,4,7,11-tetrazacyclotetradecane | ['tetraethylazanium', 'Tetraethylammonium', '4-04-00-00331 (Beilstein Handbook Reference)', 'AMMONIUM, TETRAETHYL-', 'BRN 1738225', 'Ethanaminium, N,N,N-triethyl- (9CI)', 'N,N,N-Triethylethanaminium', 'Tetraetilammonio [Italian]', 'Tetramon', 'Tetrylammonium', 'ZINC00896981', 'Lopac-T-2265', 'CHEBI:44296', 'NEt4(+)', '[NEt4](+)', 'Ammonium, tetraethyl-, dodeca-.mu.-chlorohexachlorohexatantalate(2-)(2:1), octahedro-', 'Ethanaminium, N,N,N-triethyl-, dodeca-.mu.-chlorohexachlorohexatantalate(2-) octahedro (2:1)', 'NSC156315', 'nchembio874-comp2', 'NCGC00016008-01', 'NET', 'tetraethylazanium', 'InChI=1/C8H20N/c1-5-9(6-2,7-3)8-4/h5-8H2,1-4H3/q+', 'C07512', 'Tetraethylammonium', 'E4N', 'TETRAETHYLAMMONIUM ION'] |  | 1,4,7,11-tetrazacyclotetradecane | tetraethylazanium |  | C1CNCCCNCCNCCNC1 | CC[N+](CC)(CC)CC |  | C10H24N4 | C8H20N |  | SAV |  |  | 2009
18669 | 0.009384164 | 0.01876833 | 0.01876833 | 0 | 0 | 0 | 0 | 0 | 0 | 0 | 0 | 0.01173021 | 0 | 0 | 0 | 0 | 0 | 0 | 0 | 0 | 0 | 0 | 0 | 0 | 0 | 0 | 0 | 0 | 0 | 0 | 0 | 0 | 0 | 0 | 0 | 0 | 0 | 0 | 0 | 0.9384164 | 0 | 0.002932551 | 0 | 0 | 0 | 0 | 0 | 0 | 0 | 0 | 0 | 10.1021/jp904623a | yes |  | 0 |  |  | 144 | 190 |  |  |  | 7 | 1,4,7,11-tetraazacyclotetradecane | tetraethylammonium |  | STA-7 |  |  | Al(OH)3, o-H3PO4, fumed silica | Aldrich, Prolabo, Fluka | [12 empty] | 1,4,7,11-tetrazacyclotetradecane | ['tetraethylazanium', 'Tetraethylammonium', '4-04-00-00331 (Beilstein Handbook Reference)', 'AMMONIUM, TETRAETHYL-', 'BRN 1738225', 'Ethanaminium, N,N,N-triethyl- (9CI)', 'N,N,N-Triethylethanaminium', 'Tetraetilammonio [Italian]', 'Tetramon', 'Tetrylammonium', 'ZINC00896981', 'Lopac-T-2265', 'CHEBI:44296', 'NEt4(+)', '[NEt4](+)', 'Ammonium, tetraethyl-, dodeca-.mu.-chlorohexachlorohexatantalate(2-)(2:1), octahedro-', 'Ethanaminium, N,N,N-triethyl-, dodeca-.mu.-chlorohexachlorohexatantalate(2-) octahedro (2:1)', 'NSC156315', 'nchembio874-comp2', 'NCGC00016008-01', 'NET', 'tetraethylazanium', 'InChI=1/C8H20N/c1-5-9(6-2,7-3)8-4/h5-8H2,1-4H3/q+', 'C07512', 'Tetraethylammonium', 'E4N', 'TETRAETHYLAMMONIUM ION'] |  | 1,4,7,11-tetrazacyclotetradecane | tetraethylazanium |  | C1CNCCCNCCNCCNC1 | CC[N+](CC)(CC)CC |  | C10H24N4 | C8H20N |  | SAV |  |  | 2009
18670 | 0.01876833 | 0.01407625 | 0.01407625 | 0 | 0 | 0 | 0 | 0 | 0 | 0 | 0 | 0.01173021 | 0 | 0 | 0 | 0 | 0 | 0 | 0 | 0 | 0 | 0 | 0 | 0 | 0 | 0 | 0 | 0 | 0 | 0 | 0 | 0 | 0 | 0 | 0 | 0 | 0 | 0 | 0 | 0.9384164 | 0 | 0.002932551 | 0 | 0 | 0 | 0 | 0 | 0 | 0 | 0 | 0 | 10.1021/jp904623a | yes |  | 0 |  |  | 144 | 190 |  |  |  | 7 | 1,4,7,11-tetraazacyclotetradecane | tetraethylammonium |  | STA-7 | UT-6 |  | Al(OH)3, o-H3PO4, fumed silica | Aldrich, Prolabo, Fluka | [12 empty] | 1,4,7,11-tetrazacyclotetradecane | ['tetraethylazanium', 'Tetraethylammonium', '4-04-00-00331 (Beilstein Handbook Reference)', 'AMMONIUM, TETRAETHYL-', 'BRN 1738225', 'Ethanaminium, N,N,N-triethyl- (9CI)', 'N,N,N-Triethylethanaminium', 'Tetraetilammonio [Italian]', 'Tetramon', 'Tetrylammonium', 'ZINC00896981', 'Lopac-T-2265', 'CHEBI:44296', 'NEt4(+)', '[NEt4](+)', 'Ammonium, tetraethyl-, dodeca-.mu.-chlorohexachlorohexatantalate(2-)(2:1), octahedro-', 'Ethanaminium, N,N,N-triethyl-, dodeca-.mu.-chlorohexachlorohexatantalate(2-) octahedro (2:1)', 'NSC156315', 'nchembio874-comp2', 'NCGC00016008-01', 'NET', 'tetraethylazanium', 'InChI=1/C8H20N/c1-5-9(6-2,7-3)8-4/h5-8H2,1-4H3/q+', 'C07512', 'Tetraethylammonium', 'E4N', 'TETRAETHYLAMMONIUM ION'] |  | 1,4,7,11-tetrazacyclotetradecane | tetraethylazanium |  | C1CNCCCNCCNCCNC1 | CC[N+](CC)(CC)CC |  | C10H24N4 | C8H20N |  | SAV | CHA |  | 2009
18671 | 0.02815249 | 0.009384164 | 0.009384164 | 0 | 0 | 0 | 0 | 0 | 0 | 0 | 0 | 0.01173021 | 0 | 0 | 0 | 0 | 0 | 0 | 0 | 0 | 0 | 0 | 0 | 0 | 0 | 0 | 0 | 0 | 0 | 0 | 0 | 0 | 0 | 0 | 0 | 0 | 0 | 0 | 0 | 0.9384164 | 0 | 0.002932551 | 0 | 0 | 0 | 0 | 0 | 0 | 0 | 0 | 0 | 10.1021/jp904623a | yes |  | 0 |  |  | 144 | 190 |  |  |  | 7 | 1,4,7,11-tetraazacyclotetradecane | tetraethylammonium |  | UT-6 |  |  | Al(OH)3, o-H3PO4, fumed silica | Aldrich, Prolabo, Fluka | [12 empty] | 1,4,7,11-tetrazacyclotetradecane | ['tetraethylazanium', 'Tetraethylammonium', '4-04-00-00331 (Beilstein Handbook Reference)', 'AMMONIUM, TETRAETHYL-', 'BRN 1738225', 'Ethanaminium, N,N,N-triethyl- (9CI)', 'N,N,N-Triethylethanaminium', 'Tetraetilammonio [Italian]', 'Tetramon', 'Tetrylammonium', 'ZINC00896981', 'Lopac-T-2265', 'CHEBI:44296', 'NEt4(+)', '[NEt4](+)', 'Ammonium, tetraethyl-, dodeca-.mu.-chlorohexachlorohexatantalate(2-)(2:1), octahedro-', 'Ethanaminium, N,N,N-triethyl-, dodeca-.mu.-chlorohexachlorohexatantalate(2-) octahedro (2:1)', 'NSC156315', 'nchembio874-comp2', 'NCGC00016008-01', 'NET', 'tetraethylazanium', 'InChI=1/C8H20N/c1-5-9(6-2,7-3)8-4/h5-8H2,1-4H3/q+', 'C07512', 'Tetraethylammonium', 'E4N', 'TETRAETHYLAMMONIUM ION'] |  | 1,4,7,11-tetrazacyclotetradecane | tetraethylazanium |  | C1CNCCCNCCNCCNC1 | CC[N+](CC)(CC)CC |  | C10H24N4 | C8H20N |  | CHA |  |  | 2009
18672 | 0.03753666 | 0.004692082 | 0.004692082 | 0 | 0 | 0 | 0 | 0 | 0 | 0 | 0 | 0.01173021 | 0 | 0 | 0 | 0 | 0 | 0 | 0 | 0 | 0 | 0 | 0 | 0 | 0 | 0 | 0 | 0 | 0 | 0 | 0 | 0 | 0 | 0 | 0 | 0 | 0 | 0 | 0 | 0.9384164 | 0 | 0.002932551 | 0 | 0 | 0 | 0 | 0 | 0 | 0 | 0 | 0 | 10.1021/jp904623a | yes |  | 0 |  |  | 144 | 190 |  |  |  | 7 | 1,4,7,11-tetraazacyclotetradecane | tetraethylammonium |  | amorphous |  |  | Al(OH)3, o-H3PO4, fumed silica | Aldrich, Prolabo, Fluka | [12 empty] | 1,4,7,11-tetrazacyclotetradecane | ['tetraethylazanium', 'Tetraethylammonium', '4-04-00-00331 (Beilstein Handbook Reference)', 'AMMONIUM, TETRAETHYL-', 'BRN 1738225', 'Ethanaminium, N,N,N-triethyl- (9CI)', 'N,N,N-Triethylethanaminium', 'Tetraetilammonio [Italian]', 'Tetramon', 'Tetrylammonium', 'ZINC00896981', 'Lopac-T-2265', 'CHEBI:44296', 'NEt4(+)', '[NEt4](+)', 'Ammonium, tetraethyl-, dodeca-.mu.-chlorohexachlorohexatantalate(2-)(2:1), octahedro-', 'Ethanaminium, N,N,N-triethyl-, dodeca-.mu.-chlorohexachlorohexatantalate(2-) octahedro (2:1)', 'NSC156315', 'nchembio874-comp2', 'NCGC00016008-01', 'NET', 'tetraethylazanium', 'InChI=1/C8H20N/c1-5-9(6-2,7-3)8-4/h5-8H2,1-4H3/q+', 'C07512', 'Tetraethylammonium', 'E4N', 'TETRAETHYLAMMONIUM ION'] |  | 1,4,7,11-tetrazacyclotetradecane | tetraethylazanium |  | C1CNCCCNCCNCCNC1 | CC[N+](CC)(CC)CC |  | C10H24N4 | C8H20N |  |  |  |  | 2009
18673 | 0.01173021 | 0.02111437 | 0.01407625 | 0 | 0 | 0 | 0 | 0 | 0 | 0 | 0 | 0.01173021 | 0 | 0 | 0 | 0 | 0 | 0 | 0 | 0 | 0 | 0 | 0 | 0 | 0 | 0 | 0 | 0 | 0 | 0 | 0 | 0 | 0 | 0 | 0 | 0 | 0 | 0 | 0 | 0.9384164 | 0 | 0.002932551 | 0 | 0 | 0 | 0 | 0 | 0 | 0 | 0 | 0 | 10.1021/jp904623a | yes |  | 0 |  |  | 144 | 190 |  |  |  | 7 | 1,4,7,11-tetraazacyclotetradecane | tetraethylammonium |  | STA-7 |  |  | Al(OH)3, o-H3PO4, fumed silica | Aldrich, Prolabo, Fluka | [12 empty] | 1,4,7,11-tetrazacyclotetradecane | ['tetraethylazanium', 'Tetraethylammonium', '4-04-00-00331 (Beilstein Handbook Reference)', 'AMMONIUM, TETRAETHYL-', 'BRN 1738225', 'Ethanaminium, N,N,N-triethyl- (9CI)', 'N,N,N-Triethylethanaminium', 'Tetraetilammonio [Italian]', 'Tetramon', 'Tetrylammonium', 'ZINC00896981', 'Lopac-T-2265', 'CHEBI:44296', 'NEt4(+)', '[NEt4](+)', 'Ammonium, tetraethyl-, dodeca-.mu.-chlorohexachlorohexatantalate(2-)(2:1), octahedro-', 'Ethanaminium, N,N,N-triethyl-, dodeca-.mu.-chlorohexachlorohexatantalate(2-) octahedro (2:1)', 'NSC156315', 'nchembio874-comp2', 'NCGC00016008-01', 'NET', 'tetraethylazanium', 'InChI=1/C8H20N/c1-5-9(6-2,7-3)8-4/h5-8H2,1-4H3/q+', 'C07512', 'Tetraethylammonium', 'E4N', 'TETRAETHYLAMMONIUM ION'] |  | 1,4,7,11-tetrazacyclotetradecane | tetraethylazanium |  | C1CNCCCNCCNCCNC1 | CC[N+](CC)(CC)CC |  | C10H24N4 | C8H20N |  | SAV |  |  | 2009
18674 | 0.01876833 | 0.01876833 | 0.009384164 | 0 | 0 | 0 | 0 | 0 | 0 | 0 | 0 | 0.01173021 | 0 | 0 | 0 | 0 | 0 | 0 | 0 | 0 | 0 | 0 | 0 | 0 | 0 | 0 | 0 | 0 | 0 | 0 | 0 | 0 | 0 | 0 | 0 | 0 | 0 | 0 | 0 | 0.9384164 | 0 | 0.002932551 | 0 | 0 | 0 | 0 | 0 | 0 | 0 | 0 | 0 | 10.1021/jp904623a | yes |  | 0 |  |  | 144 | 190 |  |  |  | 7 | 1,4,7,11-tetraazacyclotetradecane | tetraethylammonium |  | STA-7 |  |  | Al(OH)3, o-H3PO4, fumed silica | Aldrich, Prolabo, Fluka | [12 empty] | 1,4,7,11-tetrazacyclotetradecane | ['tetraethylazanium', 'Tetraethylammonium', '4-04-00-00331 (Beilstein Handbook Reference)', 'AMMONIUM, TETRAETHYL-', 'BRN 1738225', 'Ethanaminium, N,N,N-triethyl- (9CI)', 'N,N,N-Triethylethanaminium', 'Tetraetilammonio [Italian]', 'Tetramon', 'Tetrylammonium', 'ZINC00896981', 'Lopac-T-2265', 'CHEBI:44296', 'NEt4(+)', '[NEt4](+)', 'Ammonium, tetraethyl-, dodeca-.mu.-chlorohexachlorohexatantalate(2-)(2:1), octahedro-', 'Ethanaminium, N,N,N-triethyl-, dodeca-.mu.-chlorohexachlorohexatantalate(2-) octahedro (2:1)', 'NSC156315', 'nchembio874-comp2', 'NCGC00016008-01', 'NET', 'tetraethylazanium', 'InChI=1/C8H20N/c1-5-9(6-2,7-3)8-4/h5-8H2,1-4H3/q+', 'C07512', 'Tetraethylammonium', 'E4N', 'TETRAETHYLAMMONIUM ION'] |  | 1,4,7,11-tetrazacyclotetradecane | tetraethylazanium |  | C1CNCCCNCCNCCNC1 | CC[N+](CC)(CC)CC |  | C10H24N4 | C8H20N |  | SAV |  |  | 2009
18675 | 0.002373887 | 0.02373887 | 0.02136499 | 0 | 0 | 0 | 0 | 0 | 0 | 0 | 0 | 0 | 0 | 0 | 0 | 0 | 0 | 0 | 0 | 0 | 0 | 0 | 0 | 0 | 0 | 0 | 0 | 0 | 0 | 0 | 0 | 0 | 0 | 0 | 0 | 0 | 0 | 0 | 0 | 0.9495549 | 0 | 0.002967359 | 0 | 0 | 0 | 0 | 0 | 0 | 0 | 0 | 0 | 10.1021/jp904623a | yes |  | 0 |  |  | 144 | 190 |  |  |  | 7 | 1,4,7,11-tetraazacyclotetradecane | tetraethylammonium |  | STA-7 |  |  | Al(OH)3, o-H3PO4, fumed silica | Aldrich, Prolabo, Fluka | [12 empty] | 1,4,7,11-tetrazacyclotetradecane | ['tetraethylazanium', 'Tetraethylammonium', '4-04-00-00331 (Beilstein Handbook Reference)', 'AMMONIUM, TETRAETHYL-', 'BRN 1738225', 'Ethanaminium, N,N,N-triethyl- (9CI)', 'N,N,N-Triethylethanaminium', 'Tetraetilammonio [Italian]', 'Tetramon', 'Tetrylammonium', 'ZINC00896981', 'Lopac-T-2265', 'CHEBI:44296', 'NEt4(+)', '[NEt4](+)', 'Ammonium, tetraethyl-, dodeca-.mu.-chlorohexachlorohexatantalate(2-)(2:1), octahedro-', 'Ethanaminium, N,N,N-triethyl-, dodeca-.mu.-chlorohexachlorohexatantalate(2-) octahedro (2:1)', 'NSC156315', 'nchembio874-comp2', 'NCGC00016008-01', 'NET', 'tetraethylazanium', 'InChI=1/C8H20N/c1-5-9(6-2,7-3)8-4/h5-8H2,1-4H3/q+', 'C07512', 'Tetraethylammonium', 'E4N', 'TETRAETHYLAMMONIUM ION'] |  | 1,4,7,11-tetrazacyclotetradecane | tetraethylazanium |  | C1CNCCCNCCNCCNC1 | CC[N+](CC)(CC)CC |  | C10H24N4 | C8H20N |  | SAV |  |  | 2009
18676 | 0.004747774 | 0.02373887 | 0.0189911 | 0 | 0 | 0 | 0 | 0 | 0 | 0 | 0 | 0 | 0 | 0 | 0 | 0 | 0 | 0 | 0 | 0 | 0 | 0 | 0 | 0 | 0 | 0 | 0 | 0 | 0 | 0 | 0 | 0 | 0 | 0 | 0 | 0 | 0 | 0 | 0 | 0.9495549 | 0 | 0.002967359 | 0 | 0 | 0 | 0 | 0 | 0 | 0 | 0 | 0 | 10.1021/jp904623a | yes |  | 0 |  |  | 144 | 190 |  |  |  | 7 | 1,4,7,11-tetraazacyclotetradecane | tetraethylammonium |  | STA-7 |  |  | Al(OH)3, o-H3PO4, fumed silica | Aldrich, Prolabo, Fluka | [12 empty] | 1,4,7,11-tetrazacyclotetradecane | ['tetraethylazanium', 'Tetraethylammonium', '4-04-00-00331 (Beilstein Handbook Reference)', 'AMMONIUM, TETRAETHYL-', 'BRN 1738225', 'Ethanaminium, N,N,N-triethyl- (9CI)', 'N,N,N-Triethylethanaminium', 'Tetraetilammonio [Italian]', 'Tetramon', 'Tetrylammonium', 'ZINC00896981', 'Lopac-T-2265', 'CHEBI:44296', 'NEt4(+)', '[NEt4](+)', 'Ammonium, tetraethyl-, dodeca-.mu.-chlorohexachlorohexatantalate(2-)(2:1), octahedro-', 'Ethanaminium, N,N,N-triethyl-, dodeca-.mu.-chlorohexachlorohexatantalate(2-) octahedro (2:1)', 'NSC156315', 'nchembio874-comp2', 'NCGC00016008-01', 'NET', 'tetraethylazanium', 'InChI=1/C8H20N/c1-5-9(6-2,7-3)8-4/h5-8H2,1-4H3/q+', 'C07512', 'Tetraethylammonium', 'E4N', 'TETRAETHYLAMMONIUM ION'] |  | 1,4,7,11-tetrazacyclotetradecane | tetraethylazanium |  | C1CNCCCNCCNCCNC1 | CC[N+](CC)(CC)CC |  | C10H24N4 | C8H20N |  | SAV |  |  | 2009
18677 | 0.007121662 | 0.02373887 | 0.01661721 | 0 | 0 | 0 | 0 | 0 | 0 | 0 | 0 | 0 | 0 | 0 | 0 | 0 | 0 | 0 | 0 | 0 | 0 | 0 | 0 | 0 | 0 | 0 | 0 | 0 | 0 | 0 | 0 | 0 | 0 | 0 | 0 | 0 | 0 | 0 | 0 | 0.9495549 | 0 | 0.002967359 | 0 | 0 | 0 | 0 | 0 | 0 | 0 | 0 | 0 | 10.1021/jp904623a | yes | 0 | 0 | 0 | 0 | 144 | 190 |  |  |  | 7 | 1,4,7,11-tetraazacyclotetradecane | tetraethylammonium |  | STA-7 |  |  | Al(OH)3, o-H3PO4, fumed silica | Aldrich, Prolabo, Fluka | 0 | 0 | 0 | 0 | 0 | 0 | 0 | 0 |  | Silicoaluminophosphate Molecular Sieves STA-7 and STA-14 and Their Structure-Dependent Catalytic Performance in the Conversion of Methanol to Olefins | ['al adopts tetrahedral coordination', 'pure silica chabazite', 'narrower compositional range'] | ['rich neutral framework could', 'lined stainless steel autoclaves', '25 mm x 25'] | 1,4,7,11-tetrazacyclotetradecane | ['tetraethylazanium', 'Tetraethylammonium', '4-04-00-00331 (Beilstein Handbook Reference)', 'AMMONIUM, TETRAETHYL-', 'BRN 1738225', 'Ethanaminium, N,N,N-triethyl- (9CI)', 'N,N,N-Triethylethanaminium', 'Tetraetilammonio [Italian]', 'Tetramon', 'Tetrylammonium', 'ZINC00896981', 'Lopac-T-2265', 'CHEBI:44296', 'NEt4(+)', '[NEt4](+)', 'Ammonium, tetraethyl-, dodeca-.mu.-chlorohexachlorohexatantalate(2-)(2:1), octahedro-', 'Ethanaminium, N,N,N-triethyl-, dodeca-.mu.-chlorohexachlorohexatantalate(2-) octahedro (2:1)', 'NSC156315', 'nchembio874-comp2', 'NCGC00016008-01', 'NET', 'tetraethylazanium', 'InChI=1/C8H20N/c1-5-9(6-2,7-3)8-4/h5-8H2,1-4H3/q+', 'C07512', 'Tetraethylammonium', 'E4N', 'TETRAETHYLAMMONIUM ION'] |  | 1,4,7,11-tetrazacyclotetradecane | tetraethylazanium |  | C1CNCCCNCCNCCNC1 | CC[N+](CC)(CC)CC |  | C10H24N4 | C8H20N |  | SAV |  |  | 2009
18678
18679
18680
18681
18682
18683
18684
18685 | 0 | 0 | 0.02265006 | 0 | 0 | 0 | 0 | 0 | 0 | 0 | 0 | 0.02265006 | 0 | 0 | 0 | 0 | 0 | 0.02265006 | 0 | 0 | 0 | 0 | 0 | 0 | 0 | 0 | 0 | 0 | 0 | 0 | 0 | 0 | 0 | 0 | 0 | 0 | 0 | 0 | 0 | 0.9060023 | 0 | 0.01132503 | 0.01472254 | 0 | 0 | 0 | 0 | 0 | 0 | 0 | 0 | 10.1021/jp9818481 | yes |  | 0 |  |  | 24 | 180 | FALSE |  |  | 5 | N,N,N',N'-tetramethylethylenediamine | cyclohexylamine |  | ULM-18 |  |  | gallium oxyhydroxide, phosphoric acid, HF | , Prolabo, Prolabo | [12 empty] | ["N,N,N',N'-tetramethylethane-1,2-diamine", '2-dimethylaminoethyl-dimethyl-amine', '110-18-9', 'CHEBI:32850', "N,N,N',N'-tetramethylethane-1,2-diamine", 'tmen', 'T22500_SIAL', 'Tetramethyldiaminoethane', 'InChI=1/C6H16N2/c1-7(2)5-6-8(3)4/h5-6H2,1-4H', 'T7024_SIGMA', '411019_ALDRICH', 'N,N,N&#8242;,N&#8242;-Tetramethylethylenediamine', '1,2-Bis(dimethylamino)ethane', '1,2-Bis-(dimethylamino)ethane', '1,2-Di-(dimethylamino)ethane [UN2372] [Flammable liquid]', "1,2-Ethanediamine, N,N,N',N'-tetramethyl-", 'AI3-26631', 'CCRIS 4870', 'Dimethyl(2-(dimethylamino)ethyl)amine', 'EINECS 203-744-6', "Ethylenediamine, N,N,N',N'-tetramethyl-", 'HSDB 5396', "N,N,N',N'-TETRAMETHYL-1,2-ETHANEDIAMINE", "N,N,N',N'-Tetramethyl-1,2-diaminoethane", "N,N,N',N'-Tetramethylethanediamine", "N,N,N',N'-Tetramethylethylenediamine", 'Propamine D', 'Temed', 'Tetrameen', 'Tetramethyl ethylene diamine', 'TMEDA', 'UN2372', 'T9281_SIGMA', 'T0400-1565'] | ['Cyclohexanamine', 'Cyclohexylamine', '157973-60-9', '143247-75-0', '108-91-8', 'AIDS-008396', 'AIDS008396', 'HAI', 'C104655_ALDRICH', '1-Aminocyclohexane', '1-Cyclohexylamine', '4-12-00-00008 (Beilstein Handbook Reference)', 'AI3-15323', 'Aminocyclohexane', 'Aminohexahydrobenzene', 'Aniline, hexahydro-', 'BRN 0471175', 'Benzenamine, hexahydro-', 'CCRIS 3645', 'InChI=1/C6H13N/c7-6-4-2-1-3-5-6/h6H,1-5,7H', 'Cyclohexylamine [UN2357] [Corrosive]', 'EINECS 203-629-0', 'HSDB 918', 'Hexahydroaniline', 'Hexahydrobenzenamine', 'UN2357', 'NCI60_004907', 'C00571', 'Cyclohexanamine', 'Cyclohexylamine', '1-AMINO-CYCLOHEXANE', '240648_ALDRICH', 'LS-473', 'CHEBI:15773', 'Cyclohexyl amine', 'c0690', 'ST5213819'] |  | N,N,N',N'-tetramethylethane-1,2-diamine | Cyclohexanamine |  | CN(C)CCN(C)C | NC1CCCCC1 |  | C6H16N2 | C6H13N |  |  |  |  | 1998
18686 | 0 | 0 | 0.02267574 | 0 | 0 | 0 | 0 | 0 | 0 | 0 | 0 | 0.02267574 | 0 | 0 | 0 | 0 | 0 | 0.02267574 | 0 | 0 | 0 | 0 | 0 | 0 | 0 | 0 | 0 | 0 | 0 | 0 | 0 | 0 | 0 | 0 | 0 | 0 | 0 | 0 | 0 | 0.9070295 | 0 | 0.01133787 | 0.01360544 | 0 | 0 | 0 | 0 | 0 | 0 | 0 | 0 | 10.1021/jp9818481 | yes | 0 | 0 | 0 | 0 | 24 | 180 | FALSE |  | 0 | 5 | N,N,N',N'-tetramethylethylenediamine | tripropylamine |  | ULM-18 |  |  | gallium oxyhydroxide, phosphoric acid, HF | , Prolabo, Prolabo | 0 | 0 | 0 | 0 | 0 | 0 | 0 | 0 |  | ULM-18, a Fluorinated Gallium Phosphate with Perforated Layers: XRD and NMR, Structure Determination, and HF Localization in a D4R | ['triclinic space group p', 'three gao4f trigonal bipyramids', 'oxyfluorinated gallium phosphate obtained'] | ['lined stainless steel autoclave', 'fluorine made gives exactly', 'unidentified powdered component'] | ["N,N,N',N'-tetramethylethane-1,2-diamine", '2-dimethylaminoethyl-dimethyl-amine', '110-18-9', 'CHEBI:32850', "N,N,N',N'-tetramethylethane-1,2-diamine", 'tmen', 'T22500_SIAL', 'Tetramethyldiaminoethane', 'InChI=1/C6H16N2/c1-7(2)5-6-8(3)4/h5-6H2,1-4H', 'T7024_SIGMA', '411019_ALDRICH', 'N,N,N&#8242;,N&#8242;-Tetramethylethylenediamine', '1,2-Bis(dimethylamino)ethane', '1,2-Bis-(dimethylamino)ethane', '1,2-Di-(dimethylamino)ethane [UN2372] [Flammable liquid]', "1,2-Ethanediamine, N,N,N',N'-tetramethyl-", 'AI3-26631', 'CCRIS 4870', 'Dimethyl(2-(dimethylamino)ethyl)amine', 'EINECS 203-744-6', "Ethylenediamine, N,N,N',N'-tetramethyl-", 'HSDB 5396', "N,N,N',N'-TETRAMETHYL-1,2-ETHANEDIAMINE", "N,N,N',N'-Tetramethyl-1,2-diaminoethane", "N,N,N',N'-Tetramethylethanediamine", "N,N,N',N'-Tetramethylethylenediamine", 'Propamine D', 'Temed', 'Tetrameen', 'Tetramethyl ethylene diamine', 'TMEDA', 'UN2372', 'T9281_SIGMA', 'T0400-1565'] | ['N,N-dipropylpropan-1-amine', 'TRIPROPYLAMINE', '102-69-2', '112488-51-4', '239712_ALDRICH', '93240_FLUKA', '1-Propanamine, N,N-dipropyl-', 'EINECS 203-047-7', 'HSDB 2097', 'Propyldi-n-propylamine', 'TRIPROPYLAMINE', 'Tri-n-propylamine', 'Tripropylamine [UN2260] [Flammable liquid]', 'Tripropylammonium', 'UN2260', '143979_ALDRICH', 'CHEBI:38880', 'N,N-dipropyl-1-propanamine', 'NPr3', 'NCIOpen2_001723', '(n-C3H7)3N', 'InChI=1/C9H21N/c1-4-7-10(8-5-2)9-6-3/h4-9H2,1-3H', 'N,N-dipropylpropan-1-amine'] |  | N,N,N',N'-tetramethylethane-1,2-diamine | N,N-dipropylpropan-1-amine |  | CN(C)CCN(C)C | CCCN(CCC)CCC |  | C6H16N2 | C9H21N |  |  |  |  | 1998
18687
18688
18689
18690
18691
18692
18693 | 0.03083565 | 0.0009250694 | 0 | 0 | 0 | 0.001541782 | 0 | 0 | 0 | 0 | 0 | 0 | 0 | 0 | 0 | 0 | 0 | 0 | 0 | 0 | 0 | 0 | 0 | 0 | 0 | 0 | 0 | 0 | 0 | 0 | 0 | 0 | 0 | 0 | 0 | 0 | 0 | 0 | 0 | 0.9250694 | 0 | 0.02004317 | 0 | 0 | 0 | 0 | 0 | 0 | 0 | 0 | 0 | 10.1021/jp9845726 | yes |  | 0.02158495 | 2 |  | 96 | 150 | FALSE |  |  |  | tetraethylammonium |  |  | CIT-6 |  |  | Zn(CH3COO)2, colloidal silica, LiOH | Fisher, Dupont, Fisher | [12 empty] | ['tetraethylazanium', 'Tetraethylammonium', '4-04-00-00331 (Beilstein Handbook Reference)', 'AMMONIUM, TETRAETHYL-', 'BRN 1738225', 'Ethanaminium, N,N,N-triethyl- (9CI)', 'N,N,N-Triethylethanaminium', 'Tetraetilammonio [Italian]', 'Tetramon', 'Tetrylammonium', 'ZINC00896981', 'Lopac-T-2265', 'CHEBI:44296', 'NEt4(+)', '[NEt4](+)', 'Ammonium, tetraethyl-, dodeca-.mu.-chlorohexachlorohexatantalate(2-)(2:1), octahedro-', 'Ethanaminium, N,N,N-triethyl-, dodeca-.mu.-chlorohexachlorohexatantalate(2-) octahedro (2:1)', 'NSC156315', 'nchembio874-comp2', 'NCGC00016008-01', 'NET', 'tetraethylazanium', 'InChI=1/C8H20N/c1-5-9(6-2,7-3)8-4/h5-8H2,1-4H3/q+', 'C07512', 'Tetraethylammonium', 'E4N', 'TETRAETHYLAMMONIUM ION'] |  |  | tetraethylazanium |  |  | CC[N+](CC)(CC)CC |  |  | C8H20N |  |  | *BEA |  |  | 1999
18694 | 0.03083565 | 0 | 0 | 0 | 0 | 0.001541782 | 0 | 0 | 0 | 0 | 0 | 0 | 0 | 0 | 0 | 0 | 0 | 0 | 0 | 0 | 0 | 0 | 0 | 0.0009250694 | 0 | 0 | 0 | 0 | 0 | 0 | 0 | 0 | 0 | 0 | 0 | 0 | 0 | 0 | 0 | 0.9250694 | 0 | 0.02004317 | 0 | 0 | 0 | 0 | 0 | 0 | 0 | 0 | 0 | 10.1021/jp9845726 | yes |  | 0.02158495 | 2 |  | 96 | 150 | FALSE |  |  |  | tetraethylammonium |  |  | CIT-6 |  |  | Zn(CH3COO)2, colloidal silica, LiOH | Fisher, Dupont, Fisher | [12 empty] | ['tetraethylazanium', 'Tetraethylammonium', '4-04-00-00331 (Beilstein Handbook Reference)', 'AMMONIUM, TETRAETHYL-', 'BRN 1738225', 'Ethanaminium, N,N,N-triethyl- (9CI)', 'N,N,N-Triethylethanaminium', 'Tetraetilammonio [Italian]', 'Tetramon', 'Tetrylammonium', 'ZINC00896981', 'Lopac-T-2265', 'CHEBI:44296', 'NEt4(+)', '[NEt4](+)', 'Ammonium, tetraethyl-, dodeca-.mu.-chlorohexachlorohexatantalate(2-)(2:1), octahedro-', 'Ethanaminium, N,N,N-triethyl-, dodeca-.mu.-chlorohexachlorohexatantalate(2-) octahedro (2:1)', 'NSC156315', 'nchembio874-comp2', 'NCGC00016008-01', 'NET', 'tetraethylazanium', 'InChI=1/C8H20N/c1-5-9(6-2,7-3)8-4/h5-8H2,1-4H3/q+', 'C07512', 'Tetraethylammonium', 'E4N', 'TETRAETHYLAMMONIUM ION'] |  |  | tetraethylazanium |  |  | CC[N+](CC)(CC)CC |  |  | C8H20N |  |  | *BEA |  |  | 1999
18695 | 0.03082614 | 0.0003082614 | 0 | 0 | 0 | 0.001541307 | 0 | 0 | 0 | 0 | 0 | 0 | 0 | 0 | 0 | 0 | 0 | 0 | 0 | 0 | 0 | 0 | 0 | 0.0009247842 | 0 | 0 | 0 | 0 | 0 | 0 | 0 | 0 | 0 | 0 | 0 | 0 | 0 | 0 | 0 | 0.9247842 | 0 | 0.02003699 | 0 | 0 | 0 | 0 | 0 | 0 | 0 | 0 | 0 | 10.1021/jp9845726 | yes | 0 | 0.0215783 | 2 | 0 | 96 | 150 | FALSE |  | 0 | 0 | tetraethylammonium |  |  | CIT-6 |  |  | Zn(CH3COO)2, colloidal silica, LiOH, Al(NO3)3 | Fisher, Dupont, Fisher, Baker | 0 | 0 | 0 | 0 | 0 | 0 | 0 | 0 |  | Zincosilicate CIT-6: A Precursor to a Family of *BEA-Type Molecular Sieves | ['water adsorption data indicate', 'teaoh ), li +,', 'new molecular sieve materials'] | ['aldrich ), colloidal silica', 'stainless steel autoclaves', 'fisher ), naoh'] | ['tetraethylazanium', 'Tetraethylammonium', '4-04-00-00331 (Beilstein Handbook Reference)', 'AMMONIUM, TETRAETHYL-', 'BRN 1738225', 'Ethanaminium, N,N,N-triethyl- (9CI)', 'N,N,N-Triethylethanaminium', 'Tetraetilammonio [Italian]', 'Tetramon', 'Tetrylammonium', 'ZINC00896981', 'Lopac-T-2265', 'CHEBI:44296', 'NEt4(+)', '[NEt4](+)', 'Ammonium, tetraethyl-, dodeca-.mu.-chlorohexachlorohexatantalate(2-)(2:1), octahedro-', 'Ethanaminium, N,N,N-triethyl-, dodeca-.mu.-chlorohexachlorohexatantalate(2-) octahedro (2:1)', 'NSC156315', 'nchembio874-comp2', 'NCGC00016008-01', 'NET', 'tetraethylazanium', 'InChI=1/C8H20N/c1-5-9(6-2,7-3)8-4/h5-8H2,1-4H3/q+', 'C07512', 'Tetraethylammonium', 'E4N', 'TETRAETHYLAMMONIUM ION'] |  |  | tetraethylazanium |  |  | CC[N+](CC)(CC)CC |  |  | C8H20N |  |  | *BEA |  |  | 1999
18696
18697
18698
18699
18700
18701
18702 | 0.02521178 | 0.001109318 | 0 | 0.004412061 | 0 | 0 | 0 | 0 | 0 | 0 | 0 | 0 | 0 | 0 | 0 | 0 | 0 | 0 | 0 | 0 | 0 | 0 | 0 | 0 | 0 | 0 | 0 | 0 | 0 | 0 | 0 | 0 | 0 | 0 | 0 | 0 | 0 | 0 | 0 | 0.9580476 | 0 | 0.00340359 | 0 | 0 | 0 | 0 | 0 | 0 | 0 | 0 | 0 | 10.1021/jp992549u | yes | 0 | 0.007815651 | 2 | 0 | 168 | 160 | TRUE |  | 23 | 0 | benzyltrimethylammonium |  |  | ZSM-12 |  |  | cabosil m5, NaY, NaOH | , Zeolyst, Aldrich | 0 | 0 | 0 | 0 | 0 | 0 | 0 | 0 |  | Guest−Host Interactions in As-Made Al-ZSM-12: Implications for the Synthesis of Zeolite Catalysts | ['small angle wobbling motions', 'selectively deuterated benzyltrimethylammonium cations', 'least two rapid rotations'] | ['13c nmr chemical shifts', '99 +% acs reagent', 'yield >= 95 %).'] | ['trimethyl-(phenylmethyl)azanium', 'trimethyl-(phenylmethyl)ammonium', 'benzyl-trimethyl-ammonium', 'ZINC01555236', 'Benzenemethanaminium, N,N,N-trimethyl-', 'NCGC00090720-02', 'Benzyltrimethylammonium'] |  |  | trimethyl-(phenylmethyl)azanium |  |  | C[N+](C)(C)Cc1ccccc1 |  |  | C10H16N |  |  | MTW |  |  | 1999
18703
18704 | 0.0855033 | 0.001943257 | 0 | 0.0128255 | 0 | 0 | 0 | 0 | 0 | 0 | 0 | 0 | 0 | 0 | 0 | 0 | 0 | 0 | 0 | 0 | 0 | 0 | 0 | 0 | 0 | 0 | 0 | 0 | 0 | 0 | 0 | 0 | 0 | 0 | 0 | 0 | 0 | 0 | 0 | 0.8744656 | 0 | 0.01263117 | 0 | 0 | 0 | 0 | 0 | 0 | 0 | 0 | 0 | 10.1021/jp993072p | yes |  | 0.01263117 |  |  | 960 | 150 |  |  |  |  | tetraethylammonium |  |  | ZSM-12 | [16 empty] | ['tetraethylazanium', 'Tetraethylammonium', '4-04-00-00331 (Beilstein Handbook Reference)', 'AMMONIUM, TETRAETHYL-', 'BRN 1738225', 'Ethanaminium, N,N,N-triethyl- (9CI)', 'N,N,N-Triethylethanaminium', 'Tetraetilammonio [Italian]', 'Tetramon', 'Tetrylammonium', 'ZINC00896981', 'Lopac-T-2265', 'CHEBI:44296', 'NEt4(+)', '[NEt4](+)', 'Ammonium, tetraethyl-, dodeca-.mu.-chlorohexachlorohexatantalate(2-)(2:1), octahedro-', 'Ethanaminium, N,N,N-triethyl-, dodeca-.mu.-chlorohexachlorohexatantalate(2-) octahedro (2:1)', 'NSC156315', 'nchembio874-comp2', 'NCGC00016008-01', 'NET', 'tetraethylazanium', 'InChI=1/C8H20N/c1-5-9(6-2,7-3)8-4/h5-8H2,1-4H3/q+', 'C07512', 'Tetraethylammonium', 'E4N', 'TETRAETHYLAMMONIUM ION'] |  |  | tetraethylazanium |  |  | CC[N+](CC)(CC)CC |  |  | C8H20N |  |  | MTW |  |  | 2000
18705 | 0.1035197 | 0.006901311 | 0 | 0.00621118 | 0 | 0 | 0 | 0 | 0 | 0 | 0 | 0 | 0 | 0 | 0 | 0 | 0 | 0 | 0 | 0 | 0 | 0 | 0 | 0 | 0 | 0 | 0 | 0 | 0 | 0 | 0 | 0 | 0 | 0 | 0 | 0 | 0 | 0 | 0 | 0.8626639 | 0 | 0.01035197 | 0 | 0 | 0 | 0 | 0 | 0 | 0 | 0 | 0 | 10.1021/jp993072p | yes | 0 | 0.01035197 | 0 | 0 | 240 | 150 |  |  | 0 | 0 | tetraethylammonium |  |  | Beta |  |  |  |  | 0 | 0 | 0 | 0 | 0 | 0 | 0 | 0 |  | Brønsted and Lewis Acid Sites in Dealuminated ZSM-12 and β Zeolites Characterized by NH3-STPD, FT-IR, and MAS NMR Spectroscopy | ['27 nmr spectra show', '29 nmr spectra', '27 nmr data'] | ['handmade bakeable ir cell', 'r 2 correlation coefficient', 'exact desorption conditions applied'] | ['tetraethylazanium', 'Tetraethylammonium', '4-04-00-00331 (Beilstein Handbook Reference)', 'AMMONIUM, TETRAETHYL-', 'BRN 1738225', 'Ethanaminium, N,N,N-triethyl- (9CI)', 'N,N,N-Triethylethanaminium', 'Tetraetilammonio [Italian]', 'Tetramon', 'Tetrylammonium', 'ZINC00896981', 'Lopac-T-2265', 'CHEBI:44296', 'NEt4(+)', '[NEt4](+)', 'Ammonium, tetraethyl-, dodeca-.mu.-chlorohexachlorohexatantalate(2-)(2:1), octahedro-', 'Ethanaminium, N,N,N-triethyl-, dodeca-.mu.-chlorohexachlorohexatantalate(2-) octahedro (2:1)', 'NSC156315', 'nchembio874-comp2', 'NCGC00016008-01', 'NET', 'tetraethylazanium', 'InChI=1/C8H20N/c1-5-9(6-2,7-3)8-4/h5-8H2,1-4H3/q+', 'C07512', 'Tetraethylammonium', 'E4N', 'TETRAETHYLAMMONIUM ION'] |  |  | tetraethylazanium |  |  | CC[N+](CC)(CC)CC |  |  | C8H20N |  |  | *BEA |  |  | 2000
18706
18707
18708 | 0.009370817 | 0.02677376 | 0.02677376 | 0 | 0 | 0 | 0 | 0 | 0 | 0 | 0 | 0 | 0 | 0 | 0 | 0 | 0 | 0 | 0 | 0 | 0 | 0 | 0 | 0 | 0 | 0 | 0 | 0 | 0 | 0 | 0 | 0 | 0 | 0 | 0 | 0 | 0 | 0 | 0 | 0.8032129 | 0 | 0.1338688 | 0 | 0 | 0 | 0 | 0 | 0 | 0 | 0 | 0 | 10.1021/la026424j | yes | 0 | 0 | 0 | 0 | 120 | 160 |  |  | 450 | 0 | isopropylamine |  |  | SAPO-43 |  |  | Ludox AS, AIP, o-phosphoric acid | Aldrich, Acros, Fisher | 0 | 0 | 0 | 0 | 0 | 0 | 0 | 0 |  | Partially Calcined Gismondine Type Silicoaluminophosphate SAPO-43: Isopropylamine Elimination and Separation of Carbon Dioxide, Hydrogen Sulfide, and Water | ['separate molecules like co2', 'partially calcined silicoaluminophosphate', 'low thermal stability'] | ['protected 450 ml autoclave', 'initial gel oxide composition', 'verified using x'] | ['propan-2-amine', 'Isopropylamine', '85404-24-6', '75-31-0', '1-Methylethylamine', '2-Amino-propaan', '2-Amino-propano', '2-Aminopropan', '2-Propylamine', 'Isopropilamina', 'NSC62775', 'Propane, 2-amino-', 'WLN: ZY1&1', 'sec-Propylamine', '45945_RIEDEL', 'c0656', '59330_FLUKA', '109061_ALDRICH', '2-Amino-propaan [Dutch]', '2-Amino-propano [Italian]', '2-Aminopropan [German]', '2-Propaneamine', 'AI3-15636', 'CCRIS 4318', 'EINECS 200-860-9', 'HSDB 804', 'Isopropilamina [Italian]', 'Isopropylamine [UN1221] [Flammable liquid]', 'Isopropylamine solution (70% or less)', 'NSC 62775', 'Propanal, 2-amino-', 'UN1221', '2-AMINO-PROPANE', 'InChI=1/C3H9N/c1-3(2)4/h3H,4H2,1-2H', '2-Aminopropane', '2-Propanamine', 'C06748', 'Isopropylamine', 'Monoisopropylamine', '471291_ALDRICH', 'CHEBI:15739', 'propan-2-amine', '442629_SUPELCO'] |  |  | propan-2-amine |  |  | CC(C)N |  |  | C3H9N |  |  | GIS |  |  | 2003
18709
18710
18711
18712
18713
18714
18715
18716
18717
18718
18719
18720
18721 | 0.001512859 | 0.03025719 | 0.03025719 | 0 | 0 | 0 | 0 | 0 | 0 | 0 | 0 | 0 | 0 | 0 | 0 | 0 | 0 | 0 | 0 | 0 | 0 | 0 | 0 | 0 | 0 | 0 | 0 | 0 | 0 | 0 | 0 | 0 | 0 | 0 | 0 | 0 | 0 | 0 | 0 | 0.9228442 | 0 | 0.01512859 | 0 | 0 | 0 | 0 | 0 | 0 | 0 | 0 | 0 | 10.1021/la970402t | yes | 0.2 | 0 | 0 | 0 | 42 | 200 |  | AlPO-17 | 0 | 6.2 | cyclohexylamine |  |  | SAPO-17 |  |  | orthophosphoric acid, AIP, fumed silica | Mallinckrodt, Aldrich, Aldrich | 0 | 0 | 0 | 0 | 0 | 0 | 0 | 0 |  | Cupric Ion Location and Adsorbate Interactions in Cu(II) Exchanged Erionite-like SAPO-17 Molecular Sieve | ['organic structure directing molecule', 'electron spin echo modulation', '31p esem spectrum suggest'] | ['autogenous pressure without agitation', '99 %, aldrich ).', '98 %), fumed silica'] | ['Cyclohexanamine', 'Cyclohexylamine', '157973-60-9', '143247-75-0', '108-91-8', 'AIDS-008396', 'AIDS008396', 'HAI', 'C104655_ALDRICH', '1-Aminocyclohexane', '1-Cyclohexylamine', '4-12-00-00008 (Beilstein Handbook Reference)', 'AI3-15323', 'Aminocyclohexane', 'Aminohexahydrobenzene', 'Aniline, hexahydro-', 'BRN 0471175', 'Benzenamine, hexahydro-', 'CCRIS 3645', 'InChI=1/C6H13N/c7-6-4-2-1-3-5-6/h6H,1-5,7H', 'Cyclohexylamine [UN2357] [Corrosive]', 'EINECS 203-629-0', 'HSDB 918', 'Hexahydroaniline', 'Hexahydrobenzenamine', 'UN2357', 'NCI60_004907', 'C00571', 'Cyclohexanamine', 'Cyclohexylamine', '1-AMINO-CYCLOHEXANE', '240648_ALDRICH', 'LS-473', 'CHEBI:15773', 'Cyclohexyl amine', 'c0690', 'ST5213819'] |  |  | Cyclohexanamine |  |  | NC1CCCCC1 |  |  | C6H13N |  |  | ERI |  |  | 1997
18722
18723
18724
18725
18726
18727
18728
18729 | 0.02725538 | 0 | 0 | 0 | 0 | 0 | 0 | 0 | 0 | 0 | 0 | 0 | 0 | 0.0008176615 | 0 | 0 | 0 | 0 | 0 | 0 | 0 | 0 | 0 | 0 | 0 | 0 | 0 | 0 | 0 | 0 | 0 | 0 | 0 | 0 | 0 | 0 | 0 | 0 | 0 | 0.9539384 | 0 | 0.008994276 | 0 | 0 | 0 | 0 | 0 | 0 | 0 | 0 | 0 | 10.1039/a907751k | yes |  | 0.008994276 |  |  | 10 | 130 |  |  |  |  | tetrapropylammonium |  |  | TS-1 | amorphous |  | ethyl silicate 40, TBOT | [13 empty] | ['tetrapropylazanium', 'Tetrapropylammonium', '13010-31-6', 'ZINC01669523', '1-Propanaminium, N,N,N-tripropyl-', 'InChI=1/C12H28N/c1-5-9-13(10-6-2,11-7-3)12-8-4/h5-12H2,1-4H3/q+', 'Tetrapropylammonium', 'Tetrapropylamine'] |  |  | tetrapropylazanium |  |  | CCC[N+](CCC)(CCC)CCC |  |  | C12H28N |  |  | MFI |  |  | 2000
18730 | 0.02725538 | 0 | 0 | 0 | 0 | 0 | 0 | 0 | 0 | 0 | 0 | 0 | 0 | 0.0008176615 | 0 | 0 | 0 | 0 | 0 | 0 | 0 | 0 | 0 | 0 | 0 | 0 | 0 | 0 | 0 | 0 | 0 | 0 | 0 | 0 | 0 | 0 | 0 | 0 | 0 | 0.9539384 | 0 | 0.008994276 | 0 | 0 | 0 | 0 | 0 | 0 | 0 | 0 | 0 | 10.1039/a907751k | yes |  | 0.008994276 |  |  | 8 | 150 |  |  |  |  | tetrapropylammonium |  |  | TS-1 |  |  | ethyl silicate 40, TBOT | [13 empty] | ['tetrapropylazanium', 'Tetrapropylammonium', '13010-31-6', 'ZINC01669523', '1-Propanaminium, N,N,N-tripropyl-', 'InChI=1/C12H28N/c1-5-9-13(10-6-2,11-7-3)12-8-4/h5-12H2,1-4H3/q+', 'Tetrapropylammonium', 'Tetrapropylamine'] |  |  | tetrapropylazanium |  |  | CCC[N+](CCC)(CCC)CCC |  |  | C12H28N |  |  | MFI |  |  | 2000
18731 | 0.02725538 | 0 | 0 | 0 | 0 | 0 | 0 | 0 | 0 | 0 | 0 | 0 | 0 | 0.0008176615 | 0 | 0 | 0 | 0 | 0 | 0 | 0 | 0 | 0 | 0 | 0 | 0 | 0 | 0 | 0 | 0 | 0 | 0 | 0 | 0 | 0 | 0 | 0 | 0 | 0 | 0.9539384 | 0 | 0.008994276 | 0 | 0 | 0 | 0 | 0 | 0 | 0 | 0 | 0 | 10.1039/a907751k | yes |  | 0.008994276 |  |  | 6 | 160 |  |  |  |  | tetrapropylammonium |  |  | TS-1 |  |  | ethyl silicate 40, TBOT | [13 empty] | ['tetrapropylazanium', 'Tetrapropylammonium', '13010-31-6', 'ZINC01669523', '1-Propanaminium, N,N,N-tripropyl-', 'InChI=1/C12H28N/c1-5-9-13(10-6-2,11-7-3)12-8-4/h5-12H2,1-4H3/q+', 'Tetrapropylammonium', 'Tetrapropylamine'] |  |  | tetrapropylazanium |  |  | CCC[N+](CCC)(CCC)CCC |  |  | C12H28N |  |  | MFI |  |  | 2000
18732 | 0.02725538 | 0 | 0 | 0 | 0 | 0 | 0 | 0 | 0 | 0 | 0 | 0 | 0 | 0.0008176615 | 0 | 0 | 0 | 0 | 0 | 0 | 0 | 0 | 0 | 0 | 0 | 0 | 0 | 0 | 0 | 0 | 0 | 0 | 0 | 0 | 0 | 0 | 0 | 0 | 0 | 0.9539384 | 0 | 0.008994276 | 0 | 0 | 0 | 0 | 0 | 0 | 0 | 0 | 0 | 10.1039/a907751k | yes | 0 | 0.008994276 | 0 | 0 | 4 | 170 |  |  | 0 | 0 | tetrapropylammonium |  |  | TS-1 |  |  | ethyl silicate 40, TBOT |  | 0 | 0 | 0 | 0 | 0 | 0 | 0 | 0 |  | Synthesis of titanium silicalite-1 using ethyl silicate-40: a new silica source for zeolite synthesis | ['29si liquid nmr spectra', 'synthesized using ethyl silicate', 'micron sized crystalline product'] | ['also prepared using teos', 'solution still remained clear', 'isolate intermediate phases'] | ['tetrapropylazanium', 'Tetrapropylammonium', '13010-31-6', 'ZINC01669523', '1-Propanaminium, N,N,N-tripropyl-', 'InChI=1/C12H28N/c1-5-9-13(10-6-2,11-7-3)12-8-4/h5-12H2,1-4H3/q+', 'Tetrapropylammonium', 'Tetrapropylamine'] |  |  | tetrapropylazanium |  |  | CCC[N+](CCC)(CCC)CCC |  |  | C12H28N |  |  | MFI |  |  | 2000
18733
18734 | 0 | 0 | 0.0536498 | 0 | 0 | 0 | 0 | 0 | 0 | 0 | 0 | 0.0536498 | 0 | 0 | 0 | 0 | 0 | 0.0536498 | 0 | 0 | 0 | 0 | 0 | 0 | 0 | 0 | 0 | 0 | 0 | 0 | 0 | 0 | 0 | 0 | 0 | 0 | 0 | 0 | 0 | 0.4841999 | 0 | 0.0536498 | 0.301201 | 0 | 0 | 0 | 0 | 0 | 0 | 0 | 0 | 10.1039/a909315j | yes |  | 0 |  |  | 72 | 180 |  |  | 23 |  | 1,3-diaminopropane | dimethylformamide |  | MIL-30 |  |  | gallium metal, phosphoric acid, HF | Rhone, Prolabo, Prolabo | [12 empty] | ['Propane-1,3-diamine', '3-aminopropylamine', '68333-86-8', '68187-46-2', '68130-68-7', '26545-55-1', '109-76-2', '54018-94-9', 'NSC 8154', 'alpha,omega-Propanediamine', 'Spectrum_001150', 'D23602_ALDRICH', 'DivK1c_006514', 'CHEBI:15725', 'tn', 'KBioGR_002492', 'KBio1_001458', 'InChI=1/C3H10N2/c4-2-1-3-5/h1-5H', 'SpecPlus_000418', '33260_FLUKA', 'KBio2_006766', 'EINECS 269-099-8', '(C10-C16)Alkylalkoxypropyleneamine propyleneamine', '1,3-Propanediamine, N-(3-(C10-16-alkyloxy)propyl) derivs.', 'ST5214405', '(C12-C18) Alkylalkoxypropyleneaminepropyleneamine', '(C12-C18)Alkyl alkoxy propylene amine propylene amine', '1,3-Propanediamine, N-(3-(C12-18-alkyloxy)propyl) derivs.', 'EINECS 268-600-7', 'KBioSS_001630', '1,3-Propanediamine', '1,3-diaminopropane', 'CPD-313', 'Propane-1,3-diamine', 'Trimethylenediamine', '4-04-00-01258 (Beilstein Handbook Reference)', '1,3-Propanediamine, N-(3-(C12-15-alkyloxy)propyl) derivs, acetates', 'N-(C12-C15)Alkoxypropyl-1,3-propanediamine acetate', '33250_FLUKA', '1,3-Propylenediamine', 'NSC8154', 'KBio2_001630', 'WLN: Z3Z', 'KBio2_004198', 'Propandiamine', 'Spectrum5_000586', 'Spectrum4_001903', 'C00986', '13D', 'AI3-25358', 'BRN 0605277', 'CCRIS 4054', 'EINECS 203-702-7'] | ['N,N-Dimethylformamide', 'N,N-Dimethylmethanamide', '68-12-2', '114057-15-7', '15175-63-0', '15175-77-6', '33513-42-7', 'FORMIN ACID,AMIDE,N,N-DIMETHYL', '227056_ALDRICH', 'formamide, dimethyl-', '437573_SIAL', '72438_FLUKA', 'DMF (amide)', 'DMFA', 'Dimethylforamide', 'Dimethylformamid', 'Dimethylformamide', 'Dimetilformamide', 'Dwumetyloformamid', 'Formamide, N,N-dimethyl-', 'N-Formyldimethylamine', 'NSC-5356', 'NSC5356', 'U-4224', 'WLN: VHN1&1', '40243_FLUKA', '15440_RIEDEL', 'ST5214383', '442568_SUPELCO', '270547_ALDRICH', '494488_ALDRICH', 'ZINC00901648', 'NCGC00090785-01', '539465_ALDRICH', 'AI3-03311', 'CCRIS 1638', 'Caswell No. 366A', 'Dimethyl formamide', 'Dimethylamid kyseliny mravenci [Czech]', 'Dimethylformamid [German]', 'Dimetilformamide [Italian]', 'Dimetylformamidu [Czech]', 'Dwumetyloformamid [Polish]', 'EINECS 200-679-5', 'EPA Pesticide Chemical Code 366200', 'Formic acid, amide, N,N-dimethyl-', 'HSDB 78', 'N,N-Dimethyl formamide', 'N,N-Dimethylformamide [UN2265] [Flammable liquid]', 'N,N-Dimetilformamida [Spanish]', 'NCI-C60913', 'NSC 5356', 'UN2265', '648531_ALDRICH', '40248_FLUKA', '34699_RIEDEL', 'InChI=1/C3H7NO/c1-4(2)3-5/h3H,1-2H', '644390_ALDRICH', 'AIDS-000716', 'AIDS000716', 'CHEBI:17741', '154814_SIAL', 'C03134', 'DMF', 'N,N-Dimethylformamide', 'N,N-Dimethylmethanamide', 'NCGC00090785-03', 'D4551_SIGMA', 'NCGC00090785-02', '33120_RIEDEL', '319937_SIAL'] |  | Propane-1,3-diamine | N,N-Dimethylformamide |  | NCCCN | CN(C)C=O |  | C3H10N2 | C3H7NO |  |  |  |  | 2000
18735 | 0 | 0 | 0.05192 | 0 | 0 | 0 | 0 | 0 | 0 | 0 | 0 | 0.05192 | 0 | 0 | 0 | 0 | 0 | 0.05192 | 0 | 0 | 0 | 0 | 0 | 0 | 0 | 0 | 0 | 0 | 0 | 0 | 0 | 0 | 0 | 0 | 0 | 0 | 0 | 0 | 0 | 0.5104613 | 0 | 0.05192 | 0.2818587 | 0 | 0 | 0 | 0 | 0 | 0 | 0 | 0 | 10.1039/a909315j | yes |  | 0 |  |  | 72 | 180 |  |  | 23 |  | 1,3-diaminopropane | dimethylformamide |  | MIL-30 |  |  | gallium metal, phosphoric acid, HF | Rhone, Prolabo, Prolabo | [12 empty] | ['Propane-1,3-diamine', '3-aminopropylamine', '68333-86-8', '68187-46-2', '68130-68-7', '26545-55-1', '109-76-2', '54018-94-9', 'NSC 8154', 'alpha,omega-Propanediamine', 'Spectrum_001150', 'D23602_ALDRICH', 'DivK1c_006514', 'CHEBI:15725', 'tn', 'KBioGR_002492', 'KBio1_001458', 'InChI=1/C3H10N2/c4-2-1-3-5/h1-5H', 'SpecPlus_000418', '33260_FLUKA', 'KBio2_006766', 'EINECS 269-099-8', '(C10-C16)Alkylalkoxypropyleneamine propyleneamine', '1,3-Propanediamine, N-(3-(C10-16-alkyloxy)propyl) derivs.', 'ST5214405', '(C12-C18) Alkylalkoxypropyleneaminepropyleneamine', '(C12-C18)Alkyl alkoxy propylene amine propylene amine', '1,3-Propanediamine, N-(3-(C12-18-alkyloxy)propyl) derivs.', 'EINECS 268-600-7', 'KBioSS_001630', '1,3-Propanediamine', '1,3-diaminopropane', 'CPD-313', 'Propane-1,3-diamine', 'Trimethylenediamine', '4-04-00-01258 (Beilstein Handbook Reference)', '1,3-Propanediamine, N-(3-(C12-15-alkyloxy)propyl) derivs, acetates', 'N-(C12-C15)Alkoxypropyl-1,3-propanediamine acetate', '33250_FLUKA', '1,3-Propylenediamine', 'NSC8154', 'KBio2_001630', 'WLN: Z3Z', 'KBio2_004198', 'Propandiamine', 'Spectrum5_000586', 'Spectrum4_001903', 'C00986', '13D', 'AI3-25358', 'BRN 0605277', 'CCRIS 4054', 'EINECS 203-702-7'] | ['N,N-Dimethylformamide', 'N,N-Dimethylmethanamide', '68-12-2', '114057-15-7', '15175-63-0', '15175-77-6', '33513-42-7', 'FORMIN ACID,AMIDE,N,N-DIMETHYL', '227056_ALDRICH', 'formamide, dimethyl-', '437573_SIAL', '72438_FLUKA', 'DMF (amide)', 'DMFA', 'Dimethylforamide', 'Dimethylformamid', 'Dimethylformamide', 'Dimetilformamide', 'Dwumetyloformamid', 'Formamide, N,N-dimethyl-', 'N-Formyldimethylamine', 'NSC-5356', 'NSC5356', 'U-4224', 'WLN: VHN1&1', '40243_FLUKA', '15440_RIEDEL', 'ST5214383', '442568_SUPELCO', '270547_ALDRICH', '494488_ALDRICH', 'ZINC00901648', 'NCGC00090785-01', '539465_ALDRICH', 'AI3-03311', 'CCRIS 1638', 'Caswell No. 366A', 'Dimethyl formamide', 'Dimethylamid kyseliny mravenci [Czech]', 'Dimethylformamid [German]', 'Dimetilformamide [Italian]', 'Dimetylformamidu [Czech]', 'Dwumetyloformamid [Polish]', 'EINECS 200-679-5', 'EPA Pesticide Chemical Code 366200', 'Formic acid, amide, N,N-dimethyl-', 'HSDB 78', 'N,N-Dimethyl formamide', 'N,N-Dimethylformamide [UN2265] [Flammable liquid]', 'N,N-Dimetilformamida [Spanish]', 'NCI-C60913', 'NSC 5356', 'UN2265', '648531_ALDRICH', '40248_FLUKA', '34699_RIEDEL', 'InChI=1/C3H7NO/c1-4(2)3-5/h3H,1-2H', '644390_ALDRICH', 'AIDS-000716', 'AIDS000716', 'CHEBI:17741', '154814_SIAL', 'C03134', 'DMF', 'N,N-Dimethylformamide', 'N,N-Dimethylmethanamide', 'NCGC00090785-03', 'D4551_SIGMA', 'NCGC00090785-02', '33120_RIEDEL', '319937_SIAL'] |  | Propane-1,3-diamine | N,N-Dimethylformamide |  | NCCCN | CN(C)C=O |  | C3H10N2 | C3H7NO |  |  |  |  | 2000
18736 | 0 | 0 | 0.05182099 | 0 | 0 | 0 | 0 | 0 | 0 | 0 | 0 | 0.05182099 | 0 | 0 | 0 | 0 | 0 | 0.05182099 | 0 | 0 | 0 | 0 | 0 | 0 | 0 | 0 | 0 | 0 | 0 | 0 | 0 | 0 | 0 | 0 | 0 | 0 | 0 | 0 | 0 | 0.5119645 | 0 | 0.05182099 | 0.2807516 | 0 | 0 | 0 | 0 | 0 | 0 | 0 | 0 | 10.1039/a909315j | yes |  | 0 |  |  | 72 | 180 |  |  | 23 |  | 1,3-diaminopropane | dimethylformamide |  | MIL-30 |  |  | gallium metal, phosphoric acid, HF | Rhone, Prolabo, Prolabo | [12 empty] | ['Propane-1,3-diamine', '3-aminopropylamine', '68333-86-8', '68187-46-2', '68130-68-7', '26545-55-1', '109-76-2', '54018-94-9', 'NSC 8154', 'alpha,omega-Propanediamine', 'Spectrum_001150', 'D23602_ALDRICH', 'DivK1c_006514', 'CHEBI:15725', 'tn', 'KBioGR_002492', 'KBio1_001458', 'InChI=1/C3H10N2/c4-2-1-3-5/h1-5H', 'SpecPlus_000418', '33260_FLUKA', 'KBio2_006766', 'EINECS 269-099-8', '(C10-C16)Alkylalkoxypropyleneamine propyleneamine', '1,3-Propanediamine, N-(3-(C10-16-alkyloxy)propyl) derivs.', 'ST5214405', '(C12-C18) Alkylalkoxypropyleneaminepropyleneamine', '(C12-C18)Alkyl alkoxy propylene amine propylene amine', '1,3-Propanediamine, N-(3-(C12-18-alkyloxy)propyl) derivs.', 'EINECS 268-600-7', 'KBioSS_001630', '1,3-Propanediamine', '1,3-diaminopropane', 'CPD-313', 'Propane-1,3-diamine', 'Trimethylenediamine', '4-04-00-01258 (Beilstein Handbook Reference)', '1,3-Propanediamine, N-(3-(C12-15-alkyloxy)propyl) derivs, acetates', 'N-(C12-C15)Alkoxypropyl-1,3-propanediamine acetate', '33250_FLUKA', '1,3-Propylenediamine', 'NSC8154', 'KBio2_001630', 'WLN: Z3Z', 'KBio2_004198', 'Propandiamine', 'Spectrum5_000586', 'Spectrum4_001903', 'C00986', '13D', 'AI3-25358', 'BRN 0605277', 'CCRIS 4054', 'EINECS 203-702-7'] | ['N,N-Dimethylformamide', 'N,N-Dimethylmethanamide', '68-12-2', '114057-15-7', '15175-63-0', '15175-77-6', '33513-42-7', 'FORMIN ACID,AMIDE,N,N-DIMETHYL', '227056_ALDRICH', 'formamide, dimethyl-', '437573_SIAL', '72438_FLUKA', 'DMF (amide)', 'DMFA', 'Dimethylforamide', 'Dimethylformamid', 'Dimethylformamide', 'Dimetilformamide', 'Dwumetyloformamid', 'Formamide, N,N-dimethyl-', 'N-Formyldimethylamine', 'NSC-5356', 'NSC5356', 'U-4224', 'WLN: VHN1&1', '40243_FLUKA', '15440_RIEDEL', 'ST5214383', '442568_SUPELCO', '270547_ALDRICH', '494488_ALDRICH', 'ZINC00901648', 'NCGC00090785-01', '539465_ALDRICH', 'AI3-03311', 'CCRIS 1638', 'Caswell No. 366A', 'Dimethyl formamide', 'Dimethylamid kyseliny mravenci [Czech]', 'Dimethylformamid [German]', 'Dimetilformamide [Italian]', 'Dimetylformamidu [Czech]', 'Dwumetyloformamid [Polish]', 'EINECS 200-679-5', 'EPA Pesticide Chemical Code 366200', 'Formic acid, amide, N,N-dimethyl-', 'HSDB 78', 'N,N-Dimethyl formamide', 'N,N-Dimethylformamide [UN2265] [Flammable liquid]', 'N,N-Dimetilformamida [Spanish]', 'NCI-C60913', 'NSC 5356', 'UN2265', '648531_ALDRICH', '40248_FLUKA', '34699_RIEDEL', 'InChI=1/C3H7NO/c1-4(2)3-5/h3H,1-2H', '644390_ALDRICH', 'AIDS-000716', 'AIDS000716', 'CHEBI:17741', '154814_SIAL', 'C03134', 'DMF', 'N,N-Dimethylformamide', 'N,N-Dimethylmethanamide', 'NCGC00090785-03', 'D4551_SIGMA', 'NCGC00090785-02', '33120_RIEDEL', '319937_SIAL'] |  | Propane-1,3-diamine | N,N-Dimethylformamide |  | NCCCN | CN(C)C=O |  | C3H10N2 | C3H7NO |  |  |  |  | 2000
18737 | 0 | 0 | 0.0517593 | 0 | 0 | 0 | 0 | 0 | 0 | 0 | 0 | 0.0517593 | 0 | 0 | 0 | 0 | 0 | 0.0517593 | 0 | 0 | 0 | 0 | 0 | 0 | 0 | 0 | 0 | 0 | 0 | 0 | 0 | 0 | 0 | 0 | 0 | 0 | 0 | 0 | 0 | 0.512901 | 0 | 0.0517593 | 0.2800618 | 0 | 0 | 0 | 0 | 0 | 0 | 0 | 0 | 10.1039/a909315j | yes |  | 0 |  |  | 72 | 180 |  |  | 23 |  | 1,3-diaminopropane | dimethylformamide |  | ULM-3 |  |  | gallium metal, phosphoric acid, HF | Rhone, Prolabo, Prolabo | [12 empty] | ['Propane-1,3-diamine', '3-aminopropylamine', '68333-86-8', '68187-46-2', '68130-68-7', '26545-55-1', '109-76-2', '54018-94-9', 'NSC 8154', 'alpha,omega-Propanediamine', 'Spectrum_001150', 'D23602_ALDRICH', 'DivK1c_006514', 'CHEBI:15725', 'tn', 'KBioGR_002492', 'KBio1_001458', 'InChI=1/C3H10N2/c4-2-1-3-5/h1-5H', 'SpecPlus_000418', '33260_FLUKA', 'KBio2_006766', 'EINECS 269-099-8', '(C10-C16)Alkylalkoxypropyleneamine propyleneamine', '1,3-Propanediamine, N-(3-(C10-16-alkyloxy)propyl) derivs.', 'ST5214405', '(C12-C18) Alkylalkoxypropyleneaminepropyleneamine', '(C12-C18)Alkyl alkoxy propylene amine propylene amine', '1,3-Propanediamine, N-(3-(C12-18-alkyloxy)propyl) derivs.', 'EINECS 268-600-7', 'KBioSS_001630', '1,3-Propanediamine', '1,3-diaminopropane', 'CPD-313', 'Propane-1,3-diamine', 'Trimethylenediamine', '4-04-00-01258 (Beilstein Handbook Reference)', '1,3-Propanediamine, N-(3-(C12-15-alkyloxy)propyl) derivs, acetates', 'N-(C12-C15)Alkoxypropyl-1,3-propanediamine acetate', '33250_FLUKA', '1,3-Propylenediamine', 'NSC8154', 'KBio2_001630', 'WLN: Z3Z', 'KBio2_004198', 'Propandiamine', 'Spectrum5_000586', 'Spectrum4_001903', 'C00986', '13D', 'AI3-25358', 'BRN 0605277', 'CCRIS 4054', 'EINECS 203-702-7'] | ['N,N-Dimethylformamide', 'N,N-Dimethylmethanamide', '68-12-2', '114057-15-7', '15175-63-0', '15175-77-6', '33513-42-7', 'FORMIN ACID,AMIDE,N,N-DIMETHYL', '227056_ALDRICH', 'formamide, dimethyl-', '437573_SIAL', '72438_FLUKA', 'DMF (amide)', 'DMFA', 'Dimethylforamide', 'Dimethylformamid', 'Dimethylformamide', 'Dimetilformamide', 'Dwumetyloformamid', 'Formamide, N,N-dimethyl-', 'N-Formyldimethylamine', 'NSC-5356', 'NSC5356', 'U-4224', 'WLN: VHN1&1', '40243_FLUKA', '15440_RIEDEL', 'ST5214383', '442568_SUPELCO', '270547_ALDRICH', '494488_ALDRICH', 'ZINC00901648', 'NCGC00090785-01', '539465_ALDRICH', 'AI3-03311', 'CCRIS 1638', 'Caswell No. 366A', 'Dimethyl formamide', 'Dimethylamid kyseliny mravenci [Czech]', 'Dimethylformamid [German]', 'Dimetilformamide [Italian]', 'Dimetylformamidu [Czech]', 'Dwumetyloformamid [Polish]', 'EINECS 200-679-5', 'EPA Pesticide Chemical Code 366200', 'Formic acid, amide, N,N-dimethyl-', 'HSDB 78', 'N,N-Dimethyl formamide', 'N,N-Dimethylformamide [UN2265] [Flammable liquid]', 'N,N-Dimetilformamida [Spanish]', 'NCI-C60913', 'NSC 5356', 'UN2265', '648531_ALDRICH', '40248_FLUKA', '34699_RIEDEL', 'InChI=1/C3H7NO/c1-4(2)3-5/h3H,1-2H', '644390_ALDRICH', 'AIDS-000716', 'AIDS000716', 'CHEBI:17741', '154814_SIAL', 'C03134', 'DMF', 'N,N-Dimethylformamide', 'N,N-Dimethylmethanamide', 'NCGC00090785-03', 'D4551_SIGMA', 'NCGC00090785-02', '33120_RIEDEL', '319937_SIAL'] |  | Propane-1,3-diamine | N,N-Dimethylformamide |  | NCCCN | CN(C)C=O |  | C3H10N2 | C3H7NO |  |  |  |  | 2000
18738 | 0 | 0 | 0.05171005 | 0 | 0 | 0 | 0 | 0 | 0 | 0 | 0 | 0.05171005 | 0 | 0 | 0 | 0 | 0 | 0.05171005 | 0 | 0 | 0 | 0 | 0 | 0 | 0 | 0 | 0 | 0 | 0 | 0 | 0 | 0 | 0 | 0 | 0 | 0 | 0 | 0 | 0 | 0.5136487 | 0 | 0.05171005 | 0.2795111 | 0 | 0 | 0 | 0 | 0 | 0 | 0 | 0 | 10.1039/a909315j | yes |  | 0 |  |  | 72 | 180 |  |  | 23 |  | 1,3-diaminopropane | dimethylformamide |  | ULM-3 |  |  | gallium metal, phosphoric acid, HF | Rhone, Prolabo, Prolabo | [12 empty] | ['Propane-1,3-diamine', '3-aminopropylamine', '68333-86-8', '68187-46-2', '68130-68-7', '26545-55-1', '109-76-2', '54018-94-9', 'NSC 8154', 'alpha,omega-Propanediamine', 'Spectrum_001150', 'D23602_ALDRICH', 'DivK1c_006514', 'CHEBI:15725', 'tn', 'KBioGR_002492', 'KBio1_001458', 'InChI=1/C3H10N2/c4-2-1-3-5/h1-5H', 'SpecPlus_000418', '33260_FLUKA', 'KBio2_006766', 'EINECS 269-099-8', '(C10-C16)Alkylalkoxypropyleneamine propyleneamine', '1,3-Propanediamine, N-(3-(C10-16-alkyloxy)propyl) derivs.', 'ST5214405', '(C12-C18) Alkylalkoxypropyleneaminepropyleneamine', '(C12-C18)Alkyl alkoxy propylene amine propylene amine', '1,3-Propanediamine, N-(3-(C12-18-alkyloxy)propyl) derivs.', 'EINECS 268-600-7', 'KBioSS_001630', '1,3-Propanediamine', '1,3-diaminopropane', 'CPD-313', 'Propane-1,3-diamine', 'Trimethylenediamine', '4-04-00-01258 (Beilstein Handbook Reference)', '1,3-Propanediamine, N-(3-(C12-15-alkyloxy)propyl) derivs, acetates', 'N-(C12-C15)Alkoxypropyl-1,3-propanediamine acetate', '33250_FLUKA', '1,3-Propylenediamine', 'NSC8154', 'KBio2_001630', 'WLN: Z3Z', 'KBio2_004198', 'Propandiamine', 'Spectrum5_000586', 'Spectrum4_001903', 'C00986', '13D', 'AI3-25358', 'BRN 0605277', 'CCRIS 4054', 'EINECS 203-702-7'] | ['N,N-Dimethylformamide', 'N,N-Dimethylmethanamide', '68-12-2', '114057-15-7', '15175-63-0', '15175-77-6', '33513-42-7', 'FORMIN ACID,AMIDE,N,N-DIMETHYL', '227056_ALDRICH', 'formamide, dimethyl-', '437573_SIAL', '72438_FLUKA', 'DMF (amide)', 'DMFA', 'Dimethylforamide', 'Dimethylformamid', 'Dimethylformamide', 'Dimetilformamide', 'Dwumetyloformamid', 'Formamide, N,N-dimethyl-', 'N-Formyldimethylamine', 'NSC-5356', 'NSC5356', 'U-4224', 'WLN: VHN1&1', '40243_FLUKA', '15440_RIEDEL', 'ST5214383', '442568_SUPELCO', '270547_ALDRICH', '494488_ALDRICH', 'ZINC00901648', 'NCGC00090785-01', '539465_ALDRICH', 'AI3-03311', 'CCRIS 1638', 'Caswell No. 366A', 'Dimethyl formamide', 'Dimethylamid kyseliny mravenci [Czech]', 'Dimethylformamid [German]', 'Dimetilformamide [Italian]', 'Dimetylformamidu [Czech]', 'Dwumetyloformamid [Polish]', 'EINECS 200-679-5', 'EPA Pesticide Chemical Code 366200', 'Formic acid, amide, N,N-dimethyl-', 'HSDB 78', 'N,N-Dimethyl formamide', 'N,N-Dimethylformamide [UN2265] [Flammable liquid]', 'N,N-Dimetilformamida [Spanish]', 'NCI-C60913', 'NSC 5356', 'UN2265', '648531_ALDRICH', '40248_FLUKA', '34699_RIEDEL', 'InChI=1/C3H7NO/c1-4(2)3-5/h3H,1-2H', '644390_ALDRICH', 'AIDS-000716', 'AIDS000716', 'CHEBI:17741', '154814_SIAL', 'C03134', 'DMF', 'N,N-Dimethylformamide', 'N,N-Dimethylmethanamide', 'NCGC00090785-03', 'D4551_SIGMA', 'NCGC00090785-02', '33120_RIEDEL', '319937_SIAL'] |  | Propane-1,3-diamine | N,N-Dimethylformamide |  | NCCCN | CN(C)C=O |  | C3H10N2 | C3H7NO |  |  |  |  | 2000
18739 | 0 | 0 | 0.05163636 | 0 | 0 | 0 | 0 | 0 | 0 | 0 | 0 | 0.05163636 | 0 | 0 | 0 | 0 | 0 | 0.05163636 | 0 | 0 | 0 | 0 | 0 | 0 | 0 | 0 | 0 | 0 | 0 | 0 | 0 | 0 | 0 | 0 | 0 | 0 | 0 | 0 | 0 | 0.5147675 | 0 | 0.05163636 | 0.278687 | 0 | 0 | 0 | 0 | 0 | 0 | 0 | 0 | 10.1039/a909315j | yes |  | 0 |  |  | 72 | 180 |  |  | 23 |  | 1,3-diaminopropane | dimethylformamide |  | ULM-3 |  |  | gallium metal, phosphoric acid, HF | Rhone, Prolabo, Prolabo | [12 empty] | ['Propane-1,3-diamine', '3-aminopropylamine', '68333-86-8', '68187-46-2', '68130-68-7', '26545-55-1', '109-76-2', '54018-94-9', 'NSC 8154', 'alpha,omega-Propanediamine', 'Spectrum_001150', 'D23602_ALDRICH', 'DivK1c_006514', 'CHEBI:15725', 'tn', 'KBioGR_002492', 'KBio1_001458', 'InChI=1/C3H10N2/c4-2-1-3-5/h1-5H', 'SpecPlus_000418', '33260_FLUKA', 'KBio2_006766', 'EINECS 269-099-8', '(C10-C16)Alkylalkoxypropyleneamine propyleneamine', '1,3-Propanediamine, N-(3-(C10-16-alkyloxy)propyl) derivs.', 'ST5214405', '(C12-C18) Alkylalkoxypropyleneaminepropyleneamine', '(C12-C18)Alkyl alkoxy propylene amine propylene amine', '1,3-Propanediamine, N-(3-(C12-18-alkyloxy)propyl) derivs.', 'EINECS 268-600-7', 'KBioSS_001630', '1,3-Propanediamine', '1,3-diaminopropane', 'CPD-313', 'Propane-1,3-diamine', 'Trimethylenediamine', '4-04-00-01258 (Beilstein Handbook Reference)', '1,3-Propanediamine, N-(3-(C12-15-alkyloxy)propyl) derivs, acetates', 'N-(C12-C15)Alkoxypropyl-1,3-propanediamine acetate', '33250_FLUKA', '1,3-Propylenediamine', 'NSC8154', 'KBio2_001630', 'WLN: Z3Z', 'KBio2_004198', 'Propandiamine', 'Spectrum5_000586', 'Spectrum4_001903', 'C00986', '13D', 'AI3-25358', 'BRN 0605277', 'CCRIS 4054', 'EINECS 203-702-7'] | ['N,N-Dimethylformamide', 'N,N-Dimethylmethanamide', '68-12-2', '114057-15-7', '15175-63-0', '15175-77-6', '33513-42-7', 'FORMIN ACID,AMIDE,N,N-DIMETHYL', '227056_ALDRICH', 'formamide, dimethyl-', '437573_SIAL', '72438_FLUKA', 'DMF (amide)', 'DMFA', 'Dimethylforamide', 'Dimethylformamid', 'Dimethylformamide', 'Dimetilformamide', 'Dwumetyloformamid', 'Formamide, N,N-dimethyl-', 'N-Formyldimethylamine', 'NSC-5356', 'NSC5356', 'U-4224', 'WLN: VHN1&1', '40243_FLUKA', '15440_RIEDEL', 'ST5214383', '442568_SUPELCO', '270547_ALDRICH', '494488_ALDRICH', 'ZINC00901648', 'NCGC00090785-01', '539465_ALDRICH', 'AI3-03311', 'CCRIS 1638', 'Caswell No. 366A', 'Dimethyl formamide', 'Dimethylamid kyseliny mravenci [Czech]', 'Dimethylformamid [German]', 'Dimetilformamide [Italian]', 'Dimetylformamidu [Czech]', 'Dwumetyloformamid [Polish]', 'EINECS 200-679-5', 'EPA Pesticide Chemical Code 366200', 'Formic acid, amide, N,N-dimethyl-', 'HSDB 78', 'N,N-Dimethyl formamide', 'N,N-Dimethylformamide [UN2265] [Flammable liquid]', 'N,N-Dimetilformamida [Spanish]', 'NCI-C60913', 'NSC 5356', 'UN2265', '648531_ALDRICH', '40248_FLUKA', '34699_RIEDEL', 'InChI=1/C3H7NO/c1-4(2)3-5/h3H,1-2H', '644390_ALDRICH', 'AIDS-000716', 'AIDS000716', 'CHEBI:17741', '154814_SIAL', 'C03134', 'DMF', 'N,N-Dimethylformamide', 'N,N-Dimethylmethanamide', 'NCGC00090785-03', 'D4551_SIGMA', 'NCGC00090785-02', '33120_RIEDEL', '319937_SIAL'] |  | Propane-1,3-diamine | N,N-Dimethylformamide |  | NCCCN | CN(C)C=O |  | C3H10N2 | C3H7NO |  |  |  |  | 2000
18740 | 0 | 0 | 0.05159959 | 0 | 0 | 0 | 0 | 0 | 0 | 0 | 0 | 0.05159959 | 0 | 0 | 0 | 0 | 0 | 0.05159959 | 0 | 0 | 0 | 0 | 0 | 0 | 0 | 0 | 0 | 0 | 0 | 0 | 0 | 0 | 0 | 0 | 0 | 0 | 0 | 0 | 0 | 0.5153257 | 0 | 0.05159959 | 0.2782759 | 0 | 0 | 0 | 0 | 0 | 0 | 0 | 0 | 10.1039/a909315j | yes | 0 | 0 | 0 | 0 | 72 | 180 |  |  | 23 | 0 | 1,3-diaminopropane | dimethylformamide |  | ULM-3 |  |  | gallium metal, phosphoric acid, HF | Rhone, Prolabo, Prolabo | 0 | 0 | 0 | 0 | 0 | 0 | 0 | 0 |  | Hydrothermal synthesis (in water–dimethylformamide) and crystal structure of MIL-30, a new layered fluorinated gallium phosphate with 1,3-diaminopropane and dimethylamine as templates | ['orthorhombic space group p212121', 'new fluorinated gallium phosphate', 'mild solvothermal condition using'] | ['oh ), hydrothermally prepared', 'prolabo ), hydrofluoric acid', 'fluorinated iron phosphate ulm'] | ['Propane-1,3-diamine', '3-aminopropylamine', '68333-86-8', '68187-46-2', '68130-68-7', '26545-55-1', '109-76-2', '54018-94-9', 'NSC 8154', 'alpha,omega-Propanediamine', 'Spectrum_001150', 'D23602_ALDRICH', 'DivK1c_006514', 'CHEBI:15725', 'tn', 'KBioGR_002492', 'KBio1_001458', 'InChI=1/C3H10N2/c4-2-1-3-5/h1-5H', 'SpecPlus_000418', '33260_FLUKA', 'KBio2_006766', 'EINECS 269-099-8', '(C10-C16)Alkylalkoxypropyleneamine propyleneamine', '1,3-Propanediamine, N-(3-(C10-16-alkyloxy)propyl) derivs.', 'ST5214405', '(C12-C18) Alkylalkoxypropyleneaminepropyleneamine', '(C12-C18)Alkyl alkoxy propylene amine propylene amine', '1,3-Propanediamine, N-(3-(C12-18-alkyloxy)propyl) derivs.', 'EINECS 268-600-7', 'KBioSS_001630', '1,3-Propanediamine', '1,3-diaminopropane', 'CPD-313', 'Propane-1,3-diamine', 'Trimethylenediamine', '4-04-00-01258 (Beilstein Handbook Reference)', '1,3-Propanediamine, N-(3-(C12-15-alkyloxy)propyl) derivs, acetates', 'N-(C12-C15)Alkoxypropyl-1,3-propanediamine acetate', '33250_FLUKA', '1,3-Propylenediamine', 'NSC8154', 'KBio2_001630', 'WLN: Z3Z', 'KBio2_004198', 'Propandiamine', 'Spectrum5_000586', 'Spectrum4_001903', 'C00986', '13D', 'AI3-25358', 'BRN 0605277', 'CCRIS 4054', 'EINECS 203-702-7'] | ['N,N-Dimethylformamide', 'N,N-Dimethylmethanamide', '68-12-2', '114057-15-7', '15175-63-0', '15175-77-6', '33513-42-7', 'FORMIN ACID,AMIDE,N,N-DIMETHYL', '227056_ALDRICH', 'formamide, dimethyl-', '437573_SIAL', '72438_FLUKA', 'DMF (amide)', 'DMFA', 'Dimethylforamide', 'Dimethylformamid', 'Dimethylformamide', 'Dimetilformamide', 'Dwumetyloformamid', 'Formamide, N,N-dimethyl-', 'N-Formyldimethylamine', 'NSC-5356', 'NSC5356', 'U-4224', 'WLN: VHN1&1', '40243_FLUKA', '15440_RIEDEL', 'ST5214383', '442568_SUPELCO', '270547_ALDRICH', '494488_ALDRICH', 'ZINC00901648', 'NCGC00090785-01', '539465_ALDRICH', 'AI3-03311', 'CCRIS 1638', 'Caswell No. 366A', 'Dimethyl formamide', 'Dimethylamid kyseliny mravenci [Czech]', 'Dimethylformamid [German]', 'Dimetilformamide [Italian]', 'Dimetylformamidu [Czech]', 'Dwumetyloformamid [Polish]', 'EINECS 200-679-5', 'EPA Pesticide Chemical Code 366200', 'Formic acid, amide, N,N-dimethyl-', 'HSDB 78', 'N,N-Dimethyl formamide', 'N,N-Dimethylformamide [UN2265] [Flammable liquid]', 'N,N-Dimetilformamida [Spanish]', 'NCI-C60913', 'NSC 5356', 'UN2265', '648531_ALDRICH', '40248_FLUKA', '34699_RIEDEL', 'InChI=1/C3H7NO/c1-4(2)3-5/h3H,1-2H', '644390_ALDRICH', 'AIDS-000716', 'AIDS000716', 'CHEBI:17741', '154814_SIAL', 'C03134', 'DMF', 'N,N-Dimethylformamide', 'N,N-Dimethylmethanamide', 'NCGC00090785-03', 'D4551_SIGMA', 'NCGC00090785-02', '33120_RIEDEL', '319937_SIAL'] |  | Propane-1,3-diamine | N,N-Dimethylformamide |  | NCCCN | CN(C)C=O |  | C3H10N2 | C3H7NO |  |  |  |  | 2000
18741
18742 | 0 | 0 | 0 | 0.03832947 | 0.0103809 | 0 | 0 | 0 | 0 | 0 | 0 | 0 | 0 | 0.003992654 | 0 | 0 | 0 | 0 | 0 | 0 | 0 | 0 | 0.001597061 | 0 | 0 | 0 | 0 | 0 | 0 | 0 | 0 | 0 | 0 | 0 | 0 | 0 | 0 | 0 | 0 | 0.9067316 | 0 | 0 | 0 | 0 | 0 | 0 | 0 | 0 | 0 | 0 | 0 | 10.1039/b006828o | yes | 0 | 0.0389683 | 0 | 0 | 40 | 230 |  |  | 0 | 0 |  |  |  | ETS-10 |  |  | sodium silicate, KCl, NaOH, NaCl, TiCl3, Cr2(SO4)3 | Merck, Panreac, Merck, Aldrich, Merck, BDH | 0 | 0 | 0 | 0 | 0 | 0 | 0 | 0 |  | Synthesis and characterisation of chromium-substituted ETS-10 | ['spinning nuclear magnetic resonance', 'edax ), powder x', '10 samples contain cr3'] | ['99 g nacl', '20 g respectively', '00 g kcl'] | [15 empty] | 2001
18743
18744 | 0.04745634 | 0.009491268 | 0 | 0.04935459 | 0 | 0 | 0 | 0 | 0 | 0 | 0 | 0 | 0 | 0 | 0 | 0 | 0 | 0 | 0 | 0 | 0 | 0 | 0 | 0 | 0 | 0 | 0 | 0 | 0 | 0 | 0 | 0 | 0 | 0 | 0 | 0 | 0 | 0 | 0 | 0.8542141 | 0 | 0 | 0 | 0 | 0 | 0 | 0 | 0 | 0 | 0 | 0 | 10.1039/b007688k | yes |  | 0.03948368 |  |  | 7 | 100 | TRUE | FAU | [5 empty] | zeolite Y |  |  | sodium silicate, sodium aluminate, NaOH | [25 empty] | FAU |  |  | 2001
18745 | 0.04844961 | 0.009689922 | 0 | 0.03875969 | 0 | 0 | 0 | 0 | 0 | 0 | 0 | 0 | 0 | 0 | 0 | 0 | 0 | 0 | 0 | 0 | 0 | 0 | 0 | 0 | 0 | 0 | 0 | 0 | 0 | 0 | 0 | 0 | 0 | 0 | 0 | 0 | 0 | 0 | 0 | 0.872093 | 0 | 0 | 0 | 0 | 0 | 0 | 0 | 0 | 0 | 0 | 0 | 10.1039/b007688k | yes | 0 | 0.03100775 | 0 | 0 | 7 | 100 | TRUE |  | 0 | 0 |  |  |  | zeolite Y |  |  | Ludox HS-40, sodium aluminate, NaOH |  | 0 | 0 | 0 | 0 | 0 | 0 | 0 | 0 |  | An alternative synthesis method for zeolite Y membranes | ['unnecessary ex situ pre', 'synthesis gel containing seeds', 'supported zeolite'] | ['porous stainless steel disks', 'two different synthesis mixtures', 'stainless steel side'] | [12 empty] | FAU |  |  | 2001
18746
18747
18748
18749 | 0 | 0.009203019 | 0.03681207 | 0 | 0 | 0 | 0 | 0 | 0 | 0 | 0 | 0 | 0 | 0 | 0 | 0 | 0.006073992 | 0 | 0 | 0 | 0 | 0 | 0 | 0 | 0 | 0 | 0 | 0 | 0 | 0 | 0 | 0 | 0 | 0 | 0 | 0 | 0 | 0 | 0 | 0.9203019 | 0 | 0.02760906 | 0 | 0 | 0 | 0 | 0 | 0 | 0 | 0 | 0 | 10.1039/b008728i | yes | 0 | 0 | 0 | 0 | 24 | 180 |  |  | 0 | 6.4 | diethylenetriamine |  |  | UiO-28 |  |  | Mg3(PO4)2, pseudoboehmite, H3PO4 | Fluka | 0 | 0 | 0 | 0 | 0 | 0 | 0 | 0 |  | Synthesis and characterization of the open-framework magnesium aluminophosphate UiO-28 | ['orthorhombic space group pbcm', 'new tetrahedral zeolite topology', 'octameric secondary building unit'] | ['lined steel autoclave', 'fluka ), pseudoboehmite', 'al2o3 ), h3po4'] | ['N-(2-aminoethyl)ethane-1,2-diamine', 'Bis(2-aminoethyl)amine', '111-40-0', '73989-30-7', '8076-55-9', '94700-17-1', '98824-35-2', '59135-90-9', '26915-78-6', '53303-76-7', '54018-92-7', '(Aminoethyl)ethanediamine', '1,2-Ethanediamine, N-(2-aminoethyl)-', "2,2'-Diaminodiethylamine", '3-Azapentane-1,5-diamine', 'Barsamide 115', 'Bis(2-aminoethyl)amine', 'Bis[.beta.-aminoethyl]amine', "Diethylamine, 2,2'-diamino-", 'Diethylenetriamine', "Ethylamine, 2,2'-iminobis-", 'Ethylenediamine, N-(2-aminoethyl)-', 'N,N-Bis(2-aminoethyl)amine', 'NSC446', 'WLN: Z2M2Z', '1,4,7-Triazaheptane', '1,5-Diamino-3-azapentane', "2,2'-Iminobis(ethanamine)", "2,2'-Iminodi(ethylamine)", '2-(2-Aminoethylamino)ethylamine', '4-04-00-01238 (Beilstein Handbook Reference)', 'Aminoethylethandiamine', 'Ancamine DETA', 'BRN 0605314', 'Bis(beta-aminoethyl)amine', 'CCRIS 4794', 'ChS-P 1', 'DEH 20', 'Diethylene triamine', 'Diethylenetriamine [UN2079] [Corrosive]', 'EINECS 203-865-4', 'Epicure T', 'Epon 3223', 'H 9506', 'HSDB 525', 'Imino-bis-ethylamine', 'N-(2-Aminoethyl)-1,2-ethanediamine', 'NSC 446', 'UN2079', '2,2&#8242;-Diaminodiethylamine', '2,2&#8242;-Iminodiethylamine', 'D93856_SIAL', 'CHEBI:30629', 'InChI=1/C4H13N3/c5-1-3-7-4-2-6/h7H,1-6H', 'NCGC00166036-01', 'N-(2-aminoethyl)ethane-1,2-diamine', 'dien'] |  |  | N-(2-aminoethyl)ethane-1,2-diamine |  |  | NCCNCCN |  |  | C4H13N3 |  |  | OWE |  |  | 2001
18750
18751
18752
18753
18754 | 0 | 0.008421053 | 0.01684211 | 0 | 0 | 0 | 0 | 0 | 0 | 0 | 0 | 0 | 0 | 0 | 0 | 0 | 0 | 0 | 0 | 0 | 0 | 0 | 0 | 0 | 0 | 0 | 0 | 0 | 0 | 0 | 0 | 0 | 0 | 0 | 0 | 0 | 0 | 0 | 0 | 0.9557895 | 0 | 0.01894737 | 0 | 0 | 0 | 0 | 0 | 0 | 0 | 0 | 0 | 10.1039/b010206g | yes | 0 | 0 | 0 | 0 | 96 | 180 |  |  | 0 | 8.5 | piperazine |  |  | AlPO-CJ9 |  |  | Aluminum triisopropoxide, H3PO4 |  | 0 | 0 | 0 | 0 | 0 | 0 | 0 | 0 |  | A new layered aluminophosphate [C4H12N2][Al2P2O8(OH)2] templated by piperazine | ['einter ), including h', 'xrd ), ft', 'number 9 ),'] | ['lined stainless steel autoclave', 'molar composition 2', 'resulting crystalline product'] | ['Piperazine', '8017-90-1', '8027-81-4', '8057-14-5', '81546-15-8', '110-85-0', 'NCIOpen2_005980', 'NCIOpen2_005575', 'NCIOpen2_005062', 'ST5214437', 'Spectrum5_001817', 'NCIOpen2_005072', 'KBioSS_001593', 'NCIOpen2_001073', 'NCIOpen2_005102', 'NCIOpen2_005108', 'KBio2_001593', 'KBio2_004161', 'KBio2_006729', 'NCIOpen2_000984', 'NCIOpen2_000988', 'KBio1_000038', 'NCIOpen2_005145', 'NCIOpen2_001024', 'NCIOpen2_001031', 'NCIOpen2_001033', 'NCIOpen2_005182', 'NCIOpen2_005185', 'NCIOpen2_005187', 'NCIOpen2_005200', 'NCIOpen2_001071', 'InChI=1/C4H10N2/c1-2-6-4-3-5-1/h5-6H,1-4H', 'PIPERAZINE (HEXAHYDRATE)', 'NINDS_000038', 'IDI1_000038', 'NCIOpen2_001111', '1,4-Piperazine', '5-23-01-00030 (Beilstein Handbook Reference)', 'BRN 0102555', 'CCRIS 5950', 'EINECS 203-808-3', 'Eraverm (VAN)', 'HSDB 1093', 'NSC 474', 'Piperazin [German]', 'Piperazine [UN2579] [Corrosive]', 'Piperazine [USAN]', 'UN2579', 'Vermex', 'NCIOpen2_004992', '80621_FLUKA', 'NCGC00094762-01', 'NCGC00094762-02', 'NCIOpen2_001151', 'Hexahydro-1,4-diazine', '80622_FLUKA', 'NCIOpen2_004830', 'NCIOpen2_004834', 'SPECTRUM1500490', 'NCIOpen2_001231', 'NCIOpen2_004862', 'NCIOpen2_004874', 'NCIOpen2_001262', 'NCIOpen2_001269', 'piperazine hydrate', 'CHEBI:28568', 'NCIOpen2_004904', 'D00807', 'Piperazine (USP)', 'Vermizine', 'Vermizine (TN)', 'NCIOpen2_004910', 'NCIOpen2_004914', 'NCIOpen2_004942', 'P45907_SIAL', 'NCIOpen2_004952', 'NCIOpen2_004954', 'Spectrum_001113', 'NCIOpen2_009422', 'NCIOpen2_004982', 'nchembio814-comp12', '1,4-Diazacyclohexane', '1,4-Diethylenediamine', 'DivK1c_000038', 'Antiren', 'Asca-Trol No. 3', 'Diethyleneimine', 'Dispermine', 'Eraverm', 'NCIOpen2_004994', 'Hexahydropyrazine', 'Lumbrical', 'NSC474', 'Piperazidine', 'Piperazin', 'Piperazine, anhydrous', 'Pipersol', 'Pyrazine hexahydride', 'Pyrazine, hexahydro-', 'Uvilon', 'WLN: T6M DMTJ', 'Worm-A-Ton', 'Wurmirazin', 'NCIOpen2_005022', 'C07973', 'Diethylenediamine', 'Piperazine', 'NCIOpen2_005032', 'NCIOpen2_005034'] |  |  | Piperazine |  |  | C1CNCCN1 |  |  | C4H10N2 | [5 empty] | 2001
18755
18756 | 0 | 0 | 0.02352941 | 0 | 0 | 0 | 0 | 0 | 0 | 0 | 0 | 0 | 0 | 0 | 0 | 0 | 0 | 0.02352941 | 0 | 0 | 0 | 0 | 0 | 0 | 0 | 0 | 0 | 0 | 0 | 0 | 0 | 0 | 0 | 0 | 0 | 0 | 0 | 0 | 0 | 0.9411765 | 0 | 0.01176471 | 0 | 0 | 0 | 0 | 0 | 0 | 0 | 0 | 0 | 10.1039/b102263f | yes |  | 0 | 1 |  | 96 | 170 | FALSE |  | 20 | 4.25 | 4,9-dimethyl-5,8-diazadodeca-2,4,8,10-tetraene-2,11-diol |  |  | GaPO4-12 |  |  | gallium oxide hydroxide, H3PO4, HF, tripropylamine | Rhone, Prolabo, Prolabo | [18 empty] | CC(O)=CC(C)=NCCN=C(C)C=C(C)O |  |  | C12H20N2O2 |  |  | ATT |  |  | 2001
18757 | 0 | 0 | 0.02339181 | 0 | 0 | 0 | 0 | 0 | 0 | 0 | 0 | 0.005847953 | 0 | 0 | 0 | 0 | 0 | 0.02339181 | 0 | 0 | 0 | 0 | 0 | 0 | 0 | 0 | 0 | 0 | 0 | 0 | 0 | 0 | 0 | 0 | 0 | 0 | 0 | 0 | 0 | 0.9356725 | 0 | 0.01169591 | 0 | 0 | 0 | 0 | 0 | 0 | 0 | 0 | 0 | 10.1039/b102263f | yes |  | 0 | 1 |  | 96 | 170 | FALSE |  | 20 | 4.25 | 4,9-dimethyl-5,8-diazadodeca-2,4,8,10-tetraene-2,11-diol |  |  | unidentified |  |  | gallium oxide hydroxide, H3PO4, HF, tripropylamine | Rhone, Prolabo, Prolabo | [18 empty] | CC(O)=CC(C)=NCCN=C(C)C=C(C)O |  |  | C12H20N2O2 | [5 empty] | 2001
18758 | 0 | 0 | 0.02298851 | 0 | 0 | 0 | 0 | 0 | 0 | 0 | 0 | 0.02298851 | 0 | 0 | 0 | 0 | 0 | 0.02298851 | 0 | 0 | 0 | 0 | 0 | 0 | 0 | 0 | 0 | 0 | 0 | 0 | 0 | 0 | 0 | 0 | 0 | 0 | 0 | 0 | 0 | 0.9195402 | 0 | 0.01149425 | 0 | 0 | 0 | 0 | 0 | 0 | 0 | 0 | 0 | 10.1039/b102263f | yes |  | 0 | 1 |  | 96 | 170 | FALSE |  | 20 | 4.25 | 4,9-dimethyl-5,8-diazadodeca-2,4,8,10-tetraene-2,11-diol |  |  | unidentified | Mu-20 |  | gallium oxide hydroxide, H3PO4, HF, tripropylamine | Rhone, Prolabo, Prolabo | [18 empty] | CC(O)=CC(C)=NCCN=C(C)C=C(C)O |  |  | C12H20N2O2 | [5 empty] | 2001
18759 | 0 | 0 | 0.02298851 | 0 | 0 | 0 | 0 | 0 | 0 | 0 | 0 | 0.02298851 | 0 | 0 | 0 | 0 | 0 | 0.02298851 | 0 | 0 | 0 | 0 | 0 | 0 | 0 | 0 | 0 | 0 | 0 | 0 | 0 | 0 | 0 | 0 | 0 | 0 | 0 | 0 | 0 | 0.9195402 | 0 | 0.01149425 | 0 | 0 | 0 | 0 | 0 | 0 | 0 | 0 | 0 | 10.1039/b102263f | yes |  | 0 | 1 |  | 24 | 170 | FALSE |  | 20 | 4.25 | 4,9-dimethyl-5,8-diazadodeca-2,4,8,10-tetraene-2,11-diol |  |  | Mu-20 | quartz |  | gallium oxide hydroxide, H3PO4, HF, tripropylamine | Rhone, Prolabo, Prolabo | [18 empty] | CC(O)=CC(C)=NCCN=C(C)C=C(C)O |  |  | C12H20N2O2 | [5 empty] | 2001
18760 | 0 | 0 | 0.02346041 | 0 | 0 | 0 | 0 | 0 | 0 | 0 | 0 | 0.002932551 | 0 | 0 | 0 | 0 | 0 | 0.02346041 | 0 | 0 | 0 | 0 | 0 | 0 | 0 | 0 | 0 | 0 | 0 | 0 | 0 | 0 | 0 | 0 | 0 | 0 | 0 | 0 | 0 | 0.9384164 | 0 | 0.01173021 | 0 | 0 | 0 | 0 | 0 | 0 | 0 | 0 | 0 | 10.1039/b102263f | yes |  | 0 | 1 |  | 96 | 170 | FALSE |  | 20 | 4.25 | ethylenediamine |  |  | unidentified | GaPO4-12 |  | gallium oxide hydroxide, H3PO4, HF, tripropylamine | Rhone, Prolabo, Prolabo | [12 empty] | ['ethane-1,2-diamine', 'ethyne-1,2-diamine', 'Oxalonitrile', 'CYANOGEN', '2-aminoethynylamine', 'Ethanedinitrile', '107-15-3', '8030-24-8', '85404-18-8', '211750-61-7', '460-19-5', '15808-32-9', '68845-05-6', '27308-78-7', '2074-87-5', 'ETHANE,1,2-DIAMINO', 'InChI=1/C2H8N2/c3-1-2-4/h1-4H', 'E1521_SIGMA', '(CN)2', 'LS-431', 'E1649_SIAL', 'NCCN', 'Cyano radical (CN)', '2-Aminoethylammonium chloride', 'EINECS 242-181-0', '03550_FLUKA', 'CYANOGEN', 'Carbon nitride', 'Carbon nitride (C2N2)', 'Cyanogen (C2N2)', 'Cyanogen [UN1026] [Poison gas]', 'Cyanogene [French]', 'Dicyan', 'Dicyanogen', 'EINECS 207-306-5', 'Ethanedinitrile', 'HSDB 2130', 'Nitriloacetonitrile', 'Oxalic acid dinitrile', 'Oxalonitrile', 'Oxalyl cyanide', 'Prussite', 'RCRA waste no. P031', 'RCRA waste number P031', 'UN1026', 'Ethylenediamine, piperazine polymer', '240729_ALDRICH', '15068_RIEDEL', 'Cyanogen radical', 'Ethylene diamine', '41008_FLUKA', 'Ethylenediamine solution', 'NCGC00091527-01', 'Carbon nitride radical', 'Ethylenediamine (USP/JP15)', 'C2N2', 'CHEBI:29308', '391085_ALDRICH', 'AIDS060575', 'Carbon mononitride', '1,2-Diamino-ethaan [Dutch]', '1,2-Diamino-ethano [Italian]', '1,2-Diaminoaethan [German]', '1,2-Diaminoethane', '1,2-Ethanediamine', '1,2-Ethylenediamine', '4-04-00-01166 (Beilstein Handbook Reference)', 'AI3-24231', 'Aethaldiamin [German]', 'Aethylenediamin [German]', 'Algicode 106L', 'Amerstat 274', 'Aminophylline Injection', 'BRN 0605263', 'CCRIS 5224', 'Caswell No. 437', 'Dimethylenediamine', 'EINECS 203-468-6', 'EPA Pesticide Chemical Code 004205', 'ETHYLENEDIAMINE', 'Ethyleendiamine [Dutch]', 'Ethylendiamine', 'Ethylene-diamine [French]', 'Ethylenediamine [JAN]', 'Ethylenediamine [UN1604] [Corrosive]', 'HSDB 535', 'NCI-C60402', 'UN1604', 'beta-Aminoethylamine', 'ethane-1,2-diamine', 'oxalic nitrile', 'CHEBI:30347', 'AIDS-060575', 'Monocyanogen', 'D01114', 'E26266_SIAL', '1,2-Ethanediamine, homopolymer', 'Cyanide radical', 'bis(nitridocarbon)(C--C)'] |  |  | ['ethane-1,2-diamine', 'ethyne-1,2-diamine', 'Oxalonitrile'] |  |  | NCCN |  |  | C2H8N2 |  |  |  | ATT |  | 2001
18761 | 0 | 0 | 0.02346041 | 0 | 0 | 0 | 0 | 0 | 0 | 0 | 0 | 0.002932551 | 0 | 0 | 0 | 0 | 0 | 0.02346041 | 0 | 0 | 0 | 0 | 0 | 0 | 0 | 0 | 0 | 0 | 0 | 0 | 0 | 0 | 0 | 0 | 0 | 0 | 0 | 0 | 0 | 0.9384164 | 0 | 0.01173021 | 0 | 0 | 0 | 0 | 0 | 0 | 0 | 0 | 0 | 10.1039/b102263f | yes |  | 0 | 1 |  | 96 | 170 | FALSE |  | 20 | 4.25 | ethylenediamine |  |  | unidentified | ULM-4 |  | gallium oxide hydroxide, H3PO4, HF, tripropylamine | Rhone, Prolabo, Prolabo | [12 empty] | ['ethane-1,2-diamine', 'ethyne-1,2-diamine', 'Oxalonitrile', 'CYANOGEN', '2-aminoethynylamine', 'Ethanedinitrile', '107-15-3', '8030-24-8', '85404-18-8', '211750-61-7', '460-19-5', '15808-32-9', '68845-05-6', '27308-78-7', '2074-87-5', 'ETHANE,1,2-DIAMINO', 'InChI=1/C2H8N2/c3-1-2-4/h1-4H', 'E1521_SIGMA', '(CN)2', 'LS-431', 'E1649_SIAL', 'NCCN', 'Cyano radical (CN)', '2-Aminoethylammonium chloride', 'EINECS 242-181-0', '03550_FLUKA', 'CYANOGEN', 'Carbon nitride', 'Carbon nitride (C2N2)', 'Cyanogen (C2N2)', 'Cyanogen [UN1026] [Poison gas]', 'Cyanogene [French]', 'Dicyan', 'Dicyanogen', 'EINECS 207-306-5', 'Ethanedinitrile', 'HSDB 2130', 'Nitriloacetonitrile', 'Oxalic acid dinitrile', 'Oxalonitrile', 'Oxalyl cyanide', 'Prussite', 'RCRA waste no. P031', 'RCRA waste number P031', 'UN1026', 'Ethylenediamine, piperazine polymer', '240729_ALDRICH', '15068_RIEDEL', 'Cyanogen radical', 'Ethylene diamine', '41008_FLUKA', 'Ethylenediamine solution', 'NCGC00091527-01', 'Carbon nitride radical', 'Ethylenediamine (USP/JP15)', 'C2N2', 'CHEBI:29308', '391085_ALDRICH', 'AIDS060575', 'Carbon mononitride', '1,2-Diamino-ethaan [Dutch]', '1,2-Diamino-ethano [Italian]', '1,2-Diaminoaethan [German]', '1,2-Diaminoethane', '1,2-Ethanediamine', '1,2-Ethylenediamine', '4-04-00-01166 (Beilstein Handbook Reference)', 'AI3-24231', 'Aethaldiamin [German]', 'Aethylenediamin [German]', 'Algicode 106L', 'Amerstat 274', 'Aminophylline Injection', 'BRN 0605263', 'CCRIS 5224', 'Caswell No. 437', 'Dimethylenediamine', 'EINECS 203-468-6', 'EPA Pesticide Chemical Code 004205', 'ETHYLENEDIAMINE', 'Ethyleendiamine [Dutch]', 'Ethylendiamine', 'Ethylene-diamine [French]', 'Ethylenediamine [JAN]', 'Ethylenediamine [UN1604] [Corrosive]', 'HSDB 535', 'NCI-C60402', 'UN1604', 'beta-Aminoethylamine', 'ethane-1,2-diamine', 'oxalic nitrile', 'CHEBI:30347', 'AIDS-060575', 'Monocyanogen', 'D01114', 'E26266_SIAL', '1,2-Ethanediamine, homopolymer', 'Cyanide radical', 'bis(nitridocarbon)(C--C)'] |  |  | ['ethane-1,2-diamine', 'ethyne-1,2-diamine', 'Oxalonitrile'] |  |  | NCCN |  |  | C2H8N2 | [5 empty] | 2001
18762 | 0 | 0 | 0.02325581 | 0 | 0 | 0 | 0 | 0 | 0 | 0 | 0 | 0.01162791 | 0 | 0 | 0 | 0 | 0 | 0.02325581 | 0 | 0 | 0 | 0 | 0 | 0 | 0 | 0 | 0 | 0 | 0 | 0 | 0 | 0 | 0 | 0 | 0 | 0 | 0 | 0 | 0 | 0.9302326 | 0 | 0.01162791 | 0 | 0 | 0 | 0 | 0 | 0 | 0 | 0 | 0 | 10.1039/b102263f | yes |  | 0 | 1 |  | 72 | 170 | FALSE |  | 20 | 4.25 | ethylenediamine |  |  | Mu-20 | ULM-4 |  | gallium oxide hydroxide, H3PO4, HF, tripropylamine | Rhone, Prolabo, Prolabo | [12 empty] | ['ethane-1,2-diamine', 'ethyne-1,2-diamine', 'Oxalonitrile', 'CYANOGEN', '2-aminoethynylamine', 'Ethanedinitrile', '107-15-3', '8030-24-8', '85404-18-8', '211750-61-7', '460-19-5', '15808-32-9', '68845-05-6', '27308-78-7', '2074-87-5', 'ETHANE,1,2-DIAMINO', 'InChI=1/C2H8N2/c3-1-2-4/h1-4H', 'E1521_SIGMA', '(CN)2', 'LS-431', 'E1649_SIAL', 'NCCN', 'Cyano radical (CN)', '2-Aminoethylammonium chloride', 'EINECS 242-181-0', '03550_FLUKA', 'CYANOGEN', 'Carbon nitride', 'Carbon nitride (C2N2)', 'Cyanogen (C2N2)', 'Cyanogen [UN1026] [Poison gas]', 'Cyanogene [French]', 'Dicyan', 'Dicyanogen', 'EINECS 207-306-5', 'Ethanedinitrile', 'HSDB 2130', 'Nitriloacetonitrile', 'Oxalic acid dinitrile', 'Oxalonitrile', 'Oxalyl cyanide', 'Prussite', 'RCRA waste no. P031', 'RCRA waste number P031', 'UN1026', 'Ethylenediamine, piperazine polymer', '240729_ALDRICH', '15068_RIEDEL', 'Cyanogen radical', 'Ethylene diamine', '41008_FLUKA', 'Ethylenediamine solution', 'NCGC00091527-01', 'Carbon nitride radical', 'Ethylenediamine (USP/JP15)', 'C2N2', 'CHEBI:29308', '391085_ALDRICH', 'AIDS060575', 'Carbon mononitride', '1,2-Diamino-ethaan [Dutch]', '1,2-Diamino-ethano [Italian]', '1,2-Diaminoaethan [German]', '1,2-Diaminoethane', '1,2-Ethanediamine', '1,2-Ethylenediamine', '4-04-00-01166 (Beilstein Handbook Reference)', 'AI3-24231', 'Aethaldiamin [German]', 'Aethylenediamin [German]', 'Algicode 106L', 'Amerstat 274', 'Aminophylline Injection', 'BRN 0605263', 'CCRIS 5224', 'Caswell No. 437', 'Dimethylenediamine', 'EINECS 203-468-6', 'EPA Pesticide Chemical Code 004205', 'ETHYLENEDIAMINE', 'Ethyleendiamine [Dutch]', 'Ethylendiamine', 'Ethylene-diamine [French]', 'Ethylenediamine [JAN]', 'Ethylenediamine [UN1604] [Corrosive]', 'HSDB 535', 'NCI-C60402', 'UN1604', 'beta-Aminoethylamine', 'ethane-1,2-diamine', 'oxalic nitrile', 'CHEBI:30347', 'AIDS-060575', 'Monocyanogen', 'D01114', 'E26266_SIAL', '1,2-Ethanediamine, homopolymer', 'Cyanide radical', 'bis(nitridocarbon)(C--C)'] |  |  | ['ethane-1,2-diamine', 'ethyne-1,2-diamine', 'Oxalonitrile'] |  |  | NCCN |  |  | C2H8N2 | [5 empty] | 2001
18763 | 0 | 0 | 0.02298851 | 0 | 0 | 0 | 0 | 0 | 0 | 0 | 0 | 0.02298851 | 0 | 0 | 0 | 0 | 0 | 0.02298851 | 0 | 0 | 0 | 0 | 0 | 0 | 0 | 0 | 0 | 0 | 0 | 0 | 0 | 0 | 0 | 0 | 0 | 0 | 0 | 0 | 0 | 0.9195402 | 0 | 0.01149425 | 0 | 0 | 0 | 0 | 0 | 0 | 0 | 0 | 0 | 10.1039/b102263f | yes | 0 | 0 | 1 |  | 48 | 170 | FALSE |  | 20 | 4.25 | ethylenediamine |  |  | Mu-20 |  |  | gallium oxide hydroxide, H3PO4, HF, tripropylamine | Rhone, Prolabo, Prolabo | 0 | 0 | 0 | 0 | 0 | 0 | 0 | 0 |  | Further evidence of the efficiency of the fluoride route illustrated by the hydrothermal synthesis and crystal structure of the hydroxyfluorogallophosphate Mu-20 | ['space group p42', 'single crystal x', 'dimensional microporous hydroxyfluorogallophosphate'] | ['lined stainless steel autoclave', 'amorphous gallium oxide hydroxide', 'gallium nitrate solution'] | ['ethane-1,2-diamine', 'ethyne-1,2-diamine', 'Oxalonitrile', 'CYANOGEN', '2-aminoethynylamine', 'Ethanedinitrile', '107-15-3', '8030-24-8', '85404-18-8', '211750-61-7', '460-19-5', '15808-32-9', '68845-05-6', '27308-78-7', '2074-87-5', 'ETHANE,1,2-DIAMINO', 'InChI=1/C2H8N2/c3-1-2-4/h1-4H', 'E1521_SIGMA', '(CN)2', 'LS-431', 'E1649_SIAL', 'NCCN', 'Cyano radical (CN)', '2-Aminoethylammonium chloride', 'EINECS 242-181-0', '03550_FLUKA', 'CYANOGEN', 'Carbon nitride', 'Carbon nitride (C2N2)', 'Cyanogen (C2N2)', 'Cyanogen [UN1026] [Poison gas]', 'Cyanogene [French]', 'Dicyan', 'Dicyanogen', 'EINECS 207-306-5', 'Ethanedinitrile', 'HSDB 2130', 'Nitriloacetonitrile', 'Oxalic acid dinitrile', 'Oxalonitrile', 'Oxalyl cyanide', 'Prussite', 'RCRA waste no. P031', 'RCRA waste number P031', 'UN1026', 'Ethylenediamine, piperazine polymer', '240729_ALDRICH', '15068_RIEDEL', 'Cyanogen radical', 'Ethylene diamine', '41008_FLUKA', 'Ethylenediamine solution', 'NCGC00091527-01', 'Carbon nitride radical', 'Ethylenediamine (USP/JP15)', 'C2N2', 'CHEBI:29308', '391085_ALDRICH', 'AIDS060575', 'Carbon mononitride', '1,2-Diamino-ethaan [Dutch]', '1,2-Diamino-ethano [Italian]', '1,2-Diaminoaethan [German]', '1,2-Diaminoethane', '1,2-Ethanediamine', '1,2-Ethylenediamine', '4-04-00-01166 (Beilstein Handbook Reference)', 'AI3-24231', 'Aethaldiamin [German]', 'Aethylenediamin [German]', 'Algicode 106L', 'Amerstat 274', 'Aminophylline Injection', 'BRN 0605263', 'CCRIS 5224', 'Caswell No. 437', 'Dimethylenediamine', 'EINECS 203-468-6', 'EPA Pesticide Chemical Code 004205', 'ETHYLENEDIAMINE', 'Ethyleendiamine [Dutch]', 'Ethylendiamine', 'Ethylene-diamine [French]', 'Ethylenediamine [JAN]', 'Ethylenediamine [UN1604] [Corrosive]', 'HSDB 535', 'NCI-C60402', 'UN1604', 'beta-Aminoethylamine', 'ethane-1,2-diamine', 'oxalic nitrile', 'CHEBI:30347', 'AIDS-060575', 'Monocyanogen', 'D01114', 'E26266_SIAL', '1,2-Ethanediamine, homopolymer', 'Cyanide radical', 'bis(nitridocarbon)(C--C)'] |  |  | ['ethane-1,2-diamine', 'ethyne-1,2-diamine', 'Oxalonitrile'] |  |  | NCCN |  |  | C2H8N2 | [5 empty] | 2001
18764
18765
18766
18767 | 0 | 0 | 0.0185701 | 0 | 0 | 0 | 0 | 0 | 0 | 0 | 0 | 0.0185701 | 0 | 0 | 0 | 0 | 0 | 0.009285051 | 0 | 0 | 0 | 0 | 0 | 0 | 0 | 0 | 0 | 0 | 0 | 0 | 0 | 0 | 0 | 0 | 0 | 0 | 0 | 0 | 0 | 0.4642526 | 0 | 0.02506964 | 0.4642526 | 0 | 0 | 0 | 0 | 0 | 0 | 0 | 0 | 10.1039/b103579g | yes | 0 | 0 | 1 | 0 | 96 | 170 |  |  | 0 | 0 | 1,4-diazabicyclo[2.2.2]octane | pyridine |  | Ga(PO4H)2F·[N2C6H14] |  |  | gallium sulfate, phosphoric acid, HF | Alfa Aesar, Fisher, Fisher | 0 | 0 | 0 | 0 | 0 | 0 | 0 | 0 |  | A linear DABCO templated fluorogallophosphate: synthesis and structure determination from powder diffraction data of Ga(PO4H)2F·[N2C6H14] | ['synthesized solvothermally using 1', 'ray powder diffraction data', 'orthorhombic space group p212121'] | ['85wt %), hydrofluoric acid', 'thus 1 ga', 'starting molar ratios'] | ['1,4-Diazabicyclo[2.2.2]octane', '101484-19-9', '150605-01-9', '203072-11-1', '23790-33-2', '88935-43-7', '280-57-9', '1,4-Diazabicyclo[2.2.2]octane solution', '290734_ALDRICH', 'Dabco 33-LV', 'ST5192129', '1,4-Diaza[2.2.2]bicyclooctane', '1,4-Diazabicyclo[2.2.2]octane', '1,4-Diazobicyclo[2.2.2]octane', '1,4-Ethylenepiperazine', 'Bicyclo[2.2.2]-1,4-diazaoctane', 'D 33LV', 'Dabco', 'Dabco 33LV', "N,N'-endo-Ethylenepiperazine", 'NSC56362', 'Triethylenediamine', 'InChI=1/C6H12N2/c1-2-8-5-3-7(1)4-6-8/h1-6H', '1,4-DIAZABICYCLO(2.2.2)OCTANE', '1,4-Diazabicyclo-octane', '1,4-Diazobicyclo(2.2.2)octane', 'AI3-24809', 'Bicyclo(2,2,2)-1,4-diazaoctane', 'CCRIS 6692', 'Dabco EG', 'Dabco R-8020', 'Dabco S-25', 'Dabco crystal', 'EINECS 205-999-9', 'HSDB 5556', 'NSC 56362', 'TED', 'TEDA', 'Texacat TD 100', 'Thancat TD 33', 'D27802_ALDRICH'] | ['Pyridine', '152758-95-7', '163392-20-9', '45410-39-7', '62301-32-0', '6999-00-4', '82005-06-9', '85404-19-9', '85404-20-2', '110-86-1', 'NCI-C55301', 'NSC 406123', 'Piridina [Italian]', 'Pirydyna [Polish]', 'Pyridin [German]', 'Pyridine [UN1282] [Flammable liquid]', 'RCRA waste no. U196', 'RCRA waste number U196', 'UN1282', 'NSC141574', '494410_ALDRICH', '02486_FLUKA', 'AC-907/34116015', 'NCIOpen2_007786', '82702_FLUKA', 'PYRIDINE-RING', 'NSC406123', '34945_RIEDEL', 'Piridina', '82704_FLUKA', '184527_ALDRICH', '33638_RIEDEL', 'ZINC00895354', 'NCI60_006101', 'P57506_SIAL', '360570_SIAL', 'ST5214494', 'NCGC00091476-01', 'CHEBI:16227', 'py', '270970_ALDRICH', 'NCIOpen2_007999', 'Azabenzene', 'C00747', 'W296600_ALDRICH', 'Caswell No. 717', 'Pirydyna', 'Pyridin', 'WLN: T6NJ', '676772_SIAL', 'NCIOpen2_002809', 'InChI=1/C5H5N/c1-2-4-6-5-3-1/h1-5', 'NCIOpen2_007986', '270407_ALDRICH', 'NCIOpen2_007866', 'AI3-01240', 'Azine', 'CCRIS 2926', 'CP 32', 'Pyridine', 'EINECS 203-809-9', 'EPA Pesticide Chemical Code 069202', 'FEMA No. 2966', 'FEMA Number 2966', 'HSDB 118'] |  | 1,4-Diazabicyclo[2.2.2]octane | Pyridine |  | C1CN2CCN1CC2 | c1ccncc1 |  | C6H12N2 | C5H5N |  |  |  |  | 2001
18768
18769
18770
18771
18772 | 0.02931496 | 0 | 0 | 0.03805801 | 0.009771652 | 0 | 0 | 0 | 0 | 0 | 0 | 0 | 0 | 0.005142975 | 0 | 0 | 0 | 0 | 0 | 0 | 0 | 0 | 0 | 0 | 0 | 0 | 0 | 0 | 0 | 0 | 0 | 0 | 0 | 0 | 0 | 0 | 0 | 0 | 0 | 0.8794487 | 0 | 0 | 0 | 0 | 0 | 0 | 0 | 0 | 0 | 0 | 0 | 10.1039/b105316g | yes |  | 0.03826373 |  |  | 16 | 200 | TRUE |  | 300 | 11.2 |  |  |  | ETS-10 |  |  | TiCl4, NaOH, sodium silicate | [28 empty] | 2001
18773 | 0.04597701 | 0 | 0 | 0 | 0 | 0 | 0 | 0 | 0 | 0 | 0 | 0 | 0 | 0.00137931 | 0 | 0 | 0 | 0 | 0 | 0 | 0 | 0 | 0 | 0 | 0 | 0 | 0 | 0 | 0 | 0 | 0 | 0 | 0 | 0 | 0 | 0 | 0 | 0 | 0 | 0.9195402 | 0 | 0.01655172 | 0 | 0 | 0 | 0 | 0 | 0 | 0 | 0 | 0 | 10.1039/b105316g | yes | 0 | 0.01655172 | 3 | 70 | 24 | 180 | TRUE |  | 300 | 0 | tetrapropylammonium |  |  | TS-1 |  |  | TEOS, Ti(Obu)4 |  | 0 | 0 | 0 | 0 | 0 | 0 | 0 | 0 |  | Liquid phase oxidation of amines to azoxy compounds over ETS-10 molecular sieves | ['h2o2 efficiency depend largely', 'tertiary butyl hydroperoxide', 'substrate mole ratio'] | ['29 g titanium tetrabutoxide', '04 g titanium tetrabutoxide', '0 mmol ), solvent'] | ['tetrapropylazanium', 'Tetrapropylammonium', '13010-31-6', 'ZINC01669523', '1-Propanaminium, N,N,N-tripropyl-', 'InChI=1/C12H28N/c1-5-9-13(10-6-2,11-7-3)12-8-4/h5-12H2,1-4H3/q+', 'Tetrapropylammonium', 'Tetrapropylamine'] |  |  | tetrapropylazanium |  |  | CCC[N+](CCC)(CCC)CCC |  |  | C12H28N |  |  | MFI |  |  | 2001
18774
18775
18776
18777
18778
18779
18780
18781
18782
18783 | 0 | 0 | 0.02656042 | 0 | 0 | 0 | 0 | 0 | 0 | 0 | 0 | 0.02656042 | 0 | 0 | 0 | 0 | 0 | 0.002213369 | 0 | 0 | 0 | 0 | 0 | 0 | 0 | 0 | 0 | 0 | 0 | 0 | 0 | 0 | 0 | 0 | 0 | 0 | 0 | 0 | 0 | 0.9207614 | 0 | 0.02390438 | 0 | 0 | 0 | 0 | 0 | 0 | 0 | 0 | 0 | 10.1039/b201178f | yes | 0 | 0 | 0 | 0 | 168 | 90 |  |  | 0 | 0 | 1,3-diaminopropane |  |  | Compound I |  |  |  |  | 0 | 0 | 0 | 0 | 0 | 0 | 0 | 0 |  | Two chain gallium fluorodiphosphates: synthesis, structure solution, and their transient presence during the hydrothermal crystallisation of a microporous gallium fluorophosphate | ['two novel gallium fluorodiphosphates', 'structures solved ab initio', 'framework zeolitic gallium fluorophosphate'] | ['ray diffraction data .++', 'already characterised gallium fluorophosphate', 'higher reaction temperatures resulted'] | ['Propane-1,3-diamine', '3-aminopropylamine', '68333-86-8', '68187-46-2', '68130-68-7', '26545-55-1', '109-76-2', '54018-94-9', 'NSC 8154', 'alpha,omega-Propanediamine', 'Spectrum_001150', 'D23602_ALDRICH', 'DivK1c_006514', 'CHEBI:15725', 'tn', 'KBioGR_002492', 'KBio1_001458', 'InChI=1/C3H10N2/c4-2-1-3-5/h1-5H', 'SpecPlus_000418', '33260_FLUKA', 'KBio2_006766', 'EINECS 269-099-8', '(C10-C16)Alkylalkoxypropyleneamine propyleneamine', '1,3-Propanediamine, N-(3-(C10-16-alkyloxy)propyl) derivs.', 'ST5214405', '(C12-C18) Alkylalkoxypropyleneaminepropyleneamine', '(C12-C18)Alkyl alkoxy propylene amine propylene amine', '1,3-Propanediamine, N-(3-(C12-18-alkyloxy)propyl) derivs.', 'EINECS 268-600-7', 'KBioSS_001630', '1,3-Propanediamine', '1,3-diaminopropane', 'CPD-313', 'Propane-1,3-diamine', 'Trimethylenediamine', '4-04-00-01258 (Beilstein Handbook Reference)', '1,3-Propanediamine, N-(3-(C12-15-alkyloxy)propyl) derivs, acetates', 'N-(C12-C15)Alkoxypropyl-1,3-propanediamine acetate', '33250_FLUKA', '1,3-Propylenediamine', 'NSC8154', 'KBio2_001630', 'WLN: Z3Z', 'KBio2_004198', 'Propandiamine', 'Spectrum5_000586', 'Spectrum4_001903', 'C00986', '13D', 'AI3-25358', 'BRN 0605277', 'CCRIS 4054', 'EINECS 203-702-7'] |  |  | Propane-1,3-diamine |  |  | NCCCN |  |  | C3H10N2 | [5 empty] | 2002
18784
18785
18786
18787
18788
18789
18790
18791
18792
18793
18794 | 0 | 0 | 0.5539568 | 0 | 0 | 0 | 0 | 0 | 0 | 0 | 0 | 0 | 0 | 0 | 0 | 0 | 0 | 0 | 0 | 0 | 0 | 0 | 0 | 0.2398082 | 0 | 0 | 0 | 0 | 0 | 0 | 0 | 0 | 0 | 0 | 0 | 0 | 0 | 0 | 0 | 0 | 0.6886518 | 0.206235 | 0 | 0 | 0.1091174 | 0 | 0 | 0 | 0 | 0 | 0 | 10.1039/b207684p | yes | 0 | 0 | 0 | 0 | 120 | 160 |  |  | 0 | 0 | 1-(2-aminoethyl)piperazine |  |  | FJ-13 |  |  | ZnO, H3PO4, HCl, di(ethylene glycol) |  | 0 | 0 | 0 | 0 | 0 | 0 | 0 | 0 |  | Synthesis and structure of a novel open-framework zincophosphate with intersecting three-dimensional helical channels | ['h2po4 )* 0', 'dimensional helical channels', 'solvothermal conditions'] | ['ethylene glycol ), 0', '85 wt %), 0', '36 wt %),'] | ['2-piperazin-1-ylethanamine', '2-(1-piperazinyl)ethanamine', '2-Piperazin-1-ylethylamine', '140-31-8', 'SBB004229', '2-Piperazinoethylamine', 'LS-110237', 'A55209_ALDRICH', '2-piperazin-1-ylethanamine', '2-Piperazin-1-ylethylamine', '5-23-01-00257 (Beilstein Handbook Reference)', 'AI3-52274', 'BRN 0104363', 'CCRIS 6678', 'EINECS 205-411-0', 'HSDB 5630', 'N-(beta-Aminoethyl)piperazine', 'N-Aminoethylpiperazine [UN2815] [Corrosive]', 'NSC 38968', 'UN2815', 'MLS000736991', 'SMR000393948', 'InChI=1/C6H15N3/c7-1-4-9-5-2-8-3-6-9/h8H,1-7H', '06690_FLUKA', '1-(2-Aminoethyl)piperazine', '1-Aminoethylpiperazine', '1-Piperazineethanamine', '1-Piperazineethylamine', 'Aminoethylpiperazine', 'N-(.beta.-Aminoethyl)piperazine', 'N-(2-Aminoethyl)piperazine', 'N-(Aminoethyl)piperazine', 'N-Aminoethylpiperazine', 'NSC38968', 'Piperazine, 1-(2-aminoethyl)-', 'Usaf do-46', 'WLN: T6M DNTJ D2Z'] |  |  | 2-piperazin-1-ylethanamine |  |  | NCCN1CCNCC1 |  |  | C6H15N3 | [5 empty] | 2002
18795
18796
18797
18798
18799
18800
18801 | 0 | 0 | 0.02050797 | 0 | 0 | 0 | 0 | 0 | 0 | 0 | 0 | 0.04101593 | 0 | 0 | 0.007887679 | 0 | 0 | 0 | 0 | 0 | 0 | 0 | 0 | 0 | 0 | 0 | 0 | 0 | 0 | 0 | 0 | 0 | 0 | 0 | 0 | 0 | 0 | 0 | 0 | 0.6704528 | 0 | 0.006941158 | 0.2531945 | 0 | 0 | 0 | 0 | 0 | 0 | 0 | 0 | 10.1039/b303998f | yes | 0 | 0 | 0 | 0 | 96 | 180 |  |  | 23 | 5 | diethylenetriamine | pyridine |  | Compound I |  |  | indium sulfate, phosphoric acid, HF |  | 0 | 0 | 0 | 0 | 0 | 0 | 0 | 0 |  | Synthesis and structure of a new three-dimensional indium phosphate with 16-membered one-dimensional channels | ['water molecules occupies', 'vertex linking ino4', 'organic amine along'] | ['335 g indium sulfate', 'synthesized hydrothermally using pyridine', 'steel pressure vessel'] | ['N-(2-aminoethyl)ethane-1,2-diamine', 'Bis(2-aminoethyl)amine', '111-40-0', '73989-30-7', '8076-55-9', '94700-17-1', '98824-35-2', '59135-90-9', '26915-78-6', '53303-76-7', '54018-92-7', '(Aminoethyl)ethanediamine', '1,2-Ethanediamine, N-(2-aminoethyl)-', "2,2'-Diaminodiethylamine", '3-Azapentane-1,5-diamine', 'Barsamide 115', 'Bis(2-aminoethyl)amine', 'Bis[.beta.-aminoethyl]amine', "Diethylamine, 2,2'-diamino-", 'Diethylenetriamine', "Ethylamine, 2,2'-iminobis-", 'Ethylenediamine, N-(2-aminoethyl)-', 'N,N-Bis(2-aminoethyl)amine', 'NSC446', 'WLN: Z2M2Z', '1,4,7-Triazaheptane', '1,5-Diamino-3-azapentane', "2,2'-Iminobis(ethanamine)", "2,2'-Iminodi(ethylamine)", '2-(2-Aminoethylamino)ethylamine', '4-04-00-01238 (Beilstein Handbook Reference)', 'Aminoethylethandiamine', 'Ancamine DETA', 'BRN 0605314', 'Bis(beta-aminoethyl)amine', 'CCRIS 4794', 'ChS-P 1', 'DEH 20', 'Diethylene triamine', 'Diethylenetriamine [UN2079] [Corrosive]', 'EINECS 203-865-4', 'Epicure T', 'Epon 3223', 'H 9506', 'HSDB 525', 'Imino-bis-ethylamine', 'N-(2-Aminoethyl)-1,2-ethanediamine', 'NSC 446', 'UN2079', '2,2&#8242;-Diaminodiethylamine', '2,2&#8242;-Iminodiethylamine', 'D93856_SIAL', 'CHEBI:30629', 'InChI=1/C4H13N3/c5-1-3-7-4-2-6/h7H,1-6H', 'NCGC00166036-01', 'N-(2-aminoethyl)ethane-1,2-diamine', 'dien'] | ['Pyridine', '152758-95-7', '163392-20-9', '45410-39-7', '62301-32-0', '6999-00-4', '82005-06-9', '85404-19-9', '85404-20-2', '110-86-1', 'NCI-C55301', 'NSC 406123', 'Piridina [Italian]', 'Pirydyna [Polish]', 'Pyridin [German]', 'Pyridine [UN1282] [Flammable liquid]', 'RCRA waste no. U196', 'RCRA waste number U196', 'UN1282', 'NSC141574', '494410_ALDRICH', '02486_FLUKA', 'AC-907/34116015', 'NCIOpen2_007786', '82702_FLUKA', 'PYRIDINE-RING', 'NSC406123', '34945_RIEDEL', 'Piridina', '82704_FLUKA', '184527_ALDRICH', '33638_RIEDEL', 'ZINC00895354', 'NCI60_006101', 'P57506_SIAL', '360570_SIAL', 'ST5214494', 'NCGC00091476-01', 'CHEBI:16227', 'py', '270970_ALDRICH', 'NCIOpen2_007999', 'Azabenzene', 'C00747', 'W296600_ALDRICH', 'Caswell No. 717', 'Pirydyna', 'Pyridin', 'WLN: T6NJ', '676772_SIAL', 'NCIOpen2_002809', 'InChI=1/C5H5N/c1-2-4-6-5-3-1/h1-5', 'NCIOpen2_007986', '270407_ALDRICH', 'NCIOpen2_007866', 'AI3-01240', 'Azine', 'CCRIS 2926', 'CP 32', 'Pyridine', 'EINECS 203-809-9', 'EPA Pesticide Chemical Code 069202', 'FEMA No. 2966', 'FEMA Number 2966', 'HSDB 118'] |  | N-(2-aminoethyl)ethane-1,2-diamine | Pyridine |  | NCCNCCN | c1ccncc1 |  | C4H13N3 | C5H5N |  |  |  |  | 2003
18802
18803
18804 | 0 | 0.009968102 | 0.0314992 | 0 | 0 | 0 | 0 | 0 | 0 | 0 | 0 | 0 | 0 | 0 | 0 | 0 | 0 | 0 | 0 | 0 | 0 | 0 | 0 | 0 | 0 | 0 | 0 | 0 | 0 | 0 | 0 | 0 | 0 | 0 | 0 | 0 | 0 | 0 | 0 | 0.9270335 | 0 | 0.0314992 | 0 | 0 | 0 | 0 | 0 | 0 | 0 | 0 | 0 | 10.1039/b304670m | yes | 0 | 0 | 2 | 0 | 78 | 100 |  |  | 0 | 0 | tetraethylammonium |  |  | AlPO4-18 |  |  | AIP, phosphoric acid | Aldrich, Aldrich | 0 | 0 | 0 | 0 | 0 | 0 | 0 | 0 |  | Synthesis of colloidal AlPO4-18 crystals and their use for supported film growth | ['monomodal particle size distribution', 'thin oriented films', 'stable colloidal solutions'] | ['aldrich ), tetraethylammonium hydroxide', '85 wt .%, aldrich', '35 wt .%, aldrich'] | ['tetraethylazanium', 'Tetraethylammonium', '4-04-00-00331 (Beilstein Handbook Reference)', 'AMMONIUM, TETRAETHYL-', 'BRN 1738225', 'Ethanaminium, N,N,N-triethyl- (9CI)', 'N,N,N-Triethylethanaminium', 'Tetraetilammonio [Italian]', 'Tetramon', 'Tetrylammonium', 'ZINC00896981', 'Lopac-T-2265', 'CHEBI:44296', 'NEt4(+)', '[NEt4](+)', 'Ammonium, tetraethyl-, dodeca-.mu.-chlorohexachlorohexatantalate(2-)(2:1), octahedro-', 'Ethanaminium, N,N,N-triethyl-, dodeca-.mu.-chlorohexachlorohexatantalate(2-) octahedro (2:1)', 'NSC156315', 'nchembio874-comp2', 'NCGC00016008-01', 'NET', 'tetraethylazanium', 'InChI=1/C8H20N/c1-5-9(6-2,7-3)8-4/h5-8H2,1-4H3/q+', 'C07512', 'Tetraethylammonium', 'E4N', 'TETRAETHYLAMMONIUM ION'] |  |  | tetraethylazanium |  |  | CC[N+](CC)(CC)CC |  |  | C8H20N |  |  | AEI |  |  | 2003
18805
18806
18807 | 0.06060606 | 0.006060606 | 0 | 0.03151515 | 0.01090909 | 0 | 0 | 0 | 0 | 0 | 0 | 0 | 0 | 0 | 0 | 0 | 0 | 0 | 0 | 0 | 0 | 0 | 0 | 0 | 0 | 0 | 0 | 0 | 0 | 0 | 0 | 0 | 0 | 0 | 0 | 0 | 0 | 0 | 0 | 0.8484848 | 0 | 0 | 0 | 0 | 0 | 0 | 0 | 0 | 0 | 0 | 0 | 10.1039/b305947b | yes | 0 | 0.04242424 | 24 | 30 | 30 | 100 |  |  | 0 | 0 |  |  |  | zeolite T |  |  | precipitated silica, alkaline aluminate, NaOH, KOH |  | 0 | 0 | 0 | 0 | 0 | 0 | 0 | 0 |  | Preparation and gas separation properties of zeolite T membrane | ['tubular porous mullite tubes', 'high separation performances', 'competitive adsorption .++'] | ['porous tubular mullite support', '230 ml aluminosilicate gel', 'like aluminosilicate gel'] | [12 empty] | ERI/OFF |  |  | 2003
18808
18809
18810
18811
18812
18813
18814
18815
18816
18817
18818 | 0.01459428 | 0.004670169 | 0 | 0.001556723 | 0 | 0 | 0 | 0 | 0 | 0 | 0 | 0 | 0 | 0 | 0 | 0 | 0 | 0 | 0 | 0 | 0 | 0 | 0 | 0 | 0 | 0 | 0 | 0 | 0 | 0 | 0 | 0 | 0 | 0 | 0 | 0 | 0 | 0 | 0 | 0.9080885 | 0 | 0.03476682 | 0 | 0 | 0 | 0 | 0 | 0 | 0 | 0 | 0 | 10.1039/b510963a | yes | 0 | 0.03632354 | 2 | 0 | 3 | 100 |  |  | 0 | 0 | tetramethylammonium |  |  | LTA |  |  | AIP, NaOH, Silicate solution | Aldrich, Aldrich, Aldrich | 0 | 0 | 0 | 0 | 0 | 0 | 0 | 0 |  | In situ observation of homogeneous nucleation of nanosized zeolite A | ['homogeneous precursors 10 nm', 'wide angle x', 'situ small angle'] | ['mixing tetramethylammonium silicate solution', 'aldrich ), naoh solution', 'tetramethylammonium silicate solution'] | ['tetramethylazanium', 'Tetramethylammonium', '14190-16-0', '12545-87-8', '28109-81-1', '76913-76-3', '12386-10-6', 'Tetramethylammonium', 'ZINC00967771', 'EINECS 235-626-5', 'Methanaminium, N,N,N-trimethyl-, octahydrotriborate(1-)', 'Tetramethylammonium octahydrotriborate', 'tetramethylazanium', 'InChI=1/C4H12N/c1-5(2,3)4/h1-4H3/q+', 'PDSP2_000112', '(CH3)4N(+)', 'CHEBI:46020', 'N,N,N-trimethylmethanaminium', '[NMe4](+)', 'TETRAMETHYLAMMONIUM ION', 'Methanaminium, N,N,N-trimethyl-'] |  |  | tetramethylazanium |  |  | C[N+](C)(C)C |  |  | C4H12N |  |  | LTA |  |  | 2006
18819
18820
18821
18822 | 0 | 0.004624277 | 0.006011561 | 0 | 0 | 0 | 0 | 0 | 0 | 0 | 0 | 0.00300578 | 0 | 0 | 0 | 0 | 0 | 0 | 0 | 0 | 0 | 0 | 0 | 0 | 0 | 0 | 0 | 0 | 0 | 0 | 0 | 0 | 0 | 0 | 0 | 0 | 0 | 0 | 0 | 0.982659 | 0 | 0.003699422 | 0 | 0 | 0 | 0 | 0 | 0 | 0 | 0 | 0 | 10.1039/b517656e | yes |  | 0 | 2 |  | 6 | 180 | FALSE |  |  |  | triethylamine |  |  | AlPO-5 |  |  | phosphoric acid, AIP, HF | [13 empty] | ['N,N-Diethylethanamine', 'TRIETHYLAMINE', '121-44-8', '144514-14-7', '168277-99-4', '172227-74-6', 'T0886_SIAL', '65897_FLUKA', 'NCIOpen2_006503', '90335_FLUKA', '471283_SIAL', '(Diethylamino)ethane', 'AI3-15425', 'CCRIS 4881', 'EINECS 204-469-4', 'Ethanamine, N,N-diethyl-', 'HSDB 896', 'N,N-Diethylethanamine', 'TEN', 'TRIETHYLAMINE', 'Triaethylamin [German]', 'Triethylamine [UN1296] [Flammable liquid]', 'Trietilamina [Italian]', 'UN1296', '90337_FLUKA', '90338_FLUKA', 'CHEBI:35026', '90340_FLUKA', '17924_FLUKA', 'NEt3', 'C14691', 'W424601_ALDRICH', '(C2H5)3N', 'InChI=1/C6H15N/c1-4-7(5-2)6-3/h4-6H2,1-3H', 'N,N,N-triethylamine', 'ST5214499', 'Triaethylamin', 'Triethylamin'] |  |  | N,N-Diethylethanamine |  |  | CCN(CC)CC |  |  | C6H15N |  |  | AEN |  |  | 2006
18823 | 0 | 0.004624064 | 0.006011283 | 0 | 0 | 0 | 0 | 0 | 0 | 0 | 0 | 0.003005641 | 0 | 0 | 0 | 0 | 0 | 0 | 0 | 0 | 0 | 0 | 0 | 0 | 0 | 0 | 0 | 4.624064e-05 | 0 | 0 | 0 | 0 | 0 | 0 | 0 | 0 | 0 | 0 | 0 | 0.9826135 | 0 | 0.003699251 | 0 | 0 | 0 | 0 | 0 | 0 | 0 | 0 | 0 | 10.1039/b517656e | yes |  | 0 | 2 |  | 6 | 180 | FALSE |  |  |  | triethylamine |  |  | AlPO-5 |  |  | phosphoric acid, AIP, HF | [13 empty] | ['N,N-Diethylethanamine', 'TRIETHYLAMINE', '121-44-8', '144514-14-7', '168277-99-4', '172227-74-6', 'T0886_SIAL', '65897_FLUKA', 'NCIOpen2_006503', '90335_FLUKA', '471283_SIAL', '(Diethylamino)ethane', 'AI3-15425', 'CCRIS 4881', 'EINECS 204-469-4', 'Ethanamine, N,N-diethyl-', 'HSDB 896', 'N,N-Diethylethanamine', 'TEN', 'TRIETHYLAMINE', 'Triaethylamin [German]', 'Triethylamine [UN1296] [Flammable liquid]', 'Trietilamina [Italian]', 'UN1296', '90337_FLUKA', '90338_FLUKA', 'CHEBI:35026', '90340_FLUKA', '17924_FLUKA', 'NEt3', 'C14691', 'W424601_ALDRICH', '(C2H5)3N', 'InChI=1/C6H15N/c1-4-7(5-2)6-3/h4-6H2,1-3H', 'N,N,N-triethylamine', 'ST5214499', 'Triaethylamin', 'Triethylamin'] |  |  | N,N-Diethylethanamine |  |  | CCN(CC)CC |  |  | C6H15N |  |  | AEN |  |  | 2006
18824 | 0 | 0.00462385 | 0.006011005 | 0 | 0 | 0 | 0 | 0 | 0 | 0 | 0 | 0.003005502 | 0 | 0 | 0 | 0 | 0 | 0 | 0 | 0 | 0 | 0 | 0 | 0 | 0 | 0 | 0 | 9.2477e-05 | 0 | 0 | 0 | 0 | 0 | 0 | 0 | 0 | 0 | 0 | 0 | 0.9825681 | 0 | 0.00369908 | 0 | 0 | 0 | 0 | 0 | 0 | 0 | 0 | 0 | 10.1039/b517656e | yes |  | 0 | 2 |  | 6 | 180 | FALSE |  |  |  | triethylamine |  |  | AlPO-5 |  |  | phosphoric acid, AIP, HF | [13 empty] | ['N,N-Diethylethanamine', 'TRIETHYLAMINE', '121-44-8', '144514-14-7', '168277-99-4', '172227-74-6', 'T0886_SIAL', '65897_FLUKA', 'NCIOpen2_006503', '90335_FLUKA', '471283_SIAL', '(Diethylamino)ethane', 'AI3-15425', 'CCRIS 4881', 'EINECS 204-469-4', 'Ethanamine, N,N-diethyl-', 'HSDB 896', 'N,N-Diethylethanamine', 'TEN', 'TRIETHYLAMINE', 'Triaethylamin [German]', 'Triethylamine [UN1296] [Flammable liquid]', 'Trietilamina [Italian]', 'UN1296', '90337_FLUKA', '90338_FLUKA', 'CHEBI:35026', '90340_FLUKA', '17924_FLUKA', 'NEt3', 'C14691', 'W424601_ALDRICH', '(C2H5)3N', 'InChI=1/C6H15N/c1-4-7(5-2)6-3/h4-6H2,1-3H', 'N,N,N-triethylamine', 'ST5214499', 'Triaethylamin', 'Triethylamin'] |  |  | N,N-Diethylethanamine |  |  | CCN(CC)CC |  |  | C6H15N |  |  | AEN |  |  | 2006
18825 | 0 | 0.004623422 | 0.006010449 | 0 | 0 | 0 | 0 | 0 | 0 | 0 | 0 | 0.003005224 | 0 | 0 | 0 | 0 | 0 | 0 | 0 | 0 | 0 | 0 | 0 | 0 | 0 | 0 | 0 | 0.0001849369 | 0 | 0 | 0 | 0 | 0 | 0 | 0 | 0 | 0 | 0 | 0 | 0.9824772 | 0 | 0.003698738 | 0 | 0 | 0 | 0 | 0 | 0 | 0 | 0 | 0 | 10.1039/b517656e | yes | 0 | 0 | 2 |  | 6 | 180 | FALSE |  | 0 | 0 | triethylamine |  |  | AlPO-5 |  |  | phosphoric acid, AIP, HF |  | 0 | 0 | 0 | 0 | 0 | 0 | 0 | 0 |  | A novel Ce/AlPO-5 catalyst for solvent-free liquid phase oxidation of cyclohexane by oxygen | ['solid state 27al', '31p mas nmr', 'high surface area'] | ['85 wt %), triethylamine', '20 wt %, respectively', 'tea ), cerous nitrate'] | ['N,N-Diethylethanamine', 'TRIETHYLAMINE', '121-44-8', '144514-14-7', '168277-99-4', '172227-74-6', 'T0886_SIAL', '65897_FLUKA', 'NCIOpen2_006503', '90335_FLUKA', '471283_SIAL', '(Diethylamino)ethane', 'AI3-15425', 'CCRIS 4881', 'EINECS 204-469-4', 'Ethanamine, N,N-diethyl-', 'HSDB 896', 'N,N-Diethylethanamine', 'TEN', 'TRIETHYLAMINE', 'Triaethylamin [German]', 'Triethylamine [UN1296] [Flammable liquid]', 'Trietilamina [Italian]', 'UN1296', '90337_FLUKA', '90338_FLUKA', 'CHEBI:35026', '90340_FLUKA', '17924_FLUKA', 'NEt3', 'C14691', 'W424601_ALDRICH', '(C2H5)3N', 'InChI=1/C6H15N/c1-4-7(5-2)6-3/h4-6H2,1-3H', 'N,N,N-triethylamine', 'ST5214499', 'Triaethylamin', 'Triethylamin'] |  |  | N,N-Diethylethanamine |  |  | CCN(CC)CC |  |  | C6H15N |  |  | AEN |  |  | 2006
18826
18827 | 0.003804017 | 0.00677115 | 0 | 0.01696592 | 0 | 0 | 0 | 0 | 0 | 0 | 0 | 0 | 0 | 0 | 0 | 0 | 0 | 0 | 0 | 0 | 0 | 0 | 0 | 0 | 0 | 0 | 0 | 0 | 0 | 0 | 0 | 0 | 0 | 0 | 0 | 0 | 0 | 0 | 0 | 0.9357882 | 0 | 0.01970481 | 0 | 0 | 0 | 0 | 0 | 0 | 0 | 0 | 0 | 10.1039/b804857f | yes | 0 | 0.01696592 | 0.5 | 0 | 240 | 90 |  |  | 0 | 0 | triethanolamine |  |  | Zeolite A |  |  | aluminum wire, NaOH, TEOS | BDH, BDH, Aldrich | 0 | 0 | 0 | 0 | 0 | 0 | 0 | 0 |  | In situ atomic force microscopy of zeolite A dissolution | ['three terminating structures', 'theoretical work suggests', 'removing monomeric rather'] | ['molar composition 1 sio2', 'slow release agent', 'produce large crystals'] | ['2-(bis(2-hydroxyethynyl)amino)ethynol', '2-(bis(2-hydroxyethyl)amino)ethanol', '126068-67-5', '64114-46-1', '20261-61-4', '36549-53-8', '36549-54-9', '36549-55-0', '36659-79-7', '102-71-6', '105655-27-4', "2,2',2-Nitrilotriethanol", 'Mobisy (TN)', 'Trolamine (NF)', '16330_RIEDEL', '2,2&#8242;,2&#8242;&#8242;-Nitrilotriethanol', '33729_RIEDEL', 'N(CH2CH2OH)3', '16303_RIEDEL', 'c0491', 'T-35', 'C06771', 'Triethanolamine', 'Trolamine', "Ethanol, 2,2',2''-nitrilotris-, homopolymer", 'Poly(triethanolamine) ether', 'Triethanolamine condensate polymer', 'Triethanolamine homopolymer', 'Tris(hydroxyethyl)amine', 'D00215', 'NCGC00159411-02', '2,2\',2"-Nitrilotriethanol', "2,2',2''-Nitrilotrisethanol", "2,2',2''-Trihydroxytriethylamine", 'Oprea1_614203', 'Nitrilotris(ethanol)', 'NCGC00159411-03', "2,2',2''-Nitrilotriethanol", "2,2',2''-Nitrilotris[ethanol]", 'Daltogen', "Ethanol, 2,2',2''-nitrilotri-", "Ethanol, 2,2',2''-nitrilotris-", 'NSC36718', "Nitrilo-2,2',2''-triethanol", 'Nitrilotriethanol', 'Sterolamide', 'Sting-Kill', 'TEA', 'Thiofaco T-35', 'Tri(hydroxyethyl)amine', 'Triaethanolamin-NG', 'Triethanolamin', "Triethylamine, 2,2',2''-trihydroxy-", 'Triethylolamine', 'Trihydroxyethylamine', 'Trihydroxytriethylamine', 'Tris(2-hydroxyethyl)amine', 'WLN: Q2N2Q2Q', 'CHEBI:28621', '90278_FLUKA', 'SMP2_000190', 'NCIOpen2_004601', 'AI3-01140', 'Alkanolamine 244', 'CCRIS 606', 'Caswell No. 886', 'EINECS 203-049-8', 'EPA Pesticide Chemical Code 004208', 'HSDB 893', 'NSC 36718', 'TEA (amino alcohol)', 'Tris(beta-hydroxyethyl)amine', 'Triethanolamin-NG', 'NCGC00159411-04', 'T58300_ALDRICH', 'AIDS-018603', 'AIDS018603', 'Sodium ISA', 'InChI=1/C6H15NO3/c8-4-1-7(2-5-9)3-6-10/h8-10H,1-6H', 'H3tea', '90279_FLUKA', 'Mobisy'] |  |  | ['2-(bis(2-hydroxyethynyl)amino)ethynol', '2-(bis(2-hydroxyethyl)amino)ethanol'] |  |  | OCCN(CCO)CCO |  |  | C6H15NO3 |  |  | LTA |  |  | 2008
18828
18829
18830
18831
18832 | 0 | 0.009968102 | 0.0314992 | 0 | 0 | 0 | 0 | 0 | 0 | 0 | 0 | 0 | 0 | 0 | 0 | 0 | 0 | 0 | 0 | 0 | 0 | 0 | 0 | 0 | 0 | 0 | 0 | 0 | 0 | 0 | 0 | 0 | 0 | 0 | 0 | 0 | 0 | 0 | 0 | 0.9270335 | 0 | 0.0314992 | 0 | 0 | 0 | 0 | 0 | 0 | 0 | 0 | 0 | 10.1039/b806525j | yes | 0 | 0 | 0 | 0 | 0.0833 | 180 |  |  | 100 | 0 | tetraethylammonium |  |  | AlPO-18 |  |  | AIP, phosphoric acid | Acros, Riedel | 0 | 0 | 0 | 0 | 0 | 0 | 0 | 0 | microwave | Environmentally benign synthesis of nanosized aluminophosphate enhanced by microwave heating | ['phosphorous acid without disposing', 'multicycle synthesis approach via', 'nanosized aluminophosphate molecular sieve'] | ['anton paar synthos 3000', '85 wt .%, riedel', 'acros organic ), teaoh'] | ['tetraethylazanium', 'Tetraethylammonium', '4-04-00-00331 (Beilstein Handbook Reference)', 'AMMONIUM, TETRAETHYL-', 'BRN 1738225', 'Ethanaminium, N,N,N-triethyl- (9CI)', 'N,N,N-Triethylethanaminium', 'Tetraetilammonio [Italian]', 'Tetramon', 'Tetrylammonium', 'ZINC00896981', 'Lopac-T-2265', 'CHEBI:44296', 'NEt4(+)', '[NEt4](+)', 'Ammonium, tetraethyl-, dodeca-.mu.-chlorohexachlorohexatantalate(2-)(2:1), octahedro-', 'Ethanaminium, N,N,N-triethyl-, dodeca-.mu.-chlorohexachlorohexatantalate(2-) octahedro (2:1)', 'NSC156315', 'nchembio874-comp2', 'NCGC00016008-01', 'NET', 'tetraethylazanium', 'InChI=1/C8H20N/c1-5-9(6-2,7-3)8-4/h5-8H2,1-4H3/q+', 'C07512', 'Tetraethylammonium', 'E4N', 'TETRAETHYLAMMONIUM ION'] |  |  | tetraethylazanium |  |  | CC[N+](CC)(CC)CC |  |  | C8H20N |  |  | AEI |  |  | 2008
18833
18834
18835
18836
18837
18838
18839
18840
18841 | 0.006097561 | 0.0304878 | 0.0304878 | 0 | 0 | 0 | 0 | 0 | 0 | 0 | 0 | 0 | 0 | 0 | 0 | 0 | 0 | 0 | 0 | 0 | 0 | 0 | 0 | 0 | 0 | 0 | 0 | 0 | 0 | 0 | 0 | 0 | 0 | 0 | 0 | 0 | 0 | 0 | 0 | 0.9146341 | 0 | 0.01829268 | 0 | 0 | 0 | 0 | 0 | 0 | 0 | 0 | 0 | 10.1039/b902491c | yes |  | 0 | 2 |  | 48 | 200 |  |  |  |  | triethylamine |  |  | SAPO-5 |  |  | pseudoboehmite, orthophosphoric acid | Sasol | [12 empty] | ['N,N-Diethylethanamine', 'TRIETHYLAMINE', '121-44-8', '144514-14-7', '168277-99-4', '172227-74-6', 'T0886_SIAL', '65897_FLUKA', 'NCIOpen2_006503', '90335_FLUKA', '471283_SIAL', '(Diethylamino)ethane', 'AI3-15425', 'CCRIS 4881', 'EINECS 204-469-4', 'Ethanamine, N,N-diethyl-', 'HSDB 896', 'N,N-Diethylethanamine', 'TEN', 'TRIETHYLAMINE', 'Triaethylamin [German]', 'Triethylamine [UN1296] [Flammable liquid]', 'Trietilamina [Italian]', 'UN1296', '90337_FLUKA', '90338_FLUKA', 'CHEBI:35026', '90340_FLUKA', '17924_FLUKA', 'NEt3', 'C14691', 'W424601_ALDRICH', '(C2H5)3N', 'InChI=1/C6H15N/c1-4-7(5-2)6-3/h4-6H2,1-3H', 'N,N,N-triethylamine', 'ST5214499', 'Triaethylamin', 'Triethylamin'] |  |  | N,N-Diethylethanamine |  |  | CCN(CC)CC |  |  | C6H15N |  |  | AFI |  |  | 2009
18842 | 0.008810573 | 0.04405286 | 0.04405286 | 0 | 0 | 0 | 0 | 0 | 0 | 0 | 0 | 0 | 0 | 0 | 0 | 0 | 0 | 0 | 0 | 0 | 0 | 0 | 0 | 0 | 0 | 0 | 0 | 0 | 0 | 0 | 0 | 0 | 0 | 0 | 0 | 0 | 0 | 0 | 0 | 0.8810573 | 0 | 0.02202643 | 0 | 0 | 0 | 0 | 0 | 0 | 0 | 0 | 0 | 10.1039/b902491c | yes | 0 | 0 | 2 | 0 | 48 | 200 |  |  | 0 | 0 | n-dipropylamine |  |  | SAPO-11 |  |  | pseudoboehmite, orthophosphoric acid | Sasol | 0 | 0 | 0 | 0 | 0 | 0 | 0 | 0 |  | In situ XAS and IR studies on Cu:SAPO-5 and Cu:SAPO-11: the contributory role of monomeric linear copper(I) species in the selective catalytic reduction of NOx by propene | ['situ infra red spectroscopy', 'hydrothermal ion exchange relative', '11 exhibit low activity'] | ['small round bottom flask', 'stainless steel autoclaves lined', 'hydrothermally ion exchanged samples'] | ['N-propylpropan-1-amine', 'DIPROPYLAMINE', '142-84-7', 'DIPROPYL-AMINE', '1-Propanamine, N-propyl-', 'AI3-24037', 'BRN 0505974', 'CCRIS 4805', 'DIPROPYLAMINE', 'Di-n-propylamine', 'Dipropylamine [UN2383] [Flammable liquid]', 'EINECS 205-565-9', 'HSDB 2644', 'N-Propyl-1-propanamine', 'RCRA waste no. U110', 'RCRA waste number U110', 'UN2383', 'n-Dipropylamine', 'D214752_ALDRICH', '240087_ALDRICH', 'N-propylpropan-1-amine', 'InChI=1/C6H15N/c1-3-5-7-6-4-2/h7H,3-6H2,1-2H'] |  |  | N-propylpropan-1-amine |  |  | CCCNCCC |  |  | C6H15N |  |  | AEL |  |  | 2009
18843
18844 | 0.02320186 | 0.0009280742 | 0 | 0.01693735 | 0 | 0 | 0 | 0 | 0 | 0 | 0 | 0 | 0 | 0 | 0 | 0 | 0 | 0 | 0 | 0 | 0 | 0 | 0 | 0 | 0 | 0 | 0 | 0 | 0 | 0 | 0 | 0 | 0 | 0 | 0 | 0 | 0 | 0 | 0 | 0.9280742 | 0 | 0.01044084 | 0.003480278 | 0 | 0 | 0 | 0 | 0 | 0 | 0 | 0 | 10.1039/c0cp01982h | yes |  | 0.01693735 |  |  | 312 | 160 | TRUE |  |  |  | 1-methylpyrrolidine | 1,4-dibromobutane |  | TNU-9 |  |  | Aerosil 200, Al(NO3)3, NaOH | Degussa, Fluka, Merck | [12 empty] | ['1-Methylpyrrolidine', '120-94-5', '2-Pyrrolidone, 1-methyl', '5-20-01-00166 (Beilstein Handbook Reference)', 'BRN 0102445', 'EINECS 204-438-5', 'Methyl pyrrolidone', 'NSC 65579', 'PYRROLIDINE, N-METHYL-', '1-Methylpyrrolidine', 'Methylpyrrolidine', 'N-Methylpyrrolidine', 'N-Methyltetrahydropyrrole', 'NSC65579', 'PYRROLIDINE, N-METHYL', 'Pyrrolidine, 1-methyl-', '69110_FLUKA', 'InChI=1/C5H11N/c1-6-4-2-3-5-6/h2-5H2,1H', 'M79204_ALDRICH'] | ['1,4-Dibromobutane', '110-52-1', '625084-39-1', '140805_ALDRICH', 'NCIOpen2_003230', 'InChI=1/C4H8Br2/c5-3-1-2-4-6/h1-4H', '1,4-Dibrombutan [German]', '4-01-00-00267 (Beilstein Handbook Reference)', 'AI3-14617', 'BRN 1071199', 'CCRIS 8917', 'EINECS 203-775-5', 'NSC 71435', 'Tetramethylenebromide', 'alpha,omega-Dibromobutane', '1,4-Dibrombutan', '1,4-Dibromobutane', 'Butane, 1,4-dibromo-', 'NSC71435', 'Tetramethylene dibromide', 'WLN: E4E'] |  | 1-Methylpyrrolidine | 1,4-Dibromobutane |  | CN1CCCC1 | BrCCCCBr |  | C5H11N | C4H8Br2 |  | TUN |  |  | 2011
18845 | 0.02337067 | 0.0006699593 | 0 | 0.01706059 | 0 | 0 | 0 | 0 | 0 | 0 | 0 | 0 | 0 | 0 | 0 | 0 | 0 | 0 | 0 | 0 | 0 | 0 | 0 | 0 | 0 | 0 | 0 | 0 | 0 | 0 | 0 | 0 | 0 | 0 | 0 | 0 | 0 | 0 | 0 | 0.934827 | 0 | 0.002337067 | 0 | 0 | 0 | 0 | 0 | 0 | 0 | 0 | 0 | 10.1039/c0cp01982h | yes |  | 0.02173473 |  |  | 336 | 160 | TRUE |  | 45 |  | 1,5-bis(N-methylpyrrolidinium)pentane |  |  | IM-5 |  |  | Aerosil 200, Al(NO3)3, NaOH | Degussa, Fluka, Merck | [12 empty] | ['1-methyl-1-[5-(1-methylpyrrolidin-1-ium-1-yl)pentyl]pyrrolidin-1-ium', '1-methyl-1-[5-(1-methyl-1-pyrrolidin-1-iumyl)pentyl]pyrrolidin-1-ium', '144-44-5', 'Pentolinium', 'Pentolonium', 'Pentolonum', "Pyrrolidinium, 1,1'-(1,5-pentanediyl)bis(1-methyl-", '1-methyl-1-[5-(1-methylpyrrolidin-1-ium-1-yl)pentyl]pyrrolidin-1-ium', 'ZINC02041380'] |  |  | 1-methyl-1-[5-(1-methylpyrrolidin-1-ium-1-yl)pentyl]pyrrolidin-1-ium |  |  | C[N+]1(CCCCC[N+]2(C)CCCC2)CCCC1 |  |  | C15H32N2 |  |  | IMF |  |  | 2011
18846 | 0.2564103 | 0.005128205 | 0 | 0.02051282 | 0 | 0 | 0 | 0 | 0 | 0 | 0 | 0 | 0 | 0 | 0 | 0 | 0 | 0 | 0 | 0 | 0 | 0 | 0 | 0 | 0 | 0 | 0 | 0 | 0 | 0 | 0 | 0 | 0 | 0 | 0 | 0 | 0 | 0 | 0 | 0.5128205 | 0 | 0.1025641 | 0 | 0 | 0 | 0 | 0 | 0 | 0 | 0 | 0 | 10.1039/c0cp01982h | yes | 0 | 0.1025641 | 2 | 0 | 72 | 170 |  |  | 0 | 0 | tetrabutylammonium |  |  | ZSM-11 |  |  | TEOS, sodium aluminate, NaOH |  | 0 | 0 | 0 | 0 | 0 | 0 | 0 | 0 |  | Conversion of methanol over 10-ring zeolites with differing volumes at channel intersections: comparison of TNU-9, IM-5, ZSM-11 and ZSM-5 | ['time duration differed significantly', 'rapid deactivation compared', 'polymethylated benzene intermediates'] | ['ion exchanged three times', 'aerosil 200 ), al', 'degussa ), al'] | ['tetrabutylazanium', 'Tetrabutylammonium', '122544-96-1', '70623-38-0', '63314-37-4', 'InChI=1/C16H36N/c1-5-9-13-17(14-10-6-2,15-11-7-3)16-12-8-4/h5-16H2,1-4H3/q+', 'TETRABUTYLAMMONIUM ION', 'TBA', 'ZINC01706222', 'tetrabutylazanium', '1-Butanaminium, N,N,N-tributyl-', 'Tetrabutylammonium'] |  |  | tetrabutylazanium |  |  | CCCC[N+](CCCC)(CCCC)CCCC |  |  | C16H36N |  |  | MEL |  |  | 2011
18847
18848 | 0 | 0.05263158 | 0.05263158 | 0 | 0 | 0 | 0 | 0 | 0 | 0 | 0 | 0 | 0 | 0 | 0 | 0 | 0 | 0 | 0 | 0 | 0 | 0 | 0 | 0 | 0 | 0 | 0 | 0 | 0 | 0 | 0 | 0 | 0 | 0 | 0 | 0 | 0 | 0 | 0 | 0.6578947 | 0.1751682 | 0.2368421 | 0 | 0 | 0 | 0 | 0 | 0 | 0 | 0 | 0 | 10.1039/c2ce26335a | yes |  | 0 | 2 |  | 120 | 200 |  |  |  |  | morpholine |  |  | APO-34 |  |  | phosphoric acid, HF, ethylene glycol, pseudoboehmite | [13 empty] | ['Morpholine', '110-91-8', '147366-31-2', '61791-40-0', '88542-81-8', '96122-95-1', '99108-56-2', '1-Oxa-4-azacyclohexane', '2H-1,4-Oxazine, tetrahydro-', '4H-1,4-Oxazine, tetrahydro-', 'BASF 238', 'Diethylene imidoxide', 'Diethylene oximide', 'Diethyleneimide oxide', 'Diethylenimide oxide', 'Morpholine', 'NSC9376', 'Tetrahydro-1,4-isoxazine', 'Tetrahydro-1,4-oxazine', 'Tetrahydro-2H-1,4-oxazine', 'Tetrahydro-p-oxazine', 'WLN: T6M DOTJ', 'p-Isoxazine, tetrahydro-', 'C14452', '90179_FLUKA', 'nchembio800-comp6', '134236_SIAL', 'Oprea1_317540', '4-27-00-00015 (Beilstein Handbook Reference)', 'AI3-01231', 'BRN 0102549', 'CCRIS 2482', 'Caswell No. 584', 'Drewamine', 'EINECS 203-815-1', 'EPA Pesticide Chemical Code 054701', 'HSDB 102', 'Morpholine [UN2054] [Flammable liquid]', 'NSC 9376', 'UN2054', 'NCIMech_000154', '252360_SIAL', 'ST5213815', 'CHEBI:34856', 'EINECS 263-172-8', 'Morpholine, 4-soya alkyl derivs.', 'InChI=1/C4H9NO/c1-3-6-4-2-5-1/h5H,1-4H', '69880_FLUKA', 'nchembio800_comp6', '394467_ALDRICH', '643599_ALDRICH', 'Morpholine on Rasta Resin', 'AIDS-018605', 'AIDS018605', 'NCIOpen2_007748'] |  |  | Morpholine |  |  | C1COCCN1 |  |  | C4H9NO |  |  | CHA |  |  | 2012
18849 | 0 | 0.07633588 | 0.07633588 | 0 | 0 | 0 | 0 | 0 | 0 | 0 | 0 | 0 | 0 | 0 | 0 | 0 | 0 | 0 | 0 | 0 | 0 | 0 | 0 | 0 | 0 | 0 | 0 | 0 | 0 | 0 | 0 | 0 | 0 | 0 | 0 | 0 | 0 | 0 | 0 | 0.5038168 | 0 | 0.3435115 | 0 | 0 | 0 | 0 | 0 | 0 | 0 | 0 | 0 | 10.1039/c2ce26335a | yes |  | 0 |  |  | 336 | 170 |  |  |  |  | morpholine |  |  | APO-34 |  |  | phosphoric acid, HF, ethylene glycol, pseudoboehmite | [13 empty] | ['Morpholine', '110-91-8', '147366-31-2', '61791-40-0', '88542-81-8', '96122-95-1', '99108-56-2', '1-Oxa-4-azacyclohexane', '2H-1,4-Oxazine, tetrahydro-', '4H-1,4-Oxazine, tetrahydro-', 'BASF 238', 'Diethylene imidoxide', 'Diethylene oximide', 'Diethyleneimide oxide', 'Diethylenimide oxide', 'Morpholine', 'NSC9376', 'Tetrahydro-1,4-isoxazine', 'Tetrahydro-1,4-oxazine', 'Tetrahydro-2H-1,4-oxazine', 'Tetrahydro-p-oxazine', 'WLN: T6M DOTJ', 'p-Isoxazine, tetrahydro-', 'C14452', '90179_FLUKA', 'nchembio800-comp6', '134236_SIAL', 'Oprea1_317540', '4-27-00-00015 (Beilstein Handbook Reference)', 'AI3-01231', 'BRN 0102549', 'CCRIS 2482', 'Caswell No. 584', 'Drewamine', 'EINECS 203-815-1', 'EPA Pesticide Chemical Code 054701', 'HSDB 102', 'Morpholine [UN2054] [Flammable liquid]', 'NSC 9376', 'UN2054', 'NCIMech_000154', '252360_SIAL', 'ST5213815', 'CHEBI:34856', 'EINECS 263-172-8', 'Morpholine, 4-soya alkyl derivs.', 'InChI=1/C4H9NO/c1-3-6-4-2-5-1/h5H,1-4H', '69880_FLUKA', 'nchembio800_comp6', '394467_ALDRICH', '643599_ALDRICH', 'Morpholine on Rasta Resin', 'AIDS-018605', 'AIDS018605', 'NCIOpen2_007748'] |  |  | Morpholine |  |  | C1COCCN1 |  |  | C4H9NO |  |  | CHA |  |  | 2012
18850 | 0 | 0.01814059 | 0.01814059 | 0 | 0 | 0 | 0 | 0 | 0 | 0 | 0 | 0.002267574 | 0 | 0 | 0 | 0 | 0 | 0 | 0 | 0 | 0 | 0 | 0 | 0 | 0 | 0 | 0 | 0 | 0 | 0 | 0 | 0 | 0 | 0 | 0 | 0 | 0 | 0 | 0 | 0.9070295 | 0 | 0.05442177 | 0 | 0 | 0 | 0 | 0 | 0 | 0 | 0 | 0 | 10.1039/c2ce26335a | yes |  | 0 |  |  | 120 | 200 |  |  |  |  | morpholine |  |  | APO-34 |  |  | phosphoric acid, HF, ethylene glycol, pseudoboehmite | [13 empty] | ['Morpholine', '110-91-8', '147366-31-2', '61791-40-0', '88542-81-8', '96122-95-1', '99108-56-2', '1-Oxa-4-azacyclohexane', '2H-1,4-Oxazine, tetrahydro-', '4H-1,4-Oxazine, tetrahydro-', 'BASF 238', 'Diethylene imidoxide', 'Diethylene oximide', 'Diethyleneimide oxide', 'Diethylenimide oxide', 'Morpholine', 'NSC9376', 'Tetrahydro-1,4-isoxazine', 'Tetrahydro-1,4-oxazine', 'Tetrahydro-2H-1,4-oxazine', 'Tetrahydro-p-oxazine', 'WLN: T6M DOTJ', 'p-Isoxazine, tetrahydro-', 'C14452', '90179_FLUKA', 'nchembio800-comp6', '134236_SIAL', 'Oprea1_317540', '4-27-00-00015 (Beilstein Handbook Reference)', 'AI3-01231', 'BRN 0102549', 'CCRIS 2482', 'Caswell No. 584', 'Drewamine', 'EINECS 203-815-1', 'EPA Pesticide Chemical Code 054701', 'HSDB 102', 'Morpholine [UN2054] [Flammable liquid]', 'NSC 9376', 'UN2054', 'NCIMech_000154', '252360_SIAL', 'ST5213815', 'CHEBI:34856', 'EINECS 263-172-8', 'Morpholine, 4-soya alkyl derivs.', 'InChI=1/C4H9NO/c1-3-6-4-2-5-1/h5H,1-4H', '69880_FLUKA', 'nchembio800_comp6', '394467_ALDRICH', '643599_ALDRICH', 'Morpholine on Rasta Resin', 'AIDS-018605', 'AIDS018605', 'NCIOpen2_007748'] |  |  | Morpholine |  |  | C1COCCN1 |  |  | C4H9NO |  |  | CHA |  |  | 2012
18851 | 0 | 0.01834862 | 0.02752294 | 0 | 0 | 0 | 0 | 0 | 0 | 0 | 0 | 0.009174312 | 0 | 0 | 0 | 0 | 0 | 0 | 0 | 0 | 0 | 0 | 0 | 0 | 0 | 0 | 0 | 0 | 0 | 0 | 0 | 0 | 0 | 0 | 0 | 0 | 0 | 0 | 0 | 0.9174312 | 0 | 0.02752294 | 0 | 0 | 0 | 0 | 0 | 0 | 0 | 0 | 0 | 10.1039/c2ce26335a | yes | 0 | 0 | 0 | 0 | 72 | 200 |  |  | 0 | 0 | morpholine |  |  | APO-34 |  |  | phosphoric acid, HF, ethylene glycol, pseudoboehmite |  | 0 | 0 | 0 | 0 | 0 | 0 | 0 | 0 |  | Fluorine-free crystallization of triclinic AlPO4-34 | ['constructing aluminum phosphate frameworks', 'space group r', 'space group p'] | ['00 ml ethylene glycol', '00 ml deionized water', '51 ml 85 wt'] | ['Morpholine', '110-91-8', '147366-31-2', '61791-40-0', '88542-81-8', '96122-95-1', '99108-56-2', '1-Oxa-4-azacyclohexane', '2H-1,4-Oxazine, tetrahydro-', '4H-1,4-Oxazine, tetrahydro-', 'BASF 238', 'Diethylene imidoxide', 'Diethylene oximide', 'Diethyleneimide oxide', 'Diethylenimide oxide', 'Morpholine', 'NSC9376', 'Tetrahydro-1,4-isoxazine', 'Tetrahydro-1,4-oxazine', 'Tetrahydro-2H-1,4-oxazine', 'Tetrahydro-p-oxazine', 'WLN: T6M DOTJ', 'p-Isoxazine, tetrahydro-', 'C14452', '90179_FLUKA', 'nchembio800-comp6', '134236_SIAL', 'Oprea1_317540', '4-27-00-00015 (Beilstein Handbook Reference)', 'AI3-01231', 'BRN 0102549', 'CCRIS 2482', 'Caswell No. 584', 'Drewamine', 'EINECS 203-815-1', 'EPA Pesticide Chemical Code 054701', 'HSDB 102', 'Morpholine [UN2054] [Flammable liquid]', 'NSC 9376', 'UN2054', 'NCIMech_000154', '252360_SIAL', 'ST5213815', 'CHEBI:34856', 'EINECS 263-172-8', 'Morpholine, 4-soya alkyl derivs.', 'InChI=1/C4H9NO/c1-3-6-4-2-5-1/h5H,1-4H', '69880_FLUKA', 'nchembio800_comp6', '394467_ALDRICH', '643599_ALDRICH', 'Morpholine on Rasta Resin', 'AIDS-018605', 'AIDS018605', 'NCIOpen2_007748'] |  |  | Morpholine |  |  | C1COCCN1 |  |  | C4H9NO |  |  | CHA |  |  | 2012
18852
18853
18854 | 0 | 0.005681818 | 0.01267045 | 0 | 0 | 0 | 0 | 0 | 0 | 0 | 0 | 0 | 0 | 0 | 0 | 0 | 0.001903409 | 0 | 0 | 0 | 0 | 0 | 0 | 0 | 0 | 0 | 0 | 0 | 0 | 0 | 0 | 0 | 0 | 0 | 0 | 0 | 0 | 0 | 0 | 0.9715909 | 0 | 0.008153409 | 0 | 0 | 0 | 0 | 0 | 0 | 0 | 0 | 0 | 10.1039/c2dt12106a | yes |  | 0 |  |  | 72 | 180 | FALSE |  | 15 |  | n-methylpiperidine |  |  | LEV |  |  | pseudoboehmite, magnesium acetate, orthophosphoric acid | [13 empty] | ['1-Methylpiperidine', '139252-84-9', 'UN2399', 'InChI=1/C6H13N/c1-7-5-3-2-4-6-7/h2-6H2,1H', 'PDSP1_001476', 'PDSP2_001460', '1-Methylpiperidine solution', 'W510211_ALDRICH', '68835_FLUKA', 'M72609_ALDRICH', '1-Methylpiperidine', '1-Methylpiperidine [UN2399] [Flammable liquid]', 'AI3-25263', 'EINECS 210-959-9', 'LK 20', 'N-METHYLPIPERIDINE', 'Piperidine, 1-methyl-'] |  |  | 1-Methylpiperidine |  |  | CN1CCCCC1 |  |  | C6H13N |  |  | LEV |  |  | 2012
18855 | 0 | 0.002573406 | 0.005172547 | 0 | 0 | 0 | 0 | 0 | 0 | 0 | 0 | 0 | 0 | 0 | 0 | 0 | 0.001968656 | 0 | 0 | 0 | 0 | 0 | 0 | 0 | 0 | 0 | 0 | 0 | 0 | 0 | 0 | 0 | 0 | 0 | 0 | 0 | 0 | 0 | 0 | 0.9830413 | 0 | 0.007244139 | 0 | 0 | 0 | 0 | 0 | 0 | 0 | 0 | 0 | 10.1039/c2dt12106a | yes | 0 | 0 | 0 | 0 | 72 | 180 | FALSE |  | 15 | 0 | 1,2-diaminocyclohexane |  |  | LEV |  |  | pseudoboehmite, magnesium acetate, orthophosphoric acid |  | 0 | 0 | 0 | 0 | 0 | 0 | 0 | 0 |  | LEV-zeotype magnesium aluminophosphates with variable Mg/Al ratios | ['temperature programmed desorption', 'occluded organic sdas', 'framework keeps intact'] | ['lined stainless steel autoclaves', 'elmer optima 3300dv spectrometer', 'elmer 2400 elemental analyzer'] | ['cyclohexane-1,2-diamine', '(2-aminocyclohexyl)amine', '21436-03-3', '1436-59-5', '1121-22-8', 'EINECS 211-776-7', 'HSDB 5748', 'trans-1,2-Cyclohexanediamine', '(-)-R,R-1,2-Diaminocyclohexane', '(1R,2R)-(-)-1,2-Diaminocyclohexane', 'trans-1,2-Cyclohexaneiamine', 'cis-1,2-Cyclohexandiamine', 'NSC362640', 'NSC362641', '1,2-Diaminocyclohexane, mixture of cis and trans', '132551_ALDRICH', 'cyclohexane-1,2-diamine', '32850_FLUKA', '(1S,2S)-(+)-1,2-Diaminocyclohexane', 'cis-1,2-Cyclohexanediamine', '293962_ALDRICH', 'NCGC00166039-01', '(+)-S,S-1,2-Diaminocyclohexane', '0-13-00-00001 (Beilstein Handbook Reference)', '1,2-Cyclohexanediamine', '1,2-Cylohexanediamine', '1,2-DIAMINOCYCLOHEXANE', 'BRN 0506142', 'Cyclohex-1,2-ylenediamine'] |  |  | cyclohexane-1,2-diamine |  |  | NC1CCCCC1N |  |  | C6H14N2 |  |  | LEV |  |  | 2012
18856
18857
18858
18859
18860
18861
18862
18863
18864
18865
18866
18867
18868
18869
18870
18871 | 0.104297 | 0 | 0 | 0 | 0 | 0 | 0 | 0 | 0 | 0 | 0 | 0.0563204 | 0 | 0 | 0 | 0 | 0 | 0 | 0 | 0 | 0 | 0 | 0 | 0 | 0 | 0 | 0 | 0 | 0 | 0.0008343763 | 0 | 0 | 0 | 0 | 0 | 0 | 0 | 0 | 0 | 0.7822278 | 0 | 0.0563204 | 0 | 0 | 0 | 0 | 0 | 0 | 0 | 0 | 0 | 10.1039/c2ra21381h | yes | 0.041 | 0 | 0 | 0 | 52 | 140 | TRUE | Beta | 0 | 0 | tetraethylammonium |  |  | Beta |  |  | TEOS, tin(IV) chloride, HF |  | 0 | 0 | 0 | 0 | 0 | 0 | 0 | 0 |  | Rapid synthesis of Sn-Beta for the isomerization of cellulosic sugars | ['modified seeding method', 'high catalytic activity', 'containing molecular sieve'] | ['lined stainless steel autoclave', 'supplementary information .+', 'tetraethylammonium hydroxide solution'] | ['tetraethylazanium', 'Tetraethylammonium', '4-04-00-00331 (Beilstein Handbook Reference)', 'AMMONIUM, TETRAETHYL-', 'BRN 1738225', 'Ethanaminium, N,N,N-triethyl- (9CI)', 'N,N,N-Triethylethanaminium', 'Tetraetilammonio [Italian]', 'Tetramon', 'Tetrylammonium', 'ZINC00896981', 'Lopac-T-2265', 'CHEBI:44296', 'NEt4(+)', '[NEt4](+)', 'Ammonium, tetraethyl-, dodeca-.mu.-chlorohexachlorohexatantalate(2-)(2:1), octahedro-', 'Ethanaminium, N,N,N-triethyl-, dodeca-.mu.-chlorohexachlorohexatantalate(2-) octahedro (2:1)', 'NSC156315', 'nchembio874-comp2', 'NCGC00016008-01', 'NET', 'tetraethylazanium', 'InChI=1/C8H20N/c1-5-9(6-2,7-3)8-4/h5-8H2,1-4H3/q+', 'C07512', 'Tetraethylammonium', 'E4N', 'TETRAETHYLAMMONIUM ION'] |  |  | tetraethylazanium |  |  | CC[N+](CC)(CC)CC |  |  | C8H20N |  |  | *BEA |  |  | 2012
18872
18873
18874
18875
18876
18877
18878 | 0.06152584 | 0.002050861 | 0 | 0.01702215 | 0 | 0 | 0 | 0 | 0 | 0 | 0 | 0 | 0 | 0 | 0 | 0 | 0 | 0 | 0 | 0 | 0 | 0 | 0 | 0 | 0 | 0 | 0 | 0 | 0 | 0 | 0 | 0 | 0 | 0 | 0 | 0 | 0 | 0 | 0 | 0.8511075 | 0 | 0.02563577 | 0 | 0 | 0 | 0 | 0 | 0 | 0 | 0 | 0 | 10.1039/c3cc45336g | yes |  | 0.04265792 |  |  | 24 | 170 | FALSE |  |  |  | tetrapropylammonium |  |  | ZSM-5 |  |  | TEOS, Al(NO3)3, NaOH | [13 empty] | ['tetrapropylazanium', 'Tetrapropylammonium', '13010-31-6', 'ZINC01669523', '1-Propanaminium, N,N,N-tripropyl-', 'InChI=1/C12H28N/c1-5-9-13(10-6-2,11-7-3)12-8-4/h5-12H2,1-4H3/q+', 'Tetrapropylammonium', 'Tetrapropylamine'] |  |  | tetrapropylazanium |  |  | CCC[N+](CCC)(CCC)CCC |  |  | C12H28N |  |  | MFI |  |  | 2014
18879 | 0.0998004 | 0.001996008 | 0 | 0.00998004 | 0 | 0 | 0 | 0 | 0 | 0 | 0 | 0 | 0 | 0 | 0 | 0 | 0 | 0 | 0 | 0 | 0 | 0 | 0 | 0 | 0 | 0 | 0 | 0 | 0 | 0 | 0 | 0 | 0 | 0 | 0 | 0 | 0 | 0 | 0 | 0.8283433 | 0 | 0.0249501 | 0 | 0 | 0 | 0 | 0 | 0 | 0 | 0 | 0 | 10.1039/c3cc45336g | yes | 0 | 0.03493014 | 0 | 0 | 24 | 170 | FALSE |  | 0 | 0 | tetrapropylammonium |  |  | ZSM-5 |  |  | TEOS, Al(NO3)3, NaOH |  | 0 | 0 | 0 | 0 | 0 | 0 | 0 | 0 |  | Facile synthesis of nano-sized hollow single crystal zeolites under mild conditions | ['synthesize hollow zsm', 'respective crystal size', '5 single crystals'] | ['washed three times', 'steel autoclave equipped', 'silicate species redeposit'] | ['tetrapropylazanium', 'Tetrapropylammonium', '13010-31-6', 'ZINC01669523', '1-Propanaminium, N,N,N-tripropyl-', 'InChI=1/C12H28N/c1-5-9-13(10-6-2,11-7-3)12-8-4/h5-12H2,1-4H3/q+', 'Tetrapropylammonium', 'Tetrapropylamine'] |  |  | tetrapropylazanium |  |  | CCC[N+](CCC)(CCC)CCC |  |  | C12H28N |  |  | MFI |  |  | 2014
18880
18881
18882
18883
18884 | 0.04625939 | 0.001423366 | 0 | 0.01281029 | 0 | 0 | 0 | 0 | 0 | 0 | 0 | 0 | 0 | 0 | 0 | 0 | 0 | 0 | 0 | 0 | 0 | 0 | 0 | 0 | 0 | 0 | 0 | 0 | 0 | 0 | 0 | 0 | 0 | 0 | 0 | 0 | 0 | 0 | 0 | 0.9251879 | 0 | 0.000754384 | 0 | 0 | 0 | 0 | 0 | 0 | 0 | 0 | 0 | 10.1039/c3ce40784e | yes | 0 | 0.01356468 | 24 | 90 | 24 | 170 |  |  | 0 | 0 | Tetrabutylammonium |  |  | ZSM-11 |  |  | colloidal silica, aluminum sulfate, NaOH | Qingdao, Sinopharm, Sinopharm | 0 | 0 | 0 | 0 | 0 | 0 | 0 | 0 |  | Inductive effect of various seeds on the organic template-free synthesis of zeolite ZSM-5 | ['form new zeolitic layer', 'external surface area provided', 'product zeolites crucially promoted'] | ['k chemical ltd .)', '5 wt %, j', '11 ), microporous zsm'] | ['tetrabutylazanium', 'Tetrabutylammonium', '122544-96-1', '70623-38-0', '63314-37-4', 'InChI=1/C16H36N/c1-5-9-13-17(14-10-6-2,15-11-7-3)16-12-8-4/h5-16H2,1-4H3/q+', 'TETRABUTYLAMMONIUM ION', 'TBA', 'ZINC01706222', 'tetrabutylazanium', '1-Butanaminium, N,N,N-tributyl-', 'Tetrabutylammonium'] |  |  | tetrabutylazanium |  |  | CCCC[N+](CCCC)(CCCC)CCCC |  |  | C16H36N |  |  | MEL |  |  | 2013
18885
18886 | 0 | 0.03584229 | 0.03584229 | 0 | 0 | 0 | 0 | 0 | 0 | 0 | 0 | 0 | 0 | 0 | 0 | 0 | 0 | 0 | 0 | 0 | 0 | 0 | 0 | 0 | 0 | 0 | 0 | 0 | 0 | 0 | 0 | 0 | 0 | 0 | 0 | 0 | 0 | 0 | 0 | 0.8960573 | 0 | 0.03225806 | 0 | 0 | 0 | 0 | 0 | 0 | 0 | 0 | 0 | 10.1039/c3cp00015j | yes |  | 0 | 2 |  | 96 | 160 |  |  |  |  | N,N-diisopropylethylamine |  |  | APO-18 |  |  | aluminum hydroxide, phosphoric acid, | Aldrich, Fisher | [12 empty] | ['N-ethyl-N-propan-2-ylpropan-2-amine', 'N-ethyl-N-isopropyl-propan-2-amine', 'N-ethyl-N-isopropylpropan-2-amine', 'ethyl-diisopropyl-amine', 'N-ethyl-N-propan-2-yl-propan-2-amine', '7087-68-5', "1,1'-Dimethyltriethylamine", '2-Propanamine, N-ethyl-N-(1-methylethyl)-', 'Diisopropylethylamine', 'Ethyldiisopropylamine', 'N,N-Diisopropylethylamine', 'N-Ethyl-N,N-diisopropylamine', 'N-Ethyldiisopropylamine', 'NSC147491', "Triethylamine, 1,1'-dimethyl-", '03440_FLUKA', 'H++nigs base', 'InChI=1/C8H19N/c1-6-9(7(2)3)8(4)5/h7-8H,6H2,1-5H', 'N-ethyl-N-isopropylpropan-2-amine', '67994_FLUKA', 'EINECS 230-392-0', 'NSC 147491', "Triethylamine, 1,1'-dimethyl- (8CI)"] |  |  | N-ethyl-N-propan-2-ylpropan-2-amine |  |  | CCN(C(C)C)C(C)C |  |  | C8H19N |  |  | AEI |  |  | 2013
18887 | 0.001801802 | 0.03603604 | 0.02882883 | 0 | 0 | 0 | 0 | 0 | 0 | 0 | 0 | 0 | 0 | 0 | 0 | 0 | 0 | 0 | 0 | 0 | 0 | 0 | 0 | 0 | 0 | 0 | 0 | 0 | 0 | 0 | 0 | 0 | 0 | 0 | 0 | 0 | 0 | 0 | 0 | 0.9009009 | 0 | 0.03243243 | 0 | 0 | 0 | 0 | 0 | 0 | 0 | 0 | 0 | 10.1039/c3cp00015j | yes |  | 0 | 2 |  | 96 | 160 |  |  |  |  | N,N-diisopropylethylamine |  |  | SAPO-18 |  |  | aluminum hydroxide, phosphoric acid, fumed silica | Aldrich, Fisher | [12 empty] | ['N-ethyl-N-propan-2-ylpropan-2-amine', 'N-ethyl-N-isopropyl-propan-2-amine', 'N-ethyl-N-isopropylpropan-2-amine', 'ethyl-diisopropyl-amine', 'N-ethyl-N-propan-2-yl-propan-2-amine', '7087-68-5', "1,1'-Dimethyltriethylamine", '2-Propanamine, N-ethyl-N-(1-methylethyl)-', 'Diisopropylethylamine', 'Ethyldiisopropylamine', 'N,N-Diisopropylethylamine', 'N-Ethyl-N,N-diisopropylamine', 'N-Ethyldiisopropylamine', 'NSC147491', "Triethylamine, 1,1'-dimethyl-", '03440_FLUKA', 'H++nigs base', 'InChI=1/C8H19N/c1-6-9(7(2)3)8(4)5/h7-8H,6H2,1-5H', 'N-ethyl-N-isopropylpropan-2-amine', '67994_FLUKA', 'EINECS 230-392-0', 'NSC 147491', "Triethylamine, 1,1'-dimethyl- (8CI)"] |  |  | N-ethyl-N-propan-2-ylpropan-2-amine |  |  | CCN(C(C)C)C(C)C |  |  | C8H19N |  |  | AEI |  |  | 2013
18888 | 0 | 0.03225806 | 0.03584229 | 0 | 0 | 0 | 0 | 0 | 0 | 0 | 0 | 0 | 0 | 0 | 0 | 0 | 0 | 0 | 0 | 0 | 0 | 0.003584229 | 0 | 0 | 0 | 0 | 0 | 0 | 0 | 0 | 0 | 0 | 0 | 0 | 0 | 0 | 0 | 0 | 0 | 0.8960573 | 0 | 0.03225806 | 0 | 0 | 0 | 0 | 0 | 0 | 0 | 0 | 0 | 10.1039/c3cp00015j | yes |  | 0 | 2 |  | 96 | 160 |  |  |  |  | N,N-diisopropylethylamine |  |  | MAPO-18 |  |  | aluminum hydroxide, phosphoric acid, cobalt(II) acetate | Aldrich, Fisher, Aldrich | [12 empty] | ['N-ethyl-N-propan-2-ylpropan-2-amine', 'N-ethyl-N-isopropyl-propan-2-amine', 'N-ethyl-N-isopropylpropan-2-amine', 'ethyl-diisopropyl-amine', 'N-ethyl-N-propan-2-yl-propan-2-amine', '7087-68-5', "1,1'-Dimethyltriethylamine", '2-Propanamine, N-ethyl-N-(1-methylethyl)-', 'Diisopropylethylamine', 'Ethyldiisopropylamine', 'N,N-Diisopropylethylamine', 'N-Ethyl-N,N-diisopropylamine', 'N-Ethyldiisopropylamine', 'NSC147491', "Triethylamine, 1,1'-dimethyl-", '03440_FLUKA', 'H++nigs base', 'InChI=1/C8H19N/c1-6-9(7(2)3)8(4)5/h7-8H,6H2,1-5H', 'N-ethyl-N-isopropylpropan-2-amine', '67994_FLUKA', 'EINECS 230-392-0', 'NSC 147491', "Triethylamine, 1,1'-dimethyl- (8CI)"] |  |  | N-ethyl-N-propan-2-ylpropan-2-amine |  |  | CCN(C(C)C)C(C)C |  |  | C8H19N |  |  | AEI |  |  | 2013
18889 | 0 | 0.03225806 | 0.03584229 | 0 | 0 | 0 | 0 | 0 | 0 | 0 | 0 | 0 | 0 | 0 | 0 | 0 | 0 | 0 | 0 | 0 | 0 | 0 | 0 | 0.003584229 | 0 | 0 | 0 | 0 | 0 | 0 | 0 | 0 | 0 | 0 | 0 | 0 | 0 | 0 | 0 | 0.8960573 | 0 | 0.03225806 | 0 | 0 | 0 | 0 | 0 | 0 | 0 | 0 | 0 | 10.1039/c3cp00015j | yes | 0 | 0 | 2 | 0 | 96 | 160 |  |  | 0 | 0 | N,N-diisopropylethylamine |  |  | MAPO-18 |  |  | aluminum hydroxide, phosphoric acid, zinc(II) acetate | Aldrich, Fisher, Aldrich | 0 | 0 | 0 | 0 | 0 | 0 | 0 | 0 |  | Tracking the structural changes in pure and heteroatom substituted aluminophosphate, AIPO-18, using synchrotron based X-ray diffraction techniques | ['various near neighbour distances', 'studies performed using time', 'hexrd data show changes'] | ['sigma aldrich ), zinc', 'divalent metal acetate salts', 'acetate tetrahydrate (( ch3coo'] | ['N-ethyl-N-propan-2-ylpropan-2-amine', 'N-ethyl-N-isopropyl-propan-2-amine', 'N-ethyl-N-isopropylpropan-2-amine', 'ethyl-diisopropyl-amine', 'N-ethyl-N-propan-2-yl-propan-2-amine', '7087-68-5', "1,1'-Dimethyltriethylamine", '2-Propanamine, N-ethyl-N-(1-methylethyl)-', 'Diisopropylethylamine', 'Ethyldiisopropylamine', 'N,N-Diisopropylethylamine', 'N-Ethyl-N,N-diisopropylamine', 'N-Ethyldiisopropylamine', 'NSC147491', "Triethylamine, 1,1'-dimethyl-", '03440_FLUKA', 'H++nigs base', 'InChI=1/C8H19N/c1-6-9(7(2)3)8(4)5/h7-8H,6H2,1-5H', 'N-ethyl-N-isopropylpropan-2-amine', '67994_FLUKA', 'EINECS 230-392-0', 'NSC 147491', "Triethylamine, 1,1'-dimethyl- (8CI)"] |  |  | N-ethyl-N-propan-2-ylpropan-2-amine |  |  | CCN(C(C)C)C(C)C |  |  | C8H19N |  |  | AEI |  |  | 2013
18890
18891
18892 | 0 | 0 | 0 | 0 | 0 | 0 | 0 | 0 | 0 | 0 | 0 | 0 | 0.006890849 | 0 | 0 | 0 | 0 | 0 | 0.0008269019 | 0 | 0 | 0 | 0 | 0 | 0 | 0 | 0 | 0 | 0 | 0 | 0 | 0 | 0 | 0 | 0 | 0 | 0 | 0 | 0 | 0.5374862 | 0 | 0.275634 | 0.1791621 | 0 | 0 | 0 | 0 | 0 | 0 | 0 | 0 | 10.1039/c3qi00088e | yes | 0 | 0 | 0 | 0 | 168 | 180 | FALSE |  | 30 | 0 | 1,2-diaminopropane | pyridine |  | SU-79 |  |  | GeO2, Ni(NO3)2 |  | 0 | 0 | 0 | 0 | 0 | 0 | 0 | 0 |  | SU-79: a novel germanate with 3D 10- and 11-ring channels templated by a square-planar nickel complex | ['synchrotron single crystal x', 'helical geo4 tetrahedral chains', 'space group determination'] | ['yellow square plate crystals', 'lined stainless steel autoclave', 'pda ), pyridine'] | ['propane-1,2-diamine', '(2-amino-1-methyl-ethyl)amine', '10424-38-1', '68928-99-4', '78-90-0', 'NSC 175731', 'Propylene diamine', 'Propylenediamine', 'UN2258', 'propane-1,2-diamine', 'CHEBI:30630', 'NSC175731', 'WLN: ZY1&1Z', '1,2-Propanediamine, (.+/-.)-', 'pn', '117498_ALDRICH', 'NCGC00090951-01', '1,2-DIAMINOPROPANE', '1,2-Propanediamine', '1,2-Propylenediamine [UN2258] [Corrosive]', '2,3-Diaminopropane', '4-04-00-01255 (Beilstein Handbook Reference)', 'AI3-11523', 'BRN 0605274', 'CCRIS 4863', 'EINECS 201-155-9'] | ['Pyridine', '152758-95-7', '163392-20-9', '45410-39-7', '62301-32-0', '6999-00-4', '82005-06-9', '85404-19-9', '85404-20-2', '110-86-1', 'NCI-C55301', 'NSC 406123', 'Piridina [Italian]', 'Pirydyna [Polish]', 'Pyridin [German]', 'Pyridine [UN1282] [Flammable liquid]', 'RCRA waste no. U196', 'RCRA waste number U196', 'UN1282', 'NSC141574', '494410_ALDRICH', '02486_FLUKA', 'AC-907/34116015', 'NCIOpen2_007786', '82702_FLUKA', 'PYRIDINE-RING', 'NSC406123', '34945_RIEDEL', 'Piridina', '82704_FLUKA', '184527_ALDRICH', '33638_RIEDEL', 'ZINC00895354', 'NCI60_006101', 'P57506_SIAL', '360570_SIAL', 'ST5214494', 'NCGC00091476-01', 'CHEBI:16227', 'py', '270970_ALDRICH', 'NCIOpen2_007999', 'Azabenzene', 'C00747', 'W296600_ALDRICH', 'Caswell No. 717', 'Pirydyna', 'Pyridin', 'WLN: T6NJ', '676772_SIAL', 'NCIOpen2_002809', 'InChI=1/C5H5N/c1-2-4-6-5-3-1/h1-5', 'NCIOpen2_007986', '270407_ALDRICH', 'NCIOpen2_007866', 'AI3-01240', 'Azine', 'CCRIS 2926', 'CP 32', 'Pyridine', 'EINECS 203-809-9', 'EPA Pesticide Chemical Code 069202', 'FEMA No. 2966', 'FEMA Number 2966', 'HSDB 118'] |  | propane-1,2-diamine | Pyridine |  | CC(N)CN | c1ccncc1 |  | C3H10N2 | C5H5N |  | SU-79 |  |  | 2014
18893
18894
18895
18896
18897
18898
18899 | 0.01907043 | 0.000930637 | 0 | 0.01464609 | 0 | 0 | 0 | 0 | 0 | 0 | 0 | 0 | 0 | 0 | 0 | 0 | 0 | 0 | 0 | 0 | 0.0001144226 | 0 | 0 | 0 | 0 | 0 | 0 | 0 | 0 | 0 | 0 | 0 | 0 | 0 | 0 | 0 | 0 | 0 | 0 | 0.9535215 | 0 | 0 | 0 | 0 | 0 | 0 | 0 | 0 | 0 | 0 | 0 | 10.1039/c3ta01238g | yes | 0.05 | 0.01171687 | 0.0833 | 0 | 144 | 120 |  | Beta | 0 | 0 |  |  |  | Beta |  |  | NaAlO2, NaOH, fumed SiO2, FeCl3 |  | 0 | 0 | 0 | 0 | 0 | 0 | 0 | 0 |  | One-pot synthesis of Fe-Beta zeolite by an organotemplate-free and seed-directed route | ['nitrous oxide indicate', 'high surface area', 'uniform crystals'] | ['elmer lambda 20 spectrometer', 'elmer 3300dv emission spectrometer', 'agilent 7890 gc equipped'] | [12 empty] | *BEA |  |  | 2013
18900
18901
18902
18903
18904 | 0.1234568 | 0 | 0 | 0.02469136 | 0 | 0 | 0 | 0 | 0 | 0 | 0 | 0 | 0 | 0 | 0 | 0 | 0 | 0 | 0 | 0 | 0 | 0 | 0 | 0 | 0 | 0 | 0 | 0 | 0 | 0 | 0 | 0 | 0 | 0 | 0 | 0 | 0 | 0 | 0 | 0.6790123 | 0 | 0.07407407 | 0 | 0 | 0 | 0 | 0 | 0 | 0 | 0 | 0 | 10.1039/c3ta11971h | yes | 0 | 0.09876543 | 0 | 0 | 72 | 140 | FALSE |  | 0 | 0 | tetramethylammonium |  |  | HUS-5 |  |  | cabosil m5, NaOH | Cabot, High Purity | 0 | 0 | 0 | 0 | 0 | 0 | 0 | 0 |  | Characterization of layered silicate HUS-5 and formation of novel nanoporous silica through transformation of HUS-5 ion-exchanged with alkylammonium cations | ['several bulky organic cations', 'unique adsorption space', 'novel nanoporous silica'] | ['lined stainless steel vessel', 'prepared using fumed silica', 'completely remove organic fractions'] | ['tetramethylazanium', 'Tetramethylammonium', '14190-16-0', '12545-87-8', '28109-81-1', '76913-76-3', '12386-10-6', 'Tetramethylammonium', 'ZINC00967771', 'EINECS 235-626-5', 'Methanaminium, N,N,N-trimethyl-, octahydrotriborate(1-)', 'Tetramethylammonium octahydrotriborate', 'tetramethylazanium', 'InChI=1/C4H12N/c1-5(2,3)4/h1-4H3/q+', 'PDSP2_000112', '(CH3)4N(+)', 'CHEBI:46020', 'N,N,N-trimethylmethanaminium', '[NMe4](+)', 'TETRAMETHYLAMMONIUM ION', 'Methanaminium, N,N,N-trimethyl-'] |  |  | tetramethylazanium |  |  | C[N+](C)(C)C |  |  | C4H12N | [5 empty] | 2013
18905
18906 | 0.1369863 | 0 | 0 | 0.02739726 | 0 | 0 | 0 | 0 | 0 | 0 | 0 | 0 | 0 | 0 | 0 | 0 | 0 | 0 | 0 | 0 | 0 | 0 | 0 | 0 | 0 | 0 | 0 | 0 | 0 | 0 | 0 | 0 | 0 | 0 | 0 | 0 | 0 | 0 | 0 | 0.7534247 | 0 | 0.02739726 | 0 | 0 | 0 | 0 | 0 | 0 | 0 | 0 | 0 | 10.1039/c3ta14848c | yes |  | 0.05479452 |  |  | 168 | 125 | FALSE |  | 30 |  | benzyltrimethylammonium |  |  | amorphous |  |  | cabosil m5, NaOH | Cabot, Kojundo |  | 39 | [10 empty] | ['trimethyl-(phenylmethyl)azanium', 'trimethyl-(phenylmethyl)ammonium', 'benzyl-trimethyl-ammonium', 'ZINC01555236', 'Benzenemethanaminium, N,N,N-trimethyl-', 'NCGC00090720-02', 'Benzyltrimethylammonium'] |  |  | trimethyl-(phenylmethyl)azanium |  |  | C[N+](C)(C)Cc1ccccc1 |  |  | C10H16N | [5 empty] | 2014
18907 | 0.1369863 | 0 | 0 | 0.02739726 | 0 | 0 | 0 | 0 | 0 | 0 | 0 | 0 | 0 | 0 | 0 | 0 | 0 | 0 | 0 | 0 | 0 | 0 | 0 | 0 | 0 | 0 | 0 | 0 | 0 | 0 | 0 | 0 | 0 | 0 | 0 | 0 | 0 | 0 | 0 | 0.7534247 | 0 | 0.02739726 | 0 | 0 | 0 | 0 | 0 | 0 | 0 | 0 | 0 | 10.1039/c3ta14848c | yes |  | 0.05479452 |  |  | 168 | 125 | FALSE |  | 30 |  | benzyltrimethylammonium |  |  | HUS-7 |  |  | cabosil m5, NaOH, biphenyl | Cabot, Kojundo, TCI |  | 80 | [10 empty] | ['trimethyl-(phenylmethyl)azanium', 'trimethyl-(phenylmethyl)ammonium', 'benzyl-trimethyl-ammonium', 'ZINC01555236', 'Benzenemethanaminium, N,N,N-trimethyl-', 'NCGC00090720-02', 'Benzyltrimethylammonium'] |  |  | trimethyl-(phenylmethyl)azanium |  |  | C[N+](C)(C)Cc1ccccc1 |  |  | C10H16N | [5 empty] | 2014
18908 | 0.1369863 | 0 | 0 | 0.02739726 | 0 | 0 | 0 | 0 | 0 | 0 | 0 | 0 | 0 | 0 | 0 | 0 | 0 | 0 | 0 | 0 | 0 | 0 | 0 | 0 | 0 | 0 | 0 | 0 | 0 | 0 | 0 | 0 | 0 | 0 | 0 | 0 | 0 | 0 | 0 | 0.7534247 | 0 | 0.02739726 | 0 | 0 | 0 | 0 | 0 | 0 | 0 | 0 | 0 | 10.1039/c3ta14848c | yes |  | 0.05479452 |  |  | 168 | 125 | FALSE |  | 30 |  | benzyltrimethylammonium |  |  | HUS-7 |  |  | cabosil m5, NaOH, biphenyl | Cabot, Kojundo, TCI |  | 88 | [10 empty] | ['trimethyl-(phenylmethyl)azanium', 'trimethyl-(phenylmethyl)ammonium', 'benzyl-trimethyl-ammonium', 'ZINC01555236', 'Benzenemethanaminium, N,N,N-trimethyl-', 'NCGC00090720-02', 'Benzyltrimethylammonium'] |  |  | trimethyl-(phenylmethyl)azanium |  |  | C[N+](C)(C)Cc1ccccc1 |  |  | C10H16N | [5 empty] | 2014
18909 | 0.08130081 | 0 | 0 | 0.01626016 | 0 | 0 | 0 | 0 | 0 | 0 | 0 | 0 | 0 | 0 | 0 | 0 | 0 | 0 | 0 | 0 | 0 | 0 | 0 | 0 | 0 | 0 | 0 | 0 | 0 | 0 | 0 | 0 | 0 | 0 | 0 | 0 | 0 | 0 | 0 | 0.8536585 | 0 | 0.01626016 | 0 | 0 | 0 | 0 | 0 | 0 | 0 | 0 | 0 | 10.1039/c3ta14848c | yes |  | 0.03252033 |  |  | 168 | 125 | FALSE |  | 30 |  | benzyltrimethylammonium |  |  | amorphous |  |  | cabosil m5, NaOH, biphenyl | Cabot, Kojundo, TCI | [12 empty] | ['trimethyl-(phenylmethyl)azanium', 'trimethyl-(phenylmethyl)ammonium', 'benzyl-trimethyl-ammonium', 'ZINC01555236', 'Benzenemethanaminium, N,N,N-trimethyl-', 'NCGC00090720-02', 'Benzyltrimethylammonium'] |  |  | trimethyl-(phenylmethyl)azanium |  |  | C[N+](C)(C)Cc1ccccc1 |  |  | C10H16N | [5 empty] | 2014
18910 | 0.1369863 | 0 | 0 | 0.02739726 | 0 | 0 | 0 | 0 | 0 | 0 | 0 | 0 | 0 | 0 | 0 | 0 | 0 | 0 | 0 | 0 | 0 | 0 | 0 | 0 | 0 | 0 | 0 | 0 | 0 | 0 | 0 | 0 | 0 | 0 | 0 | 0 | 0 | 0 | 0 | 0.7534247 | 0 | 0.02739726 | 0 | 0 | 0 | 0 | 0 | 0 | 0 | 0 | 0 | 10.1039/c3ta14848c | yes |  | 0.05479452 |  |  | 336 | 125 | FALSE |  | 30 |  | benzyltrimethylammonium |  |  | HUS-7 |  |  | cabosil m5, NaOH, biphenyl | Cabot, Kojundo, TCI |  | 64 | [10 empty] | ['trimethyl-(phenylmethyl)azanium', 'trimethyl-(phenylmethyl)ammonium', 'benzyl-trimethyl-ammonium', 'ZINC01555236', 'Benzenemethanaminium, N,N,N-trimethyl-', 'NCGC00090720-02', 'Benzyltrimethylammonium'] |  |  | trimethyl-(phenylmethyl)azanium |  |  | C[N+](C)(C)Cc1ccccc1 |  |  | C10H16N | [5 empty] | 2014
18911 | 0.1298701 | 0 | 0 | 0.02597403 | 0 | 0 | 0 | 0 | 0 | 0 | 0 | 0 | 0 | 0 | 0 | 0 | 0 | 0 | 0 | 0 | 0 | 0 | 0 | 0 | 0 | 0 | 0 | 0 | 0 | 0 | 0 | 0 | 0 | 0 | 0 | 0 | 0 | 0 | 0 | 0.7142857 | 0 | 0.05194805 | 0 | 0 | 0 | 0 | 0 | 0 | 0 | 0 | 0 | 10.1039/c3ta14848c | yes |  | 0.07792208 |  |  | 168 | 125 | FALSE |  | 30 |  | benzyltrimethylammonium |  |  | RUB-51 |  |  | cabosil m5, NaOH, biphenyl | Cabot, Kojundo, TCI |  | 100 | [10 empty] | ['trimethyl-(phenylmethyl)azanium', 'trimethyl-(phenylmethyl)ammonium', 'benzyl-trimethyl-ammonium', 'ZINC01555236', 'Benzenemethanaminium, N,N,N-trimethyl-', 'NCGC00090720-02', 'Benzyltrimethylammonium'] |  |  | trimethyl-(phenylmethyl)azanium |  |  | C[N+](C)(C)Cc1ccccc1 |  |  | C10H16N | [5 empty] | 2014
18912 | 0.1369863 | 0 | 0 | 0.02739726 | 0 | 0 | 0 | 0 | 0 | 0 | 0 | 0 | 0 | 0 | 0 | 0 | 0 | 0 | 0 | 0 | 0 | 0 | 0 | 0 | 0 | 0 | 0 | 0 | 0 | 0 | 0 | 0 | 0 | 0 | 0 | 0 | 0 | 0 | 0 | 0.7534247 | 0 | 0.02739726 | 0 | 0 | 0 | 0 | 0 | 0 | 0 | 0 | 0 | 10.1039/c3ta14848c | yes |  | 0.05479452 |  |  | 168 | 125 | FALSE |  | 30 |  | benzyltrimethylammonium |  |  | HUS-7 |  |  | cabosil m5, NaOH, toluene | Cabot, Kojundo, TCI |  | 85 | [10 empty] | ['trimethyl-(phenylmethyl)azanium', 'trimethyl-(phenylmethyl)ammonium', 'benzyl-trimethyl-ammonium', 'ZINC01555236', 'Benzenemethanaminium, N,N,N-trimethyl-', 'NCGC00090720-02', 'Benzyltrimethylammonium'] |  |  | trimethyl-(phenylmethyl)azanium |  |  | C[N+](C)(C)Cc1ccccc1 |  |  | C10H16N | [5 empty] | 2014
18913 | 0.1369863 | 0 | 0 | 0.02739726 | 0 | 0 | 0 | 0 | 0 | 0 | 0 | 0 | 0 | 0 | 0 | 0 | 0 | 0 | 0 | 0 | 0 | 0 | 0 | 0 | 0 | 0 | 0 | 0 | 0 | 0 | 0 | 0 | 0 | 0 | 0 | 0 | 0 | 0 | 0 | 0.7534247 | 0 | 0.02739726 | 0 | 0 | 0 | 0 | 0 | 0 | 0 | 0 | 0 | 10.1039/c3ta14848c | yes | 0 | 0.05479452 | 0 | 0 | 168 | 125 | FALSE |  | 30 | 0 | benzyltrimethylammonium |  |  | HUS-7 |  |  | cabosil m5, NaOH, hexane | Cabot, Kojundo, TCI | 0 | 74 | 0 | 0 | 0 | 0 | 0 | 0 |  | Synthesis and characteristics of novel layered silicate HUS-7 using benzyltrimethylammonium hydroxide and its unique and selective phenol adsorption behavior | ['synthesized using amorphous silica', 'four -, five -,', 'acetonitrile solution containing benzene'] | ['prepared using fumed silica', 'obtained solid product', '30 ml teflon'] | ['trimethyl-(phenylmethyl)azanium', 'trimethyl-(phenylmethyl)ammonium', 'benzyl-trimethyl-ammonium', 'ZINC01555236', 'Benzenemethanaminium, N,N,N-trimethyl-', 'NCGC00090720-02', 'Benzyltrimethylammonium'] |  |  | trimethyl-(phenylmethyl)azanium |  |  | C[N+](C)(C)Cc1ccccc1 |  |  | C10H16N | [5 empty] | 2014
18914
18915
18916
18917
18918
18919
18920
18921
18922 | 0 | 0.002699784 | 0.01309395 | 0.01025918 | 0 | 0 | 0 | 0 | 0 | 0 | 0 | 0 | 0 | 0 | 0 | 0 | 0 | 0 | 0 | 0 | 0 | 0 | 0 | 0 | 0 | 0 | 0 | 0 | 0 | 0 | 0 | 0 | 0 | 0 | 0 | 0 | 0 | 0 | 0 | 0.9739471 | 0 | 0 | 0 | 0 | 0 | 0 | 0 | 0 | 0 | 0 | 0 | 10.1039/c4cc06319h | yes | 0 | 0 | 0 | 0 | 72 | 180 |  |  | 0 | 5 |  |  |  | AEN |  |  | H3PO4, NaOH |  | 0 | 95 | 0 | 0 | 0 | 0 | 0 | 0 |  | Organotemplate-free hydrothermal synthesis of an aluminophosphate molecular sieve with AEN zeotype topology and properties of its derivatives | ['derivatives show ion conductivity', 'aluminophosphate molecular sieve', 'small 8'] | ['crystal structure analysis', 'gel molar compositions', 'dense phase aluminophosphate'] | [12 empty] | AEN |  |  | 2014
18923
18924 | 0.01798777 | 0.01199185 | 0 | 0.03837391 | 0 | 0 | 0 | 0 | 0 | 0 | 0 | 0 | 0 | 0 | 0 | 0 | 0 | 0 | 0 | 0 | 0 | 0 | 0 | 0.00155894 | 0 | 0 | 0 | 0 | 0 | 0 | 0 | 0 | 0 | 0 | 0 | 0 | 0 | 0 | 0 | 0.8993884 | 0 | 0 | 0 | 0 | 0 | 0 | 0 | 0 | 0 | 0 | 0 | 10.1039/c4cc07947g | yes | 0 | 0.03069912 | 20 | 0 | 600 | 75 | FALSE |  | 0 | 0 |  |  |  | zeolite X |  |  | sodium silicate, NaOH, sodium aluminate, zinc nitrate | Sudchemie, Merck, CWK, Applichem | 0 | 0 | 0 | 0 | 0 | 0 | 0 | 0 |  | Organic-free synthesis of layer-like FAU-type zeolites | ['simple inorganic salts turned', 'even structural changes', 'zeolite crystallisation'] | ['sudchemie ag ), 1', 'conventional zeolite x sample', '7 g deionised water'] | [12 empty] | FAU |  |  | 2015
18925
18926
18927
18928
18929
18930
18931 | 0.08525149 | 0.0170503 | 0 | 0.03069054 | 0 | 0 | 0 | 0 | 0.00511509 | 0 | 0 | 0 | 0 | 0 | 0 | 0 | 0 | 0 | 0 | 0 | 0 | 0 | 0 | 0 | 0 | 0 | 0 | 0 | 0 | 0 | 0 | 0 | 0 | 0 | 0 | 0 | 0 | 0 | 0 | 0.8525149 | 0 | 0.004262575 | 0 | 0 | 0 | 0 | 0 | 0 | 0 | 0 | 0 | 10.1039/c4cp03409k | yes | 0 | 0.00511509 | 0 | 0 | 72 | 125 | TRUE |  | 0 | 0 | 18-crown-6 |  |  | RHO |  |  | CsOH, NaOH, sodium aluminate, Ludox AS-40 |  | 0 | 0 | 0 | 0 | 0 | 0 | 0 | 0 |  | Thermodynamic analysis of framework deformation in Na,Cs-RHO zeolite upon CO2 adsorption | ['cesium containing rho zeolite', 'peculiar sorption pattern', 'partial cation rearrangement'] | ['lined stainless steel autoclave', 'aldrich except sodium aluminate', 'aes elemental analysis'] | ['1,4,7,10,13,16-HEXAOXACYCLOOCTADECANE', '71251-39-3', '71251-42-8', '134316-24-8', '168081-58-1', '17455-13-9', '63172-42-9', '65154-22-5', '66037-87-4', '71210-94-1', '71211-03-5', '71245-01-7', '71251-38-2', '1,4,7,10,13,16-HEXAOXACYCLOOCTADECANE', '1,4,7,10,13,16-Hexanoxacyclooctadecane', '18-Crown-6', '5-19-12-00601 (Beilstein Handbook Reference)', 'BRN 1619616', 'CCRIS 3587', 'EINECS 241-473-5', 'Ethylene oxide cyclic hexamer', 'NSC 159836', '18-Crown-6 ether', 'NSC159836', '186651_ALDRICH', 'ZINC03861356', '274984_ALDRICH', 'CHEBI:32397', 'WLN: T-18-O DO GO JO MO POTJ', '07673_FLUKA', 'ST023795', '33003U_SUPELCO', 'Hexaoxacyclooctadecane'] |  |  | 1,4,7,10,13,16-HEXAOXACYCLOOCTADECANE |  |  | C1COCCOCCOCCOCCOCCO1 |  |  | C12H24O6 |  |  | RHO |  |  | 2014
18932
18933
18934
18935
18936
18937
18938
18939
18940
18941
18942
18943
18944
18945
18946 | 0.02114254 | 0.0005919912 | 0 | 0.003171381 | 0 | 0 | 0 | 0 | 0 | 0 | 0 | 0 | 0 | 0 | 0 | 0 | 0 | 0 | 0 | 0 | 0 | 0 | 0 | 0 | 0 | 0 | 0 | 0 | 0 | 0 | 0 | 0 | 0 | 0 | 0 | 0 | 0 | 0 | 0 | 0.9514144 | 0 | 0.02114254 | 0 | 0 | 0 | 0 | 0 | 0 | 0 | 0 | 0 | 10.1039/c4dt00352g | yes | 0 | 0.002537105 | 0 | 0 | 168 | 150 |  |  | 0 | 0 | hexamethyleneimine |  |  | MWW |  |  | cabosil m5, NaAlO2, NaOH | Cabot, Kanto, Kanto | 0 | 0 | 0 | 0 | 0 | 0 | 0 | 0 |  | Synthesis and structural characterization of Al-containing interlayer-expanded-MWW zeolite with high catalytic performance | ['27al mqmas nmr techniques', 'state 27al mas nmr', 'zeolitic layered precursor'] | ['99 %, kanto chem', '50 mg ), anisole', 'p )-( nh4cl ).'] | ['azepane', '111-49-9', 'CHEBI:32616', 'azepane', 'NCGC00091040-01', 'H10401_ALDRICH', '1H-Azepine, hexahydro-', 'Azacycloheptane', 'Azepine, hexahydro-', 'Cyclohexamethylenimine', 'G 0', 'Hexahydro-1H-azepine', 'Hexahydroazepine', 'Hexamethylene imine', 'Hexamethylenimine', 'Homopiperidine', 'NSC16236', 'Perhydroazepine', 'WLN: T7MTJ', 'InChI=1/C6H13N/c1-2-4-6-7-5-3-1/h7H,1-6H', '1-Azacycloheptane', '5-20-04-00003 (Beilstein Handbook Reference)', 'AI3-26610', 'BRN 0001084', 'CP 18407', 'Cycloheptane, 1-aza-', 'EINECS 203-875-9', 'HSDB 562', 'Hexamethyleneimine', 'Hexamethyleneimine [UN2493] [Flammable liquid]', 'NSC 16236', 'UN2493', 'ST5213818'] |  |  | azepane |  |  | C1CCCNCC1 |  |  | C6H13N |  |  | MWW |  |  | 2014
18947
18948
18949
18950
18951
18952
18953
18954
18955
18956
18957
18958
18959
18960
18961
18962
18963 | 0.05977987 | 0.003987317 | 0 | 0.01076038 | 0 | 0 | 0 | 0 | 0 | 0 | 0 | 0 | 0 | 0 | 0 | 0 | 0 | 0 | 0 | 0 | 0 | 0 | 0 | 0 | 0 | 0 | 0 | 0 | 0 | 0 | 0 | 0 | 0 | 0 | 0 | 0 | 0 | 0 | 0 | 0.8966981 | 0 | 0.01793396 | 0 | 0 | 0 | 0 | 0 | 0 | 0 | 0 | 0 | 10.1039/c4ra02678k | yes | 0 | 0.01084042 | 0 | 0 | 72 | 145 | TRUE |  | 0 | 0 | hexamethyleneimine |  |  | MCM-22 |  |  | silica gel, NaAlO2, NaOH |  | 0 | 0 | 0 | 0 | 0 | 0 | 0 | 0 |  | Temperature-controlled phase transfer hydrothermal synthesis of MWW zeolites | ['aniline extracted hexamethyleneimine', 'promoting agent', 'organic phase'] | ['without specific description', 'typical batch composition', 'procedures outlined elsewhere'] | ['azepane', '111-49-9', 'CHEBI:32616', 'azepane', 'NCGC00091040-01', 'H10401_ALDRICH', '1H-Azepine, hexahydro-', 'Azacycloheptane', 'Azepine, hexahydro-', 'Cyclohexamethylenimine', 'G 0', 'Hexahydro-1H-azepine', 'Hexahydroazepine', 'Hexamethylene imine', 'Hexamethylenimine', 'Homopiperidine', 'NSC16236', 'Perhydroazepine', 'WLN: T7MTJ', 'InChI=1/C6H13N/c1-2-4-6-7-5-3-1/h7H,1-6H', '1-Azacycloheptane', '5-20-04-00003 (Beilstein Handbook Reference)', 'AI3-26610', 'BRN 0001084', 'CP 18407', 'Cycloheptane, 1-aza-', 'EINECS 203-875-9', 'HSDB 562', 'Hexamethyleneimine', 'Hexamethyleneimine [UN2493] [Flammable liquid]', 'NSC 16236', 'UN2493', 'ST5213818'] |  |  | azepane |  |  | C1CCCNCC1 |  |  | C6H13N |  |  | MWW |  |  | 2014
18964
18965
18966 | 0.01124418 | 0.005229852 | 0 | 0.07949375 | 0 | 0 | 0 | 0 | 0 | 0 | 0 | 0 | 0 | 0 | 0 | 0 | 0 | 0 | 0 | 0 | 0 | 0 | 0 | 0 | 0 | 0 | 0 | 0 | 0 | 0 | 0 | 0 | 0 | 0 | 0 | 0 | 0 | 0 | 0 | 0.8404372 | 0 | 0 | 0 | 0 | 0 | 0 | 0 | 0 | 0 | 0 | 0 | 10.1039/c4ra03376k | yes | 0 | 0.063595 |  | 0 | 24 | 30 | FALSE | FAU |  | 0 |  |  |  | FAU |  |  | sodium aluminate, sodium silicate, NaOH | Carlo Erba, Aldrich, Carlo Erba | 0 | 0 | 0 | 0 | 0 | 0 | 0 | 0 |  | Low temperature synthesis of nanosized NaY zeolite crystals from organic-free gel by using supported seeds | ['organic structure directing agents', 'sem observations also revealed', 'present study effectively addresses'] | ['whole inner surface area', 'following starting molar composition', 'wt %) layered onto'] | [12 empty] | FAU |  |  | 2014
18967
18968 | 0.1538462 | 0 | 0 | 0 | 0 | 0 | 0 | 0 | 0 | 0 | 0 | 0.03846154 | 0 | 0 | 0 | 0 | 0 | 0 | 0 | 0 | 0 | 0 | 0 | 0 | 0 | 0 | 0 | 0 | 0 | 0 | 0 | 0 | 0 | 0 | 0 | 0 | 0 | 0 | 0 | 0.7692308 | 0 | 0.03846154 | 0 | 0 | 0 | 0 | 0 | 0 | 0 | 0 | 0 | 10.1039/c4ra05519e | yes |  | 0 |  |  | 336 | 150 |  |  |  |  | 6,10-dimethyl-5-azoniaspiro[4,5]decane |  |  | MTT |  |  | TEOS, HF | Aldrich, Normapur | [12 empty] | 6,10-dimethyl-5-azoniaspiro[4.5]decane |  |  | 6,10-dimethyl-5-azoniaspiro[4.5]decane |  |  | CC1CCCC(C)[N+]12CCCC2 |  |  | C11H22N |  |  | MTT |  |  | 2014
18969 | 0.02439024 | 0 | 0 | 0 | 0 | 0 | 0 | 0 | 0 | 0 | 0 | 0.1219512 | 0 | 0 | 0 | 0 | 0 | 0 | 0 | 0 | 0 | 0 | 0 | 0 | 0 | 0 | 0 | 0 | 0 | 0 | 0 | 0 | 0 | 0 | 0 | 0 | 0 | 0 | 0 | 0.7317073 | 0 | 0.1219512 | 0 | 0 | 0 | 0 | 0 | 0 | 0 | 0 | 0 | 10.1039/c4ra05519e | yes | 0 | 0 | 0 | 0 | 720 | 170 |  |  | 0 | 0 | dipropylamine |  |  | STF |  |  | Ludox HS-30, HF | Aldrich, Normapur | 0 | 0 | 0 | 0 | 0 | 0 | 0 | 0 |  | Energetic performances of pure silica STF and MTT-type zeolites under high pressure water intrusion | ['two pure silica mtt', 'cage pore systems', '3 j g'] | ['29si cpmas nmr spectra', 'following molar composition', 'fluoride medium according'] | ['N-propylpropan-1-amine', 'DIPROPYLAMINE', '142-84-7', 'DIPROPYL-AMINE', '1-Propanamine, N-propyl-', 'AI3-24037', 'BRN 0505974', 'CCRIS 4805', 'DIPROPYLAMINE', 'Di-n-propylamine', 'Dipropylamine [UN2383] [Flammable liquid]', 'EINECS 205-565-9', 'HSDB 2644', 'N-Propyl-1-propanamine', 'RCRA waste no. U110', 'RCRA waste number U110', 'UN2383', 'n-Dipropylamine', 'D214752_ALDRICH', '240087_ALDRICH', 'N-propylpropan-1-amine', 'InChI=1/C6H15N/c1-3-5-7-6-4-2/h7H,3-6H2,1-2H'] |  |  | N-propylpropan-1-amine |  |  | CCCNCCC |  |  | C6H15N |  |  | STF |  |  | 2014
18970
18971
18972 | 0.05972431 | 0.004777945 | 0 | 0.01075038 | 0 | 0 | 0 | 0 | 0 | 0 | 0 | 0 | 0 | 0 | 0 | 0 | 0 | 0 | 0 | 0 | 0 | 0 | 0 | 0 | 0 | 0 | 0 | 0 | 0 | 0 | 0 | 0 | 0 | 0 | 0 | 0 | 0 | 0 | 0 | 0.8958647 | 0 | 0.008958647 | 0.008958647 | 0 | 0 | 0 | 0 | 0 | 0 | 0 | 0 | 10.1039/c4ra11434e | yes | 0 | 0.01096538 | 0 | 0 | 72 | 145 | TRUE |  | 0 | 0 | hexamethyleneimine | aniline |  | MCM-22 |  |  | silica gel, NaAlO2, NaOH |  | 0 | 0 | 0 | 0 | 0 | 0 | 0 | 0 |  | Synthesis, characterization and application of MCM-22 zeolites via a conventional HMI route and temperature-controlled phase transfer hydrothermal synthesis | ['possesses nearly identical properties', 'synthesized via temperature', 'thermal behavior'] | ['weight hourly space velocity', 'agilent 6890 gas chromatograph', 'every temperature point lasted'] | ['azepane', '111-49-9', 'CHEBI:32616', 'azepane', 'NCGC00091040-01', 'H10401_ALDRICH', '1H-Azepine, hexahydro-', 'Azacycloheptane', 'Azepine, hexahydro-', 'Cyclohexamethylenimine', 'G 0', 'Hexahydro-1H-azepine', 'Hexahydroazepine', 'Hexamethylene imine', 'Hexamethylenimine', 'Homopiperidine', 'NSC16236', 'Perhydroazepine', 'WLN: T7MTJ', 'InChI=1/C6H13N/c1-2-4-6-7-5-3-1/h7H,1-6H', '1-Azacycloheptane', '5-20-04-00003 (Beilstein Handbook Reference)', 'AI3-26610', 'BRN 0001084', 'CP 18407', 'Cycloheptane, 1-aza-', 'EINECS 203-875-9', 'HSDB 562', 'Hexamethyleneimine', 'Hexamethyleneimine [UN2493] [Flammable liquid]', 'NSC 16236', 'UN2493', 'ST5213818'] | ['Aniline', 'Phenylamine', '62-53-3', '146997-94-6', '17843-02-6', '53894-37-4', '37342-16-8', 'Aromatic amine', 'C02136', 'Aniline', 'Arylamine', 'Benzenamine', 'C00292', 'Phenylamine', 'AI3-03053', 'Aminobenzene', 'Aminophen', 'Anilin [Czech]', 'Anilina [Italian, Polish]', 'Aniline (and salts)', 'Aniline [UN1547] [Poison]', 'Aniline and homologs', 'Aniline and homologues', 'Aniline oil', 'Anyvim', 'Benzene, amino', 'Benzidam', 'Blue Oil', 'C.I. 76000', 'C.I. Oxidation Base 1', 'CCRIS 44', 'CI 76000', 'CI Oxidation Base 1', 'Caswell No. 051C', 'Cyanol', 'EINECS 200-539-3', 'EPA Pesticide Chemical Code 251400', 'HSDB 43', "Huile d'aniline [French]", 'Krystallin', 'Kyanol', 'RCRA waste no. U012', 'RCRA waste number U012', 'UN 1547', 'UN1547', 'BENZENE,AMINO (ANILINE)', 'InChI=1/C6H7N/c7-6-4-2-1-3-5-6/h1-5H,7H', '10400_FLUKA', 'NCGC00091297-01', '45326_RIEDEL', 'Anilin', 'Aniline oil, phenylamine', 'Benzamine', 'c0929', 'ZINC00895159', '51788_FLUKA', 'CHEBI:17296', 'benzeneamine', '242284_SIAL', 'AIDS-018971', 'AIDS018971', 'Phenyleneamine', '132934_SIAL', 'ST5213835', 'ANL'] |  | azepane | Aniline |  | C1CCCNCC1 | Nc1ccccc1 |  | C6H13N | C6H7N |  | MWW |  |  | 2015
18973
18974
18975
18976 | 0.05552933 | 0.0006941167 | 0 | 0.001554821 | 0 | 0 | 0 | 0 | 0 | 0 | 0 | 0 | 0 | 0 | 0 | 0 | 0 | 0 | 0 | 0 | 0 | 0 | 0 | 0 | 0 | 0 | 0 | 0 | 0 | 0 | 0 | 0 | 0 | 0 | 0 | 0 | 0 | 0 | 0 | 0.9129022 | 0 | 0.01388233 | 0 | 0 | 0 | 0 | 0 | 0 | 0 | 0 | 0 | 10.1039/c4ta05031b | yes |  | 0.01543715 |  |  | 96 | 135 | TRUE |  |  |  | tetrapropylammonium |  |  | ZSM-5 |  |  | Ludox HS-40, AIP, NaOH | Aldrich, Aldrich | [12 empty] | ['tetrapropylazanium', 'Tetrapropylammonium', '13010-31-6', 'ZINC01669523', '1-Propanaminium, N,N,N-tripropyl-', 'InChI=1/C12H28N/c1-5-9-13(10-6-2,11-7-3)12-8-4/h5-12H2,1-4H3/q+', 'Tetrapropylammonium', 'Tetrapropylamine'] |  |  | tetrapropylazanium |  |  | CCC[N+](CCC)(CCC)CCC |  |  | C12H28N |  |  | MFI |  |  | 2015
18977 | 0.05550622 | 0.001110124 | 0 | 0.001554174 | 0 | 0 | 0 | 0 | 0 | 0 | 0 | 0 | 0 | 0 | 0 | 0 | 0 | 0 | 0 | 0 | 0 | 0 | 0 | 0 | 0 | 0 | 0 | 0 | 0 | 0 | 0 | 0 | 0 | 0 | 0 | 0 | 0 | 0 | 0 | 0.9125222 | 0 | 0.01387655 | 0 | 0 | 0 | 0 | 0 | 0 | 0 | 0 | 0 | 10.1039/c4ta05031b | yes |  | 0.01543073 |  |  | 96 | 135 | TRUE |  |  |  | tetrapropylammonium |  |  | ZSM-5 |  |  | Ludox HS-40, AIP, NaOH | Aldrich, Aldrich | [12 empty] | ['tetrapropylazanium', 'Tetrapropylammonium', '13010-31-6', 'ZINC01669523', '1-Propanaminium, N,N,N-tripropyl-', 'InChI=1/C12H28N/c1-5-9-13(10-6-2,11-7-3)12-8-4/h5-12H2,1-4H3/q+', 'Tetrapropylammonium', 'Tetrapropylamine'] |  |  | tetrapropylazanium |  |  | CCC[N+](CCC)(CCC)CCC |  |  | C12H28N |  |  | MFI |  |  | 2015
18978 | 0.05546496 | 0.00185253 | 0 | 0.001553019 | 0 | 0 | 0 | 0 | 0 | 0 | 0 | 0 | 0 | 0 | 0 | 0 | 0 | 0 | 0 | 0 | 0 | 0 | 0 | 0 | 0 | 0 | 0 | 0 | 0 | 0 | 0 | 0 | 0 | 0 | 0 | 0 | 0 | 0 | 0 | 0.911844 | 0 | 0.01386624 | 0 | 0 | 0 | 0 | 0 | 0 | 0 | 0 | 0 | 10.1039/c4ta05031b | yes | 0 | 0.01541926 | 0 | 0 | 96 | 135 | TRUE |  | 0 | 0 | tetrapropylammonium |  |  | ZSM-5 |  |  | Ludox HS-40, AIP, NaOH | Aldrich, Aldrich | 0 | 0 | 0 | 0 | 0 | 0 | 0 | 0 |  | Direct, single-step synthesis of hierarchical zeolites without secondary templating | ['spherical particles primarily composed', '50 nm mfi nanocrystals', '25 nm diffusion length'] | ['lined stainless steel autoclave', 'clear synthesis sol prepared', 'white precipitate formed'] | ['tetrapropylazanium', 'Tetrapropylammonium', '13010-31-6', 'ZINC01669523', '1-Propanaminium, N,N,N-tripropyl-', 'InChI=1/C12H28N/c1-5-9-13(10-6-2,11-7-3)12-8-4/h5-12H2,1-4H3/q+', 'Tetrapropylammonium', 'Tetrapropylamine'] |  |  | tetrapropylazanium |  |  | CCC[N+](CCC)(CCC)CCC |  |  | C12H28N |  |  | MFI |  |  | 2015
18979
18980
18981
18982
18983
18984
18985
18986
18987 | 0.2331002 | 0.01165501 | 0 | 0.004662005 | 0 | 0 | 0 | 0 | 0 | 0 | 0 | 0 | 0 | 0 | 0 | 0 | 0 | 0 | 0 | 0 | 0 | 0 | 0 | 0 | 0 | 0 | 0 | 0 | 0 | 0 | 0 | 0 | 0 | 0 | 0 | 0 | 0 | 0 | 0 | 0.4195804 | 0 | 0.1631702 | 0 | 0 | 0 | 0 | 0 | 0 | 0 | 0 | 0 | 10.1039/c4tb00407h | yes | 0 | 0.1678322 | 1.5 | 80 | 1 | 140 |  |  | 0 | 0 | tetramethylammonium |  |  | SOD |  |  | TEOS, aluminum foil, NaOH | Sinopharm. Sinopharm, Sinopharm | 0 | 0 | 0 | 0 | 0 | 0 | 0 | 0 | microwave | Microwave-assisted synthesis of Gd(III)-loaded nanozeolite SOD as MRI contrast agent with remarkable stability in vivo | ['also provides new insight', '30 +- 2 nm', 'nanozeolite pay major contribution'] | ['sinopharm chemical reagent company', 'institutional ethics committee regulations', '68 wt %), formaldehyde'] | ['tetramethylazanium', 'Tetramethylammonium', '14190-16-0', '12545-87-8', '28109-81-1', '76913-76-3', '12386-10-6', 'Tetramethylammonium', 'ZINC00967771', 'EINECS 235-626-5', 'Methanaminium, N,N,N-trimethyl-, octahydrotriborate(1-)', 'Tetramethylammonium octahydrotriborate', 'tetramethylazanium', 'InChI=1/C4H12N/c1-5(2,3)4/h1-4H3/q+', 'PDSP2_000112', '(CH3)4N(+)', 'CHEBI:46020', 'N,N,N-trimethylmethanaminium', '[NMe4](+)', 'TETRAMETHYLAMMONIUM ION', 'Methanaminium, N,N,N-trimethyl-'] |  |  | tetramethylazanium |  |  | C[N+](C)(C)C |  |  | C4H12N |  |  | SOD |  |  | 2014
18988
18989 | 0.1481481 | 0 | 0 | 0 | 0 | 0 | 0 | 0 | 0 | 0 | 0 | 0.07407407 | 0 | 0 | 0 | 0 | 0 | 0 | 0 | 0 | 0 | 0 | 0 | 0 | 0 | 0 | 0 | 0 | 0 | 0 | 0 | 0 | 0 | 0 | 0 | 0 | 0 | 0 | 0 | 0.7407407 | 0 | 0.03703704 | 0 | 0 | 0 | 0 | 0 | 0 | 0 | 0 | 0 | 10.1039/c5ce00731c | yes |  | 0 |  |  | 168 | 140 | TRUE |  |  |  | Pentamethyldiethylenetriamine |  |  | BEC |  |  | TEOS, GeO2, HF | [13 empty] | ["N'-(2-aminoethyl)-N,N,2-trimethylbutane-2,3-diamine", "N'-(2-aminoethyl)-N,N,2-trimethyl-butane-2,3-diamine", '[2-(2-aminoethylamino)-1,1-dimethyl-propyl]-dimethyl-amine'] |  |  | N'-(2-aminoethyl)-N,N,2-trimethylbutane-2,3-diamine |  |  | CC(NCCN)C(C)(C)N(C)C |  |  | C9H23N3 |  |  | BEC |  |  | 2015
18990 | 0.1142857 | 0 | 0 | 0 | 0 | 0 | 0 | 0 | 0 | 0 | 0 | 0.05714286 | 0 | 0 | 0 | 0 | 0 | 0 | 0 | 0 | 0 | 0 | 0 | 0 | 0 | 0 | 0 | 0 | 0 | 0 | 0 | 0 | 0 | 0 | 0 | 0 | 0 | 0 | 0 | 0.8 | 0 | 0.02857143 | 0 | 0 | 0 | 0 | 0 | 0 | 0 | 0 | 0 | 10.1039/c5ce00731c | yes |  | 0 |  |  | 168 | 140 | TRUE |  |  |  | Pentamethyldiethylenetriamine |  |  | BEC |  |  | TEOS, GeO2, HF | [13 empty] | ["N'-(2-aminoethyl)-N,N,2-trimethylbutane-2,3-diamine", "N'-(2-aminoethyl)-N,N,2-trimethyl-butane-2,3-diamine", '[2-(2-aminoethylamino)-1,1-dimethyl-propyl]-dimethyl-amine'] |  |  | N'-(2-aminoethyl)-N,N,2-trimethylbutane-2,3-diamine |  |  | CC(NCCN)C(C)(C)N(C)C |  |  | C9H23N3 |  |  | BEC |  |  | 2015
18991 | 0.09705231 | 0 | 0 | 0 | 0 | 0 | 0 | 0 | 0 | 0 | 0 | 0.05825469 | 0 | 0 | 0 | 0 | 0 | 0 | 0 | 0 | 0 | 0 | 0 | 0 | 0 | 0 | 0 | 0 | 0 | 0 | 0 | 0 | 0 | 0 | 0 | 0 | 0 | 0 | 0 | 0.8155657 | 0 | 0.02912734 | 0 | 0 | 0 | 0 | 0 | 0 | 0 | 0 | 0 | 10.1039/c5ce00731c | yes |  | 0 |  |  | 168 | 140 | TRUE |  |  |  | Pentamethyldiethylenetriamine |  |  | BEC |  |  | TEOS, GeO2, HF | [13 empty] | ["N'-(2-aminoethyl)-N,N,2-trimethylbutane-2,3-diamine", "N'-(2-aminoethyl)-N,N,2-trimethyl-butane-2,3-diamine", '[2-(2-aminoethylamino)-1,1-dimethyl-propyl]-dimethyl-amine'] |  |  | N'-(2-aminoethyl)-N,N,2-trimethylbutane-2,3-diamine |  |  | CC(NCCN)C(C)(C)N(C)C |  |  | C9H23N3 |  |  | BEC |  |  | 2015
18992 | 0.05023217 | 0 | 0 | 0 | 0 | 0 | 0 | 0 | 0 | 0 | 0 | 0.03015136 | 0 | 0 | 0 | 0 | 0 | 0 | 0 | 0 | 0 | 0 | 0 | 0 | 0 | 0 | 0 | 0 | 0 | 0 | 0 | 0 | 0 | 0 | 0 | 0 | 0 | 0 | 0 | 0.9045408 | 0 | 0.01507568 | 0 | 0 | 0 | 0 | 0 | 0 | 0 | 0 | 0 | 10.1039/c5ce00731c | yes |  | 0 |  |  | 168 | 140 | TRUE |  |  |  | Pentamethyldiethylenetriamine |  |  | BEC |  |  | TEOS, GeO2, HF | [13 empty] | ["N'-(2-aminoethyl)-N,N,2-trimethylbutane-2,3-diamine", "N'-(2-aminoethyl)-N,N,2-trimethyl-butane-2,3-diamine", '[2-(2-aminoethylamino)-1,1-dimethyl-propyl]-dimethyl-amine'] |  |  | N'-(2-aminoethyl)-N,N,2-trimethylbutane-2,3-diamine |  |  | CC(NCCN)C(C)(C)N(C)C |  |  | C9H23N3 |  |  | BEC |  |  | 2015
18993 | 0.09705231 | 0 | 0 | 0 | 0 | 0 | 0 | 0 | 0 | 0 | 0 | 0.05825469 | 0 | 0 | 0 | 0 | 0 | 0 | 0 | 0 | 0 | 0 | 0 | 0 | 0 | 0 | 0 | 0 | 0 | 0 | 0 | 0 | 0 | 0 | 0 | 0 | 0 | 0 | 0 | 0.8155657 | 0 | 0.02912734 | 0 | 0 | 0 | 0 | 0 | 0 | 0 | 0 | 0 | 10.1039/c5ce00731c | yes |  | 0 |  |  | 168 | 140 | TRUE |  |  |  | Pentamethyldiethylenetriamine |  |  | BEC |  |  | TEOS, GeO2, NH4F | [13 empty] | ["N'-(2-aminoethyl)-N,N,2-trimethylbutane-2,3-diamine", "N'-(2-aminoethyl)-N,N,2-trimethyl-butane-2,3-diamine", '[2-(2-aminoethylamino)-1,1-dimethyl-propyl]-dimethyl-amine'] |  |  | N'-(2-aminoethyl)-N,N,2-trimethylbutane-2,3-diamine |  |  | CC(NCCN)C(C)(C)N(C)C |  |  | C9H23N3 |  |  | BEC |  |  | 2015
18994 | 0.1021779 | 0 | 0 | 0 | 0 | 0 | 0 | 0 | 0 | 0 | 0 | 0.057924 | 0 | 0 | 0 | 0 | 0 | 0 | 0 | 0 | 0 | 0 | 0 | 0 | 0 | 0 | 0 | 0 | 0 | 0 | 0 | 0 | 0 | 0 | 0 | 0 | 0 | 0 | 0 | 0.8109361 | 0 | 0.028962 | 0 | 0 | 0 | 0 | 0 | 0 | 0 | 0 | 0 | 10.1039/c5ce00731c | yes | 0 | 0 | 0 | 0 | 168 | 140 | TRUE |  | 0 | 0 | Pentamethyldiethylenetriamine |  |  | BEC |  |  | TEOS, GeO2, HF |  | 0 | 0 | 0 | 0 | 0 | 0 | 0 | 0 |  | Structure analysis of a BEC-type germanosilicate zeolite including the location of the flexible organic cations in the channels | ['two dimensions along', 'channels running parallel', 'analysing synchrotron x'] | ['varying germanium oxide', 'dissolving germanium oxide', '5 h ),'] | ["N'-(2-aminoethyl)-N,N,2-trimethylbutane-2,3-diamine", "N'-(2-aminoethyl)-N,N,2-trimethyl-butane-2,3-diamine", '[2-(2-aminoethylamino)-1,1-dimethyl-propyl]-dimethyl-amine'] |  |  | N'-(2-aminoethyl)-N,N,2-trimethylbutane-2,3-diamine |  |  | CC(NCCN)C(C)(C)N(C)C |  |  | C9H23N3 |  |  | BEC |  |  | 2015
18995
18996
18997 | 0.05284016 | 0.0002642008 | 0 | 0 | 0 | 0 | 0 | 0 | 0 | 0 | 0 | 0 | 0 | 0 | 0 | 0 | 0 | 0 | 0 | 0 | 0 | 0 | 0 | 0 | 0 | 0 | 0 | 0 | 0 | 0 | 0 | 0 | 0 | 0 | 0 | 0 | 0 | 0 | 0 | 0.9088507 | 0.1772657 | 0.01902246 | 0 | 0 | 0 | 0 | 0 | 0 | 0 | 0 | 0 | 10.1039/c5nj03310a | yes |  | 0.01902246 | 4 |  | 29 | 100 |  |  |  |  | tetrapropylammonium |  |  | ZSM-5 |  |  | aluminum sulfate, TEOS, ethanol | Aldrich, Aldrich | [12 empty] | ['tetrapropylazanium', 'Tetrapropylammonium', '13010-31-6', 'ZINC01669523', '1-Propanaminium, N,N,N-tripropyl-', 'InChI=1/C12H28N/c1-5-9-13(10-6-2,11-7-3)12-8-4/h5-12H2,1-4H3/q+', 'Tetrapropylammonium', 'Tetrapropylamine'] |  |  | tetrapropylazanium |  |  | CCC[N+](CCC)(CCC)CCC |  |  | C12H28N |  |  | MFI |  |  | 2016
18998 | 0.05274262 | 0.002109705 | 0 | 0 | 0 | 0 | 0 | 0 | 0 | 0 | 0 | 0 | 0 | 0 | 0 | 0 | 0 | 0 | 0 | 0 | 0 | 0 | 0 | 0 | 0 | 0 | 0 | 0 | 0 | 0 | 0 | 0 | 0 | 0 | 0 | 0 | 0 | 0 | 0 | 0.907173 | 0.1769912 | 0.01898734 | 0 | 0 | 0 | 0 | 0 | 0 | 0 | 0 | 0 | 10.1039/c5nj03310a | yes | 0 | 0.01898734 | 4 | 0 | 29 | 100 |  |  | 0 | 0 | tetrapropylammonium |  |  | ZSM-5 |  |  | aluminum sulfate, TEOS, ethanol | Aldrich, Aldrich | 0 | 0 | 0 | 0 | 0 | 0 | 0 | 0 |  | Embryonic ZSM-5 zeolites: zeolitic materials with superior catalytic activity in 1,3,5-triisopropylbenzene dealkylation | ['superior catalytic performances', 'pore sizes close', 'partially formed structure'] | ['teos 98 %, aldrich', 'stainless steel autoclaves kept', '98 %, aldrich ),'] | ['tetrapropylazanium', 'Tetrapropylammonium', '13010-31-6', 'ZINC01669523', '1-Propanaminium, N,N,N-tripropyl-', 'InChI=1/C12H28N/c1-5-9-13(10-6-2,11-7-3)12-8-4/h5-12H2,1-4H3/q+', 'Tetrapropylammonium', 'Tetrapropylamine'] |  |  | tetrapropylazanium |  |  | CCC[N+](CCC)(CCC)CCC |  |  | C12H28N |  |  | MFI |  |  | 2016
18999
19000
19001
19002
19003
19004
19005
19006
19007
19008
19009
19010
19011
19012 | 0 | 0.008573756 | 0.02246324 | 0 | 0 | 0 | 0 | 0 | 0 | 0 | 0 | 0 | 0 | 0 | 0 | 0 | 0.002872208 | 0 | 0 | 0 | 0 | 0 | 0 | 0 | 0 | 0 | 0 | 0 | 0 | 0 | 0 | 0 | 0 | 0 | 0 | 0 | 0 | 0 | 0 | 0.9602606 | 0 | 0.005830154 | 0 | 0 | 0 | 0 | 0 | 0 | 0 | 0 | 0 | 10.1039/c5ra22194c | yes | 0 | 0 | 0 | 0 | 72 | 180 |  |  | 0 | 0 | piperazine |  |  | JU96 |  |  | magnesium acetate, pseudoboehmite, orthophosphoric acid | Tianjin, Shandong, Beijing | 0 | 0 | 0 | 0 | 0 | 0 | 0 | 0 |  | A new magnesium-containing aluminophosphate with a zeolite-like structure | ['hydrothermally synthesized using piperazine', 'diprotonated piperazine cations', 'c4h12n2 ¦[ mg2al6'] | ['lined stainless steel autoclave', 'room temperature overnight', 'overall molar composition'] | ['Piperazine', '8017-90-1', '8027-81-4', '8057-14-5', '81546-15-8', '110-85-0', 'NCIOpen2_005980', 'NCIOpen2_005575', 'NCIOpen2_005062', 'ST5214437', 'Spectrum5_001817', 'NCIOpen2_005072', 'KBioSS_001593', 'NCIOpen2_001073', 'NCIOpen2_005102', 'NCIOpen2_005108', 'KBio2_001593', 'KBio2_004161', 'KBio2_006729', 'NCIOpen2_000984', 'NCIOpen2_000988', 'KBio1_000038', 'NCIOpen2_005145', 'NCIOpen2_001024', 'NCIOpen2_001031', 'NCIOpen2_001033', 'NCIOpen2_005182', 'NCIOpen2_005185', 'NCIOpen2_005187', 'NCIOpen2_005200', 'NCIOpen2_001071', 'InChI=1/C4H10N2/c1-2-6-4-3-5-1/h5-6H,1-4H', 'PIPERAZINE (HEXAHYDRATE)', 'NINDS_000038', 'IDI1_000038', 'NCIOpen2_001111', '1,4-Piperazine', '5-23-01-00030 (Beilstein Handbook Reference)', 'BRN 0102555', 'CCRIS 5950', 'EINECS 203-808-3', 'Eraverm (VAN)', 'HSDB 1093', 'NSC 474', 'Piperazin [German]', 'Piperazine [UN2579] [Corrosive]', 'Piperazine [USAN]', 'UN2579', 'Vermex', 'NCIOpen2_004992', '80621_FLUKA', 'NCGC00094762-01', 'NCGC00094762-02', 'NCIOpen2_001151', 'Hexahydro-1,4-diazine', '80622_FLUKA', 'NCIOpen2_004830', 'NCIOpen2_004834', 'SPECTRUM1500490', 'NCIOpen2_001231', 'NCIOpen2_004862', 'NCIOpen2_004874', 'NCIOpen2_001262', 'NCIOpen2_001269', 'piperazine hydrate', 'CHEBI:28568', 'NCIOpen2_004904', 'D00807', 'Piperazine (USP)', 'Vermizine', 'Vermizine (TN)', 'NCIOpen2_004910', 'NCIOpen2_004914', 'NCIOpen2_004942', 'P45907_SIAL', 'NCIOpen2_004952', 'NCIOpen2_004954', 'Spectrum_001113', 'NCIOpen2_009422', 'NCIOpen2_004982', 'nchembio814-comp12', '1,4-Diazacyclohexane', '1,4-Diethylenediamine', 'DivK1c_000038', 'Antiren', 'Asca-Trol No. 3', 'Diethyleneimine', 'Dispermine', 'Eraverm', 'NCIOpen2_004994', 'Hexahydropyrazine', 'Lumbrical', 'NSC474', 'Piperazidine', 'Piperazin', 'Piperazine, anhydrous', 'Pipersol', 'Pyrazine hexahydride', 'Pyrazine, hexahydro-', 'Uvilon', 'WLN: T6M DMTJ', 'Worm-A-Ton', 'Wurmirazin', 'NCIOpen2_005022', 'C07973', 'Diethylenediamine', 'Piperazine', 'NCIOpen2_005032', 'NCIOpen2_005034'] |  |  | Piperazine |  |  | C1CNCCN1 |  |  | C4H10N2 | [5 empty] | 2016
19013
19014
19015 | 0.1666667 | 0 | 0 | 0 | 0 | 0 | 0 | 0 | 0 | 0 | 0 | 0.08333333 | 0 | 0 | 0 | 0 | 0 | 0 | 0 | 0 | 0 | 0 | 0 | 0 | 0 | 0 | 0 | 0 | 0 | 0 | 0 | 0 | 0 | 0 | 0 | 0 | 0 | 0 | 0 | 0.6666667 | 0 | 0.08333333 | 0 | 0 | 0 | 0 | 0 | 0 | 0 | 0 | 0 | 10.1039/c5sc02325d | yes |  | 0 |  |  | 480 | 175 | TRUE |  |  |  | 3,3'-(pentane-1,5-diyl)bis(1,2,4,5-tetramethyl-1H-imidazol-3-ium) |  |  | CIT-10 |  |  | TEOS, HF | [19 empty] | Cc1c(C)[n+](CCCCC[n+]2c(C)c(C)n(C)c2C)c(C)n1C |  |  | C19H34N4 | [5 empty] | 2015
19016 | 0.1666667 | 0 | 0 | 0 | 0 | 0 | 0 | 0 | 0 | 0 | 0 | 0.08333333 | 0 | 0 | 0 | 0 | 0 | 0 | 0 | 0 | 0 | 0 | 0 | 0 | 0 | 0 | 0 | 0 | 0 | 0 | 0 | 0 | 0 | 0 | 0 | 0 | 0 | 0 | 0 | 0.6666667 | 0 | 0.08333333 | 0 | 0 | 0 | 0 | 0 | 0 | 0 | 0 | 0 | 10.1039/c5sc02325d | yes | 0 | 0 | 0 | 0 | 240 | 175 | TRUE | CIT-10 | 0 | 0 | 3,3'-(pentane-1,5-diyl)bis(1,2,4,5-tetramethyl-1H-imidazol-3-ium) |  |  | CIT-10 |  |  | TEOS, HF |  | 0 | 0 | 0 | 0 | 0 | 0 | 0 | 0 |  | Synthesis of the RTH-type layer: the first small-pore, two dimensional layered zeolite precursor | ['dimensional zeolite building layers', 'larger pores perpendicular', 'different stacking arrangements'] | ['final gel molar ratio', 'removed using rotary evaporation', 'verified using 13c nmr'] | [6 empty] | Cc1c(C)[n+](CCCCC[n+]2c(C)c(C)n(C)c2C)c(C)n1C |  |  | C19H34N4 | [5 empty] | 2015
19017
19018 | 0.02484472 | 0 | 0 | 0 | 0 | 0 | 0 | 0 | 0 | 0 | 0 | 0 | 0.01242236 | 0 | 0 | 0 | 0 | 0 | 0 | 0 | 0 | 0 | 0 | 0 | 0 | 0 | 0 | 0 | 0 | 0 | 0 | 0 | 0 | 0 | 0 | 0 | 0 | 0 | 0 | 0.931677 | 0 | 0.01552795 | 0 | 0 | 0 | 0 | 0 | 0 | 0 | 0 | 0 | 10.1039/c6cp01950a | yes | 0 | 0.01552795 | 0 | 0 | 168 | 175 | TRUE |  | 30 | 0 | 7-ethyl-6-azoniaspiro-[5.5]-undecane |  |  | UTL |  |  | germanium oxide, cabosil m5 | Aldrich, | 0 | 0 | 0 | 0 | 0 | 0 | 0 | 0 |  | Structural analysis of IPC zeolites and related materials using positron annihilation spectroscopy and high-resolution argon adsorption | ['positron annihilation lifetime spectroscopy', 'mesoscale pillars etc .)', 'samples incorporating mesoscale pillars'] | ['5 ]- undecane hydroxide', 'hno3 solution containing 0', 'dissolving germanium oxide'] | [6 empty] | CCC1CCCC[N+]12CCCCC2 |  |  | C12H24N |  |  | UTL |  |  | 2016
19019
19020
19021
19022
19023 | 0.0617284 | 0.00308642 | 0 | 0.0308642 | 0 | 0 | 0 | 0 | 0 | 0 | 0 | 0 | 0 | 0 | 0 | 0 | 0 | 0 | 0 | 0 | 0 | 0 | 0 | 0 | 0 | 0 | 0 | 0 | 0 | 0 | 0 | 0 | 0 | 0 | 0 | 0 | 0 | 0 | 0 | 0.8796296 | 0 | 0 | 0 | 0 | 0 | 0 | 0 | 0 | 0 | 0 | 0 | 10.1039/c6cy00231e | yes | 0 | 0.02469136 | 0 | 0 | 18 | 140 |  | beta | 0 | 0 |  |  |  | beta |  |  |  |  | 0 | 0 | 0 | 0.8 | 0 | 0 | 0 | 0 |  | Fe-doped Beta zeolite from organotemplate-free synthesis for NH3-SCR of NOx | ['exhibits much higher activity', 'therefore better hydrothermal stability', '150 degc shows'] | ['calcined beta zeolite seeds', 'incipient wetness impregnation', 'whose synthesis approach'] | [12 empty] | *BEA |  |  | 2016
19024
19025
19026 | 0.02190581 | 0.00109529 | 0 | 0.004381161 | 0 | 0 | 0 | 0 | 0 | 0 | 0 | 0 | 0 | 0 | 0 | 0 | 0 | 0 | 0 | 0 | 0 | 0 | 0 | 0 | 0 | 0 | 0 | 0 | 0 | 0 | 0 | 0 | 0 | 0 | 0 | 0 | 0 | 0 | 0 | 0.9638554 | 0 | 0.004381161 | 0 | 0 | 0 | 0 | 0 | 0 | 0 | 0 | 0 | 10.1039/c6cy00433d | yes | 0 | 0.004381161 | 1 | 0 | 144 | 160 | FALSE |  | 0 | 0 | N,N,N-trimethyl-1-adamantanammonium |  |  | SSZ-13 |  |  | Aerosil, Al2O3 |  | 0 | 0 | 0 | 0 | 0 | 0 | 0 | 0 |  | Synthesis of nano-SSZ-13 and its application in the reaction of methanol to olefins | ['synthesis precursor solution', 'pot synthesis procedure', 'much longer lifetime'] | ['two online gas chromatographs', '4 mm particle size', '7 mm diameter ).'] | ['1-adamantyl-trimethylazanium', '1-adamantyl-trimethyl-ammonium', '1-adamantyl-trimethylammonium', '1-adamantyl-trimethyl-azanium', 'Adamantan-1-yl-trimethyl-ammonium', 'BAS 00109379', 'Oprea1_162065', 'Oprea1_825759', 'ZINC05002989', 'AIDS-211740', 'AIDS211740', 'Tricyclo[3.3.1.1]decan-1-aminium, N,N,N-trimethyl-'] |  |  | 1-adamantyl-trimethylazanium |  |  | C[N+](C)(C)C12CC3CC(CC(C3)C1)C2 |  |  | C13H24N |  |  | CHA |  |  | 2016
19027
19028
19029
19030
19031
19032
19033
19034 | 0.01919263 | 0.0003838526 | 0 | 0.006397543 | 0 | 0 | 0 | 0 | 0 | 0 | 0 | 0 | 0 | 0 | 0 | 0 | 0 | 0 | 0 | 0 | 0 | 0 | 0 | 0 | 0 | 0 | 0 | 0 | 0 | 0 | 0 | 0 | 0 | 0 | 0 | 0 | 0 | 0 | 0 | 0.9596315 | 0 | 0.004798158 | 0 | 0 | 0 | 0 | 0 | 0 | 0 | 0 | 0 | 10.1039/c6cy01695b | yes |  | 0.009596315 | 2 |  | 72 | 200 |  |  |  |  | hexamethonium |  |  | EU-1 | [16 empty] | ['trimethyl-(6-trimethylazaniumylhexyl)azanium dihydroxide', 'trimethyl-(6-trimethylammoniohexyl)ammonium dihydroxide', '2079-78-9', '60-25-3', '870-62-2', '52605_FLUKA', 'Hexamethonium hydroxide solution', "N,N,N,N',N',N'-Hexamethylhexamethylenediammonium dihydroxide", 'Benzohexamethonium', "1,6-Hexanediaminium, N,N,N,N',N',N'-hexamethyl-", 'Ammonium, hexamethylenebis(trimethyl-', 'BRN 1760389', 'Hexamethonium', 'Bistrium', 'Hexon', 'Hexamethonum', 'Hexane-1,6-bis(trimethylammonium)', 'Hexanium', 'Hexonium', 'Esametonio [Italian]'] |  |  | trimethyl-(6-trimethylazaniumylhexyl)azanium dihydroxide |  |  | C[N+](C)(C)CCCCCC[N+](C)(C)C.[OH-].[OH-] |  |  | C12H32N2O2 |  |  | EUO |  |  | 2016
19035 | 0.01919509 | 0.0002559345 | 0 | 0.006398362 | 0 | 0 | 0 | 0 | 0 | 0 | 0 | 0 | 0 | 0 | 0 | 0 | 0 | 0 | 0 | 0 | 0 | 0 | 0 | 0 | 0 | 0 | 0 | 0 | 0 | 0 | 0 | 0 | 0 | 0 | 0 | 0 | 0 | 0 | 0 | 0.9597543 | 0 | 0.004798772 | 0 | 0 | 0 | 0 | 0 | 0 | 0 | 0 | 0 | 10.1039/c6cy01695b | yes |  | 0.009597543 | 2 |  | 72 | 200 |  |  |  |  | hexamethonium |  |  | EU-1/ZSM-48 | [16 empty] | ['trimethyl-(6-trimethylazaniumylhexyl)azanium dihydroxide', 'trimethyl-(6-trimethylammoniohexyl)ammonium dihydroxide', '2079-78-9', '60-25-3', '870-62-2', '52605_FLUKA', 'Hexamethonium hydroxide solution', "N,N,N,N',N',N'-Hexamethylhexamethylenediammonium dihydroxide", 'Benzohexamethonium', "1,6-Hexanediaminium, N,N,N,N',N',N'-hexamethyl-", 'Ammonium, hexamethylenebis(trimethyl-', 'BRN 1760389', 'Hexamethonium', 'Bistrium', 'Hexon', 'Hexamethonum', 'Hexane-1,6-bis(trimethylammonium)', 'Hexanium', 'Hexonium', 'Esametonio [Italian]'] |  |  | trimethyl-(6-trimethylazaniumylhexyl)azanium dihydroxide |  |  | C[N+](C)(C)CCCCCC[N+](C)(C)C.[OH-].[OH-] |  |  | C12H32N2O2 |  |  | EUO/*MRE |  |  | 2016
19036 | 0.01919631 | 0.0001919631 | 0 | 0.006398771 | 0 | 0 | 0 | 0 | 0 | 0 | 0 | 0 | 0 | 0 | 0 | 0 | 0 | 0 | 0 | 0 | 0 | 0 | 0 | 0 | 0 | 0 | 0 | 0 | 0 | 0 | 0 | 0 | 0 | 0 | 0 | 0 | 0 | 0 | 0 | 0.9598157 | 0 | 0.004799079 | 0 | 0 | 0 | 0 | 0 | 0 | 0 | 0 | 0 | 10.1039/c6cy01695b | yes |  | 0.009598157 | 2 |  | 72 | 200 |  |  |  |  | hexamethonium |  |  | EU-1/ZSM-48 | [16 empty] | ['trimethyl-(6-trimethylazaniumylhexyl)azanium dihydroxide', 'trimethyl-(6-trimethylammoniohexyl)ammonium dihydroxide', '2079-78-9', '60-25-3', '870-62-2', '52605_FLUKA', 'Hexamethonium hydroxide solution', "N,N,N,N',N',N'-Hexamethylhexamethylenediammonium dihydroxide", 'Benzohexamethonium', "1,6-Hexanediaminium, N,N,N,N',N',N'-hexamethyl-", 'Ammonium, hexamethylenebis(trimethyl-', 'BRN 1760389', 'Hexamethonium', 'Bistrium', 'Hexon', 'Hexamethonum', 'Hexane-1,6-bis(trimethylammonium)', 'Hexanium', 'Hexonium', 'Esametonio [Italian]'] |  |  | trimethyl-(6-trimethylazaniumylhexyl)azanium dihydroxide |  |  | C[N+](C)(C)CCCCCC[N+](C)(C)C.[OH-].[OH-] |  |  | C12H32N2O2 |  |  | EUO/*MRE |  |  | 2016
19037 | 0.01919705 | 0.0001535764 | 0 | 0.006399017 | 0 | 0 | 0 | 0 | 0 | 0 | 0 | 0 | 0 | 0 | 0 | 0 | 0 | 0 | 0 | 0 | 0 | 0 | 0 | 0 | 0 | 0 | 0 | 0 | 0 | 0 | 0 | 0 | 0 | 0 | 0 | 0 | 0 | 0 | 0 | 0.9598526 | 0 | 0.004799263 | 0 | 0 | 0 | 0 | 0 | 0 | 0 | 0 | 0 | 10.1039/c6cy01695b | yes |  | 0.009598526 | 2 |  | 72 | 200 |  |  |  |  | hexamethonium |  |  | ZSM-48 | [16 empty] | ['trimethyl-(6-trimethylazaniumylhexyl)azanium dihydroxide', 'trimethyl-(6-trimethylammoniohexyl)ammonium dihydroxide', '2079-78-9', '60-25-3', '870-62-2', '52605_FLUKA', 'Hexamethonium hydroxide solution', "N,N,N,N',N',N'-Hexamethylhexamethylenediammonium dihydroxide", 'Benzohexamethonium', "1,6-Hexanediaminium, N,N,N,N',N',N'-hexamethyl-", 'Ammonium, hexamethylenebis(trimethyl-', 'BRN 1760389', 'Hexamethonium', 'Bistrium', 'Hexon', 'Hexamethonum', 'Hexane-1,6-bis(trimethylammonium)', 'Hexanium', 'Hexonium', 'Esametonio [Italian]'] |  |  | trimethyl-(6-trimethylazaniumylhexyl)azanium dihydroxide |  |  | C[N+](C)(C)CCCCCC[N+](C)(C)C.[OH-].[OH-] |  |  | C12H32N2O2 |  |  | *MRE |  |  | 2016
19038 | 0.01941999 | 0.0001941999 | 0 | 0.004531331 | 0 | 0 | 0 | 0 | 0 | 0 | 0 | 0 | 0 | 0 | 0 | 0 | 0 | 0 | 0 | 0 | 0 | 0 | 0 | 0 | 0 | 0 | 0 | 0 | 0 | 0 | 0 | 0 | 0 | 0 | 0 | 0 | 0 | 0 | 0 | 0.9709995 | 0 | 0.001618332 | 0 | 0 | 0 | 0 | 0 | 0 | 0 | 0 | 0 | 10.1039/c6cy01695b | yes | 0 | 0.003236665 | 2 | 0 | 72 | 200 |  |  | 0 | 0 | hexamethonium |  |  | ZSM-48 |  |  |  |  | 0 | 0 | 0 | 0 | 0 | 0 | 0 | 0 |  | Hydroisomerization of hexadecane over platinum supported on EU-1/ZSM-48 intergrowth zeolite catalysts | ['pyridine adsorption infrared spectroscopy', '48 even though eu', 'scanning electron microscopy'] | ['lined stainless steel autoclave', '8 h three times', 'varying contact times'] | ['trimethyl-(6-trimethylazaniumylhexyl)azanium dihydroxide', 'trimethyl-(6-trimethylammoniohexyl)ammonium dihydroxide', '2079-78-9', '60-25-3', '870-62-2', '52605_FLUKA', 'Hexamethonium hydroxide solution', "N,N,N,N',N',N'-Hexamethylhexamethylenediammonium dihydroxide", 'Benzohexamethonium', "1,6-Hexanediaminium, N,N,N,N',N',N'-hexamethyl-", 'Ammonium, hexamethylenebis(trimethyl-', 'BRN 1760389', 'Hexamethonium', 'Bistrium', 'Hexon', 'Hexamethonum', 'Hexane-1,6-bis(trimethylammonium)', 'Hexanium', 'Hexonium', 'Esametonio [Italian]'] |  |  | trimethyl-(6-trimethylazaniumylhexyl)azanium dihydroxide |  |  | C[N+](C)(C)CCCCCC[N+](C)(C)C.[OH-].[OH-] |  |  | C12H32N2O2 |  |  | *MRE |  |  | 2016
19039
19040
19041
19042
19043
19044
19045 | 0.03161444 | 0.002810173 | 0 | 0.02360545 | 0 | 0 | 0 | 0 | 0 | 0 | 0 | 0 | 0 | 0 | 0 | 0 | 0 | 0 | 0 | 0 | 0 | 0 | 0 | 0 | 0 | 0 | 0 | 0 | 0 | 0 | 0 | 0 | 0 | 0 | 0 | 0 | 0 | 0 | 0 | 0.9287621 | 0 | 0.006603906 | 0 | 0 | 0 | 0 | 0 | 0 | 0 | 0 | 0 | 10.1039/c6cy02555b | yes | 0 | 0.006603906 | 0 | 0 | 144 | 140 |  |  | 0 | 0 | N,N,N-trimethyl-1-adamantanamine |  |  | SSZ-13 |  |  |  |  | 0 | 0 | 0 | 0 | 0 | 0 | 0 | 0 |  | Effect of the hydrothermal aging temperature and Cu/Al ratio on the hydrothermal stability of CuSSZ-13 catalysts for NH3-SCR | ['agglomerated cuxo also occurred', 'cuxo species might destroy', 'increasing hydrothermal aging temperature'] | ['13 catalyst completely disappeared', 'nh4cl aqueous solution ).', 'moderate aging treatment condition'] | ['1-adamantyl-trimethylazanium', '1-adamantyl-trimethyl-ammonium', '1-adamantyl-trimethylammonium', '1-adamantyl-trimethyl-azanium', 'Adamantan-1-yl-trimethyl-ammonium', 'BAS 00109379', 'Oprea1_162065', 'Oprea1_825759', 'ZINC05002989', 'AIDS-211740', 'AIDS211740', 'Tricyclo[3.3.1.1]decan-1-aminium, N,N,N-trimethyl-'] |  |  | 1-adamantyl-trimethylazanium |  |  | C[N+](C)(C)C12CC3CC(CC(C3)C1)C2 |  |  | C13H24N |  |  | CHA |  |  | 2017
19046
19047
19048
19049
19050 | 0.1904762 | 0 | 0 | 0 | 0 | 0 | 0 | 0 | 0 | 0 | 0 | 0.0952381 | 0 | 0 | 0 | 0 | 0 | 0 | 0 | 0 | 0 | 0 | 0 | 0 | 0 | 0 | 0 | 0 | 0 | 0 | 0 | 0 | 0 | 0 | 0 | 0 | 0 | 0 | 0 | 0.6666667 | 0 | 0.04761905 | 0 | 0 | 0 | 0 | 0 | 0 | 0 | 0 | 0 | 10.1039/c6dt00713a | yes | 0 | 0 | 0 | 0 | 0 | 175 |  |  | 0 | 0 | diquinuclidiniumbutane |  |  | ITQ-8 |  |  |  |  | 0 | 0 | 0 | 0 | 0 | 0 | 0 | 0 |  | Structure and properties of ITQ-8: a hydrous layer silicate with microporous silicate layers | ['interlayer expansion reactions leading', 'cabanas et al .,', 'chemical characterization using solid'] | ['cabanas et al', 'structure analysis', 'spain ).'] | ['1-[4-(1-azoniabicyclo[2.2.2]octan-1-yl)butyl]-1-azoniabicyclo[2.2.2]octane', '1-(4-quinuclidin-1-ium-1-ylbutyl)quinuclidin-1-ium', '1-[4-(1-quinuclidin-1-iumyl)butyl]quinuclidin-1-ium'] |  |  | 1-[4-(1-azoniabicyclo[2.2.2]octan-1-yl)butyl]-1-azoniabicyclo[2.2.2]octane |  |  | C(CC[N+]12CCC(CC1)CC2)C[N+]12CCC(CC1)CC2 |  |  | C18H34N2 | [5 empty] | 2016
19051
19052 | 0 | 0.1136364 | 0.1136364 | 0 | 0 | 0 | 0 | 0 | 0 | 0 | 0 | 0.1136364 | 0 | 0 | 0 | 0 | 0 | 0 | 0 | 0 | 0 | 0 | 0 | 0 | 0 | 0 | 0 | 0 | 0 | 0 | 0 | 0 | 0 | 0 | 0 | 0 | 0 | 0 | 0 | 0.5681818 | 0 | 0.09090909 | 0 | 0 | 0 | 0 | 0 | 0 | 0 | 0 | 0 | 10.1039/c6dt00734a | yes |  | 0 |  |  | 132 | 150 | TRUE |  | 23 |  | 1,2,3-trimethylimidazolium |  |  | AlPO4-HPM-3 |  |  | aluminum hydroxide, o-H3PO4, HF, TEOS | Aldrich, Aldrich, Baker, Aldrich | [12 empty] | 1,2,3-trimethylimidazol-1-ium |  |  | 1,2,3-trimethylimidazol-1-ium |  |  | Cc1n(C)cc[n+]1C |  |  | C6H11N2 | [5 empty] | 2016
19053 | 0.02222222 | 0.1111111 | 0.1111111 | 0 | 0 | 0 | 0 | 0 | 0 | 0 | 0 | 0.1111111 | 0 | 0 | 0 | 0 | 0 | 0 | 0 | 0 | 0 | 0 | 0 | 0 | 0 | 0 | 0 | 0 | 0 | 0 | 0 | 0 | 0 | 0 | 0 | 0 | 0 | 0 | 0 | 0.5555556 | 0 | 0.08888889 | 0 | 0 | 0 | 0 | 0 | 0 | 0 | 0 | 0 | 10.1039/c6dt00734a | yes |  | 0 |  |  | 132 | 150 | TRUE |  | 23 |  | 1,2,3-trimethylimidazolium |  |  | SAPO-HPM-3 |  |  | aluminum hydroxide, o-H3PO4, HF, TEOS | Aldrich, Aldrich, Baker, Aldrich | [12 empty] | 1,2,3-trimethylimidazol-1-ium |  |  | 1,2,3-trimethylimidazol-1-ium |  |  | Cc1n(C)cc[n+]1C |  |  | C6H11N2 | [5 empty] | 2016
19054 | 0 | 0.04201681 | 0.04201681 | 0 | 0 | 0 | 0 | 0 | 0 | 0 | 0 | 0.04201681 | 0 | 0 | 0 | 0 | 0 | 0 | 0 | 0 | 0 | 0 | 0 | 0 | 0 | 0 | 0 | 0 | 0 | 0 | 0 | 0 | 0 | 0 | 0 | 0 | 0 | 0 | 0 | 0.8403361 | 0 | 0.03361345 | 0 | 0 | 0 | 0 | 0 | 0 | 0 | 0 | 0 | 10.1039/c6dt00734a | yes |  | 0 |  |  | 132 | 150 | TRUE |  | 23 |  | 1,2,3-trimethylimidazolium |  |  | AlPO4-PST-27 |  |  | aluminum hydroxide, o-H3PO4, HF, TEOS | Aldrich, Aldrich, Baker, Aldrich | [12 empty] | 1,2,3-trimethylimidazol-1-ium |  |  | 1,2,3-trimethylimidazol-1-ium |  |  | Cc1n(C)cc[n+]1C |  |  | C6H11N2 | [5 empty] | 2016
19055 | 0.008333333 | 0.04166667 | 0.04166667 | 0 | 0 | 0 | 0 | 0 | 0 | 0 | 0 | 0.04166667 | 0 | 0 | 0 | 0 | 0 | 0 | 0 | 0 | 0 | 0 | 0 | 0 | 0 | 0 | 0 | 0 | 0 | 0 | 0 | 0 | 0 | 0 | 0 | 0 | 0 | 0 | 0 | 0.8333333 | 0 | 0.03333333 | 0 | 0 | 0 | 0 | 0 | 0 | 0 | 0 | 0 | 10.1039/c6dt00734a | yes |  | 0 |  |  | 132 | 150 | TRUE |  | 23 |  | 1,2,3-trimethylimidazolium |  |  | PST-27 | SAPO-34 |  | aluminum hydroxide, o-H3PO4, HF, TEOS | Aldrich, Aldrich, Baker, Aldrich | [12 empty] | 1,2,3-trimethylimidazol-1-ium |  |  | 1,2,3-trimethylimidazol-1-ium |  |  | Cc1n(C)cc[n+]1C |  |  | C6H11N2 |  |  |  | CHA |  | 2016
19056 | 0 | 0.1111111 | 0.1111111 | 0 | 0 | 0 | 0 | 0 | 0 | 0 | 0 | 0.1111111 | 0 | 0 | 0 | 0 | 0 | 0 | 0 | 0 | 0 | 0 | 0 | 0 | 0 | 0 | 0 | 0 | 0 | 0 | 0 | 0 | 0 | 0 | 0 | 0 | 0 | 0 | 0 | 0.5555556 | 0 | 0.1111111 | 0 | 0 | 0 | 0 | 0 | 0 | 0 | 0 | 0 | 10.1039/c6dt00734a | yes |  | 0 |  |  | 132 | 150 | TRUE |  | 23 |  | 1,2,3-trimethylimidazolium |  |  | AlPO4-HPM-3 |  |  | aluminum hydroxide, o-H3PO4, HF, TEOS | Aldrich, Aldrich, Baker, Aldrich | [12 empty] | 1,2,3-trimethylimidazol-1-ium |  |  | 1,2,3-trimethylimidazol-1-ium |  |  | Cc1n(C)cc[n+]1C |  |  | C6H11N2 | [5 empty] | 2016
19057 | 0.02173913 | 0.1086957 | 0.1086957 | 0 | 0 | 0 | 0 | 0 | 0 | 0 | 0 | 0.1086957 | 0 | 0 | 0 | 0 | 0 | 0 | 0 | 0 | 0 | 0 | 0 | 0 | 0 | 0 | 0 | 0 | 0 | 0 | 0 | 0 | 0 | 0 | 0 | 0 | 0 | 0 | 0 | 0.5434783 | 0 | 0.1086957 | 0 | 0 | 0 | 0 | 0 | 0 | 0 | 0 | 0 | 10.1039/c6dt00734a | yes |  | 0 |  |  | 132 | 150 | TRUE |  | 23 |  | 1,2,3-trimethylimidazolium |  |  | SAPO-34 |  |  | aluminum hydroxide, o-H3PO4, HF, TEOS | Aldrich, Aldrich, Baker, Aldrich | [12 empty] | 1,2,3-trimethylimidazol-1-ium |  |  | 1,2,3-trimethylimidazol-1-ium |  |  | Cc1n(C)cc[n+]1C |  |  | C6H11N2 |  |  | CHA |  |  | 2016
19058 | 0 | 0.04166667 | 0.04166667 | 0 | 0 | 0 | 0 | 0 | 0 | 0 | 0 | 0.04166667 | 0 | 0 | 0 | 0 | 0 | 0 | 0 | 0 | 0 | 0 | 0 | 0 | 0 | 0 | 0 | 0 | 0 | 0 | 0 | 0 | 0 | 0 | 0 | 0 | 0 | 0 | 0 | 0.8333333 | 0 | 0.04166667 | 0 | 0 | 0 | 0 | 0 | 0 | 0 | 0 | 0 | 10.1039/c6dt00734a | yes |  | 0 |  |  | 132 | 150 | TRUE |  | 23 |  | 1,2,3-trimethylimidazolium |  |  | AlPO4-34 |  |  | aluminum hydroxide, o-H3PO4, HF, TEOS | Aldrich, Aldrich, Baker, Aldrich | [12 empty] | 1,2,3-trimethylimidazol-1-ium |  |  | 1,2,3-trimethylimidazol-1-ium |  |  | Cc1n(C)cc[n+]1C |  |  | C6H11N2 |  |  | CHA |  |  | 2016
19059 | 0.008264463 | 0.04132231 | 0.04132231 | 0 | 0 | 0 | 0 | 0 | 0 | 0 | 0 | 0.04132231 | 0 | 0 | 0 | 0 | 0 | 0 | 0 | 0 | 0 | 0 | 0 | 0 | 0 | 0 | 0 | 0 | 0 | 0 | 0 | 0 | 0 | 0 | 0 | 0 | 0 | 0 | 0 | 0.8264463 | 0 | 0.04132231 | 0 | 0 | 0 | 0 | 0 | 0 | 0 | 0 | 0 | 10.1039/c6dt00734a | yes |  | 0 |  |  | 132 | 150 | TRUE |  | 23 |  | 1,2,3-trimethylimidazolium |  |  | SAPO-34 |  |  | aluminum hydroxide, o-H3PO4, HF, TEOS | Aldrich, Aldrich, Baker, Aldrich | [12 empty] | 1,2,3-trimethylimidazol-1-ium |  |  | 1,2,3-trimethylimidazol-1-ium |  |  | Cc1n(C)cc[n+]1C |  |  | C6H11N2 |  |  | CHA |  |  | 2016
19060 | 0.008438819 | 0.04219409 | 0.04219409 | 0 | 0 | 0 | 0 | 0 | 0 | 0 | 0 | 0.02109705 | 0 | 0 | 0 | 0 | 0 | 0 | 0 | 0 | 0 | 0 | 0 | 0 | 0 | 0 | 0 | 0 | 0 | 0 | 0 | 0 | 0 | 0 | 0 | 0 | 0 | 0 | 0 | 0.8438819 | 0 | 0.04219409 | 0 | 0 | 0 | 0 | 0 | 0 | 0 | 0 | 0 | 10.1039/c6dt00734a | yes | 0 | 0 | 0 | 0 | 132 | 150 | TRUE |  | 23 | 0 | 1,2,3-trimethylimidazolium |  |  | SAPO-34 |  |  | aluminum hydroxide, o-H3PO4, HF, TEOS | Aldrich, Aldrich, Baker, Aldrich | 0 | 0 | 0 | 0 | 0 | 0 | 0 | 0 |  | Microporous aluminophosphates synthesized with 1,2,3-trimethylimidazolium and fluoride | ['microporous aluminophosphates using 1', '19f mas nmr spectroscopy', 'fluoride produces three phases'] | ['lined 23 ml autoclaves', 'combining aluminum hydroxide al', '85 %, aldrich ).'] | 1,2,3-trimethylimidazol-1-ium |  |  | 1,2,3-trimethylimidazol-1-ium |  |  | Cc1n(C)cc[n+]1C |  |  | C6H11N2 |  |  | CHA |  |  | 2016
19061
19062
19063 | 0 | 0.03361345 | 0.03361345 | 0 | 0 | 0 | 0 | 0 | 0 | 0 | 0 | 0 | 0 | 0 | 0 | 0 | 0 | 0 | 0 | 0 | 0 | 0 | 0 | 0 | 0 | 0 | 0 | 0 | 0 | 0 | 0 | 0 | 0 | 0 | 0 | 0 | 0 | 0 | 0 | 0.9243697 | 0 | 0.008403361 | 0 | 0 | 0 | 0 | 0 | 0 | 0 | 0 | 0 | 10.1039/c6dt02939f | yes | 0 | 0 | 0 | 0 | 72 | 175 | FALSE |  | 0 | 0 | (S)-(+)-1-(2-pyrrolidinylmethyl)-pyrrolidine |  |  | CHA |  |  | AIP, phosphoric acid |  | 0 | 0 | 0 | 0 | 0 | 0 | 0 | 0 |  | Synthesis, crystal structure and characterization of novel open framework CHA-type aluminophosphate involving a chiral diamine | ['g ., powder x', 'approximately 700 m3 g', 'organic structure directing agent'] | ['p2o5 ): aluminium oxide', 'thus severe kinetic control', '30 ml distilled water'] | ['(S)-()-1-(2-Pyrrolidinylmethyl)pyrrolidine', '324450_ALDRICH', 'SBB015073'] |  |  | 1-(pyrrolidin-2-ylmethyl)pyrrolidine |  |  | C1CN[C@H](CN2CCCC2)C1 |  |  | C9H18N2 |  |  | CHA |  |  | 2016
19064
19065
19066
19067
19068
19069 | 0.01155936 | 0.0001155936 | 0 | 0 | 0 | 0 | 0 | 0 | 0 | 0 | 0 | 0 | 0 | 0 | 0 | 0 | 0 | 0 | 0 | 0 | 0 | 0 | 0 | 0 | 0 | 0 | 0 | 0 | 0 | 0 | 0 | 0 | 0 | 0 | 0 | 0 | 0 | 0 | 0 | 0.9825454 | 0 | 0.002889839 | 0 | 0 | 0 | 0 | 0 | 0 | 0 | 0 | 0 | 10.1039/c6nj03538h | yes |  | 0.002889839 | 0.5 |  | 24 | 180 |  |  |  |  | tetrapropylammonium |  |  | MFI |  |  | TEOS, Al(NO3)3 | Wako, Wako | [12 empty] | ['tetrapropylazanium', 'Tetrapropylammonium', '13010-31-6', 'ZINC01669523', '1-Propanaminium, N,N,N-tripropyl-', 'InChI=1/C12H28N/c1-5-9-13(10-6-2,11-7-3)12-8-4/h5-12H2,1-4H3/q+', 'Tetrapropylammonium', 'Tetrapropylamine'] |  |  | tetrapropylazanium |  |  | CCC[N+](CCC)(CCC)CCC |  |  | C12H28N |  |  | MFI |  |  | 2017
19070 | 0.01155936 | 0 | 0 | 0 | 0 | 0 | 0 | 0 | 0 | 0 | 0 | 0 | 0 | 0 | 0 | 0 | 0 | 0 | 0 | 0 | 0.0001155936 | 0 | 0 | 0 | 0 | 0 | 0 | 0 | 0 | 0 | 0 | 0 | 0 | 0 | 0 | 0 | 0 | 0 | 0 | 0.9825454 | 0 | 0.002889839 | 0 | 0 | 0 | 0 | 0 | 0 | 0 | 0 | 0 | 10.1039/c6nj03538h | yes | 0 | 0.002889839 | 0.5 | 0 | 24 | 180 |  |  | 0 | 0 | tetrapropylammonium |  |  | MFI |  |  | TEOS, Fe(NO3)3 | Wako, Wako | 0 | 0 | 0 | 0 | 0 | 0 | 0 | 0 |  | Synthesis of MFI type ferrisilicate zeolite (Fe-MFI) nanocrystals by a dry gel conversion (DGC) method and their application to methanol to olefin (MTO) reactions | ['mfi type aluminosilicate zeolites', 'tetrapropylammonium hydroxide ).', 'longer catalyst lifetime'] | ['prepared using 95 wt', 'structure directing agent', 'repeated three times'] | ['tetrapropylazanium', 'Tetrapropylammonium', '13010-31-6', 'ZINC01669523', '1-Propanaminium, N,N,N-tripropyl-', 'InChI=1/C12H28N/c1-5-9-13(10-6-2,11-7-3)12-8-4/h5-12H2,1-4H3/q+', 'Tetrapropylammonium', 'Tetrapropylamine'] |  |  | tetrapropylazanium |  |  | CCC[N+](CCC)(CCC)CCC |  |  | C12H28N |  |  | MFI |  |  | 2017
19071
19072
19073
19074
19075
19076
19077
19078
19079
19080
19081
19082
19083
19084
19085 | 0.01499296 | 0.003059788 | 0 | 0.04406095 | 0 | 0 | 0 | 0 | 0 | 0 | 0 | 0 | 0 | 0 | 0 | 0 | 0 | 0 | 0 | 0 | 0 | 0 | 0 | 0 | 0 | 0 | 0 | 0 | 0 | 0 | 0 | 0 | 0 | 0 | 0 | 0 | 0 | 0 | 0 | 0.9026375 | 0 | 0 | 0 | 0 | 0 | 0 | 0 | 0 | 0 | 0 | 0 | 10.1039/c6ra27129d | yes |  | 0.03524876 | 20 |  | 4 | 75 |  |  | 50 |  |  |  |  | amorphous |  |  | NaOH, NaAlO2, water glass | [28 empty] | 2017
19086 | 0.01499296 | 0.003059788 | 0 | 0.04406095 | 0 | 0 | 0 | 0 | 0 | 0 | 0 | 0 | 0 | 0 | 0 | 0 | 0 | 0 | 0 | 0 | 0 | 0 | 0 | 0 | 0 | 0 | 0 | 0 | 0 | 0 | 0 | 0 | 0 | 0 | 0 | 0 | 0 | 0 | 0 | 0.9026375 | 0 | 0 | 0 | 0 | 0 | 0 | 0 | 0 | 0 | 0 | 0 | 10.1039/c6ra27129d | yes |  | 0.03524876 | 20 |  | 8 | 75 |  |  | 50 |  |  |  |  | zeolite Y | amorphous |  | NaOH, NaAlO2, water glass | [25 empty] | FAU |  |  | 2017
19087 | 0.01499296 | 0.003059788 | 0 | 0.04406095 | 0 | 0 | 0 | 0 | 0 | 0 | 0 | 0 | 0 | 0 | 0 | 0 | 0 | 0 | 0 | 0 | 0 | 0 | 0 | 0 | 0 | 0 | 0 | 0 | 0 | 0 | 0 | 0 | 0 | 0 | 0 | 0 | 0 | 0 | 0 | 0.9026375 | 0 | 0 | 0 | 0 | 0 | 0 | 0 | 0 | 0 | 0 | 0 | 10.1039/c6ra27129d | yes |  | 0.03524876 | 20 |  | 12 | 75 |  |  | 50 |  |  |  |  | zeolite Y |  |  | NaOH, NaAlO2, water glass | [25 empty] | FAU |  |  | 2017
19088 | 0.01499296 | 0.003059788 | 0 | 0.04406095 | 0 | 0 | 0 | 0 | 0 | 0 | 0 | 0 | 0 | 0 | 0 | 0 | 0 | 0 | 0 | 0 | 0 | 0 | 0 | 0 | 0 | 0 | 0 | 0 | 0 | 0 | 0 | 0 | 0 | 0 | 0 | 0 | 0 | 0 | 0 | 0.9026375 | 0 | 0 | 0 | 0 | 0 | 0 | 0 | 0 | 0 | 0 | 0 | 10.1039/c6ra27129d | yes |  | 0.03524876 | 20 |  | 16 | 75 |  |  | 50 |  |  |  |  | zeolite Y |  |  | NaOH, NaAlO2, water glass | [25 empty] | FAU |  |  | 2017
19089 | 0.01499296 | 0.003059788 | 0 | 0.04406095 | 0 | 0 | 0 | 0 | 0 | 0 | 0 | 0 | 0 | 0 | 0 | 0 | 0 | 0 | 0 | 0 | 0 | 0 | 0 | 0 | 0 | 0 | 0 | 0 | 0 | 0 | 0 | 0 | 0 | 0 | 0 | 0 | 0 | 0 | 0 | 0.9026375 | 0 | 0 | 0 | 0 | 0 | 0 | 0 | 0 | 0 | 0 | 0 | 10.1039/c6ra27129d | yes | 0 | 0.03524876 | 20 | 0 | 20 | 75 |  |  | 50 | 0 |  |  |  | zeolite Y |  |  | NaOH, NaAlO2, water glass |  | 0 | 0 | 0 | 0 | 0 | 0 | 0 | 0 |  | Organic template-free synthesis of zeolite Y nanoparticle assemblies and their application in the catalysis of the Ritter reaction | ['xrd ), infrared spectroscopy', 'investigated via powder x', 'highly crystalline particle assemblies'] | ['obtained via ion exchange', '5 l stainless steel', 'required time inside'] | [12 empty] | FAU |  |  | 2017
19090
19091
19092
19093
19094
19095
19096
19097
19098
19099
19100 | 0.01060071 | 0.03533569 | 0.03533569 | 0 | 0 | 0 | 0 | 0 | 0 | 0 | 0 | 0 | 0 | 0 | 0 | 0 | 0 | 0 | 0 | 0 | 0 | 0 | 0 | 0 | 0 | 0 | 0 | 0 | 0 | 0 | 0 | 0 | 0 | 0 | 0 | 0 | 0 | 0 | 0 | 0.8833922 | 0 | 0.03533569 | 0 | 0 | 0 | 0 | 0 | 0 | 0 | 0 | 0 | 10.1039/c7cc03403b | yes | 0 | 0 | 0 | 0 | 0 | 200 | TRUE |  | 0 | 0 | tetraethylammonium |  |  | SAPO-34 |  |  | PTMS |  | 0 | 0 | 0 | 0 | 0 | 0 | 0 | 0 |  | The tailored synthesis of nanosized SAPO-34 via time-controlled silicon release enabled by an organosilane precursor | ['industrially relevant conditions', 'obtained nanosized sapo', 'significantly slow'] | ['selected area electron diffraction', 'single crystallike blurred spots', 'corresponding tem image corroborates'] | ['tetraethylazanium', 'Tetraethylammonium', '4-04-00-00331 (Beilstein Handbook Reference)', 'AMMONIUM, TETRAETHYL-', 'BRN 1738225', 'Ethanaminium, N,N,N-triethyl- (9CI)', 'N,N,N-Triethylethanaminium', 'Tetraetilammonio [Italian]', 'Tetramon', 'Tetrylammonium', 'ZINC00896981', 'Lopac-T-2265', 'CHEBI:44296', 'NEt4(+)', '[NEt4](+)', 'Ammonium, tetraethyl-, dodeca-.mu.-chlorohexachlorohexatantalate(2-)(2:1), octahedro-', 'Ethanaminium, N,N,N-triethyl-, dodeca-.mu.-chlorohexachlorohexatantalate(2-) octahedro (2:1)', 'NSC156315', 'nchembio874-comp2', 'NCGC00016008-01', 'NET', 'tetraethylazanium', 'InChI=1/C8H20N/c1-5-9(6-2,7-3)8-4/h5-8H2,1-4H3/q+', 'C07512', 'Tetraethylammonium', 'E4N', 'TETRAETHYLAMMONIUM ION'] |  |  | tetraethylazanium |  |  | CC[N+](CC)(CC)CC |  |  | C8H20N |  |  | CHA |  |  | 2017
19101
19102 | 0 | 0.008474576 | 0.04915254 | 0 | 0 | 0 | 0 | 0 | 0 | 0 | 0 | 0 | 0 | 0 | 0 | 0 | 0 | 0 | 0 | 0 | 0 | 0.002966102 | 0 | 0 | 0 | 0 | 0 | 0 | 0 | 0 | 0 | 0 | 0 | 0 | 0 | 0 | 0 | 0 | 0 | 0.9364407 | 0 | 0.002966102 | 0 | 0 | 0 | 0 | 0 | 0 | 0 | 0 | 0 | 10.1039/c7ce01129f | yes |  | 0 | 1 |  | 4 | 180 |  |  |  |  | methylphosphonate |  |  | Co-AlPO |  |  | phosphoric acid, AIP, CoMeP | [13 empty] | ['methyl-dioxido-oxophosphorane', 'methyl-dioxido-oxo-phosphorane', 'keto-methyl-dioxido-phosphorane'] |  |  | methyl-dioxido-oxophosphorane |  |  | CP(=O)([O-])[O-] |  |  | CH3O3P | [5 empty] | 2017
19103 | 0 | 0.008474576 | 0.04915254 | 0 | 0 | 0 | 0 | 0 | 0 | 0 | 0 | 0 | 0 | 0 | 0 | 0 | 0 | 0 | 0 | 0 | 0 | 0.002966102 | 0 | 0 | 0 | 0 | 0 | 0 | 0 | 0 | 0 | 0 | 0 | 0 | 0 | 0 | 0 | 0 | 0 | 0.9364407 | 0 | 0.002966102 | 0 | 0 | 0 | 0 | 0 | 0 | 0 | 0 | 0 | 10.1039/c7ce01129f | yes |  | 0 | 1 |  | 8 | 180 |  |  |  |  | methylphosphonate |  |  | Co-AlPO |  |  | phosphoric acid, AIP, CoMeP | [13 empty] | ['methyl-dioxido-oxophosphorane', 'methyl-dioxido-oxo-phosphorane', 'keto-methyl-dioxido-phosphorane'] |  |  | methyl-dioxido-oxophosphorane |  |  | CP(=O)([O-])[O-] |  |  | CH3O3P | [5 empty] | 2017
19104 | 0 | 0.008474576 | 0.04915254 | 0 | 0 | 0 | 0 | 0 | 0 | 0 | 0 | 0 | 0 | 0 | 0 | 0 | 0 | 0 | 0 | 0 | 0 | 0.002966102 | 0 | 0 | 0 | 0 | 0 | 0 | 0 | 0 | 0 | 0 | 0 | 0 | 0 | 0 | 0 | 0 | 0 | 0.9364407 | 0 | 0.002966102 | 0 | 0 | 0 | 0 | 0 | 0 | 0 | 0 | 0 | 10.1039/c7ce01129f | yes | 0 | 0 | 1 |  | 48 | 180 |  |  | 0 | 0 | methylphosphonate |  |  | Co-AlPO |  |  | phosphoric acid, AIP, CoMeP |  | 0 | 0 | 0 | 0 | 0 | 0 | 0 | 0 |  | Synthesis of new cobalt aluminophosphate framework by opening a cobalt methylphosphonate layered material | ['structure directing unit favoring', 'single crystal x', 'g .: p21'] | ['3 >= 98 %).', 'afford comep violet crystals', 'single crystal analysis'] | ['methyl-dioxido-oxophosphorane', 'methyl-dioxido-oxo-phosphorane', 'keto-methyl-dioxido-phosphorane'] |  |  | methyl-dioxido-oxophosphorane |  |  | CP(=O)([O-])[O-] |  |  | CH3O3P | [5 empty] | 2017
19105
19106
19107
19108
19109
19110
19111
19112
19113
19114
19115
19116 | 0 | 0.02344666 | 0.04689332 | 0 | 0 | 0 | 0 | 0 | 0 | 0 | 0 | 0 | 0.003516999 | 0 | 0 | 0 | 0 | 0 | 0 | 0 | 0 | 0 | 0 | 0 | 0 | 0 | 0 | 0 | 0 | 0 | 0 | 0 | 0 | 0 | 0 | 0 | 0 | 0 | 0 | 0.8792497 | 0 | 0.04689332 | 0 | 0 | 0 | 0 | 0 | 0 | 0 | 0 | 0 | 10.1039/c7cy01153a | yes |  | 0 | 2 |  | 24 | 180 |  |  |  |  | tetraethylammonium |  |  | APO-18 |  |  | AIP, phosphoric acid, germanium ethoxide | Wako, Wako, Wako | [12 empty] | ['tetraethylazanium', 'Tetraethylammonium', '4-04-00-00331 (Beilstein Handbook Reference)', 'AMMONIUM, TETRAETHYL-', 'BRN 1738225', 'Ethanaminium, N,N,N-triethyl- (9CI)', 'N,N,N-Triethylethanaminium', 'Tetraetilammonio [Italian]', 'Tetramon', 'Tetrylammonium', 'ZINC00896981', 'Lopac-T-2265', 'CHEBI:44296', 'NEt4(+)', '[NEt4](+)', 'Ammonium, tetraethyl-, dodeca-.mu.-chlorohexachlorohexatantalate(2-)(2:1), octahedro-', 'Ethanaminium, N,N,N-triethyl-, dodeca-.mu.-chlorohexachlorohexatantalate(2-) octahedro (2:1)', 'NSC156315', 'nchembio874-comp2', 'NCGC00016008-01', 'NET', 'tetraethylazanium', 'InChI=1/C8H20N/c1-5-9(6-2,7-3)8-4/h5-8H2,1-4H3/q+', 'C07512', 'Tetraethylammonium', 'E4N', 'TETRAETHYLAMMONIUM ION'] |  |  | tetraethylazanium |  |  | CC[N+](CC)(CC)CC |  |  | C8H20N |  |  | AEI |  |  | 2017
19117 | 0 | 0.02344666 | 0.04689332 | 0 | 0 | 0 | 0 | 0 | 0 | 0 | 0 | 0 | 0.003516999 | 0 | 0 | 0 | 0 | 0 | 0 | 0 | 0 | 0 | 0 | 0 | 0 | 0 | 0 | 0 | 0 | 0 | 0 | 0 | 0 | 0 | 0 | 0 | 0 | 0 | 0 | 0.8792497 | 0 | 0.04689332 | 0 | 0 | 0 | 0 | 0 | 0 | 0 | 0 | 0 | 10.1039/c7cy01153a | yes |  | 0 | 2 |  | 48 | 180 |  |  |  |  | tetraethylammonium |  |  | APO-18 |  |  | AIP, phosphoric acid, germanium ethoxide | Wako, Wako, Wako | [12 empty] | ['tetraethylazanium', 'Tetraethylammonium', '4-04-00-00331 (Beilstein Handbook Reference)', 'AMMONIUM, TETRAETHYL-', 'BRN 1738225', 'Ethanaminium, N,N,N-triethyl- (9CI)', 'N,N,N-Triethylethanaminium', 'Tetraetilammonio [Italian]', 'Tetramon', 'Tetrylammonium', 'ZINC00896981', 'Lopac-T-2265', 'CHEBI:44296', 'NEt4(+)', '[NEt4](+)', 'Ammonium, tetraethyl-, dodeca-.mu.-chlorohexachlorohexatantalate(2-)(2:1), octahedro-', 'Ethanaminium, N,N,N-triethyl-, dodeca-.mu.-chlorohexachlorohexatantalate(2-) octahedro (2:1)', 'NSC156315', 'nchembio874-comp2', 'NCGC00016008-01', 'NET', 'tetraethylazanium', 'InChI=1/C8H20N/c1-5-9(6-2,7-3)8-4/h5-8H2,1-4H3/q+', 'C07512', 'Tetraethylammonium', 'E4N', 'TETRAETHYLAMMONIUM ION'] |  |  | tetraethylazanium |  |  | CC[N+](CC)(CC)CC |  |  | C8H20N |  |  | AEI |  |  | 2017
19118 | 0 | 0.02344666 | 0.04689332 | 0 | 0 | 0 | 0 | 0 | 0 | 0 | 0 | 0 | 0.003516999 | 0 | 0 | 0 | 0 | 0 | 0 | 0 | 0 | 0 | 0 | 0 | 0 | 0 | 0 | 0 | 0 | 0 | 0 | 0 | 0 | 0 | 0 | 0 | 0 | 0 | 0 | 0.8792497 | 0 | 0.04689332 | 0 | 0 | 0 | 0 | 0 | 0 | 0 | 0 | 0 | 10.1039/c7cy01153a | yes |  | 0 | 2 |  | 72 | 180 |  |  |  |  | tetraethylammonium |  |  | APO-18 |  |  | AIP, phosphoric acid, germanium ethoxide | Wako, Wako, Wako | [12 empty] | ['tetraethylazanium', 'Tetraethylammonium', '4-04-00-00331 (Beilstein Handbook Reference)', 'AMMONIUM, TETRAETHYL-', 'BRN 1738225', 'Ethanaminium, N,N,N-triethyl- (9CI)', 'N,N,N-Triethylethanaminium', 'Tetraetilammonio [Italian]', 'Tetramon', 'Tetrylammonium', 'ZINC00896981', 'Lopac-T-2265', 'CHEBI:44296', 'NEt4(+)', '[NEt4](+)', 'Ammonium, tetraethyl-, dodeca-.mu.-chlorohexachlorohexatantalate(2-)(2:1), octahedro-', 'Ethanaminium, N,N,N-triethyl-, dodeca-.mu.-chlorohexachlorohexatantalate(2-) octahedro (2:1)', 'NSC156315', 'nchembio874-comp2', 'NCGC00016008-01', 'NET', 'tetraethylazanium', 'InChI=1/C8H20N/c1-5-9(6-2,7-3)8-4/h5-8H2,1-4H3/q+', 'C07512', 'Tetraethylammonium', 'E4N', 'TETRAETHYLAMMONIUM ION'] |  |  | tetraethylazanium |  |  | CC[N+](CC)(CC)CC |  |  | C8H20N |  |  | AEI |  |  | 2017
19119 | 0 | 0.02325581 | 0.04651163 | 0 | 0 | 0 | 0 | 0 | 0 | 0 | 0 | 0 | 0.01162791 | 0 | 0 | 0 | 0 | 0 | 0 | 0 | 0 | 0 | 0 | 0 | 0 | 0 | 0 | 0 | 0 | 0 | 0 | 0 | 0 | 0 | 0 | 0 | 0 | 0 | 0 | 0.872093 | 0 | 0.04651163 | 0 | 0 | 0 | 0 | 0 | 0 | 0 | 0 | 0 | 10.1039/c7cy01153a | yes | 0 | 0 | 2 | 0 | 48 | 180 |  |  | 0 | 0 | tetraethylammonium |  |  | APO-18 |  |  | AIP, phosphoric acid, germanium ethoxide | Wako, Wako, Wako | 0 | 0 | 0 | 0 | 0 | 0 | 0 | 0 |  | Development of AEI type germanoaluminophosphate (GeAPO-18) with ultra-weak acid sites and its catalytic properties for the methanol to olefin (MTO) reaction | ['weaker bronsted acid sites', 'dry gel conversion method', 'sophisticated solid acid catalysts'] | ['2014 gas chromatographs equipped', 'lined stainless steel vessel', '5 g h mol'] | ['tetraethylazanium', 'Tetraethylammonium', '4-04-00-00331 (Beilstein Handbook Reference)', 'AMMONIUM, TETRAETHYL-', 'BRN 1738225', 'Ethanaminium, N,N,N-triethyl- (9CI)', 'N,N,N-Triethylethanaminium', 'Tetraetilammonio [Italian]', 'Tetramon', 'Tetrylammonium', 'ZINC00896981', 'Lopac-T-2265', 'CHEBI:44296', 'NEt4(+)', '[NEt4](+)', 'Ammonium, tetraethyl-, dodeca-.mu.-chlorohexachlorohexatantalate(2-)(2:1), octahedro-', 'Ethanaminium, N,N,N-triethyl-, dodeca-.mu.-chlorohexachlorohexatantalate(2-) octahedro (2:1)', 'NSC156315', 'nchembio874-comp2', 'NCGC00016008-01', 'NET', 'tetraethylazanium', 'InChI=1/C8H20N/c1-5-9(6-2,7-3)8-4/h5-8H2,1-4H3/q+', 'C07512', 'Tetraethylammonium', 'E4N', 'TETRAETHYLAMMONIUM ION'] |  |  | tetraethylazanium |  |  | CC[N+](CC)(CC)CC |  |  | C8H20N |  |  | AEI |  |  | 2017
19120
19121 | 0.02197802 | 0 | 0 | 0.002197802 | 0 | 0 | 0 | 0 | 0 | 0 | 0 | 0 | 0 | 0 | 0 | 0 | 0 | 0 | 0 | 0 | 0 | 0 | 0 | 0 | 0 | 0 | 0 | 0 | 0 | 0 | 0 | 0 | 0 | 0 | 0 | 0 | 0 | 0 | 0 | 0.967033 | 0 | 0.003296703 | 0 | 0 | 0 | 0 | 0 | 0 | 0 | 0 | 0 | 10.1021/ja954246t | yes |  | 0.005494505 |  |  | 192 | 150 | FALSE |  |  |  | C[N@@+](C)(C)C1CC2CC1C3CCCC23 |  |  | SSZ-31 |  |  | NaOH, cabosil M5, Na2B4O7 | [19 empty] | C[N+](C)(C)C1CC2CC1C1CCCC21 |  |  | C13H24N |  |  | *STO |  |  | 1996
19122 | 0.03489184 | 0.00209351 | 0 | 0.005233775 | 0 | 0 | 0 | 0 | 0 | 0 | 0 | 0 | 0 | 0 | 0 | 0 | 0 | 0 | 0 | 0 | 0 | 0 | 0 | 0 | 0 | 0 | 0 | 0 | 0 | 0 | 0 | 0 | 0 | 0 | 0 | 0 | 0 | 0 | 0 | 0.9420796 | 0 | 0.005233775 | 0 | 0 | 0 | 0 | 0 | 0 | 0 | 0 | 0 | 10.1021/ja954246t | yes |  | 0.01046755 |  |  | 144 | 160 | TRUE |  |  |  | C[N@@+](C)(C)C1CC2CC1C3CCCC23 |  |  | mordenite |  |  | NaOH, cabosil M5, Na2B4O7 | [19 empty] | C[N+](C)(C)C1CC2CC1C1CCCC21 |  |  | C13H24N |  |  | MOR |  |  | 1996
19123 | 0.02190581 | 0 | 0 | 0.003285871 | 0 | 0 | 0 | 0 | 0 | 0 | 0 | 0 | 0 | 0 | 0 | 0.00109529 | 0 | 0 | 0 | 0 | 0 | 0 | 0 | 0 | 0 | 0 | 0 | 0 | 0 | 0 | 0 | 0 | 0 | 0 | 0 | 0 | 0 | 0 | 0 | 0.9638554 | 0 | 0.003285871 | 0 | 0 | 0 | 0 | 0 | 0 | 0 | 0 | 0 | 10.1021/ja954246t | yes |  | 0.006571742 |  |  | 144 | 160 | TRUE |  |  |  | C[N@@+](C)(C)C1CC2CC1C3CCCC23 |  |  | SSZ-33 |  |  | NaOH, cabosil M5, Na2B4O7 | [19 empty] | C[N+](C)(C)C1CC2CC1C1CCCC21 |  |  | C13H24N |  |  | CON |  |  | 1996
19124 | 0.02197802 | 0 | 0 | 0.002197802 | 0 | 0 | 0 | 0 | 0 | 0 | 0 | 0 | 0 | 0 | 0 | 0 | 0 | 0 | 0 | 0 | 0 | 0 | 0 | 0 | 0 | 0 | 0 | 0 | 0 | 0 | 0 | 0 | 0 | 0 | 0 | 0 | 0 | 0 | 0 | 0.967033 | 0 | 0.003296703 | 0 | 0 | 0 | 0 | 0 | 0 | 0 | 0 | 0 | 10.1021/ja954246t | yes |  | 0.005494505 |  |  | 192 | 150 | FALSE |  |  |  | C[N@+](C)(C)C1CC2CC1C3CCCC23 |  |  | ZSM-12 |  |  | NaOH, cabosil M5, Na2B4O7 | [19 empty] | C[N+](C)(C)C1CC2CC1C1CCCC21 |  |  | C13H24N |  |  | MTW |  |  | 1996
19125 | 0.03489184 | 0.00209351 | 0 | 0.005233775 | 0 | 0 | 0 | 0 | 0 | 0 | 0 | 0 | 0 | 0 | 0 | 0 | 0 | 0 | 0 | 0 | 0 | 0 | 0 | 0 | 0 | 0 | 0 | 0 | 0 | 0 | 0 | 0 | 0 | 0 | 0 | 0 | 0 | 0 | 0 | 0.9420796 | 0 | 0.005233775 | 0 | 0 | 0 | 0 | 0 | 0 | 0 | 0 | 0 | 10.1021/ja954246t | yes |  | 0.01046755 |  |  | 144 | 160 | TRUE |  |  |  | C[N@+](C)(C)C1CC2CC1C3CCCC23 |  |  | ZSM-12 |  |  | NaOH, cabosil M5, Na2B4O7 | [19 empty] | C[N+](C)(C)C1CC2CC1C1CCCC21 |  |  | C13H24N |  |  | MTW |  |  | 1996
19126 | 0.02190581 | 0 | 0 | 0.003285871 | 0 | 0 | 0 | 0 | 0 | 0 | 0 | 0 | 0 | 0 | 0 | 0.00109529 | 0 | 0 | 0 | 0 | 0 | 0 | 0 | 0 | 0 | 0 | 0 | 0 | 0 | 0 | 0 | 0 | 0 | 0 | 0 | 0 | 0 | 0 | 0 | 0.9638554 | 0 | 0.003285871 | 0 | 0 | 0 | 0 | 0 | 0 | 0 | 0 | 0 | 10.1021/ja954246t | yes |  | 0.006571742 |  |  | 144 | 160 | TRUE |  |  |  | C[N@+](C)(C)C1CC2CC1C3CCCC23 |  |  | ZSM-12 |  |  | NaOH, cabosil M5, Na2B4O7 | [19 empty] | C[N+](C)(C)C1CC2CC1C1CCCC21 |  |  | C13H24N |  |  | MTW |  |  | 1996
19127 | 0.02197802 | 0 | 0 | 0.002197802 | 0 | 0 | 0 | 0 | 0 | 0 | 0 | 0 | 0 | 0 | 0 | 0 | 0 | 0 | 0 | 0 | 0 | 0 | 0 | 0 | 0 | 0 | 0 | 0 | 0 | 0 | 0 | 0 | 0 | 0 | 0 | 0 | 0 | 0 | 0 | 0.967033 | 0 | 0.003296703 | 0 | 0 | 0 | 0 | 0 | 0 | 0 | 0 | 0 | 10.1021/ja954246t | yes |  | 0.005494505 |  |  | 192 | 150 | FALSE |  |  |  | C[N+]3(C)CC2C1C=CC(C1)C2C3 |  |  | nonasil |  |  | NaOH, cabosil M5, Na2B4O7 | [13 empty] | ['4,7-Methano-1H-isoindolium, 2,3,3a,4,7,7a-hexahydro-2,2-dimethyl-', 'AIDS-130220', 'AIDS130220', 'NSC 400080'] | [5 empty] | C[N+]1(C)CC2C3C=CC(C3)C2C1 |  |  | C11H18N |  |  | NON |  |  | 1996
19128 | 0.03489184 | 0.00209351 | 0 | 0.005233775 | 0 | 0 | 0 | 0 | 0 | 0 | 0 | 0 | 0 | 0 | 0 | 0 | 0 | 0 | 0 | 0 | 0 | 0 | 0 | 0 | 0 | 0 | 0 | 0 | 0 | 0 | 0 | 0 | 0 | 0 | 0 | 0 | 0 | 0 | 0 | 0.9420796 | 0 | 0.005233775 | 0 | 0 | 0 | 0 | 0 | 0 | 0 | 0 | 0 | 10.1021/ja954246t | yes |  | 0.01046755 |  |  | 144 | 160 | TRUE |  |  |  | C[N+]3(C)CC2C1C=CC(C1)C2C3 |  |  | nonasil |  |  | NaOH, cabosil M5, Na2B4O7 | [13 empty] | ['4,7-Methano-1H-isoindolium, 2,3,3a,4,7,7a-hexahydro-2,2-dimethyl-', 'AIDS-130220', 'AIDS130220', 'NSC 400080'] | [5 empty] | C[N+]1(C)CC2C3C=CC(C3)C2C1 |  |  | C11H18N |  |  | NON |  |  | 1996
19129 | 0.02190581 | 0 | 0 | 0.003285871 | 0 | 0 | 0 | 0 | 0 | 0 | 0 | 0 | 0 | 0 | 0 | 0.00109529 | 0 | 0 | 0 | 0 | 0 | 0 | 0 | 0 | 0 | 0 | 0 | 0 | 0 | 0 | 0 | 0 | 0 | 0 | 0 | 0 | 0 | 0 | 0 | 0.9638554 | 0 | 0.003285871 | 0 | 0 | 0 | 0 | 0 | 0 | 0 | 0 | 0 | 10.1021/ja954246t | yes |  | 0.006571742 |  |  | 144 | 160 | TRUE |  |  |  | C[N+]3(C)CC2C1C=CC(C1)C2C3 |  |  | nonasil |  |  | NaOH, cabosil M5, Na2B4O7 | [13 empty] | ['4,7-Methano-1H-isoindolium, 2,3,3a,4,7,7a-hexahydro-2,2-dimethyl-', 'AIDS-130220', 'AIDS130220', 'NSC 400080'] | [5 empty] | C[N+]1(C)CC2C3C=CC(C3)C2C1 |  |  | C11H18N |  |  | NON |  |  | 1996
19130 | 0.02197802 | 0 | 0 | 0.002197802 | 0 | 0 | 0 | 0 | 0 | 0 | 0 | 0 | 0 | 0 | 0 | 0 | 0 | 0 | 0 | 0 | 0 | 0 | 0 | 0 | 0 | 0 | 0 | 0 | 0 | 0 | 0 | 0 | 0 | 0 | 0 | 0 | 0 | 0 | 0 | 0.967033 | 0 | 0.003296703 | 0 | 0 | 0 | 0 | 0 | 0 | 0 | 0 | 0 | 10.1021/ja954246t | yes |  | 0.005494505 |  |  | 192 | 150 | FALSE |  |  |  | CC[N+]3(CC)CC2C1C=CC(C1)C2C3 |  |  | ZSM-12 |  |  | NaOH, cabosil M5, Na2B4O7 | [19 empty] | CC[N+]1(CC)CC2C3C=CC(C3)C2C1 |  |  | C13H22N |  |  | MTW |  |  | 1996
19131 | 0.03489184 | 0.00209351 | 0 | 0.005233775 | 0 | 0 | 0 | 0 | 0 | 0 | 0 | 0 | 0 | 0 | 0 | 0 | 0 | 0 | 0 | 0 | 0 | 0 | 0 | 0 | 0 | 0 | 0 | 0 | 0 | 0 | 0 | 0 | 0 | 0 | 0 | 0 | 0 | 0 | 0 | 0.9420796 | 0 | 0.005233775 | 0 | 0 | 0 | 0 | 0 | 0 | 0 | 0 | 0 | 10.1021/ja954246t | yes |  | 0.01046755 |  |  | 144 | 160 | TRUE |  |  |  | CC[N+]3(CC)CC2C1C=CC(C1)C2C3 |  |  | ZSM-12 |  |  | NaOH, cabosil M5, Na2B4O7 | [19 empty] | CC[N+]1(CC)CC2C3C=CC(C3)C2C1 |  |  | C13H22N |  |  | MTW |  |  | 1996
19132 | 0.02190581 | 0 | 0 | 0.003285871 | 0 | 0 | 0 | 0 | 0 | 0 | 0 | 0 | 0 | 0 | 0 | 0.00109529 | 0 | 0 | 0 | 0 | 0 | 0 | 0 | 0 | 0 | 0 | 0 | 0 | 0 | 0 | 0 | 0 | 0 | 0 | 0 | 0 | 0 | 0 | 0 | 0.9638554 | 0 | 0.003285871 | 0 | 0 | 0 | 0 | 0 | 0 | 0 | 0 | 0 | 10.1021/ja954246t | yes |  | 0.006571742 |  |  | 144 | 160 | TRUE |  |  |  | CC[N+]3(CC)CC2C1C=CC(C1)C2C3 |  |  | ZSM-12 |  |  | NaOH, cabosil M5, Na2B4O7 | [19 empty] | CC[N+]1(CC)CC2C3C=CC(C3)C2C1 |  |  | C13H22N |  |  | MTW |  |  | 1996
19133 | 0.02197802 | 0 | 0 | 0.002197802 | 0 | 0 | 0 | 0 | 0 | 0 | 0 | 0 | 0 | 0 | 0 | 0 | 0 | 0 | 0 | 0 | 0 | 0 | 0 | 0 | 0 | 0 | 0 | 0 | 0 | 0 | 0 | 0 | 0 | 0 | 0 | 0 | 0 | 0 | 0 | 0.967033 | 0 | 0.003296703 | 0 | 0 | 0 | 0 | 0 | 0 | 0 | 0 | 0 | 10.1021/ja954246t | yes |  | 0.005494505 |  |  | 192 | 150 | FALSE |  |  |  | C[N+]3(C)CC2C1C=CC(CC1)C2C3 |  |  | SSZ-31 |  |  | NaOH, cabosil M5, Na2B4O7 | [19 empty] | C[N+]1(C)CC2C3C=CC(CC3)C2C1 |  |  | C12H20N |  |  | *STO |  |  | 1996
19134 | 0.03489184 | 0.00209351 | 0 | 0.005233775 | 0 | 0 | 0 | 0 | 0 | 0 | 0 | 0 | 0 | 0 | 0 | 0 | 0 | 0 | 0 | 0 | 0 | 0 | 0 | 0 | 0 | 0 | 0 | 0 | 0 | 0 | 0 | 0 | 0 | 0 | 0 | 0 | 0 | 0 | 0 | 0.9420796 | 0 | 0.005233775 | 0 | 0 | 0 | 0 | 0 | 0 | 0 | 0 | 0 | 10.1021/ja954246t | yes |  | 0.01046755 |  |  | 144 | 160 | TRUE |  |  |  | C[N+]3(C)CC2C1C=CC(CC1)C2C3 |  |  | SSZ-37 |  |  | NaOH, cabosil M5, Na2B4O7 | [19 empty] | C[N+]1(C)CC2C3C=CC(CC3)C2C1 |  |  | C12H20N | [5 empty] | 1996
19135 | 0.02190581 | 0 | 0 | 0.003285871 | 0 | 0 | 0 | 0 | 0 | 0 | 0 | 0 | 0 | 0 | 0 | 0.00109529 | 0 | 0 | 0 | 0 | 0 | 0 | 0 | 0 | 0 | 0 | 0 | 0 | 0 | 0 | 0 | 0 | 0 | 0 | 0 | 0 | 0 | 0 | 0 | 0.9638554 | 0 | 0.003285871 | 0 | 0 | 0 | 0 | 0 | 0 | 0 | 0 | 0 | 10.1021/ja954246t | yes |  | 0.006571742 |  |  | 144 | 160 | TRUE |  |  |  | C[N+]3(C)CC2C1C=CC(CC1)C2C3 |  |  | SSZ-33 |  |  | NaOH, cabosil M5, Na2B4O7 | [19 empty] | C[N+]1(C)CC2C3C=CC(CC3)C2C1 |  |  | C12H20N |  |  | CON |  |  | 1996
19136 | 0.02197802 | 0 | 0 | 0.002197802 | 0 | 0 | 0 | 0 | 0 | 0 | 0 | 0 | 0 | 0 | 0 | 0 | 0 | 0 | 0 | 0 | 0 | 0 | 0 | 0 | 0 | 0 | 0 | 0 | 0 | 0 | 0 | 0 | 0 | 0 | 0 | 0 | 0 | 0 | 0 | 0.967033 | 0 | 0.003296703 | 0 | 0 | 0 | 0 | 0 | 0 | 0 | 0 | 0 | 10.1021/ja954246t | yes |  | 0.005494505 |  |  | 192 | 150 | FALSE |  |  |  | CC[N+](C)(C)C1CC2CC1C3CCCC23 |  |  | amorphous |  |  | NaOH, cabosil M5, Na2B4O7 | [19 empty] | CC[N+](C)(C)C1CC2CC1C1CCCC21 |  |  | C14H26N | [5 empty] | 1996
19137 | 0.03489184 | 0.00209351 | 0 | 0.005233775 | 0 | 0 | 0 | 0 | 0 | 0 | 0 | 0 | 0 | 0 | 0 | 0 | 0 | 0 | 0 | 0 | 0 | 0 | 0 | 0 | 0 | 0 | 0 | 0 | 0 | 0 | 0 | 0 | 0 | 0 | 0 | 0 | 0 | 0 | 0 | 0.9420796 | 0 | 0.005233775 | 0 | 0 | 0 | 0 | 0 | 0 | 0 | 0 | 0 | 10.1021/ja954246t | yes |  | 0.01046755 |  |  | 144 | 160 | TRUE |  |  |  | CC[N+](C)(C)C1CC2CC1C3CCCC23 |  |  | amorphous |  |  | NaOH, cabosil M5, Na2B4O7 | [19 empty] | CC[N+](C)(C)C1CC2CC1C1CCCC21 |  |  | C14H26N | [5 empty] | 1996
19138 | 0.02190581 | 0 | 0 | 0.003285871 | 0 | 0 | 0 | 0 | 0 | 0 | 0 | 0 | 0 | 0 | 0 | 0.00109529 | 0 | 0 | 0 | 0 | 0 | 0 | 0 | 0 | 0 | 0 | 0 | 0 | 0 | 0 | 0 | 0 | 0 | 0 | 0 | 0 | 0 | 0 | 0 | 0.9638554 | 0 | 0.003285871 | 0 | 0 | 0 | 0 | 0 | 0 | 0 | 0 | 0 | 10.1021/ja954246t | yes |  | 0.006571742 |  |  | 336 | 160 | TRUE |  |  |  | CC[N+](C)(C)C1CC2CC1C3CCCC23 |  |  | quartz |  |  | NaOH, cabosil M5, Na2B4O7 | [19 empty] | CC[N+](C)(C)C1CC2CC1C1CCCC21 |  |  | C14H26N | [5 empty] | 1996
19139 | 0.02197802 | 0 | 0 | 0.002197802 | 0 | 0 | 0 | 0 | 0 | 0 | 0 | 0 | 0 | 0 | 0 | 0 | 0 | 0 | 0 | 0 | 0 | 0 | 0 | 0 | 0 | 0 | 0 | 0 | 0 | 0 | 0 | 0 | 0 | 0 | 0 | 0 | 0 | 0 | 0 | 0.967033 | 0 | 0.003296703 | 0 | 0 | 0 | 0 | 0 | 0 | 0 | 0 | 0 | 10.1021/ja954246t | yes |  | 0.005494505 |  |  | 192 | 150 | FALSE |  |  |  | C[N+](C)(C)CC1CC2CC1C3CCCC23 |  |  | amorphous |  |  | NaOH, cabosil M5, Na2B4O7 | [19 empty] | C[N+](C)(C)CC1CC2CC1C1CCCC21 |  |  | C14H26N | [5 empty] | 1996
19140 | 0.03489184 | 0.00209351 | 0 | 0.005233775 | 0 | 0 | 0 | 0 | 0 | 0 | 0 | 0 | 0 | 0 | 0 | 0 | 0 | 0 | 0 | 0 | 0 | 0 | 0 | 0 | 0 | 0 | 0 | 0 | 0 | 0 | 0 | 0 | 0 | 0 | 0 | 0 | 0 | 0 | 0 | 0.9420796 | 0 | 0.005233775 | 0 | 0 | 0 | 0 | 0 | 0 | 0 | 0 | 0 | 10.1021/ja954246t | yes |  | 0.01046755 |  |  | 144 | 160 | TRUE |  |  |  | C[N+](C)(C)CC1CC2CC1C3CCCC23 |  |  | amorphous |  |  | NaOH, cabosil M5, Na2B4O7 | [19 empty] | C[N+](C)(C)CC1CC2CC1C1CCCC21 |  |  | C14H26N | [5 empty] | 1996
19141 | 0.02190581 | 0 | 0 | 0.003285871 | 0 | 0 | 0 | 0 | 0 | 0 | 0 | 0 | 0 | 0 | 0 | 0.00109529 | 0 | 0 | 0 | 0 | 0 | 0 | 0 | 0 | 0 | 0 | 0 | 0 | 0 | 0 | 0 | 0 | 0 | 0 | 0 | 0 | 0 | 0 | 0 | 0.9638554 | 0 | 0.003285871 | 0 | 0 | 0 | 0 | 0 | 0 | 0 | 0 | 0 | 10.1021/ja954246t | yes |  | 0.006571742 |  |  | 144 | 160 | TRUE |  |  |  | C[N+](C)(C)CC1CC2CC1C3CCCC23 |  |  | amorphous |  |  | NaOH, cabosil M5, Na2B4O7 | [19 empty] | C[N+](C)(C)CC1CC2CC1C1CCCC21 |  |  | C14H26N | [5 empty] | 1996
19142 | 0.02190581 | 0 | 0 | 0.002190581 | 0 | 0 | 0 | 0 | 0 | 0 | 0 | 0 | 0 | 0 | 0 | 0 | 0 | 0 | 0 | 0 | 0 | 0 | 0 | 0 | 0 | 0 | 0 | 0 | 0 | 0 | 0 | 0 | 0 | 0 | 0 | 0 | 0 | 0 | 0 | 0.9638554 | 0 | 0.003285871 | 0 | 0 | 0 | 0 | 0 | 0 | 0 | 0 | 0 | 10.1021/ja954246t | yes |  | 0.008762322 |  |  | 336 | 150 | FALSE |  |  |  | C[N+](C)(C)CC2CCC3C1CC(CC1C[N+](C)(C)C)C23 |  |  | quartz |  |  | NaOH, cabosil M5, Na2B4O7 | [19 empty] | C[N+](C)(C)CC1CC2CC1C1CCC(C[N+](C)(C)C)C21 |  |  | C18H36N2 | [5 empty] | 1996
19143 | 0.03471017 | 0.00208261 | 0 | 0.005206526 | 0 | 0 | 0 | 0 | 0 | 0 | 0 | 0 | 0 | 0 | 0 | 0 | 0 | 0 | 0 | 0 | 0 | 0 | 0 | 0 | 0 | 0 | 0 | 0 | 0 | 0 | 0 | 0 | 0 | 0 | 0 | 0 | 0 | 0 | 0 | 0.9371746 | 0 | 0.005206526 | 0 | 0 | 0 | 0 | 0 | 0 | 0 | 0 | 0 | 10.1021/ja954246t | yes |  | 0.01561958 |  |  | 144 | 160 | TRUE |  |  |  | C[N+](C)(C)CC2CCC3C1CC(CC1C[N+](C)(C)C)C23 |  |  | amorphous |  |  | NaOH, cabosil M5, Na2B4O7 | [19 empty] | C[N+](C)(C)CC1CC2CC1C1CCC(C[N+](C)(C)C)C21 |  |  | C18H36N2 | [5 empty] | 1996
19144 | 0.02183406 | 0 | 0 | 0.003275109 | 0 | 0 | 0 | 0 | 0 | 0 | 0 | 0 | 0 | 0 | 0 | 0.001091703 | 0 | 0 | 0 | 0 | 0 | 0 | 0 | 0 | 0 | 0 | 0 | 0 | 0 | 0 | 0 | 0 | 0 | 0 | 0 | 0 | 0 | 0 | 0 | 0.9606987 | 0 | 0.003275109 | 0 | 0 | 0 | 0 | 0 | 0 | 0 | 0 | 0 | 10.1021/ja954246t | yes |  | 0.009825328 |  |  | 144 | 160 | TRUE |  |  |  | C[N+](C)(C)CC2CCC3C1CC(CC1C[N+](C)(C)C)C23 |  |  | amorphous |  |  | NaOH, cabosil M5, Na2B4O7 | [19 empty] | C[N+](C)(C)CC1CC2CC1C1CCC(C[N+](C)(C)C)C21 |  |  | C18H36N2 | [5 empty] | 1996
19145 | 0.02197802 | 0 | 0 | 0.002197802 | 0 | 0 | 0 | 0 | 0 | 0 | 0 | 0 | 0 | 0 | 0 | 0 | 0 | 0 | 0 | 0 | 0 | 0 | 0 | 0 | 0 | 0 | 0 | 0 | 0 | 0 | 0 | 0 | 0 | 0 | 0 | 0 | 0 | 0 | 0 | 0.967033 | 0 | 0.003296703 | 0 | 0 | 0 | 0 | 0 | 0 | 0 | 0 | 0 | 10.1021/ja954246t | yes |  | 0.005494505 |  |  | 192 | 150 | FALSE |  |  |  | CC[N+](C)(C)C1CC2CC1C3CCCC23 |  |  | ZSM-12 |  |  | NaOH, cabosil M5, Na2B4O7 | [19 empty] | CC[N+](C)(C)C1CC2CC1C1CCCC21 |  |  | C14H26N |  |  | MTW |  |  | 1996
19146 | 0.03489184 | 0.00209351 | 0 | 0.005233775 | 0 | 0 | 0 | 0 | 0 | 0 | 0 | 0 | 0 | 0 | 0 | 0 | 0 | 0 | 0 | 0 | 0 | 0 | 0 | 0 | 0 | 0 | 0 | 0 | 0 | 0 | 0 | 0 | 0 | 0 | 0 | 0 | 0 | 0 | 0 | 0.9420796 | 0 | 0.005233775 | 0 | 0 | 0 | 0 | 0 | 0 | 0 | 0 | 0 | 10.1021/ja954246t | yes |  | 0.01046755 |  |  | 144 | 160 | TRUE |  |  |  | CC[N+](C)(C)C1CC2CC1C3CCCC23 |  |  | amorphous |  |  | NaOH, cabosil M5, Na2B4O7 | [19 empty] | CC[N+](C)(C)C1CC2CC1C1CCCC21 |  |  | C14H26N | [5 empty] | 1996
19147 | 0.02190581 | 0 | 0 | 0.003285871 | 0 | 0 | 0 | 0 | 0 | 0 | 0 | 0 | 0 | 0 | 0 | 0.00109529 | 0 | 0 | 0 | 0 | 0 | 0 | 0 | 0 | 0 | 0 | 0 | 0 | 0 | 0 | 0 | 0 | 0 | 0 | 0 | 0 | 0 | 0 | 0 | 0.9638554 | 0 | 0.003285871 | 0 | 0 | 0 | 0 | 0 | 0 | 0 | 0 | 0 | 10.1021/ja954246t | yes |  | 0.006571742 |  |  | 144 | 160 | TRUE |  |  |  | CC[N+](C)(C)C1CC2CC1C3CCCC23 |  |  | ZSM-12 |  |  | NaOH, cabosil M5, Na2B4O7 | [19 empty] | CC[N+](C)(C)C1CC2CC1C1CCCC21 |  |  | C14H26N |  |  | MTW |  |  | 1996
19148 | 0.02183645 | 0 | 0 | 0.003275467 | 0 | 0 | 0 | 0 | 0 | 0 | 0 | 0 | 0 | 0 | 0 | 0.001310187 | 0 | 0 | 0 | 0 | 0 | 0 | 0 | 0 | 0 | 0 | 0 | 0 | 0 | 0 | 0 | 0 | 0 | 0 | 0 | 0 | 0 | 0 | 0 | 0.9608036 | 0 | 0.003111693 | 0.0001637733 | 0 | 0 | 0 | 0 | 0 | 0 | 0 | 0 | 10.1021/ja954246t | yes |  | 0.009498854 |  |  | 144 | 160 | TRUE |  |  |  | C[N@@+](C)(C)C1CC2CC1C3CCCC23 | C[N@+](C)(C)C1CC2CC1C3CCCC23 |  | SSZ-33 |  |  | NaOH, cabosil M5, Na2B4O7 | [19 empty] | C[N+](C)(C)C1CC2CC1C1CCCC21 | C[N+](C)(C)C1CC2CC1C1CCCC21 |  | C13H24N | C13H24N |  | CON |  |  | 1996
19149 | 0.0218436 | 0 | 0 | 0.00327654 | 0 | 0 | 0 | 0 | 0 | 0 | 0 | 0 | 0 | 0 | 0 | 0.001310616 | 0 | 0 | 0 | 0 | 0 | 0 | 0 | 0 | 0 | 0 | 0 | 0 | 0 | 0 | 0 | 0 | 0 | 0 | 0 | 0 | 0 | 0 | 0 | 0.9611184 | 0 | 0.002948886 | 0.000327654 | 0 | 0 | 0 | 0 | 0 | 0 | 0 | 0 | 10.1021/ja954246t | yes |  | 0.009174312 |  |  | 144 | 160 | TRUE |  |  |  | C[N@@+](C)(C)C1CC2CC1C3CCCC23 | C[N@+](C)(C)C1CC2CC1C3CCCC23 |  | SSZ-33 |  |  | NaOH, cabosil M5, Na2B4O7 | [19 empty] | C[N+](C)(C)C1CC2CC1C1CCCC21 | C[N+](C)(C)C1CC2CC1C1CCCC21 |  | C13H24N | C13H24N |  | CON |  |  | 1996
19150 | 0.02185076 | 0 | 0 | 0.003277614 | 0 | 0 | 0 | 0 | 0 | 0 | 0 | 0 | 0 | 0 | 0 | 0.001311046 | 0 | 0 | 0 | 0 | 0 | 0 | 0 | 0 | 0 | 0 | 0 | 0 | 0 | 0 | 0 | 0 | 0 | 0 | 0 | 0 | 0 | 0 | 0 | 0.9614334 | 0 | 0.002785972 | 0.0004916421 | 0 | 0 | 0 | 0 | 0 | 0 | 0 | 0 | 10.1021/ja954246t | yes |  | 0.008849558 |  |  | 144 | 160 | TRUE |  |  |  | C[N@@+](C)(C)C1CC2CC1C3CCCC23 | C[N@+](C)(C)C1CC2CC1C3CCCC23 |  | SSZ-33 | Beta |  | NaOH, cabosil M5, Na2B4O7 | [19 empty] | C[N+](C)(C)C1CC2CC1C1CCCC21 | C[N+](C)(C)C1CC2CC1C1CCCC21 |  | C13H24N | C13H24N |  | CON | *BEA |  | 1996
19151 | 0.02185792 | 0 | 0 | 0.003278689 | 0 | 0 | 0 | 0 | 0 | 0 | 0 | 0 | 0 | 0 | 0 | 0.001311475 | 0 | 0 | 0 | 0 | 0 | 0 | 0 | 0 | 0 | 0 | 0 | 0 | 0 | 0 | 0 | 0 | 0 | 0 | 0 | 0 | 0 | 0 | 0 | 0.9617486 | 0 | 0.002622951 | 0.0006557377 | 0 | 0 | 0 | 0 | 0 | 0 | 0 | 0 | 10.1021/ja954246t | yes |  | 0.00852459 |  |  | 144 | 160 | TRUE |  |  |  | C[N@@+](C)(C)C1CC2CC1C3CCCC23 | C[N@+](C)(C)C1CC2CC1C3CCCC23 |  | Beta | SSZ-33 |  | NaOH, cabosil M5, Na2B4O7 | [19 empty] | C[N+](C)(C)C1CC2CC1C1CCCC21 | C[N+](C)(C)C1CC2CC1C1CCCC21 |  | C13H24N | C13H24N |  | *BEA | CON |  | 1996
19152 | 0.02186509 | 0 | 0 | 0.003279764 | 0 | 0 | 0 | 0 | 0 | 0 | 0 | 0 | 0 | 0 | 0 | 0.001311906 | 0 | 0 | 0 | 0 | 0 | 0 | 0 | 0 | 0 | 0 | 0 | 0 | 0 | 0 | 0 | 0 | 0 | 0 | 0 | 0 | 0 | 0 | 0 | 0.9620641 | 0 | 0.002459823 | 0.000819941 | 0 | 0 | 0 | 0 | 0 | 0 | 0 | 0 | 10.1021/ja954246t | yes |  | 0.00819941 |  |  | 144 | 160 | TRUE |  |  |  | C[N@@+](C)(C)C1CC2CC1C3CCCC23 | C[N@+](C)(C)C1CC2CC1C3CCCC23 |  | Beta |  |  | NaOH, cabosil M5, Na2B4O7 | [19 empty] | C[N+](C)(C)C1CC2CC1C1CCCC21 | C[N+](C)(C)C1CC2CC1C1CCCC21 |  | C13H24N | C13H24N |  | *BEA |  |  | 1996
19153 | 0.0218436 | 0 | 0 | 0.00327654 | 0 | 0 | 0 | 0 | 0 | 0 | 0 | 0 | 0 | 0 | 0 | 0.001310616 | 0 | 0 | 0 | 0 | 0 | 0 | 0 | 0 | 0 | 0 | 0 | 0 | 0 | 0 | 0 | 0 | 0 | 0 | 0 | 0 | 0 | 0 | 0 | 0.9611184 | 0 | 0.002948886 | 0.000327654 | 0 | 0 | 0 | 0 | 0 | 0 | 0 | 0 | 10.1021/ja954246t | yes |  | 0.009174312 |  |  | 144 | 160 | TRUE | SSZ-33 |  |  | C[N@@+](C)(C)C1CC2CC1C3CCCC23 | C[N@+](C)(C)C1CC2CC1C3CCCC23 |  | SSZ-33 |  |  | NaOH, cabosil M5, Na2B4O7 | [19 empty] | C[N+](C)(C)C1CC2CC1C1CCCC21 | C[N+](C)(C)C1CC2CC1C1CCCC21 |  | C13H24N | C13H24N |  | CON |  |  | 1996
19154 | 0.02185076 | 0 | 0 | 0.003277614 | 0 | 0 | 0 | 0 | 0 | 0 | 0 | 0 | 0 | 0 | 0 | 0.001311046 | 0 | 0 | 0 | 0 | 0 | 0 | 0 | 0 | 0 | 0 | 0 | 0 | 0 | 0 | 0 | 0 | 0 | 0 | 0 | 0 | 0 | 0 | 0 | 0.9614334 | 0 | 0.002785972 | 0.0004916421 | 0 | 0 | 0 | 0 | 0 | 0 | 0 | 0 | 10.1021/ja954246t | yes |  | 0.008849558 |  |  | 144 | 160 | TRUE | SSZ-33 |  |  | C[N@@+](C)(C)C1CC2CC1C3CCCC23 | C[N@+](C)(C)C1CC2CC1C3CCCC23 |  | SSZ-33 |  |  | NaOH, cabosil M5, Na2B4O7 | [19 empty] | C[N+](C)(C)C1CC2CC1C1CCCC21 | C[N+](C)(C)C1CC2CC1C1CCCC21 |  | C13H24N | C13H24N |  | CON |  |  | 1996
19155 | 0.02185792 | 0 | 0 | 0.003278689 | 0 | 0 | 0 | 0 | 0 | 0 | 0 | 0 | 0 | 0 | 0 | 0.001311475 | 0 | 0 | 0 | 0 | 0 | 0 | 0 | 0 | 0 | 0 | 0 | 0 | 0 | 0 | 0 | 0 | 0 | 0 | 0 | 0 | 0 | 0 | 0 | 0.9617486 | 0 | 0.002622951 | 0.0006557377 | 0 | 0 | 0 | 0 | 0 | 0 | 0 | 0 | 10.1021/ja954246t | yes |  | 0.00852459 |  |  | 144 | 160 | TRUE | SSZ-33 |  |  | C[N@@+](C)(C)C1CC2CC1C3CCCC23 | C[N@+](C)(C)C1CC2CC1C3CCCC23 |  | SSZ-33 |  |  | NaOH, cabosil M5, Na2B4O7 | [19 empty] | C[N+](C)(C)C1CC2CC1C1CCCC21 | C[N+](C)(C)C1CC2CC1C1CCCC21 |  | C13H24N | C13H24N |  | CON |  |  | 1996
19156 | 0.02186509 | 0 | 0 | 0.003279764 | 0 | 0 | 0 | 0 | 0 | 0 | 0 | 0 | 0 | 0 | 0 | 0.001311906 | 0 | 0 | 0 | 0 | 0 | 0 | 0 | 0 | 0 | 0 | 0 | 0 | 0 | 0 | 0 | 0 | 0 | 0 | 0 | 0 | 0 | 0 | 0 | 0.9620641 | 0 | 0.002459823 | 0.000819941 | 0 | 0 | 0 | 0 | 0 | 0 | 0 | 0 | 10.1021/ja954246t | yes |  | 0.00819941 |  |  | 144 | 160 | TRUE | SSZ-33 |  |  | C[N@@+](C)(C)C1CC2CC1C3CCCC23 | C[N@+](C)(C)C1CC2CC1C3CCCC23 |  | SSZ-33 |  |  | NaOH, cabosil M5, Na2B4O7 | [19 empty] | C[N+](C)(C)C1CC2CC1C1CCCC21 | C[N+](C)(C)C1CC2CC1C1CCCC21 |  | C13H24N | C13H24N |  | CON |  |  | 1996
19157 | 0.02190101 | 0 | 0 | 0.003285151 | 0 | 0 | 0 | 0 | 0 | 0 | 0 | 0 | 0 | 0 | 0 | 0.00131406 | 0 | 0 | 0 | 0 | 0 | 0 | 0 | 0 | 0 | 0 | 0 | 0 | 0 | 0 | 0 | 0 | 0 | 0 | 0 | 0 | 0 | 0 | 0 | 0.9636443 | 0 | 0.001642576 | 0.001642576 | 0 | 0 | 0 | 0 | 0 | 0 | 0 | 0 | 10.1021/ja954246t | yes |  | 0.006570302 |  |  | 144 | 160 | TRUE | SSZ-33 |  |  | C[N@@+](C)(C)C1CC2CC1C3CCCC23 | C[N@+](C)(C)C1CC2CC1C3CCCC23 |  | SSZ-33 | Beta |  | NaOH, cabosil M5, Na2B4O7 | [19 empty] | C[N+](C)(C)C1CC2CC1C1CCCC21 | C[N+](C)(C)C1CC2CC1C1CCCC21 |  | C13H24N | C13H24N |  | CON | *BEA |  | 1996
19158
19159 | 0 | 0.0203252 | 0.1646341 | 0 | 0 | 0 | 0 | 0 | 0 | 0 | 0 | 0 | 0 | 0 | 0 | 0 | 0 | 0 | 0 | 0 | 0 | 0 | 0 | 0 | 0 | 0 | 0 | 0 | 0 | 0 | 0 | 0 | 0 | 0 | 0 | 0 | 0 | 0 | 0 | 0.6626016 | 0.1854305 | 0.152439 | 0 | 0 | 0 | 0 | 0 | 0 | 0 | 0 | 0 | 10.1039/c7dt01643c | yes | 0 | 0 | 0.5 | 0 | 120 | 110 |  |  | 23 | 0 | a-methylbenzylamine |  |  | AlPO-CJ72 |  |  | AIP, H3PO4, tetraethylene glycol |  | 0 | 0 | 0 | 0 | 0 | 0 | 0 | 0 |  | Synthesis and characterization of two layered aluminophosphates [R-C8H12N]8[H2O]2·[Al8P12O48H4] and [S-C8H12N]8[H2O]2·[Al8P12O48H4] with a mirror symmetric feature and their proton conductivity | ['ray diffraction analysis reveals', '4 x 6 network', 'cj72 regarding proton conductivity'] | ['lined stainless steel autoclave', 'rodlike colourless crystals', '00 ml ),'] | ['1-Phenylethanamine', '1-Phenylethylamine', '3886-69-9', '618-36-0', '98-84-0', 'Benzenemethanamine, alpha-methyl-, (alphaR)-', 'Benzenemethanamine, .alpha.-methyl-, (.+/-.)-', 'Benzylamine, .alpha.-methyl-, (.+/-.)-', 'ST5213862', 'M31104_ALDRICH', 'AIDS-018562', 'AIDS018562', 'D-alpha-Methylbenzylamine', '(+-) ALPHA-METHYLBENZENEMETHANAMINE', '1-Fenylethylamin [Czech]', '1-Phenethylamine', '1-Phenylethanamine', 'AI3-03116', 'Benzene, (1-amino-ethyl)-', 'Benzenemethanamine, alpha-methyl-', 'Benzenemethaneamine, alpha-methyl-', 'Benzylamine, alpha-methyl-', 'DL-alpha-Methylbenzylamine', 'EINECS 202-706-6', 'EINECS 210-545-8', 'HSDB 2742', 'NSC 8391', 'Sumine 2079', 'alpha-Aminoethylbenzene', 'alpha-Methylbenzenemethanamine', 'alpha-Phenethylamine', 'EINECS 223-423-4', 'CHEBI:670', '()-1-Phenylethylamine', '()-alpha-Methylbenzylamine', '77892_FLUKA', '1-Phenylethylamine', 'C02455', 'alpha-Methylbenzylamine', 'alpha-Phenylethylamine', '.alpha.-Methylbenzylamine', '.alpha.-Phenethylamine', '.alpha.-Phenylethylamine', '1-Amino-1-phenylethane', 'Benzenemethanamine, .alpha.-methyl-', 'Benzenemethaneamine, .alpha.-methyl-', 'Benzylamine, .alpha.-methyl-', 'Ethanamine, 1-phenyl-', 'Ethylamine, 1-phenyl-', 'NSC8391', 'WLN: 1M1R', '(S)-.alpha.-Methylbenzenemethanamine', 'Benzenemethanamine, .alpha.-methyl-, (S)-', '(R)-alpha-Methylbenzenemethanamine', '(R)-.alpha.-Methylbenzenemethanamine', 'Benzenemethanamine, .alpha.-methyl-, (R)-'] |  |  | 1-Phenylethanamine |  |  | CC(N)c1ccccc1 |  |  | C8H11N | [5 empty] | 2017
19160 | 0 | 0.01949318 | 0.1988304 | 0 | 0 | 0 | 0 | 0 | 0 | 0 | 0 | 0 | 0 | 0 | 0 | 0 | 0 | 0 | 0 | 0 | 0 | 0 | 0 | 0 | 0 | 0 | 0 | 0 | 0 | 0 | 0 | 0 | 0 | 0 | 0 | 0 | 0 | 0 | 0 | 0.6354776 | 0.1792 | 0.1461988 | 0 | 0 | 0 | 0 | 0 | 0 | 0 | 0 | 0 | 10.1039/c7dt01643c | yes |  | 0 | 0.5 |  | 120 | 110 |  |  | 23 |  | a-methylbenzylamine |  |  | amorphous |  |  | AIP, H3PO4, tetraethylene glycol | [13 empty] | ['1-Phenylethanamine', '1-Phenylethylamine', '3886-69-9', '618-36-0', '98-84-0', 'Benzenemethanamine, alpha-methyl-, (alphaR)-', 'Benzenemethanamine, .alpha.-methyl-, (.+/-.)-', 'Benzylamine, .alpha.-methyl-, (.+/-.)-', 'ST5213862', 'M31104_ALDRICH', 'AIDS-018562', 'AIDS018562', 'D-alpha-Methylbenzylamine', '(+-) ALPHA-METHYLBENZENEMETHANAMINE', '1-Fenylethylamin [Czech]', '1-Phenethylamine', '1-Phenylethanamine', 'AI3-03116', 'Benzene, (1-amino-ethyl)-', 'Benzenemethanamine, alpha-methyl-', 'Benzenemethaneamine, alpha-methyl-', 'Benzylamine, alpha-methyl-', 'DL-alpha-Methylbenzylamine', 'EINECS 202-706-6', 'EINECS 210-545-8', 'HSDB 2742', 'NSC 8391', 'Sumine 2079', 'alpha-Aminoethylbenzene', 'alpha-Methylbenzenemethanamine', 'alpha-Phenethylamine', 'EINECS 223-423-4', 'CHEBI:670', '()-1-Phenylethylamine', '()-alpha-Methylbenzylamine', '77892_FLUKA', '1-Phenylethylamine', 'C02455', 'alpha-Methylbenzylamine', 'alpha-Phenylethylamine', '.alpha.-Methylbenzylamine', '.alpha.-Phenethylamine', '.alpha.-Phenylethylamine', '1-Amino-1-phenylethane', 'Benzenemethanamine, .alpha.-methyl-', 'Benzenemethaneamine, .alpha.-methyl-', 'Benzylamine, .alpha.-methyl-', 'Ethanamine, 1-phenyl-', 'Ethylamine, 1-phenyl-', 'NSC8391', 'WLN: 1M1R', '(S)-.alpha.-Methylbenzenemethanamine', 'Benzenemethanamine, .alpha.-methyl-, (S)-', '(R)-alpha-Methylbenzenemethanamine', '(R)-.alpha.-Methylbenzenemethanamine', 'Benzenemethanamine, .alpha.-methyl-, (R)-'] |  |  | 1-Phenylethanamine |  |  | CC(N)c1ccccc1 |  |  | C8H11N | [5 empty] | 2017
19161 | 0 | 0.01988072 | 0.1829026 | 0 | 0 | 0 | 0 | 0 | 0 | 0 | 0 | 0 | 0 | 0 | 0 | 0 | 0 | 0 | 0 | 0 | 0 | 0 | 0 | 0 | 0 | 0 | 0 | 0 | 0 | 0 | 0 | 0 | 0 | 0 | 0 | 0 | 0 | 0 | 0 | 0.6481113 | 0.1821138 | 0.1491054 | 0 | 0 | 0 | 0 | 0 | 0 | 0 | 0 | 0 | 10.1039/c7dt01643c | yes |  | 0 | 0.5 |  | 120 | 110 |  |  | 23 |  | a-methylbenzylamine |  |  | amorphous | AlPO-CJ72 |  | AIP, H3PO4, tetraethylene glycol | [13 empty] | ['1-Phenylethanamine', '1-Phenylethylamine', '3886-69-9', '618-36-0', '98-84-0', 'Benzenemethanamine, alpha-methyl-, (alphaR)-', 'Benzenemethanamine, .alpha.-methyl-, (.+/-.)-', 'Benzylamine, .alpha.-methyl-, (.+/-.)-', 'ST5213862', 'M31104_ALDRICH', 'AIDS-018562', 'AIDS018562', 'D-alpha-Methylbenzylamine', '(+-) ALPHA-METHYLBENZENEMETHANAMINE', '1-Fenylethylamin [Czech]', '1-Phenethylamine', '1-Phenylethanamine', 'AI3-03116', 'Benzene, (1-amino-ethyl)-', 'Benzenemethanamine, alpha-methyl-', 'Benzenemethaneamine, alpha-methyl-', 'Benzylamine, alpha-methyl-', 'DL-alpha-Methylbenzylamine', 'EINECS 202-706-6', 'EINECS 210-545-8', 'HSDB 2742', 'NSC 8391', 'Sumine 2079', 'alpha-Aminoethylbenzene', 'alpha-Methylbenzenemethanamine', 'alpha-Phenethylamine', 'EINECS 223-423-4', 'CHEBI:670', '()-1-Phenylethylamine', '()-alpha-Methylbenzylamine', '77892_FLUKA', '1-Phenylethylamine', 'C02455', 'alpha-Methylbenzylamine', 'alpha-Phenylethylamine', '.alpha.-Methylbenzylamine', '.alpha.-Phenethylamine', '.alpha.-Phenylethylamine', '1-Amino-1-phenylethane', 'Benzenemethanamine, .alpha.-methyl-', 'Benzenemethaneamine, .alpha.-methyl-', 'Benzylamine, .alpha.-methyl-', 'Ethanamine, 1-phenyl-', 'Ethylamine, 1-phenyl-', 'NSC8391', 'WLN: 1M1R', '(S)-.alpha.-Methylbenzenemethanamine', 'Benzenemethanamine, .alpha.-methyl-, (S)-', '(R)-alpha-Methylbenzenemethanamine', '(R)-.alpha.-Methylbenzenemethanamine', 'Benzenemethanamine, .alpha.-methyl-, (R)-'] |  |  | 1-Phenylethanamine |  |  | CC(N)c1ccccc1 |  |  | C8H11N | [5 empty] | 2017
19162 | 0 | 0.0203252 | 0.1646341 | 0 | 0 | 0 | 0 | 0 | 0 | 0 | 0 | 0 | 0 | 0 | 0 | 0 | 0 | 0 | 0 | 0 | 0 | 0 | 0 | 0 | 0 | 0 | 0 | 0 | 0 | 0 | 0 | 0 | 0 | 0 | 0 | 0 | 0 | 0 | 0 | 0.6626016 | 0.1854305 | 0.152439 | 0 | 0 | 0 | 0 | 0 | 0 | 0 | 0 | 0 | 10.1039/c7dt01643c | yes |  | 0 | 0.5 |  | 120 | 110 |  |  | 23 |  | a-methylbenzylamine |  |  | AlPO-CJ72 |  |  | AIP, H3PO4, tetraethylene glycol | [13 empty] | ['1-Phenylethanamine', '1-Phenylethylamine', '3886-69-9', '618-36-0', '98-84-0', 'Benzenemethanamine, alpha-methyl-, (alphaR)-', 'Benzenemethanamine, .alpha.-methyl-, (.+/-.)-', 'Benzylamine, .alpha.-methyl-, (.+/-.)-', 'ST5213862', 'M31104_ALDRICH', 'AIDS-018562', 'AIDS018562', 'D-alpha-Methylbenzylamine', '(+-) ALPHA-METHYLBENZENEMETHANAMINE', '1-Fenylethylamin [Czech]', '1-Phenethylamine', '1-Phenylethanamine', 'AI3-03116', 'Benzene, (1-amino-ethyl)-', 'Benzenemethanamine, alpha-methyl-', 'Benzenemethaneamine, alpha-methyl-', 'Benzylamine, alpha-methyl-', 'DL-alpha-Methylbenzylamine', 'EINECS 202-706-6', 'EINECS 210-545-8', 'HSDB 2742', 'NSC 8391', 'Sumine 2079', 'alpha-Aminoethylbenzene', 'alpha-Methylbenzenemethanamine', 'alpha-Phenethylamine', 'EINECS 223-423-4', 'CHEBI:670', '()-1-Phenylethylamine', '()-alpha-Methylbenzylamine', '77892_FLUKA', '1-Phenylethylamine', 'C02455', 'alpha-Methylbenzylamine', 'alpha-Phenylethylamine', '.alpha.-Methylbenzylamine', '.alpha.-Phenethylamine', '.alpha.-Phenylethylamine', '1-Amino-1-phenylethane', 'Benzenemethanamine, .alpha.-methyl-', 'Benzenemethaneamine, .alpha.-methyl-', 'Benzylamine, .alpha.-methyl-', 'Ethanamine, 1-phenyl-', 'Ethylamine, 1-phenyl-', 'NSC8391', 'WLN: 1M1R', '(S)-.alpha.-Methylbenzenemethanamine', 'Benzenemethanamine, .alpha.-methyl-, (S)-', '(R)-alpha-Methylbenzenemethanamine', '(R)-.alpha.-Methylbenzenemethanamine', 'Benzenemethanamine, .alpha.-methyl-, (R)-'] |  |  | 1-Phenylethanamine |  |  | CC(N)c1ccccc1 |  |  | C8H11N | [5 empty] | 2017
19163 | 0 | 0.02079002 | 0.1455301 | 0 | 0 | 0 | 0 | 0 | 0 | 0 | 0 | 0 | 0 | 0 | 0 | 0 | 0 | 0 | 0 | 0 | 0 | 0 | 0 | 0 | 0 | 0 | 0 | 0 | 0 | 0 | 0 | 0 | 0 | 0 | 0 | 0 | 0 | 0 | 0 | 0.6777547 | 0.1888702 | 0.1559252 | 0 | 0 | 0 | 0 | 0 | 0 | 0 | 0 | 0 | 10.1039/c7dt01643c | yes |  | 0 | 0.5 |  | 120 | 110 |  |  | 23 |  | a-methylbenzylamine |  |  | amorphous | AlPO-CJ72 |  | AIP, H3PO4, tetraethylene glycol | [13 empty] | ['1-Phenylethanamine', '1-Phenylethylamine', '3886-69-9', '618-36-0', '98-84-0', 'Benzenemethanamine, alpha-methyl-, (alphaR)-', 'Benzenemethanamine, .alpha.-methyl-, (.+/-.)-', 'Benzylamine, .alpha.-methyl-, (.+/-.)-', 'ST5213862', 'M31104_ALDRICH', 'AIDS-018562', 'AIDS018562', 'D-alpha-Methylbenzylamine', '(+-) ALPHA-METHYLBENZENEMETHANAMINE', '1-Fenylethylamin [Czech]', '1-Phenethylamine', '1-Phenylethanamine', 'AI3-03116', 'Benzene, (1-amino-ethyl)-', 'Benzenemethanamine, alpha-methyl-', 'Benzenemethaneamine, alpha-methyl-', 'Benzylamine, alpha-methyl-', 'DL-alpha-Methylbenzylamine', 'EINECS 202-706-6', 'EINECS 210-545-8', 'HSDB 2742', 'NSC 8391', 'Sumine 2079', 'alpha-Aminoethylbenzene', 'alpha-Methylbenzenemethanamine', 'alpha-Phenethylamine', 'EINECS 223-423-4', 'CHEBI:670', '()-1-Phenylethylamine', '()-alpha-Methylbenzylamine', '77892_FLUKA', '1-Phenylethylamine', 'C02455', 'alpha-Methylbenzylamine', 'alpha-Phenylethylamine', '.alpha.-Methylbenzylamine', '.alpha.-Phenethylamine', '.alpha.-Phenylethylamine', '1-Amino-1-phenylethane', 'Benzenemethanamine, .alpha.-methyl-', 'Benzenemethaneamine, .alpha.-methyl-', 'Benzylamine, .alpha.-methyl-', 'Ethanamine, 1-phenyl-', 'Ethylamine, 1-phenyl-', 'NSC8391', 'WLN: 1M1R', '(S)-.alpha.-Methylbenzenemethanamine', 'Benzenemethanamine, .alpha.-methyl-, (S)-', '(R)-alpha-Methylbenzenemethanamine', '(R)-.alpha.-Methylbenzenemethanamine', 'Benzenemethanamine, .alpha.-methyl-, (R)-'] |  |  | 1-Phenylethanamine |  |  | CC(N)c1ccccc1 |  |  | C8H11N | [5 empty] | 2017
19164 | 0 | 0.02141328 | 0.1199143 | 0 | 0 | 0 | 0 | 0 | 0 | 0 | 0 | 0 | 0 | 0 | 0 | 0 | 0 | 0 | 0 | 0 | 0 | 0 | 0 | 0 | 0 | 0 | 0 | 0 | 0 | 0 | 0 | 0 | 0 | 0 | 0 | 0 | 0 | 0 | 0 | 0.6980728 | 0.193437 | 0.1605996 | 0 | 0 | 0 | 0 | 0 | 0 | 0 | 0 | 0 | 10.1039/c7dt01643c | yes |  | 0 | 0.5 |  | 120 | 110 |  |  | 23 |  | a-methylbenzylamine |  |  | amorphous |  |  | AIP, H3PO4, tetraethylene glycol | [13 empty] | ['1-Phenylethanamine', '1-Phenylethylamine', '3886-69-9', '618-36-0', '98-84-0', 'Benzenemethanamine, alpha-methyl-, (alphaR)-', 'Benzenemethanamine, .alpha.-methyl-, (.+/-.)-', 'Benzylamine, .alpha.-methyl-, (.+/-.)-', 'ST5213862', 'M31104_ALDRICH', 'AIDS-018562', 'AIDS018562', 'D-alpha-Methylbenzylamine', '(+-) ALPHA-METHYLBENZENEMETHANAMINE', '1-Fenylethylamin [Czech]', '1-Phenethylamine', '1-Phenylethanamine', 'AI3-03116', 'Benzene, (1-amino-ethyl)-', 'Benzenemethanamine, alpha-methyl-', 'Benzenemethaneamine, alpha-methyl-', 'Benzylamine, alpha-methyl-', 'DL-alpha-Methylbenzylamine', 'EINECS 202-706-6', 'EINECS 210-545-8', 'HSDB 2742', 'NSC 8391', 'Sumine 2079', 'alpha-Aminoethylbenzene', 'alpha-Methylbenzenemethanamine', 'alpha-Phenethylamine', 'EINECS 223-423-4', 'CHEBI:670', '()-1-Phenylethylamine', '()-alpha-Methylbenzylamine', '77892_FLUKA', '1-Phenylethylamine', 'C02455', 'alpha-Methylbenzylamine', 'alpha-Phenylethylamine', '.alpha.-Methylbenzylamine', '.alpha.-Phenethylamine', '.alpha.-Phenylethylamine', '1-Amino-1-phenylethane', 'Benzenemethanamine, .alpha.-methyl-', 'Benzenemethaneamine, .alpha.-methyl-', 'Benzylamine, .alpha.-methyl-', 'Ethanamine, 1-phenyl-', 'Ethylamine, 1-phenyl-', 'NSC8391', 'WLN: 1M1R', '(S)-.alpha.-Methylbenzenemethanamine', 'Benzenemethanamine, .alpha.-methyl-, (S)-', '(R)-alpha-Methylbenzenemethanamine', '(R)-.alpha.-Methylbenzenemethanamine', 'Benzenemethanamine, .alpha.-methyl-, (R)-'] |  |  | 1-Phenylethanamine |  |  | CC(N)c1ccccc1 |  |  | C8H11N | [5 empty] | 2017
19165 | 0 | 0.02004008 | 0.1623246 | 0 | 0 | 0 | 0 | 0 | 0 | 0 | 0 | 0 | 0 | 0 | 0 | 0 | 0 | 0 | 0 | 0 | 0 | 0 | 0 | 0 | 0 | 0 | 0 | 0 | 0 | 0 | 0 | 0 | 0 | 0 | 0 | 0 | 0 | 0 | 0 | 0.6533066 | 0.1833061 | 0.1643287 | 0 | 0 | 0 | 0 | 0 | 0 | 0 | 0 | 0 | 10.1039/c7dt01643c | yes |  | 0 | 0.5 |  | 120 | 110 |  |  | 23 |  | a-methylbenzylamine |  |  | amorphous |  |  | AIP, H3PO4, tetraethylene glycol | [13 empty] | ['1-Phenylethanamine', '1-Phenylethylamine', '3886-69-9', '618-36-0', '98-84-0', 'Benzenemethanamine, alpha-methyl-, (alphaR)-', 'Benzenemethanamine, .alpha.-methyl-, (.+/-.)-', 'Benzylamine, .alpha.-methyl-, (.+/-.)-', 'ST5213862', 'M31104_ALDRICH', 'AIDS-018562', 'AIDS018562', 'D-alpha-Methylbenzylamine', '(+-) ALPHA-METHYLBENZENEMETHANAMINE', '1-Fenylethylamin [Czech]', '1-Phenethylamine', '1-Phenylethanamine', 'AI3-03116', 'Benzene, (1-amino-ethyl)-', 'Benzenemethanamine, alpha-methyl-', 'Benzenemethaneamine, alpha-methyl-', 'Benzylamine, alpha-methyl-', 'DL-alpha-Methylbenzylamine', 'EINECS 202-706-6', 'EINECS 210-545-8', 'HSDB 2742', 'NSC 8391', 'Sumine 2079', 'alpha-Aminoethylbenzene', 'alpha-Methylbenzenemethanamine', 'alpha-Phenethylamine', 'EINECS 223-423-4', 'CHEBI:670', '()-1-Phenylethylamine', '()-alpha-Methylbenzylamine', '77892_FLUKA', '1-Phenylethylamine', 'C02455', 'alpha-Methylbenzylamine', 'alpha-Phenylethylamine', '.alpha.-Methylbenzylamine', '.alpha.-Phenethylamine', '.alpha.-Phenylethylamine', '1-Amino-1-phenylethane', 'Benzenemethanamine, .alpha.-methyl-', 'Benzenemethaneamine, .alpha.-methyl-', 'Benzylamine, .alpha.-methyl-', 'Ethanamine, 1-phenyl-', 'Ethylamine, 1-phenyl-', 'NSC8391', 'WLN: 1M1R', '(S)-.alpha.-Methylbenzenemethanamine', 'Benzenemethanamine, .alpha.-methyl-, (S)-', '(R)-alpha-Methylbenzenemethanamine', '(R)-.alpha.-Methylbenzenemethanamine', 'Benzenemethanamine, .alpha.-methyl-, (R)-'] |  |  | 1-Phenylethanamine |  |  | CC(N)c1ccccc1 |  |  | C8H11N | [5 empty] | 2017
19166 | 0 | 0.02061856 | 0.1670103 | 0 | 0 | 0 | 0 | 0 | 0 | 0 | 0 | 0 | 0 | 0 | 0 | 0 | 0 | 0 | 0 | 0 | 0 | 0 | 0 | 0 | 0 | 0 | 0 | 0 | 0 | 0 | 0 | 0 | 0 | 0 | 0 | 0 | 0 | 0 | 0 | 0.6721649 | 0.1876047 | 0.1402062 | 0 | 0 | 0 | 0 | 0 | 0 | 0 | 0 | 0 | 10.1039/c7dt01643c | yes |  | 0 | 0.5 |  | 120 | 110 |  |  | 23 |  | a-methylbenzylamine |  |  | amorphous |  |  | AIP, H3PO4, tetraethylene glycol | [13 empty] | ['1-Phenylethanamine', '1-Phenylethylamine', '3886-69-9', '618-36-0', '98-84-0', 'Benzenemethanamine, alpha-methyl-, (alphaR)-', 'Benzenemethanamine, .alpha.-methyl-, (.+/-.)-', 'Benzylamine, .alpha.-methyl-, (.+/-.)-', 'ST5213862', 'M31104_ALDRICH', 'AIDS-018562', 'AIDS018562', 'D-alpha-Methylbenzylamine', '(+-) ALPHA-METHYLBENZENEMETHANAMINE', '1-Fenylethylamin [Czech]', '1-Phenethylamine', '1-Phenylethanamine', 'AI3-03116', 'Benzene, (1-amino-ethyl)-', 'Benzenemethanamine, alpha-methyl-', 'Benzenemethaneamine, alpha-methyl-', 'Benzylamine, alpha-methyl-', 'DL-alpha-Methylbenzylamine', 'EINECS 202-706-6', 'EINECS 210-545-8', 'HSDB 2742', 'NSC 8391', 'Sumine 2079', 'alpha-Aminoethylbenzene', 'alpha-Methylbenzenemethanamine', 'alpha-Phenethylamine', 'EINECS 223-423-4', 'CHEBI:670', '()-1-Phenylethylamine', '()-alpha-Methylbenzylamine', '77892_FLUKA', '1-Phenylethylamine', 'C02455', 'alpha-Methylbenzylamine', 'alpha-Phenylethylamine', '.alpha.-Methylbenzylamine', '.alpha.-Phenethylamine', '.alpha.-Phenylethylamine', '1-Amino-1-phenylethane', 'Benzenemethanamine, .alpha.-methyl-', 'Benzenemethaneamine, .alpha.-methyl-', 'Benzylamine, .alpha.-methyl-', 'Ethanamine, 1-phenyl-', 'Ethylamine, 1-phenyl-', 'NSC8391', 'WLN: 1M1R', '(S)-.alpha.-Methylbenzenemethanamine', 'Benzenemethanamine, .alpha.-methyl-, (S)-', '(R)-alpha-Methylbenzenemethanamine', '(R)-.alpha.-Methylbenzenemethanamine', 'Benzenemethanamine, .alpha.-methyl-, (R)-'] |  |  | 1-Phenylethanamine |  |  | CC(N)c1ccccc1 |  |  | C8H11N | [5 empty] | 2017
19167 | 0 | 0.0203252 | 0.1646341 | 0 | 0 | 0 | 0 | 0 | 0 | 0 | 0 | 0 | 0 | 0 | 0 | 0 | 0 | 0 | 0 | 0 | 0 | 0 | 0 | 0 | 0 | 0 | 0 | 0 | 0 | 0 | 0 | 0 | 0 | 0 | 0 | 0 | 0 | 0 | 0 | 0.6626016 | 0.1854305 | 0.152439 | 0 | 0 | 0 | 0 | 0 | 0 | 0 | 0 | 0 | 10.1039/c7dt01643c | yes |  | 0 | 0.5 |  | 120 | 90 |  |  | 23 |  | a-methylbenzylamine |  |  | amorphous |  |  | AIP, H3PO4, tetraethylene glycol | [13 empty] | ['1-Phenylethanamine', '1-Phenylethylamine', '3886-69-9', '618-36-0', '98-84-0', 'Benzenemethanamine, alpha-methyl-, (alphaR)-', 'Benzenemethanamine, .alpha.-methyl-, (.+/-.)-', 'Benzylamine, .alpha.-methyl-, (.+/-.)-', 'ST5213862', 'M31104_ALDRICH', 'AIDS-018562', 'AIDS018562', 'D-alpha-Methylbenzylamine', '(+-) ALPHA-METHYLBENZENEMETHANAMINE', '1-Fenylethylamin [Czech]', '1-Phenethylamine', '1-Phenylethanamine', 'AI3-03116', 'Benzene, (1-amino-ethyl)-', 'Benzenemethanamine, alpha-methyl-', 'Benzenemethaneamine, alpha-methyl-', 'Benzylamine, alpha-methyl-', 'DL-alpha-Methylbenzylamine', 'EINECS 202-706-6', 'EINECS 210-545-8', 'HSDB 2742', 'NSC 8391', 'Sumine 2079', 'alpha-Aminoethylbenzene', 'alpha-Methylbenzenemethanamine', 'alpha-Phenethylamine', 'EINECS 223-423-4', 'CHEBI:670', '()-1-Phenylethylamine', '()-alpha-Methylbenzylamine', '77892_FLUKA', '1-Phenylethylamine', 'C02455', 'alpha-Methylbenzylamine', 'alpha-Phenylethylamine', '.alpha.-Methylbenzylamine', '.alpha.-Phenethylamine', '.alpha.-Phenylethylamine', '1-Amino-1-phenylethane', 'Benzenemethanamine, .alpha.-methyl-', 'Benzenemethaneamine, .alpha.-methyl-', 'Benzylamine, .alpha.-methyl-', 'Ethanamine, 1-phenyl-', 'Ethylamine, 1-phenyl-', 'NSC8391', 'WLN: 1M1R', '(S)-.alpha.-Methylbenzenemethanamine', 'Benzenemethanamine, .alpha.-methyl-, (S)-', '(R)-alpha-Methylbenzenemethanamine', '(R)-.alpha.-Methylbenzenemethanamine', 'Benzenemethanamine, .alpha.-methyl-, (R)-'] |  |  | 1-Phenylethanamine |  |  | CC(N)c1ccccc1 |  |  | C8H11N | [5 empty] | 2017
19168 | 0 | 0.0203252 | 0.1646341 | 0 | 0 | 0 | 0 | 0 | 0 | 0 | 0 | 0 | 0 | 0 | 0 | 0 | 0 | 0 | 0 | 0 | 0 | 0 | 0 | 0 | 0 | 0 | 0 | 0 | 0 | 0 | 0 | 0 | 0 | 0 | 0 | 0 | 0 | 0 | 0 | 0.6626016 | 0.1854305 | 0.152439 | 0 | 0 | 0 | 0 | 0 | 0 | 0 | 0 | 0 | 10.1039/c7dt01643c | yes |  | 0 | 0.5 |  | 120 | 100 |  |  | 23 |  | a-methylbenzylamine |  |  | amorphous | AlPO-CJ72 |  | AIP, H3PO4, tetraethylene glycol | [13 empty] | ['1-Phenylethanamine', '1-Phenylethylamine', '3886-69-9', '618-36-0', '98-84-0', 'Benzenemethanamine, alpha-methyl-, (alphaR)-', 'Benzenemethanamine, .alpha.-methyl-, (.+/-.)-', 'Benzylamine, .alpha.-methyl-, (.+/-.)-', 'ST5213862', 'M31104_ALDRICH', 'AIDS-018562', 'AIDS018562', 'D-alpha-Methylbenzylamine', '(+-) ALPHA-METHYLBENZENEMETHANAMINE', '1-Fenylethylamin [Czech]', '1-Phenethylamine', '1-Phenylethanamine', 'AI3-03116', 'Benzene, (1-amino-ethyl)-', 'Benzenemethanamine, alpha-methyl-', 'Benzenemethaneamine, alpha-methyl-', 'Benzylamine, alpha-methyl-', 'DL-alpha-Methylbenzylamine', 'EINECS 202-706-6', 'EINECS 210-545-8', 'HSDB 2742', 'NSC 8391', 'Sumine 2079', 'alpha-Aminoethylbenzene', 'alpha-Methylbenzenemethanamine', 'alpha-Phenethylamine', 'EINECS 223-423-4', 'CHEBI:670', '()-1-Phenylethylamine', '()-alpha-Methylbenzylamine', '77892_FLUKA', '1-Phenylethylamine', 'C02455', 'alpha-Methylbenzylamine', 'alpha-Phenylethylamine', '.alpha.-Methylbenzylamine', '.alpha.-Phenethylamine', '.alpha.-Phenylethylamine', '1-Amino-1-phenylethane', 'Benzenemethanamine, .alpha.-methyl-', 'Benzenemethaneamine, .alpha.-methyl-', 'Benzylamine, .alpha.-methyl-', 'Ethanamine, 1-phenyl-', 'Ethylamine, 1-phenyl-', 'NSC8391', 'WLN: 1M1R', '(S)-.alpha.-Methylbenzenemethanamine', 'Benzenemethanamine, .alpha.-methyl-, (S)-', '(R)-alpha-Methylbenzenemethanamine', '(R)-.alpha.-Methylbenzenemethanamine', 'Benzenemethanamine, .alpha.-methyl-, (R)-'] |  |  | 1-Phenylethanamine |  |  | CC(N)c1ccccc1 |  |  | C8H11N | [5 empty] | 2017
19169 | 0 | 0.0203252 | 0.1646341 | 0 | 0 | 0 | 0 | 0 | 0 | 0 | 0 | 0 | 0 | 0 | 0 | 0 | 0 | 0 | 0 | 0 | 0 | 0 | 0 | 0 | 0 | 0 | 0 | 0 | 0 | 0 | 0 | 0 | 0 | 0 | 0 | 0 | 0 | 0 | 0 | 0.6626016 | 0.1854305 | 0.152439 | 0 | 0 | 0 | 0 | 0 | 0 | 0 | 0 | 0 | 10.1039/c7dt01643c | yes |  | 0 | 0.5 |  | 120 | 140 |  |  | 23 |  | a-methylbenzylamine |  |  | amorphous | AlPO-CJ72 |  | AIP, H3PO4, tetraethylene glycol | [13 empty] | ['1-Phenylethanamine', '1-Phenylethylamine', '3886-69-9', '618-36-0', '98-84-0', 'Benzenemethanamine, alpha-methyl-, (alphaR)-', 'Benzenemethanamine, .alpha.-methyl-, (.+/-.)-', 'Benzylamine, .alpha.-methyl-, (.+/-.)-', 'ST5213862', 'M31104_ALDRICH', 'AIDS-018562', 'AIDS018562', 'D-alpha-Methylbenzylamine', '(+-) ALPHA-METHYLBENZENEMETHANAMINE', '1-Fenylethylamin [Czech]', '1-Phenethylamine', '1-Phenylethanamine', 'AI3-03116', 'Benzene, (1-amino-ethyl)-', 'Benzenemethanamine, alpha-methyl-', 'Benzenemethaneamine, alpha-methyl-', 'Benzylamine, alpha-methyl-', 'DL-alpha-Methylbenzylamine', 'EINECS 202-706-6', 'EINECS 210-545-8', 'HSDB 2742', 'NSC 8391', 'Sumine 2079', 'alpha-Aminoethylbenzene', 'alpha-Methylbenzenemethanamine', 'alpha-Phenethylamine', 'EINECS 223-423-4', 'CHEBI:670', '()-1-Phenylethylamine', '()-alpha-Methylbenzylamine', '77892_FLUKA', '1-Phenylethylamine', 'C02455', 'alpha-Methylbenzylamine', 'alpha-Phenylethylamine', '.alpha.-Methylbenzylamine', '.alpha.-Phenethylamine', '.alpha.-Phenylethylamine', '1-Amino-1-phenylethane', 'Benzenemethanamine, .alpha.-methyl-', 'Benzenemethaneamine, .alpha.-methyl-', 'Benzylamine, .alpha.-methyl-', 'Ethanamine, 1-phenyl-', 'Ethylamine, 1-phenyl-', 'NSC8391', 'WLN: 1M1R', '(S)-.alpha.-Methylbenzenemethanamine', 'Benzenemethanamine, .alpha.-methyl-, (S)-', '(R)-alpha-Methylbenzenemethanamine', '(R)-.alpha.-Methylbenzenemethanamine', 'Benzenemethanamine, .alpha.-methyl-, (R)-'] |  |  | 1-Phenylethanamine |  |  | CC(N)c1ccccc1 |  |  | C8H11N | [5 empty] | 2017
19170 | 0 | 0.02024291 | 0.1639676 | 0 | 0 | 0 | 0 | 0 | 0 | 0 | 0 | 0 | 0 | 0 | 0 | 0 | 0 | 0 | 0 | 0 | 0 | 0.004048583 | 0 | 0 | 0 | 0 | 0 | 0 | 0 | 0 | 0 | 0 | 0 | 0 | 0 | 0 | 0 | 0 | 0 | 0.659919 | 0.1848185 | 0.1518219 | 0 | 0 | 0 | 0 | 0 | 0 | 0 | 0 | 0 | 10.1039/c7dt01643c | yes |  | 0 | 0.5 |  | 120 | 110 |  |  | 23 |  | a-methylbenzylamine |  |  | amorphous |  |  | AIP, H3PO4, tetraethylene glycol | [13 empty] | ['1-Phenylethanamine', '1-Phenylethylamine', '3886-69-9', '618-36-0', '98-84-0', 'Benzenemethanamine, alpha-methyl-, (alphaR)-', 'Benzenemethanamine, .alpha.-methyl-, (.+/-.)-', 'Benzylamine, .alpha.-methyl-, (.+/-.)-', 'ST5213862', 'M31104_ALDRICH', 'AIDS-018562', 'AIDS018562', 'D-alpha-Methylbenzylamine', '(+-) ALPHA-METHYLBENZENEMETHANAMINE', '1-Fenylethylamin [Czech]', '1-Phenethylamine', '1-Phenylethanamine', 'AI3-03116', 'Benzene, (1-amino-ethyl)-', 'Benzenemethanamine, alpha-methyl-', 'Benzenemethaneamine, alpha-methyl-', 'Benzylamine, alpha-methyl-', 'DL-alpha-Methylbenzylamine', 'EINECS 202-706-6', 'EINECS 210-545-8', 'HSDB 2742', 'NSC 8391', 'Sumine 2079', 'alpha-Aminoethylbenzene', 'alpha-Methylbenzenemethanamine', 'alpha-Phenethylamine', 'EINECS 223-423-4', 'CHEBI:670', '()-1-Phenylethylamine', '()-alpha-Methylbenzylamine', '77892_FLUKA', '1-Phenylethylamine', 'C02455', 'alpha-Methylbenzylamine', 'alpha-Phenylethylamine', '.alpha.-Methylbenzylamine', '.alpha.-Phenethylamine', '.alpha.-Phenylethylamine', '1-Amino-1-phenylethane', 'Benzenemethanamine, .alpha.-methyl-', 'Benzenemethaneamine, .alpha.-methyl-', 'Benzylamine, .alpha.-methyl-', 'Ethanamine, 1-phenyl-', 'Ethylamine, 1-phenyl-', 'NSC8391', 'WLN: 1M1R', '(S)-.alpha.-Methylbenzenemethanamine', 'Benzenemethanamine, .alpha.-methyl-, (S)-', '(R)-alpha-Methylbenzenemethanamine', '(R)-.alpha.-Methylbenzenemethanamine', 'Benzenemethanamine, .alpha.-methyl-, (R)-'] |  |  | 1-Phenylethanamine |  |  | CC(N)c1ccccc1 |  |  | C8H11N | [5 empty] | 2017
19171 | 0 | 0.02024291 | 0.1639676 | 0 | 0 | 0 | 0 | 0 | 0 | 0 | 0 | 0 | 0 | 0 | 0 | 0 | 0 | 0 | 0 | 0 | 0 | 0.004048583 | 0 | 0 | 0 | 0 | 0 | 0 | 0 | 0 | 0 | 0 | 0 | 0 | 0 | 0 | 0 | 0 | 0 | 0.659919 | 0.1848185 | 0.1518219 | 0 | 0 | 0 | 0 | 0 | 0 | 0 | 0 | 0 | 10.1039/c7dt01643c | yes |  | 0 | 0.5 |  | 120 | 110 |  |  | 23 |  | a-methylbenzylamine |  |  | amorphous |  |  | AIP, H3PO4, tetraethylene glycol | [13 empty] | ['1-Phenylethanamine', '1-Phenylethylamine', '3886-69-9', '618-36-0', '98-84-0', 'Benzenemethanamine, alpha-methyl-, (alphaR)-', 'Benzenemethanamine, .alpha.-methyl-, (.+/-.)-', 'Benzylamine, .alpha.-methyl-, (.+/-.)-', 'ST5213862', 'M31104_ALDRICH', 'AIDS-018562', 'AIDS018562', 'D-alpha-Methylbenzylamine', '(+-) ALPHA-METHYLBENZENEMETHANAMINE', '1-Fenylethylamin [Czech]', '1-Phenethylamine', '1-Phenylethanamine', 'AI3-03116', 'Benzene, (1-amino-ethyl)-', 'Benzenemethanamine, alpha-methyl-', 'Benzenemethaneamine, alpha-methyl-', 'Benzylamine, alpha-methyl-', 'DL-alpha-Methylbenzylamine', 'EINECS 202-706-6', 'EINECS 210-545-8', 'HSDB 2742', 'NSC 8391', 'Sumine 2079', 'alpha-Aminoethylbenzene', 'alpha-Methylbenzenemethanamine', 'alpha-Phenethylamine', 'EINECS 223-423-4', 'CHEBI:670', '()-1-Phenylethylamine', '()-alpha-Methylbenzylamine', '77892_FLUKA', '1-Phenylethylamine', 'C02455', 'alpha-Methylbenzylamine', 'alpha-Phenylethylamine', '.alpha.-Methylbenzylamine', '.alpha.-Phenethylamine', '.alpha.-Phenylethylamine', '1-Amino-1-phenylethane', 'Benzenemethanamine, .alpha.-methyl-', 'Benzenemethaneamine, .alpha.-methyl-', 'Benzylamine, .alpha.-methyl-', 'Ethanamine, 1-phenyl-', 'Ethylamine, 1-phenyl-', 'NSC8391', 'WLN: 1M1R', '(S)-.alpha.-Methylbenzenemethanamine', 'Benzenemethanamine, .alpha.-methyl-, (S)-', '(R)-alpha-Methylbenzenemethanamine', '(R)-.alpha.-Methylbenzenemethanamine', 'Benzenemethanamine, .alpha.-methyl-, (R)-'] |  |  | 1-Phenylethanamine |  |  | CC(N)c1ccccc1 |  |  | C8H11N | [5 empty] | 2017
19172 | 0 | 0.02024291 | 0.1639676 | 0 | 0 | 0 | 0 | 0 | 0 | 0 | 0 | 0 | 0 | 0 | 0 | 0 | 0 | 0 | 0 | 0 | 0.004048583 | 0 | 0 | 0 | 0 | 0 | 0 | 0 | 0 | 0 | 0 | 0 | 0 | 0 | 0 | 0 | 0 | 0 | 0 | 0.659919 | 0.1848185 | 0.1518219 | 0 | 0 | 0 | 0 | 0 | 0 | 0 | 0 | 0 | 10.1039/c7dt01643c | yes |  | 0 | 0.5 |  | 120 | 110 |  |  | 23 |  | a-methylbenzylamine |  |  | amorphous |  |  | AIP, H3PO4, tetraethylene glycol | [13 empty] | ['1-Phenylethanamine', '1-Phenylethylamine', '3886-69-9', '618-36-0', '98-84-0', 'Benzenemethanamine, alpha-methyl-, (alphaR)-', 'Benzenemethanamine, .alpha.-methyl-, (.+/-.)-', 'Benzylamine, .alpha.-methyl-, (.+/-.)-', 'ST5213862', 'M31104_ALDRICH', 'AIDS-018562', 'AIDS018562', 'D-alpha-Methylbenzylamine', '(+-) ALPHA-METHYLBENZENEMETHANAMINE', '1-Fenylethylamin [Czech]', '1-Phenethylamine', '1-Phenylethanamine', 'AI3-03116', 'Benzene, (1-amino-ethyl)-', 'Benzenemethanamine, alpha-methyl-', 'Benzenemethaneamine, alpha-methyl-', 'Benzylamine, alpha-methyl-', 'DL-alpha-Methylbenzylamine', 'EINECS 202-706-6', 'EINECS 210-545-8', 'HSDB 2742', 'NSC 8391', 'Sumine 2079', 'alpha-Aminoethylbenzene', 'alpha-Methylbenzenemethanamine', 'alpha-Phenethylamine', 'EINECS 223-423-4', 'CHEBI:670', '()-1-Phenylethylamine', '()-alpha-Methylbenzylamine', '77892_FLUKA', '1-Phenylethylamine', 'C02455', 'alpha-Methylbenzylamine', 'alpha-Phenylethylamine', '.alpha.-Methylbenzylamine', '.alpha.-Phenethylamine', '.alpha.-Phenylethylamine', '1-Amino-1-phenylethane', 'Benzenemethanamine, .alpha.-methyl-', 'Benzenemethaneamine, .alpha.-methyl-', 'Benzylamine, .alpha.-methyl-', 'Ethanamine, 1-phenyl-', 'Ethylamine, 1-phenyl-', 'NSC8391', 'WLN: 1M1R', '(S)-.alpha.-Methylbenzenemethanamine', 'Benzenemethanamine, .alpha.-methyl-, (S)-', '(R)-alpha-Methylbenzenemethanamine', '(R)-.alpha.-Methylbenzenemethanamine', 'Benzenemethanamine, .alpha.-methyl-, (R)-'] |  |  | 1-Phenylethanamine |  |  | CC(N)c1ccccc1 |  |  | C8H11N | [5 empty] | 2017
19173 | 0 | 0.02024291 | 0.1639676 | 0 | 0 | 0 | 0 | 0 | 0 | 0 | 0 | 0 | 0 | 0 | 0 | 0 | 0 | 0 | 0 | 0 | 0 | 0 | 0 | 0.004048583 | 0 | 0 | 0 | 0 | 0 | 0 | 0 | 0 | 0 | 0 | 0 | 0 | 0 | 0 | 0 | 0.659919 | 0.1848185 | 0.1518219 | 0 | 0 | 0 | 0 | 0 | 0 | 0 | 0 | 0 | 10.1039/c7dt01643c | yes |  | 0 | 0.5 |  | 120 | 110 |  |  | 23 |  | a-methylbenzylamine |  |  | amorphous |  |  | AIP, H3PO4, tetraethylene glycol | [13 empty] | ['1-Phenylethanamine', '1-Phenylethylamine', '3886-69-9', '618-36-0', '98-84-0', 'Benzenemethanamine, alpha-methyl-, (alphaR)-', 'Benzenemethanamine, .alpha.-methyl-, (.+/-.)-', 'Benzylamine, .alpha.-methyl-, (.+/-.)-', 'ST5213862', 'M31104_ALDRICH', 'AIDS-018562', 'AIDS018562', 'D-alpha-Methylbenzylamine', '(+-) ALPHA-METHYLBENZENEMETHANAMINE', '1-Fenylethylamin [Czech]', '1-Phenethylamine', '1-Phenylethanamine', 'AI3-03116', 'Benzene, (1-amino-ethyl)-', 'Benzenemethanamine, alpha-methyl-', 'Benzenemethaneamine, alpha-methyl-', 'Benzylamine, alpha-methyl-', 'DL-alpha-Methylbenzylamine', 'EINECS 202-706-6', 'EINECS 210-545-8', 'HSDB 2742', 'NSC 8391', 'Sumine 2079', 'alpha-Aminoethylbenzene', 'alpha-Methylbenzenemethanamine', 'alpha-Phenethylamine', 'EINECS 223-423-4', 'CHEBI:670', '()-1-Phenylethylamine', '()-alpha-Methylbenzylamine', '77892_FLUKA', '1-Phenylethylamine', 'C02455', 'alpha-Methylbenzylamine', 'alpha-Phenylethylamine', '.alpha.-Methylbenzylamine', '.alpha.-Phenethylamine', '.alpha.-Phenylethylamine', '1-Amino-1-phenylethane', 'Benzenemethanamine, .alpha.-methyl-', 'Benzenemethaneamine, .alpha.-methyl-', 'Benzylamine, .alpha.-methyl-', 'Ethanamine, 1-phenyl-', 'Ethylamine, 1-phenyl-', 'NSC8391', 'WLN: 1M1R', '(S)-.alpha.-Methylbenzenemethanamine', 'Benzenemethanamine, .alpha.-methyl-, (S)-', '(R)-alpha-Methylbenzenemethanamine', '(R)-.alpha.-Methylbenzenemethanamine', 'Benzenemethanamine, .alpha.-methyl-, (R)-'] |  |  | 1-Phenylethanamine |  |  | CC(N)c1ccccc1 |  |  | C8H11N | [5 empty] | 2017
19174 | 0 | 0.0203252 | 0.1646341 | 0 | 0 | 0 | 0 | 0 | 0 | 0 | 0 | 0 | 0 | 0 | 0 | 0 | 0 | 0 | 0 | 0 | 0 | 0 | 0 | 0 | 0 | 0 | 0 | 0 | 0 | 0 | 0 | 0 | 0 | 0 | 0 | 0 | 0 | 0 | 0 | 0.6626016 | 0.1854305 | 0.152439 | 0 | 0 | 0 | 0 | 0 | 0 | 0 | 0 | 0 | 10.1039/c7dt01643c | yes |  | 0 | 0.5 |  | 120 | 110 |  |  | 23 |  | (1R)-1-phenylethanamine |  |  | AlPO-CJ72 |  |  | AIP, H3PO4, tetraethylene glycol | [13 empty] | ['(1R)-1-phenylethanamine', '[(1R)-1-phenylethyl]amine', '77880_FLUKA', '(1R)-1-phenylethanamine', '(alphaR)-alpha-methylbenzenemethanamine', 'CHEBI:35322', 'InChI=1/C8H11N/c1-7(9)8-5-3-2-4-6-8/h2-7H,9H2,1H', '77879_FLUKA', '(R)-()-1-Phenylethylamine', '(R)-()-alpha-Methylbenzylamine', '115541_ALDRICH'] |  |  | (1R)-1-phenylethanamine |  |  | C[C@@H](N)c1ccccc1 |  |  | C8H11N | [5 empty] | 2017
19175 | 0 | 0.0203252 | 0.1646341 | 0 | 0 | 0 | 0 | 0 | 0 | 0 | 0 | 0 | 0 | 0 | 0 | 0 | 0 | 0 | 0 | 0 | 0 | 0 | 0 | 0 | 0 | 0 | 0 | 0 | 0 | 0 | 0 | 0 | 0 | 0 | 0 | 0 | 0 | 0 | 0 | 0.6626016 | 0.1854305 | 0.1143293 | 0.03810976 | 0 | 0 | 0 | 0 | 0 | 0 | 0 | 0 | 10.1039/c7dt01643c | yes |  | 0 | 0.5 |  | 120 | 110 |  |  | 23 |  | (1R)-1-phenylethanamine | (1S)-1-phenylethanamine |  | amorphous |  |  | AIP, H3PO4, tetraethylene glycol | [13 empty] | ['(1R)-1-phenylethanamine', '[(1R)-1-phenylethyl]amine', '77880_FLUKA', '(1R)-1-phenylethanamine', '(alphaR)-alpha-methylbenzenemethanamine', 'CHEBI:35322', 'InChI=1/C8H11N/c1-7(9)8-5-3-2-4-6-8/h2-7H,9H2,1H', '77879_FLUKA', '(R)-()-1-Phenylethylamine', '(R)-()-alpha-Methylbenzylamine', '115541_ALDRICH'] | ['[(1S)-1-phenylethyl]amine', '137577-63-0', '2627-86-3', '77869_FLUKA', '(S)-(&#8722;)-1-Phenylethylamine', '(S)-(&#8722;)-alpha-Methylbenzylamine', '115568_ALDRICH', '(S)-alpha-Methylbenzenemethanamine', 'Benzenemethanamine, alpha-methyl-, (alphaS)-', 'EINECS 220-098-0', 'L-alpha-Methylbenzylamine', '77870_FLUKA', '(-)-alpha-phenethylamine', '(1S)-1-phenylethanamine', '(S)-(-)-alpha-methylbenzylamine', '(alphaS)-alpha-methylbenzenemethanamine', 'CHEBI:35321', 'L(-)-alpha-methylbenzylamine', 'L-(-)-1-phenylethylamine', 'L-(-)-alpha-phenylethylamine'] |  | (1R)-1-phenylethanamine |  |  | C[C@@H](N)c1ccccc1 | C[C@H](N)c1ccccc1 |  | C8H11N | C8H11N |  |  |  |  | 2017
19176 | 0 | 0.0203252 | 0.1646341 | 0 | 0 | 0 | 0 | 0 | 0 | 0 | 0 | 0 | 0 | 0 | 0 | 0 | 0 | 0 | 0 | 0 | 0 | 0 | 0 | 0 | 0 | 0 | 0 | 0 | 0 | 0 | 0 | 0 | 0 | 0 | 0 | 0 | 0 | 0 | 0 | 0.6626016 | 0.1854305 | 0.07621951 | 0.07621951 | 0 | 0 | 0 | 0 | 0 | 0 | 0 | 0 | 10.1039/c7dt01643c | yes |  | 0 | 0.5 |  | 120 | 110 |  |  | 23 |  | (1R)-1-phenylethanamine | (1S)-1-phenylethanamine |  | AlPO-RS |  |  | AIP, H3PO4, tetraethylene glycol | [13 empty] | ['(1R)-1-phenylethanamine', '[(1R)-1-phenylethyl]amine', '77880_FLUKA', '(1R)-1-phenylethanamine', '(alphaR)-alpha-methylbenzenemethanamine', 'CHEBI:35322', 'InChI=1/C8H11N/c1-7(9)8-5-3-2-4-6-8/h2-7H,9H2,1H', '77879_FLUKA', '(R)-()-1-Phenylethylamine', '(R)-()-alpha-Methylbenzylamine', '115541_ALDRICH'] | ['[(1S)-1-phenylethyl]amine', '137577-63-0', '2627-86-3', '77869_FLUKA', '(S)-(&#8722;)-1-Phenylethylamine', '(S)-(&#8722;)-alpha-Methylbenzylamine', '115568_ALDRICH', '(S)-alpha-Methylbenzenemethanamine', 'Benzenemethanamine, alpha-methyl-, (alphaS)-', 'EINECS 220-098-0', 'L-alpha-Methylbenzylamine', '77870_FLUKA', '(-)-alpha-phenethylamine', '(1S)-1-phenylethanamine', '(S)-(-)-alpha-methylbenzylamine', '(alphaS)-alpha-methylbenzenemethanamine', 'CHEBI:35321', 'L(-)-alpha-methylbenzylamine', 'L-(-)-1-phenylethylamine', 'L-(-)-alpha-phenylethylamine'] |  | (1R)-1-phenylethanamine |  |  | C[C@@H](N)c1ccccc1 | C[C@H](N)c1ccccc1 |  | C8H11N | C8H11N |  |  |  |  | 2017
19177 | 0 | 0.0203252 | 0.1646341 | 0 | 0 | 0 | 0 | 0 | 0 | 0 | 0 | 0 | 0 | 0 | 0 | 0 | 0 | 0 | 0 | 0 | 0 | 0 | 0 | 0 | 0 | 0 | 0 | 0 | 0 | 0 | 0 | 0 | 0 | 0 | 0 | 0 | 0 | 0 | 0 | 0.6626016 | 0.1854305 | 0.03810976 | 0.1143293 | 0 | 0 | 0 | 0 | 0 | 0 | 0 | 0 | 10.1039/c7dt01643c | yes |  | 0 | 0.5 |  | 120 | 110 |  |  | 23 |  | (1R)-1-phenylethanamine | (1S)-1-phenylethanamine |  | amorphous |  |  | AIP, H3PO4, tetraethylene glycol | [13 empty] | ['(1R)-1-phenylethanamine', '[(1R)-1-phenylethyl]amine', '77880_FLUKA', '(1R)-1-phenylethanamine', '(alphaR)-alpha-methylbenzenemethanamine', 'CHEBI:35322', 'InChI=1/C8H11N/c1-7(9)8-5-3-2-4-6-8/h2-7H,9H2,1H', '77879_FLUKA', '(R)-()-1-Phenylethylamine', '(R)-()-alpha-Methylbenzylamine', '115541_ALDRICH'] | ['[(1S)-1-phenylethyl]amine', '137577-63-0', '2627-86-3', '77869_FLUKA', '(S)-(&#8722;)-1-Phenylethylamine', '(S)-(&#8722;)-alpha-Methylbenzylamine', '115568_ALDRICH', '(S)-alpha-Methylbenzenemethanamine', 'Benzenemethanamine, alpha-methyl-, (alphaS)-', 'EINECS 220-098-0', 'L-alpha-Methylbenzylamine', '77870_FLUKA', '(-)-alpha-phenethylamine', '(1S)-1-phenylethanamine', '(S)-(-)-alpha-methylbenzylamine', '(alphaS)-alpha-methylbenzenemethanamine', 'CHEBI:35321', 'L(-)-alpha-methylbenzylamine', 'L-(-)-1-phenylethylamine', 'L-(-)-alpha-phenylethylamine'] |  | (1R)-1-phenylethanamine |  |  | C[C@@H](N)c1ccccc1 | C[C@H](N)c1ccccc1 |  | C8H11N | C8H11N |  |  |  |  | 2017
19178 | 0 | 0.0203252 | 0.1646341 | 0 | 0 | 0 | 0 | 0 | 0 | 0 | 0 | 0 | 0 | 0 | 0 | 0 | 0 | 0 | 0 | 0 | 0 | 0 | 0 | 0 | 0 | 0 | 0 | 0 | 0 | 0 | 0 | 0 | 0 | 0 | 0 | 0 | 0 | 0 | 0 | 0.6626016 | 0.1854305 | 0.152439 | 0 | 0 | 0 | 0 | 0 | 0 | 0 | 0 | 0 | 10.1039/c7dt01643c | yes |  | 0 | 0.5 |  | 120 | 110 |  |  | 23 |  | (1S)-1-phenylethanamine |  |  | AlPO-CJ72 |  |  | AIP, H3PO4, tetraethylene glycol | [13 empty] | ['[(1S)-1-phenylethyl]amine', '137577-63-0', '2627-86-3', '77869_FLUKA', '(S)-(&#8722;)-1-Phenylethylamine', '(S)-(&#8722;)-alpha-Methylbenzylamine', '115568_ALDRICH', '(S)-alpha-Methylbenzenemethanamine', 'Benzenemethanamine, alpha-methyl-, (alphaS)-', 'EINECS 220-098-0', 'L-alpha-Methylbenzylamine', '77870_FLUKA', '(-)-alpha-phenethylamine', '(1S)-1-phenylethanamine', '(S)-(-)-alpha-methylbenzylamine', '(alphaS)-alpha-methylbenzenemethanamine', 'CHEBI:35321', 'L(-)-alpha-methylbenzylamine', 'L-(-)-1-phenylethylamine', 'L-(-)-alpha-phenylethylamine'] | [5 empty] | C[C@H](N)c1ccccc1 |  |  | C8H11N | [5 empty] | 2017
19179
19180
19181 | 0.03062583 | 0 | 0 | 0 | 0 | 0 | 0 | 0 | 0 | 0 | 0 | 0 | 0 | 0.0005918035 | 0 | 0.03965084 | 0 | 0 | 0 | 0 | 0 | 0 | 0 | 0 | 0 | 0 | 0 | 0 | 0 | 0 | 0 | 0 | 0 | 0 | 0 | 0 | 0 | 0 | 0 | 0.8877053 | 0 | 0.04142625 | 0 | 0 | 0 | 0 | 0 | 0 | 0 | 0 | 0 | 10.1039/c8cy01947a | yes |  | 0 |  |  | 120 | 150 | TRUE |  | 100 |  | piperidine |  |  | MWW |  |  | fumed silica, diethoxydimethylsilane, TBOT, boric acid | Guangzhou, TCI, Sinopharm, Sinopharm | [12 empty] | ['Piperidine', '110-89-4', '571261_SIAL', '643602_ALDRICH', 'Piperidine on Rasta Resin', 'W290807_ALDRICH', 'AI3-24114', 'CCRIS 967', 'Cyclopentimine', 'Cypentil', 'EINECS 203-813-0', 'FEMA No. 2908', 'HSDB 114', 'Hexazane', 'Pentamethyleneimine', 'Pentamethylenimine', 'Perhydropyridine', 'Piperidin [German]', 'Piperidine [UN2401] [Corrosive]', 'Pyridine, hexahydro-', 'UN2401', '80645_FLUKA', 'Azacyclohexane', 'C01746', 'Hexahydropyridine', 'Piperidine', 'ST5213814', 'InChI=1/C5H11N/c1-2-4-6-5-3-1/h6H,1-5H', 'PIP', 'Piperidine solution', 'NCIOpen2_007828', 'NCIMech_000312', 'CHEBI:18049', '104094_SIAL', 'LS-3053', '411027_ALDRICH', '33537_RIEDEL', '80640_FLUKA'] |  |  | Piperidine |  |  | C1CCNCC1 |  |  | C5H11N |  |  | MWW |  |  | 2018
19182 | 0.03061406 | 0 | 0 | 0 | 0 | 0 | 0 | 0 | 0 | 0 | 0 | 0 | 0 | 0.0009761003 | 0 | 0.03963559 | 0 | 0 | 0 | 0 | 0 | 0 | 0 | 0 | 0 | 0 | 0 | 0 | 0 | 0 | 0 | 0 | 0 | 0 | 0 | 0 | 0 | 0 | 0 | 0.8873639 | 0 | 0.04141032 | 0 | 0 | 0 | 0 | 0 | 0 | 0 | 0 | 0 | 10.1039/c8cy01947a | yes |  | 0 |  |  | 120 | 150 | TRUE |  | 100 |  | piperidine |  |  | MWW |  |  | fumed silica, diethoxydimethylsilane, TBOT, boric acid | Guangzhou, TCI, Sinopharm, Sinopharm | [12 empty] | ['Piperidine', '110-89-4', '571261_SIAL', '643602_ALDRICH', 'Piperidine on Rasta Resin', 'W290807_ALDRICH', 'AI3-24114', 'CCRIS 967', 'Cyclopentimine', 'Cypentil', 'EINECS 203-813-0', 'FEMA No. 2908', 'HSDB 114', 'Hexazane', 'Pentamethyleneimine', 'Pentamethylenimine', 'Perhydropyridine', 'Piperidin [German]', 'Piperidine [UN2401] [Corrosive]', 'Pyridine, hexahydro-', 'UN2401', '80645_FLUKA', 'Azacyclohexane', 'C01746', 'Hexahydropyridine', 'Piperidine', 'ST5213814', 'InChI=1/C5H11N/c1-2-4-6-5-3-1/h6H,1-5H', 'PIP', 'Piperidine solution', 'NCIOpen2_007828', 'NCIMech_000312', 'CHEBI:18049', '104094_SIAL', 'LS-3053', '411027_ALDRICH', '33537_RIEDEL', '80640_FLUKA'] |  |  | Piperidine |  |  | C1CCNCC1 |  |  | C5H11N |  |  | MWW |  |  | 2018
19183 | 0.03059867 | 0 | 0 | 0 | 0 | 0 | 0 | 0 | 0 | 0 | 0 | 0 | 0 | 0.001478197 | 0 | 0.03961567 | 0 | 0 | 0 | 0 | 0 | 0 | 0 | 0 | 0 | 0 | 0 | 0 | 0 | 0 | 0 | 0 | 0 | 0 | 0 | 0 | 0 | 0 | 0 | 0.886918 | 0 | 0.0413895 | 0 | 0 | 0 | 0 | 0 | 0 | 0 | 0 | 0 | 10.1039/c8cy01947a | yes |  | 0 |  |  | 120 | 150 | TRUE |  | 100 |  | piperidine |  |  | MWW |  |  | fumed silica, diethoxydimethylsilane, TBOT, boric acid | Guangzhou, TCI, Sinopharm, Sinopharm | [12 empty] | ['Piperidine', '110-89-4', '571261_SIAL', '643602_ALDRICH', 'Piperidine on Rasta Resin', 'W290807_ALDRICH', 'AI3-24114', 'CCRIS 967', 'Cyclopentimine', 'Cypentil', 'EINECS 203-813-0', 'FEMA No. 2908', 'HSDB 114', 'Hexazane', 'Pentamethyleneimine', 'Pentamethylenimine', 'Perhydropyridine', 'Piperidin [German]', 'Piperidine [UN2401] [Corrosive]', 'Pyridine, hexahydro-', 'UN2401', '80645_FLUKA', 'Azacyclohexane', 'C01746', 'Hexahydropyridine', 'Piperidine', 'ST5213814', 'InChI=1/C5H11N/c1-2-4-6-5-3-1/h6H,1-5H', 'PIP', 'Piperidine solution', 'NCIOpen2_007828', 'NCIMech_000312', 'CHEBI:18049', '104094_SIAL', 'LS-3053', '411027_ALDRICH', '33537_RIEDEL', '80640_FLUKA'] |  |  | Piperidine |  |  | C1CCNCC1 |  |  | C5H11N |  |  | MWW |  |  | 2018
19184 | 0.03062583 | 0 | 0 | 0 | 0 | 0 | 0 | 0 | 0 | 0 | 0 | 0 | 0 | 0.0005918035 | 0 | 0.03965084 | 0 | 0 | 0 | 0 | 0 | 0 | 0 | 0 | 0 | 0 | 0 | 0 | 0 | 0 | 0 | 0 | 0 | 0 | 0 | 0 | 0 | 0 | 0 | 0.8877053 | 0 | 0.04142625 | 0 | 0 | 0 | 0 | 0 | 0 | 0 | 0 | 0 | 10.1039/c8cy01947a | yes |  | 0 |  |  | 120 | 150 | TRUE |  | 100 |  | piperidine |  |  | MWW |  |  | fumed silica, dicholorodimethylsilane, TBOT, boric acid | Guangzhou, TCI, Sinopharm, Sinopharm | [12 empty] | ['Piperidine', '110-89-4', '571261_SIAL', '643602_ALDRICH', 'Piperidine on Rasta Resin', 'W290807_ALDRICH', 'AI3-24114', 'CCRIS 967', 'Cyclopentimine', 'Cypentil', 'EINECS 203-813-0', 'FEMA No. 2908', 'HSDB 114', 'Hexazane', 'Pentamethyleneimine', 'Pentamethylenimine', 'Perhydropyridine', 'Piperidin [German]', 'Piperidine [UN2401] [Corrosive]', 'Pyridine, hexahydro-', 'UN2401', '80645_FLUKA', 'Azacyclohexane', 'C01746', 'Hexahydropyridine', 'Piperidine', 'ST5213814', 'InChI=1/C5H11N/c1-2-4-6-5-3-1/h6H,1-5H', 'PIP', 'Piperidine solution', 'NCIOpen2_007828', 'NCIMech_000312', 'CHEBI:18049', '104094_SIAL', 'LS-3053', '411027_ALDRICH', '33537_RIEDEL', '80640_FLUKA'] |  |  | Piperidine |  |  | C1CCNCC1 |  |  | C5H11N |  |  | MWW |  |  | 2018
19185 | 0.03061406 | 0 | 0 | 0 | 0 | 0 | 0 | 0 | 0 | 0 | 0 | 0 | 0 | 0.0009761003 | 0 | 0.03963559 | 0 | 0 | 0 | 0 | 0 | 0 | 0 | 0 | 0 | 0 | 0 | 0 | 0 | 0 | 0 | 0 | 0 | 0 | 0 | 0 | 0 | 0 | 0 | 0.8873639 | 0 | 0.04141032 | 0 | 0 | 0 | 0 | 0 | 0 | 0 | 0 | 0 | 10.1039/c8cy01947a | yes |  | 0 |  |  | 120 | 150 | TRUE |  | 100 |  | piperidine |  |  | MWW |  |  | fumed silica, dicholorodimethylsilane, TBOT, boric acid | Guangzhou, TCI, Sinopharm, Sinopharm | [12 empty] | ['Piperidine', '110-89-4', '571261_SIAL', '643602_ALDRICH', 'Piperidine on Rasta Resin', 'W290807_ALDRICH', 'AI3-24114', 'CCRIS 967', 'Cyclopentimine', 'Cypentil', 'EINECS 203-813-0', 'FEMA No. 2908', 'HSDB 114', 'Hexazane', 'Pentamethyleneimine', 'Pentamethylenimine', 'Perhydropyridine', 'Piperidin [German]', 'Piperidine [UN2401] [Corrosive]', 'Pyridine, hexahydro-', 'UN2401', '80645_FLUKA', 'Azacyclohexane', 'C01746', 'Hexahydropyridine', 'Piperidine', 'ST5213814', 'InChI=1/C5H11N/c1-2-4-6-5-3-1/h6H,1-5H', 'PIP', 'Piperidine solution', 'NCIOpen2_007828', 'NCIMech_000312', 'CHEBI:18049', '104094_SIAL', 'LS-3053', '411027_ALDRICH', '33537_RIEDEL', '80640_FLUKA'] |  |  | Piperidine |  |  | C1CCNCC1 |  |  | C5H11N |  |  | MWW |  |  | 2018
19186 | 0.03059867 | 0 | 0 | 0 | 0 | 0 | 0 | 0 | 0 | 0 | 0 | 0 | 0 | 0.001478197 | 0 | 0.03961567 | 0 | 0 | 0 | 0 | 0 | 0 | 0 | 0 | 0 | 0 | 0 | 0 | 0 | 0 | 0 | 0 | 0 | 0 | 0 | 0 | 0 | 0 | 0 | 0.886918 | 0 | 0.0413895 | 0 | 0 | 0 | 0 | 0 | 0 | 0 | 0 | 0 | 10.1039/c8cy01947a | yes | 0 | 0 | 0 | 0 | 120 | 150 | TRUE |  | 100 | 0 | piperidine |  |  | MWW |  |  | fumed silica, dicholorodimethylsilane, TBOT, boric acid | Guangzhou, TCI, Sinopharm, Sinopharm | 0 | 0 | 0 | 0 | 0 | 0 | 0 | 0 |  | A facile organosilane-based strategy for direct synthesis of thin MWW-type titanosilicate with high catalytic oxidation performance | ['15 +- 5 nm', 'still highly required', 'framework tio4 species'] | ['framework tio6 species transform', 'form two homogeneous gels', '32 mm x 0'] | ['Piperidine', '110-89-4', '571261_SIAL', '643602_ALDRICH', 'Piperidine on Rasta Resin', 'W290807_ALDRICH', 'AI3-24114', 'CCRIS 967', 'Cyclopentimine', 'Cypentil', 'EINECS 203-813-0', 'FEMA No. 2908', 'HSDB 114', 'Hexazane', 'Pentamethyleneimine', 'Pentamethylenimine', 'Perhydropyridine', 'Piperidin [German]', 'Piperidine [UN2401] [Corrosive]', 'Pyridine, hexahydro-', 'UN2401', '80645_FLUKA', 'Azacyclohexane', 'C01746', 'Hexahydropyridine', 'Piperidine', 'ST5213814', 'InChI=1/C5H11N/c1-2-4-6-5-3-1/h6H,1-5H', 'PIP', 'Piperidine solution', 'NCIOpen2_007828', 'NCIMech_000312', 'CHEBI:18049', '104094_SIAL', 'LS-3053', '411027_ALDRICH', '33537_RIEDEL', '80640_FLUKA'] |  |  | Piperidine |  |  | C1CCNCC1 |  |  | C5H11N |  |  | MWW |  |  | 2018
19187
19188
19189 | 0.02682116 | 0 | 0 | 0 | 0 | 0 | 0 | 0 | 0 | 0 | 0 | 0 | 0 | 0 | 0 | 0.002252977 | 0 | 0 | 0 | 0 | 0 | 0 | 0 | 0 | 0 | 0 | 0 | 0 | 0 | 0 | 0 | 0 | 0 | 0 | 0 | 0 | 0 | 0 | 0 | 0.9655616 | 0 | 0.002682116 | 0 | 0 | 0 | 0 | 0 | 0 | 0 | 0 | 0 | 10.1039/b002134m | yes |  | 0.002682116 | 1 |  | 120 | 150 | FALSE |  | 45 |  | tetrapropylammonium |  |  | ZSM-5 |  |  | B(OH)3, cabosil M5 | Aldrich, Aldrich | [12 empty] | ['tetrapropylazanium', 'Tetrapropylammonium', '13010-31-6', 'ZINC01669523', '1-Propanaminium, N,N,N-tripropyl-', 'InChI=1/C12H28N/c1-5-9-13(10-6-2,11-7-3)12-8-4/h5-12H2,1-4H3/q+', 'Tetrapropylammonium', 'Tetrapropylamine'] |  |  | tetrapropylazanium |  |  | CCC[N+](CCC)(CCC)CCC |  |  | C12H28N |  |  | MFI |  |  | 2000
19190 | 0.01614413 | 0 | 0 | 0.0005489006 | 0 | 0 | 0 | 0 | 0 | 0 | 0 | 0 | 0 | 0 | 0 | 0.001097801 | 0 | 0 | 0 | 0 | 0 | 0 | 0 | 0 | 0 | 0 | 0 | 0 | 0 | 0 | 0 | 0 | 0 | 0 | 0 | 0 | 0 | 0 | 0 | 0.9686481 | 0 | 0.004520358 | 0 | 0 | 0 | 0 | 0 | 0 | 0 | 0 | 0 | 10.1039/b002134m | yes |  | 0.009040716 | 1 |  | 168 | 160 | TRUE |  |  |  | bis(1,4-diazabicyclo[2.2.2]octyl)-1,4-butane |  |  | Beta |  |  | Ludox AS-40, Na2B4O7 | Aldrich, Aldrich | [12 empty] | 1-[4-(4-aza-1-azoniabicyclo[2.2.2]octan-1-yl)butyl]-4-aza-1-azoniabicyclo[2.2.2]octane |  |  | 1-[4-(4-aza-1-azoniabicyclo[2.2.2]octan-1-yl)butyl]-4-aza-1-azoniabicyclo[2.2.2]octane |  |  | C(CC[N+]12CCN(CC1)CC2)C[N+]12CCN(CC1)CC2 |  |  | C16H32N4 |  |  | *BEA |  |  | 2000
19191 | 0.01398601 | 0 | 0 | 0.0006993007 | 0 | 0 | 0 | 0 | 0 | 0 | 0 | 0 | 0 | 0 | 0 | 0 | 0 | 0 | 0 | 0 | 0 | 0 | 0 | 0 | 0 | 0 | 0 | 0 | 0 | 0 | 0 | 0 | 0 | 0 | 0 | 0 | 0 | 0 | 0 | 0.979021 | 0 | 0.002797203 | 0 | 0 | 0 | 0 | 0 | 0 | 0 | 0 | 0 | 10.1039/b002134m | yes |  | 0.003496503 | 1 |  | 240 | 175 | FALSE |  |  |  | N-methyl-(−)-sparteinium |  |  | SSZ-24 |  |  | Beta, NaOH | [19 empty] | C[N+]12CCCC[C@@H]1[C@H]1C[C@@H](C2)[C@@H]2CCCCN2C1 |  |  | C16H29N2 |  |  | AFI |  |  | 2000
19192
19193
19194
19195
19196
19197 | 0.02538071 | 0 | 0 | 0 | 0 | 0 | 0 | 0 | 0 | 0 | 0 | 0 | 0.01269036 | 0 | 0 | 0 | 0 | 0 | 0 | 0 | 0 | 0 | 0 | 0 | 0 | 0 | 0 | 0 | 0 | 0 | 0 | 0 | 0 | 0 | 0 | 0 | 0 | 0 | 0 | 0.9517766 | 0 | 0.005076142 | 0 | 0 | 0 | 0 | 0 | 0 | 0 | 0 | 0 | 10.1039/c8qi00732b | yes | 0 | 0.005076142 | 0.5 | 0 | 168 | 175 | TRUE |  | 0 | 0 | (6R,10S)-6,10-dimethyl-5-azoniaspiro[4,5] decane |  |  | UTL |  |  | germanium oxide, cabosil m5 |  | 0 | 0 | 0 | 0 | 0 | 0 | 0 | 0 |  | Zeolite framework functionalisation by tuneable incorporation of various metals into the IPC-2 zeolite | ['xrd ), ar adsorption', 'zeolite framework creates opportunities', '8 h reaction ).'] | ['99 %) oxidation occurred', 'hplc grade ), 1', 'reaction mixture contained 0'] | (6R,10S)-6,10-dimethyl-5-azoniaspiro[4.5]decane |  |  | (6R,10S)-6,10-dimethyl-5-azoniaspiro[4.5]decane |  |  | C[C@H]1CCC[C@@H](C)[N+]12CCCC2 |  |  | C11H22N |  |  | UTL |  |  | 2018
19198
19199
19200 | 0.05218117 | 0.001043623 | 0 | 0.004696306 | 0 | 0 | 0 | 0 | 0 | 0 | 0 | 0 | 0 | 0 | 0 | 0 | 0 | 0 | 0 | 0 | 0 | 0 | 0 | 0 | 0 | 0 | 0 | 0 | 0 | 0 | 0 | 0 | 0 | 0 | 0 | 0 | 0 | 0 | 0 | 0.9392611 | 0 | 0.0009392611 | 0 | 0 | 0 | 0 | 0 | 0 | 0 | 0 | 0 | 10.1039/c8ra04858d | yes | 0 | 0.001878522 | 0 | 0 | 17 | 180 | FALSE |  | 0 | 0 | Hexamethonium |  |  | ZSM-48 |  |  | silica gel, NaAlO2, NaOH | Qingdao, Sinopharm | 0 | 0 | 0 | 0 | 0 | 0 | 0 | 0 |  | Synthesis, characterization and n-hexane hydroisomerization performances of Pt supported on alkali treated ZSM-22 and ZSM-48 | ['fourier transform infrared spectroscopy', 'tem ), n2 adsorption', 'naoh treatment could improve'] | ['nh4 +- exchanged zsm', 'dropwise adding silica gel', 'ion exchange 3 times'] | ['trimethyl-(6-trimethylazaniumylhexyl)azanium dihydroxide', 'trimethyl-(6-trimethylammoniohexyl)ammonium dihydroxide', '2079-78-9', '60-25-3', '870-62-2', '52605_FLUKA', 'Hexamethonium hydroxide solution', "N,N,N,N',N',N'-Hexamethylhexamethylenediammonium dihydroxide", 'Benzohexamethonium', "1,6-Hexanediaminium, N,N,N,N',N',N'-hexamethyl-", 'Ammonium, hexamethylenebis(trimethyl-', 'BRN 1760389', 'Hexamethonium', 'Bistrium', 'Hexon', 'Hexamethonum', 'Hexane-1,6-bis(trimethylammonium)', 'Hexanium', 'Hexonium', 'Esametonio [Italian]'] |  |  | trimethyl-(6-trimethylazaniumylhexyl)azanium dihydroxide |  |  | C[N+](C)(C)CCCCCC[N+](C)(C)C.[OH-].[OH-] |  |  | C12H32N2O2 |  |  | *MRE |  |  | 2018
19201
19202
19203
19204
19205
19206
19207 | 0.1517451 | 0.006069803 | 0 | 0.03641882 | 0 | 0 | 0 | 0 | 0 | 0 | 0 | 0.03034901 | 0 | 0 | 0 | 0 | 0 | 0 | 0 | 0 | 0 | 0 | 0 | 0 | 0 | 0 | 0 | 0 | 0 | 0 | 0 | 0 | 0 | 0 | 0 | 0 | 0 | 0 | 0 | 0.7450683 | 0 | 0.03034901 | 0 | 0 | 0 | 0 | 0 | 0 | 0 | 0 | 0 | 10.1039/c8ra09347d | yes | 0 | 0 | 24 | 120 | 96 | 150 |  |  | 0 | 0 | tetraethylammonium |  |  | beta |  |  | NaAlO2, silica, sodium fluoride | Sinopharm, Tianjin | 0 | 0 | 0 | 0 | 0 | 0 | 0 | 0 |  | The synthesis of hierarchical high-silica beta zeolites in NaF media | ['less internal defect sites', 'good al species distribution', 'synthesizing hierarchical beta zeolites'] | ['sinopharm chemical reagent co', 'qiwangda chemical technology co', 'ltd ), tetraethylammonium hydroxide'] | ['tetraethylazanium', 'Tetraethylammonium', '4-04-00-00331 (Beilstein Handbook Reference)', 'AMMONIUM, TETRAETHYL-', 'BRN 1738225', 'Ethanaminium, N,N,N-triethyl- (9CI)', 'N,N,N-Triethylethanaminium', 'Tetraetilammonio [Italian]', 'Tetramon', 'Tetrylammonium', 'ZINC00896981', 'Lopac-T-2265', 'CHEBI:44296', 'NEt4(+)', '[NEt4](+)', 'Ammonium, tetraethyl-, dodeca-.mu.-chlorohexachlorohexatantalate(2-)(2:1), octahedro-', 'Ethanaminium, N,N,N-triethyl-, dodeca-.mu.-chlorohexachlorohexatantalate(2-) octahedro (2:1)', 'NSC156315', 'nchembio874-comp2', 'NCGC00016008-01', 'NET', 'tetraethylazanium', 'InChI=1/C8H20N/c1-5-9(6-2,7-3)8-4/h5-8H2,1-4H3/q+', 'C07512', 'Tetraethylammonium', 'E4N', 'TETRAETHYLAMMONIUM ION'] |  |  | tetraethylazanium |  |  | CC[N+](CC)(CC)CC |  |  | C8H20N |  |  | *BEA |  |  | 2019
19208
19209
19210
19211
19212
19213
19214
19215
19216
19217
19218
19219 | 0.05353663 | 0.0033621 | 0 | 0.006424396 | 0 | 0 | 0 | 0 | 0 | 0 | 0 | 0 | 0 | 0 | 0 | 0 | 0 | 0 | 0 | 0 | 0 | 0 | 0 | 0 | 0 | 0 | 0 | 0 | 0 | 0 | 0 | 0 | 0 | 0 | 0 | 0 | 0 | 0 | 0 | 0.9101227 | 0 | 0.02141465 | 0 | 0 | 0 | 0 | 0 | 0 | 0 | 0 | 0 | 10.1039/c8ta09420a | yes | 0 | 0.005139516 | 0 | 0 | 70 | 150 | TRUE |  | 0 | 0 | piperidine |  |  | FER |  |  | sodium aluminate, silica sol, NaOH | homemade, Qingdao, Sinopharm | 0 | 0 | 0 | 0 | 0 | 0 | 0 | 0 |  | Synthesis and catalytic application of FER zeolites with controllable size | ['less diffusion limitation due', 'larger external surface area', 'novel synthesis strategy provides'] | ['damao chemical reagent factory', 'al2o3 ], silica sol', 'hydrothermal method using pi'] | ['Piperidine', '110-89-4', '571261_SIAL', '643602_ALDRICH', 'Piperidine on Rasta Resin', 'W290807_ALDRICH', 'AI3-24114', 'CCRIS 967', 'Cyclopentimine', 'Cypentil', 'EINECS 203-813-0', 'FEMA No. 2908', 'HSDB 114', 'Hexazane', 'Pentamethyleneimine', 'Pentamethylenimine', 'Perhydropyridine', 'Piperidin [German]', 'Piperidine [UN2401] [Corrosive]', 'Pyridine, hexahydro-', 'UN2401', '80645_FLUKA', 'Azacyclohexane', 'C01746', 'Hexahydropyridine', 'Piperidine', 'ST5213814', 'InChI=1/C5H11N/c1-2-4-6-5-3-1/h6H,1-5H', 'PIP', 'Piperidine solution', 'NCIOpen2_007828', 'NCIMech_000312', 'CHEBI:18049', '104094_SIAL', 'LS-3053', '411027_ALDRICH', '33537_RIEDEL', '80640_FLUKA'] |  |  | Piperidine |  |  | C1CCNCC1 |  |  | C5H11N |  |  | FER |  |  | 2019
19220
19221
19222
19223
19224
19225
19226
19227 | 0.01937046 | 0 | 0 | 0 | 0 | 0 | 0 | 0 | 0 | 0 | 0 | 0 | 0 | 0.0004842615 | 0 | 0 | 0 | 0 | 0 | 0 | 0 | 0 | 0 | 0 | 0 | 0 | 0 | 0 | 0 | 0 | 0 | 0 | 0 | 0 | 0 | 0 | 0 | 0 | 0 | 0.968523 | 0 | 0.005811138 | 0 | 0 | 0 | 0 | 0 | 0 | 0 | 0 | 0 | 10.1039/c9ra09273k | yes | 0 | 0.005811138 | 2 | 0 | 8 | 170 | TRUE |  | 0 | 0 | tetrapropylammonium |  |  | TS-1 |  |  | TEOS, TBOT | Sinopharm, Sinopharm | 0 | 0 | 0 | 0 | 0 | 0 | 0 | 0 |  | The synthesis of nano-sized TS-1 zeolites under rotational crystallisation conditions can inhibit anatase formation | ['sem ), n2', 'little anatase tio2', 'characterised utilising x'] | ['cu target ka radiation', '98 %), tetrapropylammonium hydroxide', 'teos ), tetrabutyl orthotitanate'] | ['tetrapropylazanium', 'Tetrapropylammonium', '13010-31-6', 'ZINC01669523', '1-Propanaminium, N,N,N-tripropyl-', 'InChI=1/C12H28N/c1-5-9-13(10-6-2,11-7-3)12-8-4/h5-12H2,1-4H3/q+', 'Tetrapropylammonium', 'Tetrapropylamine'] |  |  | tetrapropylazanium |  |  | CCC[N+](CCC)(CCC)CCC |  |  | C12H28N |  |  | MFI |  |  | 2020
19228
19229 | 0.009794319 | 0.0009794319 | 0 | 0.005876592 | 0.001958864 | 0 | 0 | 0 | 0 | 0 | 0 | 0 | 0 | 0 | 0 | 0 | 0 | 0 | 0 | 0 | 0 | 0 | 0 | 0 | 0 | 0 | 0 | 0 | 0 | 0 | 0 | 0 | 0 | 0 | 0 | 0 | 0 | 0 | 0 | 0.9794319 | 0 | 0 | 0 | 0 | 0 | 0 | 0 | 0 | 0 | 0 | 0 | 10.1039/c9ra10825d | yes |  | 0.001958864 |  |  | 0 | 170 |  | CHA | [5 empty] | amorphous |  |  | sodium aluminate, NaOH, KOH, Ludox HS-40 | Aldrich, Merck, Merck, Aldrich | [27 empty] | 2020
19230 | 0.009794319 | 0.0009794319 | 0 | 0.005876592 | 0.001958864 | 0 | 0 | 0 | 0 | 0 | 0 | 0 | 0 | 0 | 0 | 0 | 0 | 0 | 0 | 0 | 0 | 0 | 0 | 0 | 0 | 0 | 0 | 0 | 0 | 0 | 0 | 0 | 0 | 0 | 0 | 0 | 0 | 0 | 0 | 0.9794319 | 0 | 0 | 0 | 0 | 0 | 0 | 0 | 0 | 0 | 0 | 0 | 10.1039/c9ra10825d | yes |  | 0.001958864 |  |  | 2 | 170 |  | CHA | [5 empty] | amorphous |  |  | sodium aluminate, NaOH, KOH, Ludox HS-40 | Aldrich, Merck, Merck, Aldrich | [27 empty] | 2020
19231 | 0.009794319 | 0.0009794319 | 0 | 0.005876592 | 0.001958864 | 0 | 0 | 0 | 0 | 0 | 0 | 0 | 0 | 0 | 0 | 0 | 0 | 0 | 0 | 0 | 0 | 0 | 0 | 0 | 0 | 0 | 0 | 0 | 0 | 0 | 0 | 0 | 0 | 0 | 0 | 0 | 0 | 0 | 0 | 0.9794319 | 0 | 0 | 0 | 0 | 0 | 0 | 0 | 0 | 0 | 0 | 0 | 10.1039/c9ra10825d | yes |  | 0.001958864 |  |  | 4 | 170 |  | CHA | [5 empty] | amorphous | CHA |  | sodium aluminate, NaOH, KOH, Ludox HS-40 | Aldrich, Merck, Merck, Aldrich | [25 empty] | CHA |  | 2020
19232 | 0.009794319 | 0.0009794319 | 0 | 0.005876592 | 0.001958864 | 0 | 0 | 0 | 0 | 0 | 0 | 0 | 0 | 0 | 0 | 0 | 0 | 0 | 0 | 0 | 0 | 0 | 0 | 0 | 0 | 0 | 0 | 0 | 0 | 0 | 0 | 0 | 0 | 0 | 0 | 0 | 0 | 0 | 0 | 0.9794319 | 0 | 0 | 0 | 0 | 0 | 0 | 0 | 0 | 0 | 0 | 0 | 10.1039/c9ra10825d | yes |  | 0.001958864 |  |  | 6 | 170 |  | CHA | [5 empty] | CHA |  |  | sodium aluminate, NaOH, KOH, Ludox HS-40 | Aldrich, Merck, Merck, Aldrich | [24 empty] | CHA |  |  | 2020
19233 | 0.009794319 | 0.0009794319 | 0 | 0.005876592 | 0.001958864 | 0 | 0 | 0 | 0 | 0 | 0 | 0 | 0 | 0 | 0 | 0 | 0 | 0 | 0 | 0 | 0 | 0 | 0 | 0 | 0 | 0 | 0 | 0 | 0 | 0 | 0 | 0 | 0 | 0 | 0 | 0 | 0 | 0 | 0 | 0.9794319 | 0 | 0 | 0 | 0 | 0 | 0 | 0 | 0 | 0 | 0 | 0 | 10.1039/c9ra10825d | yes |  | 0.001958864 |  |  | 8 | 170 |  | CHA | [5 empty] | CHA |  |  | sodium aluminate, NaOH, KOH, Ludox HS-40 | Aldrich, Merck, Merck, Aldrich | [24 empty] | CHA |  |  | 2020
19234 | 0.009794319 | 0.0009794319 | 0 | 0.005876592 | 0.001958864 | 0 | 0 | 0 | 0 | 0 | 0 | 0 | 0 | 0 | 0 | 0 | 0 | 0 | 0 | 0 | 0 | 0 | 0 | 0 | 0 | 0 | 0 | 0 | 0 | 0 | 0 | 0 | 0 | 0 | 0 | 0 | 0 | 0 | 0 | 0.9794319 | 0 | 0 | 0 | 0 | 0 | 0 | 0 | 0 | 0 | 0 | 0 | 10.1039/c9ra10825d | yes |  | 0.001958864 |  |  | 12 | 170 |  | CHA | [5 empty] | CHA |  |  | sodium aluminate, NaOH, KOH, Ludox HS-40 | Aldrich, Merck, Merck, Aldrich | [24 empty] | CHA |  |  | 2020
19235 | 0.009794319 | 0.0009794319 | 0 | 0.005876592 | 0.001958864 | 0 | 0 | 0 | 0 | 0 | 0 | 0 | 0 | 0 | 0 | 0 | 0 | 0 | 0 | 0 | 0 | 0 | 0 | 0 | 0 | 0 | 0 | 0 | 0 | 0 | 0 | 0 | 0 | 0 | 0 | 0 | 0 | 0 | 0 | 0.9794319 | 0 | 0 | 0 | 0 | 0 | 0 | 0 | 0 | 0 | 0 | 0 | 10.1039/c9ra10825d | yes |  | 0.001958864 |  |  | 18 | 170 |  | CHA | [5 empty] | CHA |  |  | sodium aluminate, NaOH, KOH, Ludox HS-40 | Aldrich, Merck, Merck, Aldrich | [24 empty] | CHA |  |  | 2020
19236 | 0.009794319 | 0.0009794319 | 0 | 0.005876592 | 0.001958864 | 0 | 0 | 0 | 0 | 0 | 0 | 0 | 0 | 0 | 0 | 0 | 0 | 0 | 0 | 0 | 0 | 0 | 0 | 0 | 0 | 0 | 0 | 0 | 0 | 0 | 0 | 0 | 0 | 0 | 0 | 0 | 0 | 0 | 0 | 0.9794319 | 0 | 0 | 0 | 0 | 0 | 0 | 0 | 0 | 0 | 0 | 0 | 10.1039/c9ra10825d | yes |  | 0.001958864 |  |  | 24 | 170 |  | CHA | [5 empty] | CHA |  |  | sodium aluminate, NaOH, KOH, Ludox HS-40 | Aldrich, Merck, Merck, Aldrich | [24 empty] | CHA |  |  | 2020
19237 | 0.009752292 | 0.0009752292 | 0 | 0.007801833 | 0 | 0 | 0 | 0 | 0 | 0 | 0 | 0 | 0 | 0 | 0 | 0 | 0 | 0 | 0 | 0 | 0 | 0 | 0 | 0 | 0 | 0 | 0 | 0 | 0 | 0 | 0 | 0 | 0 | 0 | 0 | 0 | 0 | 0 | 0 | 0.9752292 | 0 | 0 | 0 | 0 | 0 | 0 | 0 | 0 | 0 | 0 | 0 | 10.1039/c9ra10825d | yes |  | 0.006241467 |  |  | 24 | 170 |  | CHA | [5 empty] | amorphous |  |  | sodium aluminate, NaOH, KOH, Ludox HS-40 | Aldrich, Merck, Merck, Aldrich | [27 empty] | 2020
19238 | 0.009775171 | 0.0009775171 | 0 | 0.007820137 | 0.001955034 | 0 | 0 | 0 | 0 | 0 | 0 | 0 | 0 | 0 | 0 | 0 | 0 | 0 | 0 | 0 | 0 | 0 | 0 | 0 | 0 | 0 | 0 | 0 | 0 | 0 | 0 | 0 | 0 | 0 | 0 | 0 | 0 | 0 | 0 | 0.9775171 | 0 | 0 | 0 | 0 | 0 | 0 | 0 | 0 | 0 | 0 | 0 | 10.1039/c9ra10825d | yes |  | 0.001955034 |  |  | 24 | 170 |  | CHA | [5 empty] | CHA | MER |  | sodium aluminate, NaOH, KOH, Ludox HS-40 | Aldrich, Merck, Merck, Aldrich | [24 empty] | CHA | MER |  | 2020
19239 | 0.009737098 | 0.0009737098 | 0 | 0.007789679 | 0.003894839 | 0 | 0 | 0 | 0 | 0 | 0 | 0 | 0 | 0 | 0 | 0 | 0 | 0 | 0 | 0 | 0 | 0 | 0 | 0 | 0 | 0 | 0 | 0 | 0 | 0 | 0 | 0 | 0 | 0 | 0 | 0 | 0 | 0 | 0 | 0.9737098 | 0 | 0 | 0 | 0 | 0 | 0 | 0 | 0 | 0 | 0 | 0 | 10.1039/c9ra10825d | yes |  | 0.003894839 |  |  | 24 | 170 |  | CHA | [5 empty] | CHA | MER |  | sodium aluminate, NaOH, KOH, Ludox HS-40 | Aldrich, Merck, Merck, Aldrich | [24 empty] | CHA | MER |  | 2020
19240 | 0.009699321 | 0.0009699321 | 0 | 0.007759457 | 0.005819593 | 0 | 0 | 0 | 0 | 0 | 0 | 0 | 0 | 0 | 0 | 0 | 0 | 0 | 0 | 0 | 0 | 0 | 0 | 0 | 0 | 0 | 0 | 0 | 0 | 0 | 0 | 0 | 0 | 0 | 0 | 0 | 0 | 0 | 0 | 0.9699321 | 0 | 0 | 0 | 0 | 0 | 0 | 0 | 0 | 0 | 0 | 0 | 10.1039/c9ra10825d | yes |  | 0.005819593 |  |  | 24 | 170 |  | CHA | [5 empty] | MER |  |  | sodium aluminate, NaOH, KOH, Ludox HS-40 | Aldrich, Merck, Merck, Aldrich | [24 empty] | MER |  |  | 2020
19241 | 0.009661836 | 0.0009661836 | 0 | 0.007729469 | 0.007729469 | 0 | 0 | 0 | 0 | 0 | 0 | 0 | 0 | 0 | 0 | 0 | 0 | 0 | 0 | 0 | 0 | 0 | 0 | 0 | 0 | 0 | 0 | 0 | 0 | 0 | 0 | 0 | 0 | 0 | 0 | 0 | 0 | 0 | 0 | 0.9661836 | 0 | 0 | 0 | 0 | 0 | 0 | 0 | 0 | 0 | 0 | 0 | 10.1039/c9ra10825d | yes |  | 0.007729469 |  |  | 24 | 170 |  | CHA | [5 empty] | MER |  |  | sodium aluminate, NaOH, KOH, Ludox HS-40 | Aldrich, Merck, Merck, Aldrich | [24 empty] | MER |  |  | 2020
19242 | 0.009786651 | 0.0009786651 | 0 | 0.005871991 | 0 | 0 | 0 | 0 | 0 | 0 | 0 | 0 | 0 | 0 | 0 | 0 | 0 | 0 | 0 | 0 | 0 | 0 | 0 | 0 | 0 | 0 | 0 | 0 | 0 | 0 | 0 | 0 | 0 | 0 | 0 | 0 | 0 | 0 | 0 | 0.9786651 | 0 | 0 | 0 | 0 | 0 | 0 | 0 | 0 | 0 | 0 | 0 | 10.1039/c9ra10825d | yes |  | 0.004697592 |  |  | 24 | 170 |  | CHA | [5 empty] | amorphous |  |  | sodium aluminate, NaOH, KOH, Ludox HS-40 | Aldrich, Merck, Merck, Aldrich | [27 empty] | 2020
19243 | 0.009794319 | 0.0009794319 | 0 | 0.005876592 | 0.001958864 | 0 | 0 | 0 | 0 | 0 | 0 | 0 | 0 | 0 | 0 | 0 | 0 | 0 | 0 | 0 | 0 | 0 | 0 | 0 | 0 | 0 | 0 | 0 | 0 | 0 | 0 | 0 | 0 | 0 | 0 | 0 | 0 | 0 | 0 | 0.9794319 | 0 | 0 | 0 | 0 | 0 | 0 | 0 | 0 | 0 | 0 | 0 | 10.1039/c9ra10825d | yes |  | 0.001958864 |  |  | 24 | 170 |  | CHA | [5 empty] | CHA |  |  | sodium aluminate, NaOH, KOH, Ludox HS-40 | Aldrich, Merck, Merck, Aldrich | [24 empty] | CHA |  |  | 2020
19244 | 0.009756098 | 0.0009756098 | 0 | 0.005853659 | 0.003902439 | 0 | 0 | 0 | 0 | 0 | 0 | 0 | 0 | 0 | 0 | 0 | 0 | 0 | 0 | 0 | 0 | 0 | 0 | 0 | 0 | 0 | 0 | 0 | 0 | 0 | 0 | 0 | 0 | 0 | 0 | 0 | 0 | 0 | 0 | 0.9756098 | 0 | 0 | 0 | 0 | 0 | 0 | 0 | 0 | 0 | 0 | 0 | 10.1039/c9ra10825d | yes |  | 0.003902439 |  |  | 24 | 170 |  | CHA | [5 empty] | CHA | MER |  | sodium aluminate, NaOH, KOH, Ludox HS-40 | Aldrich, Merck, Merck, Aldrich | [24 empty] | CHA | MER |  | 2020
19245 | 0.009718173 | 0.0009718173 | 0 | 0.005830904 | 0.005830904 | 0 | 0 | 0 | 0 | 0 | 0 | 0 | 0 | 0 | 0 | 0 | 0 | 0 | 0 | 0 | 0 | 0 | 0 | 0 | 0 | 0 | 0 | 0 | 0 | 0 | 0 | 0 | 0 | 0 | 0 | 0 | 0 | 0 | 0 | 0.9718173 | 0 | 0 | 0 | 0 | 0 | 0 | 0 | 0 | 0 | 0 | 0 | 10.1039/c9ra10825d | yes |  | 0.005830904 |  |  | 24 | 170 |  | CHA | [5 empty] | CHA | MER |  | sodium aluminate, NaOH, KOH, Ludox HS-40 | Aldrich, Merck, Merck, Aldrich | [24 empty] | CHA | MER |  | 2020
19246 | 0.009680542 | 0.0009680542 | 0 | 0.005808325 | 0.007744434 | 0 | 0 | 0 | 0 | 0 | 0 | 0 | 0 | 0 | 0 | 0 | 0 | 0 | 0 | 0 | 0 | 0 | 0 | 0 | 0 | 0 | 0 | 0 | 0 | 0 | 0 | 0 | 0 | 0 | 0 | 0 | 0 | 0 | 0 | 0.9680542 | 0 | 0 | 0 | 0 | 0 | 0 | 0 | 0 | 0 | 0 | 0 | 10.1039/c9ra10825d | yes |  | 0.007744434 |  |  | 24 | 170 |  | CHA | [5 empty] | CHA | MER |  | sodium aluminate, NaOH, KOH, Ludox HS-40 | Aldrich, Merck, Merck, Aldrich | [24 empty] | CHA | MER |  | 2020
19247 | 0.009821253 | 0.0009821253 | 0 | 0.003928501 | 0 | 0 | 0 | 0 | 0 | 0 | 0 | 0 | 0 | 0 | 0 | 0 | 0 | 0 | 0 | 0 | 0 | 0 | 0 | 0 | 0 | 0 | 0 | 0 | 0 | 0 | 0 | 0 | 0 | 0 | 0 | 0 | 0 | 0 | 0 | 0.9821253 | 0 | 0 | 0 | 0 | 0 | 0 | 0 | 0 | 0 | 0 | 0 | 10.1039/c9ra10825d | yes |  | 0.003142801 |  |  | 24 | 170 |  | CHA | [5 empty] | amorphous |  |  | sodium aluminate, NaOH, KOH, Ludox HS-40 | Aldrich, Merck, Merck, Aldrich | [27 empty] | 2020
19248 | 0.009813543 | 0.0009813543 | 0 | 0.003925417 | 0.001962709 | 0 | 0 | 0 | 0 | 0 | 0 | 0 | 0 | 0 | 0 | 0 | 0 | 0 | 0 | 0 | 0 | 0 | 0 | 0 | 0 | 0 | 0 | 0 | 0 | 0 | 0 | 0 | 0 | 0 | 0 | 0 | 0 | 0 | 0 | 0.9813543 | 0 | 0 | 0 | 0 | 0 | 0 | 0 | 0 | 0 | 0 | 0 | 10.1039/c9ra10825d | yes |  | 0.001962709 |  |  | 24 | 170 |  | CHA | [5 empty] | amorphous |  |  | sodium aluminate, NaOH, KOH, Ludox HS-40 | Aldrich, Merck, Merck, Aldrich | [27 empty] | 2020
19249 | 0.009775171 | 0.0009775171 | 0 | 0.003910068 | 0.003910068 | 0 | 0 | 0 | 0 | 0 | 0 | 0 | 0 | 0 | 0 | 0 | 0 | 0 | 0 | 0 | 0 | 0 | 0 | 0 | 0 | 0 | 0 | 0 | 0 | 0 | 0 | 0 | 0 | 0 | 0 | 0 | 0 | 0 | 0 | 0.9775171 | 0 | 0 | 0 | 0 | 0 | 0 | 0 | 0 | 0 | 0 | 0 | 10.1039/c9ra10825d | yes |  | 0.003910068 |  |  | 24 | 170 |  | CHA | [5 empty] | CHA | MER |  | sodium aluminate, NaOH, KOH, Ludox HS-40 | Aldrich, Merck, Merck, Aldrich | [24 empty] | CHA | MER |  | 2020
19250 | 0.009737098 | 0.0009737098 | 0 | 0.003894839 | 0.005842259 | 0 | 0 | 0 | 0 | 0 | 0 | 0 | 0 | 0 | 0 | 0 | 0 | 0 | 0 | 0 | 0 | 0 | 0 | 0 | 0 | 0 | 0 | 0 | 0 | 0 | 0 | 0 | 0 | 0 | 0 | 0 | 0 | 0 | 0 | 0.9737098 | 0 | 0 | 0 | 0 | 0 | 0 | 0 | 0 | 0 | 0 | 0 | 10.1039/c9ra10825d | yes |  | 0.005842259 |  |  | 24 | 170 |  | CHA | [5 empty] | CHA | MER |  | sodium aluminate, NaOH, KOH, Ludox HS-40 | Aldrich, Merck, Merck, Aldrich | [24 empty] | CHA | MER |  | 2020
19251 | 0.009699321 | 0.0009699321 | 0 | 0.003879728 | 0.007759457 | 0 | 0 | 0 | 0 | 0 | 0 | 0 | 0 | 0 | 0 | 0 | 0 | 0 | 0 | 0 | 0 | 0 | 0 | 0 | 0 | 0 | 0 | 0 | 0 | 0 | 0 | 0 | 0 | 0 | 0 | 0 | 0 | 0 | 0 | 0.9699321 | 0 | 0 | 0 | 0 | 0 | 0 | 0 | 0 | 0 | 0 | 0 | 10.1039/c9ra10825d | yes |  | 0.007759457 |  |  | 24 | 170 |  | CHA | [5 empty] | CHA | MER |  | sodium aluminate, NaOH, KOH, Ludox HS-40 | Aldrich, Merck, Merck, Aldrich | [24 empty] | CHA | MER |  | 2020
19252 | 0.009856101 | 0.0009856101 | 0 | 0.00197122 | 0 | 0 | 0 | 0 | 0 | 0 | 0 | 0 | 0 | 0 | 0 | 0 | 0 | 0 | 0 | 0 | 0 | 0 | 0 | 0 | 0 | 0 | 0 | 0 | 0 | 0 | 0 | 0 | 0 | 0 | 0 | 0 | 0 | 0 | 0 | 0.9856101 | 0 | 0 | 0 | 0 | 0 | 0 | 0 | 0 | 0 | 0 | 0 | 10.1039/c9ra10825d | yes |  | 0.001576976 |  |  | 24 | 170 |  | CHA | [5 empty] | amorphous |  |  | sodium aluminate, NaOH, KOH, Ludox HS-40 | Aldrich, Merck, Merck, Aldrich | [27 empty] | 2020
19253 | 0.009832842 | 0.0009832842 | 0 | 0.001966568 | 0.001966568 | 0 | 0 | 0 | 0 | 0 | 0 | 0 | 0 | 0 | 0 | 0 | 0 | 0 | 0 | 0 | 0 | 0 | 0 | 0 | 0 | 0 | 0 | 0 | 0 | 0 | 0 | 0 | 0 | 0 | 0 | 0 | 0 | 0 | 0 | 0.9832842 | 0 | 0 | 0 | 0 | 0 | 0 | 0 | 0 | 0 | 0 | 0 | 10.1039/c9ra10825d | yes |  | 0.001966568 |  |  | 24 | 170 |  | CHA | [5 empty] | amorphous |  |  | sodium aluminate, NaOH, KOH, Ludox HS-40 | Aldrich, Merck, Merck, Aldrich | [27 empty] | 2020
19254 | 0.009794319 | 0.0009794319 | 0 | 0.001958864 | 0.003917728 | 0 | 0 | 0 | 0 | 0 | 0 | 0 | 0 | 0 | 0 | 0 | 0 | 0 | 0 | 0 | 0 | 0 | 0 | 0 | 0 | 0 | 0 | 0 | 0 | 0 | 0 | 0 | 0 | 0 | 0 | 0 | 0 | 0 | 0 | 0.9794319 | 0 | 0 | 0 | 0 | 0 | 0 | 0 | 0 | 0 | 0 | 0 | 10.1039/c9ra10825d | yes |  | 0.003917728 |  |  | 24 | 170 |  | CHA | [5 empty] | amorphous |  |  | sodium aluminate, NaOH, KOH, Ludox HS-40 | Aldrich, Merck, Merck, Aldrich | [27 empty] | 2020
19255 | 0.009756098 | 0.0009756098 | 0 | 0.00195122 | 0.005853659 | 0 | 0 | 0 | 0 | 0 | 0 | 0 | 0 | 0 | 0 | 0 | 0 | 0 | 0 | 0 | 0 | 0 | 0 | 0 | 0 | 0 | 0 | 0 | 0 | 0 | 0 | 0 | 0 | 0 | 0 | 0 | 0 | 0 | 0 | 0.9756098 | 0 | 0 | 0 | 0 | 0 | 0 | 0 | 0 | 0 | 0 | 0 | 10.1039/c9ra10825d | yes |  | 0.005853659 |  |  | 24 | 170 |  | CHA | [5 empty] | CHA | MER |  | sodium aluminate, NaOH, KOH, Ludox HS-40 | Aldrich, Merck, Merck, Aldrich | [24 empty] | CHA | MER |  | 2020
19256 | 0.009718173 | 0.0009718173 | 0 | 0.001943635 | 0.007774538 | 0 | 0 | 0 | 0 | 0 | 0 | 0 | 0 | 0 | 0 | 0 | 0 | 0 | 0 | 0 | 0 | 0 | 0 | 0 | 0 | 0 | 0 | 0 | 0 | 0 | 0 | 0 | 0 | 0 | 0 | 0 | 0 | 0 | 0 | 0.9718173 | 0 | 0 | 0 | 0 | 0 | 0 | 0 | 0 | 0 | 0 | 0 | 10.1039/c9ra10825d | yes | 0 | 0.007774538 | 0 | 0 | 24 | 170 |  | CHA | 0 | 0 |  |  |  | CHA | MER |  | sodium aluminate, NaOH, KOH, Ludox HS-40 | Aldrich, Merck, Merck, Aldrich | 0 | 0 | 0 | 0 | 0 | 0 | 0 | 0 |  | Revisiting the seed-assisted synthesis of zeolites without organic structure-directing agents: insights from the CHA case | ['common composite building unit', 'less crystalline cha zeolite', 'cha zeolite synthesized via'] | ['50 wt %, merck', '47 wt %, merck', 'dissolved using deionized water'] | [12 empty] | CHA | MER |  | 2020
19257
19258 | 0.1043841 | 0 | 0 | 0 | 0.02609603 | 0 | 0 | 0 | 0 | 0 | 0 | 0.05636743 | 0 | 0 | 0 | 0 | 0 | 0 | 0 | 0 | 0 | 0 | 0 | 0 | 0 | 0 | 0 | 0 | 0 | 0 | 0 | 0 | 0 | 0 | 0 | 0 | 0 | 0 | 0 | 0.756785 | 0 | 0.05636743 | 0 | 0 | 0 | 0 | 0 | 0 | 0 | 0 | 0 | 10.1039/c9sc02477h | yes |  | 0 |  |  | 336 | 175 |  |  |  |  | (3aR,4S,7R,7aS)-2,2-dimethyl-2,3,3a,4,7,7a-hexahydro-1H-4,7-ethanoisoindol-2-ium |  |  | BEC | [22 empty] | C[N+]1(C)C[C@H]2[C@H]3C=C[C@H](CC3)[C@H]2C1 |  |  | C12H20N |  |  | BEC |  |  | 2019
19259 | 0.3333333 | 0 | 0 | 0 | 0 | 0 | 0 | 0 | 0 | 0 | 0 | 0.1666667 | 0 | 0 | 0 | 0 | 0 | 0 | 0 | 0 | 0 | 0 | 0 | 0 | 0 | 0 | 0 | 0 | 0 | 0 | 0 | 0 | 0 | 0 | 0 | 0 | 0 | 0 | 0 | 0.3333333 | 0 | 0.1666667 | 0 | 0 | 0 | 0 | 0 | 0 | 0 | 0 | 0 | 10.1039/c9sc02477h | yes |  | 0 |  |  | 48 | 150 |  |  |  |  | tetraethylammonium |  |  | Beta |  |  | Ludox AS-40, NH4F | Aldrich | [12 empty] | ['tetraethylazanium', 'Tetraethylammonium', '4-04-00-00331 (Beilstein Handbook Reference)', 'AMMONIUM, TETRAETHYL-', 'BRN 1738225', 'Ethanaminium, N,N,N-triethyl- (9CI)', 'N,N,N-Triethylethanaminium', 'Tetraetilammonio [Italian]', 'Tetramon', 'Tetrylammonium', 'ZINC00896981', 'Lopac-T-2265', 'CHEBI:44296', 'NEt4(+)', '[NEt4](+)', 'Ammonium, tetraethyl-, dodeca-.mu.-chlorohexachlorohexatantalate(2-)(2:1), octahedro-', 'Ethanaminium, N,N,N-triethyl-, dodeca-.mu.-chlorohexachlorohexatantalate(2-) octahedro (2:1)', 'NSC156315', 'nchembio874-comp2', 'NCGC00016008-01', 'NET', 'tetraethylazanium', 'InChI=1/C8H20N/c1-5-9(6-2,7-3)8-4/h5-8H2,1-4H3/q+', 'C07512', 'Tetraethylammonium', 'E4N', 'TETRAETHYLAMMONIUM ION'] |  |  | tetraethylazanium |  |  | CC[N+](CC)(CC)CC |  |  | C8H20N |  |  | *BEA |  |  | 2019
19260 | 0.2663825 | 0 | 0 | 0 | 0 | 0 | 0 | 0 | 0 | 0 | 0 | 0.1331913 | 0 | 0.00106553 | 0 | 0 | 0 | 0 | 0 | 0 | 0 | 0 | 0 | 0 | 0 | 0 | 0 | 0 | 0 | 0 | 0 | 0 | 0 | 0 | 0 | 0 | 0 | 0 | 0 | 0.5327651 | 0 | 0.06659563 | 0 | 0 | 0 | 0 | 0 | 0 | 0 | 0 | 0 | 10.1039/c9sc02477h | yes | 0 | 0 | 0 | 0 | 336 | 175 |  |  | 0 | 0 | (3aR,4S,7R,7aS)-2,2-dimethyl-2,3,3a,4,7,7a-hexahydro-1H-4,7-ethanoisoindol-2-ium |  |  | BEC |  |  |  |  | 0 | 0 | 0 | 0 | 0 | 0 | 0 | 0 |  | Conceptual similarities between zeolites and artificial enzymes | ['organic structure directing agent', 'ts shows conceptual similarities', 'pure silica zeolite acting'] | ['organic molecules occluded within', 'see 1h nmr spectra', 'pure silica bec zeolite'] | [6 empty] | C[N+]1(C)C[C@H]2[C@H]3C=C[C@H](CC3)[C@H]2C1 |  |  | C12H20N |  |  | BEC |  |  | 2019
19261
19262
19263 | 0.04273504 | 0 | 0 | 0 | 0 | 0 | 0 | 0 | 0 | 0 | 0 | 0 | 0 | 0 | 0 | 0.08547009 | 0 | 0 | 0 | 0 | 0 | 0 | 0 | 0 | 0 | 0 | 0 | 0 | 0 | 0 | 0 | 0 | 0 | 0 | 0 | 0 | 0 | 0 | 0 | 0.8119658 | 0 | 0.05982906 | 0 | 0 | 0 | 0 | 0 | 0 | 0 | 0 | 0 | 10.1039/c9se00771g | yes |  | 0 | [8 empty] | piperidine |  |  | ERB-1 | [16 empty] | ['Piperidine', '110-89-4', '571261_SIAL', '643602_ALDRICH', 'Piperidine on Rasta Resin', 'W290807_ALDRICH', 'AI3-24114', 'CCRIS 967', 'Cyclopentimine', 'Cypentil', 'EINECS 203-813-0', 'FEMA No. 2908', 'HSDB 114', 'Hexazane', 'Pentamethyleneimine', 'Pentamethylenimine', 'Perhydropyridine', 'Piperidin [German]', 'Piperidine [UN2401] [Corrosive]', 'Pyridine, hexahydro-', 'UN2401', '80645_FLUKA', 'Azacyclohexane', 'C01746', 'Hexahydropyridine', 'Piperidine', 'ST5213814', 'InChI=1/C5H11N/c1-2-4-6-5-3-1/h6H,1-5H', 'PIP', 'Piperidine solution', 'NCIOpen2_007828', 'NCIMech_000312', 'CHEBI:18049', '104094_SIAL', 'LS-3053', '411027_ALDRICH', '33537_RIEDEL', '80640_FLUKA'] |  |  | Piperidine |  |  | C1CCNCC1 |  |  | C5H11N |  |  | MWW |  |  | 2019
19264 | 0.02397829 | 0.001750415 | 0 | 0.001750415 | 0 | 0 | 0 | 0 | 0 | 0 | 0 | 0 | 0 | 0 | 0 | 0 | 0 | 0 | 0 | 0 | 0 | 0 | 0 | 0 | 0 | 0 | 0 | 0 | 0 | 0 | 0 | 0 | 0 | 0 | 0 | 0 | 0 | 0 | 0 | 0.9591314 | 0 | 0.01198914 | 0 | 0 | 0 | 0 | 0 | 0 | 0 | 0 | 0 | 10.1039/c9se00771g | yes | 0 | 0.001400332 | 0 | 0 | 0 | 0 |  |  | 0 | 0 | Hexamethyleneimine |  |  | MCM-22 |  |  | Ludox HS-40, NaAlO2 |  | 0 | 0 | 0 | 0 | 0 | 0 | 0 | 0 |  | The synergetic effect of acid and nickel sites on bifunctional MWW zeolite catalysts for ethylene oligomerization and aromatization | ['synergetic effect impact relating', 'obviously positive effect', 'measured via xrd'] | ['forms via cationic exchange', 'solid granular boric acid', 'solid collected via filtration'] | ['azepane', '111-49-9', 'CHEBI:32616', 'azepane', 'NCGC00091040-01', 'H10401_ALDRICH', '1H-Azepine, hexahydro-', 'Azacycloheptane', 'Azepine, hexahydro-', 'Cyclohexamethylenimine', 'G 0', 'Hexahydro-1H-azepine', 'Hexahydroazepine', 'Hexamethylene imine', 'Hexamethylenimine', 'Homopiperidine', 'NSC16236', 'Perhydroazepine', 'WLN: T7MTJ', 'InChI=1/C6H13N/c1-2-4-6-7-5-3-1/h7H,1-6H', '1-Azacycloheptane', '5-20-04-00003 (Beilstein Handbook Reference)', 'AI3-26610', 'BRN 0001084', 'CP 18407', 'Cycloheptane, 1-aza-', 'EINECS 203-875-9', 'HSDB 562', 'Hexamethyleneimine', 'Hexamethyleneimine [UN2493] [Flammable liquid]', 'NSC 16236', 'UN2493', 'ST5213818'] |  |  | azepane |  |  | C1CCCNCC1 |  |  | C6H13N |  |  | MWW |  |  | 2019
19265
19266
19267
19268
19269
19270
19271
19272
19273
19274
19275
19276
19277
19278
19279
19280
19281
19282
19283 | 0.02110417 | 0.0007175418 | 0 | 0.008441668 | 0 | 0 | 0 | 0 | 0 | 0 | 0 | 0 | 0 | 0 | 0 | 0 | 0 | 0 | 0 | 0 | 0.001055209 | 0 | 0 | 0 | 0 | 0 | 0 | 0 | 0 | 0 | 0 | 0 | 0 | 0 | 0 | 0 | 0 | 0 | 0 | 0.9496877 | 0 | 0.01055209 | 0 | 0 | 0 | 0 | 0 | 0 | 0 | 0 | 0 | 10.1039/d0cy00989j | yes | 0 | 0.008441668 | 2 | 0 | 168 | 150 | TRUE |  | 0 | 0 | hexamethyleneimine |  |  | MCM-22 |  |  | silica sol, sodium metaluminate, NaOH, Fe(NO3)3 | Qingdao, Sinopharm, Sinopharm, Sinopharm | 0 | 0 | 0 | 0 | 0 | 0 | 0 | 0 |  | Excellent performance of one-pot synthesized Fe-containing MCM-22 zeolites for the selective catalytic reduction of NOx with NH3 | ['incipient wetness impregnation method', 'm22 shows comparable activity', 'pot synthesis method'] | ['68 %, sinopharm chem', '38 %, sinopharm chem', '102 %, sinopharm chem'] | ['azepane', '111-49-9', 'CHEBI:32616', 'azepane', 'NCGC00091040-01', 'H10401_ALDRICH', '1H-Azepine, hexahydro-', 'Azacycloheptane', 'Azepine, hexahydro-', 'Cyclohexamethylenimine', 'G 0', 'Hexahydro-1H-azepine', 'Hexahydroazepine', 'Hexamethylene imine', 'Hexamethylenimine', 'Homopiperidine', 'NSC16236', 'Perhydroazepine', 'WLN: T7MTJ', 'InChI=1/C6H13N/c1-2-4-6-7-5-3-1/h7H,1-6H', '1-Azacycloheptane', '5-20-04-00003 (Beilstein Handbook Reference)', 'AI3-26610', 'BRN 0001084', 'CP 18407', 'Cycloheptane, 1-aza-', 'EINECS 203-875-9', 'HSDB 562', 'Hexamethyleneimine', 'Hexamethyleneimine [UN2493] [Flammable liquid]', 'NSC 16236', 'UN2493', 'ST5213818'] |  |  | azepane |  |  | C1CCCNCC1 |  |  | C6H13N |  |  | MWW |  |  | 2020
19284
19285
19286
19287 | 0.04776119 | 0 | 0 | 0 | 0 | 0 | 0 | 0 | 0 | 0 | 0 | 0 | 0.0119403 | 0 | 0 | 0 | 0 | 0 | 0 | 0 | 0 | 0 | 0 | 0 | 0 | 0 | 0 | 0 | 0 | 0 | 0 | 0 | 0 | 0 | 0 | 0 | 0 | 0 | 0 | 0.8955224 | 0 | 0.01492537 | 0 | 0 | 0 | 0 | 0 | 0 | 0 | 0 | 0 | 10.1039/d0cy01662d | yes |  | 0.02985075 |  |  | 168 | 175 |  |  |  |  | 1,5-Bis-(methylpyrrolidinium)pentane |  |  | IWW | [16 empty] | ['1-methyl-1-[5-(1-methylpyrrolidin-1-ium-1-yl)pentyl]pyrrolidin-1-ium', '1-methyl-1-[5-(1-methyl-1-pyrrolidin-1-iumyl)pentyl]pyrrolidin-1-ium', '144-44-5', 'Pentolinium', 'Pentolonium', 'Pentolonum', "Pyrrolidinium, 1,1'-(1,5-pentanediyl)bis(1-methyl-", '1-methyl-1-[5-(1-methylpyrrolidin-1-ium-1-yl)pentyl]pyrrolidin-1-ium', 'ZINC02041380'] |  |  | 1-methyl-1-[5-(1-methylpyrrolidin-1-ium-1-yl)pentyl]pyrrolidin-1-ium |  |  | C[N+]1(CCCCC[N+]2(C)CCCC2)CCCC1 |  |  | C15H32N2 |  |  | IWW |  |  | 2020
19288 | 0.02126984 | 0 | 0 | 0 | 0 | 0 | 0 | 0 | 0 | 0 | 0 | 0 | 0.01047619 | 0 | 0 | 0 | 0 | 0 | 0 | 0 | 0 | 0 | 0 | 0 | 0 | 0 | 0 | 0 | 0 | 0 | 0 | 0 | 0 | 0 | 0 | 0 | 0 | 0 | 0 | 0.952381 | 0 | 0.007936508 | 0 | 0 | 0 | 0 | 0 | 0 | 0 | 0 | 0 | 10.1039/d0cy01662d | yes | 0 | 0.007936508 | 0 | 0 | 168 | 175 | TRUE |  | 0 | 0 | (6R,10S)-6,10-dimethyl-5-azoniaspirodecane |  |  | UTL |  |  |  |  | 0 | 0 | 0 | 0 | 0 | 0 | 0 | 0 |  | Solvent-free ketalization of polyols over germanosilicate zeolites: the role of the nature and strength of acid sites | ['thus indicating diffusion limitations', 'achieved within 3 h', 'room temperature (> 99'] | ['oh ): 30 h2o', 'corma et al', 'bis -( methylpyrrolidinium'] | (6R,10S)-6,10-dimethyl-5-azoniaspiro[4.5]decane |  |  | (6R,10S)-6,10-dimethyl-5-azoniaspiro[4.5]decane |  |  | C[C@H]1CCC[C@@H](C)[N+]12CCCC2 |  |  | C11H22N |  |  | UTL |  |  | 2020
19289
19290 | 0.1481481 | 0 | 0 | 0 | 0 | 0 | 0 | 0 | 0 | 0 | 0 | 0.07407407 | 0 | 0 | 0 | 0 | 0 | 0 | 0 | 0 | 0 | 0 | 0 | 0 | 0 | 0 | 0 | 0 | 0 | 0 | 0 | 0 | 0 | 0 | 0 | 0 | 0 | 0 | 0 | 0.7407407 | 0 | 0.03703704 | 0 | 0 | 0 | 0 | 0 | 0 | 0 | 0 | 0 | 10.1039/d0dt01834a | yes |  | 0 |  |  | 240 | 130 | FALSE |  | 60 |  | 1,1′-(1,4-phenylenebis(methylene))bis(2-(hydroxymethyl)-1-methyl-pyrrolidin-1-ium |  |  | MTW |  |  | GeO2, TEOS, AIP, HF | [19 empty] | OCC1CCCN1Cc1cccc(CN2CCCC2CO)c1 |  |  | C18H28N2O2 |  |  | MTW |  |  | 2020
19291 | 0.1481481 | 0 | 0 | 0 | 0 | 0 | 0 | 0 | 0 | 0 | 0 | 0.07407407 | 0 | 0 | 0 | 0 | 0 | 0 | 0 | 0 | 0 | 0 | 0 | 0 | 0 | 0 | 0 | 0 | 0 | 0 | 0 | 0 | 0 | 0 | 0 | 0 | 0 | 0 | 0 | 0.7407407 | 0 | 0.03703704 | 0 | 0 | 0 | 0 | 0 | 0 | 0 | 0 | 0 | 10.1039/d0dt01834a | yes |  | 0 |  |  | 120 | 150 | FALSE |  | 60 |  | 1,1′-(1,4-phenylenebis(methylene))bis(2-(hydroxymethyl)-1-methyl-pyrrolidin-1-ium |  |  | MTW |  |  | GeO2, TEOS, AIP, HF | [19 empty] | OCC1CCCN1Cc1cccc(CN2CCCC2CO)c1 |  |  | C18H28N2O2 |  |  | MTW |  |  | 2020
19292 | 0.1481481 | 0 | 0 | 0 | 0 | 0 | 0 | 0 | 0 | 0 | 0 | 0.07407407 | 0 | 0 | 0 | 0 | 0 | 0 | 0 | 0 | 0 | 0 | 0 | 0 | 0 | 0 | 0 | 0 | 0 | 0 | 0 | 0 | 0 | 0 | 0 | 0 | 0 | 0 | 0 | 0.7407407 | 0 | 0.03703704 | 0 | 0 | 0 | 0 | 0 | 0 | 0 | 0 | 0 | 10.1039/d0dt01834a | yes |  | 0 |  |  | 240 | 150 | FALSE |  | 60 |  | 1,1′-(1,4-phenylenebis(methylene))bis(2-(hydroxymethyl)-1-methyl-pyrrolidin-1-ium |  |  | MTW |  |  | GeO2, TEOS, AIP, HF | [19 empty] | OCC1CCCN1Cc1cccc(CN2CCCC2CO)c1 |  |  | C18H28N2O2 |  |  | MTW |  |  | 2020
19293 | 0.2105263 | 0 | 0 | 0 | 0 | 0 | 0 | 0 | 0 | 0 | 0 | 0.1052632 | 0 | 0 | 0 | 0 | 0 | 0 | 0 | 0 | 0 | 0 | 0 | 0 | 0 | 0 | 0 | 0 | 0 | 0 | 0 | 0 | 0 | 0 | 0 | 0 | 0 | 0 | 0 | 0.6315789 | 0 | 0.05263158 | 0 | 0 | 0 | 0 | 0 | 0 | 0 | 0 | 0 | 10.1039/d0dt01834a | yes |  | 0 |  |  | 240 | 130 | FALSE |  | 60 |  | 1,1′-(1,4-phenylenebis(methylene))bis(2-(hydroxymethyl)-1-methyl-pyrrolidin-1-ium |  |  | *BEA | MTW |  | GeO2, TEOS, AIP, HF | [19 empty] | OCC1CCCN1Cc1cccc(CN2CCCC2CO)c1 |  |  | C18H28N2O2 |  |  | *BEA | MTW |  | 2020
19294 | 0.2105263 | 0 | 0 | 0 | 0 | 0 | 0 | 0 | 0 | 0 | 0 | 0.1052632 | 0 | 0 | 0 | 0 | 0 | 0 | 0 | 0 | 0 | 0 | 0 | 0 | 0 | 0 | 0 | 0 | 0 | 0 | 0 | 0 | 0 | 0 | 0 | 0 | 0 | 0 | 0 | 0.6315789 | 0 | 0.05263158 | 0 | 0 | 0 | 0 | 0 | 0 | 0 | 0 | 0 | 10.1039/d0dt01834a | yes |  | 0 |  |  | 240 | 175 | FALSE |  | 60 |  | 1,1′-(1,4-phenylenebis(methylene))bis(2-(hydroxymethyl)-1-methyl-pyrrolidin-1-ium |  |  | MTW | amorphous |  | GeO2, TEOS, AIP, HF | [19 empty] | OCC1CCCN1Cc1cccc(CN2CCCC2CO)c1 |  |  | C18H28N2O2 |  |  | MTW |  |  | 2020
19295 | 0.3636364 | 0 | 0 | 0 | 0 | 0 | 0 | 0 | 0 | 0 | 0 | 0.1818182 | 0 | 0 | 0 | 0 | 0 | 0 | 0 | 0 | 0 | 0 | 0 | 0 | 0 | 0 | 0 | 0 | 0 | 0 | 0 | 0 | 0 | 0 | 0 | 0 | 0 | 0 | 0 | 0.3636364 | 0 | 0.09090909 | 0 | 0 | 0 | 0 | 0 | 0 | 0 | 0 | 0 | 10.1039/d0dt01834a | yes |  | 0 |  |  | 168 | 130 | FALSE |  | 60 |  | 1,1′-(1,4-phenylenebis(methylene))bis(2-(hydroxymethyl)-1-methyl-pyrrolidin-1-ium |  |  | *BEA |  |  | GeO2, TEOS, AIP, HF | [19 empty] | OCC1CCCN1Cc1cccc(CN2CCCC2CO)c1 |  |  | C18H28N2O2 |  |  | *BEA |  |  | 2020
19296 | 0.3809524 | 0 | 0 | 0 | 0 | 0 | 0 | 0 | 0 | 0 | 0 | 0.1904762 | 0 | 0 | 0 | 0 | 0 | 0 | 0 | 0 | 0 | 0 | 0 | 0 | 0 | 0 | 0 | 0 | 0 | 0 | 0 | 0 | 0 | 0 | 0 | 0 | 0 | 0 | 0 | 0.3809524 | 0 | 0.04761905 | 0 | 0 | 0 | 0 | 0 | 0 | 0 | 0 | 0 | 10.1039/d0dt01834a | yes |  | 0 |  |  | 168 | 130 | FALSE |  | 60 |  | 1,1′-(1,4-phenylenebis(methylene))bis(2-(hydroxymethyl)-1-methyl-pyrrolidin-1-ium |  |  | MTW | amorphous |  | GeO2, TEOS, AIP, HF | [19 empty] | OCC1CCCN1Cc1cccc(CN2CCCC2CO)c1 |  |  | C18H28N2O2 |  |  | MTW |  |  | 2020
19297 | 0.1481481 | 0 | 0 | 0 | 0 | 0 | 0 | 0 | 0 | 0 | 0 | 0.07407407 | 0 | 0 | 0 | 0 | 0 | 0 | 0 | 0 | 0 | 0 | 0 | 0 | 0 | 0 | 0 | 0 | 0 | 0 | 0 | 0 | 0 | 0 | 0 | 0 | 0 | 0 | 0 | 0.7407407 | 0 | 0.03703704 | 0 | 0 | 0 | 0 | 0 | 0 | 0 | 0 | 0 | 10.1039/d0dt01834a | yes |  | 0 |  |  | 240 | 130 | FALSE |  | 60 |  | (1,1′-(1,3-phenylenebis(methylene))bis(2-(hydroxymethyl)-1-methyl-pyrrolidin-1-ium |  |  | amorphous |  |  | GeO2, TEOS, AIP, HF | [19 empty] | OCC1CCCN1Cc1ccc(CN2CCCC2CO)cc1 |  |  | C18H28N2O2 | [5 empty] | 2020
19298 | 0.1481481 | 0 | 0 | 0 | 0 | 0 | 0 | 0 | 0 | 0 | 0 | 0.07407407 | 0 | 0 | 0 | 0 | 0 | 0 | 0 | 0 | 0 | 0 | 0 | 0 | 0 | 0 | 0 | 0 | 0 | 0 | 0 | 0 | 0 | 0 | 0 | 0 | 0 | 0 | 0 | 0.7407407 | 0 | 0.03703704 | 0 | 0 | 0 | 0 | 0 | 0 | 0 | 0 | 0 | 10.1039/d0dt01834a | yes |  | 0 |  |  | 120 | 150 | FALSE |  | 60 |  | (1,1′-(1,3-phenylenebis(methylene))bis(2-(hydroxymethyl)-1-methyl-pyrrolidin-1-ium |  |  | amorphous |  |  | GeO2, TEOS, AIP, HF | [19 empty] | OCC1CCCN1Cc1ccc(CN2CCCC2CO)cc1 |  |  | C18H28N2O2 | [5 empty] | 2020
19299 | 0.1481481 | 0 | 0 | 0 | 0 | 0 | 0 | 0 | 0 | 0 | 0 | 0.07407407 | 0 | 0 | 0 | 0 | 0 | 0 | 0 | 0 | 0 | 0 | 0 | 0 | 0 | 0 | 0 | 0 | 0 | 0 | 0 | 0 | 0 | 0 | 0 | 0 | 0 | 0 | 0 | 0.7407407 | 0 | 0.03703704 | 0 | 0 | 0 | 0 | 0 | 0 | 0 | 0 | 0 | 10.1039/d0dt01834a | yes |  | 0 |  |  | 240 | 150 | FALSE |  | 60 |  | (1,1′-(1,3-phenylenebis(methylene))bis(2-(hydroxymethyl)-1-methyl-pyrrolidin-1-ium |  |  | amorphous |  |  | GeO2, TEOS, AIP, HF | [19 empty] | OCC1CCCN1Cc1ccc(CN2CCCC2CO)cc1 |  |  | C18H28N2O2 | [5 empty] | 2020
19300 | 0.2666667 | 0 | 0 | 0 | 0 | 0 | 0 | 0 | 0 | 0 | 0 | 0.1333333 | 0 | 0 | 0 | 0 | 0 | 0 | 0 | 0 | 0 | 0 | 0 | 0 | 0 | 0 | 0 | 0 | 0 | 0 | 0 | 0 | 0 | 0 | 0 | 0 | 0 | 0 | 0 | 0.5333333 | 0 | 0.06666667 | 0 | 0 | 0 | 0 | 0 | 0 | 0 | 0 | 0 | 10.1039/d0dt01834a | yes |  | 0 |  |  | 144 | 130 | FALSE |  | 60 |  | (1,1′-(1,3-phenylenebis(methylene))bis(2-(hydroxymethyl)-1-methyl-pyrrolidin-1-ium |  |  | amorphous |  |  | GeO2, TEOS, AIP, HF | [19 empty] | OCC1CCCN1Cc1ccc(CN2CCCC2CO)cc1 |  |  | C18H28N2O2 | [5 empty] | 2020
19301 | 0.2666667 | 0 | 0 | 0 | 0 | 0 | 0 | 0 | 0 | 0 | 0 | 0.1333333 | 0 | 0 | 0 | 0 | 0 | 0 | 0 | 0 | 0 | 0 | 0 | 0 | 0 | 0 | 0 | 0 | 0 | 0 | 0 | 0 | 0 | 0 | 0 | 0 | 0 | 0 | 0 | 0.5333333 | 0 | 0.06666667 | 0 | 0 | 0 | 0 | 0 | 0 | 0 | 0 | 0 | 10.1039/d0dt01834a | yes |  | 0 |  |  | 144 | 150 | FALSE |  | 60 |  | (1,1′-(1,3-phenylenebis(methylene))bis(2-(hydroxymethyl)-1-methyl-pyrrolidin-1-ium |  |  | amorphous |  |  | GeO2, TEOS, AIP, HF | [19 empty] | OCC1CCCN1Cc1ccc(CN2CCCC2CO)cc1 |  |  | C18H28N2O2 | [5 empty] | 2020
19302 | 0.2666667 | 0 | 0 | 0 | 0 | 0 | 0 | 0 | 0 | 0 | 0 | 0.1333333 | 0 | 0 | 0 | 0 | 0 | 0 | 0 | 0 | 0 | 0 | 0 | 0 | 0 | 0 | 0 | 0 | 0 | 0 | 0 | 0 | 0 | 0 | 0 | 0 | 0 | 0 | 0 | 0.5333333 | 0 | 0.06666667 | 0 | 0 | 0 | 0 | 0 | 0 | 0 | 0 | 0 | 10.1039/d0dt01834a | yes | 0 | 0 | 0 |  | 144 | 180 | FALSE |  | 60 | 0 | (1,1′-(1,3-phenylenebis(methylene))bis(2-(hydroxymethyl)-1-methyl-pyrrolidin-1-ium |  |  | amorphous |  |  | GeO2, TEOS, AIP, HF |  | 0 | 0 | 0 | 0 | 0 | 0 | 0 | 0 |  | Synthesis of large-pore zeolites from chiral structure-directing agents with two L-prolinol units | ['two enantiomorphic space groups', 'amorphous materials unless ge', 'zeolite beta samples obtained'] | ['raises new stereogenic centres', 'quaternary ammonium iodide salts', 'see scheme 1 ).'] | [6 empty] | OCC1CCCN1Cc1ccc(CN2CCCC2CO)cc1 |  |  | C18H28N2O2 | [5 empty] | 2020
19303 | 0.1466985 | 0.009784793 | 0 | 0 | 0 | 0 | 0 | 0 | 0 | 0 | 0 | 0.07334927 | 0 | 0 | 0 | 0 | 0 | 0 | 0 | 0 | 0 | 0 | 0 | 0 | 0 | 0 | 0 | 0 | 0 | 0 | 0 | 0 | 0 | 0 | 0 | 0 | 0 | 0 | 0 | 0.7334927 | 0 | 0.03667464 | 0 | 0 | 0 | 0 | 0 | 0 | 0 | 0 | 0 | 10.1039/d0dt01834a | yes |  | 0 |  |  | 240 | 130 | FALSE |  | 60 |  | 1,1′-(1,4-phenylenebis(methylene))bis(2-(hydroxymethyl)-1-methyl-pyrrolidin-1-ium |  |  | *BEA |  |  | GeO2, TEOS, AIP, HF | [19 empty] | OCC1CCCN1Cc1cccc(CN2CCCC2CO)c1 |  |  | C18H28N2O2 |  |  | *BEA |  |  | 2020
19304 | 0.1466985 | 0.009784793 | 0 | 0 | 0 | 0 | 0 | 0 | 0 | 0 | 0 | 0.07334927 | 0 | 0 | 0 | 0 | 0 | 0 | 0 | 0 | 0 | 0 | 0 | 0 | 0 | 0 | 0 | 0 | 0 | 0 | 0 | 0 | 0 | 0 | 0 | 0 | 0 | 0 | 0 | 0.7334927 | 0 | 0.03667464 | 0 | 0 | 0 | 0 | 0 | 0 | 0 | 0 | 0 | 10.1039/d0dt01834a | yes |  | 0 |  |  | 120 | 150 | FALSE |  | 60 |  | 1,1′-(1,4-phenylenebis(methylene))bis(2-(hydroxymethyl)-1-methyl-pyrrolidin-1-ium |  |  | *BEA |  |  | GeO2, TEOS, AIP, HF | [19 empty] | OCC1CCCN1Cc1cccc(CN2CCCC2CO)c1 |  |  | C18H28N2O2 |  |  | *BEA |  |  | 2020
19305 | 0.1466985 | 0.009784793 | 0 | 0 | 0 | 0 | 0 | 0 | 0 | 0 | 0 | 0.07334927 | 0 | 0 | 0 | 0 | 0 | 0 | 0 | 0 | 0 | 0 | 0 | 0 | 0 | 0 | 0 | 0 | 0 | 0 | 0 | 0 | 0 | 0 | 0 | 0 | 0 | 0 | 0 | 0.7334927 | 0 | 0.03667464 | 0 | 0 | 0 | 0 | 0 | 0 | 0 | 0 | 0 | 10.1039/d0dt01834a | yes |  | 0 |  |  | 336 | 150 | FALSE |  | 60 |  | 1,1′-(1,4-phenylenebis(methylene))bis(2-(hydroxymethyl)-1-methyl-pyrrolidin-1-ium |  |  | *BEA |  |  | GeO2, TEOS, AIP, HF | [19 empty] | OCC1CCCN1Cc1cccc(CN2CCCC2CO)c1 |  |  | C18H28N2O2 |  |  | *BEA |  |  | 2020
19306 | 0.1466985 | 0.009784793 | 0 | 0 | 0 | 0 | 0 | 0 | 0 | 0 | 0 | 0.07334927 | 0 | 0 | 0 | 0 | 0 | 0 | 0 | 0 | 0 | 0 | 0 | 0 | 0 | 0 | 0 | 0 | 0 | 0 | 0 | 0 | 0 | 0 | 0 | 0 | 0 | 0 | 0 | 0.7334927 | 0 | 0.03667464 | 0 | 0 | 0 | 0 | 0 | 0 | 0 | 0 | 0 | 10.1039/d0dt01834a | yes |  | 0 |  |  | 336 | 130 | FALSE |  | 60 |  | 1,1′-(1,4-phenylenebis(methylene))bis(2-(hydroxymethyl)-1-methyl-pyrrolidin-1-ium |  |  | amorphous |  |  | GeO2, TEOS, AIP, HF | [19 empty] | OCC1CCCN1Cc1cccc(CN2CCCC2CO)c1 |  |  | C18H28N2O2 | [5 empty] | 2020
19307 | 0.1466985 | 0.009784793 | 0 | 0 | 0 | 0 | 0 | 0 | 0 | 0 | 0 | 0.07334927 | 0 | 0 | 0 | 0 | 0 | 0 | 0 | 0 | 0 | 0 | 0 | 0 | 0 | 0 | 0 | 0 | 0 | 0 | 0 | 0 | 0 | 0 | 0 | 0 | 0 | 0 | 0 | 0.7334927 | 0 | 0.03667464 | 0 | 0 | 0 | 0 | 0 | 0 | 0 | 0 | 0 | 10.1039/d0dt01834a | yes |  | 0 |  |  | 336 | 150 | FALSE |  | 60 |  | 1,1′-(1,4-phenylenebis(methylene))bis(2-(hydroxymethyl)-1-methyl-pyrrolidin-1-ium |  |  | amorphous |  |  | GeO2, TEOS, AIP, HF | [19 empty] | OCC1CCCN1Cc1cccc(CN2CCCC2CO)c1 |  |  | C18H28N2O2 | [5 empty] | 2020
19308 | 0.1466985 | 0.009784793 | 0 | 0 | 0 | 0 | 0 | 0 | 0 | 0 | 0 | 0.07334927 | 0 | 0 | 0 | 0 | 0 | 0 | 0 | 0 | 0 | 0 | 0 | 0 | 0 | 0 | 0 | 0 | 0 | 0 | 0 | 0 | 0 | 0 | 0 | 0 | 0 | 0 | 0 | 0.7334927 | 0 | 0.03667464 | 0 | 0 | 0 | 0 | 0 | 0 | 0 | 0 | 0 | 10.1039/d0dt01834a | yes |  | 0 |  |  | 312 | 130 | FALSE |  | 60 |  | 1,1′-(1,4-phenylenebis(methylene))bis(2-(hydroxymethyl)-1-methyl-pyrrolidin-1-ium |  |  | amorphous |  |  | GeO2, TEOS, AIP, HF | [19 empty] | OCC1CCCN1Cc1cccc(CN2CCCC2CO)c1 |  |  | C18H28N2O2 | [5 empty] | 2020
19309 | 0.1466985 | 0.009784793 | 0 | 0 | 0 | 0 | 0 | 0 | 0 | 0 | 0 | 0.07334927 | 0 | 0 | 0 | 0 | 0 | 0 | 0 | 0 | 0 | 0 | 0 | 0 | 0 | 0 | 0 | 0 | 0 | 0 | 0 | 0 | 0 | 0 | 0 | 0 | 0 | 0 | 0 | 0.7334927 | 0 | 0.03667464 | 0 | 0 | 0 | 0 | 0 | 0 | 0 | 0 | 0 | 10.1039/d0dt01834a | yes |  | 0 |  |  | 144 | 150 | FALSE |  | 60 |  | 1,1′-(1,4-phenylenebis(methylene))bis(2-(hydroxymethyl)-1-methyl-pyrrolidin-1-ium |  |  | amorphous |  |  | GeO2, TEOS, AIP, HF | [19 empty] | OCC1CCCN1Cc1cccc(CN2CCCC2CO)c1 |  |  | C18H28N2O2 | [5 empty] | 2020
19310 | 0.1466985 | 0.009784793 | 0 | 0 | 0 | 0 | 0 | 0 | 0 | 0 | 0 | 0.07334927 | 0 | 0 | 0 | 0 | 0 | 0 | 0 | 0 | 0 | 0 | 0 | 0 | 0 | 0 | 0 | 0 | 0 | 0 | 0 | 0 | 0 | 0 | 0 | 0 | 0 | 0 | 0 | 0.7334927 | 0 | 0.03667464 | 0 | 0 | 0 | 0 | 0 | 0 | 0 | 0 | 0 | 10.1039/d0dt01834a | yes |  | 0 |  |  | 312 | 150 | FALSE |  | 60 |  | 1,1′-(1,4-phenylenebis(methylene))bis(2-(hydroxymethyl)-1-methyl-pyrrolidin-1-ium |  |  | amorphous |  |  | GeO2, TEOS, AIP, HF | [19 empty] | OCC1CCCN1Cc1cccc(CN2CCCC2CO)c1 |  |  | C18H28N2O2 | [5 empty] | 2020
19311 | 0.1438849 | 0.02877698 | 0 | 0 | 0 | 0 | 0 | 0 | 0 | 0 | 0 | 0.07194245 | 0 | 0 | 0 | 0 | 0 | 0 | 0 | 0 | 0 | 0 | 0 | 0 | 0 | 0 | 0 | 0 | 0 | 0 | 0 | 0 | 0 | 0 | 0 | 0 | 0 | 0 | 0 | 0.7194245 | 0 | 0.03597122 | 0 | 0 | 0 | 0 | 0 | 0 | 0 | 0 | 0 | 10.1039/d0dt01834a | yes |  | 0 |  |  | 312 | 130 | FALSE |  | 60 |  | 1,1′-(1,4-phenylenebis(methylene))bis(2-(hydroxymethyl)-1-methyl-pyrrolidin-1-ium |  |  | amorphous |  |  | GeO2, TEOS, AIP, HF | [19 empty] | OCC1CCCN1Cc1cccc(CN2CCCC2CO)c1 |  |  | C18H28N2O2 | [5 empty] | 2020
19312 | 0.1438849 | 0.02877698 | 0 | 0 | 0 | 0 | 0 | 0 | 0 | 0 | 0 | 0.07194245 | 0 | 0 | 0 | 0 | 0 | 0 | 0 | 0 | 0 | 0 | 0 | 0 | 0 | 0 | 0 | 0 | 0 | 0 | 0 | 0 | 0 | 0 | 0 | 0 | 0 | 0 | 0 | 0.7194245 | 0 | 0.03597122 | 0 | 0 | 0 | 0 | 0 | 0 | 0 | 0 | 0 | 10.1039/d0dt01834a | yes |  | 0 |  |  | 120 | 150 | FALSE |  | 60 |  | 1,1′-(1,4-phenylenebis(methylene))bis(2-(hydroxymethyl)-1-methyl-pyrrolidin-1-ium |  |  | amorphous |  |  | GeO2, TEOS, AIP, HF | [19 empty] | OCC1CCCN1Cc1cccc(CN2CCCC2CO)c1 |  |  | C18H28N2O2 | [5 empty] | 2020
19313 | 0.1438849 | 0.02877698 | 0 | 0 | 0 | 0 | 0 | 0 | 0 | 0 | 0 | 0.07194245 | 0 | 0 | 0 | 0 | 0 | 0 | 0 | 0 | 0 | 0 | 0 | 0 | 0 | 0 | 0 | 0 | 0 | 0 | 0 | 0 | 0 | 0 | 0 | 0 | 0 | 0 | 0 | 0.7194245 | 0 | 0.03597122 | 0 | 0 | 0 | 0 | 0 | 0 | 0 | 0 | 0 | 10.1039/d0dt01834a | yes |  | 0 |  |  | 312 | 150 | FALSE |  | 60 |  | 1,1′-(1,4-phenylenebis(methylene))bis(2-(hydroxymethyl)-1-methyl-pyrrolidin-1-ium |  |  | amorphous |  |  | GeO2, TEOS, AIP, HF | [19 empty] | OCC1CCCN1Cc1cccc(CN2CCCC2CO)c1 |  |  | C18H28N2O2 | [5 empty] | 2020
19314 | 0.1471562 | 0.006695607 | 0 | 0 | 0 | 0 | 0 | 0 | 0 | 0 | 0 | 0.0735781 | 0 | 0 | 0 | 0 | 0 | 0 | 0 | 0 | 0 | 0 | 0 | 0 | 0 | 0 | 0 | 0 | 0 | 0 | 0 | 0 | 0 | 0 | 0 | 0 | 0 | 0 | 0 | 0.735781 | 0 | 0.03678905 | 0 | 0 | 0 | 0 | 0 | 0 | 0 | 0 | 0 | 10.1039/d0dt01834a | yes |  | 0 |  |  | 312 | 130 | FALSE |  | 60 |  | 1,1′-(1,4-phenylenebis(methylene))bis(2-(hydroxymethyl)-1-methyl-pyrrolidin-1-ium |  |  | *BEA |  |  | GeO2, TEOS, AIP, HF | [19 empty] | OCC1CCCN1Cc1cccc(CN2CCCC2CO)c1 |  |  | C18H28N2O2 |  |  | *BEA |  |  | 2020
19315 | 0.1474274 | 0.004865104 | 0 | 0 | 0 | 0 | 0 | 0 | 0 | 0 | 0 | 0.0737137 | 0 | 0 | 0 | 0 | 0 | 0 | 0 | 0 | 0 | 0 | 0 | 0 | 0 | 0 | 0 | 0 | 0 | 0 | 0 | 0 | 0 | 0 | 0 | 0 | 0 | 0 | 0 | 0.737137 | 0 | 0.03685685 | 0 | 0 | 0 | 0 | 0 | 0 | 0 | 0 | 0 | 10.1039/d0dt01834a | yes |  | 0 |  |  | 312 | 130 | FALSE |  | 60 |  | 1,1′-(1,4-phenylenebis(methylene))bis(2-(hydroxymethyl)-1-methyl-pyrrolidin-1-ium |  |  | *BEA |  |  | GeO2, TEOS, AIP, HF | [19 empty] | OCC1CCCN1Cc1cccc(CN2CCCC2CO)c1 |  |  | C18H28N2O2 |  |  | *BEA |  |  | 2020
19316 | 0.2090738 | 0.006899436 | 0 | 0 | 0 | 0 | 0 | 0 | 0 | 0 | 0 | 0.1045369 | 0 | 0 | 0 | 0 | 0 | 0 | 0 | 0 | 0 | 0 | 0 | 0 | 0 | 0 | 0 | 0 | 0 | 0 | 0 | 0 | 0 | 0 | 0 | 0 | 0 | 0 | 0 | 0.6272214 | 0 | 0.05226845 | 0 | 0 | 0 | 0 | 0 | 0 | 0 | 0 | 0 | 10.1039/d0dt01834a | yes |  | 0 |  |  | 216 | 130 | FALSE |  | 60 |  | 1,1′-(1,4-phenylenebis(methylene))bis(2-(hydroxymethyl)-1-methyl-pyrrolidin-1-ium |  |  | *BEA |  |  | GeO2, TEOS, AIP, HF | [19 empty] | OCC1CCCN1Cc1cccc(CN2CCCC2CO)c1 |  |  | C18H28N2O2 |  |  | *BEA |  |  | 2020
19317 | 0.1476015 | 0.003690037 | 0 | 0 | 0 | 0 | 0 | 0 | 0 | 0 | 0 | 0.07380074 | 0 | 0 | 0 | 0 | 0 | 0 | 0 | 0 | 0 | 0 | 0 | 0 | 0 | 0 | 0 | 0 | 0 | 0 | 0 | 0 | 0 | 0 | 0 | 0 | 0 | 0 | 0 | 0.7380074 | 0 | 0.03690037 | 0 | 0 | 0 | 0 | 0 | 0 | 0 | 0 | 0 | 10.1039/d0dt01834a | yes |  | 0 |  |  | 312 | 130 | FALSE |  | 60 |  | 1,1′-(1,4-phenylenebis(methylene))bis(2-(hydroxymethyl)-1-methyl-pyrrolidin-1-ium |  |  | amorphous |  |  | GeO2, TEOS, AIP, HF | [19 empty] | OCC1CCCN1Cc1cccc(CN2CCCC2CO)c1 |  |  | C18H28N2O2 | [5 empty] | 2020
19318 | 0.1466985 | 0.009784793 | 0 | 0 | 0 | 0 | 0 | 0 | 0 | 0 | 0 | 0.07334927 | 0 | 0 | 0 | 0 | 0 | 0 | 0 | 0 | 0 | 0 | 0 | 0 | 0 | 0 | 0 | 0 | 0 | 0 | 0 | 0 | 0 | 0 | 0 | 0 | 0 | 0 | 0 | 0.7334927 | 0 | 0.03667464 | 0 | 0 | 0 | 0 | 0 | 0 | 0 | 0 | 0 | 10.1039/d0dt01834a | yes |  | 0 |  |  | 240 | 130 | FALSE |  | 60 |  | (1,1′-(1,3-phenylenebis(methylene))bis(2-(hydroxymethyl)-1-methyl-pyrrolidin-1-ium |  |  | amorphous |  |  | GeO2, TEOS, AIP, HF | [19 empty] | OCC1CCCN1Cc1ccc(CN2CCCC2CO)cc1 |  |  | C18H28N2O2 | [5 empty] | 2020
19319 | 0.1466985 | 0.009784793 | 0 | 0 | 0 | 0 | 0 | 0 | 0 | 0 | 0 | 0.07334927 | 0 | 0 | 0 | 0 | 0 | 0 | 0 | 0 | 0 | 0 | 0 | 0 | 0 | 0 | 0 | 0 | 0 | 0 | 0 | 0 | 0 | 0 | 0 | 0 | 0 | 0 | 0 | 0.7334927 | 0 | 0.03667464 | 0 | 0 | 0 | 0 | 0 | 0 | 0 | 0 | 0 | 10.1039/d0dt01834a | yes |  | 0 |  |  | 120 | 150 | FALSE |  | 60 |  | (1,1′-(1,3-phenylenebis(methylene))bis(2-(hydroxymethyl)-1-methyl-pyrrolidin-1-ium |  |  | amorphous |  |  | GeO2, TEOS, AIP, HF | [19 empty] | OCC1CCCN1Cc1ccc(CN2CCCC2CO)cc1 |  |  | C18H28N2O2 | [5 empty] | 2020
19320 | 0.1466985 | 0.009784793 | 0 | 0 | 0 | 0 | 0 | 0 | 0 | 0 | 0 | 0.07334927 | 0 | 0 | 0 | 0 | 0 | 0 | 0 | 0 | 0 | 0 | 0 | 0 | 0 | 0 | 0 | 0 | 0 | 0 | 0 | 0 | 0 | 0 | 0 | 0 | 0 | 0 | 0 | 0.7334927 | 0 | 0.03667464 | 0 | 0 | 0 | 0 | 0 | 0 | 0 | 0 | 0 | 10.1039/d0dt01834a | yes |  | 0 |  |  | 240 | 150 | FALSE |  | 60 |  | (1,1′-(1,3-phenylenebis(methylene))bis(2-(hydroxymethyl)-1-methyl-pyrrolidin-1-ium |  |  | amorphous |  |  | GeO2, TEOS, AIP, HF | [19 empty] | OCC1CCCN1Cc1ccc(CN2CCCC2CO)cc1 |  |  | C18H28N2O2 | [5 empty] | 2020
19321 | 0.2489606 | 0.01660567 | 0 | 0 | 0 | 0 | 0 | 0 | 0 | 0 | 0 | 0.1244803 | 0 | 0 | 0 | 0 | 0 | 0 | 0 | 0 | 0 | 0 | 0 | 0 | 0 | 0 | 0 | 0 | 0 | 0 | 0 | 0 | 0 | 0 | 0 | 0 | 0 | 0 | 0 | 0.5477133 | 0 | 0.06224015 | 0 | 0 | 0 | 0 | 0 | 0 | 0 | 0 | 0 | 10.1039/d0dt01834a | yes |  | 0 |  |  | 144 | 150 | FALSE |  | 60 |  | (1,1′-(1,3-phenylenebis(methylene))bis(2-(hydroxymethyl)-1-methyl-pyrrolidin-1-ium |  |  | amorphous |  |  | GeO2, TEOS, AIP, HF | [19 empty] | OCC1CCCN1Cc1ccc(CN2CCCC2CO)cc1 |  |  | C18H28N2O2 | [5 empty] | 2020
19322 | 0.07407407 | 0 | 0 | 0 | 0 | 0 | 0 | 0 | 0 | 0 | 0 | 0.07407407 | 0.07407407 | 0 | 0 | 0 | 0 | 0 | 0 | 0 | 0 | 0 | 0 | 0 | 0 | 0 | 0 | 0 | 0 | 0 | 0 | 0 | 0 | 0 | 0 | 0 | 0 | 0 | 0 | 0.7407407 | 0 | 0.03703704 | 0 | 0 | 0 | 0 | 0 | 0 | 0 | 0 | 0 | 10.1039/d0dt01834a | yes |  | 0 |  |  | 168 | 150 | FALSE |  | 60 |  | 1,1′-(1,4-phenylenebis(methylene))bis(2-(hydroxymethyl)-1-methyl-pyrrolidin-1-ium |  |  | BEC |  |  | GeO2, TEOS, AIP, HF | [19 empty] | OCC1CCCN1Cc1cccc(CN2CCCC2CO)c1 |  |  | C18H28N2O2 |  |  | BEC |  |  | 2020
19323 | 0.07407407 | 0 | 0 | 0 | 0 | 0 | 0 | 0 | 0 | 0 | 0 | 0.07407407 | 0.07407407 | 0 | 0 | 0 | 0 | 0 | 0 | 0 | 0 | 0 | 0 | 0 | 0 | 0 | 0 | 0 | 0 | 0 | 0 | 0 | 0 | 0 | 0 | 0 | 0 | 0 | 0 | 0.7407407 | 0 | 0.03703704 | 0 | 0 | 0 | 0 | 0 | 0 | 0 | 0 | 0 | 10.1039/d0dt01834a | yes |  | 0 |  |  | 336 | 150 | FALSE |  | 60 |  | 1,1′-(1,4-phenylenebis(methylene))bis(2-(hydroxymethyl)-1-methyl-pyrrolidin-1-ium |  |  | BEC |  |  | GeO2, TEOS, AIP, HF | [19 empty] | OCC1CCCN1Cc1cccc(CN2CCCC2CO)c1 |  |  | C18H28N2O2 |  |  | BEC |  |  | 2020
19324 | 0.07407407 | 0 | 0 | 0 | 0 | 0 | 0 | 0 | 0 | 0 | 0 | 0.07407407 | 0.07407407 | 0 | 0 | 0 | 0 | 0 | 0 | 0 | 0 | 0 | 0 | 0 | 0 | 0 | 0 | 0 | 0 | 0 | 0 | 0 | 0 | 0 | 0 | 0 | 0 | 0 | 0 | 0.7407407 | 0 | 0.03703704 | 0 | 0 | 0 | 0 | 0 | 0 | 0 | 0 | 0 | 10.1039/d0dt01834a | yes |  | 0 |  |  | 168 | 175 | FALSE |  | 60 |  | 1,1′-(1,4-phenylenebis(methylene))bis(2-(hydroxymethyl)-1-methyl-pyrrolidin-1-ium |  |  | BEC | AST |  | GeO2, TEOS, AIP, HF | [19 empty] | OCC1CCCN1Cc1cccc(CN2CCCC2CO)c1 |  |  | C18H28N2O2 |  |  | BEC | AST |  | 2020
19325 | 0.1234074 | 0 | 0 | 0 | 0 | 0 | 0 | 0 | 0 | 0 | 0 | 0.07407407 | 0.02474074 | 0 | 0 | 0 | 0 | 0 | 0 | 0 | 0 | 0 | 0 | 0 | 0 | 0 | 0 | 0 | 0 | 0 | 0 | 0 | 0 | 0 | 0 | 0 | 0 | 0 | 0 | 0.7407407 | 0 | 0.03703704 | 0 | 0 | 0 | 0 | 0 | 0 | 0 | 0 | 0 | 10.1039/d0dt01834a | yes |  | 0 |  |  | 168 | 150 | FALSE |  | 60 |  | 1,1′-(1,4-phenylenebis(methylene))bis(2-(hydroxymethyl)-1-methyl-pyrrolidin-1-ium |  |  | BEC |  |  | GeO2, TEOS, AIP, HF | [19 empty] | OCC1CCCN1Cc1cccc(CN2CCCC2CO)c1 |  |  | C18H28N2O2 |  |  | BEC |  |  | 2020
19326 | 0.1234074 | 0 | 0 | 0 | 0 | 0 | 0 | 0 | 0 | 0 | 0 | 0.07407407 | 0.02474074 | 0 | 0 | 0 | 0 | 0 | 0 | 0 | 0 | 0 | 0 | 0 | 0 | 0 | 0 | 0 | 0 | 0 | 0 | 0 | 0 | 0 | 0 | 0 | 0 | 0 | 0 | 0.7407407 | 0 | 0.03703704 | 0 | 0 | 0 | 0 | 0 | 0 | 0 | 0 | 0 | 10.1039/d0dt01834a | yes |  | 0 |  |  | 336 | 150 | FALSE |  | 60 |  | 1,1′-(1,4-phenylenebis(methylene))bis(2-(hydroxymethyl)-1-methyl-pyrrolidin-1-ium |  |  | BEC |  |  | GeO2, TEOS, AIP, HF | [19 empty] | OCC1CCCN1Cc1cccc(CN2CCCC2CO)c1 |  |  | C18H28N2O2 |  |  | BEC |  |  | 2020
19327 | 0.1234074 | 0 | 0 | 0 | 0 | 0 | 0 | 0 | 0 | 0 | 0 | 0.07407407 | 0.02474074 | 0 | 0 | 0 | 0 | 0 | 0 | 0 | 0 | 0 | 0 | 0 | 0 | 0 | 0 | 0 | 0 | 0 | 0 | 0 | 0 | 0 | 0 | 0 | 0 | 0 | 0 | 0.7407407 | 0 | 0.03703704 | 0 | 0 | 0 | 0 | 0 | 0 | 0 | 0 | 0 | 10.1039/d0dt01834a | yes |  | 0 |  |  | 168 | 175 | FALSE |  | 60 |  | 1,1′-(1,4-phenylenebis(methylene))bis(2-(hydroxymethyl)-1-methyl-pyrrolidin-1-ium |  |  | BEC |  |  | GeO2, TEOS, AIP, HF | [19 empty] | OCC1CCCN1Cc1cccc(CN2CCCC2CO)c1 |  |  | C18H28N2O2 |  |  | BEC |  |  | 2020
19328 | 0.1753684 | 0 | 0 | 0 | 0 | 0 | 0 | 0 | 0 | 0 | 0 | 0.1052632 | 0.03515789 | 0 | 0 | 0 | 0 | 0 | 0 | 0 | 0 | 0 | 0 | 0 | 0 | 0 | 0 | 0 | 0 | 0 | 0 | 0 | 0 | 0 | 0 | 0 | 0 | 0 | 0 | 0.6315789 | 0 | 0.05263158 | 0 | 0 | 0 | 0 | 0 | 0 | 0 | 0 | 0 | 10.1039/d0dt01834a | yes |  | 0 |  |  | 168 | 150 | FALSE |  | 60 |  | 1,1′-(1,4-phenylenebis(methylene))bis(2-(hydroxymethyl)-1-methyl-pyrrolidin-1-ium |  |  | BEC |  |  | GeO2, TEOS, AIP, HF | [19 empty] | OCC1CCCN1Cc1cccc(CN2CCCC2CO)c1 |  |  | C18H28N2O2 |  |  | BEC |  |  | 2020
19329 | 0.1753684 | 0 | 0 | 0 | 0 | 0 | 0 | 0 | 0 | 0 | 0 | 0.1052632 | 0.03515789 | 0 | 0 | 0 | 0 | 0 | 0 | 0 | 0 | 0 | 0 | 0 | 0 | 0 | 0 | 0 | 0 | 0 | 0 | 0 | 0 | 0 | 0 | 0 | 0 | 0 | 0 | 0.6315789 | 0 | 0.05263158 | 0 | 0 | 0 | 0 | 0 | 0 | 0 | 0 | 0 | 10.1039/d0dt01834a | yes |  | 0 |  |  | 168 | 175 | FALSE |  | 60 |  | 1,1′-(1,4-phenylenebis(methylene))bis(2-(hydroxymethyl)-1-methyl-pyrrolidin-1-ium |  |  | BEC | AST |  | GeO2, TEOS, AIP, HF | [19 empty] | OCC1CCCN1Cc1cccc(CN2CCCC2CO)c1 |  |  | C18H28N2O2 |  |  | BEC | AST |  | 2020
19330 | 0.1388889 | 0 | 0 | 0 | 0 | 0 | 0 | 0 | 0 | 0 | 0 | 0.07407407 | 0.009259259 | 0 | 0 | 0 | 0 | 0 | 0 | 0 | 0 | 0 | 0 | 0 | 0 | 0 | 0 | 0 | 0 | 0 | 0 | 0 | 0 | 0 | 0 | 0 | 0 | 0 | 0 | 0.7407407 | 0 | 0.03703704 | 0 | 0 | 0 | 0 | 0 | 0 | 0 | 0 | 0 | 10.1039/d0dt01834a | yes |  | 0 |  |  | 168 | 150 | FALSE |  | 60 |  | 1,1′-(1,4-phenylenebis(methylene))bis(2-(hydroxymethyl)-1-methyl-pyrrolidin-1-ium |  |  | beta |  |  | GeO2, TEOS, AIP, HF | [19 empty] | OCC1CCCN1Cc1cccc(CN2CCCC2CO)c1 |  |  | C18H28N2O2 |  |  | *BEA |  |  | 2020
19331 | 0.1388889 | 0 | 0 | 0 | 0 | 0 | 0 | 0 | 0 | 0 | 0 | 0.07407407 | 0.009259259 | 0 | 0 | 0 | 0 | 0 | 0 | 0 | 0 | 0 | 0 | 0 | 0 | 0 | 0 | 0 | 0 | 0 | 0 | 0 | 0 | 0 | 0 | 0 | 0 | 0 | 0 | 0.7407407 | 0 | 0.03703704 | 0 | 0 | 0 | 0 | 0 | 0 | 0 | 0 | 0 | 10.1039/d0dt01834a | yes |  | 0 |  |  | 168 | 175 | FALSE |  | 60 |  | 1,1′-(1,4-phenylenebis(methylene))bis(2-(hydroxymethyl)-1-methyl-pyrrolidin-1-ium |  |  | beta |  |  | GeO2, TEOS, AIP, HF | [19 empty] | OCC1CCCN1Cc1cccc(CN2CCCC2CO)c1 |  |  | C18H28N2O2 |  |  | *BEA |  |  | 2020
19332 | 0.1434074 | 0 | 0 | 0 | 0 | 0 | 0 | 0 | 0 | 0 | 0 | 0.07407407 | 0.004740741 | 0 | 0 | 0 | 0 | 0 | 0 | 0 | 0 | 0 | 0 | 0 | 0 | 0 | 0 | 0 | 0 | 0 | 0 | 0 | 0 | 0 | 0 | 0 | 0 | 0 | 0 | 0.7407407 | 0 | 0.03703704 | 0 | 0 | 0 | 0 | 0 | 0 | 0 | 0 | 0 | 10.1039/d0dt01834a | yes |  | 0 |  |  | 240 | 130 | FALSE |  | 60 |  | 1,1′-(1,4-phenylenebis(methylene))bis(2-(hydroxymethyl)-1-methyl-pyrrolidin-1-ium |  |  | *BEA |  |  | GeO2, TEOS, AIP, HF | [19 empty] | OCC1CCCN1Cc1cccc(CN2CCCC2CO)c1 |  |  | C18H28N2O2 |  |  | *BEA |  |  | 2020
19333 | 0.1434074 | 0 | 0 | 0 | 0 | 0 | 0 | 0 | 0 | 0 | 0 | 0.07407407 | 0.004740741 | 0 | 0 | 0 | 0 | 0 | 0 | 0 | 0 | 0 | 0 | 0 | 0 | 0 | 0 | 0 | 0 | 0 | 0 | 0 | 0 | 0 | 0 | 0 | 0 | 0 | 0 | 0.7407407 | 0 | 0.03703704 | 0 | 0 | 0 | 0 | 0 | 0 | 0 | 0 | 0 | 10.1039/d0dt01834a | yes |  | 0 |  |  | 168 | 150 | FALSE |  | 60 |  | 1,1′-(1,4-phenylenebis(methylene))bis(2-(hydroxymethyl)-1-methyl-pyrrolidin-1-ium |  |  | *BEA |  |  | GeO2, TEOS, AIP, HF | [19 empty] | OCC1CCCN1Cc1cccc(CN2CCCC2CO)c1 |  |  | C18H28N2O2 |  |  | *BEA |  |  | 2020
19334 | 0.1434074 | 0 | 0 | 0 | 0 | 0 | 0 | 0 | 0 | 0 | 0 | 0.07407407 | 0.004740741 | 0 | 0 | 0 | 0 | 0 | 0 | 0 | 0 | 0 | 0 | 0 | 0 | 0 | 0 | 0 | 0 | 0 | 0 | 0 | 0 | 0 | 0 | 0 | 0 | 0 | 0 | 0.7407407 | 0 | 0.03703704 | 0 | 0 | 0 | 0 | 0 | 0 | 0 | 0 | 0 | 10.1039/d0dt01834a | yes |  | 0 |  |  | 336 | 150 | FALSE |  | 60 |  | 1,1′-(1,4-phenylenebis(methylene))bis(2-(hydroxymethyl)-1-methyl-pyrrolidin-1-ium |  |  | *BEA |  |  | GeO2, TEOS, AIP, HF | [19 empty] | OCC1CCCN1Cc1cccc(CN2CCCC2CO)c1 |  |  | C18H28N2O2 |  |  | *BEA |  |  | 2020
19335 | 0.1234074 | 0 | 0 | 0 | 0 | 0 | 0 | 0 | 0 | 0 | 0 | 0.07407407 | 0.02474074 | 0 | 0 | 0 | 0 | 0 | 0 | 0 | 0 | 0 | 0 | 0 | 0 | 0 | 0 | 0 | 0 | 0 | 0 | 0 | 0 | 0 | 0 | 0 | 0 | 0 | 0 | 0.7407407 | 0 | 0.03703704 | 0 | 0 | 0 | 0 | 0 | 0 | 0 | 0 | 0 | 10.1039/d0dt01834a | yes |  | 0 |  |  | 264 | 130 | FALSE |  | 60 |  | (1,1′-(1,3-phenylenebis(methylene))bis(2-(hydroxymethyl)-1-methyl-pyrrolidin-1-ium |  |  | BEC |  |  | GeO2, TEOS, AIP, HF | [19 empty] | OCC1CCCN1Cc1ccc(CN2CCCC2CO)cc1 |  |  | C18H28N2O2 |  |  | BEC |  |  | 2020
19336 | 0.1434074 | 0 | 0 | 0 | 0 | 0 | 0 | 0 | 0 | 0 | 0 | 0.07407407 | 0.004740741 | 0 | 0 | 0 | 0 | 0 | 0 | 0 | 0 | 0 | 0 | 0 | 0 | 0 | 0 | 0 | 0 | 0 | 0 | 0 | 0 | 0 | 0 | 0 | 0 | 0 | 0 | 0.7407407 | 0 | 0.03703704 | 0 | 0 | 0 | 0 | 0 | 0 | 0 | 0 | 0 | 10.1039/d0dt01834a | yes |  | 0 |  |  | 264 | 130 | FALSE |  | 60 |  | (1,1′-(1,3-phenylenebis(methylene))bis(2-(hydroxymethyl)-1-methyl-pyrrolidin-1-ium |  |  | *BEA |  |  | GeO2, TEOS, AIP, HF | [19 empty] | OCC1CCCN1Cc1ccc(CN2CCCC2CO)cc1 |  |  | C18H28N2O2 |  |  | *BEA |  |  | 2020
19337 | 0.1445926 | 0 | 0 | 0 | 0 | 0 | 0 | 0 | 0 | 0 | 0 | 0.07407407 | 0.003555556 | 0 | 0 | 0 | 0 | 0 | 0 | 0 | 0 | 0 | 0 | 0 | 0 | 0 | 0 | 0 | 0 | 0 | 0 | 0 | 0 | 0 | 0 | 0 | 0 | 0 | 0 | 0.7407407 | 0 | 0.03703704 | 0 | 0 | 0 | 0 | 0 | 0 | 0 | 0 | 0 | 10.1039/d0dt01834a | yes |  | 0 |  |  | 240 | 130 | FALSE |  | 60 |  | (1,1′-(1,3-phenylenebis(methylene))bis(2-(hydroxymethyl)-1-methyl-pyrrolidin-1-ium |  |  | *BEA |  |  | GeO2, TEOS, AIP, HF | [19 empty] | OCC1CCCN1Cc1ccc(CN2CCCC2CO)cc1 |  |  | C18H28N2O2 |  |  | *BEA |  |  | 2020
19338 | 0.2037895 | 0 | 0 | 0 | 0 | 0 | 0 | 0 | 0 | 0 | 0 | 0.1052632 | 0.006736842 | 0 | 0 | 0 | 0 | 0 | 0 | 0 | 0 | 0 | 0 | 0 | 0 | 0 | 0 | 0 | 0 | 0 | 0 | 0 | 0 | 0 | 0 | 0 | 0 | 0 | 0 | 0.6315789 | 0 | 0.05263158 | 0 | 0 | 0 | 0 | 0 | 0 | 0 | 0 | 0 | 10.1039/d0dt01834a | yes |  | 0 |  |  | 264 | 130 | FALSE |  | 60 |  | (1,1′-(1,3-phenylenebis(methylene))bis(2-(hydroxymethyl)-1-methyl-pyrrolidin-1-ium |  |  | *BEA |  |  | GeO2, TEOS, AIP, HF | [19 empty] | OCC1CCCN1Cc1ccc(CN2CCCC2CO)cc1 |  |  | C18H28N2O2 |  |  | *BEA |  |  | 2020
19339 | 0.2106742 | 0 | 0 | 0 | 0 | 0 | 0 | 0 | 0 | 0 | 0 | 0.1123596 | 0.01404494 | 0 | 0 | 0 | 0 | 0 | 0 | 0 | 0 | 0 | 0 | 0 | 0 | 0 | 0 | 0 | 0 | 0 | 0 | 0 | 0 | 0 | 0 | 0 | 0 | 0 | 0 | 0.6067416 | 0 | 0.05617978 | 0 | 0 | 0 | 0 | 0 | 0 | 0 | 0 | 0 | 10.1039/d0dt01834a | yes |  | 0 |  |  | 144 | 130 | FALSE |  | 60 |  | (1,1′-(1,3-phenylenebis(methylene))bis(2-(hydroxymethyl)-1-methyl-pyrrolidin-1-ium |  |  | beta |  |  | GeO2, TEOS, AIP, HF | [19 empty] | OCC1CCCN1Cc1ccc(CN2CCCC2CO)cc1 |  |  | C18H28N2O2 |  |  | *BEA |  |  | 2020
19340 | 0.2106742 | 0 | 0 | 0 | 0 | 0 | 0 | 0 | 0 | 0 | 0 | 0.1123596 | 0.01404494 | 0 | 0 | 0 | 0 | 0 | 0 | 0 | 0 | 0 | 0 | 0 | 0 | 0 | 0 | 0 | 0 | 0 | 0 | 0 | 0 | 0 | 0 | 0 | 0 | 0 | 0 | 0.6067416 | 0 | 0.05617978 | 0 | 0 | 0 | 0 | 0 | 0 | 0 | 0 | 0 | 10.1039/d0dt01834a | yes |  | 0 |  |  | 144 | 150 | FALSE |  | 60 |  | (1,1′-(1,3-phenylenebis(methylene))bis(2-(hydroxymethyl)-1-methyl-pyrrolidin-1-ium |  |  | beta |  |  | GeO2, TEOS, AIP, HF | [19 empty] | OCC1CCCN1Cc1ccc(CN2CCCC2CO)cc1 |  |  | C18H28N2O2 |  |  | *BEA |  |  | 2020
19341 | 0.2581333 | 0 | 0 | 0 | 0 | 0 | 0 | 0 | 0 | 0 | 0 | 0.1333333 | 0.008533333 | 0 | 0 | 0 | 0 | 0 | 0 | 0 | 0 | 0 | 0 | 0 | 0 | 0 | 0 | 0 | 0 | 0 | 0 | 0 | 0 | 0 | 0 | 0 | 0 | 0 | 0 | 0.5333333 | 0 | 0.06666667 | 0 | 0 | 0 | 0 | 0 | 0 | 0 | 0 | 0 | 10.1039/d0dt01834a | yes |  | 0 |  |  | 144 | 130 | FALSE |  | 60 |  | (1,1′-(1,3-phenylenebis(methylene))bis(2-(hydroxymethyl)-1-methyl-pyrrolidin-1-ium |  |  | amorphous |  |  | GeO2, TEOS, AIP, HF | [19 empty] | OCC1CCCN1Cc1ccc(CN2CCCC2CO)cc1 |  |  | C18H28N2O2 | [5 empty] | 2020
19342 | 0.2581333 | 0 | 0 | 0 | 0 | 0 | 0 | 0 | 0 | 0 | 0 | 0.1333333 | 0.008533333 | 0 | 0 | 0 | 0 | 0 | 0 | 0 | 0 | 0 | 0 | 0 | 0 | 0 | 0 | 0 | 0 | 0 | 0 | 0 | 0 | 0 | 0 | 0 | 0 | 0 | 0 | 0.5333333 | 0 | 0.06666667 | 0 | 0 | 0 | 0 | 0 | 0 | 0 | 0 | 0 | 10.1039/d0dt01834a | yes |  | 0 |  |  | 144 | 150 | FALSE |  | 60 |  | (1,1′-(1,3-phenylenebis(methylene))bis(2-(hydroxymethyl)-1-methyl-pyrrolidin-1-ium |  |  | *BEA |  |  | GeO2, TEOS, AIP, HF | [19 empty] | OCC1CCCN1Cc1ccc(CN2CCCC2CO)cc1 |  |  | C18H28N2O2 |  |  | *BEA |  |  | 2020
19343 | 0.3029091 | 0 | 0 | 0 | 0 | 0 | 0 | 0 | 0 | 0 | 0 | 0.1818182 | 0.06072727 | 0 | 0 | 0 | 0 | 0 | 0 | 0 | 0 | 0 | 0 | 0 | 0 | 0 | 0 | 0 | 0 | 0 | 0 | 0 | 0 | 0 | 0 | 0 | 0 | 0 | 0 | 0.3636364 | 0 | 0.09090909 | 0 | 0 | 0 | 0 | 0 | 0 | 0 | 0 | 0 | 10.1039/d0dt01834a | yes |  | 0 |  |  | 144 | 150 | FALSE |  | 60 |  | (1,1′-(1,3-phenylenebis(methylene))bis(2-(hydroxymethyl)-1-methyl-pyrrolidin-1-ium |  |  | BEC | *BEA |  | GeO2, TEOS, AIP, HF | [19 empty] | OCC1CCCN1Cc1ccc(CN2CCCC2CO)cc1 |  |  | C18H28N2O2 |  |  | BEC | *BEA |  | 2020
19344
19345
19346 | 0.08264463 | 0.008264463 | 0 | 0 | 0 | 0 | 0 | 0 | 0 | 0 | 0 | 0.04132231 | 0 | 0 | 0 | 0 | 0 | 0 | 0 | 0 | 0 | 0 | 0 | 0 | 0 | 0 | 0 | 0 | 0 | 0 | 0 | 0 | 0 | 0 | 0 | 0 | 0 | 0 | 0 | 0.8264463 | 0 | 0.04132231 | 0 | 0 | 0 | 0 | 0 | 0 | 0 | 0 | 0 | 10.1039/d0dt02449j | yes | 0 | 0 | 0 | 0 | 120 | 160 |  |  | 0 | 0 | N,N-dimethylbenzimidazolium |  |  | NUD-11 |  |  | AIP, TEOS, HF |  | 0 | 0 | 0 | 0 | 0 | 0 | 0 | 0 |  | Synthesis and characterization of a layered aluminosilicate NUD-11 and its transformation to a 3D stable zeolite | ['various industrial fields due', 'large specific surface area', 'discovering new zeolite structures'] | ['yield 87 %).', 'd6 ): 4', 'ch3 ), 7'] | 1,1-dimethylbenzimidazol-1-ium |  |  | 1,1-dimethylbenzimidazol-1-ium |  |  | C[N+]1(C)C=Nc2ccccc21 |  |  | C9H11N2 | [5 empty] | 2020
19347
19348
19349
19350
19351
19352
19353 | 0.007731959 | 0.0257732 | 0.0257732 | 0 | 0 | 0 | 0 | 0 | 0 | 0 | 0 | 0 | 0 | 0 | 0 | 0 | 0 | 0 | 0 | 0 | 0 | 0 | 0 | 0 | 0 | 0 | 0 | 0 | 0 | 0 | 0 | 0 | 0 | 0 | 0 | 0 | 0 | 0 | 0 | 0.9020619 | 0 | 0.0257732 | 0.0128866 | 0 | 0 | 0 | 0 | 0 | 0 | 0 | 0 | 10.1039/d0na00664e | yes | 0 | 0 | 4 | 0 | 40 | 200 |  |  | 100 | 0 | tetraethylammonium | pyrrolidine |  | SAPO-20 |  |  | pseudoboehmite, phosphoric acid, Ludox | Tianjin, Tianjin, Qingdao | 0 | 0 | 0 | 0 | 0 | 0 | 0 | 0 |  | A zeolite-based ship-in-a-bottle route to ultrasmall carbon dots for live cell labeling and bioimaging | ['cqd surface containing n', 'ultrasmall fluorescent cqds show', 'fluorescent carbon quantum dots'] | ['tianjin chemical reagent factory', 'nikon eclipse 90i microscope', 'lined stainless steel autoclave'] | ['tetraethylazanium', 'Tetraethylammonium', '4-04-00-00331 (Beilstein Handbook Reference)', 'AMMONIUM, TETRAETHYL-', 'BRN 1738225', 'Ethanaminium, N,N,N-triethyl- (9CI)', 'N,N,N-Triethylethanaminium', 'Tetraetilammonio [Italian]', 'Tetramon', 'Tetrylammonium', 'ZINC00896981', 'Lopac-T-2265', 'CHEBI:44296', 'NEt4(+)', '[NEt4](+)', 'Ammonium, tetraethyl-, dodeca-.mu.-chlorohexachlorohexatantalate(2-)(2:1), octahedro-', 'Ethanaminium, N,N,N-triethyl-, dodeca-.mu.-chlorohexachlorohexatantalate(2-) octahedro (2:1)', 'NSC156315', 'nchembio874-comp2', 'NCGC00016008-01', 'NET', 'tetraethylazanium', 'InChI=1/C8H20N/c1-5-9(6-2,7-3)8-4/h5-8H2,1-4H3/q+', 'C07512', 'Tetraethylammonium', 'E4N', 'TETRAETHYLAMMONIUM ION'] | ['PYRROLIDINE', 'ST5213762', 'NCIOpen2_007788', '83240_FLUKA', '1-Azacyclopentane', '5-20-01-00162 (Beilstein Handbook Reference)', 'AI3-24117', 'BRN 0102395', 'CCRIS 6688', 'EINECS 204-648-7', 'FEMA No. 3523', 'HSDB 120', 'NSC 62781', 'Pyrrolidine [UN1922] [Flammable liquid]', 'Pyrrolidine ring', 'UN1922', 'InChI=1/C4H9N/c1-2-4-5-3-1/h5H,1-4H', 'P73803_ALDRICH', 'UPCMLD00WV-121', '394238_ALDRICH', 'CHEBI:33135', 'Tetramethyleneimine', 'Azacyclopentane', 'Azolidine', 'Butylenimine', 'NSC62781', 'PYRROLIDINE', 'Perhydropyrrole', 'Prolamine', 'Pyrrole, tetrahydro-', 'Tetrahydropyrrole', 'Tetramethylenimine', 'WLN: T5MTJ', 'W352306_ALDRICH'] |  | tetraethylazanium | PYRROLIDINE |  | CC[N+](CC)(CC)CC | C1CCNC1 |  | C8H20N | C4H9N |  | SOD |  |  | 2020
19354
19355
19356
19357
19358
19359
19360
19361 | 0.02326122 | 0.0004652245 | 0 | 0 | 0.1349151 | 0 | 0 | 0 | 0 | 0 | 0 | 0 | 0 | 0 | 0 | 0 | 0 | 0 | 0 | 0 | 0 | 0 | 0 | 0 | 0 | 0 | 0 | 0 | 0 | 0 | 0 | 0 | 0 | 0 | 0 | 0 | 0 | 0 | 0 | 0.6978367 | 0 | 0.008606653 | 0 | 0 | 0 | 0 | 0 | 0 | 0 | 0 | 0 | 10.1039/d0nj05190j | yes | 0.05 | 0.1349151 | 1 | 0 | 48 | 160 |  | ZSM-22 | 0 | 0 | 1,6-diaminohexane |  |  | ZSM-22 |  |  | KOH, aluminum sulfate, silica sol | Sinopharm, Sinopharm, Zhejiang | 0 | 0 | 0 | 0 | 0 | 0 | 0 | 0 |  | Study of CA-treated ZSM-22 zeolite with enhanced catalytic performance in the hydroisomerization of long-chain n-dodecane | ['skeletal rearrangement rate', 'similar catalytic activity', 'next b acid'] | ['zhejiang yuda chemical co', 'incipient wetness impregnation method', 'solution containing hexachloroplatinic acid'] | ['HEXANE-1,6-DIAMINE', '6-aminohexylamine', '73398-58-0', '124-09-4', '4-04-00-01320 (Beilstein Handbook Reference)', 'AI3-37283', 'BRN 1098307', 'CCRIS 6224', 'EINECS 204-679-6', 'HEXAMETHYLENE DIAMINE', 'HSDB 189', 'Hexamethylenediamine solution', '1,6-Diamino-n-hexane', '1,6-Diaminohexane', '1,6-Hexamethylenediamine', '1,6-Hexanediamine', '1,6-Hexanediamine (solution)', '1,6-Hexylenediamine', 'HMDA', 'Hexamethylene diamine, solid', 'Hexamethylene diamine, solution', 'Hexamethylenediamine', 'NSC9257', 'WLN: Z6Z', 'CHEBI:39618', 'H2N(CH2)6NH2', 'hexylenediamine', 'NCGC00091677-01', '1,6-Diaminohexane 1 M solution', '1,6-Hexandiamine, vegetable oil fatty acids diamide', "Amides, vegetable-oil, N,N'-hexanediylbis-", 'HEXANE-1,6-DIAMINE', '1,6-Diaminohexane solution', 'Hexamethylenediamine, solid [UN2280] [Corrosive]', 'Hexamethylenediamine, solution [UN1783] [Corrosive]', 'H11696_ALDRICH', 'Hexane, 1,6-diamino-', 'NCI-C61405', 'NSC 9257', '67258_FLUKA', 'UN1783', 'UN2280', 'InChI=1/C6H16N2/c7-5-3-1-2-4-6-8/h1-8H', '16D', 'NCIOpen2_002722', '422002_ALDRICH', 'Additive Screening Solution 34/Fluka kit no 78374'] |  |  | HEXANE-1,6-DIAMINE |  |  | NCCCCCCN |  |  | C6H16N2 |  |  | TON |  |  | 2021
19362
19363
19364
19365
19366
19367
19368
19369
19370
19371
19372
19373
19374
19375
19376
19377 | 0.02307657 | 0.0007846033 | 0 | 0.02307657 | 0 | 0 | 0 | 0 | 0 | 0 | 0 | 0 | 0 | 0 | 0 | 0 | 0 | 0 | 0 | 0 | 0 | 0 | 0 | 0 | 0 | 0 | 0 | 0 | 0 | 0 | 0 | 0 | 0 | 0 | 0 | 0 | 0 | 0 | 0 | 0.9230627 | 0 | 0.002307657 | 0 | 0 | 0 | 0 | 0 | 0 | 0 | 0 | 0 | 10.1039/d0re00219d | yes |  | 0.02769188 | 12 | 25 | 168 | 150 |  |  |  |  | N,N′-bis-triethyl-pentanediyldiammonium |  |  | AFX |  |  | Aerosil 200, aluminum nitrate, NaOH | , Wako, Wako | [12 empty] | ['triethyl-(5-triethylazaniumylpentyl)azanium', 'triethyl-(5-triethylammoniopentyl)ammonium', 'ZINC01622103'] |  |  | triethyl-(5-triethylazaniumylpentyl)azanium |  |  | CC[N+](CC)(CC)CCCCC[N+](CC)(CC)CC |  |  | C17H40N2 |  |  | AFX |  |  | 2021
19378 | 0.0312803 | 0.005755576 | 0 | 0.007820076 | 0 | 0 | 0 | 0 | 0 | 0 | 0 | 0 | 0 | 0 | 0 | 0 | 0 | 0 | 0 | 0 | 0 | 0 | 0 | 0 | 0 | 0 | 0 | 0 | 0 | 0 | 0 | 0 | 0 | 0 | 0 | 0 | 0 | 0 | 0 | 0.9384091 | 0 | 0.002971629 | 0 | 0 | 0 | 0 | 0 | 0 | 0 | 0 | 0 | 10.1039/d0re00219d | yes | 0 | 0.01376333 | 18 | 90 | 0.2 | 210 |  | AFX | 0 | 0 | N,N,N′,N′-tetraethyl-exo,exo-bicyclo[2.2.2]oct-7-ene-2,3:5,6-dipyrrolidinium |  |  | AFX |  |  | HSZ-350HUA, NaOH | Tosoh, Wako | 0 | 0 | 0 | 0 | 0 | 0 | 0 | 0 |  | Ultrafast and continuous-flow synthesis of AFX zeolite via interzeolite conversion of FAU zeolite | ['thereby significantly enhancing', 'selective catalytic reduction', 'secondary nucleation occurred'] | ['500 ml polypropylene bottle', 'fujifilm wako pure chemical', 'r )- lined stainless'] | [6 empty] | CC[N+]1(CC)CC2C3C=CC(C2C1)C1C[N+](CC)(CC)CC31 |  |  | C20H36N2 |  |  | AFX |  |  | 2021
19379
19380 | 0.08981982 | 0.002999982 | 0 | 0.01796396 | 0 | 0 | 0 | 0 | 0 | 0 | 0 | 0 | 0 | 0 | 0 | 0 | 0 | 0 | 0 | 0 | 0 | 0 | 0 | 0 | 0 | 0 | 0 | 0 | 0 | 0 | 0 | 0 | 0 | 0 | 0 | 0 | 0 | 0 | 0 | 0.7185586 | 0 | 0.008981982 | 0.1347297 | 0 | 0 | 0 | 0 | 0 | 0 | 0 | 0 | 10.1039/d0ta08107h | yes |  | 0.02694595 |  |  |  | 120 | TRUE |  | 75 |  | tetrapropylammonium | N-methyl-2-pyrrolidone |  | ZSM-5 |  |  | aluminum sulfate, NaOH, silica sol | [13 empty] | ['tetrapropylazanium', 'Tetrapropylammonium', '13010-31-6', 'ZINC01669523', '1-Propanaminium, N,N,N-tripropyl-', 'InChI=1/C12H28N/c1-5-9-13(10-6-2,11-7-3)12-8-4/h5-12H2,1-4H3/q+', 'Tetrapropylammonium', 'Tetrapropylamine'] | ['1-methylpyrrolidin-2-one', '1-Methyl-2-pyrrolidinone', '1-Methyl-2-pyrrolidone', '26138-58-9', '53774-35-9', '57762-46-6', '30207-69-3', '51013-18-4', '872-50-4', '78769_FLUKA', '443778_SIAL', '242799_ALDRICH', 'ZINC03860621', '328634_ALDRICH', '2-PYRROLIDONE,1-METHYL MFC5 H9 N1 O1', '1-Methyl-2-pyrrolidone', '1-Methyl-5-pyrrolidinone', '1-Methylazacyclopentan-2-one', '1-Methylpyrrolidinone', '2-Pyrrolidinone, 1-methyl-', 'M-Pyrol', 'Methylpyrrolidone', 'N-Methyl-.alpha.-pyrrolidinone', 'N-Methyl-.alpha.-pyrrolidone', 'N-Methyl-.gamma.-butyrolactam', 'N-Methyl-2-pyrrolidone', 'N-Methylpyrrolidinone', 'N-Methylpyrrolidone', 'NSC4594', 'Norleucine, 5-oxo-, DL-', 'WLN: T5NVTJ A', 'Methylpyrrolidinone', 'Pyrrolidinone, methyl-', 'M79603_ALDRICH', 'InChI=1/C5H9NO/c1-6-4-2-3-5(6)7/h2-4H2,1H', '2-Pyrrolidinone, methyl-', 'Methyl-2-pyrrolidinone', '69117_FLUKA', '1-Methyl-2-pyrrolidinone', 'C11118', 'N-Methyl-2-pyrrolidinone', '69118_FLUKA', '1-Methylpyrrolidone', 'AI3-23116', 'CCRIS 1633', 'EINECS 212-828-1', 'HSDB 5022', 'Methylpyrrolidone, N-', 'N-Methyl-gamma-butyrolactam', 'NSC 4594', '494496_ALDRICH', 'NMP', '1-methylpyrrolidin-2-one', 'CHEBI:7307', 'N-methyl-alpha-pyrrolidinone', 'N-methyl-alpha-pyrrolidone', 'N-methylpyrrolidin-2-one', '270458_ALDRICH', '1-Methyl-2-pyrrolidinone solution', '592382_ALDRICH'] |  | tetrapropylazanium | 1-methylpyrrolidin-2-one |  | CCC[N+](CCC)(CCC)CCC | CN1CCCC1=O |  | C12H28N | C5H9NO |  | MFI |  |  | 2020
19381 | 0.02818172 | 0.00197272 | 0 | 0.01104723 | 0 | 0 | 0 | 0 | 0 | 0 | 0 | 0 | 0 | 0 | 0 | 0 | 0 | 0 | 0 | 0 | 0 | 0 | 0 | 0 | 0 | 0 | 0 | 0 | 0 | 0 | 0 | 0 | 0 | 0 | 0 | 0 | 0 | 0 | 0 | 0.9018149 | 0 | 0.001831812 | 0.04227257 | 0 | 0 | 0 | 0 | 0 | 0 | 0 | 0 | 10.1039/d0ta08107h | yes |  | 0.01287904 |  |  |  | 150 | TRUE |  | 75 |  | tetraethylammonium | N-methyl-2-pyrrolidone |  | MOR |  |  | aluminum sulfate, NaOH, silica sol | [13 empty] | ['tetraethylazanium', 'Tetraethylammonium', '4-04-00-00331 (Beilstein Handbook Reference)', 'AMMONIUM, TETRAETHYL-', 'BRN 1738225', 'Ethanaminium, N,N,N-triethyl- (9CI)', 'N,N,N-Triethylethanaminium', 'Tetraetilammonio [Italian]', 'Tetramon', 'Tetrylammonium', 'ZINC00896981', 'Lopac-T-2265', 'CHEBI:44296', 'NEt4(+)', '[NEt4](+)', 'Ammonium, tetraethyl-, dodeca-.mu.-chlorohexachlorohexatantalate(2-)(2:1), octahedro-', 'Ethanaminium, N,N,N-triethyl-, dodeca-.mu.-chlorohexachlorohexatantalate(2-) octahedro (2:1)', 'NSC156315', 'nchembio874-comp2', 'NCGC00016008-01', 'NET', 'tetraethylazanium', 'InChI=1/C8H20N/c1-5-9(6-2,7-3)8-4/h5-8H2,1-4H3/q+', 'C07512', 'Tetraethylammonium', 'E4N', 'TETRAETHYLAMMONIUM ION'] | ['1-methylpyrrolidin-2-one', '1-Methyl-2-pyrrolidinone', '1-Methyl-2-pyrrolidone', '26138-58-9', '53774-35-9', '57762-46-6', '30207-69-3', '51013-18-4', '872-50-4', '78769_FLUKA', '443778_SIAL', '242799_ALDRICH', 'ZINC03860621', '328634_ALDRICH', '2-PYRROLIDONE,1-METHYL MFC5 H9 N1 O1', '1-Methyl-2-pyrrolidone', '1-Methyl-5-pyrrolidinone', '1-Methylazacyclopentan-2-one', '1-Methylpyrrolidinone', '2-Pyrrolidinone, 1-methyl-', 'M-Pyrol', 'Methylpyrrolidone', 'N-Methyl-.alpha.-pyrrolidinone', 'N-Methyl-.alpha.-pyrrolidone', 'N-Methyl-.gamma.-butyrolactam', 'N-Methyl-2-pyrrolidone', 'N-Methylpyrrolidinone', 'N-Methylpyrrolidone', 'NSC4594', 'Norleucine, 5-oxo-, DL-', 'WLN: T5NVTJ A', 'Methylpyrrolidinone', 'Pyrrolidinone, methyl-', 'M79603_ALDRICH', 'InChI=1/C5H9NO/c1-6-4-2-3-5(6)7/h2-4H2,1H', '2-Pyrrolidinone, methyl-', 'Methyl-2-pyrrolidinone', '69117_FLUKA', '1-Methyl-2-pyrrolidinone', 'C11118', 'N-Methyl-2-pyrrolidinone', '69118_FLUKA', '1-Methylpyrrolidone', 'AI3-23116', 'CCRIS 1633', 'EINECS 212-828-1', 'HSDB 5022', 'Methylpyrrolidone, N-', 'N-Methyl-gamma-butyrolactam', 'NSC 4594', '494496_ALDRICH', 'NMP', '1-methylpyrrolidin-2-one', 'CHEBI:7307', 'N-methyl-alpha-pyrrolidinone', 'N-methyl-alpha-pyrrolidone', 'N-methylpyrrolidin-2-one', '270458_ALDRICH', '1-Methyl-2-pyrrolidinone solution', '592382_ALDRICH'] |  | tetraethylazanium | 1-methylpyrrolidin-2-one |  | CC[N+](CC)(CC)CC | CN1CCCC1=O |  | C8H20N | C5H9NO |  | MOR |  |  | 2020
19382 | 0.0237914 | 0.0007613247 | 0 | 0.007137419 | 0 | 0 | 0 | 0 | 0 | 0 | 0 | 0 | 0 | 0 | 0 | 0 | 0 | 0 | 0 | 0 | 0 | 0 | 0 | 0 | 0 | 0 | 0 | 0 | 0 | 0 | 0 | 0 | 0 | 0 | 0 | 0 | 0 | 0 | 0 | 0.9516559 | 0 | 0.004758279 | 0 | 0 | 0 | 0 | 0 | 0 | 0 | 0 | 0 | 10.1039/d0ta08107h | yes |  | 0.0118957 |  |  | 110 | 130 | TRUE |  | 75 |  | tetrabutylammonium |  |  | amorphous |  |  | aluminum sulfate, NaOH, silica sol | [13 empty] | ['tetrabutylazanium', 'Tetrabutylammonium', '122544-96-1', '70623-38-0', '63314-37-4', 'InChI=1/C16H36N/c1-5-9-13-17(14-10-6-2,15-11-7-3)16-12-8-4/h5-16H2,1-4H3/q+', 'TETRABUTYLAMMONIUM ION', 'TBA', 'ZINC01706222', 'tetrabutylazanium', '1-Butanaminium, N,N,N-tributyl-', 'Tetrabutylammonium'] |  |  | tetrabutylazanium |  |  | CCCC[N+](CCCC)(CCCC)CCCC |  |  | C16H36N | [5 empty] | 2020
19383 | 0.0237914 | 0.0007613247 | 0 | 0.007137419 | 0 | 0 | 0 | 0 | 0 | 0 | 0 | 0 | 0 | 0 | 0 | 0 | 0 | 0 | 0 | 0 | 0 | 0 | 0 | 0 | 0 | 0 | 0 | 0 | 0 | 0 | 0 | 0 | 0 | 0 | 0 | 0 | 0 | 0 | 0 | 0.9516559 | 0 | 0.004758279 | 0 | 0 | 0 | 0 | 0 | 0 | 0 | 0 | 0 | 10.1039/d0ta08107h | yes |  | 0.0118957 |  |  | 130 | 130 | TRUE |  | 75 |  | tetrabutylammonium |  |  | ZSM-11 |  |  | aluminum sulfate, NaOH, silica sol | [13 empty] | ['tetrabutylazanium', 'Tetrabutylammonium', '122544-96-1', '70623-38-0', '63314-37-4', 'InChI=1/C16H36N/c1-5-9-13-17(14-10-6-2,15-11-7-3)16-12-8-4/h5-16H2,1-4H3/q+', 'TETRABUTYLAMMONIUM ION', 'TBA', 'ZINC01706222', 'tetrabutylazanium', '1-Butanaminium, N,N,N-tributyl-', 'Tetrabutylammonium'] |  |  | tetrabutylazanium |  |  | CCCC[N+](CCCC)(CCCC)CCCC |  |  | C16H36N |  |  | MEL |  |  | 2020
19384 | 0.02297161 | 0.0007350914 | 0 | 0.006891482 | 0 | 0 | 0 | 0 | 0 | 0 | 0 | 0 | 0 | 0 | 0 | 0 | 0 | 0 | 0 | 0 | 0 | 0 | 0 | 0 | 0 | 0 | 0 | 0 | 0 | 0 | 0 | 0 | 0 | 0 | 0 | 0 | 0 | 0 | 0 | 0.9188643 | 0 | 0.004594321 | 0.03445741 | 0 | 0 | 0 | 0 | 0 | 0 | 0 | 0 | 10.1039/d0ta08107h | yes |  | 0.0114858 |  |  | 60 | 130 | TRUE |  | 75 |  | tetrabutylammonium | N-methyl-2-pyrrolidone |  | amorphous |  |  | aluminum sulfate, NaOH, silica sol | [13 empty] | ['tetrabutylazanium', 'Tetrabutylammonium', '122544-96-1', '70623-38-0', '63314-37-4', 'InChI=1/C16H36N/c1-5-9-13-17(14-10-6-2,15-11-7-3)16-12-8-4/h5-16H2,1-4H3/q+', 'TETRABUTYLAMMONIUM ION', 'TBA', 'ZINC01706222', 'tetrabutylazanium', '1-Butanaminium, N,N,N-tributyl-', 'Tetrabutylammonium'] | ['1-methylpyrrolidin-2-one', '1-Methyl-2-pyrrolidinone', '1-Methyl-2-pyrrolidone', '26138-58-9', '53774-35-9', '57762-46-6', '30207-69-3', '51013-18-4', '872-50-4', '78769_FLUKA', '443778_SIAL', '242799_ALDRICH', 'ZINC03860621', '328634_ALDRICH', '2-PYRROLIDONE,1-METHYL MFC5 H9 N1 O1', '1-Methyl-2-pyrrolidone', '1-Methyl-5-pyrrolidinone', '1-Methylazacyclopentan-2-one', '1-Methylpyrrolidinone', '2-Pyrrolidinone, 1-methyl-', 'M-Pyrol', 'Methylpyrrolidone', 'N-Methyl-.alpha.-pyrrolidinone', 'N-Methyl-.alpha.-pyrrolidone', 'N-Methyl-.gamma.-butyrolactam', 'N-Methyl-2-pyrrolidone', 'N-Methylpyrrolidinone', 'N-Methylpyrrolidone', 'NSC4594', 'Norleucine, 5-oxo-, DL-', 'WLN: T5NVTJ A', 'Methylpyrrolidinone', 'Pyrrolidinone, methyl-', 'M79603_ALDRICH', 'InChI=1/C5H9NO/c1-6-4-2-3-5(6)7/h2-4H2,1H', '2-Pyrrolidinone, methyl-', 'Methyl-2-pyrrolidinone', '69117_FLUKA', '1-Methyl-2-pyrrolidinone', 'C11118', 'N-Methyl-2-pyrrolidinone', '69118_FLUKA', '1-Methylpyrrolidone', 'AI3-23116', 'CCRIS 1633', 'EINECS 212-828-1', 'HSDB 5022', 'Methylpyrrolidone, N-', 'N-Methyl-gamma-butyrolactam', 'NSC 4594', '494496_ALDRICH', 'NMP', '1-methylpyrrolidin-2-one', 'CHEBI:7307', 'N-methyl-alpha-pyrrolidinone', 'N-methyl-alpha-pyrrolidone', 'N-methylpyrrolidin-2-one', '270458_ALDRICH', '1-Methyl-2-pyrrolidinone solution', '592382_ALDRICH'] |  | tetrabutylazanium | 1-methylpyrrolidin-2-one |  | CCCC[N+](CCCC)(CCCC)CCCC | CN1CCCC1=O |  | C16H36N | C5H9NO |  |  |  |  | 2020
19385 | 0.02297161 | 0.0007350914 | 0 | 0.006891482 | 0 | 0 | 0 | 0 | 0 | 0 | 0 | 0 | 0 | 0 | 0 | 0 | 0 | 0 | 0 | 0 | 0 | 0 | 0 | 0 | 0 | 0 | 0 | 0 | 0 | 0 | 0 | 0 | 0 | 0 | 0 | 0 | 0 | 0 | 0 | 0.9188643 | 0 | 0.004594321 | 0.03445741 | 0 | 0 | 0 | 0 | 0 | 0 | 0 | 0 | 10.1039/d0ta08107h | yes |  | 0.0114858 |  |  | 70 | 130 | TRUE |  | 75 |  | tetrabutylammonium | N-methyl-2-pyrrolidone |  | ZSM-11 |  |  | aluminum sulfate, NaOH, silica sol | [13 empty] | ['tetrabutylazanium', 'Tetrabutylammonium', '122544-96-1', '70623-38-0', '63314-37-4', 'InChI=1/C16H36N/c1-5-9-13-17(14-10-6-2,15-11-7-3)16-12-8-4/h5-16H2,1-4H3/q+', 'TETRABUTYLAMMONIUM ION', 'TBA', 'ZINC01706222', 'tetrabutylazanium', '1-Butanaminium, N,N,N-tributyl-', 'Tetrabutylammonium'] | ['1-methylpyrrolidin-2-one', '1-Methyl-2-pyrrolidinone', '1-Methyl-2-pyrrolidone', '26138-58-9', '53774-35-9', '57762-46-6', '30207-69-3', '51013-18-4', '872-50-4', '78769_FLUKA', '443778_SIAL', '242799_ALDRICH', 'ZINC03860621', '328634_ALDRICH', '2-PYRROLIDONE,1-METHYL MFC5 H9 N1 O1', '1-Methyl-2-pyrrolidone', '1-Methyl-5-pyrrolidinone', '1-Methylazacyclopentan-2-one', '1-Methylpyrrolidinone', '2-Pyrrolidinone, 1-methyl-', 'M-Pyrol', 'Methylpyrrolidone', 'N-Methyl-.alpha.-pyrrolidinone', 'N-Methyl-.alpha.-pyrrolidone', 'N-Methyl-.gamma.-butyrolactam', 'N-Methyl-2-pyrrolidone', 'N-Methylpyrrolidinone', 'N-Methylpyrrolidone', 'NSC4594', 'Norleucine, 5-oxo-, DL-', 'WLN: T5NVTJ A', 'Methylpyrrolidinone', 'Pyrrolidinone, methyl-', 'M79603_ALDRICH', 'InChI=1/C5H9NO/c1-6-4-2-3-5(6)7/h2-4H2,1H', '2-Pyrrolidinone, methyl-', 'Methyl-2-pyrrolidinone', '69117_FLUKA', '1-Methyl-2-pyrrolidinone', 'C11118', 'N-Methyl-2-pyrrolidinone', '69118_FLUKA', '1-Methylpyrrolidone', 'AI3-23116', 'CCRIS 1633', 'EINECS 212-828-1', 'HSDB 5022', 'Methylpyrrolidone, N-', 'N-Methyl-gamma-butyrolactam', 'NSC 4594', '494496_ALDRICH', 'NMP', '1-methylpyrrolidin-2-one', 'CHEBI:7307', 'N-methyl-alpha-pyrrolidinone', 'N-methyl-alpha-pyrrolidone', 'N-methylpyrrolidin-2-one', '270458_ALDRICH', '1-Methyl-2-pyrrolidinone solution', '592382_ALDRICH'] |  | tetrabutylazanium | 1-methylpyrrolidin-2-one |  | CCCC[N+](CCCC)(CCCC)CCCC | CN1CCCC1=O |  | C16H36N | C5H9NO |  | MEL |  |  | 2020
19386 | 0.02399693 | 0.0007679017 | 0 | 0.007199079 | 0 | 0 | 0 | 0 | 0 | 0 | 0 | 0 | 0 | 0 | 0 | 0 | 0 | 0 | 0 | 0 | 0 | 0 | 0 | 0 | 0 | 0 | 0 | 0 | 0 | 0 | 0 | 0 | 0 | 0 | 0 | 0 | 0 | 0 | 0 | 0.9598771 | 0 | 0.0004799386 | 0 | 0 | 0 | 0 | 0 | 0 | 0 | 0 | 0 | 10.1039/d0ta08107h | yes |  | 0.007679017 |  |  | 125 | 130 | TRUE |  | 75 |  | tetrabutylammonium |  |  | amorphous |  |  | aluminum sulfate, NaOH, silica sol | [13 empty] | ['tetrabutylazanium', 'Tetrabutylammonium', '122544-96-1', '70623-38-0', '63314-37-4', 'InChI=1/C16H36N/c1-5-9-13-17(14-10-6-2,15-11-7-3)16-12-8-4/h5-16H2,1-4H3/q+', 'TETRABUTYLAMMONIUM ION', 'TBA', 'ZINC01706222', 'tetrabutylazanium', '1-Butanaminium, N,N,N-tributyl-', 'Tetrabutylammonium'] |  |  | tetrabutylazanium |  |  | CCCC[N+](CCCC)(CCCC)CCCC |  |  | C16H36N | [5 empty] | 2020
19387 | 0.02399693 | 0.0007679017 | 0 | 0.007199079 | 0 | 0 | 0 | 0 | 0 | 0 | 0 | 0 | 0 | 0 | 0 | 0 | 0 | 0 | 0 | 0 | 0 | 0 | 0 | 0 | 0 | 0 | 0 | 0 | 0 | 0 | 0 | 0 | 0 | 0 | 0 | 0 | 0 | 0 | 0 | 0.9598771 | 0 | 0.0004799386 | 0 | 0 | 0 | 0 | 0 | 0 | 0 | 0 | 0 | 10.1039/d0ta08107h | yes |  | 0.007679017 |  |  | 140 | 130 | TRUE |  | 75 |  | tetrabutylammonium |  |  | ZSM-11 |  |  | aluminum sulfate, NaOH, silica sol | [13 empty] | ['tetrabutylazanium', 'Tetrabutylammonium', '122544-96-1', '70623-38-0', '63314-37-4', 'InChI=1/C16H36N/c1-5-9-13-17(14-10-6-2,15-11-7-3)16-12-8-4/h5-16H2,1-4H3/q+', 'TETRABUTYLAMMONIUM ION', 'TBA', 'ZINC01706222', 'tetrabutylazanium', '1-Butanaminium, N,N,N-tributyl-', 'Tetrabutylammonium'] |  |  | tetrabutylazanium |  |  | CCCC[N+](CCCC)(CCCC)CCCC |  |  | C16H36N |  |  | MEL |  |  | 2020
19388 | 0.02316316 | 0.0007412212 | 0 | 0.006948948 | 0 | 0 | 0 | 0 | 0 | 0 | 0 | 0 | 0 | 0 | 0 | 0 | 0 | 0 | 0 | 0 | 0 | 0 | 0 | 0 | 0 | 0 | 0 | 0 | 0 | 0 | 0 | 0 | 0 | 0 | 0 | 0 | 0 | 0 | 0 | 0.9265265 | 0 | 0.0004632632 | 0.03474474 | 0 | 0 | 0 | 0 | 0 | 0 | 0 | 0 | 10.1039/d0ta08107h | yes |  | 0.007412212 |  |  | 50 | 130 | TRUE |  | 75 |  | tetrabutylammonium | N-methyl-2-pyrrolidone |  | amorphous |  |  | aluminum sulfate, NaOH, silica sol | [13 empty] | ['tetrabutylazanium', 'Tetrabutylammonium', '122544-96-1', '70623-38-0', '63314-37-4', 'InChI=1/C16H36N/c1-5-9-13-17(14-10-6-2,15-11-7-3)16-12-8-4/h5-16H2,1-4H3/q+', 'TETRABUTYLAMMONIUM ION', 'TBA', 'ZINC01706222', 'tetrabutylazanium', '1-Butanaminium, N,N,N-tributyl-', 'Tetrabutylammonium'] | ['1-methylpyrrolidin-2-one', '1-Methyl-2-pyrrolidinone', '1-Methyl-2-pyrrolidone', '26138-58-9', '53774-35-9', '57762-46-6', '30207-69-3', '51013-18-4', '872-50-4', '78769_FLUKA', '443778_SIAL', '242799_ALDRICH', 'ZINC03860621', '328634_ALDRICH', '2-PYRROLIDONE,1-METHYL MFC5 H9 N1 O1', '1-Methyl-2-pyrrolidone', '1-Methyl-5-pyrrolidinone', '1-Methylazacyclopentan-2-one', '1-Methylpyrrolidinone', '2-Pyrrolidinone, 1-methyl-', 'M-Pyrol', 'Methylpyrrolidone', 'N-Methyl-.alpha.-pyrrolidinone', 'N-Methyl-.alpha.-pyrrolidone', 'N-Methyl-.gamma.-butyrolactam', 'N-Methyl-2-pyrrolidone', 'N-Methylpyrrolidinone', 'N-Methylpyrrolidone', 'NSC4594', 'Norleucine, 5-oxo-, DL-', 'WLN: T5NVTJ A', 'Methylpyrrolidinone', 'Pyrrolidinone, methyl-', 'M79603_ALDRICH', 'InChI=1/C5H9NO/c1-6-4-2-3-5(6)7/h2-4H2,1H', '2-Pyrrolidinone, methyl-', 'Methyl-2-pyrrolidinone', '69117_FLUKA', '1-Methyl-2-pyrrolidinone', 'C11118', 'N-Methyl-2-pyrrolidinone', '69118_FLUKA', '1-Methylpyrrolidone', 'AI3-23116', 'CCRIS 1633', 'EINECS 212-828-1', 'HSDB 5022', 'Methylpyrrolidone, N-', 'N-Methyl-gamma-butyrolactam', 'NSC 4594', '494496_ALDRICH', 'NMP', '1-methylpyrrolidin-2-one', 'CHEBI:7307', 'N-methyl-alpha-pyrrolidinone', 'N-methyl-alpha-pyrrolidone', 'N-methylpyrrolidin-2-one', '270458_ALDRICH', '1-Methyl-2-pyrrolidinone solution', '592382_ALDRICH'] |  | tetrabutylazanium | 1-methylpyrrolidin-2-one |  | CCCC[N+](CCCC)(CCCC)CCCC | CN1CCCC1=O |  | C16H36N | C5H9NO |  |  |  |  | 2020
19389 | 0.02391086 | 0.0007651475 | 0 | 0.007173258 | 0 | 0 | 0 | 0 | 0 | 0 | 0 | 0 | 0 | 0 | 0 | 0 | 0 | 0 | 0 | 0 | 0 | 0 | 0 | 0 | 0 | 0 | 0 | 0 | 0 | 0 | 0 | 0 | 0 | 0 | 0 | 0 | 0 | 0 | 0 | 0.9564344 | 0 | 0.0004782172 | 0.003586629 | 0 | 0 | 0 | 0 | 0 | 0 | 0 | 0 | 10.1039/d0ta08107h | yes | 0 | 0.007651475 | 0 | 0 | 70 | 130 | TRUE |  | 75 | 0 | tetrabutylammonium | N-methyl-2-pyrrolidone |  | ZSM-11 |  |  | aluminum sulfate, NaOH, silica sol |  | 0 | 0 | 0 | 0 | 0 | 0 | 0 | 0 |  | N-Methyl-2-pyrrolidone-promoted crystallization of MEL zeolite and its acceleration mechanism | ['apparent nucleation activation energy', 'wide application prospects', 'important microporous material'] | ['99 wt %), 3', '2 h ), washed', '99 wt %)'] | ['tetrabutylazanium', 'Tetrabutylammonium', '122544-96-1', '70623-38-0', '63314-37-4', 'InChI=1/C16H36N/c1-5-9-13-17(14-10-6-2,15-11-7-3)16-12-8-4/h5-16H2,1-4H3/q+', 'TETRABUTYLAMMONIUM ION', 'TBA', 'ZINC01706222', 'tetrabutylazanium', '1-Butanaminium, N,N,N-tributyl-', 'Tetrabutylammonium'] | ['1-methylpyrrolidin-2-one', '1-Methyl-2-pyrrolidinone', '1-Methyl-2-pyrrolidone', '26138-58-9', '53774-35-9', '57762-46-6', '30207-69-3', '51013-18-4', '872-50-4', '78769_FLUKA', '443778_SIAL', '242799_ALDRICH', 'ZINC03860621', '328634_ALDRICH', '2-PYRROLIDONE,1-METHYL MFC5 H9 N1 O1', '1-Methyl-2-pyrrolidone', '1-Methyl-5-pyrrolidinone', '1-Methylazacyclopentan-2-one', '1-Methylpyrrolidinone', '2-Pyrrolidinone, 1-methyl-', 'M-Pyrol', 'Methylpyrrolidone', 'N-Methyl-.alpha.-pyrrolidinone', 'N-Methyl-.alpha.-pyrrolidone', 'N-Methyl-.gamma.-butyrolactam', 'N-Methyl-2-pyrrolidone', 'N-Methylpyrrolidinone', 'N-Methylpyrrolidone', 'NSC4594', 'Norleucine, 5-oxo-, DL-', 'WLN: T5NVTJ A', 'Methylpyrrolidinone', 'Pyrrolidinone, methyl-', 'M79603_ALDRICH', 'InChI=1/C5H9NO/c1-6-4-2-3-5(6)7/h2-4H2,1H', '2-Pyrrolidinone, methyl-', 'Methyl-2-pyrrolidinone', '69117_FLUKA', '1-Methyl-2-pyrrolidinone', 'C11118', 'N-Methyl-2-pyrrolidinone', '69118_FLUKA', '1-Methylpyrrolidone', 'AI3-23116', 'CCRIS 1633', 'EINECS 212-828-1', 'HSDB 5022', 'Methylpyrrolidone, N-', 'N-Methyl-gamma-butyrolactam', 'NSC 4594', '494496_ALDRICH', 'NMP', '1-methylpyrrolidin-2-one', 'CHEBI:7307', 'N-methyl-alpha-pyrrolidinone', 'N-methyl-alpha-pyrrolidone', 'N-methylpyrrolidin-2-one', '270458_ALDRICH', '1-Methyl-2-pyrrolidinone solution', '592382_ALDRICH'] |  | tetrabutylazanium | 1-methylpyrrolidin-2-one |  | CCCC[N+](CCCC)(CCCC)CCCC | CN1CCCC1=O |  | C16H36N | C5H9NO |  | MEL |  |  | 2020
19390
19391
19392
19393
19394
19395
19396 | 0.02411963 | 0.0004823927 | 0 | 0.0004823927 | 0 | 0 | 0 | 0 | 0 | 0 | 0 | 0 | 0 | 0 | 0 | 0 | 0 | 0 | 0 | 0 | 0 | 0 | 0 | 0 | 0 | 0 | 0 | 0 | 0 | 0 | 0 | 0 | 0 | 0 | 0 | 0 | 0 | 0 | 0 | 0.9647853 | 0 | 0.004823927 | 0 | 0 | 0 | 0 | 0 | 0 | 0 | 0 | 0 | 10.1111/j.1551-2916.2011.04988.x | yes | 0 | 0.005306319 | 0 | 0 | 96 | 150 |  |  | 0 | 0 | tetrapropylammonium |  |  | ZSM-5 |  |  | Rice husk ash, NaOH, aluminum metal | , Merck, Sarabhai | 0 | 0 | 0 | 0 | 0 | 0 | 0 | 0 |  | A Facile Hydrothermal Conversion of Rice Husk Ash to ZSM‐5 Zeolite Powders | ['xrd ), thermogravimetry analysis', 'fesem images showed coffin', 'tpa +) used'] | ['lined stainless steel autoclaves', 'dissolving aluminum metal foil', '54 %), sodium hydroxide'] | ['tetrapropylazanium', 'Tetrapropylammonium', '13010-31-6', 'ZINC01669523', '1-Propanaminium, N,N,N-tripropyl-', 'InChI=1/C12H28N/c1-5-9-13(10-6-2,11-7-3)12-8-4/h5-12H2,1-4H3/q+', 'Tetrapropylammonium', 'Tetrapropylamine'] |  |  | tetrapropylazanium |  |  | CCC[N+](CCC)(CCC)CCC |  |  | C12H28N |  |  | MFI |  |  | 2011
19397
19398
19399
19400
19401
19402
19403
19404
19405
19406
19407
19408
19409
19410 | 0.078125 | 0.015625 | 0 | 0 | 0.0625 | 0 | 0 | 0 | 0 | 0 | 0 | 0 | 0 | 0 | 0 | 0 | 0 | 0 | 0 | 0 | 0 | 0 | 0 | 0 | 0 | 0 | 0 | 0 | 0 | 0 | 0 | 0 | 0 | 0 | 0 | 0 | 0 | 0 | 0 | 0.78125 | 0 | 0 | 0 | 0 | 0 | 0 | 0 | 0 | 0 | 0 | 0 | 10.1186/s11671-015-0956-6 | yes | 0 | 0.0625 | 0 | 0 | 24 | 170 |  |  | 0 | 0 |  |  |  | LTL |  |  | rice husk ash, KOH, Al(OH)3 |  | 0 | 0 | 0 | 0 | 0 | 0 | 0 | 0 |  | Effect of Extra-Framework Cations of LTL Nanozeolites to Inhibit Oil Oxidation | ['total acid number', 'linde type l', 'important additives used'] | ['li +-, na +-,', 'final gel molar composition', 'highest possible ion exchange'] | [12 empty] | LTL |  |  | 2015
19411
19412
19413
19414
19415 | 0.04243444 | 7.050645e-05 | 0 | 0 | 0 | 0 | 0 | 0 | 0 | 0 | 0 | 0 | 0 | 0 | 0 | 0 | 0 | 0 | 0 | 0 | 0 | 0 | 0 | 0 | 0 | 0 | 0 | 0 | 0 | 0 | 0 | 0 | 0 | 0 | 0 | 0 | 0 | 0 | 0 | 0.9531428 | 0 | 0.002176125 | 0 | 0 | 0 | 0 | 0 | 0 | 0 | 0 | 0 | 10.1002/aic.10217 | yes | 0 | 0.002176125 | 1 | 0 | 48 | 185 | FALSE | 0 | 0 | 0 | tetrapropylammonium |  |  | ZSM-5 |  |  | Ludox AS-40, AIP | , Aldrich | 0 | 0 | 0 | 0 | 0 | 0 | 0 | 0 | 0 | Transient permeation of butanes through ZSM‐5 and ZSM‐11 zeolite membranes | ['porous tubular supports affected', 'driven flow (< 10', 'apparently significantly less constrained'] | ['sintered stainless steel tubes', 'initial transients could potentially', 'tuan et al .,).'] | ['tetrapropylazanium', 'Tetrapropylammonium', '13010-31-6', 'ZINC01669523', '1-Propanaminium, N,N,N-tripropyl-', 'InChI=1/C12H28N/c1-5-9-13(10-6-2,11-7-3)12-8-4/h5-12H2,1-4H3/q+', 'Tetrapropylammonium', 'Tetrapropylamine'] |  |  | tetrapropylazanium |  |  | CCC[N+](CCC)(CCC)CCC |  |  | C12H28N |  |  | MFI |  |  | 2004
19416 | 0.04225291 | 0 | 0 | 0 | 0 | 0 | 0 | 0 | 0 | 0 | 0 | 0 | 0 | 0 | 0 | 0 | 0 | 0 | 0 | 0 | 0 | 0 | 0 | 0 | 0 | 0 | 0 | 0 | 0 | 0 | 0 | 0 | 0 | 0 | 0 | 0 | 0 | 0 | 0 | 0.9510162 | 0 | 0.003365468 | 0 | 0 | 0 | 0 | 0 | 0 | 0 | 0 | 0 | 10.1002/aic.10217 | yes | 0 | 0.003365468 | 1 | 0 | 22 | 185 | FALSE | 0 | 0 | 0 | tetrapropylammonium |  |  | ZSM-5 |  |  | Ludox AS-40, AIP, boric acid | , Aldrich, Aldrich | 0 | 0 | 0 | 0 | 0 | 0 | 0 | 0 | 0 |  |  |  | ['tetrapropylazanium', 'Tetrapropylammonium', '13010-31-6', 'ZINC01669523', '1-Propanaminium, N,N,N-tripropyl-', 'InChI=1/C12H28N/c1-5-9-13(10-6-2,11-7-3)12-8-4/h5-12H2,1-4H3/q+', 'Tetrapropylammonium', 'Tetrapropylamine'] |  |  | tetrapropylazanium |  |  | CCC[N+](CCC)(CCC)CCC |  |  | C12H28N |  |  | MFI |  |  | 2004
19417 | 0.04211368 | 6.997351e-05 | 0 | 0.00539919 | 0 | 0 | 0 | 0 | 0 | 0 | 0 | 0 | 0 | 0 | 0 | 0 | 0 | 0 | 0 | 0 | 0 | 0 | 0 | 0 | 0 | 0 | 0 | 0 | 0 | 0 | 0 | 0 | 0 | 0 | 0 | 0 | 0 | 0 | 0 | 0.9459381 | 0 | 0.003239514 | 0 | 0 | 0 | 0 | 0 | 0 | 0 | 0 | 0 | 10.1002/aic.10217 | yes | 0 | 0.003239514 | 1 | 0 | 24 | 130 | FALSE | 0 | 0 | 0 | tetrabutylammonium |  |  | ZSM-11 |  |  | Ludox AS-40, AIP | , Aldrich | 0 | 0 | 0 | 0 | 0 | 0 | 0 | 0 | 0 |  |  |  | ['tetrabutylazanium', 'Tetrabutylammonium', '122544-96-1', '70623-38-0', '63314-37-4', 'InChI=1/C16H36N/c1-5-9-13-17(14-10-6-2,15-11-7-3)16-12-8-4/h5-16H2,1-4H3/q+', 'TETRABUTYLAMMONIUM ION', 'TBA', 'ZINC01706222', 'tetrabutylazanium', '1-Butanaminium, N,N,N-tributyl-', 'Tetrabutylammonium'] |  |  | tetrabutylazanium |  |  | CCCC[N+](CCCC)(CCCC)CCCC |  |  | C16H36N |  |  | MEL |  |  | 2004
19418
19419 | 0.07400179 | 0.008132065 | 0 | 0.03415467 | 0.0121981 | 0 | 0 | 0 | 0 | 0 | 0 | 0 | 0 | 0 | 0 | 0 | 0 | 0 | 0 | 0 | 0 | 0 | 0 | 0 | 0 | 0 | 0 | 0 | 0 | 0 | 0 | 0 | 0 | 0 | 0 | 0 | 0 | 0 | 0 | 0.8648451 | 0 | 0.003334147 | 0 | 0 | 0 | 0 | 0 | 0 | 0 | 0 | 0 | 10.1002/aic.13851 | yes |  | 0.003334147 |  |  | 48 | 80 |  |  |  |  | tetramethylammonium |  |  | Zeolite T | [7 empty] | 0.4 | [8 empty] | ['tetramethylazanium', 'Tetramethylammonium', '14190-16-0', '12545-87-8', '28109-81-1', '76913-76-3', '12386-10-6', 'Tetramethylammonium', 'ZINC00967771', 'EINECS 235-626-5', 'Methanaminium, N,N,N-trimethyl-, octahydrotriborate(1-)', 'Tetramethylammonium octahydrotriborate', 'tetramethylazanium', 'InChI=1/C4H12N/c1-5(2,3)4/h1-4H3/q+', 'PDSP2_000112', '(CH3)4N(+)', 'CHEBI:46020', 'N,N,N-trimethylmethanaminium', '[NMe4](+)', 'TETRAMETHYLAMMONIUM ION', 'Methanaminium, N,N,N-trimethyl-'] |  |  | tetramethylazanium |  |  | C[N+](C)(C)C |  |  | C4H12N |  |  | ERI/OFF |  |  | 2013
19420 | 0.07400179 | 0.008132065 | 0 | 0.03415467 | 0.0121981 | 0 | 0 | 0 | 0 | 0 | 0 | 0 | 0 | 0 | 0 | 0 | 0 | 0 | 0 | 0 | 0 | 0 | 0 | 0 | 0 | 0 | 0 | 0 | 0 | 0 | 0 | 0 | 0 | 0 | 0 | 0 | 0 | 0 | 0 | 0.8648451 | 0 | 0.003334147 | 0 | 0 | 0 | 0 | 0 | 0 | 0 | 0 | 0 | 10.1002/aic.13851 | yes | 0 | 0.003334147 |  | 0 | 48 | 100 | FALSE | 0 | 0 | 0 | tetramethylammonium |  |  | Zeolite T |  |  |  |  | 0 | 0 | 0 | 0.2 | 0 | 0 | 0 | 0 | 0 | High‐performance zeolite T membrane for dehydration of organics by a new varying temperature hot‐dip coating method | ['free asymmetric seed layer', 'secondary hydrothermal growth', 'corresponding separation factor'] | ['foshan ceramics research institute', '82 tetramethyl ammonium hydroxide', 'rubbed using cotton cloth'] | ['tetramethylazanium', 'Tetramethylammonium', '14190-16-0', '12545-87-8', '28109-81-1', '76913-76-3', '12386-10-6', 'Tetramethylammonium', 'ZINC00967771', 'EINECS 235-626-5', 'Methanaminium, N,N,N-trimethyl-, octahydrotriborate(1-)', 'Tetramethylammonium octahydrotriborate', 'tetramethylazanium', 'InChI=1/C4H12N/c1-5(2,3)4/h1-4H3/q+', 'PDSP2_000112', '(CH3)4N(+)', 'CHEBI:46020', 'N,N,N-trimethylmethanaminium', '[NMe4](+)', 'TETRAMETHYLAMMONIUM ION', 'Methanaminium, N,N,N-trimethyl-'] |  |  | tetramethylazanium |  |  | C[N+](C)(C)C |  |  | C4H12N |  |  | ERI/OFF |  |  | 2013
19421
19422
19423 | 0.02340094 | 0.01560062 | 0 | 0.0124805 | 0 | 0 | 0 | 0 | 0 | 0 | 0 | 0 | 0 | 0 | 0 | 0 | 0 | 0 | 0 | 0 | 0 | 0 | 0 | 0 | 0 | 0 | 0 | 0 | 0 | 0 | 0 | 0 | 0 | 0 | 0 | 0 | 0 | 0 | 0 | 0.9360374 | 0 | 0 | 0 | 0 | 0 | 0 | 0 | 0 | 0 | 0 | 0 | 10.1002/aic.16200 | yes | 0 | 0.0124805 | 0 | 0 | 0 | 80 | FALSE | 0 | 0 | 0 |  |  |  | amorphous | 0 | 0 | sodium metaaluminate, NaOH, silica sol | Aladdin, Sinopharm, Qingdao | 0 | 0 | 0 | 0 | 0 | 0 | 0 | 0 | 0 | One‐pot synthesis of binderless zeolite A spheres via in situ hydrothermal conversion of silica gel precursors | ['al species could contact', 'released si species', 'pore structure analyses'] | ['supporting information table s1', 'processing co ., ltd', 'constant relative humidity prior'] | [15 empty] | 2018
19424 | 0.02340094 | 0.01560062 | 0 | 0.0124805 | 0 | 0 | 0 | 0 | 0 | 0 | 0 | 0 | 0 | 0 | 0 | 0 | 0 | 0 | 0 | 0 | 0 | 0 | 0 | 0 | 0 | 0 | 0 | 0 | 0 | 0 | 0 | 0 | 0 | 0 | 0 | 0 | 0 | 0 | 0 | 0.9360374 | 0 | 0 | 0 | 0 | 0 | 0 | 0 | 0 | 0 | 0 | 0 | 10.1002/aic.16200 | yes | 0 | 0.0124805 | 0 | 0 | 2 | 80 | FALSE | 0 | 0 | 0 |  |  |  | amorphous | LTA | 0 | sodium metaaluminate, NaOH, silica sol | Aladdin, Sinopharm, Qingdao | 0 | 0 | 47.8 | 0 | 0 | 0 | 0 | 0 | 0 | [16 empty] | LTA |  | 2018
19425 | 0.02340094 | 0.01560062 | 0 | 0.0124805 | 0 | 0 | 0 | 0 | 0 | 0 | 0 | 0 | 0 | 0 | 0 | 0 | 0 | 0 | 0 | 0 | 0 | 0 | 0 | 0 | 0 | 0 | 0 | 0 | 0 | 0 | 0 | 0 | 0 | 0 | 0 | 0 | 0 | 0 | 0 | 0.9360374 | 0 | 0 | 0 | 0 | 0 | 0 | 0 | 0 | 0 | 0 | 0 | 10.1002/aic.16200 | yes | 0 | 0.0124805 | 0 | 0 | 4 | 80 | FALSE | 0 | 0 | 0 |  |  |  | LTA | 0 | 0 | sodium metaaluminate, NaOH, silica sol | Aladdin, Sinopharm, Qingdao | 0 | 0 | 92.5 | 0 | 0 | 0 | 0 | 0 | 0 | [15 empty] | LTA |  |  | 2018
19426 | 0.02340094 | 0.01560062 | 0 | 0.0124805 | 0 | 0 | 0 | 0 | 0 | 0 | 0 | 0 | 0 | 0 | 0 | 0 | 0 | 0 | 0 | 0 | 0 | 0 | 0 | 0 | 0 | 0 | 0 | 0 | 0 | 0 | 0 | 0 | 0 | 0 | 0 | 0 | 0 | 0 | 0 | 0.9360374 | 0 | 0 | 0 | 0 | 0 | 0 | 0 | 0 | 0 | 0 | 0 | 10.1002/aic.16200 | yes | 0 | 0.0124805 | 0 | 0 | 6 | 80 | FALSE | 0 | 0 | 0 |  |  |  | LTA | 0 | 0 | sodium metaaluminate, NaOH, silica sol | Aladdin, Sinopharm, Qingdao | 0 | 0 | 99.4 | 0 | 0 | 0 | 0 | 0 | 0 | [15 empty] | LTA |  |  | 2018
19427 | 0.02340094 | 0.01560062 | 0 | 0.0124805 | 0 | 0 | 0 | 0 | 0 | 0 | 0 | 0 | 0 | 0 | 0 | 0 | 0 | 0 | 0 | 0 | 0 | 0 | 0 | 0 | 0 | 0 | 0 | 0 | 0 | 0 | 0 | 0 | 0 | 0 | 0 | 0 | 0 | 0 | 0 | 0.9360374 | 0 | 0 | 0 | 0 | 0 | 0 | 0 | 0 | 0 | 0 | 0 | 10.1002/aic.16200 | yes | 0 | 0.0124805 | 0 | 0 | 8 | 80 | FALSE | 0 | 0 | 0 |  |  |  | LTA | 0 | 0 | sodium metaaluminate, NaOH, silica sol | Aladdin, Sinopharm, Qingdao | 0 | 0 | 99.5 | 0 | 0 | 0 | 0 | 0 | 0 | [15 empty] | LTA |  |  | 2018
19428 | 0.02340094 | 0.01560062 | 0 | 0.0124805 | 0 | 0 | 0 | 0 | 0 | 0 | 0 | 0 | 0 | 0 | 0 | 0 | 0 | 0 | 0 | 0 | 0 | 0 | 0 | 0 | 0 | 0 | 0 | 0 | 0 | 0 | 0 | 0 | 0 | 0 | 0 | 0 | 0 | 0 | 0 | 0.9360374 | 0 | 0 | 0 | 0 | 0 | 0 | 0 | 0 | 0 | 0 | 0 | 10.1002/aic.16200 | yes | 0 | 0.0124805 | 0 | 0 | 6 | 60 | FALSE | 0 | 0 | 0 |  |  |  | amorphous | LTA | 0 | sodium metaaluminate, NaOH, silica sol | Aladdin, Sinopharm, Qingdao | 0 | 0 | 42.5 | 0 | 0 | 0 | 0 | 0 | 0 | [16 empty] | LTA |  | 2018
19429 | 0.02340094 | 0.01560062 | 0 | 0.0124805 | 0 | 0 | 0 | 0 | 0 | 0 | 0 | 0 | 0 | 0 | 0 | 0 | 0 | 0 | 0 | 0 | 0 | 0 | 0 | 0 | 0 | 0 | 0 | 0 | 0 | 0 | 0 | 0 | 0 | 0 | 0 | 0 | 0 | 0 | 0 | 0.9360374 | 0 | 0 | 0 | 0 | 0 | 0 | 0 | 0 | 0 | 0 | 0 | 10.1002/aic.16200 | yes | 0 | 0.0124805 | 0 | 0 | 6 | 70 | FALSE | 0 | 0 | 0 |  |  |  | LTA | 0 | 0 | sodium metaaluminate, NaOH, silica sol | Aladdin, Sinopharm, Qingdao | 0 | 0 | 85.7 | 0 | 0 | 0 | 0 | 0 | 0 | [15 empty] | LTA |  |  | 2018
19430 | 0.02340094 | 0.01560062 | 0 | 0.0124805 | 0 | 0 | 0 | 0 | 0 | 0 | 0 | 0 | 0 | 0 | 0 | 0 | 0 | 0 | 0 | 0 | 0 | 0 | 0 | 0 | 0 | 0 | 0 | 0 | 0 | 0 | 0 | 0 | 0 | 0 | 0 | 0 | 0 | 0 | 0 | 0.9360374 | 0 | 0 | 0 | 0 | 0 | 0 | 0 | 0 | 0 | 0 | 0 | 10.1002/aic.16200 | yes | 0 | 0.0124805 | 0 | 0 | 6 | 90 | FALSE | 0 | 0 | 0 |  |  |  | LTA | 0 | 0 | sodium metaaluminate, NaOH, silica sol | Aladdin, Sinopharm, Qingdao | 0 | 0 | 97.6 | 0 | 0 | 0 | 0 | 0 | 0 | [15 empty] | LTA |  |  | 2018
19431 | 0.02340094 | 0.01560062 | 0 | 0.0124805 | 0 | 0 | 0 | 0 | 0 | 0 | 0 | 0 | 0 | 0 | 0 | 0 | 0 | 0 | 0 | 0 | 0 | 0 | 0 | 0 | 0 | 0 | 0 | 0 | 0 | 0 | 0 | 0 | 0 | 0 | 0 | 0 | 0 | 0 | 0 | 0.9360374 | 0 | 0 | 0 | 0 | 0 | 0 | 0 | 0 | 0 | 0 | 0 | 10.1002/aic.16200 | yes | 0 | 0.0124805 | 0 | 0 | 6 | 100 | FALSE | 0 | 0 | 0 |  |  |  | LTA | 0 | 0 | sodium metaaluminate, NaOH, silica sol | Aladdin, Sinopharm, Qingdao | 0 | 0 | 90.9 | 0 | 0 | 0 | 0 | 0 | 0 | [15 empty] | LTA |  |  | 2018
19432 | 0.02369668 | 0.01579779 | 0 | 0.006319115 | 0 | 0 | 0 | 0 | 0 | 0 | 0 | 0 | 0 | 0 | 0 | 0 | 0 | 0 | 0 | 0 | 0 | 0 | 0 | 0 | 0 | 0 | 0 | 0 | 0 | 0 | 0 | 0 | 0 | 0 | 0 | 0 | 0 | 0 | 0 | 0.9478673 | 0 | 0 | 0 | 0 | 0 | 0 | 0 | 0 | 0 | 0 | 0 | 10.1002/aic.16200 | yes | 0 | 0.006319115 | 0 | 0 | 6 | 80 | FALSE | 0 | 0 | 0 |  |  |  | LTA | 0 | 0 | sodium metaaluminate, NaOH, silica sol | Aladdin, Sinopharm, Qingdao | 0 | 0 | 81.4 | 0 | 0 | 0 | 0 | 0 | 0 | [15 empty] | LTA |  |  | 2018
19433 | 0.02354788 | 0.01569859 | 0 | 0.009419152 | 0 | 0 | 0 | 0 | 0 | 0 | 0 | 0 | 0 | 0 | 0 | 0 | 0 | 0 | 0 | 0 | 0 | 0 | 0 | 0 | 0 | 0 | 0 | 0 | 0 | 0 | 0 | 0 | 0 | 0 | 0 | 0 | 0 | 0 | 0 | 0.9419152 | 0 | 0 | 0 | 0 | 0 | 0 | 0 | 0 | 0 | 0 | 0 | 10.1002/aic.16200 | yes | 0 | 0.009419152 | 0 | 0 | 6 | 80 | FALSE | 0 | 0 | 0 |  |  |  | LTA | 0 | 0 | sodium metaaluminate, NaOH, silica sol | Aladdin, Sinopharm, Qingdao | 0 | 0 | 93.9 | 0 | 0 | 0 | 0 | 0 | 0 | [15 empty] | LTA |  |  | 2018
19434 | 0.02325581 | 0.01550388 | 0 | 0.01550388 | 0 | 0 | 0 | 0 | 0 | 0 | 0 | 0 | 0 | 0 | 0 | 0 | 0 | 0 | 0 | 0 | 0 | 0 | 0 | 0 | 0 | 0 | 0 | 0 | 0 | 0 | 0 | 0 | 0 | 0 | 0 | 0 | 0 | 0 | 0 | 0.9302326 | 0 | 0 | 0 | 0 | 0 | 0 | 0 | 0 | 0 | 0 | 0 | 10.1002/aic.16200 | yes | 0 | 0.01550388 | 0 | 0 | 6 | 80 | FALSE | 0 | 0 | 0 |  |  |  | LTA | 0 | 0 | sodium metaaluminate, NaOH, silica sol | Aladdin, Sinopharm, Qingdao | 0 | 0 | 94.7 | 0 | 0 | 0 | 0 | 0 | 0 | [15 empty] | LTA |  |  | 2018
19435 | 0.02311248 | 0.01540832 | 0 | 0.01848998 | 0 | 0 | 0 | 0 | 0 | 0 | 0 | 0 | 0 | 0 | 0 | 0 | 0 | 0 | 0 | 0 | 0 | 0 | 0 | 0 | 0 | 0 | 0 | 0 | 0 | 0 | 0 | 0 | 0 | 0 | 0 | 0 | 0 | 0 | 0 | 0.9244992 | 0 | 0 | 0 | 0 | 0 | 0 | 0 | 0 | 0 | 0 | 0 | 10.1002/aic.16200 | yes | 0 | 0.01848998 | 0 | 0 | 6 | 80 | FALSE | 0 | 0 | 0 |  |  |  | LTA | 0 | 0 | sodium metaaluminate, NaOH, silica sol | Aladdin, Sinopharm, Qingdao | 0 | 0 | 93.3 | 0 | 0 | 0 | 0 | 0 | 0 | [15 empty] | LTA |  |  | 2018
19436 | 0.02321981 | 0.02321981 | 0 | 0.0123839 | 0 | 0 | 0 | 0 | 0 | 0 | 0 | 0 | 0 | 0 | 0 | 0 | 0 | 0 | 0 | 0 | 0 | 0 | 0 | 0 | 0 | 0 | 0 | 0 | 0 | 0 | 0 | 0 | 0 | 0 | 0 | 0 | 0 | 0 | 0 | 0.9287926 | 0 | 0 | 0 | 0 | 0 | 0 | 0 | 0 | 0 | 0 | 0 | 10.1002/aic.16200 | yes | 0 | 0.0123839 | 0 | 0 | 2 | 80 | FALSE | 0 | 0 |  |  |  |  | LTA | 0 | 0 | sodium metaaluminate, NaOH, silica sol | Aladdin, Sinopharm, Qingdao | 1.587302 | 0 | 0 | 0 | 0 | 0 | 0 | 0 | 0 | [15 empty] | LTA |  |  | 2018
19437 | 0.02321981 | 0.02321981 | 0 | 0.0123839 | 0 | 0 | 0 | 0 | 0 | 0 | 0 | 0 | 0 | 0 | 0 | 0 | 0 | 0 | 0 | 0 | 0 | 0 | 0 | 0 | 0 | 0 | 0 | 0 | 0 | 0 | 0 | 0 | 0 | 0 | 0 | 0 | 0 | 0 | 0 | 0.9287926 | 0 | 0 | 0 | 0 | 0 | 0 | 0 | 0 | 0 | 0 | 0 | 10.1002/aic.16200 | yes | 0 | 0.0123839 | 0 | 0 | 4 | 80 | FALSE | 0 | 0 |  |  |  |  | LTA | 0 | 0 | sodium metaaluminate, NaOH, silica sol | Aladdin, Sinopharm, Qingdao | 1.282051 | 0 | 0 | 0 | 0 | 0 | 0 | 0 | 0 | [15 empty] | LTA |  |  | 2018
19438 | 0.02321981 | 0.02321981 | 0 | 0.0123839 | 0 | 0 | 0 | 0 | 0 | 0 | 0 | 0 | 0 | 0 | 0 | 0 | 0 | 0 | 0 | 0 | 0 | 0 | 0 | 0 | 0 | 0 | 0 | 0 | 0 | 0 | 0 | 0 | 0 | 0 | 0 | 0 | 0 | 0 | 0 | 0.9287926 | 0 | 0 | 0 | 0 | 0 | 0 | 0 | 0 | 0 | 0 | 0 | 10.1002/aic.16200 | yes | 0 | 0.0123839 | 0 | 0 | 6 | 80 | FALSE | 0 | 0 |  |  |  |  | LTA | 0 | 0 | sodium metaaluminate, NaOH, silica sol | Aladdin, Sinopharm, Qingdao | 1.219512 | 0 | 0 | 0 | 0 | 0 | 0 | 0 | 0 | [15 empty] | LTA |  |  | 2018
19439 | 0.02321981 | 0.02321981 | 0 | 0.0123839 | 0 | 0 | 0 | 0 | 0 | 0 | 0 | 0 | 0 | 0 | 0 | 0 | 0 | 0 | 0 | 0 | 0 | 0 | 0 | 0 | 0 | 0 | 0 | 0 | 0 | 0 | 0 | 0 | 0 | 0 | 0 | 0 | 0 | 0 | 0 | 0.9287926 | 0 | 0 | 0 | 0 | 0 | 0 | 0 | 0 | 0 | 0 | 0 | 10.1002/aic.16200 | yes | 0 | 0.0123839 | 0 | 0 | 8 | 80 | FALSE | 0 | 0 |  |  |  |  | LTA | 0 | 0 | sodium metaaluminate, NaOH, silica sol | Aladdin, Sinopharm, Qingdao | 1.204819 | 0 | 0 | 0 | 0 | 0 | 0 | 0 | 0 | [15 empty] | LTA |  |  | 2018
19440 | 0.02295333 | 0.03442999 | 0 | 0.01224178 | 0 | 0 | 0 | 0 | 0 | 0 | 0 | 0 | 0 | 0 | 0 | 0 | 0 | 0 | 0 | 0 | 0 | 0 | 0 | 0 | 0 | 0 | 0 | 0 | 0 | 0 | 0 | 0 | 0 | 0 | 0 | 0 | 0 | 0 | 0 | 0.9181331 | 0 | 0 | 0 | 0 | 0 | 0 | 0 | 0 | 0 | 0 | 0 | 10.1002/aic.16200 | yes | 0 | 0.01224178 | 0 | 0 | 2 | 80 | FALSE | 0 | 0 |  |  |  |  | LTA | 0 | 0 | sodium metaaluminate, NaOH, silica sol | Aladdin, Sinopharm, Qingdao | 1.538462 | 0 | 0 | 0 | 0 | 0 | 0 | 0 | 0 | [15 empty] | LTA |  |  | 2018
19441 | 0.02295333 | 0.03442999 | 0 | 0.01224178 | 0 | 0 | 0 | 0 | 0 | 0 | 0 | 0 | 0 | 0 | 0 | 0 | 0 | 0 | 0 | 0 | 0 | 0 | 0 | 0 | 0 | 0 | 0 | 0 | 0 | 0 | 0 | 0 | 0 | 0 | 0 | 0 | 0 | 0 | 0 | 0.9181331 | 0 | 0 | 0 | 0 | 0 | 0 | 0 | 0 | 0 | 0 | 0 | 10.1002/aic.16200 | yes | 0 | 0.01224178 | 0 | 0 | 4 | 80 | FALSE | 0 | 0 |  |  |  |  | LTA | 0 | 0 | sodium metaaluminate, NaOH, silica sol | Aladdin, Sinopharm, Qingdao | 1.219512 | 0 | 0 | 0 | 0 | 0 | 0 | 0 | 0 | [15 empty] | LTA |  |  | 2018
19442 | 0.02295333 | 0.03442999 | 0 | 0.01224178 | 0 | 0 | 0 | 0 | 0 | 0 | 0 | 0 | 0 | 0 | 0 | 0 | 0 | 0 | 0 | 0 | 0 | 0 | 0 | 0 | 0 | 0 | 0 | 0 | 0 | 0 | 0 | 0 | 0 | 0 | 0 | 0 | 0 | 0 | 0 | 0.9181331 | 0 | 0 | 0 | 0 | 0 | 0 | 0 | 0 | 0 | 0 | 0 | 10.1002/aic.16200 | yes | 0 | 0.01224178 | 0 | 0 | 6 | 80 | FALSE | 0 | 0 |  |  |  |  | LTA | 0 | 0 | sodium metaaluminate, NaOH, silica sol | Aladdin, Sinopharm, Qingdao | 1.176471 | 0 | 0 | 0 | 0 | 0 | 0 | 0 | 0 | [15 empty] | LTA |  |  | 2018
19443 | 0.02295333 | 0.03442999 | 0 | 0.01224178 | 0 | 0 | 0 | 0 | 0 | 0 | 0 | 0 | 0 | 0 | 0 | 0 | 0 | 0 | 0 | 0 | 0 | 0 | 0 | 0 | 0 | 0 | 0 | 0 | 0 | 0 | 0 | 0 | 0 | 0 | 0 | 0 | 0 | 0 | 0 | 0.9181331 | 0 | 0 | 0 | 0 | 0 | 0 | 0 | 0 | 0 | 0 | 0 | 10.1002/aic.16200 | yes | 0 | 0.01224178 | 0 | 0 | 8 | 80 | FALSE | 0 | 0 |  |  |  |  | LTA | 0 | 0 | sodium metaaluminate, NaOH, silica sol | Aladdin, Sinopharm, Qingdao | 1.075269 | 0 | 0 | 0 | 0 | 0 | 0 | 0 | 0 | [15 empty] | LTA |  |  | 2018
19444
19445
19446
19447 | 0.03757139 | 0.001878569 | 0 | 0.002479711 | 0 | 0 | 0 | 0 | 0 | 0 | 0 | 0 | 0 | 0 | 0 | 0 | 0 | 0 | 0 | 0 | 0 | 0 | 0 | 0 | 0 | 0 | 0 | 0 | 0 | 0 | 0 | 0 | 0 | 0 | 0 | 0 | 0 | 0 | 0 | 0.9392846 | 0 | 0.009392846 | 0 | 0 | 0 | 0 | 0 | 0 | 0 | 0 | 0 | 10.1002/ajoc.201700120 | yes | 0 | 0.009392846 | 0 | 0 | 0 | 0 | FALSE | 0 | 0 | 12 | tetrapropylammonium |  |  | ZSM-5 |  |  | TEOS, PrTES | 0 | 0 | 0 | 0 | 0 | 0 | 0 | 0 | 0 | 0 | Sustainable Catalytic Process with a High Eco‐Scale Score for the Synthesis of Five‐, Six‐, and Seven‐Membered Heterocyclic Compounds Using Nanocrystalline Zeolites | ['first reported systematic assessment', 'dependent 1h nmr experiments', 'five -, six -,'] | ['using tetrapropyl ammonium hydroxide', 'cationic structure directing agent', 'previously reported procedure using'] | ['tetrapropylazanium', 'Tetrapropylammonium', '13010-31-6', 'ZINC01669523', '1-Propanaminium, N,N,N-tripropyl-', 'InChI=1/C12H28N/c1-5-9-13(10-6-2,11-7-3)12-8-4/h5-12H2,1-4H3/q+', 'Tetrapropylammonium', 'Tetrapropylamine'] |  |  | tetrapropylazanium |  |  | CCC[N+](CCC)(CCC)CCC |  |  | C12H28N |  |  | MFI |  |  | 2017
19448 | 0.03394177 | 0.001885654 | 0 | 0.002489063 | 0 | 0 | 0 | 0 | 0 | 0 | 0 | 0 | 0 | 0 | 0 | 0 | 0 | 0 | 0 | 0 | 0 | 0 | 0 | 0 | 0 | 0 | 0 | 0 | 0 | 0 | 0 | 0 | 0 | 0 | 0 | 0 | 0 | 0 | 0 | 0.942827 | 0 | 0.00942827 | 0 | 0 | 0 | 0 | 0 | 0 | 0 | 0 | 0 | 10.1002/ajoc.201700120 | yes | 0 | 0.00942827 | 0 | 0 | 0 | 0 | FALSE | 0 | 0 | 0 | tetrapropylammonium |  |  | ZSM-5 |  |  | TEOS | 0 | 0 | 0 | 0 | 0 | 0 | 0 | 0 | 0 | 0 |  |  |  | ['tetrapropylazanium', 'Tetrapropylammonium', '13010-31-6', 'ZINC01669523', '1-Propanaminium, N,N,N-tripropyl-', 'InChI=1/C12H28N/c1-5-9-13(10-6-2,11-7-3)12-8-4/h5-12H2,1-4H3/q+', 'Tetrapropylammonium', 'Tetrapropylamine'] |  |  | tetrapropylazanium |  |  | CCC[N+](CCC)(CCC)CCC |  |  | C12H28N |  |  | MFI |  |  | 2017
19449
19450
19451
19452
19453
19454
19455 | 0.04605937 | 0.01023541 | 0 | 0.04094166 | 0 | 0 | 0 | 0 | 0 | 0 | 0 | 0 | 0 | 0 | 0 | 0 | 0 | 0 | 0 | 0 | 0 | 0 | 0 | 0 | 0 | 0 | 0 | 0 | 0 | 0 | 0 | 0 | 0 | 0 | 0 | 0 | 0 | 0 | 0 | 0.8700102 | 0 | 0 | 0 | 0 | 0 | 0 | 0 | 0 | 0 | 0 | 0 | 10.1002/aoc.4594 | yes | 0 | 0.03275333 | 30 | 0 | 3 | 90 | FALSE | 0 | 0 | 0 |  |  | 0 | Na-Y |  |  | NaOH, sodium aluminate, NaSiO2 | Merck, Aldrich, Aldrich | 0 | 0 | 0 | 0 | 0 | 0 | 0 | 0 | microwave | Green synthesis and characterization of palladium nanoparticles supported on zeolite Y by sonochemical method, powerful and efficient catalyst for Suzuki‐Miyaura coupling of aryl halides with phenylboronic acid | ['environmental compatible ultrasound method', 'ray diffraction ), sem', 'ray ), bet'] | ['micromeritics asap 2020 instrument', 'bruker 400 mhz ultra', '10 ml distilled water'] |  |  | [] | [9 empty] | FAU |  |  | 2018
19456
19457
19458
19459
19460
19461 | 0.00606487 | 0.01212974 | 0 | 0.05628199 | 0 | 0 | 0 | 0 | 0 | 0 | 0 | 0 | 0 | 0 | 0 | 0 | 0 | 0 | 0 | 0 | 0 | 0 | 0 | 0.001091677 | 0 | 0 | 0 | 0 | 0 | 0 | 0 | 0 | 0 | 0 | 0 | 0 | 0 | 0 | 0 | 0.8794061 | 0 | 0 | 0 | 0 | 0 | 0 | 0 | 0 | 0 | 0 | 0 | 10.1002/asia.201800178 | yes |  | 0.04502559 | 24 |  | 168 | 100 | TRUE |  | 120 |  |  |  |  | FAU |  |  | NaAlO2, NaOH, colloidal silica, ZnO |  | 8.22 | [23 empty] | FAU |  |  | 2018
19462 | 0.006061561 | 0.01212312 | 0 | 0.05625129 | 0 | 0 | 0 | 0 | 0 | 0 | 0 | 0 | 0 | 0 | 0 | 0 | 0 | 0 | 0 | 0 | 0 | 0 | 0 | 0.001636622 | 0 | 0 | 0 | 0 | 0 | 0 | 0 | 0 | 0 | 0 | 0 | 0 | 0 | 0 | 0 | 0.8789264 | 0 | 0 | 0 | 0 | 0 | 0 | 0 | 0 | 0 | 0 | 0 | 10.1002/asia.201800178 | yes |  | 0.04500103 | 24 |  | 168 | 100 | TRUE |  | 120 |  |  |  |  | FAU |  |  | NaAlO2, NaOH, colloidal silica, ZnO |  | 8.56 | [23 empty] | FAU |  |  | 2018
19463 | 0.006058256 | 0.01211651 | 0 | 0.05622062 | 0 | 0 | 0 | 0 | 0 | 0 | 0 | 0 | 0 | 0 | 0 | 0 | 0 | 0 | 0 | 0 | 0 | 0 | 0 | 0.002180972 | 0 | 0 | 0 | 0 | 0 | 0 | 0 | 0 | 0 | 0 | 0 | 0 | 0 | 0 | 0 | 0.8784471 | 0 | 0 | 0 | 0 | 0 | 0 | 0 | 0 | 0 | 0 | 0 | 10.1002/asia.201800178 | yes |  | 0.04497649 | 24 |  | 168 | 100 | TRUE |  | 120 |  |  |  |  | FAU |  |  | NaAlO2, NaOH, colloidal silica, ZnO |  | 9.26 | [23 empty] | FAU |  |  | 2018
19464 | 0.006054955 | 0.01210991 | 0 | 0.05618998 | 0 | 0 | 0 | 0 | 0 | 0 | 0 | 0 | 0 | 0 | 0 | 0 | 0 | 0 | 0 | 0 | 0 | 0 | 0 | 0.00272473 | 0 | 0 | 0 | 0 | 0 | 0 | 0 | 0 | 0 | 0 | 0 | 0 | 0 | 0 | 0 | 0.8779684 | 0 | 0 | 0 | 0 | 0 | 0 | 0 | 0 | 0 | 0 | 0 | 10.1002/asia.201800178 | yes |  | 0.04495198 | 24 |  | 168 | 100 | TRUE |  | 120 |  |  |  |  | FAU |  |  | NaAlO2, NaOH, colloidal silica, ZnO |  | 10.3 | [23 empty] | FAU |  |  | 2018
19465 | 0.006051657 | 0.01210331 | 0 | 0.05615938 | 0 | 0 | 0 | 0 | 0 | 0 | 0 | 0 | 0 | 0 | 0 | 0 | 0 | 0 | 0 | 0 | 0 | 0 | 0 | 0.003267895 | 0 | 0 | 0 | 0 | 0 | 0 | 0 | 0 | 0 | 0 | 0 | 0 | 0 | 0 | 0 | 0.8774903 | 0 | 0 | 0 | 0 | 0 | 0 | 0 | 0 | 0 | 0 | 0 | 10.1002/asia.201800178 | yes |  | 0.0449275 | 24 |  | 168 | 100 | TRUE |  | 120 |  |  |  |  | FAU |  |  | NaAlO2, NaOH, colloidal silica, ZnO |  | 11.64 | [23 empty] | FAU |  |  | 2018
19466 | 0.02014099 | 0.01007049 | 0 | 0.03524673 | 0 | 0 | 0 | 0 | 0 | 0 | 0 | 0 | 0 | 0 | 0 | 0 | 0 | 0 | 0 | 0 | 0 | 0 | 0 | 0 | 0 | 0 | 0 | 0 | 0 | 0 | 0 | 0 | 0 | 0 | 0 | 0 | 0 | 0 | 0 | 0.9063444 | 0 | 0 | 0 | 0 | 0 | 0 | 0 | 0 | 0 | 0 | 0 | 10.1002/asia.201800178 | yes | 0 | 0.02819738 | 24 | 0 | 168 | 100 | TRUE | 0 | 120 | 0 |  | 0 | 0 | FAU |  |  | NaAlO2, NaOH, colloidal silica, ZnO |  | 6.06 | 0 | 0 | 0 | 0 | 0 | 0 | 0 | 0 | Organic‐Free, ZnO‐Assisted Synthesis of Zeolite FAU with Tunable SiO2/Al2O3 Molar Ratio | ['lower co2 adsorption heat', 'zinc species may suppress', 'zinc species contributes'] | ['synthesize zeolite fau according', 'zeolite fau samples', 'table s1 ).'] |  | [] | [] | [9 empty] | FAU |  |  | 2018
19467 | 0.05372535 | 0.01180777 | 0 | 0.05478805 | 0 | 0 | 0 | 0 | 0 | 0 | 0 | 0 | 0 | 0 | 0 | 0 | 0 | 0 | 0 | 0 | 0 | 0 | 0 | 0 | 0 | 0 | 0 | 0 | 0 | 0 | 0 | 0 | 0 | 0 | 0 | 0 | 0 | 0 | 0 | 0.8560633 | 0 | 0.01180777 | 0 | 0 | 0 | 0 | 0 | 0 | 0 | 0 | 0 | 10.1002/asia.201800178 | yes | 0 | 0.01180777 | 24 | 0 | 72 | 100 | TRUE | 0 | 120 | 0 | tetramethylammonium | 0 | 0 | FAU |  |  | NaAlO2, NaOH, colloidal silica, ZnO |  | 6.44 | 0 | 0 | 0 | 0 | 0 | 0 | 0 | 0 |  |  |  | ['tetramethylazanium', 'Tetramethylammonium', '14190-16-0', '12545-87-8', '28109-81-1', '76913-76-3', '12386-10-6', 'Tetramethylammonium', 'ZINC00967771', 'EINECS 235-626-5', 'Methanaminium, N,N,N-trimethyl-, octahydrotriborate(1-)', 'Tetramethylammonium octahydrotriborate', 'tetramethylazanium', 'InChI=1/C4H12N/c1-5(2,3)4/h1-4H3/q+', 'PDSP2_000112', '(CH3)4N(+)', 'CHEBI:46020', 'N,N,N-trimethylmethanaminium', '[NMe4](+)', 'TETRAMETHYLAMMONIUM ION', 'Methanaminium, N,N,N-trimethyl-'] | [] | [] | tetramethylazanium |  |  | C[N+](C)(C)C |  |  | C4H12N |  |  | FAU |  |  | 2018
19468 | 0.05366832 | 0.01179523 | 0 | 0.05472989 | 0 | 0 | 0 | 0 | 0 | 0 | 0 | 0 | 0 | 0 | 0 | 0 | 0 | 0 | 0 | 0 | 0 | 0 | 0 | 0.001061571 | 0 | 0 | 0 | 0 | 0 | 0 | 0 | 0 | 0 | 0 | 0 | 0 | 0 | 0 | 0 | 0.8551545 | 0 | 0.01179523 | 0 | 0 | 0 | 0 | 0 | 0 | 0 | 0 | 0 | 10.1002/asia.201800178 | yes | 0 | 0.01179523 | 24 | 0 | 72 | 100 | TRUE | 0 | 120 | 0 | tetramethylammonium | 0 | 0 | FAU |  |  | NaAlO2, NaOH, colloidal silica, ZnO |  | 8.16 | 0 | 0 | 0 | 0 | 0 | 0 | 0 | 0 |  |  |  | ['tetramethylazanium', 'Tetramethylammonium', '14190-16-0', '12545-87-8', '28109-81-1', '76913-76-3', '12386-10-6', 'Tetramethylammonium', 'ZINC00967771', 'EINECS 235-626-5', 'Methanaminium, N,N,N-trimethyl-, octahydrotriborate(1-)', 'Tetramethylammonium octahydrotriborate', 'tetramethylazanium', 'InChI=1/C4H12N/c1-5(2,3)4/h1-4H3/q+', 'PDSP2_000112', '(CH3)4N(+)', 'CHEBI:46020', 'N,N,N-trimethylmethanaminium', '[NMe4](+)', 'TETRAMETHYLAMMONIUM ION', 'Methanaminium, N,N,N-trimethyl-'] | [] | [] | tetramethylazanium |  |  | C[N+](C)(C)C |  |  | C4H12N |  |  | FAU |  |  | 2018
19469
19470 | 0.017012 | 0.005888768 | 0 | 0.00436205 | 0 | 0 | 0 | 0 | 0 | 0 | 0 | 0 | 0 | 0 | 0 | 0 | 0 | 0 | 0 | 0 | 0 | 0 | 0 | 0 | 0 | 0 | 0 | 0 | 0 | 0 | 0 | 0 | 0 | 0 | 0 | 0 | 0 | 0 | 0 | 0.959651 | 0 | 0.00436205 | 0 | 0 | 0 | 0 | 0 | 0 | 0 | 0 | 0 | 10.1002/asia.201800930 | yes | 0 | 0.0087241 | 4 | 0 | 96 | 160 | TRUE | 0 | 120 | 0 | N,N,N‐trimethyl‐1‐adamantammonium |  |  | amorphous | CHA |  | colloid silica, NaOH, aluminum hydroxide | Grace, Sinopharm, Sinopharm | 0 | 0 | 0 | 0 | 0 | 0 | 0 | 0 | 0 | Rational Synthesis of Chabazite (CHA) Zeolites with Controlled Si/Al Ratio and Their CO2/CH4/N2 Adsorptive Separation Performances | ['ideal adsorbed solution theory', 'ideal selectivities calculated', 'equilibrium selectivities predicted'] | ['100 ml teflon beaker', '120 ml teflon', '15 mo cm'] | ['1-adamantyl-trimethylazanium', '1-adamantyl-trimethyl-ammonium', '1-adamantyl-trimethylammonium', '1-adamantyl-trimethyl-azanium', 'Adamantan-1-yl-trimethyl-ammonium', 'BAS 00109379', 'Oprea1_162065', 'Oprea1_825759', 'ZINC05002989', 'AIDS-211740', 'AIDS211740', 'Tricyclo[3.3.1.1]decan-1-aminium, N,N,N-trimethyl-'] |  |  | 1-adamantyl-trimethylazanium |  |  | C[N+](C)(C)C12CC3CC(CC(C3)C1)C2 |  |  | C13H24N |  |  |  | CHA |  | 2018
19471 | 0.01788441 | 0.005016358 | 0 | 0.00436205 | 0 | 0 | 0 | 0 | 0 | 0 | 0 | 0 | 0 | 0 | 0 | 0 | 0 | 0 | 0 | 0 | 0 | 0 | 0 | 0 | 0 | 0 | 0 | 0 | 0 | 0 | 0 | 0 | 0 | 0 | 0 | 0 | 0 | 0 | 0 | 0.959651 | 0 | 0.00436205 | 0 | 0 | 0 | 0 | 0 | 0 | 0 | 0 | 0 | 10.1002/asia.201800930 | yes | 0 | 0.0087241 | 4 | 0 | 96 | 160 | TRUE | 0 | 120 | 0 | N,N,N‐trimethyl‐1‐adamantammonium |  |  | CHA | amorphous |  | colloid silica, NaOH, aluminum hydroxide | Grace, Sinopharm, Sinopharm | 0 | 0 | 0 | 0 | 0 | 0 | 0 | 0 | 0 |  |  |  | ['1-adamantyl-trimethylazanium', '1-adamantyl-trimethyl-ammonium', '1-adamantyl-trimethylammonium', '1-adamantyl-trimethyl-azanium', 'Adamantan-1-yl-trimethyl-ammonium', 'BAS 00109379', 'Oprea1_162065', 'Oprea1_825759', 'ZINC05002989', 'AIDS-211740', 'AIDS211740', 'Tricyclo[3.3.1.1]decan-1-aminium, N,N,N-trimethyl-'] |  |  | 1-adamantyl-trimethylazanium |  |  | C[N+](C)(C)C12CC3CC(CC(C3)C1)C2 |  |  | C13H24N |  |  | CHA |  |  | 2018
19472 | 0.01832061 | 0.004580153 | 0 | 0.00436205 | 0 | 0 | 0 | 0 | 0 | 0 | 0 | 0 | 0 | 0 | 0 | 0 | 0 | 0 | 0 | 0 | 0 | 0 | 0 | 0 | 0 | 0 | 0 | 0 | 0 | 0 | 0 | 0 | 0 | 0 | 0 | 0 | 0 | 0 | 0 | 0.959651 | 0 | 0.00436205 | 0 | 0 | 0 | 0 | 0 | 0 | 0 | 0 | 0 | 10.1002/asia.201800930 | yes | 0 | 0.0087241 | 4 | 0 | 96 | 160 | TRUE | 0 | 120 | 0 | N,N,N‐trimethyl‐1‐adamantammonium |  |  | CHA |  |  | colloid silica, NaOH, aluminum hydroxide | Grace, Sinopharm, Sinopharm | 0 | 0 | 0 | 0 | 0 | 0 | 0 | 0 | 0 |  |  |  | ['1-adamantyl-trimethylazanium', '1-adamantyl-trimethyl-ammonium', '1-adamantyl-trimethylammonium', '1-adamantyl-trimethyl-azanium', 'Adamantan-1-yl-trimethyl-ammonium', 'BAS 00109379', 'Oprea1_162065', 'Oprea1_825759', 'ZINC05002989', 'AIDS-211740', 'AIDS211740', 'Tricyclo[3.3.1.1]decan-1-aminium, N,N,N-trimethyl-'] |  |  | 1-adamantyl-trimethylazanium |  |  | C[N+](C)(C)C12CC3CC(CC(C3)C1)C2 |  |  | C13H24N |  |  | CHA |  |  | 2018
19473 | 0.02071974 | 0.002181025 | 0 | 0.00436205 | 0 | 0 | 0 | 0 | 0 | 0 | 0 | 0 | 0 | 0 | 0 | 0 | 0 | 0 | 0 | 0 | 0 | 0 | 0 | 0 | 0 | 0 | 0 | 0 | 0 | 0 | 0 | 0 | 0 | 0 | 0 | 0 | 0 | 0 | 0 | 0.959651 | 0 | 0.00436205 | 0 | 0 | 0 | 0 | 0 | 0 | 0 | 0 | 0 | 10.1002/asia.201800930 | yes | 0 | 0.0087241 | 4 | 0 | 96 | 160 | TRUE | 0 | 120 | 0 | N,N,N‐trimethyl‐1‐adamantammonium |  |  | CHA |  |  | colloid silica, NaOH, aluminum hydroxide | Grace, Sinopharm, Sinopharm | 0 | 0 | 0 | 0 | 0 | 0 | 0 | 0 | 0 |  |  |  | ['1-adamantyl-trimethylazanium', '1-adamantyl-trimethyl-ammonium', '1-adamantyl-trimethylammonium', '1-adamantyl-trimethyl-azanium', 'Adamantan-1-yl-trimethyl-ammonium', 'BAS 00109379', 'Oprea1_162065', 'Oprea1_825759', 'ZINC05002989', 'AIDS-211740', 'AIDS211740', 'Tricyclo[3.3.1.1]decan-1-aminium, N,N,N-trimethyl-'] |  |  | 1-adamantyl-trimethylazanium |  |  | C[N+](C)(C)C12CC3CC(CC(C3)C1)C2 |  |  | C13H24N |  |  | CHA |  |  | 2018
19474 | 0.02202835 | 0.00087241 | 0 | 0.00436205 | 0 | 0 | 0 | 0 | 0 | 0 | 0 | 0 | 0 | 0 | 0 | 0 | 0 | 0 | 0 | 0 | 0 | 0 | 0 | 0 | 0 | 0 | 0 | 0 | 0 | 0 | 0 | 0 | 0 | 0 | 0 | 0 | 0 | 0 | 0 | 0.959651 | 0 | 0.00436205 | 0 | 0 | 0 | 0 | 0 | 0 | 0 | 0 | 0 | 10.1002/asia.201800930 | yes | 0 | 0.0087241 | 4 | 0 | 96 | 160 | TRUE | 0 | 120 | 0 | N,N,N‐trimethyl‐1‐adamantammonium |  |  | CHA |  |  | colloid silica, NaOH, aluminum hydroxide | Grace, Sinopharm, Sinopharm | 0 | 0 | 0 | 0 | 0 | 0 | 0 | 0 | 0 |  |  |  | ['1-adamantyl-trimethylazanium', '1-adamantyl-trimethyl-ammonium', '1-adamantyl-trimethylammonium', '1-adamantyl-trimethyl-azanium', 'Adamantan-1-yl-trimethyl-ammonium', 'BAS 00109379', 'Oprea1_162065', 'Oprea1_825759', 'ZINC05002989', 'AIDS-211740', 'AIDS211740', 'Tricyclo[3.3.1.1]decan-1-aminium, N,N,N-trimethyl-'] |  |  | 1-adamantyl-trimethylazanium |  |  | C[N+](C)(C)C12CC3CC(CC(C3)C1)C2 |  |  | C13H24N |  |  | CHA |  |  | 2018
19475 | 0.02246456 | 0.000436205 | 0 | 0.00436205 | 0 | 0 | 0 | 0 | 0 | 0 | 0 | 0 | 0 | 0 | 0 | 0 | 0 | 0 | 0 | 0 | 0 | 0 | 0 | 0 | 0 | 0 | 0 | 0 | 0 | 0 | 0 | 0 | 0 | 0 | 0 | 0 | 0 | 0 | 0 | 0.959651 | 0 | 0.00436205 | 0 | 0 | 0 | 0 | 0 | 0 | 0 | 0 | 0 | 10.1002/asia.201800930 | yes | 0 | 0.0087241 | 4 | 0 | 96 | 160 | TRUE | 0 | 120 | 0 | N,N,N‐trimethyl‐1‐adamantammonium |  |  | CHA |  |  | colloid silica, NaOH, aluminum hydroxide | Grace, Sinopharm, Sinopharm | 0 | 0 | 0 | 0 | 0 | 0 | 0 | 0 | 0 |  |  |  | ['1-adamantyl-trimethylazanium', '1-adamantyl-trimethyl-ammonium', '1-adamantyl-trimethylammonium', '1-adamantyl-trimethyl-azanium', 'Adamantan-1-yl-trimethyl-ammonium', 'BAS 00109379', 'Oprea1_162065', 'Oprea1_825759', 'ZINC05002989', 'AIDS-211740', 'AIDS211740', 'Tricyclo[3.3.1.1]decan-1-aminium, N,N,N-trimethyl-'] |  |  | 1-adamantyl-trimethylazanium |  |  | C[N+](C)(C)C12CC3CC(CC(C3)C1)C2 |  |  | C13H24N |  |  | CHA |  |  | 2018
19476 | 0.02268266 | 0.0002181025 | 0 | 0.00436205 | 0 | 0 | 0 | 0 | 0 | 0 | 0 | 0 | 0 | 0 | 0 | 0 | 0 | 0 | 0 | 0 | 0 | 0 | 0 | 0 | 0 | 0 | 0 | 0 | 0 | 0 | 0 | 0 | 0 | 0 | 0 | 0 | 0 | 0 | 0 | 0.959651 | 0 | 0.00436205 | 0 | 0 | 0 | 0 | 0 | 0 | 0 | 0 | 0 | 10.1002/asia.201800930 | yes | 0 | 0.0087241 | 4 | 0 | 96 | 160 | TRUE | 0 | 120 | 0 | N,N,N‐trimethyl‐1‐adamantammonium |  |  | CHA |  |  | colloid silica, NaOH, aluminum hydroxide | Grace, Sinopharm, Sinopharm | 0 | 0 | 0 | 0 | 0 | 0 | 0 | 0 | 0 |  |  |  | ['1-adamantyl-trimethylazanium', '1-adamantyl-trimethyl-ammonium', '1-adamantyl-trimethylammonium', '1-adamantyl-trimethyl-azanium', 'Adamantan-1-yl-trimethyl-ammonium', 'BAS 00109379', 'Oprea1_162065', 'Oprea1_825759', 'ZINC05002989', 'AIDS-211740', 'AIDS211740', 'Tricyclo[3.3.1.1]decan-1-aminium, N,N,N-trimethyl-'] |  |  | 1-adamantyl-trimethylazanium |  |  | C[N+](C)(C)C12CC3CC(CC(C3)C1)C2 |  |  | C13H24N |  |  | CHA |  |  | 2018
19477 | 0.02279171 | 0.0001090513 | 0 | 0.00436205 | 0 | 0 | 0 | 0 | 0 | 0 | 0 | 0 | 0 | 0 | 0 | 0 | 0 | 0 | 0 | 0 | 0 | 0 | 0 | 0 | 0 | 0 | 0 | 0 | 0 | 0 | 0 | 0 | 0 | 0 | 0 | 0 | 0 | 0 | 0 | 0.959651 | 0 | 0.00436205 | 0 | 0 | 0 | 0 | 0 | 0 | 0 | 0 | 0 | 10.1002/asia.201800930 | yes | 0 | 0.0087241 | 4 | 0 | 96 | 160 | TRUE | 0 | 120 | 0 | N,N,N‐trimethyl‐1‐adamantammonium |  |  | CHA |  |  | colloid silica, NaOH, aluminum hydroxide | Grace, Sinopharm, Sinopharm | 0 | 0 | 0 | 0 | 0 | 0 | 0 | 0 | 0 |  |  |  | ['1-adamantyl-trimethylazanium', '1-adamantyl-trimethyl-ammonium', '1-adamantyl-trimethylammonium', '1-adamantyl-trimethyl-azanium', 'Adamantan-1-yl-trimethyl-ammonium', 'BAS 00109379', 'Oprea1_162065', 'Oprea1_825759', 'ZINC05002989', 'AIDS-211740', 'AIDS211740', 'Tricyclo[3.3.1.1]decan-1-aminium, N,N,N-trimethyl-'] |  |  | 1-adamantyl-trimethylazanium |  |  | C[N+](C)(C)C12CC3CC(CC(C3)C1)C2 |  |  | C13H24N |  |  | CHA |  |  | 2018
19478 | 0.02285714 | 4.36205e-05 | 0 | 0.00436205 | 0 | 0 | 0 | 0 | 0 | 0 | 0 | 0 | 0 | 0 | 0 | 0 | 0 | 0 | 0 | 0 | 0 | 0 | 0 | 0 | 0 | 0 | 0 | 0 | 0 | 0 | 0 | 0 | 0 | 0 | 0 | 0 | 0 | 0 | 0 | 0.959651 | 0 | 0.00436205 | 0 | 0 | 0 | 0 | 0 | 0 | 0 | 0 | 0 | 10.1002/asia.201800930 | yes | 0 | 0.0087241 | 4 | 0 | 96 | 160 | TRUE | 0 | 120 | 0 | N,N,N‐trimethyl‐1‐adamantammonium |  |  | CHA | amorphous |  | colloid silica, NaOH, aluminum hydroxide | Grace, Sinopharm, Sinopharm | 0 | 0 | 0 | 0 | 0 | 0 | 0 | 0 | 0 |  |  |  | ['1-adamantyl-trimethylazanium', '1-adamantyl-trimethyl-ammonium', '1-adamantyl-trimethylammonium', '1-adamantyl-trimethyl-azanium', 'Adamantan-1-yl-trimethyl-ammonium', 'BAS 00109379', 'Oprea1_162065', 'Oprea1_825759', 'ZINC05002989', 'AIDS-211740', 'AIDS211740', 'Tricyclo[3.3.1.1]decan-1-aminium, N,N,N-trimethyl-'] |  |  | 1-adamantyl-trimethylazanium |  |  | C[N+](C)(C)C12CC3CC(CC(C3)C1)C2 |  |  | C13H24N |  |  | CHA |  |  | 2018
19479 | 0.02290076 | 0 | 0 | 0.00436205 | 0 | 0 | 0 | 0 | 0 | 0 | 0 | 0 | 0 | 0 | 0 | 0 | 0 | 0 | 0 | 0 | 0 | 0 | 0 | 0 | 0 | 0 | 0 | 0 | 0 | 0 | 0 | 0 | 0 | 0 | 0 | 0 | 0 | 0 | 0 | 0.959651 | 0 | 0.00436205 | 0 | 0 | 0 | 0 | 0 | 0 | 0 | 0 | 0 | 10.1002/asia.201800930 | yes | 0 | 0.0087241 | 4 | 0 | 96 | 160 | TRUE | 0 | 120 | 0 | N,N,N‐trimethyl‐1‐adamantammonium |  |  | amorphous |  |  | colloid silica, NaOH, aluminum hydroxide | Grace, Sinopharm, Sinopharm | 0 | 0 | 0 | 0 | 0 | 0 | 0 | 0 | 0 |  |  |  | ['1-adamantyl-trimethylazanium', '1-adamantyl-trimethyl-ammonium', '1-adamantyl-trimethylammonium', '1-adamantyl-trimethyl-azanium', 'Adamantan-1-yl-trimethyl-ammonium', 'BAS 00109379', 'Oprea1_162065', 'Oprea1_825759', 'ZINC05002989', 'AIDS-211740', 'AIDS211740', 'Tricyclo[3.3.1.1]decan-1-aminium, N,N,N-trimethyl-'] |  |  | 1-adamantyl-trimethylazanium |  |  | C[N+](C)(C)C12CC3CC(CC(C3)C1)C2 |  |  | C13H24N | [5 empty] | 2018
19480
19481
19482
19483
19484
19485 | 0.05457026 | 0 | 0 | 0 | 0 | 0 | 0 | 0 | 0 | 0 | 0 | 0 | 0 | 0.001364256 | 0 | 0 | 0 | 0 | 0 | 0 | 0 | 0 | 0 | 0 | 0 | 0 | 0 | 0 | 0 | 0 | 0 | 0 | 0 | 0 | 0 | 0 | 0 | 0 | 0 | 0.8731241 | 0 | 0.008185539 | 0.05457026 | 0 | 0 | 0 | 0 | 0 | 0 | 0 | 0 | 10.1002/cctc.201500440 | yes | 0 | 0.008185539 | 0.5 | 0 | 72 | 170 | FALSE | 0 | 0 | 0 | tetrapropylammonium | ethylamine |  | ZSM-5 |  |  | colloidal silica, titanium tetrachloride | 0 | 0 | 0 | 0 | 0 | 0 | 0 | 0 | 0 | 0 | Enhanced Catalytic Performance of Titanium Silicalite‐1 in Tuning the Crystal Size in the Range 1200–200 nm in a Tetrapropylammonium Bromide System | ['tetrapropylammonium bromide hydrothermal system', 'less important role', '05 wt %.'] | ['obtained light milky suspension', 'mixing tetraethyl orthosilicate', 'glass flask equipped'] | ['tetrapropylazanium', 'Tetrapropylammonium', '13010-31-6', 'ZINC01669523', '1-Propanaminium, N,N,N-tripropyl-', 'InChI=1/C12H28N/c1-5-9-13(10-6-2,11-7-3)12-8-4/h5-12H2,1-4H3/q+', 'Tetrapropylammonium', 'Tetrapropylamine'] | ['Ethanamine', 'Ethylamine', '85404-16-6', '85404-22-4', '75-04-7', '43031-21-6', '1-Aminoethane', 'AI3-24228', 'Aethylamine [German]', 'Aminoethane', 'CCRIS 6261', 'EINECS 200-834-7', 'Ethanamine', 'Ethylamine [UN1036] [Flammable gas]', 'Ethylamine solution', 'Ethylamine solution (72% or less)', 'C00797', 'Ethylamine', 'Etyloamina [Polish]', 'HSDB 803', 'Monoethylamine', 'UN1036', 'UN2270', 'QuadraPure EDA', 'NEH', '301264_ALDRICH', 'InChI=1/C2H7N/c1-2-3/h2-3H2,1H', 'CHEBI:15862', '668583_ALDRICH', 'QuadraPure Bis(ethylamine)', '471208_ALDRICH', '02946_FLUKA', 'Ethyl amine', 'c0920', '395064_ALDRICH', '395072_ALDRICH', 'Ethylamine, aqueous solution with not <50% but not >70% ethylamine [UN2270] [Flammable liquid]', 'Etilamina [Italian]'] |  | tetrapropylazanium | Ethanamine |  | CCC[N+](CCC)(CCC)CCC | CCN |  | C12H28N | C2H7N |  | MFI |  |  | 2015
19486
19487
19488
19489 | 0.00735614 | 0.0002636609 | 0 | 0.0003559423 | 0 | 0 | 0 | 0 | 0 | 0 | 0 | 0 | 0 | 0 | 0 | 0 | 0 | 0 | 0 | 0 | 0 | 0 | 0 | 0 | 0 | 0 | 0 | 0 | 0 | 0 | 0 | 0 | 0 | 0 | 0 | 0 | 0 | 0 | 0 | 0.9887285 | 0 | 0.001647881 | 0 | 0 | 0 | 0 | 0 | 0 | 0 | 0 | 0 | 10.1002/cctc.201701848 | yes | 0 | 0.001647881 | 1 | 0 | 24 | 170 | TRUE | 0 | 40 | 0 | tetrapropylammonium |  | 0 | ZSM-5 |  |  | NaCl, sodium aluminate, TEOS | Janssen, Aldrich, Aldrich | 0 | 0 | 0 | 0 | 0 | 0 | 0 | 0 | 0 | Direct Production of Iso‐Paraffins from Syngas over Hierarchical Cobalt‐ZSM‐5 Nanocomposites Synthetized by using Carbon Nanotubes as Sacrificial Templates | ['enhanced diffusion favoring removal', 'tropsch reaction rates normalized', 'zeolite mesoporous volume increased'] | ['zeolite syntheses without addition', '68 %, 210 ml', 'wet impregnation method using'] | ['tetrapropylazanium', 'Tetrapropylammonium', '13010-31-6', 'ZINC01669523', '1-Propanaminium, N,N,N-tripropyl-', 'InChI=1/C12H28N/c1-5-9-13(10-6-2,11-7-3)12-8-4/h5-12H2,1-4H3/q+', 'Tetrapropylammonium', 'Tetrapropylamine'] |  | [] | tetrapropylazanium |  |  | CCC[N+](CCC)(CCC)CCC |  |  | C12H28N |  |  | MFI |  |  | 2018
19490
19491
19492 | 0 | 0.01703142 | 0.06540066 | 0 | 0 | 0 | 0 | 0 | 0 | 0 | 0 | 0 | 0 | 0 | 0 | 0 | 0 | 0 | 0 | 0.00502427 | 0 | 0 | 0 | 0 | 0 | 0 | 0 | 0 | 0 | 0 | 0 | 0 | 0 | 0 | 0 | 0 | 0 | 0 | 0 | 0.07289449 | 0 | 0.8396492 | 0 | 0 | 0 | 0 | 0 | 0 | 0 | 0 | 0 | 10.1002/chem.201001083 | yes | 0 | 0 | 0 | 0 | 0.083 | 150 | FALSE | 0 | 0 | 0 | 1‐ethyl‐2,3‐dimethylimidazolium |  |  | amorphous |  |  | AIP, manganese(II) acetate, phosphoric acid | Aldrich, Strem, Riedel | 0 | 0 | 0 | 0 | 0 | 0 | 0 | 0 | 0 | Micro‐ to Macroscopic Observations of MnAlPO‐5 Nanocrystal Growth in Ionic‐Liquid Media | ['state magic angle spinning', 'crystals become fully detached', 'octahedral al species linked'] | ['final reaction mixture', '250 rpm ).', '13 aluminum isopropoxide'] | ['1-ethyl-2,3-dimethylimidazol-3-ium', '1-ethyl-2,3-dimethyl-imidazol-3-ium', '92507-97-6', 'ZINC02506534'] |  |  | 1-ethyl-2,3-dimethylimidazol-3-ium |  |  | CC[n+]1ccn(C)c1C |  |  | C7H13N2 | [5 empty] | 2010
19493 | 0 | 0.01703142 | 0.06540066 | 0 | 0 | 0 | 0 | 0 | 0 | 0 | 0 | 0 | 0 | 0 | 0 | 0 | 0 | 0 | 0 | 0.00502427 | 0 | 0 | 0 | 0 | 0 | 0 | 0 | 0 | 0 | 0 | 0 | 0 | 0 | 0 | 0 | 0 | 0 | 0 | 0 | 0.07289449 | 0 | 0.8396492 | 0 | 0 | 0 | 0 | 0 | 0 | 0 | 0 | 0 | 10.1002/chem.201001083 | yes | 0 | 0 | 0 | 0 | 5 | 150 | FALSE | 0 | 0 | 0 | 1‐ethyl‐2,3‐dimethylimidazolium |  |  | amorphous |  |  | AIP, manganese(II) acetate, phosphoric acid | Aldrich, Strem, Riedel | 0 | 0 | 0 | 0 | 0 | 0 | 0 | 0 | 0 |  |  |  | ['1-ethyl-2,3-dimethylimidazol-3-ium', '1-ethyl-2,3-dimethyl-imidazol-3-ium', '92507-97-6', 'ZINC02506534'] |  |  | 1-ethyl-2,3-dimethylimidazol-3-ium |  |  | CC[n+]1ccn(C)c1C |  |  | C7H13N2 | [5 empty] | 2010
19494 | 0 | 0.01703142 | 0.06540066 | 0 | 0 | 0 | 0 | 0 | 0 | 0 | 0 | 0 | 0 | 0 | 0 | 0 | 0 | 0 | 0 | 0.00502427 | 0 | 0 | 0 | 0 | 0 | 0 | 0 | 0 | 0 | 0 | 0 | 0 | 0 | 0 | 0 | 0 | 0 | 0 | 0 | 0.07289449 | 0 | 0.8396492 | 0 | 0 | 0 | 0 | 0 | 0 | 0 | 0 | 0 | 10.1002/chem.201001083 | yes | 0 | 0 | 0 | 0 | 25 | 150 | FALSE | 0 | 0 | 0 | 1‐ethyl‐2,3‐dimethylimidazolium |  |  | amorphous |  |  | AIP, manganese(II) acetate, phosphoric acid | Aldrich, Strem, Riedel | 0 | 0 | 0 | 0 | 0 | 0 | 0 | 0 | 0 |  |  |  | ['1-ethyl-2,3-dimethylimidazol-3-ium', '1-ethyl-2,3-dimethyl-imidazol-3-ium', '92507-97-6', 'ZINC02506534'] |  |  | 1-ethyl-2,3-dimethylimidazol-3-ium |  |  | CC[n+]1ccn(C)c1C |  |  | C7H13N2 | [5 empty] | 2010
19495 | 0 | 0.01703142 | 0.06540066 | 0 | 0 | 0 | 0 | 0 | 0 | 0 | 0 | 0 | 0 | 0 | 0 | 0 | 0 | 0 | 0 | 0.00502427 | 0 | 0 | 0 | 0 | 0 | 0 | 0 | 0 | 0 | 0 | 0 | 0 | 0 | 0 | 0 | 0 | 0 | 0 | 0 | 0.07289449 | 0 | 0.8396492 | 0 | 0 | 0 | 0 | 0 | 0 | 0 | 0 | 0 | 10.1002/chem.201001083 | yes | 0 | 0 | 0 | 0 | 50 | 150 | FALSE | 0 | 0 | 0 | 1‐ethyl‐2,3‐dimethylimidazolium |  |  | amorphous |  |  | AIP, manganese(II) acetate, phosphoric acid | Aldrich, Strem, Riedel | 0 | 0 | 6 | 0 | 0 | 0 | 0 | 0 | 0 |  |  |  | ['1-ethyl-2,3-dimethylimidazol-3-ium', '1-ethyl-2,3-dimethyl-imidazol-3-ium', '92507-97-6', 'ZINC02506534'] |  |  | 1-ethyl-2,3-dimethylimidazol-3-ium |  |  | CC[n+]1ccn(C)c1C |  |  | C7H13N2 | [5 empty] | 2010
19496 | 0 | 0.01703142 | 0.06540066 | 0 | 0 | 0 | 0 | 0 | 0 | 0 | 0 | 0 | 0 | 0 | 0 | 0 | 0 | 0 | 0 | 0.00502427 | 0 | 0 | 0 | 0 | 0 | 0 | 0 | 0 | 0 | 0 | 0 | 0 | 0 | 0 | 0 | 0 | 0 | 0 | 0 | 0.07289449 | 0 | 0.8396492 | 0 | 0 | 0 | 0 | 0 | 0 | 0 | 0 | 0 | 10.1002/chem.201001083 | yes | 0 | 0 | 0 | 0 | 70 | 150 | FALSE | 0 | 0 | 0 | 1‐ethyl‐2,3‐dimethylimidazolium |  |  | amorphous | AlPO-5 |  | AIP, manganese(II) acetate, phosphoric acid | Aldrich, Strem, Riedel | 0 | 0 | 23 | 0 | 0 | 0 | 0 | 0 | 0 |  |  |  | ['1-ethyl-2,3-dimethylimidazol-3-ium', '1-ethyl-2,3-dimethyl-imidazol-3-ium', '92507-97-6', 'ZINC02506534'] |  |  | 1-ethyl-2,3-dimethylimidazol-3-ium |  |  | CC[n+]1ccn(C)c1C |  |  | C7H13N2 |  |  |  | AEN |  | 2010
19497 | 0 | 0.01703142 | 0.06540066 | 0 | 0 | 0 | 0 | 0 | 0 | 0 | 0 | 0 | 0 | 0 | 0 | 0 | 0 | 0 | 0 | 0.00502427 | 0 | 0 | 0 | 0 | 0 | 0 | 0 | 0 | 0 | 0 | 0 | 0 | 0 | 0 | 0 | 0 | 0 | 0 | 0 | 0.07289449 | 0 | 0.8396492 | 0 | 0 | 0 | 0 | 0 | 0 | 0 | 0 | 0 | 10.1002/chem.201001083 | yes | 0 | 0 | 0 | 0 | 80 | 150 | FALSE | 0 | 0 | 0 | 1‐ethyl‐2,3‐dimethylimidazolium |  |  | AlPO-5 | amorphous |  | AIP, manganese(II) acetate, phosphoric acid | Aldrich, Strem, Riedel | 0 | 0 | 90 | 0 | 0 | 0 | 0 | 0 | 0 |  |  |  | ['1-ethyl-2,3-dimethylimidazol-3-ium', '1-ethyl-2,3-dimethyl-imidazol-3-ium', '92507-97-6', 'ZINC02506534'] |  |  | 1-ethyl-2,3-dimethylimidazol-3-ium |  |  | CC[n+]1ccn(C)c1C |  |  | C7H13N2 |  |  | AEN |  |  | 2010
19498 | 0 | 0.01703142 | 0.06540066 | 0 | 0 | 0 | 0 | 0 | 0 | 0 | 0 | 0 | 0 | 0 | 0 | 0 | 0 | 0 | 0 | 0.00502427 | 0 | 0 | 0 | 0 | 0 | 0 | 0 | 0 | 0 | 0 | 0 | 0 | 0 | 0 | 0 | 0 | 0 | 0 | 0 | 0.07289449 | 0 | 0.8396492 | 0 | 0 | 0 | 0 | 0 | 0 | 0 | 0 | 0 | 10.1002/chem.201001083 | yes | 0 | 0 | 0 | 0 | 90 | 150 | FALSE | 0 | 0 | 0 | 1‐ethyl‐2,3‐dimethylimidazolium |  |  | AlPO-5 |  |  | AIP, manganese(II) acetate, phosphoric acid | Aldrich, Strem, Riedel | 0 | 0 | 100 | 0 | 0 | 0 | 0 | 0 | 0 |  |  |  | ['1-ethyl-2,3-dimethylimidazol-3-ium', '1-ethyl-2,3-dimethyl-imidazol-3-ium', '92507-97-6', 'ZINC02506534'] |  |  | 1-ethyl-2,3-dimethylimidazol-3-ium |  |  | CC[n+]1ccn(C)c1C |  |  | C7H13N2 |  |  | AEN |  |  | 2010
19499
19500
19501 | 0.01116695 | 0.01116695 | 0 | 0.02512563 | 0 | 0 | 0 | 0 | 0 | 0 | 0 | 0 | 0 | 0 | 0 | 0 | 0 | 0 | 0 | 0 | 0 | 0 | 0 | 0 | 0 | 0 | 0 | 0 | 0 | 0 | 0 | 0 | 0 | 0 | 0 | 0 | 0 | 0 | 0 | 0.93244 | 0 | 0 | 0 | 0 | 0 | 0 | 0 | 0 | 0 | 0 | 0 | 10.1002/cphc.200600496 | yes | 0 | 0.0201005 | 0 | 0 | 7 | 100 | FALSE | 0 | 0 | 0 |  |  |  | NaA |  |  |  |  | 0 | 0 | 0 | 0 | 0 | 0 | 0 | 0 | 0 | In Situ SAXS/WAXS of Zeolite Microwave Synthesis: NaY, NaA, and Beta Zeolites | ['microwave heating also led', 'also studied using x', 'microwave heating shifts'] | ['keep products suspended throughout', '99 %, fisher ),', 'one vessel type consisted'] | [12 empty] | LTA |  |  | 2007
19502 | 0.00427899 | 0.001283697 | 0 | 0.07702182 | 0 | 0 | 0 | 0 | 0 | 0 | 0 | 0 | 0 | 0 | 0 | 0 | 0 | 0 | 0 | 0 | 0 | 0 | 0 | 0 | 0 | 0 | 0 | 0 | 0 | 0 | 0 | 0 | 0 | 0 | 0 | 0 | 0 | 0 | 0 | 0.855798 | 0 | 0 | 0 | 0 | 0 | 0 | 0 | 0 | 0 | 0 | 0 | 10.1002/cphc.200600496 | yes | 0 | 0.06161746 | 0 | 0 |  | 50 | FALSE | 0 | 0 | 0 |  |  |  | NaA |  |  | fumed silica |  | 0 | 0 | 0 | 0 | 0 | 0 | 0 | 0 | 0 | [15 empty] | LTA |  |  | 2007
19503 | 0.00595864 | 0.003505082 | 0 | 0.0007010165 | 0 | 0 | 0 | 0 | 0 | 0 | 0 | 0 | 0 | 0 | 0 | 0 | 0 | 0 | 0 | 0 | 0 | 0 | 0 | 0 | 0 | 0 | 0 | 0 | 0 | 0 | 0 | 0 | 0 | 0 | 0 | 0 | 0 | 0 | 0 | 0.9638977 | 0 | 0.0129688 | 0 | 0 | 0 | 0 | 0 | 0 | 0 | 0 | 0 | 10.1002/cphc.200600496 | yes | 0 | 0.0129688 | 0 | 0 | 100 | 100 | FALSE | 0 | 0 | 0 | tetramethylammonium |  |  | NaA |  |  | silicate, Al(OH)4 |  | 0 | 0 | 0 | 0 | 0 | 0 | 0 | 0 | 0 |  |  |  | ['tetramethylazanium', 'Tetramethylammonium', '14190-16-0', '12545-87-8', '28109-81-1', '76913-76-3', '12386-10-6', 'Tetramethylammonium', 'ZINC00967771', 'EINECS 235-626-5', 'Methanaminium, N,N,N-trimethyl-, octahydrotriborate(1-)', 'Tetramethylammonium octahydrotriborate', 'tetramethylazanium', 'InChI=1/C4H12N/c1-5(2,3)4/h1-4H3/q+', 'PDSP2_000112', '(CH3)4N(+)', 'CHEBI:46020', 'N,N,N-trimethylmethanaminium', '[NMe4](+)', 'TETRAMETHYLAMMONIUM ION', 'Methanaminium, N,N,N-trimethyl-'] |  |  | tetramethylazanium |  |  | C[N+](C)(C)C |  |  | C4H12N |  |  | LTA |  |  | 2007
19504 | 0.00595864 | 0.003505082 | 0 | 0.0007010165 | 0 | 0 | 0 | 0 | 0 | 0 | 0 | 0 | 0 | 0 | 0 | 0 | 0 | 0 | 0 | 0 | 0 | 0 | 0 | 0 | 0 | 0 | 0 | 0 | 0 | 0 | 0 | 0 | 0 | 0 | 0 | 0 | 0 | 0 | 0 | 0.9638977 | 0 | 0.0129688 | 0 | 0 | 0 | 0 | 0 | 0 | 0 | 0 | 0 | 10.1002/cphc.200600496 | yes | 0 | 0.0129688 | 0 | 0 | 120 | 100 | FALSE | 0 | 0 | 0 | tetramethylammonium |  |  | NaA |  |  | Ludox SM-30, Al(OH)4 |  | 0 | 0 | 0 | 0 | 0 | 0 | 0 | 0 | 0 |  |  |  | ['tetramethylazanium', 'Tetramethylammonium', '14190-16-0', '12545-87-8', '28109-81-1', '76913-76-3', '12386-10-6', 'Tetramethylammonium', 'ZINC00967771', 'EINECS 235-626-5', 'Methanaminium, N,N,N-trimethyl-, octahydrotriborate(1-)', 'Tetramethylammonium octahydrotriborate', 'tetramethylazanium', 'InChI=1/C4H12N/c1-5(2,3)4/h1-4H3/q+', 'PDSP2_000112', '(CH3)4N(+)', 'CHEBI:46020', 'N,N,N-trimethylmethanaminium', '[NMe4](+)', 'TETRAMETHYLAMMONIUM ION', 'Methanaminium, N,N,N-trimethyl-'] |  |  | tetramethylazanium |  |  | C[N+](C)(C)C |  |  | C4H12N |  |  | LTA |  |  | 2007
19505 | 0.00595864 | 0.003505082 | 0 | 0.0007010165 | 0 | 0 | 0 | 0 | 0 | 0 | 0 | 0 | 0 | 0 | 0 | 0 | 0 | 0 | 0 | 0 | 0 | 0 | 0 | 0 | 0 | 0 | 0 | 0 | 0 | 0 | 0 | 0 | 0 | 0 | 0 | 0 | 0 | 0 | 0 | 0.9638977 | 0 | 0.0129688 | 0 | 0 | 0 | 0 | 0 | 0 | 0 | 0 | 0 | 10.1002/cphc.200600496 | yes | 0 | 0.0129688 | 0 | 0 | 20 | 100 | FALSE | 0 | 0 | 0 | tetramethylammonium |  |  | NaA |  |  | Ludox SM-30, AIP |  | 0 | 0 | 0 |  | 0 | 0 | 0 | 0 | 0 |  |  |  | ['tetramethylazanium', 'Tetramethylammonium', '14190-16-0', '12545-87-8', '28109-81-1', '76913-76-3', '12386-10-6', 'Tetramethylammonium', 'ZINC00967771', 'EINECS 235-626-5', 'Methanaminium, N,N,N-trimethyl-, octahydrotriborate(1-)', 'Tetramethylammonium octahydrotriborate', 'tetramethylazanium', 'InChI=1/C4H12N/c1-5(2,3)4/h1-4H3/q+', 'PDSP2_000112', '(CH3)4N(+)', 'CHEBI:46020', 'N,N,N-trimethylmethanaminium', '[NMe4](+)', 'TETRAMETHYLAMMONIUM ION', 'Methanaminium, N,N,N-trimethyl-'] |  |  | tetramethylazanium |  |  | C[N+](C)(C)C |  |  | C4H12N |  |  | LTA |  |  | 2007
19506 | 0.005484862 | 0.00197455 | 0 | 0.09433962 | 0 | 0 | 0 | 0 | 0 | 0 | 0 | 0 | 0 | 0 | 0 | 0 | 0 | 0 | 0 | 0 | 0 | 0 | 0 | 0 | 0 | 0 | 0 | 0 | 0 | 0 | 0 | 0 | 0 | 0 | 0 | 0 | 0 | 0 | 0 | 0.8227293 | 0 | 0 | 0 | 0 | 0 | 0 | 0 | 0 | 0 | 0 | 0 | 10.1002/cphc.200600496 | yes | 0 | 0.0754717 | 0 | 0 | 0 | 85 | FALSE | 0 | 0 | 0 |  |  |  | NaA |  |  | sodium silicate |  | 0 | 0 | 0 | 0 | 0 | 0 | 0 | 0 | 0 | [15 empty] | LTA |  |  | 2007
19507 | 0.01459428 | 0.004670169 | 0 | 0.003113446 | 0 | 0 | 0 | 0 | 0 | 0 | 0 | 0 | 0 | 0 | 0 | 0 | 0 | 0 | 0 | 0 | 0 | 0 | 0 | 0 | 0 | 0 | 0 | 0 | 0 | 0 | 0 | 0 | 0 | 0 | 0 | 0 | 0 | 0 | 0 | 0.9080885 | 0 | 0.03476682 | 0 | 0 | 0 | 0 | 0 | 0 | 0 | 0 | 0 | 10.1002/cphc.200600496 | yes | 0 | 0.03476682 | 0 | 0 | 1.667 | 100 | FALSE | 0 | 0 | 0 | tetramethylammonium |  |  | NaA |  |  | silicate, AIP |  | 0 | 0 | 0 | 0 | 0 | 0 | 0 | 0 | 0 |  |  |  | ['tetramethylazanium', 'Tetramethylammonium', '14190-16-0', '12545-87-8', '28109-81-1', '76913-76-3', '12386-10-6', 'Tetramethylammonium', 'ZINC00967771', 'EINECS 235-626-5', 'Methanaminium, N,N,N-trimethyl-, octahydrotriborate(1-)', 'Tetramethylammonium octahydrotriborate', 'tetramethylazanium', 'InChI=1/C4H12N/c1-5(2,3)4/h1-4H3/q+', 'PDSP2_000112', '(CH3)4N(+)', 'CHEBI:46020', 'N,N,N-trimethylmethanaminium', '[NMe4](+)', 'TETRAMETHYLAMMONIUM ION', 'Methanaminium, N,N,N-trimethyl-'] |  |  | tetramethylazanium |  |  | C[N+](C)(C)C |  |  | C4H12N |  |  | LTA |  |  | 2007
19508 | 0.05043228 | 0.007204611 | 0 | 0.04322767 | 0 | 0 | 0 | 0 | 0 | 0 | 0 | 0 | 0 | 0 | 0 | 0 | 0 | 0 | 0 | 0 | 0 | 0 | 0 | 0 | 0 | 0 | 0 | 0 | 0 | 0 | 0 | 0 | 0 | 0 | 0 | 0 | 0 | 0 | 0 | 0.8645533 | 0 | 0 | 0 | 0 | 0 | 0 | 0 | 0 | 0 | 0 | 0 | 10.1002/cphc.200600496 | yes |  | 0.03458213 |  |  |  | 100 | [7 empty] | NaY | [28 empty] | FAU |  |  | 2007
19509 | 0.05043228 | 0.007204611 | 0 | 0.04322767 | 0 | 0 | 0 | 0 | 0 | 0 | 0 | 0 | 0 | 0 | 0 | 0 | 0 | 0 | 0 | 0 | 0 | 0 | 0 | 0 | 0 | 0 | 0 | 0 | 0 | 0 | 0 | 0 | 0 | 0 | 0 | 0 | 0 | 0 | 0 | 0.8645533 | 0 | 0 | 0 | 0 | 0 | 0 | 0 | 0 | 0 | 0 | 0 | 10.1002/cphc.200600496 | yes |  | 0.03458213 |  |  |  | 50 | [7 empty] | NaY | [28 empty] | FAU |  |  | 2007
19510 | 0.07370283 | 0.001474057 | 0 | 0.002063679 | 0 | 0 | 0 | 0 | 0 | 0 | 0 | 0 | 0 | 0 | 0 | 0 | 0 | 0 | 0 | 0 | 0 | 0 | 0 | 0 | 0 | 0 | 0 | 0 | 0 | 0 | 0 | 0 | 0 | 0 | 0 | 0 | 0 | 0 | 0 | 0.8696934 | 0 | 0.02653302 | 0 | 0 | 0 | 0 | 0 | 0 | 0 | 0 | 0 | 10.1002/cphc.200600496 | yes |  | 0.02653302 |  |  | 288 | 100 |  |  |  |  | tetraethylammonium |  |  | Beta | [16 empty] | ['tetraethylazanium', 'Tetraethylammonium', '4-04-00-00331 (Beilstein Handbook Reference)', 'AMMONIUM, TETRAETHYL-', 'BRN 1738225', 'Ethanaminium, N,N,N-triethyl- (9CI)', 'N,N,N-Triethylethanaminium', 'Tetraetilammonio [Italian]', 'Tetramon', 'Tetrylammonium', 'ZINC00896981', 'Lopac-T-2265', 'CHEBI:44296', 'NEt4(+)', '[NEt4](+)', 'Ammonium, tetraethyl-, dodeca-.mu.-chlorohexachlorohexatantalate(2-)(2:1), octahedro-', 'Ethanaminium, N,N,N-triethyl-, dodeca-.mu.-chlorohexachlorohexatantalate(2-) octahedro (2:1)', 'NSC156315', 'nchembio874-comp2', 'NCGC00016008-01', 'NET', 'tetraethylazanium', 'InChI=1/C8H20N/c1-5-9(6-2,7-3)8-4/h5-8H2,1-4H3/q+', 'C07512', 'Tetraethylammonium', 'E4N', 'TETRAETHYLAMMONIUM ION'] |  |  | tetraethylazanium |  |  | CC[N+](CC)(CC)CC |  |  | C8H20N |  |  | *BEA |  |  | 2007
19511
19512
19513
19514
19515 | 0.007092199 | 0.03546099 | 0.03546099 | 0 | 0 | 0 | 0 | 0 | 0 | 0 | 0 | 0 | 0 | 0 | 0 | 0 | 0 | 0 | 0 | 0 | 0 | 0 | 0 | 0 | 0 | 0 | 0 | 0 | 0 | 0 | 0 | 0 | 0 | 0 | 0 | 0 | 0 | 0 | 0 | 0.8865248 | 0 | 0.0177305 | 0.0177305 | 0 | 0 | 0 | 0 | 0 | 0 | 0 | 0 | 10.1002/cphc.200800491 | yes | 0 | 0 | 0 | 0 | 24 | 180 | FALSE | 0 | 0 | 0 | di-n-propylamine | tetrabutylammonium |  | SAPO-11 |  |  | pseudoboehmite, orthophosphoric acid, fumed silica |  | 0 | 0 | 0 | 0 | 0 | 0 | 0 | 0 | 0 | Microwave Synthesis of SAPO‐11 and AlPO‐11: Aspects of Reactor Engineering | ['using wider geometry vessel', 'following order cem mars', 'synthesized using microwave heating'] | ['single xpress teflon vessel', '5 cem corp .,', 'cem corp .).'] | ['N-propylpropan-1-amine', 'DIPROPYLAMINE', '142-84-7', 'DIPROPYL-AMINE', '1-Propanamine, N-propyl-', 'AI3-24037', 'BRN 0505974', 'CCRIS 4805', 'DIPROPYLAMINE', 'Di-n-propylamine', 'Dipropylamine [UN2383] [Flammable liquid]', 'EINECS 205-565-9', 'HSDB 2644', 'N-Propyl-1-propanamine', 'RCRA waste no. U110', 'RCRA waste number U110', 'UN2383', 'n-Dipropylamine', 'D214752_ALDRICH', '240087_ALDRICH', 'N-propylpropan-1-amine', 'InChI=1/C6H15N/c1-3-5-7-6-4-2/h7H,3-6H2,1-2H'] | ['tetrabutylazanium', 'Tetrabutylammonium', '122544-96-1', '70623-38-0', '63314-37-4', 'InChI=1/C16H36N/c1-5-9-13-17(14-10-6-2,15-11-7-3)16-12-8-4/h5-16H2,1-4H3/q+', 'TETRABUTYLAMMONIUM ION', 'TBA', 'ZINC01706222', 'tetrabutylazanium', '1-Butanaminium, N,N,N-tributyl-', 'Tetrabutylammonium'] |  | N-propylpropan-1-amine | tetrabutylazanium |  | CCCNCCC | CCCC[N+](CCCC)(CCCC)CCCC |  | C6H15N | C16H36N |  | AEL |  |  | 2008
19516
19517
19518
19519
19520 | 0.04392998 | 0.0004392998 | 0 | 0.02442067 | 0 | 0 | 0 | 0 | 0 | 0 | 0 | 0 | 0 | 0 | 0 | 0 | 0 | 0 | 0 | 0 | 0 | 0 | 0 | 0 | 0 | 0 | 0 | 0 | 0 | 0 | 0 | 0 | 0 | 0 | 0 | 0 | 0 | 0 | 0 | 0.92846 | 0 | 0.001375008 | 0 | 0 | 0 | 0 | 0 | 0 | 0 | 0 | 0 | 10.1002/crat.201100547 | yes | 0 | 0.001375008 | 17 | 110 | 43 | 145 | FALSE | 0 | 0 | 0 | triethylbutylammonium |  |  | ZSM-5 |  |  | sodium silicate, aluminum sulphate |  | 0 | 0 | 0 | 0 | 0 | 0 | 0 | 0 | 0 | Synthesis of zeolite ZSM‐5: Effect of emulsifiers | ['longer hydrothermal period', 'whereas anionic emuisifier', 'pure crystalline zsm'] | ['teflon lined berghoff autoclave', 'assay >= 98 %,);', 'na2o ), aluminum sulphate'] | ['butyl-triethylazanium', 'butyl-triethyl-ammonium', 'butyl-triethylammonium', 'butyl-triethyl-azanium', '13028-69-8', 'ZINC01999085'] |  |  | butyl-triethylazanium |  |  | CCCC[N+](CC)(CC)CC |  |  | C10H24N |  |  | MFI |  |  | 2012
19521 | 0.04392998 | 0.0004392998 | 0 | 0.02442067 | 0 | 0 | 0 | 0 | 0 | 0 | 0 | 0 | 0 | 0 | 0 | 0 | 0 | 0 | 0 | 0 | 0 | 0 | 0 | 0 | 0 | 0 | 0 | 0 | 0 | 0 | 0 | 0 | 0 | 0 | 0 | 0 | 0 | 0 | 0 | 0.92846 | 0 | 0.001375008 | 0 | 0 | 0 | 0 | 0 | 0 | 0 | 0 | 0 | 10.1002/crat.201100547 | yes | 0 | 0.001375008 | 17 | 110 | 43 | 145 | FALSE | 0 | 0 | 0 | triethylbutylammonium |  |  | amorphous |  |  | sodium silicate, aluminum sulphate |  | 0 | 0 | 0 | 0 | 0 | 0 | 0 | 0 | 0 |  |  |  | ['butyl-triethylazanium', 'butyl-triethyl-ammonium', 'butyl-triethylammonium', 'butyl-triethyl-azanium', '13028-69-8', 'ZINC01999085'] |  |  | butyl-triethylazanium |  |  | CCCC[N+](CC)(CC)CC |  |  | C10H24N | [5 empty] | 2012
19522 | 0.04392998 | 0.0004392998 | 0 | 0.02442067 | 0 | 0 | 0 | 0 | 0 | 0 | 0 | 0 | 0 | 0 | 0 | 0 | 0 | 0 | 0 | 0 | 0 | 0 | 0 | 0 | 0 | 0 | 0 | 0 | 0 | 0 | 0 | 0 | 0 | 0 | 0 | 0 | 0 | 0 | 0 | 0.92846 | 0 | 0.001375008 | 0 | 0 | 0 | 0 | 0 | 0 | 0 | 0 | 0 | 10.1002/crat.201100547 | yes | 0 | 0.001375008 | 17 | 110 | 43 | 145 | FALSE | 0 | 0 | 0 | triethylbutylammonium |  |  | magadiite |  |  | sodium silicate, aluminum sulphate |  | 0 | 0 | 0 | 0 | 0 | 0 | 0 | 0 | 0 |  |  |  | ['butyl-triethylazanium', 'butyl-triethyl-ammonium', 'butyl-triethylammonium', 'butyl-triethyl-azanium', '13028-69-8', 'ZINC01999085'] |  |  | butyl-triethylazanium |  |  | CCCC[N+](CC)(CC)CC |  |  | C10H24N | [5 empty] | 2012
19523 | 0.04392998 | 0.0004392998 | 0 | 0.02442067 | 0 | 0 | 0 | 0 | 0 | 0 | 0 | 0 | 0 | 0 | 0 | 0 | 0 | 0 | 0 | 0 | 0 | 0 | 0 | 0 | 0 | 0 | 0 | 0 | 0 | 0 | 0 | 0 | 0 | 0 | 0 | 0 | 0 | 0 | 0 | 0.92846 | 0 | 0.001375008 | 0 | 0 | 0 | 0 | 0 | 0 | 0 | 0 | 0 | 10.1002/crat.201100547 | yes | 0 | 0.001375008 | 17 | 110 | 45 | 145 | TRUE | 0 | 0 | 0 | triethylbutylammonium |  |  | magadiite |  |  | sodium silicate, aluminum sulphate |  | 0 | 0 | 0 | 0 | 0 | 0 | 0 | 0 | 0 |  |  |  | ['butyl-triethylazanium', 'butyl-triethyl-ammonium', 'butyl-triethylammonium', 'butyl-triethyl-azanium', '13028-69-8', 'ZINC01999085'] |  |  | butyl-triethylazanium |  |  | CCCC[N+](CC)(CC)CC |  |  | C10H24N | [5 empty] | 2012
19524 | 0.04392998 | 0.0004392998 | 0 | 0.02442067 | 0 | 0 | 0 | 0 | 0 | 0 | 0 | 0 | 0 | 0 | 0 | 0 | 0 | 0 | 0 | 0 | 0 | 0 | 0 | 0 | 0 | 0 | 0 | 0 | 0 | 0 | 0 | 0 | 0 | 0 | 0 | 0 | 0 | 0 | 0 | 0.92846 | 0 | 0.001375008 | 0 | 0 | 0 | 0 | 0 | 0 | 0 | 0 | 0 | 10.1002/crat.201100547 | yes | 0 | 0.001375008 | 17 | 110 | 45 | 145 | FALSE | 0 | 0 | 0 | triethylbutylammonium |  |  | magadiite |  |  | sodium silicate, aluminum sulphate |  | 0 | 0 | 0 | 0 | 0 | 0 | 0 | 0 | 0 |  |  |  | ['butyl-triethylazanium', 'butyl-triethyl-ammonium', 'butyl-triethylammonium', 'butyl-triethyl-azanium', '13028-69-8', 'ZINC01999085'] |  |  | butyl-triethylazanium |  |  | CCCC[N+](CC)(CC)CC |  |  | C10H24N | [5 empty] | 2012
19525 | 0.04392998 | 0.0004392998 | 0 | 0.02442067 | 0 | 0 | 0 | 0 | 0 | 0 | 0 | 0 | 0 | 0 | 0 | 0 | 0 | 0 | 0 | 0 | 0 | 0 | 0 | 0 | 0 | 0 | 0 | 0 | 0 | 0 | 0 | 0 | 0 | 0 | 0 | 0 | 0 | 0 | 0 | 0.92846 | 0 | 0.001375008 | 0 | 0 | 0 | 0 | 0 | 0 | 0 | 0 | 0 | 10.1002/crat.201100547 | yes | 0 | 0.001375008 | 17 | 110 | 45 | 145 | FALSE | 0 | 0 | 0 | triethylbutylammonium |  |  | magadiite |  |  | sodium silicate, aluminum sulphate |  | 0 | 0 | 0 | 0 | 0 | 0 | 0 | 0 | 0 |  |  |  | ['butyl-triethylazanium', 'butyl-triethyl-ammonium', 'butyl-triethylammonium', 'butyl-triethyl-azanium', '13028-69-8', 'ZINC01999085'] |  |  | butyl-triethylazanium |  |  | CCCC[N+](CC)(CC)CC |  |  | C10H24N | [5 empty] | 2012
19526 | 0.04392998 | 0.0004392998 | 0 | 0.02442067 | 0 | 0 | 0 | 0 | 0 | 0 | 0 | 0 | 0 | 0 | 0 | 0 | 0 | 0 | 0 | 0 | 0 | 0 | 0 | 0 | 0 | 0 | 0 | 0 | 0 | 0 | 0 | 0 | 0 | 0 | 0 | 0 | 0 | 0 | 0 | 0.92846 | 0 | 0.001375008 | 0 | 0 | 0 | 0 | 0 | 0 | 0 | 0 | 0 | 10.1002/crat.201100547 | yes | 0 | 0.001375008 | 17 | 110 | 43 | 145 | FALSE | 0 | 0 | 0 | triethylbutylammonium |  |  | magadiite |  |  | sodium silicate, aluminum sulphate |  | 0 | 0 | 0 | 0 | 0 | 0 | 0 | 0 | 0 |  |  |  | ['butyl-triethylazanium', 'butyl-triethyl-ammonium', 'butyl-triethylammonium', 'butyl-triethyl-azanium', '13028-69-8', 'ZINC01999085'] |  |  | butyl-triethylazanium |  |  | CCCC[N+](CC)(CC)CC |  |  | C10H24N | [5 empty] | 2012
19527 | 0.04392998 | 0.0004392998 | 0 | 0.02442067 | 0 | 0 | 0 | 0 | 0 | 0 | 0 | 0 | 0 | 0 | 0 | 0 | 0 | 0 | 0 | 0 | 0 | 0 | 0 | 0 | 0 | 0 | 0 | 0 | 0 | 0 | 0 | 0 | 0 | 0 | 0 | 0 | 0 | 0 | 0 | 0.92846 | 0 | 0.001375008 | 0 | 0 | 0 | 0 | 0 | 0 | 0 | 0 | 0 | 10.1002/crat.201100547 | yes | 0 | 0.001375008 | 17 | 110 | 43 | 145 | TRUE | 0 | 0 | 0 | triethylbutylammonium |  |  | magadiite |  |  | sodium silicate, aluminum sulphate |  | 0 | 0 | 0 | 0 | 0 | 0 | 0 | 0 | 0 |  |  |  | ['butyl-triethylazanium', 'butyl-triethyl-ammonium', 'butyl-triethylammonium', 'butyl-triethyl-azanium', '13028-69-8', 'ZINC01999085'] |  |  | butyl-triethylazanium |  |  | CCCC[N+](CC)(CC)CC |  |  | C10H24N | [5 empty] | 2012
19528 | 0.04392998 | 0.0004392998 | 0 | 0.02442067 | 0 | 0 | 0 | 0 | 0 | 0 | 0 | 0 | 0 | 0 | 0 | 0 | 0 | 0 | 0 | 0 | 0 | 0 | 0 | 0 | 0 | 0 | 0 | 0 | 0 | 0 | 0 | 0 | 0 | 0 | 0 | 0 | 0 | 0 | 0 | 0.92846 | 0 | 0.001375008 | 0 | 0 | 0 | 0 | 0 | 0 | 0 | 0 | 0 | 10.1002/crat.201100547 | yes | 0 | 0.001375008 | 17 | 110 | 24 | 170 | FALSE | 0 | 0 | 0 | triethylbutylammonium |  |  | magadiite |  |  | sodium silicate, aluminum sulphate |  | 0 | 0 | 0 | 0 | 0 | 0 | 0 | 0 | 0 |  |  |  | ['butyl-triethylazanium', 'butyl-triethyl-ammonium', 'butyl-triethylammonium', 'butyl-triethyl-azanium', '13028-69-8', 'ZINC01999085'] |  |  | butyl-triethylazanium |  |  | CCCC[N+](CC)(CC)CC |  |  | C10H24N | [5 empty] | 2012
19529 | 0.04392998 | 0.0004392998 | 0 | 0.02442067 | 0 | 0 | 0 | 0 | 0 | 0 | 0 | 0 | 0 | 0 | 0 | 0 | 0 | 0 | 0 | 0 | 0 | 0 | 0 | 0 | 0 | 0 | 0 | 0 | 0 | 0 | 0 | 0 | 0 | 0 | 0 | 0 | 0 | 0 | 0 | 0.92846 | 0 | 0.001375008 | 0 | 0 | 0 | 0 | 0 | 0 | 0 | 0 | 0 | 10.1002/crat.201100547 | yes | 0 | 0.001375008 | 17 | 110 | 24 | 170 | FALSE | 0 | 0 | 0 | triethylbutylammonium |  |  | ZSM-5 | magadiite |  | sodium silicate, aluminum sulphate |  | 0 | 0 | 0 | 0 | 0 | 0 | 0 | 0 | 0 |  |  |  | ['butyl-triethylazanium', 'butyl-triethyl-ammonium', 'butyl-triethylammonium', 'butyl-triethyl-azanium', '13028-69-8', 'ZINC01999085'] |  |  | butyl-triethylazanium |  |  | CCCC[N+](CC)(CC)CC |  |  | C10H24N |  |  | MFI |  |  | 2012
19530 | 0.04392998 | 0.0004392998 | 0 | 0.02442067 | 0 | 0 | 0 | 0 | 0 | 0 | 0 | 0 | 0 | 0 | 0 | 0 | 0 | 0 | 0 | 0 | 0 | 0 | 0 | 0 | 0 | 0 | 0 | 0 | 0 | 0 | 0 | 0 | 0 | 0 | 0 | 0 | 0 | 0 | 0 | 0.92846 | 0 | 0.001375008 | 0 | 0 | 0 | 0 | 0 | 0 | 0 | 0 | 0 | 10.1002/crat.201100547 | yes | 0 | 0.001375008 | 17 | 110 | 12 | 170 | TRUE | 0 | 0 | 0 | triethylbutylammonium |  |  | ZSM-5 |  |  | sodium silicate, aluminum sulphate |  | 0 | 0 | 0 | 0 | 0 | 0 | 0 | 0 | 0 |  |  |  | ['butyl-triethylazanium', 'butyl-triethyl-ammonium', 'butyl-triethylammonium', 'butyl-triethyl-azanium', '13028-69-8', 'ZINC01999085'] |  |  | butyl-triethylazanium |  |  | CCCC[N+](CC)(CC)CC |  |  | C10H24N |  |  | MFI |  |  | 2012
19531 | 0.04392998 | 0.0004392998 | 0 | 0.02442067 | 0 | 0 | 0 | 0 | 0 | 0 | 0 | 0 | 0 | 0 | 0 | 0 | 0 | 0 | 0 | 0 | 0 | 0 | 0 | 0 | 0 | 0 | 0 | 0 | 0 | 0 | 0 | 0 | 0 | 0 | 0 | 0 | 0 | 0 | 0 | 0.92846 | 0 | 0.001375008 | 0 | 0 | 0 | 0 | 0 | 0 | 0 | 0 | 0 | 10.1002/crat.201100547 | yes | 0 | 0.001375008 | 17 | 110 | 12 | 170 | FALSE | 0 | 0 | 0 | triethylbutylammonium |  |  | ZSM-5 | magadiite |  | sodium silicate, aluminum sulphate |  | 0 | 0 | 0 | 0 | 0 | 0 | 0 | 0 | 0 |  |  |  | ['butyl-triethylazanium', 'butyl-triethyl-ammonium', 'butyl-triethylammonium', 'butyl-triethyl-azanium', '13028-69-8', 'ZINC01999085'] |  |  | butyl-triethylazanium |  |  | CCCC[N+](CC)(CC)CC |  |  | C10H24N |  |  | MFI |  |  | 2012
19532 | 0.04392998 | 0.0004392998 | 0 | 0.02442067 | 0 | 0 | 0 | 0 | 0 | 0 | 0 | 0 | 0 | 0 | 0 | 0 | 0 | 0 | 0 | 0 | 0 | 0 | 0 | 0 | 0 | 0 | 0 | 0 | 0 | 0 | 0 | 0 | 0 | 0 | 0 | 0 | 0 | 0 | 0 | 0.92846 | 0 | 0.001375008 | 0 | 0 | 0 | 0 | 0 | 0 | 0 | 0 | 0 | 10.1002/crat.201100547 | yes | 0 | 0.001375008 | 17 | 110 | 24 | 170 | FALSE | 0 | 0 | 0 | triethylbutylammonium |  |  | ZSM-5 |  |  | sodium silicate, aluminum sulphate |  | 0 | 0 | 0 | 0 | 0 | 0 | 0 | 0 | 0 |  |  |  | ['butyl-triethylazanium', 'butyl-triethyl-ammonium', 'butyl-triethylammonium', 'butyl-triethyl-azanium', '13028-69-8', 'ZINC01999085'] |  |  | butyl-triethylazanium |  |  | CCCC[N+](CC)(CC)CC |  |  | C10H24N |  |  | MFI |  |  | 2012
19533 | 0.04392998 | 0.0004392998 | 0 | 0.02442067 | 0 | 0 | 0 | 0 | 0 | 0 | 0 | 0 | 0 | 0 | 0 | 0 | 0 | 0 | 0 | 0 | 0 | 0 | 0 | 0 | 0 | 0 | 0 | 0 | 0 | 0 | 0 | 0 | 0 | 0 | 0 | 0 | 0 | 0 | 0 | 0.92846 | 0 | 0.001375008 | 0 | 0 | 0 | 0 | 0 | 0 | 0 | 0 | 0 | 10.1002/crat.201100547 | yes | 0 | 0.001375008 | 17 | 110 | 56 | 170 | FALSE | 0 | 0 | 0 | triethylbutylammonium |  |  | ZSM-5 | quartz |  | sodium silicate, aluminum sulphate |  | 0 | 0 | 0 | 0 | 0 | 0 | 0 | 0 | 0 |  |  |  | ['butyl-triethylazanium', 'butyl-triethyl-ammonium', 'butyl-triethylammonium', 'butyl-triethyl-azanium', '13028-69-8', 'ZINC01999085'] |  |  | butyl-triethylazanium |  |  | CCCC[N+](CC)(CC)CC |  |  | C10H24N |  |  | MFI |  |  | 2012
19534 | 0.04392998 | 0.0004392998 | 0 | 0.02442067 | 0 | 0 | 0 | 0 | 0 | 0 | 0 | 0 | 0 | 0 | 0 | 0 | 0 | 0 | 0 | 0 | 0 | 0 | 0 | 0 | 0 | 0 | 0 | 0 | 0 | 0 | 0 | 0 | 0 | 0 | 0 | 0 | 0 | 0 | 0 | 0.92846 | 0 | 0.001375008 | 0 | 0 | 0 | 0 | 0 | 0 | 0 | 0 | 0 | 10.1002/crat.201100547 | yes | 0 | 0.001375008 | 17 | 110 | 46 | 170 | FALSE | 0 | 0 | 0 | triethylbutylammonium |  |  | ZSM-5 | magadiite |  | sodium silicate, aluminum sulphate |  | 0 | 0 | 0 | 0 | 0 | 0 | 0 | 0 | 0 |  |  |  | ['butyl-triethylazanium', 'butyl-triethyl-ammonium', 'butyl-triethylammonium', 'butyl-triethyl-azanium', '13028-69-8', 'ZINC01999085'] |  |  | butyl-triethylazanium |  |  | CCCC[N+](CC)(CC)CC |  |  | C10H24N |  |  | MFI |  |  | 2012
19535 | 0.04392998 | 0.0004392998 | 0 | 0.02442067 | 0 | 0 | 0 | 0 | 0 | 0 | 0 | 0 | 0 | 0 | 0 | 0 | 0 | 0 | 0 | 0 | 0 | 0 | 0 | 0 | 0 | 0 | 0 | 0 | 0 | 0 | 0 | 0 | 0 | 0 | 0 | 0 | 0 | 0 | 0 | 0.92846 | 0 | 0.001375008 | 0 | 0 | 0 | 0 | 0 | 0 | 0 | 0 | 0 | 10.1002/crat.201100547 | yes | 0 | 0.001375008 | 17 | 110 | 68 | 170 | FALSE | 0 | 0 | 0 | triethylbutylammonium |  |  | ZSM-5 |  |  | sodium silicate, aluminum sulphate |  | 0 | 0 | 0 | 0 | 0 | 0 | 0 | 0 | 0 |  |  |  | ['butyl-triethylazanium', 'butyl-triethyl-ammonium', 'butyl-triethylammonium', 'butyl-triethyl-azanium', '13028-69-8', 'ZINC01999085'] |  |  | butyl-triethylazanium |  |  | CCCC[N+](CC)(CC)CC |  |  | C10H24N |  |  | MFI |  |  | 2012
19536 | 0.04392998 | 0.0004392998 | 0 | 0.02442067 | 0 | 0 | 0 | 0 | 0 | 0 | 0 | 0 | 0 | 0 | 0 | 0 | 0 | 0 | 0 | 0 | 0 | 0 | 0 | 0 | 0 | 0 | 0 | 0 | 0 | 0 | 0 | 0 | 0 | 0 | 0 | 0 | 0 | 0 | 0 | 0.92846 | 0 | 0.001375008 | 0 | 0 | 0 | 0 | 0 | 0 | 0 | 0 | 0 | 10.1002/crat.201100547 | yes | 0 | 0.001375008 | 17 | 110 | 24 | 170 | TRUE | 0 | 0 | 0 | triethylbutylammonium |  |  | ZSM-5 |  |  | sodium silicate, aluminum sulphate |  | 0 | 0 | 0 | 0 | 0 | 0 | 0 | 0 | 0 |  |  |  | ['butyl-triethylazanium', 'butyl-triethyl-ammonium', 'butyl-triethylammonium', 'butyl-triethyl-azanium', '13028-69-8', 'ZINC01999085'] |  |  | butyl-triethylazanium |  |  | CCCC[N+](CC)(CC)CC |  |  | C10H24N |  |  | MFI |  |  | 2012
19537
19538 | 0.04410727 | 0.0008821454 | 0 | 0.002028934 | 0 | 0 | 0 | 0 | 0 | 0 | 0 | 0 | 0 | 0 | 0 | 0 | 0 | 0 | 0 | 0 | 0 | 0 | 0 | 0 | 0 | 0 | 0 | 0 | 0 | 0 | 0 | 0 | 0 | 0 | 0 | 0 | 0 | 0 | 0 | 0.9333098 | 0 | 0.008821454 | 0 | 0 | 0 | 0 | 0 | 0 | 0 | 0 | 0 | 10.1002/crat.201300434 | yes |  | 0.01085039 | 14 |  | 48 | 170 | FALSE |  |  |  | tetrapropylammonium |  |  | ZSM-5 |  |  | NaOH, AIP, colloidal silica | Merck, Merck, Aldrich |  |  | 75.6 | [9 empty] | ['tetrapropylazanium', 'Tetrapropylammonium', '13010-31-6', 'ZINC01669523', '1-Propanaminium, N,N,N-tripropyl-', 'InChI=1/C12H28N/c1-5-9-13(10-6-2,11-7-3)12-8-4/h5-12H2,1-4H3/q+', 'Tetrapropylammonium', 'Tetrapropylamine'] |  |  | tetrapropylazanium |  |  | CCC[N+](CCC)(CCC)CCC |  |  | C12H28N |  |  | MFI |  |  | 2014
19539 | 0.02389372 | 0.0004778744 | 0 | 0.001099111 | 0 | 0 | 0 | 0 | 0 | 0 | 0 | 0 | 0 | 0 | 0 | 0 | 0 | 0 | 0 | 0 | 0 | 0 | 0 | 0 | 0 | 0 | 0 | 0 | 0 | 0 | 0 | 0 | 0 | 0 | 0 | 0 | 0 | 0 | 0 | 0.9657842 | 0 | 0.003822995 | 0 | 0 | 0 | 0 | 0 | 0 | 0 | 0 | 0 | 10.1002/crat.201300434 | yes |  | 0.004922106 | 14 |  | 48 | 170 | FALSE |  |  |  | tetrapropylammonium |  |  | ZSM-5 |  |  | NaOH, AIP, colloidal silica | Merck, Merck, Aldrich |  |  | 78.12 | [9 empty] | ['tetrapropylazanium', 'Tetrapropylammonium', '13010-31-6', 'ZINC01669523', '1-Propanaminium, N,N,N-tripropyl-', 'InChI=1/C12H28N/c1-5-9-13(10-6-2,11-7-3)12-8-4/h5-12H2,1-4H3/q+', 'Tetrapropylammonium', 'Tetrapropylamine'] |  |  | tetrapropylazanium |  |  | CCC[N+](CCC)(CCC)CCC |  |  | C12H28N |  |  | MFI |  |  | 2014
19540 | 0.02384814 | 0.0004769627 | 0 | 0.001097014 | 0 | 0 | 0 | 0 | 0 | 0 | 0 | 0 | 0 | 0 | 0 | 0 | 0 | 0 | 0 | 0 | 0 | 0 | 0 | 0 | 0 | 0 | 0 | 0 | 0 | 0 | 0 | 0 | 0 | 0 | 0 | 0 | 0 | 0 | 0 | 0.9639416 | 0 | 0.004769627 | 0 | 0 | 0 | 0 | 0 | 0 | 0 | 0 | 0 | 10.1002/crat.201300434 | yes |  | 0.005866641 | 14 |  | 48 | 170 | FALSE |  |  |  | tetrapropylammonium |  |  | ZSM-5 |  |  | NaOH, AIP, colloidal silica | Merck, Merck, Aldrich |  |  | 80.11 | [9 empty] | ['tetrapropylazanium', 'Tetrapropylammonium', '13010-31-6', 'ZINC01669523', '1-Propanaminium, N,N,N-tripropyl-', 'InChI=1/C12H28N/c1-5-9-13(10-6-2,11-7-3)12-8-4/h5-12H2,1-4H3/q+', 'Tetrapropylammonium', 'Tetrapropylamine'] |  |  | tetrapropylazanium |  |  | CCC[N+](CCC)(CCC)CCC |  |  | C12H28N |  |  | MFI |  |  | 2014
19541 | 0.04428933 | 0.001771573 | 0 | 0.001302106 | 0 | 0 | 0 | 0 | 0 | 0 | 0 | 0 | 0 | 0 | 0 | 0 | 0 | 0 | 0 | 0 | 0 | 0 | 0 | 0 | 0 | 0 | 0 | 0 | 0 | 0 | 0 | 0 | 0 | 0 | 0 | 0 | 0 | 0 | 0 | 0.9371623 | 0 | 0.007086293 | 0 | 0 | 0 | 0 | 0 | 0 | 0 | 0 | 0 | 10.1002/crat.201300434 | yes |  | 0.0083884 | 14 |  | 48 | 170 | FALSE |  |  |  | tetrapropylammonium |  |  | ZSM-5 | amorphous |  | NaOH, AIP, colloidal silica | Merck, Merck, Aldrich |  |  | 63.72 | [9 empty] | ['tetrapropylazanium', 'Tetrapropylammonium', '13010-31-6', 'ZINC01669523', '1-Propanaminium, N,N,N-tripropyl-', 'InChI=1/C12H28N/c1-5-9-13(10-6-2,11-7-3)12-8-4/h5-12H2,1-4H3/q+', 'Tetrapropylammonium', 'Tetrapropylamine'] |  |  | tetrapropylazanium |  |  | CCC[N+](CCC)(CCC)CCC |  |  | C12H28N |  |  | MFI |  |  | 2014
19542 | 0.02388231 | 0.0009552923 | 0 | 0.001098586 | 0 | 0 | 0 | 0 | 0 | 0 | 0 | 0 | 0 | 0 | 0 | 0 | 0 | 0 | 0 | 0 | 0 | 0 | 0 | 0 | 0 | 0 | 0 | 0 | 0 | 0 | 0 | 0 | 0 | 0 | 0 | 0 | 0 | 0 | 0 | 0.9653229 | 0 | 0.003821169 | 0 | 0 | 0 | 0 | 0 | 0 | 0 | 0 | 0 | 10.1002/crat.201300434 | yes |  | 0.004919755 | 14 |  | 48 | 170 | FALSE |  |  |  | tetrapropylammonium |  |  | ZSM-5 |  |  | NaOH, AIP, colloidal silica | Merck, Merck, Aldrich |  |  | 75.26 | [9 empty] | ['tetrapropylazanium', 'Tetrapropylammonium', '13010-31-6', 'ZINC01669523', '1-Propanaminium, N,N,N-tripropyl-', 'InChI=1/C12H28N/c1-5-9-13(10-6-2,11-7-3)12-8-4/h5-12H2,1-4H3/q+', 'Tetrapropylammonium', 'Tetrapropylamine'] |  |  | tetrapropylazanium |  |  | CCC[N+](CCC)(CCC)CCC |  |  | C12H28N |  |  | MFI |  |  | 2014
19543 | 0.0443286 | 0.000886572 | 0 | 0.001303261 | 0 | 0 | 0 | 0 | 0 | 0 | 0 | 0 | 0 | 0 | 0 | 0 | 0 | 0 | 0 | 0 | 0 | 0 | 0 | 0 | 0 | 0 | 0 | 0 | 0 | 0 | 0 | 0 | 0 | 0 | 0 | 0 | 0 | 0 | 0 | 0.9379932 | 0 | 0.007092576 | 0 | 0 | 0 | 0 | 0 | 0 | 0 | 0 | 0 | 10.1002/crat.201300434 | yes |  | 0.008395837 | 14 |  | 48 | 170 | FALSE |  |  |  | tetrapropylammonium |  |  | ZSM-5 |  |  | NaOH, AIP, colloidal silica | Merck, Merck, Aldrich |  |  | 93.53 | [9 empty] | ['tetrapropylazanium', 'Tetrapropylammonium', '13010-31-6', 'ZINC01669523', '1-Propanaminium, N,N,N-tripropyl-', 'InChI=1/C12H28N/c1-5-9-13(10-6-2,11-7-3)12-8-4/h5-12H2,1-4H3/q+', 'Tetrapropylammonium', 'Tetrapropylamine'] |  |  | tetrapropylazanium |  |  | CCC[N+](CCC)(CCC)CCC |  |  | C12H28N |  |  | MFI |  |  | 2014
19544 | 0.02381213 | 0.0004762426 | 0 | 0.0008977174 | 0 | 0 | 0 | 0 | 0 | 0 | 0 | 0 | 0 | 0 | 0 | 0 | 0 | 0 | 0 | 0 | 0 | 0 | 0 | 0 | 0 | 0 | 0 | 0 | 0 | 0 | 0 | 0 | 0 | 0 | 0 | 0 | 0 | 0 | 0 | 0.9624864 | 0 | 0.005714912 | 0 | 0 | 0 | 0 | 0 | 0 | 0 | 0 | 0 | 10.1002/crat.201300434 | yes |  | 0.006612629 | 14 |  | 48 | 170 | FALSE |  |  |  | tetrapropylammonium |  |  | ZSM-5 |  |  | NaOH, AIP, colloidal silica | Merck, Merck, Aldrich |  |  | 71.66 | [9 empty] | ['tetrapropylazanium', 'Tetrapropylammonium', '13010-31-6', 'ZINC01669523', '1-Propanaminium, N,N,N-tripropyl-', 'InChI=1/C12H28N/c1-5-9-13(10-6-2,11-7-3)12-8-4/h5-12H2,1-4H3/q+', 'Tetrapropylammonium', 'Tetrapropylamine'] |  |  | tetrapropylazanium |  |  | CCC[N+](CCC)(CCC)CCC |  |  | C12H28N |  |  | MFI |  |  | 2014
19545 | 0.04422431 | 0.001768972 | 0 | 0.002034318 | 0 | 0 | 0 | 0 | 0 | 0 | 0 | 0 | 0 | 0 | 0 | 0 | 0 | 0 | 0 | 0 | 0 | 0 | 0 | 0 | 0 | 0 | 0 | 0 | 0 | 0 | 0 | 0 | 0 | 0 | 0 | 0 | 0 | 0 | 0 | 0.9357863 | 0 | 0.007075889 | 0 | 0 | 0 | 0 | 0 | 0 | 0 | 0 | 0 | 10.1002/crat.201300434 | yes |  | 0.009110207 | 14 |  | 48 | 170 | FALSE |  |  |  | tetrapropylammonium |  |  | ZSM-5 | amorphous |  | NaOH, AIP, colloidal silica | Merck, Merck, Aldrich |  |  | 61.2 | [9 empty] | ['tetrapropylazanium', 'Tetrapropylammonium', '13010-31-6', 'ZINC01669523', '1-Propanaminium, N,N,N-tripropyl-', 'InChI=1/C12H28N/c1-5-9-13(10-6-2,11-7-3)12-8-4/h5-12H2,1-4H3/q+', 'Tetrapropylammonium', 'Tetrapropylamine'] |  |  | tetrapropylazanium |  |  | CCC[N+](CCC)(CCC)CCC |  |  | C12H28N |  |  | MFI |  |  | 2014
19546 | 0.04401641 | 0.0008803282 | 0 | 0.001294082 | 0 | 0 | 0 | 0 | 0 | 0 | 0 | 0 | 0 | 0 | 0 | 0 | 0 | 0 | 0 | 0 | 0 | 0 | 0 | 0 | 0 | 0 | 0 | 0 | 0 | 0 | 0 | 0 | 0 | 0 | 0 | 0 | 0 | 0 | 0 | 0.9313872 | 0 | 0.01056394 | 0 | 0 | 0 | 0 | 0 | 0 | 0 | 0 | 0 | 10.1002/crat.201300434 | yes |  | 0.01185802 | 14 |  | 48 | 170 | FALSE |  |  |  | tetrapropylammonium |  |  | ZSM-5 |  |  | NaOH, AIP, colloidal silica | Merck, Merck, Aldrich |  |  | 75.28 | [9 empty] | ['tetrapropylazanium', 'Tetrapropylammonium', '13010-31-6', 'ZINC01669523', '1-Propanaminium, N,N,N-tripropyl-', 'InChI=1/C12H28N/c1-5-9-13(10-6-2,11-7-3)12-8-4/h5-12H2,1-4H3/q+', 'Tetrapropylammonium', 'Tetrapropylamine'] |  |  | tetrapropylazanium |  |  | CCC[N+](CCC)(CCC)CCC |  |  | C12H28N |  |  | MFI |  |  | 2014
19547 | 0.0442504 | 0.001180011 | 0 | 0.002035518 | 0 | 0 | 0 | 0 | 0 | 0 | 0 | 0 | 0 | 0 | 0 | 0 | 0 | 0 | 0 | 0 | 0 | 0 | 0 | 0 | 0 | 0 | 0 | 0 | 0 | 0 | 0 | 0 | 0 | 0 | 0 | 0 | 0 | 0 | 0 | 0.9363384 | 0 | 0.007080064 | 0 | 0 | 0 | 0 | 0 | 0 | 0 | 0 | 0 | 10.1002/crat.201300434 | yes |  | 0.009115582 | 14 |  | 48 | 170 | FALSE |  |  |  | tetrapropylammonium |  |  | ZSM-5 |  |  | NaOH, AIP, colloidal silica | Merck, Merck, Aldrich |  |  | 79.19 | [9 empty] | ['tetrapropylazanium', 'Tetrapropylammonium', '13010-31-6', 'ZINC01669523', '1-Propanaminium, N,N,N-tripropyl-', 'InChI=1/C12H28N/c1-5-9-13(10-6-2,11-7-3)12-8-4/h5-12H2,1-4H3/q+', 'Tetrapropylammonium', 'Tetrapropylamine'] |  |  | tetrapropylazanium |  |  | CCC[N+](CCC)(CCC)CCC |  |  | C12H28N |  |  | MFI |  |  | 2014
19548 | 0.0237914 | 0.0009516559 | 0 | 0.001094404 | 0 | 0 | 0 | 0 | 0 | 0 | 0 | 0 | 0 | 0 | 0 | 0 | 0 | 0 | 0 | 0 | 0 | 0 | 0 | 0 | 0 | 0 | 0 | 0 | 0 | 0 | 0 | 0 | 0 | 0 | 0 | 0 | 0 | 0 | 0 | 0.9616483 | 0 | 0.005709935 | 0 | 0 | 0 | 0 | 0 | 0 | 0 | 0 | 0 | 10.1002/crat.201300434 | yes |  | 0.00680434 | 14 |  | 48 | 170 | FALSE |  |  |  | tetrapropylammonium |  |  | amorphous | ZSM-5 |  | NaOH, AIP, colloidal silica | Merck, Merck, Aldrich |  |  | 46.11 | [9 empty] | ['tetrapropylazanium', 'Tetrapropylammonium', '13010-31-6', 'ZINC01669523', '1-Propanaminium, N,N,N-tripropyl-', 'InChI=1/C12H28N/c1-5-9-13(10-6-2,11-7-3)12-8-4/h5-12H2,1-4H3/q+', 'Tetrapropylammonium', 'Tetrapropylamine'] |  |  | tetrapropylazanium |  |  | CCC[N+](CCC)(CCC)CCC |  |  | C12H28N |  |  |  | MFI |  | 2014
19549 | 0.04395218 | 0.0008790436 | 0 | 0.0020218 | 0 | 0 | 0 | 0 | 0 | 0 | 0 | 0 | 0 | 0 | 0 | 0 | 0 | 0 | 0 | 0 | 0 | 0 | 0 | 0 | 0 | 0 | 0 | 0 | 0 | 0 | 0 | 0 | 0 | 0 | 0 | 0 | 0 | 0 | 0 | 0.9300281 | 0 | 0.01054852 | 0 | 0 | 0 | 0 | 0 | 0 | 0 | 0 | 0 | 10.1002/crat.201300434 | yes |  | 0.01257032 | 14 |  | 48 | 170 | FALSE |  |  |  | tetrapropylammonium |  |  | ZSM-5 |  |  | NaOH, AIP, colloidal silica | Merck, Merck, Aldrich |  |  | 80.62 | [9 empty] | ['tetrapropylazanium', 'Tetrapropylammonium', '13010-31-6', 'ZINC01669523', '1-Propanaminium, N,N,N-tripropyl-', 'InChI=1/C12H28N/c1-5-9-13(10-6-2,11-7-3)12-8-4/h5-12H2,1-4H3/q+', 'Tetrapropylammonium', 'Tetrapropylamine'] |  |  | tetrapropylazanium |  |  | CCC[N+](CCC)(CCC)CCC |  |  | C12H28N |  |  | MFI |  |  | 2014
19550 | 0.02390126 | 0.0009560504 | 0 | 0.000702697 | 0 | 0 | 0 | 0 | 0 | 0 | 0 | 0 | 0 | 0 | 0 | 0 | 0 | 0 | 0 | 0 | 0 | 0 | 0 | 0 | 0 | 0 | 0 | 0 | 0 | 0 | 0 | 0 | 0 | 0 | 0 | 0 | 0 | 0 | 0 | 0.9660889 | 0 | 0.003824201 | 0 | 0 | 0 | 0 | 0 | 0 | 0 | 0 | 0 | 10.1002/crat.201300434 | yes | 0 | 0.004526898 | 14 |  | 48 | 170 | FALSE | 0 | 0 | 0 | tetrapropylammonium |  |  | ZSM-5 |  |  | NaOH, AIP, colloidal silica | Merck, Merck, Aldrich | 0 | 0 | 68.76 | 0 | 0 | 0 | 0 | 0 | 0 | Application of D‐optimal experimental design in nano‐sized ZSM‐5 synthesis for obtaining higher crystallinity | ['fischer test results showed', 'achieve relative maximum crystallinity', 'way interaction variable'] | ['aldrich ), tetrapropylammonium bromide', 'washing water reached 7', 'merck ), tetrapropylammonium hydroxide'] | ['tetrapropylazanium', 'Tetrapropylammonium', '13010-31-6', 'ZINC01669523', '1-Propanaminium, N,N,N-tripropyl-', 'InChI=1/C12H28N/c1-5-9-13(10-6-2,11-7-3)12-8-4/h5-12H2,1-4H3/q+', 'Tetrapropylammonium', 'Tetrapropylamine'] |  |  | tetrapropylazanium |  |  | CCC[N+](CCC)(CCC)CCC |  |  | C12H28N |  |  | MFI |  |  | 2014
19551 | 0.04393931 | 0.001171715 | 0 | 0.002021208 | 0 | 0 | 0 | 0 | 0 | 0 | 0 | 0 | 0 | 0 | 0 | 0 | 0 | 0 | 0 | 0 | 0 | 0 | 0 | 0 | 0 | 0 | 0 | 0 | 0 | 0 | 0 | 0 | 0 | 0 | 0 | 0 | 0 | 0 | 0 | 0.9297557 | 0 | 0.01054543 | 0 | 0 | 0 | 0 | 0 | 0 | 0 | 0 | 0 | 10.1002/crat.201300434 | yes | 0 | 0.01256664 | 14 |  | 48 | 170 | FALSE | 0 | 0 | 0 | tetrapropylammonium |  |  | ZSM-5 |  |  | NaOH, AIP, colloidal silica | Merck, Merck, Aldrich | 0 | 0 | 69.15 | 0 | 0 | 0 | 0 | 0 | 0 |  |  |  | ['tetrapropylazanium', 'Tetrapropylammonium', '13010-31-6', 'ZINC01669523', '1-Propanaminium, N,N,N-tripropyl-', 'InChI=1/C12H28N/c1-5-9-13(10-6-2,11-7-3)12-8-4/h5-12H2,1-4H3/q+', 'Tetrapropylammonium', 'Tetrapropylamine'] |  |  | tetrapropylazanium |  |  | CCC[N+](CCC)(CCC)CCC |  |  | C12H28N |  |  | MFI |  |  | 2014
19552 | 0.0309687 | 0.000825832 | 0 | 0.001145842 | 0 | 0 | 0 | 0 | 0 | 0 | 0 | 0 | 0 | 0 | 0 | 0 | 0 | 0 | 0 | 0 | 0 | 0 | 0 | 0 | 0 | 0 | 0 | 0 | 0 | 0 | 0 | 0 | 0 | 0 | 0 | 0 | 0 | 0 | 0 | 0.9535263 | 0 | 0.00619374 | 0 | 0 | 0 | 0 | 0 | 0 | 0 | 0 | 0 | 10.1002/crat.201300434 | yes | 0 | 0.007339582 | 14 |  | 48 | 170 | FALSE | 0 | 0 | 0 | tetrapropylammonium |  |  | ZSM-5 |  |  | NaOH, AIP, colloidal silica | Merck, Merck, Aldrich | 0 | 0 | 67.08 | 0 | 0 | 0 | 0 | 0 | 0 |  |  |  | ['tetrapropylazanium', 'Tetrapropylammonium', '13010-31-6', 'ZINC01669523', '1-Propanaminium, N,N,N-tripropyl-', 'InChI=1/C12H28N/c1-5-9-13(10-6-2,11-7-3)12-8-4/h5-12H2,1-4H3/q+', 'Tetrapropylammonium', 'Tetrapropylamine'] |  |  | tetrapropylazanium |  |  | CCC[N+](CCC)(CCC)CCC |  |  | C12H28N |  |  | MFI |  |  | 2014
19553 | 0.02380272 | 0.0004760545 | 0 | 0.001094925 | 0 | 0 | 0 | 0 | 0 | 0 | 0 | 0 | 0 | 0 | 0 | 0 | 0 | 0 | 0 | 0 | 0 | 0 | 0 | 0 | 0 | 0 | 0 | 0 | 0 | 0 | 0 | 0 | 0 | 0 | 0 | 0 | 0 | 0 | 0 | 0.9621061 | 0 | 0.005712654 | 0 | 0 | 0 | 0 | 0 | 0 | 0 | 0 | 0 | 10.1002/crat.201300434 | yes |  | 0.006807579 | 14 |  | 48 | 170 | FALSE |  |  |  | tetrapropylammonium |  |  | ZSM-5 | amorphous |  | NaOH, AIP, colloidal silica | Merck, Merck, Aldrich |  |  | 40.15 | [9 empty] | ['tetrapropylazanium', 'Tetrapropylammonium', '13010-31-6', 'ZINC01669523', '1-Propanaminium, N,N,N-tripropyl-', 'InChI=1/C12H28N/c1-5-9-13(10-6-2,11-7-3)12-8-4/h5-12H2,1-4H3/q+', 'Tetrapropylammonium', 'Tetrapropylamine'] |  |  | tetrapropylazanium |  |  | CCC[N+](CCC)(CCC)CCC |  |  | C12H28N |  |  | MFI |  |  | 2014
19554 | 0.0238102 | 0.0009524082 | 0 | 0.00070002 | 0 | 0 | 0 | 0 | 0 | 0 | 0 | 0 | 0 | 0 | 0 | 0 | 0 | 0 | 0 | 0 | 0 | 0 | 0 | 0 | 0 | 0 | 0 | 0 | 0 | 0 | 0 | 0 | 0 | 0 | 0 | 0 | 0 | 0 | 0 | 0.9624084 | 0 | 0.005714449 | 0 | 0 | 0 | 0 | 0 | 0 | 0 | 0 | 0 | 10.1002/crat.201300434 | yes |  | 0.006414469 | 14 |  | 48 | 170 | FALSE |  |  |  | tetrapropylammonium |  |  | ZSM-5 |  |  | NaOH, AIP, colloidal silica | Merck, Merck, Aldrich |  |  | 61.22 | [9 empty] | ['tetrapropylazanium', 'Tetrapropylammonium', '13010-31-6', 'ZINC01669523', '1-Propanaminium, N,N,N-tripropyl-', 'InChI=1/C12H28N/c1-5-9-13(10-6-2,11-7-3)12-8-4/h5-12H2,1-4H3/q+', 'Tetrapropylammonium', 'Tetrapropylamine'] |  |  | tetrapropylazanium |  |  | CCC[N+](CCC)(CCC)CCC |  |  | C12H28N |  |  | MFI |  |  | 2014
19555 | 0.04395218 | 0.0008790436 | 0 | 0.0020218 | 0 | 0 | 0 | 0 | 0 | 0 | 0 | 0 | 0 | 0 | 0 | 0 | 0 | 0 | 0 | 0 | 0 | 0 | 0 | 0 | 0 | 0 | 0 | 0 | 0 | 0 | 0 | 0 | 0 | 0 | 0 | 0 | 0 | 0 | 0 | 0.9300281 | 0 | 0.01054852 | 0 | 0 | 0 | 0 | 0 | 0 | 0 | 0 | 0 | 10.1002/crat.201300434 | yes |  | 0.01257032 | 14 |  | 48 | 170 | FALSE |  |  |  | tetrapropylammonium |  |  | ZSM-5 | amorphous |  | NaOH, AIP, colloidal silica | Merck, Merck, Aldrich |  |  | 73.72 | [9 empty] | ['tetrapropylazanium', 'Tetrapropylammonium', '13010-31-6', 'ZINC01669523', '1-Propanaminium, N,N,N-tripropyl-', 'InChI=1/C12H28N/c1-5-9-13(10-6-2,11-7-3)12-8-4/h5-12H2,1-4H3/q+', 'Tetrapropylammonium', 'Tetrapropylamine'] |  |  | tetrapropylazanium |  |  | CCC[N+](CCC)(CCC)CCC |  |  | C12H28N |  |  | MFI |  |  | 2014
19556 | 0.04426346 | 0.0008852691 | 0 | 0.002036119 | 0 | 0 | 0 | 0 | 0 | 0 | 0 | 0 | 0 | 0 | 0 | 0 | 0 | 0 | 0 | 0 | 0 | 0 | 0 | 0 | 0 | 0 | 0 | 0 | 0 | 0 | 0 | 0 | 0 | 0 | 0 | 0 | 0 | 0 | 0 | 0.9366147 | 0 | 0.007082153 | 0 | 0 | 0 | 0 | 0 | 0 | 0 | 0 | 0 | 10.1002/crat.201300434 | yes |  | 0.009118272 | 14 |  | 48 | 170 | FALSE |  |  |  | tetrapropylammonium |  |  | ZSM-5 |  |  | NaOH, AIP, colloidal silica | Merck, Merck, Aldrich |  |  | 62.72 | [9 empty] | ['tetrapropylazanium', 'Tetrapropylammonium', '13010-31-6', 'ZINC01669523', '1-Propanaminium, N,N,N-tripropyl-', 'InChI=1/C12H28N/c1-5-9-13(10-6-2,11-7-3)12-8-4/h5-12H2,1-4H3/q+', 'Tetrapropylammonium', 'Tetrapropylamine'] |  |  | tetrapropylazanium |  |  | CCC[N+](CCC)(CCC)CCC |  |  | C12H28N |  |  | MFI |  |  | 2014
19557 | 0.03086229 | 0.001234492 | 0 | 0.001419665 | 0 | 0 | 0 | 0 | 0 | 0 | 0 | 0 | 0 | 0 | 0 | 0 | 0 | 0 | 0 | 0 | 0 | 0 | 0 | 0 | 0 | 0 | 0 | 0 | 0 | 0 | 0 | 0 | 0 | 0 | 0 | 0 | 0 | 0 | 0 | 0.95025 | 0 | 0.00740695 | 0 | 0 | 0 | 0 | 0 | 0 | 0 | 0 | 0 | 10.1002/crat.201300434 | yes |  | 0.008826616 | 14 |  | 48 | 170 | FALSE |  |  |  | tetrapropylammonium |  |  | ZSM-5 | amorphous |  | NaOH, AIP, colloidal silica | Merck, Merck, Aldrich |  |  | 79.1 | [9 empty] | ['tetrapropylazanium', 'Tetrapropylammonium', '13010-31-6', 'ZINC01669523', '1-Propanaminium, N,N,N-tripropyl-', 'InChI=1/C12H28N/c1-5-9-13(10-6-2,11-7-3)12-8-4/h5-12H2,1-4H3/q+', 'Tetrapropylammonium', 'Tetrapropylamine'] |  |  | tetrapropylazanium |  |  | CCC[N+](CCC)(CCC)CCC |  |  | C12H28N |  |  | MFI |  |  | 2014
19558 | 0.04397769 | 0.001759108 | 0 | 0.001292944 | 0 | 0 | 0 | 0 | 0 | 0 | 0 | 0 | 0 | 0 | 0 | 0 | 0 | 0 | 0 | 0 | 0 | 0 | 0 | 0 | 0 | 0 | 0 | 0 | 0 | 0 | 0 | 0 | 0 | 0 | 0 | 0 | 0 | 0 | 0 | 0.930568 | 0 | 0.01055465 | 0 | 0 | 0 | 0 | 0 | 0 | 0 | 0 | 0 | 10.1002/crat.201300434 | yes |  | 0.01184759 | 14 |  | 48 | 170 | FALSE |  |  |  | tetrapropylammonium |  |  | ZSM-5 |  |  | NaOH, AIP, colloidal silica | Merck, Merck, Aldrich |  |  | 64.24 | [9 empty] | ['tetrapropylazanium', 'Tetrapropylammonium', '13010-31-6', 'ZINC01669523', '1-Propanaminium, N,N,N-tripropyl-', 'InChI=1/C12H28N/c1-5-9-13(10-6-2,11-7-3)12-8-4/h5-12H2,1-4H3/q+', 'Tetrapropylammonium', 'Tetrapropylamine'] |  |  | tetrapropylazanium |  |  | CCC[N+](CCC)(CCC)CCC |  |  | C12H28N |  |  | MFI |  |  | 2014
19559 | 0.0309687 | 0.000825832 | 0 | 0.001145842 | 0 | 0 | 0 | 0 | 0 | 0 | 0 | 0 | 0 | 0 | 0 | 0 | 0 | 0 | 0 | 0 | 0 | 0 | 0 | 0 | 0 | 0 | 0 | 0 | 0 | 0 | 0 | 0 | 0 | 0 | 0 | 0 | 0 | 0 | 0 | 0.9535263 | 0 | 0.00619374 | 0 | 0 | 0 | 0 | 0 | 0 | 0 | 0 | 0 | 10.1002/crat.201300434 | yes |  | 0.007339582 | 14 |  | 48 | 170 | FALSE |  |  |  | tetrapropylammonium |  |  | ZSM-5 |  |  | NaOH, AIP, colloidal silica | Merck, Merck, Aldrich |  |  | 70.08 | [9 empty] | ['tetrapropylazanium', 'Tetrapropylammonium', '13010-31-6', 'ZINC01669523', '1-Propanaminium, N,N,N-tripropyl-', 'InChI=1/C12H28N/c1-5-9-13(10-6-2,11-7-3)12-8-4/h5-12H2,1-4H3/q+', 'Tetrapropylammonium', 'Tetrapropylamine'] |  |  | tetrapropylazanium |  |  | CCC[N+](CCC)(CCC)CCC |  |  | C12H28N |  |  | MFI |  |  | 2014
19560 | 0.02379895 | 0.0006346386 | 0 | 0.001094752 | 0 | 0 | 0 | 0 | 0 | 0 | 0 | 0 | 0 | 0 | 0 | 0 | 0 | 0 | 0 | 0 | 0 | 0 | 0 | 0 | 0 | 0 | 0 | 0 | 0 | 0 | 0 | 0 | 0 | 0 | 0 | 0 | 0 | 0 | 0 | 0.9619534 | 0 | 0.005711747 | 0 | 0 | 0 | 0 | 0 | 0 | 0 | 0 | 0 | 10.1002/crat.201300434 | yes |  | 0.006806499 | 14 |  | 48 | 170 | FALSE |  |  |  | tetrapropylammonium |  |  | ZSM-5 | amorphous |  | NaOH, AIP, colloidal silica | Merck, Merck, Aldrich |  |  | 50.15 | [9 empty] | ['tetrapropylazanium', 'Tetrapropylammonium', '13010-31-6', 'ZINC01669523', '1-Propanaminium, N,N,N-tripropyl-', 'InChI=1/C12H28N/c1-5-9-13(10-6-2,11-7-3)12-8-4/h5-12H2,1-4H3/q+', 'Tetrapropylammonium', 'Tetrapropylamine'] |  |  | tetrapropylazanium |  |  | CCC[N+](CCC)(CCC)CCC |  |  | C12H28N |  |  | MFI |  |  | 2014
19561 | 0.03101545 | 0.001240618 | 0 | 0.001426711 | 0 | 0 | 0 | 0 | 0 | 0 | 0 | 0 | 0 | 0 | 0 | 0 | 0 | 0 | 0 | 0 | 0 | 0 | 0 | 0 | 0 | 0 | 0 | 0 | 0 | 0 | 0 | 0 | 0 | 0 | 0 | 0 | 0 | 0 | 0 | 0.9549656 | 0 | 0.004962471 | 0 | 0 | 0 | 0 | 0 | 0 | 0 | 0 | 0 | 10.1002/crat.201300434 | yes |  | 0.006389182 | 14 |  | 48 | 170 | FALSE |  |  |  | tetrapropylammonium |  |  | ZSM-5 |  |  | NaOH, AIP, colloidal silica | Merck, Merck, Aldrich |  |  | 100 | [9 empty] | ['tetrapropylazanium', 'Tetrapropylammonium', '13010-31-6', 'ZINC01669523', '1-Propanaminium, N,N,N-tripropyl-', 'InChI=1/C12H28N/c1-5-9-13(10-6-2,11-7-3)12-8-4/h5-12H2,1-4H3/q+', 'Tetrapropylammonium', 'Tetrapropylamine'] |  |  | tetrapropylazanium |  |  | CCC[N+](CCC)(CCC)CCC |  |  | C12H28N |  |  | MFI |  |  | 2014
19562 | 0.04401641 | 0.0008803282 | 0 | 0.001294082 | 0 | 0 | 0 | 0 | 0 | 0 | 0 | 0 | 0 | 0 | 0 | 0 | 0 | 0 | 0 | 0 | 0 | 0 | 0 | 0 | 0 | 0 | 0 | 0 | 0 | 0 | 0 | 0 | 0 | 0 | 0 | 0 | 0 | 0 | 0 | 0.9313872 | 0 | 0.01056394 | 0 | 0 | 0 | 0 | 0 | 0 | 0 | 0 | 0 | 10.1002/crat.201300434 | yes |  | 0.01185802 | 14 |  | 48 | 170 | FALSE |  |  |  | tetrapropylammonium |  |  | amorphous | ZSM-5 |  | NaOH, AIP, colloidal silica | Merck, Merck, Aldrich |  |  | 45.17 | [9 empty] | ['tetrapropylazanium', 'Tetrapropylammonium', '13010-31-6', 'ZINC01669523', '1-Propanaminium, N,N,N-tripropyl-', 'InChI=1/C12H28N/c1-5-9-13(10-6-2,11-7-3)12-8-4/h5-12H2,1-4H3/q+', 'Tetrapropylammonium', 'Tetrapropylamine'] |  |  | tetrapropylazanium |  |  | CCC[N+](CCC)(CCC)CCC |  |  | C12H28N |  |  |  | MFI |  | 2014
19563
19564
19565 | 0.06637658 | 0.0007375175 | 0 | 0.01084151 | 0 | 0 | 0 | 0 | 0 | 0 | 0 | 0 | 0 | 0 | 0 | 0 | 0 | 0 | 0 | 0 | 0 | 0 | 0 | 0 | 0 | 0 | 0 | 0 | 0 | 0 | 0 | 0 | 0 | 0 | 0 | 0 | 0 | 0 | 0 | 0.9045652 | 0 | 0.003318829 | 0 | 0 | 0 | 0 | 0 | 0 | 0 | 0 | 0 | 10.1002/crat.202000027 | yes | 0 | 0.01416034 | 24 | 0 | 120 | 130 | FALSE | 0 | 0 | 0 | tetrabutylammonium |  |  | ZSM-5/ZSM-11 |  |  | Al(NO3)3, silica sol, NaOH |  | 99 | 0 | 55 | 0 | 0 | 0 | 407.2 | 0 | 0 | Cocrystalline Synthesis of ZSM‐5/ZSM‐11 and Catalytic Activity for Methanol to Propylene | ['strong bronsted acid amount', 'increasing al distribution', 'framework al distribution'] | ['65 ml ), followed', '28 ml ), followed', '6 ml ), followed'] | ['tetrabutylazanium', 'Tetrabutylammonium', '122544-96-1', '70623-38-0', '63314-37-4', 'InChI=1/C16H36N/c1-5-9-13-17(14-10-6-2,15-11-7-3)16-12-8-4/h5-16H2,1-4H3/q+', 'TETRABUTYLAMMONIUM ION', 'TBA', 'ZINC01706222', 'tetrabutylazanium', '1-Butanaminium, N,N,N-tributyl-', 'Tetrabutylammonium'] |  |  | tetrabutylazanium |  |  | CCCC[N+](CCCC)(CCCC)CCCC |  |  | C16H36N |  |  | MFI/MEL |  |  | 2020
19566 | 0.06637658 | 0.0007375175 | 0 | 0.01084151 | 0 | 0 | 0 | 0 | 0 | 0 | 0 | 0 | 0 | 0 | 0 | 0 | 0 | 0 | 0 | 0 | 0 | 0 | 0 | 0 | 0 | 0 | 0 | 0 | 0 | 0 | 0 | 0 | 0 | 0 | 0 | 0 | 0 | 0 | 0 | 0.9045652 | 0 | 0.003318829 | 0 | 0 | 0 | 0 | 0 | 0 | 0 | 0 | 0 | 10.1002/crat.202000027 | yes | 0 | 0.01416034 | 24 | 0 | 72 | 170 | FALSE | 0 | 0 | 0 | tetrabutylammonium |  |  | ZSM-5/ZSM-11 |  |  | Al(NO3)3, silica sol, NaOH |  | 91 | 0 | 103 | 0 | 0 | 0 | 368.6 | 0 | 0 |  |  |  | ['tetrabutylazanium', 'Tetrabutylammonium', '122544-96-1', '70623-38-0', '63314-37-4', 'InChI=1/C16H36N/c1-5-9-13-17(14-10-6-2,15-11-7-3)16-12-8-4/h5-16H2,1-4H3/q+', 'TETRABUTYLAMMONIUM ION', 'TBA', 'ZINC01706222', 'tetrabutylazanium', '1-Butanaminium, N,N,N-tributyl-', 'Tetrabutylammonium'] |  |  | tetrabutylazanium |  |  | CCCC[N+](CCCC)(CCCC)CCCC |  |  | C16H36N |  |  | MFI/MEL |  |  | 2020
19567 | 0.04308281 | 0.0004786979 | 0 | 0 | 0 | 0 | 0 | 0 | 0 | 0 | 0 | 0 | 0 | 0 | 0 | 0 | 0 | 0 | 0 | 0 | 0 | 0 | 0 | 0 | 0 | 0 | 0 | 0 | 0 | 0 | 0 | 0 | 0 | 0 | 0 | 0 | 0 | 0 | 0 | 0.9478219 | 0.06094808 | 0.004308281 | 0 | 0 | 0 | 0 | 0 | 0 | 0 | 0 | 0 | 10.1002/crat.202000027 | yes | 0 | 0.004308281 | 3 | 0 | 144 | 135 | FALSE | 0 | 0 | 0 | tetrapropylammonium |  |  | ZSM-5 |  |  | Al(NO3)3, silica sol, NH3 |  | 77 | 0 | 43 | 0 | 0 | 0 | 417.6 | 0 | 0 |  |  |  | ['tetrapropylazanium', 'Tetrapropylammonium', '13010-31-6', 'ZINC01669523', '1-Propanaminium, N,N,N-tripropyl-', 'InChI=1/C12H28N/c1-5-9-13(10-6-2,11-7-3)12-8-4/h5-12H2,1-4H3/q+', 'Tetrapropylammonium', 'Tetrapropylamine'] |  |  | tetrapropylazanium |  |  | CCC[N+](CCC)(CCC)CCC |  |  | C12H28N |  |  | MFI |  |  | 2020
19568 | 0.03739094 | 0.0004154549 | 0 | 0.007478189 | 0 | 0 | 0 | 0 | 0 | 0 | 0 | 0 | 0 | 0 | 0 | 0 | 0 | 0 | 0 | 0 | 0 | 0 | 0 | 0 | 0 | 0 | 0 | 0 | 0 | 0 | 0 | 0 | 0 | 0 | 0 | 0 | 0 | 0 | 0 | 0.9347736 | 0 | 0.006231824 | 0 | 0 | 0 | 0 | 0 | 0 | 0 | 0 | 0 | 10.1002/crat.202000027 | yes | 0 | 0.01371001 | 3 | 0 | 144 | 135 | FALSE | 0 | 0 | 0 | tetrabutylammonium |  |  | ZSM-11 |  |  | Al(NO3)3, silica sol, NaOH |  | 93 | 0 | 100 | 0 | 0 | 0 | 367.9 | 0 | 0 |  |  |  | ['tetrabutylazanium', 'Tetrabutylammonium', '122544-96-1', '70623-38-0', '63314-37-4', 'InChI=1/C16H36N/c1-5-9-13-17(14-10-6-2,15-11-7-3)16-12-8-4/h5-16H2,1-4H3/q+', 'TETRABUTYLAMMONIUM ION', 'TBA', 'ZINC01706222', 'tetrabutylazanium', '1-Butanaminium, N,N,N-tributyl-', 'Tetrabutylammonium'] |  |  | tetrabutylazanium |  |  | CCCC[N+](CCCC)(CCCC)CCCC |  |  | C16H36N |  |  | MEL |  |  | 2020
19569
19570
19571 | 0.003773585 | 0.01886792 | 0.01509434 | 0 | 0 | 0 | 0 | 0 | 0 | 0 | 0 | 0 | 0 | 0 | 0 | 0 | 0 | 0 | 0 | 0 | 0 | 0 | 0 | 0 | 0 | 0 | 0 | 0 | 0 | 0 | 0 | 0 | 0 | 0 | 0 | 0 | 0 | 0 | 0 | 0.9433962 | 0 | 0.01886792 | 0 | 0 | 0 | 0 | 0 | 0 | 0 | 0 | 0 | 10.1002/cssc.201200907 | yes | 0 | 0 | 0 | 0 | 9 | 195 | TRUE | 0 | 0 | 0 | diethylamine |  |  | DNL-6 |  |  | pseudoboehmite, phosphoric acid, silica sol |  | 0 | 0 | 0 | 0 | 0 | 0 | 0 | 0 | 0 | Synthesis of DNL‐6 with a High Concentration of Si (4 Al) Environments and its Application in CO2 Separation | ['simple gas purging operation', 'pressure swing adsorption processes', 'large co2 uptake capacity'] | ['circulating water thermostatic bath', '5 wt %), water', 'quartz sample tube packed'] | ['N-ethylethanamine', 'DIETHYLAMINE', '109-89-7', 'D0806_SIAL', 'NCGC00090709-01', '386456_ALDRICH', 'ST5214507', '31730_FLUKA', 'N-ethylethanamine', 'InChI=1/C4H11N/c1-3-5-4-2/h5H,3-4H2,1-2H', 'AI3-24215', 'CCRIS 4792', 'DIETHYLAMINE', 'Diaethylamin [German]', '471216_SIAL', 'Diethylamine [UN1154] [Flammable liquid]', 'Dietilamina [Italian]', 'Dwuetyloamina [Polish]', 'EINECS 203-716-3', 'Ethanamine, N-ethyl-', 'HSDB 524', 'N,N-Diethylamine', 'UN1154'] |  |  | N-ethylethanamine |  |  | CCNCC |  |  | C4H11N |  |  | RHO |  |  | 2013
19572 | 0.0234375 | 0.078125 | 0.078125 | 0 | 0 | 0 | 0 | 0 | 0 | 0 | 0 | 0 | 0 | 0 | 0 | 0 | 0 | 0 | 0 | 0 | 0 | 0 | 0 | 0 | 0 | 0 | 0 | 0 | 0 | 0 | 0 | 0 | 0 | 0 | 0 | 0 | 0 | 0 | 0 | 0.7265625 | 0 | 0.09375 | 0 | 0 | 0 | 0 | 0 | 0 | 0 | 0 | 0 | 10.1002/cssc.201200907 | yes | 0 | 0 | 0 | 0 | 9 | 195 | TRUE | 0 | 0 | 0 | diethylamine |  |  | DNL-6 |  |  | pseudoboehmite, phosphoric acid, silica sol |  | 0 | 0 | 0 | 0 | 0 | 0 | 0 | 0 | 0 |  |  |  | ['N-ethylethanamine', 'DIETHYLAMINE', '109-89-7', 'D0806_SIAL', 'NCGC00090709-01', '386456_ALDRICH', 'ST5214507', '31730_FLUKA', 'N-ethylethanamine', 'InChI=1/C4H11N/c1-3-5-4-2/h5H,3-4H2,1-2H', 'AI3-24215', 'CCRIS 4792', 'DIETHYLAMINE', 'Diaethylamin [German]', '471216_SIAL', 'Diethylamine [UN1154] [Flammable liquid]', 'Dietilamina [Italian]', 'Dwuetyloamina [Polish]', 'EINECS 203-716-3', 'Ethanamine, N-ethyl-', 'HSDB 524', 'N,N-Diethylamine', 'UN1154'] |  |  | N-ethylethanamine |  |  | CCNCC |  |  | C4H11N |  |  | RHO |  |  | 2013
19573 | 0.01639344 | 0.07868852 | 0.05901639 | 0 | 0 | 0 | 0 | 0 | 0 | 0 | 0 | 0 | 0 | 0 | 0 | 0 | 0 | 0 | 0 | 0 | 0 | 0 | 0 | 0 | 0 | 0 | 0 | 0 | 0 | 0 | 0 | 0 | 0 | 0 | 0 | 0 | 0 | 0 | 0 | 0.5508197 | 0 | 0.295082 | 0 | 0 | 0 | 0 | 0 | 0 | 0 | 0 | 0 | 10.1002/cssc.201200907 | yes | 0 | 0 | 0 | 0 | 9 | 195 | TRUE | 0 | 0 | 0 | diethylamine |  |  | DNL-6 |  |  | pseudoboehmite, phosphoric acid, silica sol |  | 0 | 0 | 0 | 0 | 0 | 0 | 0 | 0 | 0 |  |  |  | ['N-ethylethanamine', 'DIETHYLAMINE', '109-89-7', 'D0806_SIAL', 'NCGC00090709-01', '386456_ALDRICH', 'ST5214507', '31730_FLUKA', 'N-ethylethanamine', 'InChI=1/C4H11N/c1-3-5-4-2/h5H,3-4H2,1-2H', 'AI3-24215', 'CCRIS 4792', 'DIETHYLAMINE', 'Diaethylamin [German]', '471216_SIAL', 'Diethylamine [UN1154] [Flammable liquid]', 'Dietilamina [Italian]', 'Dwuetyloamina [Polish]', 'EINECS 203-716-3', 'Ethanamine, N-ethyl-', 'HSDB 524', 'N,N-Diethylamine', 'UN1154'] |  |  | N-ethylethanamine |  |  | CCNCC |  |  | C4H11N |  |  | RHO |  |  | 2013
19574 | 0.003773585 | 0.01886792 | 0.01509434 | 0 | 0 | 0 | 0 | 0 | 0 | 0 | 0 | 0 | 0 | 0 | 0 | 0 | 0 | 0 | 0 | 0 | 0 | 0 | 0 | 0 | 0 | 0 | 0 | 0 | 0 | 0 | 0 | 0 | 0 | 0 | 0 | 0 | 0 | 0 | 0 | 0.9433962 | 0 | 0.01886792 | 0 | 0 | 0 | 0 | 0 | 0 | 0 | 0 | 0 | 10.1002/cssc.201200907 | yes |  | 0 |  |  | 9 | 195 | TRUE |  |  |  | diethylamine |  |  | SAPO-34 |  |  | pseudoboehmite, phosphoric acid, silica sol | [13 empty] | ['N-ethylethanamine', 'DIETHYLAMINE', '109-89-7', 'D0806_SIAL', 'NCGC00090709-01', '386456_ALDRICH', 'ST5214507', '31730_FLUKA', 'N-ethylethanamine', 'InChI=1/C4H11N/c1-3-5-4-2/h5H,3-4H2,1-2H', 'AI3-24215', 'CCRIS 4792', 'DIETHYLAMINE', 'Diaethylamin [German]', '471216_SIAL', 'Diethylamine [UN1154] [Flammable liquid]', 'Dietilamina [Italian]', 'Dwuetyloamina [Polish]', 'EINECS 203-716-3', 'Ethanamine, N-ethyl-', 'HSDB 524', 'N,N-Diethylamine', 'UN1154'] |  |  | N-ethylethanamine |  |  | CCNCC |  |  | C4H11N |  |  | CHA |  |  | 2013
19575
19576
19577
19578
19579
19580
19581
19582 | 0 | 0 | 0.09661836 | 0 | 0 | 0 | 0 | 0 | 0 | 0 | 0 | 0.04830918 | 0 | 0 | 0 | 0 | 0 | 0.09661836 | 0 | 0 | 0 | 0 | 0 | 0 | 0 | 0 | 0 | 0 | 0 | 0 | 0 | 0 | 0 | 0 | 0 | 0 | 0 | 0 | 0 | 0.2270531 | 0 | 0.4830918 | 0.04830918 | 0 | 0 | 0 | 0 | 0 | 0 | 0 | 0 | 10.1002/ejic.200500707 | yes | 0 | 0 | 0 | 0 | 96 | 200 | FALSE | 0 | 0 | 0 | ethylformamide | tripropylamine |  | Mu-34 |  |  | gallium oxyhydroxide, orthophosphoric acid, HF | , Labosi, Prolabo | 0 | 0 | 0 | 0 | 0 | 0 | 0 | 0 | 0 | Mu‐34: a New Porous Layered Fluorogallophosphate Material Obtained by in Situ Generation of Ethylamine | ['triclinic space group p', 'following unit cell parameters', 'single crystal xrd data'] | ['gallium nitrate aqueous solution', 'fluka 99 wt .-%).', 'fluka 98 wt .-%),'] | ['N-Ethylformamide', 'N-ethylmethanamide', '627-45-2', 'N-Aethylformamid [German]', 'N-Ethylformamide', 'N-FORMYLETHYLAMINE', 'NSC 404522', '03951_FLUKA', 'NSC404522', 'AI3-18804', 'BRN 1737860', 'EINECS 211-001-2', 'Ethylformamide', 'Formamide, N-ethyl-'] | ['N,N-dipropylpropan-1-amine', 'TRIPROPYLAMINE', '102-69-2', '112488-51-4', '239712_ALDRICH', '93240_FLUKA', '1-Propanamine, N,N-dipropyl-', 'EINECS 203-047-7', 'HSDB 2097', 'Propyldi-n-propylamine', 'TRIPROPYLAMINE', 'Tri-n-propylamine', 'Tripropylamine [UN2260] [Flammable liquid]', 'Tripropylammonium', 'UN2260', '143979_ALDRICH', 'CHEBI:38880', 'N,N-dipropyl-1-propanamine', 'NPr3', 'NCIOpen2_001723', '(n-C3H7)3N', 'InChI=1/C9H21N/c1-4-7-10(8-5-2)9-6-3/h4-9H2,1-3H', 'N,N-dipropylpropan-1-amine'] |  | N-Ethylformamide | N,N-dipropylpropan-1-amine |  | CCNC=O | CCCN(CCC)CCC |  | C3H7NO | C9H21N |  |  |  |  | 2006
19583 | 0 | 0 | 0.09661836 | 0 | 0 | 0 | 0 | 0 | 0 | 0 | 0 | 0.04830918 | 0 | 0 | 0 | 0 | 0 | 0.09661836 | 0 | 0 | 0 | 0 | 0 | 0 | 0 | 0 | 0 | 0 | 0 | 0 | 0 | 0 | 0 | 0 | 0 | 0 | 0 | 0 | 0 | 0.2270531 | 0 | 0.4830918 | 0.04830918 | 0 | 0 | 0 | 0 | 0 | 0 | 0 | 0 | 10.1002/ejic.200500707 | yes | 0 | 0 | 0 | 0 | 1200 | 200 | FALSE | 0 | 0 | 0 | ethylformamide | tripropylamine |  | ULM-3 |  |  | gallium oxyhydroxide, orthophosphoric acid, HF | , Labosi, Prolabo | 0 | 0 | 0 | 0 | 0 | 0 | 0 | 0 | 0 |  |  |  | ['N-Ethylformamide', 'N-ethylmethanamide', '627-45-2', 'N-Aethylformamid [German]', 'N-Ethylformamide', 'N-FORMYLETHYLAMINE', 'NSC 404522', '03951_FLUKA', 'NSC404522', 'AI3-18804', 'BRN 1737860', 'EINECS 211-001-2', 'Ethylformamide', 'Formamide, N-ethyl-'] | ['N,N-dipropylpropan-1-amine', 'TRIPROPYLAMINE', '102-69-2', '112488-51-4', '239712_ALDRICH', '93240_FLUKA', '1-Propanamine, N,N-dipropyl-', 'EINECS 203-047-7', 'HSDB 2097', 'Propyldi-n-propylamine', 'TRIPROPYLAMINE', 'Tri-n-propylamine', 'Tripropylamine [UN2260] [Flammable liquid]', 'Tripropylammonium', 'UN2260', '143979_ALDRICH', 'CHEBI:38880', 'N,N-dipropyl-1-propanamine', 'NPr3', 'NCIOpen2_001723', '(n-C3H7)3N', 'InChI=1/C9H21N/c1-4-7-10(8-5-2)9-6-3/h4-9H2,1-3H', 'N,N-dipropylpropan-1-amine'] |  | N-Ethylformamide | N,N-dipropylpropan-1-amine |  | CCNC=O | CCCN(CCC)CCC |  | C3H7NO | C9H21N |  |  |  |  | 2006
19584 | 0 | 0 | 0.1015228 | 0 | 0 | 0 | 0 | 0 | 0 | 0 | 0 | 0.05076142 | 0 | 0 | 0 | 0 | 0 | 0.1015228 | 0 | 0 | 0 | 0 | 0 | 0 | 0 | 0 | 0 | 0 | 0 | 0 | 0 | 0 | 0 | 0 | 0 | 0 | 0 | 0 | 0 | 0.2385787 | 0 | 0.5076142 | 0 | 0 | 0 | 0 | 0 | 0 | 0 | 0 | 0 | 10.1002/ejic.200500707 | yes | 0 | 0 | 0 | 0 | 48 | 200 | FALSE | 0 | 0 | 0 | ethylformamide |  |  | GaPO | GaPO4-C4 |  | gallium oxyhydroxide, orthophosphoric acid, HF | , Labosi, Prolabo | 0 | 0 | 0 | 0 | 0 | 0 | 0 | 0 | 0 |  |  |  | ['N-Ethylformamide', 'N-ethylmethanamide', '627-45-2', 'N-Aethylformamid [German]', 'N-Ethylformamide', 'N-FORMYLETHYLAMINE', 'NSC 404522', '03951_FLUKA', 'NSC404522', 'AI3-18804', 'BRN 1737860', 'EINECS 211-001-2', 'Ethylformamide', 'Formamide, N-ethyl-'] |  |  | N-Ethylformamide |  |  | CCNC=O |  |  | C3H7NO |  |  | AFI |  |  | 2006
19585 | 0 | 0 | 0.1015228 | 0 | 0 | 0 | 0 | 0 | 0 | 0 | 0 | 0.05076142 | 0 | 0 | 0 | 0 | 0 | 0.1015228 | 0 | 0 | 0 | 0 | 0 | 0 | 0 | 0 | 0 | 0 | 0 | 0 | 0 | 0 | 0 | 0 | 0 | 0 | 0 | 0 | 0 | 0.2385787 | 0 | 0.5076142 | 0 | 0 | 0 | 0 | 0 | 0 | 0 | 0 | 0 | 10.1002/ejic.200500707 | yes | 0 | 0 | 0 | 0 | 48 | 200 | FALSE | 0 | 0 | 0 | ethylformamide |  |  | GaPO | GaPO4-C4 |  | Ga2O3, orthophosphoric acid, HF | , Labosi, Prolabo | 0 | 0 | 0 | 0 | 0 | 0 | 0 | 0 | 0 |  |  |  | ['N-Ethylformamide', 'N-ethylmethanamide', '627-45-2', 'N-Aethylformamid [German]', 'N-Ethylformamide', 'N-FORMYLETHYLAMINE', 'NSC 404522', '03951_FLUKA', 'NSC404522', 'AI3-18804', 'BRN 1737860', 'EINECS 211-001-2', 'Ethylformamide', 'Formamide, N-ethyl-'] |  |  | N-Ethylformamide |  |  | CCNC=O |  |  | C3H7NO |  |  | AFI |  |  | 2006
19586 | 0 | 0 | 0.0896861 | 0 | 0 | 0 | 0 | 0 | 0 | 0 | 0 | 0.0896861 | 0 | 0 | 0 | 0 | 0 | 0.0896861 | 0 | 0 | 0 | 0 | 0 | 0 | 0 | 0 | 0 | 0 | 0 | 0 | 0 | 0 | 0 | 0 | 0 | 0 | 0 | 0 | 0 | 0.2825112 | 0 | 0.4484305 | 0 | 0 | 0 | 0 | 0 | 0 | 0 | 0 | 0 | 10.1002/ejic.200500707 | yes | 0 | 0 | 0 | 0 | 1200 | 200 | FALSE | 0 | 0 | 0 | ethylformamide |  |  | ULM-4 | impurity |  | gallium oxyhydroxide, orthophosphoric acid, HF | , Labosi, Prolabo | 0 | 0 | 0 | 0 | 0 | 0 | 0 | 0 | 0 |  |  |  | ['N-Ethylformamide', 'N-ethylmethanamide', '627-45-2', 'N-Aethylformamid [German]', 'N-Ethylformamide', 'N-FORMYLETHYLAMINE', 'NSC 404522', '03951_FLUKA', 'NSC404522', 'AI3-18804', 'BRN 1737860', 'EINECS 211-001-2', 'Ethylformamide', 'Formamide, N-ethyl-'] |  |  | N-Ethylformamide |  |  | CCNC=O |  |  | C3H7NO | [5 empty] | 2006
19587
19588 | 0 | 0 | 0.1190476 | 0 | 0 | 0 | 0 | 0 | 0 | 0 | 0 | 0.1190476 | 0 | 0 | 0 | 0 | 0 | 0.05952381 | 0 | 0 | 0 | 0 | 0 | 0 | 0 | 0 | 0 | 0 | 0 | 0 | 0 | 0 | 0 | 0 | 0 | 0 | 0 | 0 | 0 | 0.3452381 | 0 | 0.3571429 | 0 | 0 | 0 | 0 | 0 | 0 | 0 | 0 | 0 | 10.1002/ejic.200700262 | yes | 0 | 0 | 0 | 0 | 168 | 170 | FALSE | 0 | 0 | 0 | ethylformamide |  |  | Mu-35 |  |  | GaOOH, H3PO4, HF |  | 0 | 0 | 0 | 0 | 0 | 0 | 0 | 0 | 0 | Mu‐35: A Fluorogallophosphate Obtained by In Situ Generation of the Template | ['three -, five -,', 'orthorhombic space group pbcn', 'following unit cell parameters'] | ['prolabo 40 wt .-%),', 'fluka 99 wt .-%).', 'fluka 98 wt .-%),'] | ['N-Ethylformamide', 'N-ethylmethanamide', '627-45-2', 'N-Aethylformamid [German]', 'N-Ethylformamide', 'N-FORMYLETHYLAMINE', 'NSC 404522', '03951_FLUKA', 'NSC404522', 'AI3-18804', 'BRN 1737860', 'EINECS 211-001-2', 'Ethylformamide', 'Formamide, N-ethyl-'] |  |  | N-Ethylformamide |  |  | CCNC=O |  |  | C3H7NO | [5 empty] | 2007
19589 | 0 | 0 | 0.1351351 | 0 | 0 | 0 | 0 | 0 | 0 | 0 | 0 | 0 | 0 | 0 | 0 | 0 | 0 | 0.06756757 | 0 | 0 | 0 | 0 | 0 | 0 | 0 | 0 | 0 | 0 | 0 | 0 | 0 | 0 | 0 | 0 | 0 | 0 | 0 | 0 | 0 | 0.3918919 | 0 | 0.4054054 | 0 | 0 | 0 | 0 | 0 | 0 | 0 | 0 | 0 | 10.1002/ejic.200700262 | yes | 0 | 0 | 0 | 0 | 168 | 170 | FALSE | 0 | 0 | 0 | ethylformamide |  |  | GaPO4-C4 |  |  | GaOOH, H3PO4, HF |  | 0 | 0 | 0 | 0 | 0 | 0 | 0 | 0 | 0 |  |  |  | ['N-Ethylformamide', 'N-ethylmethanamide', '627-45-2', 'N-Aethylformamid [German]', 'N-Ethylformamide', 'N-FORMYLETHYLAMINE', 'NSC 404522', '03951_FLUKA', 'NSC404522', 'AI3-18804', 'BRN 1737860', 'EINECS 211-001-2', 'Ethylformamide', 'Formamide, N-ethyl-'] |  |  | N-Ethylformamide |  |  | CCNC=O |  |  | C3H7NO | [5 empty] | 2007
19590 | 0 | 0 | 0.1190476 | 0 | 0 | 0 | 0 | 0 | 0 | 0 | 0 | 0.1190476 | 0 | 0 | 0 | 0 | 0 | 0.05952381 | 0 | 0 | 0 | 0 | 0 | 0 | 0 | 0 | 0 | 0 | 0 | 0 | 0 | 0 | 0 | 0 | 0 | 0 | 0 | 0 | 0 | 0.3452381 | 0 | 0.3571429 | 0 | 0 | 0 | 0 | 0 | 0 | 0 | 0 | 0 | 10.1002/ejic.200700262 | yes | 0 | 0 | 0 | 0 | 168 | 200 | FALSE | 0 | 0 | 0 | ethylformamide |  |  | unknown |  |  | GaOOH, H3PO4, HF |  | 0 | 0 | 0 | 0 | 0 | 0 | 0 | 0 | 0 |  |  |  | ['N-Ethylformamide', 'N-ethylmethanamide', '627-45-2', 'N-Aethylformamid [German]', 'N-Ethylformamide', 'N-FORMYLETHYLAMINE', 'NSC 404522', '03951_FLUKA', 'NSC404522', 'AI3-18804', 'BRN 1737860', 'EINECS 211-001-2', 'Ethylformamide', 'Formamide, N-ethyl-'] |  |  | N-Ethylformamide |  |  | CCNC=O |  |  | C3H7NO | [5 empty] | 2007
19591 | 0 | 0 | 0.1190476 | 0 | 0 | 0 | 0 | 0 | 0 | 0 | 0 | 0.1190476 | 0 | 0 | 0 | 0 | 0 | 0.05952381 | 0 | 0 | 0 | 0 | 0 | 0 | 0 | 0 | 0 | 0 | 0 | 0 | 0 | 0 | 0 | 0 | 0 | 0 | 0 | 0 | 0 | 0.3452381 | 0 | 0.3571429 | 0 | 0 | 0 | 0 | 0 | 0 | 0 | 0 | 0 | 10.1002/ejic.200700262 | yes | 0 | 0 | 0 | 0 | 96 | 130 | FALSE | 0 | 0 | 0 | ethylformamide |  |  | dense |  |  | GaOOH, H3PO4, HF |  | 0 | 0 | 0 | 0 | 0 | 0 | 0 | 0 | 0 |  |  |  | ['N-Ethylformamide', 'N-ethylmethanamide', '627-45-2', 'N-Aethylformamid [German]', 'N-Ethylformamide', 'N-FORMYLETHYLAMINE', 'NSC 404522', '03951_FLUKA', 'NSC404522', 'AI3-18804', 'BRN 1737860', 'EINECS 211-001-2', 'Ethylformamide', 'Formamide, N-ethyl-'] |  |  | N-Ethylformamide |  |  | CCNC=O |  |  | C3H7NO | [5 empty] | 2007
19592 | 0 | 0 | 0.02272727 | 0 | 0 | 0 | 0 | 0 | 0 | 0 | 0 | 0.02272727 | 0 | 0 | 0 | 0 | 0 | 0.02272727 | 0 | 0 | 0 | 0 | 0 | 0 | 0 | 0 | 0 | 0 | 0 | 0 | 0 | 0 | 0 | 0 | 0 | 0 | 0 | 0 | 0 | 0.9090909 | 0 | 0.02272727 | 0 | 0 | 0 | 0 | 0 | 0 | 0 | 0 | 0 | 10.1002/ejic.200700262 | yes | 0 | 0 | 0 | 0 | 96 | 170 | FALSE | 0 | 0 | 0 | ethylformamide |  |  | quartz |  |  | GaOOH, H3PO4, HF |  | 0 | 0 | 0 | 0 | 0 | 0 | 0 | 0 | 0 |  |  |  | ['N-Ethylformamide', 'N-ethylmethanamide', '627-45-2', 'N-Aethylformamid [German]', 'N-Ethylformamide', 'N-FORMYLETHYLAMINE', 'NSC 404522', '03951_FLUKA', 'NSC404522', 'AI3-18804', 'BRN 1737860', 'EINECS 211-001-2', 'Ethylformamide', 'Formamide, N-ethyl-'] |  |  | N-Ethylformamide |  |  | CCNC=O |  |  | C3H7NO | [5 empty] | 2007
19593 | 0 | 0 | 0.07905138 | 0 | 0 | 0 | 0 | 0 | 0 | 0 | 0 | 0.07905138 | 0 | 0 | 0 | 0 | 0 | 0.07905138 | 0 | 0 | 0 | 0 | 0 | 0 | 0 | 0 | 0 | 0 | 0 | 0 | 0 | 0 | 0 | 0 | 0 | 0 | 0 | 0 | 0 | 0.6442688 | 0 | 0.07905138 | 0.03952569 | 0 | 0 | 0 | 0 | 0 | 0 | 0 | 0 | 10.1002/ejic.200700262 | yes | 0 | 0 | 0 | 0 | 96 | 170 | FALSE | 0 | 0 | 0 | ethylformamide | tripropylamine |  | Mu-35 |  |  | GaOOH, H3PO4, HF |  | 0 | 0 | 0 | 0 | 0 | 0 | 0 | 0 | 0 |  |  |  | ['N-Ethylformamide', 'N-ethylmethanamide', '627-45-2', 'N-Aethylformamid [German]', 'N-Ethylformamide', 'N-FORMYLETHYLAMINE', 'NSC 404522', '03951_FLUKA', 'NSC404522', 'AI3-18804', 'BRN 1737860', 'EINECS 211-001-2', 'Ethylformamide', 'Formamide, N-ethyl-'] | ['N,N-dipropylpropan-1-amine', 'TRIPROPYLAMINE', '102-69-2', '112488-51-4', '239712_ALDRICH', '93240_FLUKA', '1-Propanamine, N,N-dipropyl-', 'EINECS 203-047-7', 'HSDB 2097', 'Propyldi-n-propylamine', 'TRIPROPYLAMINE', 'Tri-n-propylamine', 'Tripropylamine [UN2260] [Flammable liquid]', 'Tripropylammonium', 'UN2260', '143979_ALDRICH', 'CHEBI:38880', 'N,N-dipropyl-1-propanamine', 'NPr3', 'NCIOpen2_001723', '(n-C3H7)3N', 'InChI=1/C9H21N/c1-4-7-10(8-5-2)9-6-3/h4-9H2,1-3H', 'N,N-dipropylpropan-1-amine'] |  | N-Ethylformamide | N,N-dipropylpropan-1-amine |  | CCNC=O | CCCN(CCC)CCC |  | C3H7NO | C9H21N |  |  |  |  | 2007
19594
19595
19596
19597
19598 | 0.05021521 | 0 | 0 | 0.06934481 | 0 | 0 | 0 | 0 | 0 | 0 | 0 | 0 | 0 | 0.011956 | 0 | 0 | 0 | 0 | 0 | 0 | 0 | 0 | 0 | 0 | 0 | 0 | 0 | 0 | 0 | 0 | 0 | 0 | 0 | 0 | 0 | 0 | 0 | 0 | 0 | 0.8130081 | 0 | 0 | 0 | 0 | 0 | 0 | 0 | 0 | 0 | 0 | 0 | 10.1002/ejic.201100152 | yes | 0 | 0.05547585 | 1 | 0 | 96 | 230 | FALSE |  | 0 | 12.1 |  |  |  | AM-4 |  |  | Na2SiO3, NaOH, TiO2 | Merck, , Aldrich | 0 | 0 | 0 | 0 | 0 | 0 | 0 | 0 | 0 | Synthesis, Swelling, and Exfoliation of Microporous Lamellar Titanosilicate AM‐4 | ['layered porous titanosilicate built', 'vis characterization highlighting', 'reducing synthesis time'] | ['45 wt .-% ratio', '27 wt .-% sio2', '8 wt .-% na2o'] | [15 empty] | 2011
19599
19600
19601
19602
19603
19604 | 0.006849315 | 0.02283105 | 0.02283105 | 0 | 0 | 0 | 0 | 0 | 0 | 0 | 0 | 0 | 0 | 0 | 0 | 0 | 0 | 0 | 0 | 0 | 0 | 0 | 0 | 0 | 0 | 0 | 0 | 0 | 0 | 0 | 0 | 0 | 0 | 0 | 0 | 0 | 0 | 0 | 0 | 0.913242 | 0 | 0.03424658 | 0 | 0 | 0 | 0 | 0 | 0 | 0 | 0 | 0 | 10.1002/ejic.202000183 | yes | 0 | 0 | 4 | 30 | 4.5 | 180 | FALSE | 0 | 0 | 0 | morpholine |  |  | amorphous |  |  | aluminum 2-propanol, TEOS, phosphoric acid | China, China, Aladdin | 0 | 0 | 0 | 0 | 0 | 0 | 335 | 0 | 0 | Synthesis of SAPO‐34 Zeolite from Laponite and Its Application in the MTO Reaction | ['laponite exhibited higher selectivity', 'primary building units', 'high catalytic activity'] | ['lined stainless steel autoclave', 'hydrothermal method using morpholine', '28wt .-% sio2 ),'] | ['Morpholine', '110-91-8', '147366-31-2', '61791-40-0', '88542-81-8', '96122-95-1', '99108-56-2', '1-Oxa-4-azacyclohexane', '2H-1,4-Oxazine, tetrahydro-', '4H-1,4-Oxazine, tetrahydro-', 'BASF 238', 'Diethylene imidoxide', 'Diethylene oximide', 'Diethyleneimide oxide', 'Diethylenimide oxide', 'Morpholine', 'NSC9376', 'Tetrahydro-1,4-isoxazine', 'Tetrahydro-1,4-oxazine', 'Tetrahydro-2H-1,4-oxazine', 'Tetrahydro-p-oxazine', 'WLN: T6M DOTJ', 'p-Isoxazine, tetrahydro-', 'C14452', '90179_FLUKA', 'nchembio800-comp6', '134236_SIAL', 'Oprea1_317540', '4-27-00-00015 (Beilstein Handbook Reference)', 'AI3-01231', 'BRN 0102549', 'CCRIS 2482', 'Caswell No. 584', 'Drewamine', 'EINECS 203-815-1', 'EPA Pesticide Chemical Code 054701', 'HSDB 102', 'Morpholine [UN2054] [Flammable liquid]', 'NSC 9376', 'UN2054', 'NCIMech_000154', '252360_SIAL', 'ST5213815', 'CHEBI:34856', 'EINECS 263-172-8', 'Morpholine, 4-soya alkyl derivs.', 'InChI=1/C4H9NO/c1-3-6-4-2-5-1/h5H,1-4H', '69880_FLUKA', 'nchembio800_comp6', '394467_ALDRICH', '643599_ALDRICH', 'Morpholine on Rasta Resin', 'AIDS-018605', 'AIDS018605', 'NCIOpen2_007748'] |  |  | Morpholine |  |  | C1COCCN1 |  |  | C4H9NO | [5 empty] | 2020
19605 | 0.006849315 | 0.02283105 | 0.02283105 | 0 | 0 | 0 | 0 | 0 | 0 | 0 | 0 | 0 | 0 | 0 | 0 | 0 | 0 | 0 | 0 | 0 | 0 | 0 | 0 | 0 | 0 | 0 | 0 | 0 | 0 | 0 | 0 | 0 | 0 | 0 | 0 | 0 | 0 | 0 | 0 | 0.913242 | 0 | 0.03424658 | 0 | 0 | 0 | 0 | 0 | 0 | 0 | 0 | 0 | 10.1002/ejic.202000183 | yes | 0 | 0 | 4 | 30 | 9 | 180 | FALSE | 0 | 0 | 0 | morpholine |  |  | amorphous | SAPO-34 |  | aluminum 2-propanol, TEOS, phosphoric acid | China, China, Aladdin | 0 | 0 | 42.1 | 0 | 0.211 | 0 | 623 | 0 | 0 |  |  |  | ['Morpholine', '110-91-8', '147366-31-2', '61791-40-0', '88542-81-8', '96122-95-1', '99108-56-2', '1-Oxa-4-azacyclohexane', '2H-1,4-Oxazine, tetrahydro-', '4H-1,4-Oxazine, tetrahydro-', 'BASF 238', 'Diethylene imidoxide', 'Diethylene oximide', 'Diethyleneimide oxide', 'Diethylenimide oxide', 'Morpholine', 'NSC9376', 'Tetrahydro-1,4-isoxazine', 'Tetrahydro-1,4-oxazine', 'Tetrahydro-2H-1,4-oxazine', 'Tetrahydro-p-oxazine', 'WLN: T6M DOTJ', 'p-Isoxazine, tetrahydro-', 'C14452', '90179_FLUKA', 'nchembio800-comp6', '134236_SIAL', 'Oprea1_317540', '4-27-00-00015 (Beilstein Handbook Reference)', 'AI3-01231', 'BRN 0102549', 'CCRIS 2482', 'Caswell No. 584', 'Drewamine', 'EINECS 203-815-1', 'EPA Pesticide Chemical Code 054701', 'HSDB 102', 'Morpholine [UN2054] [Flammable liquid]', 'NSC 9376', 'UN2054', 'NCIMech_000154', '252360_SIAL', 'ST5213815', 'CHEBI:34856', 'EINECS 263-172-8', 'Morpholine, 4-soya alkyl derivs.', 'InChI=1/C4H9NO/c1-3-6-4-2-5-1/h5H,1-4H', '69880_FLUKA', 'nchembio800_comp6', '394467_ALDRICH', '643599_ALDRICH', 'Morpholine on Rasta Resin', 'AIDS-018605', 'AIDS018605', 'NCIOpen2_007748'] |  |  | Morpholine |  |  | C1COCCN1 |  |  | C4H9NO |  |  |  | CHA |  | 2020
19606 | 0.006849315 | 0.02283105 | 0.02283105 | 0 | 0 | 0 | 0 | 0 | 0 | 0 | 0 | 0 | 0 | 0 | 0 | 0 | 0 | 0 | 0 | 0 | 0 | 0 | 0 | 0 | 0 | 0 | 0 | 0 | 0 | 0 | 0 | 0 | 0 | 0 | 0 | 0 | 0 | 0 | 0 | 0.913242 | 0 | 0.03424658 | 0 | 0 | 0 | 0 | 0 | 0 | 0 | 0 | 0 | 10.1002/ejic.202000183 | yes | 0 | 0 | 4 | 30 | 18 | 180 | FALSE | 0 | 0 | 0 | morpholine |  |  | SAPO-34 |  |  | aluminum 2-propanol, TEOS, phosphoric acid | China, China, Aladdin | 0 | 0 | 94.9 | 0 | 0.23 | 0 | 642 | 0 | 0 |  |  |  | ['Morpholine', '110-91-8', '147366-31-2', '61791-40-0', '88542-81-8', '96122-95-1', '99108-56-2', '1-Oxa-4-azacyclohexane', '2H-1,4-Oxazine, tetrahydro-', '4H-1,4-Oxazine, tetrahydro-', 'BASF 238', 'Diethylene imidoxide', 'Diethylene oximide', 'Diethyleneimide oxide', 'Diethylenimide oxide', 'Morpholine', 'NSC9376', 'Tetrahydro-1,4-isoxazine', 'Tetrahydro-1,4-oxazine', 'Tetrahydro-2H-1,4-oxazine', 'Tetrahydro-p-oxazine', 'WLN: T6M DOTJ', 'p-Isoxazine, tetrahydro-', 'C14452', '90179_FLUKA', 'nchembio800-comp6', '134236_SIAL', 'Oprea1_317540', '4-27-00-00015 (Beilstein Handbook Reference)', 'AI3-01231', 'BRN 0102549', 'CCRIS 2482', 'Caswell No. 584', 'Drewamine', 'EINECS 203-815-1', 'EPA Pesticide Chemical Code 054701', 'HSDB 102', 'Morpholine [UN2054] [Flammable liquid]', 'NSC 9376', 'UN2054', 'NCIMech_000154', '252360_SIAL', 'ST5213815', 'CHEBI:34856', 'EINECS 263-172-8', 'Morpholine, 4-soya alkyl derivs.', 'InChI=1/C4H9NO/c1-3-6-4-2-5-1/h5H,1-4H', '69880_FLUKA', 'nchembio800_comp6', '394467_ALDRICH', '643599_ALDRICH', 'Morpholine on Rasta Resin', 'AIDS-018605', 'AIDS018605', 'NCIOpen2_007748'] |  |  | Morpholine |  |  | C1COCCN1 |  |  | C4H9NO |  |  | CHA |  |  | 2020
19607 | 0.006849315 | 0.02283105 | 0.02283105 | 0 | 0 | 0 | 0 | 0 | 0 | 0 | 0 | 0 | 0 | 0 | 0 | 0 | 0 | 0 | 0 | 0 | 0 | 0 | 0 | 0 | 0 | 0 | 0 | 0 | 0 | 0 | 0 | 0 | 0 | 0 | 0 | 0 | 0 | 0 | 0 | 0.913242 | 0 | 0.03424658 | 0 | 0 | 0 | 0 | 0 | 0 | 0 | 0 | 0 | 10.1002/ejic.202000183 | yes | 0 | 0 | 4 | 30 | 36 | 180 | FALSE | 0 | 0 | 0 | morpholine |  |  | SAPO-34 |  |  | aluminum 2-propanol, TEOS, phosphoric acid | China, China, Aladdin | 0 | 0 | 98.4 | 0 | 0.26 | 0 | 712 | 0 | 0 |  |  |  | ['Morpholine', '110-91-8', '147366-31-2', '61791-40-0', '88542-81-8', '96122-95-1', '99108-56-2', '1-Oxa-4-azacyclohexane', '2H-1,4-Oxazine, tetrahydro-', '4H-1,4-Oxazine, tetrahydro-', 'BASF 238', 'Diethylene imidoxide', 'Diethylene oximide', 'Diethyleneimide oxide', 'Diethylenimide oxide', 'Morpholine', 'NSC9376', 'Tetrahydro-1,4-isoxazine', 'Tetrahydro-1,4-oxazine', 'Tetrahydro-2H-1,4-oxazine', 'Tetrahydro-p-oxazine', 'WLN: T6M DOTJ', 'p-Isoxazine, tetrahydro-', 'C14452', '90179_FLUKA', 'nchembio800-comp6', '134236_SIAL', 'Oprea1_317540', '4-27-00-00015 (Beilstein Handbook Reference)', 'AI3-01231', 'BRN 0102549', 'CCRIS 2482', 'Caswell No. 584', 'Drewamine', 'EINECS 203-815-1', 'EPA Pesticide Chemical Code 054701', 'HSDB 102', 'Morpholine [UN2054] [Flammable liquid]', 'NSC 9376', 'UN2054', 'NCIMech_000154', '252360_SIAL', 'ST5213815', 'CHEBI:34856', 'EINECS 263-172-8', 'Morpholine, 4-soya alkyl derivs.', 'InChI=1/C4H9NO/c1-3-6-4-2-5-1/h5H,1-4H', '69880_FLUKA', 'nchembio800_comp6', '394467_ALDRICH', '643599_ALDRICH', 'Morpholine on Rasta Resin', 'AIDS-018605', 'AIDS018605', 'NCIOpen2_007748'] |  |  | Morpholine |  |  | C1COCCN1 |  |  | C4H9NO |  |  | CHA |  |  | 2020
19608 | 0.006849315 | 0.02283105 | 0.02283105 | 0 | 0 | 0 | 0 | 0 | 0 | 0 | 0 | 0 | 0 | 0 | 0 | 0 | 0 | 0 | 0 | 0 | 0 | 0 | 0 | 0 | 0 | 0 | 0 | 0 | 0 | 0 | 0 | 0 | 0 | 0 | 0 | 0 | 0 | 0 | 0 | 0.913242 | 0 | 0.03424658 | 0 | 0 | 0 | 0 | 0 | 0 | 0 | 0 | 0 | 10.1002/ejic.202000183 | yes | 0 | 0 | 4 | 30 | 54 | 180 | FALSE | 0 | 0 | 0 | morpholine |  |  | SAPO-34 |  |  | aluminum 2-propanol, TEOS, phosphoric acid | China, China, Aladdin | 0 | 0 | 100 | 0 | 0.269 | 0 | 718 | 0 | 0 |  |  |  | ['Morpholine', '110-91-8', '147366-31-2', '61791-40-0', '88542-81-8', '96122-95-1', '99108-56-2', '1-Oxa-4-azacyclohexane', '2H-1,4-Oxazine, tetrahydro-', '4H-1,4-Oxazine, tetrahydro-', 'BASF 238', 'Diethylene imidoxide', 'Diethylene oximide', 'Diethyleneimide oxide', 'Diethylenimide oxide', 'Morpholine', 'NSC9376', 'Tetrahydro-1,4-isoxazine', 'Tetrahydro-1,4-oxazine', 'Tetrahydro-2H-1,4-oxazine', 'Tetrahydro-p-oxazine', 'WLN: T6M DOTJ', 'p-Isoxazine, tetrahydro-', 'C14452', '90179_FLUKA', 'nchembio800-comp6', '134236_SIAL', 'Oprea1_317540', '4-27-00-00015 (Beilstein Handbook Reference)', 'AI3-01231', 'BRN 0102549', 'CCRIS 2482', 'Caswell No. 584', 'Drewamine', 'EINECS 203-815-1', 'EPA Pesticide Chemical Code 054701', 'HSDB 102', 'Morpholine [UN2054] [Flammable liquid]', 'NSC 9376', 'UN2054', 'NCIMech_000154', '252360_SIAL', 'ST5213815', 'CHEBI:34856', 'EINECS 263-172-8', 'Morpholine, 4-soya alkyl derivs.', 'InChI=1/C4H9NO/c1-3-6-4-2-5-1/h5H,1-4H', '69880_FLUKA', 'nchembio800_comp6', '394467_ALDRICH', '643599_ALDRICH', 'Morpholine on Rasta Resin', 'AIDS-018605', 'AIDS018605', 'NCIOpen2_007748'] |  |  | Morpholine |  |  | C1COCCN1 |  |  | C4H9NO |  |  | CHA |  |  | 2020
19609
19610
19611 | 0.04493817 | 0 | 0 | 0.0002876043 | 0 | 0 | 0 | 0 | 0 | 0 | 0 | 0 | 0 | 0 | 0 | 0 | 0 | 0 | 0 | 0 | 0 | 0 | 0 | 0 | 0 | 0 | 0 | 0 | 0 | 0 | 0 | 0 | 0 | 0 | 0 | 0 | 0 | 0 | 0 | 0.8897757 | 0 | 0.01617774 | 0.01617774 | 0.01617774 | 0 | 0 | 0 | 0 | 0 | 0 | 0 | 10.1002/ep.11940 | yes | 0 | 0.01646534 | 0 | 0 | 96 | 80 | FALSE | 0 | 0 | 0 | tetrapropylammonium |  |  | silicalite-1 |  |  | biomass fly ash, NaOH |  | 0 | 0 | 0 | 0 | 0 | 0 | 0 | 0 | 0 | Green synthesis of nano‐silicalite‐1: Biomass fly ash as a silica source and mother liquid recycling | ['clear gel solution method', 'first synthesis batch increased', 'considerable crystal size reduction'] | ['song et al ..', 'clear gel solutions according', 'wt aqueous solution ),'] | ['tetrapropylazanium', 'Tetrapropylammonium', '13010-31-6', 'ZINC01669523', '1-Propanaminium, N,N,N-tripropyl-', 'InChI=1/C12H28N/c1-5-9-13(10-6-2,11-7-3)12-8-4/h5-12H2,1-4H3/q+', 'Tetrapropylammonium', 'Tetrapropylamine'] |  |  | tetrapropylazanium |  |  | CCC[N+](CCC)(CCC)CCC |  |  | C12H28N |  |  | MFI |  |  | 2015
19612 | 0.05344545 | 0 | 0 | 0.0002850424 | 0 | 0 | 0 | 0 | 0 | 0 | 0 | 0 | 0 | 0 | 0 | 0 | 0 | 0 | 0 | 0 | 0 | 0 | 0 | 0 | 0 | 0 | 0 | 0 | 0 | 0 | 0 | 0 | 0 | 0 | 0 | 0 | 0 | 0 | 0 | 0.8818499 | 0 | 0.01603364 | 0.01603364 | 0.01603364 | 0 | 0 | 0 | 0 | 0 | 0 | 0 | 10.1002/ep.11940 | yes | 0 | 0.01631868 | 0 | 0 | 96 | 80 | FALSE | 0 | 0 | 0 | tetrapropylammonium |  |  | silicalite-1 |  |  | biomass fly ash, NaOH |  | 0 | 51.3 | 0 | 0 | 0 | 0 | 0 | 0 | 0 |  |  |  | ['tetrapropylazanium', 'Tetrapropylammonium', '13010-31-6', 'ZINC01669523', '1-Propanaminium, N,N,N-tripropyl-', 'InChI=1/C12H28N/c1-5-9-13(10-6-2,11-7-3)12-8-4/h5-12H2,1-4H3/q+', 'Tetrapropylammonium', 'Tetrapropylamine'] |  |  | tetrapropylazanium |  |  | CCC[N+](CCC)(CCC)CCC |  |  | C12H28N |  |  | MFI |  |  | 2015
19613 | 0.05344545 | 0 | 0 | 0.0002850424 | 0 | 0 | 0 | 0 | 0 | 0 | 0 | 0 | 0 | 0 | 0 | 0 | 0 | 0 | 0 | 0 | 0 | 0 | 0 | 0 | 0 | 0 | 0 | 0 | 0 | 0 | 0 | 0 | 0 | 0 | 0 | 0 | 0 | 0 | 0 | 0.8818499 | 0 | 0.01603364 | 0.01603364 | 0.01603364 | 0 | 0 | 0 | 0 | 0 | 0 | 0 | 10.1002/ep.11940 | yes | 0 | 0.01631868 | 0 | 0 | 96 | 80 | FALSE | 0 | 0 | 0 | tetrapropylammonium |  |  | silicalite-1 |  |  | biomass fly ash, NaOH |  | 0 | 19 | 0 | 0 | 0 | 0 | 0 | 0 | 0 |  |  |  | ['tetrapropylazanium', 'Tetrapropylammonium', '13010-31-6', 'ZINC01669523', '1-Propanaminium, N,N,N-tripropyl-', 'InChI=1/C12H28N/c1-5-9-13(10-6-2,11-7-3)12-8-4/h5-12H2,1-4H3/q+', 'Tetrapropylammonium', 'Tetrapropylamine'] |  |  | tetrapropylazanium |  |  | CCC[N+](CCC)(CCC)CCC |  |  | C12H28N |  |  | MFI |  |  | 2015
19614 | 0.04486075 | 0 | 0 | 0.001148435 | 0 | 0 | 0 | 0 | 0 | 0 | 0 | 0 | 0 | 0 | 0 | 0 | 0 | 0 | 0 | 0 | 0 | 0 | 0 | 0 | 0 | 0 | 0 | 0 | 0 | 0 | 0 | 0 | 0 | 0 | 0 | 0 | 0 | 0 | 0 | 0.8882429 | 0 | 0.01614987 | 0.01614987 | 0.01614987 | 0 | 0 | 0 | 0 | 0 | 0 | 0 | 10.1002/ep.11940 | yes | 0 | 0.01729831 | 0 | 0 | 96 | 80 | FALSE | 0 | 0 | 0 | tetrapropylammonium |  |  | silicalite-1 |  |  | biomass fly ash, NaOH |  | 0 | 41.8 | 0 | 0 | 0 | 0 | 0 | 0 | 0 |  |  |  | ['tetrapropylazanium', 'Tetrapropylammonium', '13010-31-6', 'ZINC01669523', '1-Propanaminium, N,N,N-tripropyl-', 'InChI=1/C12H28N/c1-5-9-13(10-6-2,11-7-3)12-8-4/h5-12H2,1-4H3/q+', 'Tetrapropylammonium', 'Tetrapropylamine'] |  |  | tetrapropylazanium |  |  | CCC[N+](CCC)(CCC)CCC |  |  | C12H28N |  |  | MFI |  |  | 2015
19615 | 0.04559381 | 0 | 0 | 0.0002918004 | 0 | 0 | 0 | 0 | 0 | 0 | 0 | 0 | 0 | 0 | 0 | 0 | 0 | 0 | 0 | 0 | 0 | 0 | 0 | 0 | 0 | 0 | 0 | 0 | 0 | 0 | 0 | 0 | 0 | 0 | 0 | 0 | 0 | 0 | 0 | 0.9027575 | 0 | 0.01276627 | 0.01276627 | 0.01276627 | 0 | 0 | 0 | 0 | 0 | 0 | 0 | 10.1002/ep.11940 | yes | 0 | 0.01305807 | 0 | 0 | 96 | 80 | FALSE | 0 | 0 | 0 | tetrapropylammonium |  |  | silicalite-1 |  |  | biomass fly ash, NaOH |  | 0 | 60.3 | 0 | 0 | 0 | 0 | 0 | 0 | 0 |  |  |  | ['tetrapropylazanium', 'Tetrapropylammonium', '13010-31-6', 'ZINC01669523', '1-Propanaminium, N,N,N-tripropyl-', 'InChI=1/C12H28N/c1-5-9-13(10-6-2,11-7-3)12-8-4/h5-12H2,1-4H3/q+', 'Tetrapropylammonium', 'Tetrapropylamine'] |  |  | tetrapropylazanium |  |  | CCC[N+](CCC)(CCC)CCC |  |  | C12H28N |  |  | MFI |  |  | 2015
19616 | 0.04626888 | 0 | 0 | 0.0002961208 | 0 | 0 | 0 | 0 | 0 | 0 | 0 | 0 | 0 | 0 | 0 | 0 | 0 | 0 | 0 | 0 | 0 | 0 | 0 | 0 | 0 | 0 | 0 | 0 | 0 | 0 | 0 | 0 | 0 | 0 | 0 | 0 | 0 | 0 | 0 | 0.9161238 | 0 | 0.009253776 | 0.009253776 | 0.009253776 | 0 | 0 | 0 | 0 | 0 | 0 | 0 | 10.1002/ep.11940 | yes | 0 | 0.009549896 | 0 | 0 | 96 | 80 | FALSE | 0 | 0 | 0 | tetrapropylammonium |  |  | silicalite-1 |  |  | biomass fly ash, NaOH |  | 0 | 73.3 | 0 | 0 | 0 | 0 | 0 | 0 | 0 |  |  |  | ['tetrapropylazanium', 'Tetrapropylammonium', '13010-31-6', 'ZINC01669523', '1-Propanaminium, N,N,N-tripropyl-', 'InChI=1/C12H28N/c1-5-9-13(10-6-2,11-7-3)12-8-4/h5-12H2,1-4H3/q+', 'Tetrapropylammonium', 'Tetrapropylamine'] |  |  | tetrapropylazanium |  |  | CCC[N+](CCC)(CCC)CCC |  |  | C12H28N |  |  | MFI |  |  | 2015
19617 | 0.05344545 | 0 | 0 | 0.0002850424 | 0 | 0 | 0 | 0 | 0 | 0 | 0 | 0 | 0 | 0 | 0 | 0 | 0 | 0 | 0 | 0 | 0 | 0 | 0 | 0 | 0 | 0 | 0 | 0 | 0 | 0 | 0 | 0 | 0 | 0 | 0 | 0 | 0 | 0 | 0 | 0.8818499 | 0 | 0.01603364 | 0.01603364 | 0.01603364 | 0 | 0 | 0 | 0 | 0 | 0 | 0 | 10.1002/ep.11940 | yes | 0 | 0.01631868 | 0 | 0 | 144 | 80 | FALSE | 0 | 0 | 0 | tetrapropylammonium |  |  | silicalite-1 |  |  | biomass fly ash, NaOH |  | 0 | 57.4 | 0 | 0 | 0 | 0 | 0 | 0 | 0 |  |  |  | ['tetrapropylazanium', 'Tetrapropylammonium', '13010-31-6', 'ZINC01669523', '1-Propanaminium, N,N,N-tripropyl-', 'InChI=1/C12H28N/c1-5-9-13(10-6-2,11-7-3)12-8-4/h5-12H2,1-4H3/q+', 'Tetrapropylammonium', 'Tetrapropylamine'] |  |  | tetrapropylazanium |  |  | CCC[N+](CCC)(CCC)CCC |  |  | C12H28N |  |  | MFI |  |  | 2015
19618 | 0.05344545 | 0 | 0 | 0.0002850424 | 0 | 0 | 0 | 0 | 0 | 0 | 0 | 0 | 0 | 0 | 0 | 0 | 0 | 0 | 0 | 0 | 0 | 0 | 0 | 0 | 0 | 0 | 0 | 0 | 0 | 0 | 0 | 0 | 0 | 0 | 0 | 0 | 0 | 0 | 0 | 0.8818499 | 0 | 0.01603364 | 0.01603364 | 0.01603364 | 0 | 0 | 0 | 0 | 0 | 0 | 0 | 10.1002/ep.11940 | yes | 0 | 0.01631868 | 0 | 0 | 144 | 80 | FALSE | 0 | 0 | 0 | tetrapropylammonium |  |  | silicalite-1 |  |  | biomass fly ash, NaOH |  | 0 | 54.4 | 0 | 0 | 0 | 0 | 0 | 0 | 0 |  |  |  | ['tetrapropylazanium', 'Tetrapropylammonium', '13010-31-6', 'ZINC01669523', '1-Propanaminium, N,N,N-tripropyl-', 'InChI=1/C12H28N/c1-5-9-13(10-6-2,11-7-3)12-8-4/h5-12H2,1-4H3/q+', 'Tetrapropylammonium', 'Tetrapropylamine'] |  |  | tetrapropylazanium |  |  | CCC[N+](CCC)(CCC)CCC |  |  | C12H28N |  |  | MFI |  |  | 2015
19619 | 0.04486075 | 0 | 0 | 0.001148435 | 0 | 0 | 0 | 0 | 0 | 0 | 0 | 0 | 0 | 0 | 0 | 0 | 0 | 0 | 0 | 0 | 0 | 0 | 0 | 0 | 0 | 0 | 0 | 0 | 0 | 0 | 0 | 0 | 0 | 0 | 0 | 0 | 0 | 0 | 0 | 0.8882429 | 0 | 0.01614987 | 0.01614987 | 0.01614987 | 0 | 0 | 0 | 0 | 0 | 0 | 0 | 10.1002/ep.11940 | yes | 0 | 0.01729831 | 0 | 0 | 144 | 80 | FALSE | 0 | 0 | 0 | tetrapropylammonium |  |  | silicalite-1 |  |  | biomass fly ash, NaOH |  | 0 | 55 | 0 | 0 | 0 | 0 | 0 | 0 | 0 |  |  |  | ['tetrapropylazanium', 'Tetrapropylammonium', '13010-31-6', 'ZINC01669523', '1-Propanaminium, N,N,N-tripropyl-', 'InChI=1/C12H28N/c1-5-9-13(10-6-2,11-7-3)12-8-4/h5-12H2,1-4H3/q+', 'Tetrapropylammonium', 'Tetrapropylamine'] |  |  | tetrapropylazanium |  |  | CCC[N+](CCC)(CCC)CCC |  |  | C12H28N |  |  | MFI |  |  | 2015
19620
19621
19622
19623 | 0.02385294 | 0.001908235 | 0 | 0.00381647 | 0 | 0 | 0 | 0 | 0 | 0 | 0 | 0 | 0 | 0 | 0 | 0 | 0 | 0 | 0 | 0 | 0 | 0 | 0 | 0 | 0 | 0 | 0 | 0 | 0 | 0 | 0 | 0 | 0 | 0 | 0 | 0 | 0 | 0 | 0 | 0.9541175 | 0 | 0.01325163 | 0 | 0 | 0 | 0 | 0 | 0 | 0 | 0 | 0 | 10.1002/jctb.1022 | yes | 0 | 0.003053176 | 0.66 | 20 | 40 | 180 | FALSE | 0 | 0 | 0 | diethanolamine |  |  | MOR | 0 | 0 | 0 | 0 | 0 | 0 | 0 | 0 | 0 | 0 | 0 | 0 | 0 | Synthesis of ZSM‐5 from diatomite: a case of zeolite synthesis from a natural material | ['scanning electron microscopy', 'natural raw material', 'differential thermal analysis'] | ['9 h2o plus 13', 'eight preliminary experiments oriented', 'preliminary experiments numbers 2'] | ['2-(2-Hydroxyethylamino)ethanol', '61791-44-4', '8033-73-6', '61791-46-6', '111-42-2', '31590_FLUKA', "2,2'-Dihydroxydiethylamine", "2,2'-Iminobis[ethanol]", "2,2'-Iminodi-1-ethanol", "2,2'-Iminodiethanol", '2-[(2-Hydroxyethyl)amino]ethanol', 'Bis(2-hydroxyethyl)amine', 'Di(2-hydroxyethyl)amine', 'Diaethanolamin', 'Diethanolamin', "Diethylamine, 2,2'-dihydroxy-", 'Diethylolamine', 'Diolamine', "Ethanol, 2,2'-iminobis-", "Ethanol, 2,2'-iminodi-", 'Iminodiethanol', 'N,N-Diethanolamine', 'NCI-C55174', 'NSC4959', 'WLN: Q2M2Q', 'D0681_SIAL', 'C06772', 'Diethanolamine', "2,2'Iminobisethanol", 'ghl.PD_Mitscher_leg0.542', 'D02337', 'Diethanolamine (NF)', "Ethanol, 2,2'-iminobis-, N-tallow alkyl derivs.", 'H2dea', 'CHEBI:28123', "AMINE,DIETHYL,2,2'-DIHYDROXY DIETHANOLAMINE", 'AIDS-018598', 'AIDS018598', 'InChI=1/C4H11NO2/c6-3-1-5-2-4-7/h5-7H,1-4H', 'Bis(hydroxyethyl)amine', "2,2'-Iminobisethanol, N-tallow alkyl, N-oxide", 'NCIOpen2_008991', '16957_FLUKA', '2,2&#8242;-Iminodiethanol', 'Bis-2-hydroxyethylamine', 'c0589', 'D8885_SIAL', 'DEA', 'NCGC00091478-01', '398179_SIAL', 'EINECS 263-177-5', "2,2'-Iminobisethanol", '2-(2-Hydroxyethylamino)ethanol', '4-04-00-01514 (Beilstein Handbook Reference)', 'AI3-15335', 'BRN 0605315', 'CCRIS 5906', 'Dabco DEOA-LF', 'Di(beta-hydroxyethyl)amine', 'Diaethanolamin [German]', 'Diethanolamin [Czech]', 'Diolamine (VAN)', 'EINECS 203-868-0', 'HSDB 924', "N,N'-Iminodiethanol", 'N,N-Bis(2-hydroxyethyl)amine', 'N,N-Di(hydroxyethyl)amine', 'NSC 4959', 'Niax DEOA-LF', 'Bis(2-hydroxyethyl)tallow amine oxide', 'Dihydroxyethyl tallowamine oxide', 'EINECS 263-179-6', "Ethanol, 2,2'-iminobis-, N-tallow alkyl derivs, N-oxides", "Ethanol, 2,2'-iminobis-, N-tallow alkyl, N-oxide", 'NCGC00091478-02', '31589_FLUKA', 'Amines, tallow alkyl dihydroxyethyl, oxides'] |  |  | 2-(2-Hydroxyethylamino)ethanol |  |  | OCCNCCO |  |  | C4H11NO2 |  |  | MOR |  |  | 2004
19624 | 0.02387002 | 0.001193501 | 0 | 0.003819203 | 0 | 0 | 0 | 0 | 0 | 0 | 0 | 0 | 0 | 0 | 0 | 0 | 0 | 0 | 0 | 0 | 0 | 0 | 0 | 0 | 0 | 0 | 0 | 0 | 0 | 0 | 0 | 0 | 0 | 0 | 0 | 0 | 0 | 0 | 0 | 0.9548008 | 0 | 0.01326112 | 0 | 0 | 0 | 0 | 0 | 0 | 0 | 0 | 0 | 10.1002/jctb.1022 | yes | 0 | 0.003055363 | 0.66 | 20 | 25 | 180 | FALSE | 0 | 0 | 0 | diethanolamine |  |  | MOR | ZSM-5 | 0 | 0 | 0 | 0 | 0 | 0 | 0 | 0 | 0 | 0 | 0 | 0 |  |  |  | ['2-(2-Hydroxyethylamino)ethanol', '61791-44-4', '8033-73-6', '61791-46-6', '111-42-2', '31590_FLUKA', "2,2'-Dihydroxydiethylamine", "2,2'-Iminobis[ethanol]", "2,2'-Iminodi-1-ethanol", "2,2'-Iminodiethanol", '2-[(2-Hydroxyethyl)amino]ethanol', 'Bis(2-hydroxyethyl)amine', 'Di(2-hydroxyethyl)amine', 'Diaethanolamin', 'Diethanolamin', "Diethylamine, 2,2'-dihydroxy-", 'Diethylolamine', 'Diolamine', "Ethanol, 2,2'-iminobis-", "Ethanol, 2,2'-iminodi-", 'Iminodiethanol', 'N,N-Diethanolamine', 'NCI-C55174', 'NSC4959', 'WLN: Q2M2Q', 'D0681_SIAL', 'C06772', 'Diethanolamine', "2,2'Iminobisethanol", 'ghl.PD_Mitscher_leg0.542', 'D02337', 'Diethanolamine (NF)', "Ethanol, 2,2'-iminobis-, N-tallow alkyl derivs.", 'H2dea', 'CHEBI:28123', "AMINE,DIETHYL,2,2'-DIHYDROXY DIETHANOLAMINE", 'AIDS-018598', 'AIDS018598', 'InChI=1/C4H11NO2/c6-3-1-5-2-4-7/h5-7H,1-4H', 'Bis(hydroxyethyl)amine', "2,2'-Iminobisethanol, N-tallow alkyl, N-oxide", 'NCIOpen2_008991', '16957_FLUKA', '2,2&#8242;-Iminodiethanol', 'Bis-2-hydroxyethylamine', 'c0589', 'D8885_SIAL', 'DEA', 'NCGC00091478-01', '398179_SIAL', 'EINECS 263-177-5', "2,2'-Iminobisethanol", '2-(2-Hydroxyethylamino)ethanol', '4-04-00-01514 (Beilstein Handbook Reference)', 'AI3-15335', 'BRN 0605315', 'CCRIS 5906', 'Dabco DEOA-LF', 'Di(beta-hydroxyethyl)amine', 'Diaethanolamin [German]', 'Diethanolamin [Czech]', 'Diolamine (VAN)', 'EINECS 203-868-0', 'HSDB 924', "N,N'-Iminodiethanol", 'N,N-Bis(2-hydroxyethyl)amine', 'N,N-Di(hydroxyethyl)amine', 'NSC 4959', 'Niax DEOA-LF', 'Bis(2-hydroxyethyl)tallow amine oxide', 'Dihydroxyethyl tallowamine oxide', 'EINECS 263-179-6', "Ethanol, 2,2'-iminobis-, N-tallow alkyl derivs, N-oxides", "Ethanol, 2,2'-iminobis-, N-tallow alkyl, N-oxide", 'NCGC00091478-02', '31589_FLUKA', 'Amines, tallow alkyl dihydroxyethyl, oxides'] |  |  | 2-(2-Hydroxyethylamino)ethanol |  |  | OCCNCCO |  |  | C4H11NO2 |  |  | MOR | MFI |  | 2004
19625 | 0.01923241 | 0.001538593 | 0 | 0.003846483 | 0 | 0 | 0 | 0 | 0 | 0 | 0 | 0 | 0 | 0 | 0 | 0 | 0 | 0 | 0 | 0 | 0 | 0 | 0 | 0 | 0 | 0 | 0 | 0 | 0 | 0 | 0 | 0 | 0 | 0 | 0 | 0 | 0 | 0 | 0 | 0.9616207 | 0 | 0.01068467 | 0 | 0 | 0 | 0 | 0 | 0 | 0 | 0 | 0 | 10.1002/jctb.1022 | yes | 0 | 0.003077186 | 0.66 | 20 | 25 | 180 | FALSE | 0 | 0 | 0 | diethanolamine |  |  | MOR | 0 | 0 | 0 | 0 | 0 | 0 | 0 | 0 | 0 | 0 | 0 | 0 | 0 |  |  |  | ['2-(2-Hydroxyethylamino)ethanol', '61791-44-4', '8033-73-6', '61791-46-6', '111-42-2', '31590_FLUKA', "2,2'-Dihydroxydiethylamine", "2,2'-Iminobis[ethanol]", "2,2'-Iminodi-1-ethanol", "2,2'-Iminodiethanol", '2-[(2-Hydroxyethyl)amino]ethanol', 'Bis(2-hydroxyethyl)amine', 'Di(2-hydroxyethyl)amine', 'Diaethanolamin', 'Diethanolamin', "Diethylamine, 2,2'-dihydroxy-", 'Diethylolamine', 'Diolamine', "Ethanol, 2,2'-iminobis-", "Ethanol, 2,2'-iminodi-", 'Iminodiethanol', 'N,N-Diethanolamine', 'NCI-C55174', 'NSC4959', 'WLN: Q2M2Q', 'D0681_SIAL', 'C06772', 'Diethanolamine', "2,2'Iminobisethanol", 'ghl.PD_Mitscher_leg0.542', 'D02337', 'Diethanolamine (NF)', "Ethanol, 2,2'-iminobis-, N-tallow alkyl derivs.", 'H2dea', 'CHEBI:28123', "AMINE,DIETHYL,2,2'-DIHYDROXY DIETHANOLAMINE", 'AIDS-018598', 'AIDS018598', 'InChI=1/C4H11NO2/c6-3-1-5-2-4-7/h5-7H,1-4H', 'Bis(hydroxyethyl)amine', "2,2'-Iminobisethanol, N-tallow alkyl, N-oxide", 'NCIOpen2_008991', '16957_FLUKA', '2,2&#8242;-Iminodiethanol', 'Bis-2-hydroxyethylamine', 'c0589', 'D8885_SIAL', 'DEA', 'NCGC00091478-01', '398179_SIAL', 'EINECS 263-177-5', "2,2'-Iminobisethanol", '2-(2-Hydroxyethylamino)ethanol', '4-04-00-01514 (Beilstein Handbook Reference)', 'AI3-15335', 'BRN 0605315', 'CCRIS 5906', 'Dabco DEOA-LF', 'Di(beta-hydroxyethyl)amine', 'Diaethanolamin [German]', 'Diethanolamin [Czech]', 'Diolamine (VAN)', 'EINECS 203-868-0', 'HSDB 924', "N,N'-Iminodiethanol", 'N,N-Bis(2-hydroxyethyl)amine', 'N,N-Di(hydroxyethyl)amine', 'NSC 4959', 'Niax DEOA-LF', 'Bis(2-hydroxyethyl)tallow amine oxide', 'Dihydroxyethyl tallowamine oxide', 'EINECS 263-179-6', "Ethanol, 2,2'-iminobis-, N-tallow alkyl derivs, N-oxides", "Ethanol, 2,2'-iminobis-, N-tallow alkyl, N-oxide", 'NCGC00091478-02', '31589_FLUKA', 'Amines, tallow alkyl dihydroxyethyl, oxides'] |  |  | 2-(2-Hydroxyethylamino)ethanol |  |  | OCCNCCO |  |  | C4H11NO2 |  |  | MOR |  |  | 2004
19626 | 0.01924352 | 0.0009621758 | 0 | 0.003848703 | 0 | 0 | 0 | 0 | 0 | 0 | 0 | 0 | 0 | 0 | 0 | 0 | 0 | 0 | 0 | 0 | 0 | 0 | 0 | 0 | 0 | 0 | 0 | 0 | 0 | 0 | 0 | 0 | 0 | 0 | 0 | 0 | 0 | 0 | 0 | 0.9621758 | 0 | 0.01069084 | 0 | 0 | 0 | 0 | 0 | 0 | 0 | 0 | 0 | 10.1002/jctb.1022 | yes | 0 | 0.003078963 | 0.66 | 20 | 40 | 180 | FALSE | 0 | 0 | 0 | diethanolamine |  |  | MOR | amorphous | 0 | 0 | 0 | 0 | 0 | 0 | 0 | 0 | 0 | 0 | 0 | 0 |  |  |  | ['2-(2-Hydroxyethylamino)ethanol', '61791-44-4', '8033-73-6', '61791-46-6', '111-42-2', '31590_FLUKA', "2,2'-Dihydroxydiethylamine", "2,2'-Iminobis[ethanol]", "2,2'-Iminodi-1-ethanol", "2,2'-Iminodiethanol", '2-[(2-Hydroxyethyl)amino]ethanol', 'Bis(2-hydroxyethyl)amine', 'Di(2-hydroxyethyl)amine', 'Diaethanolamin', 'Diethanolamin', "Diethylamine, 2,2'-dihydroxy-", 'Diethylolamine', 'Diolamine', "Ethanol, 2,2'-iminobis-", "Ethanol, 2,2'-iminodi-", 'Iminodiethanol', 'N,N-Diethanolamine', 'NCI-C55174', 'NSC4959', 'WLN: Q2M2Q', 'D0681_SIAL', 'C06772', 'Diethanolamine', "2,2'Iminobisethanol", 'ghl.PD_Mitscher_leg0.542', 'D02337', 'Diethanolamine (NF)', "Ethanol, 2,2'-iminobis-, N-tallow alkyl derivs.", 'H2dea', 'CHEBI:28123', "AMINE,DIETHYL,2,2'-DIHYDROXY DIETHANOLAMINE", 'AIDS-018598', 'AIDS018598', 'InChI=1/C4H11NO2/c6-3-1-5-2-4-7/h5-7H,1-4H', 'Bis(hydroxyethyl)amine', "2,2'-Iminobisethanol, N-tallow alkyl, N-oxide", 'NCIOpen2_008991', '16957_FLUKA', '2,2&#8242;-Iminodiethanol', 'Bis-2-hydroxyethylamine', 'c0589', 'D8885_SIAL', 'DEA', 'NCGC00091478-01', '398179_SIAL', 'EINECS 263-177-5', "2,2'-Iminobisethanol", '2-(2-Hydroxyethylamino)ethanol', '4-04-00-01514 (Beilstein Handbook Reference)', 'AI3-15335', 'BRN 0605315', 'CCRIS 5906', 'Dabco DEOA-LF', 'Di(beta-hydroxyethyl)amine', 'Diaethanolamin [German]', 'Diethanolamin [Czech]', 'Diolamine (VAN)', 'EINECS 203-868-0', 'HSDB 924', "N,N'-Iminodiethanol", 'N,N-Bis(2-hydroxyethyl)amine', 'N,N-Di(hydroxyethyl)amine', 'NSC 4959', 'Niax DEOA-LF', 'Bis(2-hydroxyethyl)tallow amine oxide', 'Dihydroxyethyl tallowamine oxide', 'EINECS 263-179-6', "Ethanol, 2,2'-iminobis-, N-tallow alkyl derivs, N-oxides", "Ethanol, 2,2'-iminobis-, N-tallow alkyl, N-oxide", 'NCGC00091478-02', '31589_FLUKA', 'Amines, tallow alkyl dihydroxyethyl, oxides'] |  |  | 2-(2-Hydroxyethylamino)ethanol |  |  | OCCNCCO |  |  | C4H11NO2 |  |  | MOR |  |  | 2004
19627 | 0.02005294 | 0.001604235 | 0 | 0.00320847 | 0 | 0 | 0 | 0 | 0 | 0 | 0 | 0 | 0 | 0 | 0 | 0 | 0 | 0 | 0 | 0 | 0 | 0 | 0 | 0 | 0 | 0 | 0 | 0 | 0 | 0 | 0 | 0 | 0 | 0 | 0 | 0 | 0 | 0 | 0 | 0.9625411 | 0 | 0.01002647 | 0 | 0 | 0 | 0 | 0 | 0 | 0 | 0 | 0 | 10.1002/jctb.1022 | yes | 0 | 0.002566776 | 0.66 | 20 | 40 | 180 | FALSE | 0 | 0 | 0 | diethanolamine |  |  | MOR | quartz | 0 | 0 | 0 | 0 | 0 | 0 | 0 | 0 | 0 | 0 | 0 | 0 |  |  |  | ['2-(2-Hydroxyethylamino)ethanol', '61791-44-4', '8033-73-6', '61791-46-6', '111-42-2', '31590_FLUKA', "2,2'-Dihydroxydiethylamine", "2,2'-Iminobis[ethanol]", "2,2'-Iminodi-1-ethanol", "2,2'-Iminodiethanol", '2-[(2-Hydroxyethyl)amino]ethanol', 'Bis(2-hydroxyethyl)amine', 'Di(2-hydroxyethyl)amine', 'Diaethanolamin', 'Diethanolamin', "Diethylamine, 2,2'-dihydroxy-", 'Diethylolamine', 'Diolamine', "Ethanol, 2,2'-iminobis-", "Ethanol, 2,2'-iminodi-", 'Iminodiethanol', 'N,N-Diethanolamine', 'NCI-C55174', 'NSC4959', 'WLN: Q2M2Q', 'D0681_SIAL', 'C06772', 'Diethanolamine', "2,2'Iminobisethanol", 'ghl.PD_Mitscher_leg0.542', 'D02337', 'Diethanolamine (NF)', "Ethanol, 2,2'-iminobis-, N-tallow alkyl derivs.", 'H2dea', 'CHEBI:28123', "AMINE,DIETHYL,2,2'-DIHYDROXY DIETHANOLAMINE", 'AIDS-018598', 'AIDS018598', 'InChI=1/C4H11NO2/c6-3-1-5-2-4-7/h5-7H,1-4H', 'Bis(hydroxyethyl)amine', "2,2'-Iminobisethanol, N-tallow alkyl, N-oxide", 'NCIOpen2_008991', '16957_FLUKA', '2,2&#8242;-Iminodiethanol', 'Bis-2-hydroxyethylamine', 'c0589', 'D8885_SIAL', 'DEA', 'NCGC00091478-01', '398179_SIAL', 'EINECS 263-177-5', "2,2'-Iminobisethanol", '2-(2-Hydroxyethylamino)ethanol', '4-04-00-01514 (Beilstein Handbook Reference)', 'AI3-15335', 'BRN 0605315', 'CCRIS 5906', 'Dabco DEOA-LF', 'Di(beta-hydroxyethyl)amine', 'Diaethanolamin [German]', 'Diethanolamin [Czech]', 'Diolamine (VAN)', 'EINECS 203-868-0', 'HSDB 924', "N,N'-Iminodiethanol", 'N,N-Bis(2-hydroxyethyl)amine', 'N,N-Di(hydroxyethyl)amine', 'NSC 4959', 'Niax DEOA-LF', 'Bis(2-hydroxyethyl)tallow amine oxide', 'Dihydroxyethyl tallowamine oxide', 'EINECS 263-179-6', "Ethanol, 2,2'-iminobis-, N-tallow alkyl derivs, N-oxides", "Ethanol, 2,2'-iminobis-, N-tallow alkyl, N-oxide", 'NCGC00091478-02', '31589_FLUKA', 'Amines, tallow alkyl dihydroxyethyl, oxides'] |  |  | 2-(2-Hydroxyethylamino)ethanol |  |  | OCCNCCO |  |  | C4H11NO2 |  |  | MOR |  |  | 2004
19628 | 0.02006501 | 0.001003251 | 0 | 0.003210402 | 0 | 0 | 0 | 0 | 0 | 0 | 0 | 0 | 0 | 0 | 0 | 0 | 0 | 0 | 0 | 0 | 0 | 0 | 0 | 0 | 0 | 0 | 0 | 0 | 0 | 0 | 0 | 0 | 0 | 0 | 0 | 0 | 0 | 0 | 0 | 0.9631205 | 0 | 0.01003251 | 0 | 0 | 0 | 0 | 0 | 0 | 0 | 0 | 0 | 10.1002/jctb.1022 | yes | 0 | 0.002568321 | 0.66 | 20 | 25 | 180 | FALSE | 0 | 0 | 0 | diethanolamine |  |  | MOR | amorphous | 0 | 0 | 0 | 0 | 0 | 0 | 0 | 0 | 0 | 0 | 0 | 0 |  |  |  | ['2-(2-Hydroxyethylamino)ethanol', '61791-44-4', '8033-73-6', '61791-46-6', '111-42-2', '31590_FLUKA', "2,2'-Dihydroxydiethylamine", "2,2'-Iminobis[ethanol]", "2,2'-Iminodi-1-ethanol", "2,2'-Iminodiethanol", '2-[(2-Hydroxyethyl)amino]ethanol', 'Bis(2-hydroxyethyl)amine', 'Di(2-hydroxyethyl)amine', 'Diaethanolamin', 'Diethanolamin', "Diethylamine, 2,2'-dihydroxy-", 'Diethylolamine', 'Diolamine', "Ethanol, 2,2'-iminobis-", "Ethanol, 2,2'-iminodi-", 'Iminodiethanol', 'N,N-Diethanolamine', 'NCI-C55174', 'NSC4959', 'WLN: Q2M2Q', 'D0681_SIAL', 'C06772', 'Diethanolamine', "2,2'Iminobisethanol", 'ghl.PD_Mitscher_leg0.542', 'D02337', 'Diethanolamine (NF)', "Ethanol, 2,2'-iminobis-, N-tallow alkyl derivs.", 'H2dea', 'CHEBI:28123', "AMINE,DIETHYL,2,2'-DIHYDROXY DIETHANOLAMINE", 'AIDS-018598', 'AIDS018598', 'InChI=1/C4H11NO2/c6-3-1-5-2-4-7/h5-7H,1-4H', 'Bis(hydroxyethyl)amine', "2,2'-Iminobisethanol, N-tallow alkyl, N-oxide", 'NCIOpen2_008991', '16957_FLUKA', '2,2&#8242;-Iminodiethanol', 'Bis-2-hydroxyethylamine', 'c0589', 'D8885_SIAL', 'DEA', 'NCGC00091478-01', '398179_SIAL', 'EINECS 263-177-5', "2,2'-Iminobisethanol", '2-(2-Hydroxyethylamino)ethanol', '4-04-00-01514 (Beilstein Handbook Reference)', 'AI3-15335', 'BRN 0605315', 'CCRIS 5906', 'Dabco DEOA-LF', 'Di(beta-hydroxyethyl)amine', 'Diaethanolamin [German]', 'Diethanolamin [Czech]', 'Diolamine (VAN)', 'EINECS 203-868-0', 'HSDB 924', "N,N'-Iminodiethanol", 'N,N-Bis(2-hydroxyethyl)amine', 'N,N-Di(hydroxyethyl)amine', 'NSC 4959', 'Niax DEOA-LF', 'Bis(2-hydroxyethyl)tallow amine oxide', 'Dihydroxyethyl tallowamine oxide', 'EINECS 263-179-6', "Ethanol, 2,2'-iminobis-, N-tallow alkyl derivs, N-oxides", "Ethanol, 2,2'-iminobis-, N-tallow alkyl, N-oxide", 'NCGC00091478-02', '31589_FLUKA', 'Amines, tallow alkyl dihydroxyethyl, oxides'] |  |  | 2-(2-Hydroxyethylamino)ethanol |  |  | OCCNCCO |  |  | C4H11NO2 |  |  | MOR |  |  | 2004
19629 | 0.01614466 | 0.001291572 | 0 | 0.003228931 | 0 | 0 | 0 | 0 | 0 | 0 | 0 | 0 | 0 | 0 | 0 | 0 | 0 | 0 | 0 | 0 | 0 | 0 | 0 | 0 | 0 | 0 | 0 | 0 | 0 | 0 | 0 | 0 | 0 | 0 | 0 | 0 | 0 | 0 | 0 | 0.9686794 | 0 | 0.008072328 | 0 | 0 | 0 | 0 | 0 | 0 | 0 | 0 | 0 | 10.1002/jctb.1022 | yes | 0 | 0.002583145 | 0.66 | 20 | 25 | 180 | FALSE | 0 | 0 | 0 | diethanolamine |  |  | amorphous | quartz | 0 | 0 | 0 | 0 | 0 | 0 | 0 | 0 | 0 | 0 | 0 | 0 |  |  |  | ['2-(2-Hydroxyethylamino)ethanol', '61791-44-4', '8033-73-6', '61791-46-6', '111-42-2', '31590_FLUKA', "2,2'-Dihydroxydiethylamine", "2,2'-Iminobis[ethanol]", "2,2'-Iminodi-1-ethanol", "2,2'-Iminodiethanol", '2-[(2-Hydroxyethyl)amino]ethanol', 'Bis(2-hydroxyethyl)amine', 'Di(2-hydroxyethyl)amine', 'Diaethanolamin', 'Diethanolamin', "Diethylamine, 2,2'-dihydroxy-", 'Diethylolamine', 'Diolamine', "Ethanol, 2,2'-iminobis-", "Ethanol, 2,2'-iminodi-", 'Iminodiethanol', 'N,N-Diethanolamine', 'NCI-C55174', 'NSC4959', 'WLN: Q2M2Q', 'D0681_SIAL', 'C06772', 'Diethanolamine', "2,2'Iminobisethanol", 'ghl.PD_Mitscher_leg0.542', 'D02337', 'Diethanolamine (NF)', "Ethanol, 2,2'-iminobis-, N-tallow alkyl derivs.", 'H2dea', 'CHEBI:28123', "AMINE,DIETHYL,2,2'-DIHYDROXY DIETHANOLAMINE", 'AIDS-018598', 'AIDS018598', 'InChI=1/C4H11NO2/c6-3-1-5-2-4-7/h5-7H,1-4H', 'Bis(hydroxyethyl)amine', "2,2'-Iminobisethanol, N-tallow alkyl, N-oxide", 'NCIOpen2_008991', '16957_FLUKA', '2,2&#8242;-Iminodiethanol', 'Bis-2-hydroxyethylamine', 'c0589', 'D8885_SIAL', 'DEA', 'NCGC00091478-01', '398179_SIAL', 'EINECS 263-177-5', "2,2'-Iminobisethanol", '2-(2-Hydroxyethylamino)ethanol', '4-04-00-01514 (Beilstein Handbook Reference)', 'AI3-15335', 'BRN 0605315', 'CCRIS 5906', 'Dabco DEOA-LF', 'Di(beta-hydroxyethyl)amine', 'Diaethanolamin [German]', 'Diethanolamin [Czech]', 'Diolamine (VAN)', 'EINECS 203-868-0', 'HSDB 924', "N,N'-Iminodiethanol", 'N,N-Bis(2-hydroxyethyl)amine', 'N,N-Di(hydroxyethyl)amine', 'NSC 4959', 'Niax DEOA-LF', 'Bis(2-hydroxyethyl)tallow amine oxide', 'Dihydroxyethyl tallowamine oxide', 'EINECS 263-179-6', "Ethanol, 2,2'-iminobis-, N-tallow alkyl derivs, N-oxides", "Ethanol, 2,2'-iminobis-, N-tallow alkyl, N-oxide", 'NCGC00091478-02', '31589_FLUKA', 'Amines, tallow alkyl dihydroxyethyl, oxides'] |  |  | 2-(2-Hydroxyethylamino)ethanol |  |  | OCCNCCO |  |  | C4H11NO2 | [5 empty] | 2004
19630 | 0.01615248 | 0.000807624 | 0 | 0.003230496 | 0 | 0 | 0 | 0 | 0 | 0 | 0 | 0 | 0 | 0 | 0 | 0 | 0 | 0 | 0 | 0 | 0 | 0 | 0 | 0 | 0 | 0 | 0 | 0 | 0 | 0 | 0 | 0 | 0 | 0 | 0 | 0 | 0 | 0 | 0 | 0.9691488 | 0 | 0.00807624 | 0 | 0 | 0 | 0 | 0 | 0 | 0 | 0 | 0 | 10.1002/jctb.1022 | yes | 0 | 0.002584397 | 0.66 | 20 | 40 | 180 | FALSE | 0 | 0 | 0 | diethanolamine |  |  | MOR | ZSM-5 | 0 | 0 | 0 | 0 | 0 | 0 | 0 | 0 | 0 | 0 | 0 | 0 |  |  |  | ['2-(2-Hydroxyethylamino)ethanol', '61791-44-4', '8033-73-6', '61791-46-6', '111-42-2', '31590_FLUKA', "2,2'-Dihydroxydiethylamine", "2,2'-Iminobis[ethanol]", "2,2'-Iminodi-1-ethanol", "2,2'-Iminodiethanol", '2-[(2-Hydroxyethyl)amino]ethanol', 'Bis(2-hydroxyethyl)amine', 'Di(2-hydroxyethyl)amine', 'Diaethanolamin', 'Diethanolamin', "Diethylamine, 2,2'-dihydroxy-", 'Diethylolamine', 'Diolamine', "Ethanol, 2,2'-iminobis-", "Ethanol, 2,2'-iminodi-", 'Iminodiethanol', 'N,N-Diethanolamine', 'NCI-C55174', 'NSC4959', 'WLN: Q2M2Q', 'D0681_SIAL', 'C06772', 'Diethanolamine', "2,2'Iminobisethanol", 'ghl.PD_Mitscher_leg0.542', 'D02337', 'Diethanolamine (NF)', "Ethanol, 2,2'-iminobis-, N-tallow alkyl derivs.", 'H2dea', 'CHEBI:28123', "AMINE,DIETHYL,2,2'-DIHYDROXY DIETHANOLAMINE", 'AIDS-018598', 'AIDS018598', 'InChI=1/C4H11NO2/c6-3-1-5-2-4-7/h5-7H,1-4H', 'Bis(hydroxyethyl)amine', "2,2'-Iminobisethanol, N-tallow alkyl, N-oxide", 'NCIOpen2_008991', '16957_FLUKA', '2,2&#8242;-Iminodiethanol', 'Bis-2-hydroxyethylamine', 'c0589', 'D8885_SIAL', 'DEA', 'NCGC00091478-01', '398179_SIAL', 'EINECS 263-177-5', "2,2'-Iminobisethanol", '2-(2-Hydroxyethylamino)ethanol', '4-04-00-01514 (Beilstein Handbook Reference)', 'AI3-15335', 'BRN 0605315', 'CCRIS 5906', 'Dabco DEOA-LF', 'Di(beta-hydroxyethyl)amine', 'Diaethanolamin [German]', 'Diethanolamin [Czech]', 'Diolamine (VAN)', 'EINECS 203-868-0', 'HSDB 924', "N,N'-Iminodiethanol", 'N,N-Bis(2-hydroxyethyl)amine', 'N,N-Di(hydroxyethyl)amine', 'NSC 4959', 'Niax DEOA-LF', 'Bis(2-hydroxyethyl)tallow amine oxide', 'Dihydroxyethyl tallowamine oxide', 'EINECS 263-179-6', "Ethanol, 2,2'-iminobis-, N-tallow alkyl derivs, N-oxides", "Ethanol, 2,2'-iminobis-, N-tallow alkyl, N-oxide", 'NCGC00091478-02', '31589_FLUKA', 'Amines, tallow alkyl dihydroxyethyl, oxides'] |  |  | 2-(2-Hydroxyethylamino)ethanol |  |  | OCCNCCO |  |  | C4H11NO2 |  |  | MOR | MFI |  | 2004
19631 | 0.01962951 | 0.0009888921 | 0 | 0.003925902 | 0 | 0 | 0 | 0 | 0 | 0 | 0 | 0 | 0 | 0 | 0 | 0 | 0 | 0 | 0 | 0 | 0 | 0 | 0 | 0 | 0 | 0 | 0 | 0 | 0 | 0 | 0 | 0 | 0 | 0 | 0 | 0 | 0 | 0 | 0 | 0.9657718 | 0 | 0.006543169 | 0 | 0 | 0 | 0 | 0 | 0 | 0 | 0 | 0 | 10.1002/jctb.1022 | yes | 0 | 0.003140721 | 0.66 | 20 | 40 | 180 | FALSE | 0 | 0 | 0 | diethanolamine |  |  | ZSM-5 | 0 | 0 | 0 | 0 | 0 | 0 | 0 | 0 | 0 | 0 | 0 | 0 | 0 |  |  |  | ['2-(2-Hydroxyethylamino)ethanol', '61791-44-4', '8033-73-6', '61791-46-6', '111-42-2', '31590_FLUKA', "2,2'-Dihydroxydiethylamine", "2,2'-Iminobis[ethanol]", "2,2'-Iminodi-1-ethanol", "2,2'-Iminodiethanol", '2-[(2-Hydroxyethyl)amino]ethanol', 'Bis(2-hydroxyethyl)amine', 'Di(2-hydroxyethyl)amine', 'Diaethanolamin', 'Diethanolamin', "Diethylamine, 2,2'-dihydroxy-", 'Diethylolamine', 'Diolamine', "Ethanol, 2,2'-iminobis-", "Ethanol, 2,2'-iminodi-", 'Iminodiethanol', 'N,N-Diethanolamine', 'NCI-C55174', 'NSC4959', 'WLN: Q2M2Q', 'D0681_SIAL', 'C06772', 'Diethanolamine', "2,2'Iminobisethanol", 'ghl.PD_Mitscher_leg0.542', 'D02337', 'Diethanolamine (NF)', "Ethanol, 2,2'-iminobis-, N-tallow alkyl derivs.", 'H2dea', 'CHEBI:28123', "AMINE,DIETHYL,2,2'-DIHYDROXY DIETHANOLAMINE", 'AIDS-018598', 'AIDS018598', 'InChI=1/C4H11NO2/c6-3-1-5-2-4-7/h5-7H,1-4H', 'Bis(hydroxyethyl)amine', "2,2'-Iminobisethanol, N-tallow alkyl, N-oxide", 'NCIOpen2_008991', '16957_FLUKA', '2,2&#8242;-Iminodiethanol', 'Bis-2-hydroxyethylamine', 'c0589', 'D8885_SIAL', 'DEA', 'NCGC00091478-01', '398179_SIAL', 'EINECS 263-177-5', "2,2'-Iminobisethanol", '2-(2-Hydroxyethylamino)ethanol', '4-04-00-01514 (Beilstein Handbook Reference)', 'AI3-15335', 'BRN 0605315', 'CCRIS 5906', 'Dabco DEOA-LF', 'Di(beta-hydroxyethyl)amine', 'Diaethanolamin [German]', 'Diethanolamin [Czech]', 'Diolamine (VAN)', 'EINECS 203-868-0', 'HSDB 924', "N,N'-Iminodiethanol", 'N,N-Bis(2-hydroxyethyl)amine', 'N,N-Di(hydroxyethyl)amine', 'NSC 4959', 'Niax DEOA-LF', 'Bis(2-hydroxyethyl)tallow amine oxide', 'Dihydroxyethyl tallowamine oxide', 'EINECS 263-179-6', "Ethanol, 2,2'-iminobis-, N-tallow alkyl derivs, N-oxides", "Ethanol, 2,2'-iminobis-, N-tallow alkyl, N-oxide", 'NCGC00091478-02', '31589_FLUKA', 'Amines, tallow alkyl dihydroxyethyl, oxides'] |  |  | 2-(2-Hydroxyethylamino)ethanol |  |  | OCCNCCO |  |  | C4H11NO2 |  |  | MFI |  |  | 2004
19632 | 0.01975879 | 0.0009954052 | 0 | 0.003951759 | 0 | 0 | 0 | 0 | 0 | 0 | 0 | 0 | 0 | 0 | 0 | 0 | 0 | 0 | 0 | 0 | 0 | 0 | 0 | 0 | 0 | 0 | 0 | 0 | 0 | 0 | 0 | 0 | 0 | 0 | 0 | 0 | 0 | 0 | 0 | 0.9721326 | 0 | 0 | 0 | 0 | 0 | 0 | 0 | 0 | 0 | 0 | 0 | 10.1002/jctb.1022 | yes | 0 | 0.003161407 | 0.66 | 20 | 40 | 180 | FALSE | 0 | 0 | 0 | diethanolamine |  |  | ZSM-5 | 0 | 0 | 0 | 0 | 0 | 0 | 0 | 0 | 0 | 0 | 0 | 0 | 0 |  |  |  | ['2-(2-Hydroxyethylamino)ethanol', '61791-44-4', '8033-73-6', '61791-46-6', '111-42-2', '31590_FLUKA', "2,2'-Dihydroxydiethylamine", "2,2'-Iminobis[ethanol]", "2,2'-Iminodi-1-ethanol", "2,2'-Iminodiethanol", '2-[(2-Hydroxyethyl)amino]ethanol', 'Bis(2-hydroxyethyl)amine', 'Di(2-hydroxyethyl)amine', 'Diaethanolamin', 'Diethanolamin', "Diethylamine, 2,2'-dihydroxy-", 'Diethylolamine', 'Diolamine', "Ethanol, 2,2'-iminobis-", "Ethanol, 2,2'-iminodi-", 'Iminodiethanol', 'N,N-Diethanolamine', 'NCI-C55174', 'NSC4959', 'WLN: Q2M2Q', 'D0681_SIAL', 'C06772', 'Diethanolamine', "2,2'Iminobisethanol", 'ghl.PD_Mitscher_leg0.542', 'D02337', 'Diethanolamine (NF)', "Ethanol, 2,2'-iminobis-, N-tallow alkyl derivs.", 'H2dea', 'CHEBI:28123', "AMINE,DIETHYL,2,2'-DIHYDROXY DIETHANOLAMINE", 'AIDS-018598', 'AIDS018598', 'InChI=1/C4H11NO2/c6-3-1-5-2-4-7/h5-7H,1-4H', 'Bis(hydroxyethyl)amine', "2,2'-Iminobisethanol, N-tallow alkyl, N-oxide", 'NCIOpen2_008991', '16957_FLUKA', '2,2&#8242;-Iminodiethanol', 'Bis-2-hydroxyethylamine', 'c0589', 'D8885_SIAL', 'DEA', 'NCGC00091478-01', '398179_SIAL', 'EINECS 263-177-5', "2,2'-Iminobisethanol", '2-(2-Hydroxyethylamino)ethanol', '4-04-00-01514 (Beilstein Handbook Reference)', 'AI3-15335', 'BRN 0605315', 'CCRIS 5906', 'Dabco DEOA-LF', 'Di(beta-hydroxyethyl)amine', 'Diaethanolamin [German]', 'Diethanolamin [Czech]', 'Diolamine (VAN)', 'EINECS 203-868-0', 'HSDB 924', "N,N'-Iminodiethanol", 'N,N-Bis(2-hydroxyethyl)amine', 'N,N-Di(hydroxyethyl)amine', 'NSC 4959', 'Niax DEOA-LF', 'Bis(2-hydroxyethyl)tallow amine oxide', 'Dihydroxyethyl tallowamine oxide', 'EINECS 263-179-6', "Ethanol, 2,2'-iminobis-, N-tallow alkyl derivs, N-oxides", "Ethanol, 2,2'-iminobis-, N-tallow alkyl, N-oxide", 'NCGC00091478-02', '31589_FLUKA', 'Amines, tallow alkyl dihydroxyethyl, oxides'] |  |  | 2-(2-Hydroxyethylamino)ethanol |  |  | OCCNCCO |  |  | C4H11NO2 |  |  | MFI |  |  | 2004
19633
19634
19635 | 0.09202172 | 0.01315911 | 0 | 0.04785129 | 0 | 0 | 0 | 0 | 0 | 0 | 0 | 0 | 0 | 0 | 0 | 0 | 0 | 0 | 0 | 0 | 0 | 0 | 0 | 0 | 0 | 0 | 0 | 0 | 0 | 0 | 0 | 0 | 0 | 0 | 0 | 0 | 0 | 0 | 0 | 0.8086869 | 0.5775838 | 0 | 0 | 0 | 0 | 0 | 0 | 0 | 0 | 0 | 0 | 10.1002/jctb.4134 | yes | 0 | 0.03828103 | 0 | 0 | 240 | 120 | FALSE | 0 | 0 | 0 |  |  |  | Magadiite |  |  | sodium aluminate, NaOH, magadiite, glycerol |  | 0 | 0 | 0 | 0 | 0 | 0 | 0 | 0 | 0 | Solvothermal conversion of magadiite into zeolite omega in a glycerol–water system | ['refractory gas oil hydrocracking', 'deficient clinoptilolite tuff without', 'extra pure precipitated silica'] | ['chemical composition 14 sio2', 'residual organic species', '24 h followed'] | [15 empty] | 2014
19636 | 0.06846033 | 0.009789827 | 0 | 0.04929144 | 0 | 0 | 0 | 0 | 0 | 0 | 0 | 0 | 0 | 0 | 0 | 0 | 0 | 0 | 0 | 0 | 0 | 0 | 0 | 0 | 0 | 0 | 0 | 0 | 0 | 0 | 0 | 0 | 0 | 0 | 0 | 0 | 0 | 0 | 0 | 0.8330253 | 0.5045726 | 0 | 0 | 0 | 0 | 0 | 0 | 0 | 0 | 0 | 0 | 10.1002/jctb.4134 | yes | 0 | 0.03943315 | 0 | 0 | 240 | 120 | FALSE | 0 | 0 | 0 |  |  |  | MAZ |  |  | sodium aluminate, NaOH, magadiite, glycerol |  | 0 | 0 | 0 | 0 | 0 | 0 | 0 | 0 | 0 | [15 empty] | MAZ |  |  | 2014
19637 | 0.05450482 | 0.00779419 | 0 | 0.05014444 | 0 | 0 | 0 | 0 | 0 | 0 | 0 | 0 | 0 | 0 | 0 | 0 | 0 | 0 | 0 | 0 | 0 | 0 | 0 | 0 | 0 | 0 | 0 | 0 | 0 | 0 | 0 | 0 | 0 | 0 | 0 | 0 | 0 | 0 | 0 | 0.847441 | 0.4479483 | 0 | 0 | 0 | 0 | 0 | 0 | 0 | 0 | 0 | 0 | 10.1002/jctb.4134 | yes | 0 | 0.04011555 | 0 | 0 | 240 | 120 | FALSE | 0 | 0 | 0 |  |  |  | MAZ | FER | unidentified | sodium aluminate, NaOH, magadiite, glycerol |  | 0 | 0 | 0 | 0 | 0 | 0 | 0 | 0 | 0 | [15 empty] | MAZ | FER |  | 2014
19638 | 0.09721007 | 0.01390104 | 0 | 0.06999125 | 0 | 0 | 0 | 0 | 0 | 0 | 0 | 0 | 0 | 0 | 0 | 0 | 0 | 0 | 0 | 0 | 0 | 0 | 0 | 0 | 0 | 0 | 0 | 0 | 0 | 0 | 0 | 0 | 0 | 0 | 0 | 0 | 0 | 0 | 0 | 0.7629046 | 0.5953919 | 0 | 0 | 0 | 0 | 0 | 0 | 0 | 0 | 0 | 0 | 10.1002/jctb.4134 | yes | 0 | 0.055993 | 0 | 0 | 240 | 120 | FALSE | 0 | 0 | 0 |  |  |  | Magadiite |  |  | sodium aluminate, NaOH, magadiite, glycerol |  | 0 | 0 | 0 | 0 | 0 | 0 | 0 | 0 | 0 | [18 empty] | 2014
19639 | 0.05089836 | 0.007278465 | 0 | 0.03664682 | 0 | 0 | 0 | 0 | 0 | 0 | 0 | 0 | 0 | 0 | 0 | 0 | 0 | 0 | 0 | 0 | 0 | 0 | 0 | 0 | 0 | 0 | 0 | 0 | 0 | 0 | 0 | 0 | 0 | 0 | 0 | 0 | 0 | 0 | 0 | 0.8758589 | 0.4283445 | 0 | 0 | 0 | 0 | 0 | 0 | 0 | 0 | 0 | 0 | 10.1002/jctb.4134 | yes | 0 | 0.02931745 | 0 | 0 | 240 | 120 | FALSE | 0 | 0 | 0 |  |  |  | MAZ | ANA |  | sodium aluminate, NaOH, magadiite, glycerol |  | 0 | 0 | 0 | 0 | 0 | 0 | 0 | 0 | 0 | [15 empty] | MAZ | ANA |  | 2014
19640 | 0.06846033 | 0.009789827 | 0 | 0.04929144 | 0 | 0 | 0 | 0 | 0 | 0 | 0 | 0 | 0 | 0 | 0 | 0 | 0 | 0 | 0 | 0 | 0 | 0 | 0 | 0 | 0 | 0 | 0 | 0 | 0 | 0 | 0 | 0 | 0 | 0 | 0 | 0 | 0 | 0 | 0 | 0.8330253 | 0.3983534 | 0 | 0 | 0 | 0 | 0 | 0 | 0 | 0 | 0 | 0 | 10.1002/jctb.4134 | yes | 0 | 0.03943315 | 0 | 0 | 240 | 120 | FALSE | 0 | 0 | 0 |  |  |  | MAZ | unidentified |  | sodium aluminate, NaOH, magadiite, glycerol |  | 0 | 0 | 0 | 0 | 0 | 0 | 0 | 0 | 0 | [15 empty] | MAZ |  |  | 2014
19641 | 0.06846033 | 0.009789827 | 0 | 0.04929144 | 0 | 0 | 0 | 0 | 0 | 0 | 0 | 0 | 0 | 0 | 0 | 0 | 0 | 0 | 0 | 0 | 0 | 0 | 0 | 0 | 0 | 0 | 0 | 0 | 0 | 0 | 0 | 0 | 0 | 0 | 0 | 0 | 0 | 0 | 0 | 0.8330253 | 0.5789142 | 0 | 0 | 0 | 0 | 0 | 0 | 0 | 0 | 0 | 0 | 10.1002/jctb.4134 | yes | 0 | 0.03943315 | 0 | 0 | 240 | 120 | FALSE | 0 | 0 | 0 |  |  |  | Magadiite |  |  | sodium aluminate, NaOH, magadiite, glycerol |  | 0 | 0 | 0 | 0 | 0 | 0 | 0 | 0 | 0 | [18 empty] | 2014
19642 | 0.06846033 | 0.009789827 | 0 | 0.04929144 | 0 | 0 | 0 | 0 | 0 | 0 | 0 | 0 | 0 | 0 | 0 | 0 | 0 | 0 | 0 | 0 | 0 | 0 | 0 | 0 | 0 | 0 | 0 | 0 | 0 | 0 | 0 | 0 | 0 | 0 | 0 | 0 | 0 | 0 | 0 | 0.8330253 | 0 | 0 | 0 | 0 | 0 | 0 | 0 | 0 | 0 | 0 | 0 | 10.1002/jctb.4134 | yes | 0 | 0.03943315 | 0 | 0 | 240 | 120 | FALSE | 0 | 0 | 0 |  |  |  | ANA |  |  | sodium aluminate, NaOH, magadiite, glycerol |  | 0 | 0 | 0 | 0 | 0 | 0 | 0 | 0 | 0 | [15 empty] | ANA |  |  | 2014
19643
19644
19645 | 0.03143666 | 0 | 0 | 0 | 0 | 0 | 0 | 0 | 0 | 0 | 0 | 0 | 0 | 0 | 0 | 0 | 0 | 0 | 0 | 0 | 0 | 0 | 0.0003143666 | 0 | 0 | 0 | 0 | 0 | 0 | 0 | 0 | 0 | 0 | 0 | 0 | 0 | 0 | 0 | 0 | 0.9430997 | 0 | 0.01257466 | 0 | 0 | 0 | 0 | 0 | 0 | 0 | 0 | 0 | 10.1007/s10562-010-0292-5 | yes | 0 | 0.01257466 | 1 | 70 | 96 | 170 | FALSE | 0 | 0 | 0 | tetrabutylammonium |  |  | silicalite-2 |  |  | TEOS, Cr(NO3)3 |  | 0 | 0 | 0 | 0 |  |  |  | 0 | 0 | Characterizations and Catalytic Properties of Chromium Silicalite-2 Prepared by Direct Hydrothermal Synthesis and Impregnation | ['high oxidation state', 'different catalytic behaviors', '2 molecular sieves'] | ['impregnation method using cr', 'tetrabutylammonium hydroxide employed', 'stainless steel autoclave'] | ['tetrabutylazanium', 'Tetrabutylammonium', '122544-96-1', '70623-38-0', '63314-37-4', 'InChI=1/C16H36N/c1-5-9-13-17(14-10-6-2,15-11-7-3)16-12-8-4/h5-16H2,1-4H3/q+', 'TETRABUTYLAMMONIUM ION', 'TBA', 'ZINC01706222', 'tetrabutylazanium', '1-Butanaminium, N,N,N-tributyl-', 'Tetrabutylammonium'] |  |  | tetrabutylazanium |  |  | CCCC[N+](CCCC)(CCCC)CCCC |  |  | C16H36N |  |  | MEL |  |  | 2010
19646 | 0.03142875 | 0 | 0 | 0 | 0 | 0 | 0 | 0 | 0 | 0 | 0 | 0 | 0 | 0 | 0 | 0 | 0 | 0 | 0 | 0 | 0 | 0 | 0.0005657175 | 0 | 0 | 0 | 0 | 0 | 0 | 0 | 0 | 0 | 0 | 0 | 0 | 0 | 0 | 0 | 0 | 0.9428625 | 0 | 0.0125715 | 0 | 0 | 0 | 0 | 0 | 0 | 0 | 0 | 0 | 10.1007/s10562-010-0292-5 | yes | 0 | 0.0125715 | 1 | 70 | 96 | 170 | FALSE | 0 | 0 | 0 | tetrabutylammonium |  |  | silicalite-2 |  |  | TEOS, Cr(NO3)3 |  | 0 | 0 | 0 | 0 |  |  |  | 0 | 0 |  |  |  | ['tetrabutylazanium', 'Tetrabutylammonium', '122544-96-1', '70623-38-0', '63314-37-4', 'InChI=1/C16H36N/c1-5-9-13-17(14-10-6-2,15-11-7-3)16-12-8-4/h5-16H2,1-4H3/q+', 'TETRABUTYLAMMONIUM ION', 'TBA', 'ZINC01706222', 'tetrabutylazanium', '1-Butanaminium, N,N,N-tributyl-', 'Tetrabutylammonium'] |  |  | tetrabutylazanium |  |  | CCCC[N+](CCCC)(CCCC)CCCC |  |  | C16H36N |  |  | MEL |  |  | 2010
19647 | 0.03142283 | 0 | 0 | 0 | 0 | 0 | 0 | 0 | 0 | 0 | 0 | 0 | 0 | 0 | 0 | 0 | 0 | 0 | 0 | 0 | 0 | 0 | 0.0007541478 | 0 | 0 | 0 | 0 | 0 | 0 | 0 | 0 | 0 | 0 | 0 | 0 | 0 | 0 | 0 | 0 | 0.9426848 | 0 | 0.01256913 | 0 | 0 | 0 | 0 | 0 | 0 | 0 | 0 | 0 | 10.1007/s10562-010-0292-5 | yes | 0 | 0.01256913 | 1 | 70 | 96 | 170 | FALSE | 0 | 0 | 0 | tetrabutylammonium |  |  | silicalite-2 |  |  | TEOS, Cr(NO3)3 |  | 0 | 0 | 0 | 0 |  |  |  | 0 | 0 |  |  |  | ['tetrabutylazanium', 'Tetrabutylammonium', '122544-96-1', '70623-38-0', '63314-37-4', 'InChI=1/C16H36N/c1-5-9-13-17(14-10-6-2,15-11-7-3)16-12-8-4/h5-16H2,1-4H3/q+', 'TETRABUTYLAMMONIUM ION', 'TBA', 'ZINC01706222', 'tetrabutylazanium', '1-Butanaminium, N,N,N-tributyl-', 'Tetrabutylammonium'] |  |  | tetrabutylazanium |  |  | CCCC[N+](CCCC)(CCCC)CCCC |  |  | C16H36N |  |  | MEL |  |  | 2010
19648
19649
19650
19651
19652 | 0.01075269 | 0.03584229 | 0.03225806 | 0 | 0 | 0 | 0 | 0 | 0 | 0 | 0 | 0 | 0 | 0 | 0 | 0 | 0 | 0 | 0 | 0 | 0 | 0 | 0 | 0 | 0 | 0 | 0 | 0 | 0 | 0 | 0 | 0 | 0 | 0 | 0 | 0 | 0 | 0 | 0 | 0.8960573 | 0 | 0.003584229 | 0.02150538 | 0 | 0 | 0 | 0 | 0 | 0 | 0 | 0 | 10.1007/s10562-016-1854-y | yes | 0 | 0 | 1 | 0 | 96 | 160 | FALSE | 0 | 100 | 0 | N,N′-diisopropylethylamine | triethylamine |  | SAPO-18 |  |  | pseudoboehmite, colloidal silica, orthophosphoric acid | Shandong, Qingdao, Sinopharm | 0 | 0 | 0 | 0 | 0 | 0 | 0 | 0 | 0 | A Novel Preparation of SAPO-18 Molecular Sieve with Enhanced Stability for Dimethyl Ether to Olefins | ['much lower coke deposition', 'synthesized hydrothermally using mixture', 'particle size appropriately become'] | ['shandong aluminium industry co', 'qingdao haiyang chemical co', 'lined stainless steel autoclave'] | ['N-ethyl-N-propan-2-ylpropan-2-amine', 'N-ethyl-N-isopropyl-propan-2-amine', 'N-ethyl-N-isopropylpropan-2-amine', 'ethyl-diisopropyl-amine', 'N-ethyl-N-propan-2-yl-propan-2-amine', '7087-68-5', "1,1'-Dimethyltriethylamine", '2-Propanamine, N-ethyl-N-(1-methylethyl)-', 'Diisopropylethylamine', 'Ethyldiisopropylamine', 'N,N-Diisopropylethylamine', 'N-Ethyl-N,N-diisopropylamine', 'N-Ethyldiisopropylamine', 'NSC147491', "Triethylamine, 1,1'-dimethyl-", '03440_FLUKA', 'H++nigs base', 'InChI=1/C8H19N/c1-6-9(7(2)3)8(4)5/h7-8H,6H2,1-5H', 'N-ethyl-N-isopropylpropan-2-amine', '67994_FLUKA', 'EINECS 230-392-0', 'NSC 147491', "Triethylamine, 1,1'-dimethyl- (8CI)"] | ['N,N-Diethylethanamine', 'TRIETHYLAMINE', '121-44-8', '144514-14-7', '168277-99-4', '172227-74-6', 'T0886_SIAL', '65897_FLUKA', 'NCIOpen2_006503', '90335_FLUKA', '471283_SIAL', '(Diethylamino)ethane', 'AI3-15425', 'CCRIS 4881', 'EINECS 204-469-4', 'Ethanamine, N,N-diethyl-', 'HSDB 896', 'N,N-Diethylethanamine', 'TEN', 'TRIETHYLAMINE', 'Triaethylamin [German]', 'Triethylamine [UN1296] [Flammable liquid]', 'Trietilamina [Italian]', 'UN1296', '90337_FLUKA', '90338_FLUKA', 'CHEBI:35026', '90340_FLUKA', '17924_FLUKA', 'NEt3', 'C14691', 'W424601_ALDRICH', '(C2H5)3N', 'InChI=1/C6H15N/c1-4-7(5-2)6-3/h4-6H2,1-3H', 'N,N,N-triethylamine', 'ST5214499', 'Triaethylamin', 'Triethylamin'] |  | N-ethyl-N-propan-2-ylpropan-2-amine | N,N-Diethylethanamine |  | CCN(C(C)C)C(C)C | CCN(CC)CC |  | C8H19N | C6H15N |  | AEI |  |  | 2016
19653 | 0.01010101 | 0.03367003 | 0.03030303 | 0 | 0 | 0 | 0 | 0 | 0 | 0 | 0 | 0 | 0 | 0 | 0 | 0 | 0 | 0 | 0 | 0 | 0 | 0 | 0 | 0 | 0 | 0 | 0 | 0 | 0 | 0 | 0 | 0 | 0 | 0 | 0 | 0 | 0 | 0 | 0 | 0.8417508 | 0 | 0.06734007 | 0.01683502 | 0 | 0 | 0 | 0 | 0 | 0 | 0 | 0 | 10.1007/s10562-016-1854-y | yes | 0 | 0 | 1 | 0 | 96 | 160 | FALSE | 0 | 100 | 0 | N,N′-diisopropylethylamine | triethylamine |  | SAPO-18 |  |  | pseudoboehmite, colloidal silica, orthophosphoric acid | Shandong, Qingdao, Sinopharm | 0 | 0 | 0 | 0 | 0 | 0 | 0 | 0 | 0 |  |  |  | ['N-ethyl-N-propan-2-ylpropan-2-amine', 'N-ethyl-N-isopropyl-propan-2-amine', 'N-ethyl-N-isopropylpropan-2-amine', 'ethyl-diisopropyl-amine', 'N-ethyl-N-propan-2-yl-propan-2-amine', '7087-68-5', "1,1'-Dimethyltriethylamine", '2-Propanamine, N-ethyl-N-(1-methylethyl)-', 'Diisopropylethylamine', 'Ethyldiisopropylamine', 'N,N-Diisopropylethylamine', 'N-Ethyl-N,N-diisopropylamine', 'N-Ethyldiisopropylamine', 'NSC147491', "Triethylamine, 1,1'-dimethyl-", '03440_FLUKA', 'H++nigs base', 'InChI=1/C8H19N/c1-6-9(7(2)3)8(4)5/h7-8H,6H2,1-5H', 'N-ethyl-N-isopropylpropan-2-amine', '67994_FLUKA', 'EINECS 230-392-0', 'NSC 147491', "Triethylamine, 1,1'-dimethyl- (8CI)"] | ['N,N-Diethylethanamine', 'TRIETHYLAMINE', '121-44-8', '144514-14-7', '168277-99-4', '172227-74-6', 'T0886_SIAL', '65897_FLUKA', 'NCIOpen2_006503', '90335_FLUKA', '471283_SIAL', '(Diethylamino)ethane', 'AI3-15425', 'CCRIS 4881', 'EINECS 204-469-4', 'Ethanamine, N,N-diethyl-', 'HSDB 896', 'N,N-Diethylethanamine', 'TEN', 'TRIETHYLAMINE', 'Triaethylamin [German]', 'Triethylamine [UN1296] [Flammable liquid]', 'Trietilamina [Italian]', 'UN1296', '90337_FLUKA', '90338_FLUKA', 'CHEBI:35026', '90340_FLUKA', '17924_FLUKA', 'NEt3', 'C14691', 'W424601_ALDRICH', '(C2H5)3N', 'InChI=1/C6H15N/c1-4-7(5-2)6-3/h4-6H2,1-3H', 'N,N,N-triethylamine', 'ST5214499', 'Triaethylamin', 'Triethylamin'] |  | N-ethyl-N-propan-2-ylpropan-2-amine | N,N-Diethylethanamine |  | CCN(C(C)C)C(C)C | CCN(CC)CC |  | C8H19N | C6H15N |  | AEI |  |  | 2016
19654 | 0.01075269 | 0.03584229 | 0.03225806 | 0 | 0 | 0 | 0 | 0 | 0 | 0 | 0 | 0 | 0 | 0 | 0 | 0 | 0 | 0 | 0 | 0 | 0 | 0 | 0 | 0 | 0 | 0 | 0 | 0 | 0 | 0 | 0 | 0 | 0 | 0 | 0 | 0 | 0 | 0 | 0 | 0.8960573 | 0 | 0.01075269 | 0.01433692 | 0 | 0 | 0 | 0 | 0 | 0 | 0 | 0 | 10.1007/s10562-016-1854-y | yes | 0 | 0 | 1 | 0 | 96 | 160 | FALSE | 0 | 100 | 0 | N,N′-diisopropylethylamine | triethylamine |  | SAPO-18 |  |  | pseudoboehmite, colloidal silica, orthophosphoric acid | Shandong, Qingdao, Sinopharm | 0 | 0 | 0 | 0 | 0 | 0 | 0 | 0 | 0 |  |  |  | ['N-ethyl-N-propan-2-ylpropan-2-amine', 'N-ethyl-N-isopropyl-propan-2-amine', 'N-ethyl-N-isopropylpropan-2-amine', 'ethyl-diisopropyl-amine', 'N-ethyl-N-propan-2-yl-propan-2-amine', '7087-68-5', "1,1'-Dimethyltriethylamine", '2-Propanamine, N-ethyl-N-(1-methylethyl)-', 'Diisopropylethylamine', 'Ethyldiisopropylamine', 'N,N-Diisopropylethylamine', 'N-Ethyl-N,N-diisopropylamine', 'N-Ethyldiisopropylamine', 'NSC147491', "Triethylamine, 1,1'-dimethyl-", '03440_FLUKA', 'H++nigs base', 'InChI=1/C8H19N/c1-6-9(7(2)3)8(4)5/h7-8H,6H2,1-5H', 'N-ethyl-N-isopropylpropan-2-amine', '67994_FLUKA', 'EINECS 230-392-0', 'NSC 147491', "Triethylamine, 1,1'-dimethyl- (8CI)"] | ['N,N-Diethylethanamine', 'TRIETHYLAMINE', '121-44-8', '144514-14-7', '168277-99-4', '172227-74-6', 'T0886_SIAL', '65897_FLUKA', 'NCIOpen2_006503', '90335_FLUKA', '471283_SIAL', '(Diethylamino)ethane', 'AI3-15425', 'CCRIS 4881', 'EINECS 204-469-4', 'Ethanamine, N,N-diethyl-', 'HSDB 896', 'N,N-Diethylethanamine', 'TEN', 'TRIETHYLAMINE', 'Triaethylamin [German]', 'Triethylamine [UN1296] [Flammable liquid]', 'Trietilamina [Italian]', 'UN1296', '90337_FLUKA', '90338_FLUKA', 'CHEBI:35026', '90340_FLUKA', '17924_FLUKA', 'NEt3', 'C14691', 'W424601_ALDRICH', '(C2H5)3N', 'InChI=1/C6H15N/c1-4-7(5-2)6-3/h4-6H2,1-3H', 'N,N,N-triethylamine', 'ST5214499', 'Triaethylamin', 'Triethylamin'] |  | N-ethyl-N-propan-2-ylpropan-2-amine | N,N-Diethylethanamine |  | CCN(C(C)C)C(C)C | CCN(CC)CC |  | C8H19N | C6H15N |  | AEI |  |  | 2016
19655 | 0.01071429 | 0.03571429 | 0.03214286 | 0 | 0 | 0 | 0 | 0 | 0 | 0 | 0 | 0 | 0 | 0 | 0 | 0 | 0 | 0 | 0 | 0 | 0 | 0 | 0 | 0 | 0 | 0 | 0 | 0 | 0 | 0 | 0 | 0 | 0 | 0 | 0 | 0 | 0 | 0 | 0 | 0.8928571 | 0 | 0.02857143 | 0 | 0 | 0 | 0 | 0 | 0 | 0 | 0 | 0 | 10.1007/s10562-016-1854-y | yes | 0 | 0 | 1 | 0 | 96 | 180 | FALSE | 0 | 100 | 0 | N,N′-diisopropylethylamine |  |  | SAPO-18 |  |  | pseudoboehmite, colloidal silica, orthophosphoric acid | Shandong, Qingdao, Sinopharm | 0 | 0 | 0 | 0 | 0 | 0 | 0 | 0 | 0 |  |  |  | ['N-ethyl-N-propan-2-ylpropan-2-amine', 'N-ethyl-N-isopropyl-propan-2-amine', 'N-ethyl-N-isopropylpropan-2-amine', 'ethyl-diisopropyl-amine', 'N-ethyl-N-propan-2-yl-propan-2-amine', '7087-68-5', "1,1'-Dimethyltriethylamine", '2-Propanamine, N-ethyl-N-(1-methylethyl)-', 'Diisopropylethylamine', 'Ethyldiisopropylamine', 'N,N-Diisopropylethylamine', 'N-Ethyl-N,N-diisopropylamine', 'N-Ethyldiisopropylamine', 'NSC147491', "Triethylamine, 1,1'-dimethyl-", '03440_FLUKA', 'H++nigs base', 'InChI=1/C8H19N/c1-6-9(7(2)3)8(4)5/h7-8H,6H2,1-5H', 'N-ethyl-N-isopropylpropan-2-amine', '67994_FLUKA', 'EINECS 230-392-0', 'NSC 147491', "Triethylamine, 1,1'-dimethyl- (8CI)"] |  |  | N-ethyl-N-propan-2-ylpropan-2-amine |  |  | CCN(C(C)C)C(C)C |  |  | C8H19N |  |  | AEI |  |  | 2016
19656
19657
19658
19659
19660 | 0.01752848 | 0.001752848 | 0 | 0.1612621 | 0 | 0 | 0 | 0 | 0 | 0 | 0 | 0 | 0 | 0 | 0 | 0 | 0 | 0 | 0 | 0 | 0 | 0 | 0 | 0 | 0 | 0 | 0 | 0 | 0 | 0 | 0 | 0 | 0 | 0 | 0 | 0 | 0 | 0 | 0 | 0.8106924 | 0 | 0.004382121 | 0 | 0 | 0 | 0 | 0 | 0 | 0 | 0 | 0 | 10.1007/s10562-018-2307-6 | yes | 0 | 0.004382121 | 12 | 90 | 48 | 170 | FALSE | MFI | 0 | 0 | tetrapropylammonium |  |  | MFI |  |  | aluminum sulfate, NaCl, H2SO4, water glass | Sinopharm | 0 | 0 | 100 | 2 | 0.14 | 0 | 389 | 0 | 0 | Transalkylation Properties of Hierarchical MFI and MOR Zeolites: Direct Synthesis over Modulating the Zeolite Grow Kinetics with Controlled Morphology | ['mor zeolites enable zeolite', 'typical zeolite materials', 'tetrapropyl ammonium bromide'] | ['hydrogen flame ionization detector', 'different initial gels compositions', '18h2o ), sodium chloride'] | ['tetrapropylazanium', 'Tetrapropylammonium', '13010-31-6', 'ZINC01669523', '1-Propanaminium, N,N,N-tripropyl-', 'InChI=1/C12H28N/c1-5-9-13(10-6-2,11-7-3)12-8-4/h5-12H2,1-4H3/q+', 'Tetrapropylammonium', 'Tetrapropylamine'] |  |  | tetrapropylazanium |  |  | CCC[N+](CCC)(CCC)CCC |  |  | C12H28N |  |  | MFI |  |  | 2018
19661 | 0.01740644 | 0.001740644 | 0 | 0.1601393 | 0 | 0 | 0 | 0 | 0 | 0 | 0 | 0 | 0 | 0 | 0 | 0 | 0 | 0 | 0 | 0 | 0 | 0 | 0 | 0 | 0 | 0 | 0 | 0 | 0 | 0 | 0 | 0 | 0 | 0 | 0 | 0 | 0 | 0 | 0 | 0.8050479 | 0 | 0.00435161 | 0.002610966 | 0 | 0 | 0 | 0 | 0 | 0 | 0 | 0 | 10.1007/s10562-018-2307-6 | yes | 0 | 0.00870322 | 0 | 90 | 48 | 170 | FALSE | MFI | 0 | 0 | tetrapropylammonium | hexadecyl trimethyl ammonium |  | amorphous |  |  | aluminum sulfate, NaCl, H2SO4, water glass | Sinopharm | 0 | 0 | 0 | 0 | 0 | 0 | 0 | 0 | 0 |  |  |  | ['tetrapropylazanium', 'Tetrapropylammonium', '13010-31-6', 'ZINC01669523', '1-Propanaminium, N,N,N-tripropyl-', 'InChI=1/C12H28N/c1-5-9-13(10-6-2,11-7-3)12-8-4/h5-12H2,1-4H3/q+', 'Tetrapropylammonium', 'Tetrapropylamine'] | ['hexadecyl-trimethylazanium', 'hexadecyl-trimethyl-ammonium', 'hexadecyl-trimethylammonium', 'cetyl-trimethyl-ammonium', 'hexadecyl-trimethyl-azanium', 'Cetrimonum', 'Cetyltrimethylammonium', 'Cetyltrimethylammonium cation', 'Cetyltrimethylammonium ion', 'HEXADECYLTRIMETHYLAMMONIUM', 'Hexadecyltrimethylammonium ion', 'N,N,N-Trimethyl-1-hexadecanaminium', 'Trimethylhexadecylammonium', 'KBio2_001912', 'KBio2_004480', 'KBio2_007048', 'KBio1_000209', 'Spectrum2_000430', 'BSPBio_002713', 'SPBio_000420', 'IDI1_000209', 'Spectrum4_000766', 'hexadecyl-trimethyl-azanium chloride', 'Spectrum5_001619', 'KBio3_002213', 'hexadecyl-trimethylazanium bromide', 'Spectrum3_001157', 'NCGC00164283-01', 'NCGC00164283-02', '1-Hexadecanaminium, N,N,N-trimethyl-', 'AIDS-168506', 'AIDS168506', 'Centrimonium bromide', 'cetyl-trimethyl-ammonium', '16A', 'C16-alkyltrimethylammonium chloride', 'Hexadecanaminium, N,N,N-trimethyl-, chloride', 'c1214', 'InChI=1/C19H42N/c1-5-6-7-8-9-10-11-12-13-14-15-16-17-18-19-20(2,3)4/h5-19H2,1-4H3/q+', 'KBioSS_001912', 'NINDS_000209', 'Spectrum_001432', 'KBioGR_001152', 'DivK1c_000209', '1-Hexadecanaminium, N,N,N-trimethyl- (9CI)', '4-04-00-00819 (Beilstein Handbook Reference)', 'Ammonium, hexadecyltrimethyl-', 'BRN 1772803', 'Cetrimonium'] |  | tetrapropylazanium | hexadecyl-trimethylazanium |  | CCC[N+](CCC)(CCC)CCC | CCCCCCCCCCCCCCCC[N+](C)(C)C |  | C12H28N | C19H42N |  |  |  |  | 2018
19662 | 0.01740644 | 0.001740644 | 0 | 0.1601393 | 0 | 0 | 0 | 0 | 0 | 0 | 0 | 0 | 0 | 0 | 0 | 0 | 0 | 0 | 0 | 0 | 0 | 0 | 0 | 0 | 0 | 0 | 0 | 0 | 0 | 0 | 0 | 0 | 0 | 0 | 0 | 0 | 0 | 0 | 0 | 0.8050479 | 0 | 0.00435161 | 0.002610966 | 0 | 0 | 0 | 0 | 0 | 0 | 0 | 0 | 10.1007/s10562-018-2307-6 | yes | 0 | 0.00870322 | 12 | 90 | 48 | 170 | FALSE | MFI | 0 | 0 | tetrapropylammonium | hexadecyl trimethyl ammonium |  | MFI |  |  | aluminum sulfate, NaCl, H2SO4, water glass | Sinopharm | 0 | 0 | 98 | 1.8 | 0.11 | 0 | 236 | 0 | 0 |  |  |  | ['tetrapropylazanium', 'Tetrapropylammonium', '13010-31-6', 'ZINC01669523', '1-Propanaminium, N,N,N-tripropyl-', 'InChI=1/C12H28N/c1-5-9-13(10-6-2,11-7-3)12-8-4/h5-12H2,1-4H3/q+', 'Tetrapropylammonium', 'Tetrapropylamine'] | ['hexadecyl-trimethylazanium', 'hexadecyl-trimethyl-ammonium', 'hexadecyl-trimethylammonium', 'cetyl-trimethyl-ammonium', 'hexadecyl-trimethyl-azanium', 'Cetrimonum', 'Cetyltrimethylammonium', 'Cetyltrimethylammonium cation', 'Cetyltrimethylammonium ion', 'HEXADECYLTRIMETHYLAMMONIUM', 'Hexadecyltrimethylammonium ion', 'N,N,N-Trimethyl-1-hexadecanaminium', 'Trimethylhexadecylammonium', 'KBio2_001912', 'KBio2_004480', 'KBio2_007048', 'KBio1_000209', 'Spectrum2_000430', 'BSPBio_002713', 'SPBio_000420', 'IDI1_000209', 'Spectrum4_000766', 'hexadecyl-trimethyl-azanium chloride', 'Spectrum5_001619', 'KBio3_002213', 'hexadecyl-trimethylazanium bromide', 'Spectrum3_001157', 'NCGC00164283-01', 'NCGC00164283-02', '1-Hexadecanaminium, N,N,N-trimethyl-', 'AIDS-168506', 'AIDS168506', 'Centrimonium bromide', 'cetyl-trimethyl-ammonium', '16A', 'C16-alkyltrimethylammonium chloride', 'Hexadecanaminium, N,N,N-trimethyl-, chloride', 'c1214', 'InChI=1/C19H42N/c1-5-6-7-8-9-10-11-12-13-14-15-16-17-18-19-20(2,3)4/h5-19H2,1-4H3/q+', 'KBioSS_001912', 'NINDS_000209', 'Spectrum_001432', 'KBioGR_001152', 'DivK1c_000209', '1-Hexadecanaminium, N,N,N-trimethyl- (9CI)', '4-04-00-00819 (Beilstein Handbook Reference)', 'Ammonium, hexadecyltrimethyl-', 'BRN 1772803', 'Cetrimonium'] |  | tetrapropylazanium | hexadecyl-trimethylazanium |  | CCC[N+](CCC)(CCC)CCC | CCCCCCCCCCCCCCCC[N+](C)(C)C |  | C12H28N | C19H42N |  | MFI |  |  | 2018
19663 | 0.01740644 | 0.001740644 | 0 | 0.1601393 | 0 | 0 | 0 | 0 | 0 | 0 | 0 | 0 | 0 | 0 | 0 | 0 | 0 | 0 | 0 | 0 | 0 | 0 | 0 | 0 | 0 | 0 | 0 | 0 | 0 | 0 | 0 | 0 | 0 | 0 | 0 | 0 | 0 | 0 | 0 | 0.8050479 | 0 | 0.00435161 | 0.002610966 | 0 | 0 | 0 | 0 | 0 | 0 | 0 | 0 | 10.1007/s10562-018-2307-6 | yes | 0 | 0.00870322 | 24 | 90 | 48 | 170 | FALSE | MFI | 0 | 0 | tetrapropylammonium | hexadecyl trimethyl ammonium |  | MFI |  |  | aluminum sulfate, NaCl, H2SO4, water glass | Sinopharm | 0 | 0 | 97 | 0 | 0.13 | 0 | 296 | 0 | 0 |  |  |  | ['tetrapropylazanium', 'Tetrapropylammonium', '13010-31-6', 'ZINC01669523', '1-Propanaminium, N,N,N-tripropyl-', 'InChI=1/C12H28N/c1-5-9-13(10-6-2,11-7-3)12-8-4/h5-12H2,1-4H3/q+', 'Tetrapropylammonium', 'Tetrapropylamine'] | ['hexadecyl-trimethylazanium', 'hexadecyl-trimethyl-ammonium', 'hexadecyl-trimethylammonium', 'cetyl-trimethyl-ammonium', 'hexadecyl-trimethyl-azanium', 'Cetrimonum', 'Cetyltrimethylammonium', 'Cetyltrimethylammonium cation', 'Cetyltrimethylammonium ion', 'HEXADECYLTRIMETHYLAMMONIUM', 'Hexadecyltrimethylammonium ion', 'N,N,N-Trimethyl-1-hexadecanaminium', 'Trimethylhexadecylammonium', 'KBio2_001912', 'KBio2_004480', 'KBio2_007048', 'KBio1_000209', 'Spectrum2_000430', 'BSPBio_002713', 'SPBio_000420', 'IDI1_000209', 'Spectrum4_000766', 'hexadecyl-trimethyl-azanium chloride', 'Spectrum5_001619', 'KBio3_002213', 'hexadecyl-trimethylazanium bromide', 'Spectrum3_001157', 'NCGC00164283-01', 'NCGC00164283-02', '1-Hexadecanaminium, N,N,N-trimethyl-', 'AIDS-168506', 'AIDS168506', 'Centrimonium bromide', 'cetyl-trimethyl-ammonium', '16A', 'C16-alkyltrimethylammonium chloride', 'Hexadecanaminium, N,N,N-trimethyl-, chloride', 'c1214', 'InChI=1/C19H42N/c1-5-6-7-8-9-10-11-12-13-14-15-16-17-18-19-20(2,3)4/h5-19H2,1-4H3/q+', 'KBioSS_001912', 'NINDS_000209', 'Spectrum_001432', 'KBioGR_001152', 'DivK1c_000209', '1-Hexadecanaminium, N,N,N-trimethyl- (9CI)', '4-04-00-00819 (Beilstein Handbook Reference)', 'Ammonium, hexadecyltrimethyl-', 'BRN 1772803', 'Cetrimonium'] |  | tetrapropylazanium | hexadecyl-trimethylazanium |  | CCC[N+](CCC)(CCC)CCC | CCCCCCCCCCCCCCCC[N+](C)(C)C |  | C12H28N | C19H42N |  | MFI |  |  | 2018
19664 | 0.01740644 | 0.001740644 | 0 | 0.1601393 | 0 | 0 | 0 | 0 | 0 | 0 | 0 | 0 | 0 | 0 | 0 | 0 | 0 | 0 | 0 | 0 | 0 | 0 | 0 | 0 | 0 | 0 | 0 | 0 | 0 | 0 | 0 | 0 | 0 | 0 | 0 | 0 | 0 | 0 | 0 | 0.8050479 | 0 | 0.00435161 | 0.002610966 | 0 | 0 | 0 | 0 | 0 | 0 | 0 | 0 | 10.1007/s10562-018-2307-6 | yes | 0 | 0.00870322 | 36 | 90 | 48 | 170 | FALSE | MFI | 0 | 0 | tetrapropylammonium | hexadecyl trimethyl ammonium |  | MFI |  |  | aluminum sulfate, NaCl, H2SO4, water glass | Sinopharm | 0 | 0 | 95 | 0.6 | 0.13 | 0 | 314 | 0 | 0 |  |  |  | ['tetrapropylazanium', 'Tetrapropylammonium', '13010-31-6', 'ZINC01669523', '1-Propanaminium, N,N,N-tripropyl-', 'InChI=1/C12H28N/c1-5-9-13(10-6-2,11-7-3)12-8-4/h5-12H2,1-4H3/q+', 'Tetrapropylammonium', 'Tetrapropylamine'] | ['hexadecyl-trimethylazanium', 'hexadecyl-trimethyl-ammonium', 'hexadecyl-trimethylammonium', 'cetyl-trimethyl-ammonium', 'hexadecyl-trimethyl-azanium', 'Cetrimonum', 'Cetyltrimethylammonium', 'Cetyltrimethylammonium cation', 'Cetyltrimethylammonium ion', 'HEXADECYLTRIMETHYLAMMONIUM', 'Hexadecyltrimethylammonium ion', 'N,N,N-Trimethyl-1-hexadecanaminium', 'Trimethylhexadecylammonium', 'KBio2_001912', 'KBio2_004480', 'KBio2_007048', 'KBio1_000209', 'Spectrum2_000430', 'BSPBio_002713', 'SPBio_000420', 'IDI1_000209', 'Spectrum4_000766', 'hexadecyl-trimethyl-azanium chloride', 'Spectrum5_001619', 'KBio3_002213', 'hexadecyl-trimethylazanium bromide', 'Spectrum3_001157', 'NCGC00164283-01', 'NCGC00164283-02', '1-Hexadecanaminium, N,N,N-trimethyl-', 'AIDS-168506', 'AIDS168506', 'Centrimonium bromide', 'cetyl-trimethyl-ammonium', '16A', 'C16-alkyltrimethylammonium chloride', 'Hexadecanaminium, N,N,N-trimethyl-, chloride', 'c1214', 'InChI=1/C19H42N/c1-5-6-7-8-9-10-11-12-13-14-15-16-17-18-19-20(2,3)4/h5-19H2,1-4H3/q+', 'KBioSS_001912', 'NINDS_000209', 'Spectrum_001432', 'KBioGR_001152', 'DivK1c_000209', '1-Hexadecanaminium, N,N,N-trimethyl- (9CI)', '4-04-00-00819 (Beilstein Handbook Reference)', 'Ammonium, hexadecyltrimethyl-', 'BRN 1772803', 'Cetrimonium'] |  | tetrapropylazanium | hexadecyl-trimethylazanium |  | CCC[N+](CCC)(CCC)CCC | CCCCCCCCCCCCCCCC[N+](C)(C)C |  | C12H28N | C19H42N |  | MFI |  |  | 2018
19665 | 0.01740644 | 0.001740644 | 0 | 0.1601393 | 0 | 0 | 0 | 0 | 0 | 0 | 0 | 0 | 0 | 0 | 0 | 0 | 0 | 0 | 0 | 0 | 0 | 0 | 0 | 0 | 0 | 0 | 0 | 0 | 0 | 0 | 0 | 0 | 0 | 0 | 0 | 0 | 0 | 0 | 0 | 0.8050479 | 0 | 0.00435161 | 0.002610966 | 0 | 0 | 0 | 0 | 0 | 0 | 0 | 0 | 10.1007/s10562-018-2307-6 | yes | 0 | 0.00870322 | 48 | 90 | 48 | 170 | FALSE | MFI | 0 | 0 | tetrapropylammonium | hexadecyl trimethyl ammonium |  | MFI |  |  | aluminum sulfate, NaCl, H2SO4, water glass | Sinopharm | 0 | 0 | 94 | 0.8 | 0.14 | 0 | 316 | 0 | 0 |  |  |  | ['tetrapropylazanium', 'Tetrapropylammonium', '13010-31-6', 'ZINC01669523', '1-Propanaminium, N,N,N-tripropyl-', 'InChI=1/C12H28N/c1-5-9-13(10-6-2,11-7-3)12-8-4/h5-12H2,1-4H3/q+', 'Tetrapropylammonium', 'Tetrapropylamine'] | ['hexadecyl-trimethylazanium', 'hexadecyl-trimethyl-ammonium', 'hexadecyl-trimethylammonium', 'cetyl-trimethyl-ammonium', 'hexadecyl-trimethyl-azanium', 'Cetrimonum', 'Cetyltrimethylammonium', 'Cetyltrimethylammonium cation', 'Cetyltrimethylammonium ion', 'HEXADECYLTRIMETHYLAMMONIUM', 'Hexadecyltrimethylammonium ion', 'N,N,N-Trimethyl-1-hexadecanaminium', 'Trimethylhexadecylammonium', 'KBio2_001912', 'KBio2_004480', 'KBio2_007048', 'KBio1_000209', 'Spectrum2_000430', 'BSPBio_002713', 'SPBio_000420', 'IDI1_000209', 'Spectrum4_000766', 'hexadecyl-trimethyl-azanium chloride', 'Spectrum5_001619', 'KBio3_002213', 'hexadecyl-trimethylazanium bromide', 'Spectrum3_001157', 'NCGC00164283-01', 'NCGC00164283-02', '1-Hexadecanaminium, N,N,N-trimethyl-', 'AIDS-168506', 'AIDS168506', 'Centrimonium bromide', 'cetyl-trimethyl-ammonium', '16A', 'C16-alkyltrimethylammonium chloride', 'Hexadecanaminium, N,N,N-trimethyl-, chloride', 'c1214', 'InChI=1/C19H42N/c1-5-6-7-8-9-10-11-12-13-14-15-16-17-18-19-20(2,3)4/h5-19H2,1-4H3/q+', 'KBioSS_001912', 'NINDS_000209', 'Spectrum_001432', 'KBioGR_001152', 'DivK1c_000209', '1-Hexadecanaminium, N,N,N-trimethyl- (9CI)', '4-04-00-00819 (Beilstein Handbook Reference)', 'Ammonium, hexadecyltrimethyl-', 'BRN 1772803', 'Cetrimonium'] |  | tetrapropylazanium | hexadecyl-trimethylazanium |  | CCC[N+](CCC)(CCC)CCC | CCCCCCCCCCCCCCCC[N+](C)(C)C |  | C12H28N | C19H42N |  | MFI |  |  | 2018
19666 | 0.01740644 | 0.001740644 | 0 | 0.1601393 | 0 | 0 | 0 | 0 | 0 | 0 | 0 | 0 | 0 | 0 | 0 | 0 | 0 | 0 | 0 | 0 | 0 | 0 | 0 | 0 | 0 | 0 | 0 | 0 | 0 | 0 | 0 | 0 | 0 | 0 | 0 | 0 | 0 | 0 | 0 | 0.8050479 | 0 | 0.00435161 | 0.002610966 | 0 | 0 | 0 | 0 | 0 | 0 | 0 | 0 | 10.1007/s10562-018-2307-6 | yes | 0 | 0.00870322 | 12 | 90 | 48 | 170 | FALSE | MFI | 0 | 0 | tetrapropylammonium | hexadecyl trimethyl ammonium |  | MFI |  |  | aluminum sulfate, NaCl, H2SO4, water glass | Sinopharm | 0 | 0 | 90 | 1.8 | 0.12 | 0 | 306 | 0 | 0 |  |  |  | ['tetrapropylazanium', 'Tetrapropylammonium', '13010-31-6', 'ZINC01669523', '1-Propanaminium, N,N,N-tripropyl-', 'InChI=1/C12H28N/c1-5-9-13(10-6-2,11-7-3)12-8-4/h5-12H2,1-4H3/q+', 'Tetrapropylammonium', 'Tetrapropylamine'] | ['hexadecyl-trimethylazanium', 'hexadecyl-trimethyl-ammonium', 'hexadecyl-trimethylammonium', 'cetyl-trimethyl-ammonium', 'hexadecyl-trimethyl-azanium', 'Cetrimonum', 'Cetyltrimethylammonium', 'Cetyltrimethylammonium cation', 'Cetyltrimethylammonium ion', 'HEXADECYLTRIMETHYLAMMONIUM', 'Hexadecyltrimethylammonium ion', 'N,N,N-Trimethyl-1-hexadecanaminium', 'Trimethylhexadecylammonium', 'KBio2_001912', 'KBio2_004480', 'KBio2_007048', 'KBio1_000209', 'Spectrum2_000430', 'BSPBio_002713', 'SPBio_000420', 'IDI1_000209', 'Spectrum4_000766', 'hexadecyl-trimethyl-azanium chloride', 'Spectrum5_001619', 'KBio3_002213', 'hexadecyl-trimethylazanium bromide', 'Spectrum3_001157', 'NCGC00164283-01', 'NCGC00164283-02', '1-Hexadecanaminium, N,N,N-trimethyl-', 'AIDS-168506', 'AIDS168506', 'Centrimonium bromide', 'cetyl-trimethyl-ammonium', '16A', 'C16-alkyltrimethylammonium chloride', 'Hexadecanaminium, N,N,N-trimethyl-, chloride', 'c1214', 'InChI=1/C19H42N/c1-5-6-7-8-9-10-11-12-13-14-15-16-17-18-19-20(2,3)4/h5-19H2,1-4H3/q+', 'KBioSS_001912', 'NINDS_000209', 'Spectrum_001432', 'KBioGR_001152', 'DivK1c_000209', '1-Hexadecanaminium, N,N,N-trimethyl- (9CI)', '4-04-00-00819 (Beilstein Handbook Reference)', 'Ammonium, hexadecyltrimethyl-', 'BRN 1772803', 'Cetrimonium'] |  | tetrapropylazanium | hexadecyl-trimethylazanium |  | CCC[N+](CCC)(CCC)CCC | CCCCCCCCCCCCCCCC[N+](C)(C)C |  | C12H28N | C19H42N |  | MFI |  |  | 2018
19667 | 0.01740644 | 0.001740644 | 0 | 0.1601393 | 0 | 0 | 0 | 0 | 0 | 0 | 0 | 0 | 0 | 0 | 0 | 0 | 0 | 0 | 0 | 0 | 0 | 0 | 0 | 0 | 0 | 0 | 0 | 0 | 0 | 0 | 0 | 0 | 0 | 0 | 0 | 0 | 0 | 0 | 0 | 0.8050479 | 0 | 0.00435161 | 0.002610966 | 0 | 0 | 0 | 0 | 0 | 0 | 0 | 0 | 10.1007/s10562-018-2307-6 | yes | 0 | 0.00870322 | 12 | 90 | 48 | 170 | FALSE | MFI | 0 | 0 | tetrapropylammonium | hexadecyl trimethyl ammonium |  | MFI |  |  | aluminum sulfate, NaCl, H2SO4, water glass | Sinopharm | 0 | 0 | 99 | 0 | 0.11 | 0 | 260 | 0 | 0 |  |  |  | ['tetrapropylazanium', 'Tetrapropylammonium', '13010-31-6', 'ZINC01669523', '1-Propanaminium, N,N,N-tripropyl-', 'InChI=1/C12H28N/c1-5-9-13(10-6-2,11-7-3)12-8-4/h5-12H2,1-4H3/q+', 'Tetrapropylammonium', 'Tetrapropylamine'] | ['hexadecyl-trimethylazanium', 'hexadecyl-trimethyl-ammonium', 'hexadecyl-trimethylammonium', 'cetyl-trimethyl-ammonium', 'hexadecyl-trimethyl-azanium', 'Cetrimonum', 'Cetyltrimethylammonium', 'Cetyltrimethylammonium cation', 'Cetyltrimethylammonium ion', 'HEXADECYLTRIMETHYLAMMONIUM', 'Hexadecyltrimethylammonium ion', 'N,N,N-Trimethyl-1-hexadecanaminium', 'Trimethylhexadecylammonium', 'KBio2_001912', 'KBio2_004480', 'KBio2_007048', 'KBio1_000209', 'Spectrum2_000430', 'BSPBio_002713', 'SPBio_000420', 'IDI1_000209', 'Spectrum4_000766', 'hexadecyl-trimethyl-azanium chloride', 'Spectrum5_001619', 'KBio3_002213', 'hexadecyl-trimethylazanium bromide', 'Spectrum3_001157', 'NCGC00164283-01', 'NCGC00164283-02', '1-Hexadecanaminium, N,N,N-trimethyl-', 'AIDS-168506', 'AIDS168506', 'Centrimonium bromide', 'cetyl-trimethyl-ammonium', '16A', 'C16-alkyltrimethylammonium chloride', 'Hexadecanaminium, N,N,N-trimethyl-, chloride', 'c1214', 'InChI=1/C19H42N/c1-5-6-7-8-9-10-11-12-13-14-15-16-17-18-19-20(2,3)4/h5-19H2,1-4H3/q+', 'KBioSS_001912', 'NINDS_000209', 'Spectrum_001432', 'KBioGR_001152', 'DivK1c_000209', '1-Hexadecanaminium, N,N,N-trimethyl- (9CI)', '4-04-00-00819 (Beilstein Handbook Reference)', 'Ammonium, hexadecyltrimethyl-', 'BRN 1772803', 'Cetrimonium'] |  | tetrapropylazanium | hexadecyl-trimethylazanium |  | CCC[N+](CCC)(CCC)CCC | CCCCCCCCCCCCCCCC[N+](C)(C)C |  | C12H28N | C19H42N |  | MFI |  |  | 2018
19668 | 0.01754386 | 0.001754386 | 0 | 0.1614035 | 0 | 0 | 0 | 0 | 0 | 0 | 0 | 0 | 0 | 0 | 0 | 0 | 0 | 0 | 0 | 0 | 0 | 0 | 0 | 0 | 0 | 0 | 0 | 0 | 0 | 0 | 0 | 0 | 0 | 0 | 0 | 0 | 0 | 0 | 0 | 0.8114035 | 0 | 0.002631579 | 0.002631579 | 0 | 0 | 0 | 0 | 0 | 0 | 0 | 0 | 10.1007/s10562-018-2307-6 | yes | 0 | 0.002631579 | 12 | 90 | 48 | 170 | FALSE | MFI | 0 | 0 | hexadecyl trimethyl ammonium |  |  | amorphous |  |  | aluminum sulfate, NaCl, H2SO4, water glass | Sinopharm | 0 | 0 | 0 | 0 | 0 | 0 | 0 | 0 | 0 |  |  |  | ['hexadecyl-trimethylazanium', 'hexadecyl-trimethyl-ammonium', 'hexadecyl-trimethylammonium', 'cetyl-trimethyl-ammonium', 'hexadecyl-trimethyl-azanium', 'Cetrimonum', 'Cetyltrimethylammonium', 'Cetyltrimethylammonium cation', 'Cetyltrimethylammonium ion', 'HEXADECYLTRIMETHYLAMMONIUM', 'Hexadecyltrimethylammonium ion', 'N,N,N-Trimethyl-1-hexadecanaminium', 'Trimethylhexadecylammonium', 'KBio2_001912', 'KBio2_004480', 'KBio2_007048', 'KBio1_000209', 'Spectrum2_000430', 'BSPBio_002713', 'SPBio_000420', 'IDI1_000209', 'Spectrum4_000766', 'hexadecyl-trimethyl-azanium chloride', 'Spectrum5_001619', 'KBio3_002213', 'hexadecyl-trimethylazanium bromide', 'Spectrum3_001157', 'NCGC00164283-01', 'NCGC00164283-02', '1-Hexadecanaminium, N,N,N-trimethyl-', 'AIDS-168506', 'AIDS168506', 'Centrimonium bromide', 'cetyl-trimethyl-ammonium', '16A', 'C16-alkyltrimethylammonium chloride', 'Hexadecanaminium, N,N,N-trimethyl-, chloride', 'c1214', 'InChI=1/C19H42N/c1-5-6-7-8-9-10-11-12-13-14-15-16-17-18-19-20(2,3)4/h5-19H2,1-4H3/q+', 'KBioSS_001912', 'NINDS_000209', 'Spectrum_001432', 'KBioGR_001152', 'DivK1c_000209', '1-Hexadecanaminium, N,N,N-trimethyl- (9CI)', '4-04-00-00819 (Beilstein Handbook Reference)', 'Ammonium, hexadecyltrimethyl-', 'BRN 1772803', 'Cetrimonium'] |  |  | hexadecyl-trimethylazanium |  |  | CCCCCCCCCCCCCCCC[N+](C)(C)C |  |  | C19H42N | [5 empty] | 2018
19669 | 0.0174216 | 0.0008710801 | 0 | 0.1602787 | 0 | 0 | 0 | 0 | 0 | 0 | 0 | 0 | 0 | 0 | 0 | 0 | 0 | 0 | 0 | 0 | 0 | 0 | 0 | 0 | 0 | 0 | 0 | 0 | 0 | 0 | 0 | 0 | 0 | 0 | 0 | 0 | 0 | 0 | 0 | 0.8057491 | 0 | 0.004355401 | 0.00261324 | 0 | 0 | 0 | 0 | 0 | 0 | 0 | 0 | 10.1007/s10562-018-2307-6 | yes | 0 | 0.008710801 | 12 | 90 | 48 | 170 | FALSE | MFI | 0 | 0 | tetrapropylammonium | hexadecyl trimethyl ammonium |  | MFI |  |  | aluminum sulfate, NaCl, H2SO4, water glass | Sinopharm | 0 | 0 | 102 | 0.6 | 0.15 | 0 | 328 | 0 | 0 |  |  |  | ['tetrapropylazanium', 'Tetrapropylammonium', '13010-31-6', 'ZINC01669523', '1-Propanaminium, N,N,N-tripropyl-', 'InChI=1/C12H28N/c1-5-9-13(10-6-2,11-7-3)12-8-4/h5-12H2,1-4H3/q+', 'Tetrapropylammonium', 'Tetrapropylamine'] | ['hexadecyl-trimethylazanium', 'hexadecyl-trimethyl-ammonium', 'hexadecyl-trimethylammonium', 'cetyl-trimethyl-ammonium', 'hexadecyl-trimethyl-azanium', 'Cetrimonum', 'Cetyltrimethylammonium', 'Cetyltrimethylammonium cation', 'Cetyltrimethylammonium ion', 'HEXADECYLTRIMETHYLAMMONIUM', 'Hexadecyltrimethylammonium ion', 'N,N,N-Trimethyl-1-hexadecanaminium', 'Trimethylhexadecylammonium', 'KBio2_001912', 'KBio2_004480', 'KBio2_007048', 'KBio1_000209', 'Spectrum2_000430', 'BSPBio_002713', 'SPBio_000420', 'IDI1_000209', 'Spectrum4_000766', 'hexadecyl-trimethyl-azanium chloride', 'Spectrum5_001619', 'KBio3_002213', 'hexadecyl-trimethylazanium bromide', 'Spectrum3_001157', 'NCGC00164283-01', 'NCGC00164283-02', '1-Hexadecanaminium, N,N,N-trimethyl-', 'AIDS-168506', 'AIDS168506', 'Centrimonium bromide', 'cetyl-trimethyl-ammonium', '16A', 'C16-alkyltrimethylammonium chloride', 'Hexadecanaminium, N,N,N-trimethyl-, chloride', 'c1214', 'InChI=1/C19H42N/c1-5-6-7-8-9-10-11-12-13-14-15-16-17-18-19-20(2,3)4/h5-19H2,1-4H3/q+', 'KBioSS_001912', 'NINDS_000209', 'Spectrum_001432', 'KBioGR_001152', 'DivK1c_000209', '1-Hexadecanaminium, N,N,N-trimethyl- (9CI)', '4-04-00-00819 (Beilstein Handbook Reference)', 'Ammonium, hexadecyltrimethyl-', 'BRN 1772803', 'Cetrimonium'] |  | tetrapropylazanium | hexadecyl-trimethylazanium |  | CCC[N+](CCC)(CCC)CCC | CCCCCCCCCCCCCCCC[N+](C)(C)C |  | C12H28N | C19H42N |  | MFI |  |  | 2018
19670 | 0.01569859 | 0.001569859 | 0 | 0.144427 | 0 | 0 | 0 | 0 | 0 | 0 | 0 | 0 | 0 | 0 | 0 | 0 | 0 | 0 | 0 | 0 | 0 | 0 | 0 | 0 | 0 | 0 | 0 | 0 | 0 | 0 | 0 | 0 | 0 | 0 | 0 | 0 | 0 | 0 | 0 | 0.8241758 | 0 | 0.003924647 | 0.002354788 | 0 | 0 | 0 | 0 | 0 | 0 | 0 | 0 | 10.1007/s10562-018-2307-6 | yes | 0 | 0.007849294 | 12 | 90 | 48 | 170 | FALSE | MFI | 0 | 0 | tetrapropylammonium | hexadecyl trimethyl ammonium |  | MFI |  |  | aluminum sulfate, NaCl, H2SO4, water glass | Sinopharm | 0 | 0 | 98 | 1.6 | 0.14 | 0 | 309 | 0 | 0 |  |  |  | ['tetrapropylazanium', 'Tetrapropylammonium', '13010-31-6', 'ZINC01669523', '1-Propanaminium, N,N,N-tripropyl-', 'InChI=1/C12H28N/c1-5-9-13(10-6-2,11-7-3)12-8-4/h5-12H2,1-4H3/q+', 'Tetrapropylammonium', 'Tetrapropylamine'] | ['hexadecyl-trimethylazanium', 'hexadecyl-trimethyl-ammonium', 'hexadecyl-trimethylammonium', 'cetyl-trimethyl-ammonium', 'hexadecyl-trimethyl-azanium', 'Cetrimonum', 'Cetyltrimethylammonium', 'Cetyltrimethylammonium cation', 'Cetyltrimethylammonium ion', 'HEXADECYLTRIMETHYLAMMONIUM', 'Hexadecyltrimethylammonium ion', 'N,N,N-Trimethyl-1-hexadecanaminium', 'Trimethylhexadecylammonium', 'KBio2_001912', 'KBio2_004480', 'KBio2_007048', 'KBio1_000209', 'Spectrum2_000430', 'BSPBio_002713', 'SPBio_000420', 'IDI1_000209', 'Spectrum4_000766', 'hexadecyl-trimethyl-azanium chloride', 'Spectrum5_001619', 'KBio3_002213', 'hexadecyl-trimethylazanium bromide', 'Spectrum3_001157', 'NCGC00164283-01', 'NCGC00164283-02', '1-Hexadecanaminium, N,N,N-trimethyl-', 'AIDS-168506', 'AIDS168506', 'Centrimonium bromide', 'cetyl-trimethyl-ammonium', '16A', 'C16-alkyltrimethylammonium chloride', 'Hexadecanaminium, N,N,N-trimethyl-, chloride', 'c1214', 'InChI=1/C19H42N/c1-5-6-7-8-9-10-11-12-13-14-15-16-17-18-19-20(2,3)4/h5-19H2,1-4H3/q+', 'KBioSS_001912', 'NINDS_000209', 'Spectrum_001432', 'KBioGR_001152', 'DivK1c_000209', '1-Hexadecanaminium, N,N,N-trimethyl- (9CI)', '4-04-00-00819 (Beilstein Handbook Reference)', 'Ammonium, hexadecyltrimethyl-', 'BRN 1772803', 'Cetrimonium'] |  | tetrapropylazanium | hexadecyl-trimethylazanium |  | CCC[N+](CCC)(CCC)CCC | CCCCCCCCCCCCCCCC[N+](C)(C)C |  | C12H28N | C19H42N |  | MFI |  |  | 2018
19671 | 0.01740644 | 0.001740644 | 0 | 0.1601393 | 0 | 0 | 0 | 0 | 0 | 0 | 0 | 0 | 0 | 0 | 0 | 0 | 0 | 0 | 0 | 0 | 0 | 0 | 0 | 0 | 0 | 0 | 0 | 0 | 0 | 0 | 0 | 0 | 0 | 0 | 0 | 0 | 0 | 0 | 0 | 0.8050479 | 0 | 0.00435161 | 0.002610966 | 0 | 0 | 0 | 0 | 0 | 0 | 0 | 0 | 10.1007/s10562-018-2307-6 | yes | 0 | 0.00870322 | 12 | 90 | 48 | 170 | FALSE | MFI | 0 | 0 | tetrapropylammonium | hexadecyl trimethyl ammonium |  | MFI |  |  | aluminum sulfate, NaCl, H2SO4, water glass | Sinopharm | 0 | 0 | 101 | 1.5 | 0.15 | 0 | 319 | 0 | 0 |  |  |  | ['tetrapropylazanium', 'Tetrapropylammonium', '13010-31-6', 'ZINC01669523', '1-Propanaminium, N,N,N-tripropyl-', 'InChI=1/C12H28N/c1-5-9-13(10-6-2,11-7-3)12-8-4/h5-12H2,1-4H3/q+', 'Tetrapropylammonium', 'Tetrapropylamine'] | ['hexadecyl-trimethylazanium', 'hexadecyl-trimethyl-ammonium', 'hexadecyl-trimethylammonium', 'cetyl-trimethyl-ammonium', 'hexadecyl-trimethyl-azanium', 'Cetrimonum', 'Cetyltrimethylammonium', 'Cetyltrimethylammonium cation', 'Cetyltrimethylammonium ion', 'HEXADECYLTRIMETHYLAMMONIUM', 'Hexadecyltrimethylammonium ion', 'N,N,N-Trimethyl-1-hexadecanaminium', 'Trimethylhexadecylammonium', 'KBio2_001912', 'KBio2_004480', 'KBio2_007048', 'KBio1_000209', 'Spectrum2_000430', 'BSPBio_002713', 'SPBio_000420', 'IDI1_000209', 'Spectrum4_000766', 'hexadecyl-trimethyl-azanium chloride', 'Spectrum5_001619', 'KBio3_002213', 'hexadecyl-trimethylazanium bromide', 'Spectrum3_001157', 'NCGC00164283-01', 'NCGC00164283-02', '1-Hexadecanaminium, N,N,N-trimethyl-', 'AIDS-168506', 'AIDS168506', 'Centrimonium bromide', 'cetyl-trimethyl-ammonium', '16A', 'C16-alkyltrimethylammonium chloride', 'Hexadecanaminium, N,N,N-trimethyl-, chloride', 'c1214', 'InChI=1/C19H42N/c1-5-6-7-8-9-10-11-12-13-14-15-16-17-18-19-20(2,3)4/h5-19H2,1-4H3/q+', 'KBioSS_001912', 'NINDS_000209', 'Spectrum_001432', 'KBioGR_001152', 'DivK1c_000209', '1-Hexadecanaminium, N,N,N-trimethyl- (9CI)', '4-04-00-00819 (Beilstein Handbook Reference)', 'Ammonium, hexadecyltrimethyl-', 'BRN 1772803', 'Cetrimonium'] |  | tetrapropylazanium | hexadecyl-trimethylazanium |  | CCC[N+](CCC)(CCC)CCC | CCCCCCCCCCCCCCCC[N+](C)(C)C |  | C12H28N | C19H42N |  | MFI |  |  | 2018
19672 | 0.01619433 | 0.002699055 | 0 | 0.07287449 | 0 | 0 | 0 | 0 | 0 | 0 | 0 | 0 | 0 | 0 | 0 | 0 | 0 | 0 | 0 | 0 | 0 | 0 | 0 | 0 | 0 | 0 | 0 | 0 | 0 | 0 | 0 | 0 | 0 | 0 | 0 | 0 | 0 | 0 | 0 | 0.9082321 | 0 | 0 | 0 | 0 | 0 | 0 | 0 | 0 | 0 | 0 | 0 | 10.1007/s10562-018-2307-6 | yes |  | 0 | 12 | 30 | 48 | 170 |  | MOR | [5 empty] | MOR |  |  | aluminum sulfate, NaCl, H2SO4, water glass, polyethlene glycol | Sinopharm |  |  | 100 | 6.3 | 0.15 |  | 432 | [17 empty] | MOR |  |  | 2018
19673 | 0.01618559 | 0.002697599 | 0 | 0.07283518 | 0 | 0 | 0 | 0 | 0 | 0 | 0 | 0 | 0 | 0 | 0 | 0 | 0 | 0 | 0 | 0 | 0 | 0 | 0 | 0 | 0 | 0 | 0 | 0 | 0 | 0 | 0 | 0 | 0 | 0 | 0 | 0 | 0 | 0 | 0 | 0.9077421 | 2.023704e-05 | 0.0002697599 | 0 | 0 | 0 | 0 | 0 | 0 | 0 | 0 | 0 | 10.1007/s10562-018-2307-6 | yes |  | 0.0002697599 | 6 | 30 | 48 | 170 |  | MOR |  |  | hexadecyl trimethyl ammonium |  |  | MOR |  |  | aluminum sulfate, NaCl, H2SO4, water glass, polyethlene glycol | Sinopharm |  |  | 99 | 0.8 | 0.15 |  | 547 | [5 empty] | ['hexadecyl-trimethylazanium', 'hexadecyl-trimethyl-ammonium', 'hexadecyl-trimethylammonium', 'cetyl-trimethyl-ammonium', 'hexadecyl-trimethyl-azanium', 'Cetrimonum', 'Cetyltrimethylammonium', 'Cetyltrimethylammonium cation', 'Cetyltrimethylammonium ion', 'HEXADECYLTRIMETHYLAMMONIUM', 'Hexadecyltrimethylammonium ion', 'N,N,N-Trimethyl-1-hexadecanaminium', 'Trimethylhexadecylammonium', 'KBio2_001912', 'KBio2_004480', 'KBio2_007048', 'KBio1_000209', 'Spectrum2_000430', 'BSPBio_002713', 'SPBio_000420', 'IDI1_000209', 'Spectrum4_000766', 'hexadecyl-trimethyl-azanium chloride', 'Spectrum5_001619', 'KBio3_002213', 'hexadecyl-trimethylazanium bromide', 'Spectrum3_001157', 'NCGC00164283-01', 'NCGC00164283-02', '1-Hexadecanaminium, N,N,N-trimethyl-', 'AIDS-168506', 'AIDS168506', 'Centrimonium bromide', 'cetyl-trimethyl-ammonium', '16A', 'C16-alkyltrimethylammonium chloride', 'Hexadecanaminium, N,N,N-trimethyl-, chloride', 'c1214', 'InChI=1/C19H42N/c1-5-6-7-8-9-10-11-12-13-14-15-16-17-18-19-20(2,3)4/h5-19H2,1-4H3/q+', 'KBioSS_001912', 'NINDS_000209', 'Spectrum_001432', 'KBioGR_001152', 'DivK1c_000209', '1-Hexadecanaminium, N,N,N-trimethyl- (9CI)', '4-04-00-00819 (Beilstein Handbook Reference)', 'Ammonium, hexadecyltrimethyl-', 'BRN 1772803', 'Cetrimonium'] |  |  | hexadecyl-trimethylazanium |  |  | CCCCCCCCCCCCCCCC[N+](C)(C)C |  |  | C19H42N |  |  | MOR |  |  | 2018
19674 | 0.01618559 | 0.002697599 | 0 | 0.07283518 | 0 | 0 | 0 | 0 | 0 | 0 | 0 | 0 | 0 | 0 | 0 | 0 | 0 | 0 | 0 | 0 | 0 | 0 | 0 | 0 | 0 | 0 | 0 | 0 | 0 | 0 | 0 | 0 | 0 | 0 | 0 | 0 | 0 | 0 | 0 | 0.9077421 | 2.023704e-05 | 0.0002697599 | 0 | 0 | 0 | 0 | 0 | 0 | 0 | 0 | 0 | 10.1007/s10562-018-2307-6 | yes |  | 0.0002697599 | 12 | 30 | 48 | 170 |  | MOR |  |  | hexadecyl trimethyl ammonium |  |  | MOR |  |  | aluminum sulfate, NaCl, H2SO4, water glass, polyethlene glycol | Sinopharm |  |  | 102 | 3.7 | 0.15 |  | 485 | [5 empty] | ['hexadecyl-trimethylazanium', 'hexadecyl-trimethyl-ammonium', 'hexadecyl-trimethylammonium', 'cetyl-trimethyl-ammonium', 'hexadecyl-trimethyl-azanium', 'Cetrimonum', 'Cetyltrimethylammonium', 'Cetyltrimethylammonium cation', 'Cetyltrimethylammonium ion', 'HEXADECYLTRIMETHYLAMMONIUM', 'Hexadecyltrimethylammonium ion', 'N,N,N-Trimethyl-1-hexadecanaminium', 'Trimethylhexadecylammonium', 'KBio2_001912', 'KBio2_004480', 'KBio2_007048', 'KBio1_000209', 'Spectrum2_000430', 'BSPBio_002713', 'SPBio_000420', 'IDI1_000209', 'Spectrum4_000766', 'hexadecyl-trimethyl-azanium chloride', 'Spectrum5_001619', 'KBio3_002213', 'hexadecyl-trimethylazanium bromide', 'Spectrum3_001157', 'NCGC00164283-01', 'NCGC00164283-02', '1-Hexadecanaminium, N,N,N-trimethyl-', 'AIDS-168506', 'AIDS168506', 'Centrimonium bromide', 'cetyl-trimethyl-ammonium', '16A', 'C16-alkyltrimethylammonium chloride', 'Hexadecanaminium, N,N,N-trimethyl-, chloride', 'c1214', 'InChI=1/C19H42N/c1-5-6-7-8-9-10-11-12-13-14-15-16-17-18-19-20(2,3)4/h5-19H2,1-4H3/q+', 'KBioSS_001912', 'NINDS_000209', 'Spectrum_001432', 'KBioGR_001152', 'DivK1c_000209', '1-Hexadecanaminium, N,N,N-trimethyl- (9CI)', '4-04-00-00819 (Beilstein Handbook Reference)', 'Ammonium, hexadecyltrimethyl-', 'BRN 1772803', 'Cetrimonium'] |  |  | hexadecyl-trimethylazanium |  |  | CCCCCCCCCCCCCCCC[N+](C)(C)C |  |  | C19H42N |  |  | MOR |  |  | 2018
19675 | 0.01618559 | 0.002697599 | 0 | 0.07283518 | 0 | 0 | 0 | 0 | 0 | 0 | 0 | 0 | 0 | 0 | 0 | 0 | 0 | 0 | 0 | 0 | 0 | 0 | 0 | 0 | 0 | 0 | 0 | 0 | 0 | 0 | 0 | 0 | 0 | 0 | 0 | 0 | 0 | 0 | 0 | 0.9077421 | 2.023704e-05 | 0.0002697599 | 0 | 0 | 0 | 0 | 0 | 0 | 0 | 0 | 0 | 10.1007/s10562-018-2307-6 | yes |  | 0.0002697599 | 18 | 30 | 48 | 170 |  | MOR |  |  | hexadecyl trimethyl ammonium |  |  | MOR |  |  | aluminum sulfate, NaCl, H2SO4, water glass, polyethlene glycol | Sinopharm |  |  | 97 | 4.2 | 0.15 |  | 514 | [5 empty] | ['hexadecyl-trimethylazanium', 'hexadecyl-trimethyl-ammonium', 'hexadecyl-trimethylammonium', 'cetyl-trimethyl-ammonium', 'hexadecyl-trimethyl-azanium', 'Cetrimonum', 'Cetyltrimethylammonium', 'Cetyltrimethylammonium cation', 'Cetyltrimethylammonium ion', 'HEXADECYLTRIMETHYLAMMONIUM', 'Hexadecyltrimethylammonium ion', 'N,N,N-Trimethyl-1-hexadecanaminium', 'Trimethylhexadecylammonium', 'KBio2_001912', 'KBio2_004480', 'KBio2_007048', 'KBio1_000209', 'Spectrum2_000430', 'BSPBio_002713', 'SPBio_000420', 'IDI1_000209', 'Spectrum4_000766', 'hexadecyl-trimethyl-azanium chloride', 'Spectrum5_001619', 'KBio3_002213', 'hexadecyl-trimethylazanium bromide', 'Spectrum3_001157', 'NCGC00164283-01', 'NCGC00164283-02', '1-Hexadecanaminium, N,N,N-trimethyl-', 'AIDS-168506', 'AIDS168506', 'Centrimonium bromide', 'cetyl-trimethyl-ammonium', '16A', 'C16-alkyltrimethylammonium chloride', 'Hexadecanaminium, N,N,N-trimethyl-, chloride', 'c1214', 'InChI=1/C19H42N/c1-5-6-7-8-9-10-11-12-13-14-15-16-17-18-19-20(2,3)4/h5-19H2,1-4H3/q+', 'KBioSS_001912', 'NINDS_000209', 'Spectrum_001432', 'KBioGR_001152', 'DivK1c_000209', '1-Hexadecanaminium, N,N,N-trimethyl- (9CI)', '4-04-00-00819 (Beilstein Handbook Reference)', 'Ammonium, hexadecyltrimethyl-', 'BRN 1772803', 'Cetrimonium'] |  |  | hexadecyl-trimethylazanium |  |  | CCCCCCCCCCCCCCCC[N+](C)(C)C |  |  | C19H42N |  |  | MOR |  |  | 2018
19676 | 0.01618559 | 0.002697599 | 0 | 0.07283518 | 0 | 0 | 0 | 0 | 0 | 0 | 0 | 0 | 0 | 0 | 0 | 0 | 0 | 0 | 0 | 0 | 0 | 0 | 0 | 0 | 0 | 0 | 0 | 0 | 0 | 0 | 0 | 0 | 0 | 0 | 0 | 0 | 0 | 0 | 0 | 0.9077421 | 2.023704e-05 | 0.0002697599 | 0 | 0 | 0 | 0 | 0 | 0 | 0 | 0 | 0 | 10.1007/s10562-018-2307-6 | yes |  | 0.0002697599 | 12 | 30 | 48 | 170 |  | MOR |  |  | hexadecyl trimethyl ammonium |  |  | MOR |  |  | aluminum sulfate, NaCl, H2SO4, water glass, polyethlene glycol | Sinopharm |  |  | 99 | 2.2 | 0.15 |  | 519 | [5 empty] | ['hexadecyl-trimethylazanium', 'hexadecyl-trimethyl-ammonium', 'hexadecyl-trimethylammonium', 'cetyl-trimethyl-ammonium', 'hexadecyl-trimethyl-azanium', 'Cetrimonum', 'Cetyltrimethylammonium', 'Cetyltrimethylammonium cation', 'Cetyltrimethylammonium ion', 'HEXADECYLTRIMETHYLAMMONIUM', 'Hexadecyltrimethylammonium ion', 'N,N,N-Trimethyl-1-hexadecanaminium', 'Trimethylhexadecylammonium', 'KBio2_001912', 'KBio2_004480', 'KBio2_007048', 'KBio1_000209', 'Spectrum2_000430', 'BSPBio_002713', 'SPBio_000420', 'IDI1_000209', 'Spectrum4_000766', 'hexadecyl-trimethyl-azanium chloride', 'Spectrum5_001619', 'KBio3_002213', 'hexadecyl-trimethylazanium bromide', 'Spectrum3_001157', 'NCGC00164283-01', 'NCGC00164283-02', '1-Hexadecanaminium, N,N,N-trimethyl-', 'AIDS-168506', 'AIDS168506', 'Centrimonium bromide', 'cetyl-trimethyl-ammonium', '16A', 'C16-alkyltrimethylammonium chloride', 'Hexadecanaminium, N,N,N-trimethyl-, chloride', 'c1214', 'InChI=1/C19H42N/c1-5-6-7-8-9-10-11-12-13-14-15-16-17-18-19-20(2,3)4/h5-19H2,1-4H3/q+', 'KBioSS_001912', 'NINDS_000209', 'Spectrum_001432', 'KBioGR_001152', 'DivK1c_000209', '1-Hexadecanaminium, N,N,N-trimethyl- (9CI)', '4-04-00-00819 (Beilstein Handbook Reference)', 'Ammonium, hexadecyltrimethyl-', 'BRN 1772803', 'Cetrimonium'] |  |  | hexadecyl-trimethylazanium |  |  | CCCCCCCCCCCCCCCC[N+](C)(C)C |  |  | C19H42N |  |  | MOR |  |  | 2018
19677 | 0.01619433 | 0.002699055 | 0 | 0.07287449 | 0 | 0 | 0 | 0 | 0 | 0 | 0 | 0 | 0 | 0 | 0 | 0 | 0 | 0 | 0 | 0 | 0 | 0 | 0 | 0 | 0 | 0 | 0 | 0 | 0 | 0 | 0 | 0 | 0 | 0 | 0 | 0 | 0 | 0 | 0 | 0.9082321 | 4.048419e-05 | 0 | 0 | 0 | 0 | 0 | 0 | 0 | 0 | 0 | 0 | 10.1007/s10562-018-2307-6 | yes |  | 0 | 12 | 30 | 48 | 170 |  | MOR | [5 empty] | MOR |  |  | aluminum sulfate, NaCl, H2SO4, water glass, polyethlene glycol | Sinopharm |  |  | 101 | 1.2 | 0.14 |  | 496 | [17 empty] | MOR |  |  | 2018
19678 | 0.01588562 | 0.002647604 | 0 | 0.09001853 | 0 | 0 | 0 | 0 | 0 | 0 | 0 | 0 | 0 | 0 | 0 | 0 | 0 | 0 | 0 | 0 | 0 | 0 | 0 | 0 | 0 | 0 | 0 | 0 | 0 | 0 | 0 | 0 | 0 | 0 | 0 | 0 | 0 | 0 | 0 | 0.8909187 | 1.986189e-05 | 0.0002647604 | 0 | 0 | 0 | 0 | 0 | 0 | 0 | 0 | 0 | 10.1007/s10562-018-2307-6 | yes |  | 0.0002647604 | 12 | 30 | 48 | 170 |  | MOR |  |  | hexadecyl trimethyl ammonium |  |  | MOR |  |  | aluminum sulfate, NaCl, H2SO4, water glass, polyethlene glycol | Sinopharm |  |  | 104 | 1.6 | 0.14 |  | 522 | [5 empty] | ['hexadecyl-trimethylazanium', 'hexadecyl-trimethyl-ammonium', 'hexadecyl-trimethylammonium', 'cetyl-trimethyl-ammonium', 'hexadecyl-trimethyl-azanium', 'Cetrimonum', 'Cetyltrimethylammonium', 'Cetyltrimethylammonium cation', 'Cetyltrimethylammonium ion', 'HEXADECYLTRIMETHYLAMMONIUM', 'Hexadecyltrimethylammonium ion', 'N,N,N-Trimethyl-1-hexadecanaminium', 'Trimethylhexadecylammonium', 'KBio2_001912', 'KBio2_004480', 'KBio2_007048', 'KBio1_000209', 'Spectrum2_000430', 'BSPBio_002713', 'SPBio_000420', 'IDI1_000209', 'Spectrum4_000766', 'hexadecyl-trimethyl-azanium chloride', 'Spectrum5_001619', 'KBio3_002213', 'hexadecyl-trimethylazanium bromide', 'Spectrum3_001157', 'NCGC00164283-01', 'NCGC00164283-02', '1-Hexadecanaminium, N,N,N-trimethyl-', 'AIDS-168506', 'AIDS168506', 'Centrimonium bromide', 'cetyl-trimethyl-ammonium', '16A', 'C16-alkyltrimethylammonium chloride', 'Hexadecanaminium, N,N,N-trimethyl-, chloride', 'c1214', 'InChI=1/C19H42N/c1-5-6-7-8-9-10-11-12-13-14-15-16-17-18-19-20(2,3)4/h5-19H2,1-4H3/q+', 'KBioSS_001912', 'NINDS_000209', 'Spectrum_001432', 'KBioGR_001152', 'DivK1c_000209', '1-Hexadecanaminium, N,N,N-trimethyl- (9CI)', '4-04-00-00819 (Beilstein Handbook Reference)', 'Ammonium, hexadecyltrimethyl-', 'BRN 1772803', 'Cetrimonium'] |  |  | hexadecyl-trimethylazanium |  |  | CCCCCCCCCCCCCCCC[N+](C)(C)C |  |  | C19H42N |  |  | MOR |  |  | 2018
19679 | 0.01617687 | 0.003235373 | 0 | 0.0727959 | 0 | 0 | 0 | 0 | 0 | 0 | 0 | 0 | 0 | 0 | 0 | 0 | 0 | 0 | 0 | 0 | 0 | 0 | 0 | 0 | 0 | 0 | 0 | 0 | 0 | 0 | 0 | 0 | 0 | 0 | 0 | 0 | 0 | 0 | 0 | 0.9072526 | 2.022613e-05 | 0.0002696145 | 0 | 0 | 0 | 0 | 0 | 0 | 0 | 0 | 0 | 10.1007/s10562-018-2307-6 | yes |  | 0.0002696145 | 12 | 30 | 48 | 170 |  | MOR |  |  | hexadecyl trimethyl ammonium |  |  | MOR |  |  | aluminum sulfate, NaCl, H2SO4, water glass, polyethlene glycol | Sinopharm |  |  | 103 |  | 0.13 |  | 536 | [5 empty] | ['hexadecyl-trimethylazanium', 'hexadecyl-trimethyl-ammonium', 'hexadecyl-trimethylammonium', 'cetyl-trimethyl-ammonium', 'hexadecyl-trimethyl-azanium', 'Cetrimonum', 'Cetyltrimethylammonium', 'Cetyltrimethylammonium cation', 'Cetyltrimethylammonium ion', 'HEXADECYLTRIMETHYLAMMONIUM', 'Hexadecyltrimethylammonium ion', 'N,N,N-Trimethyl-1-hexadecanaminium', 'Trimethylhexadecylammonium', 'KBio2_001912', 'KBio2_004480', 'KBio2_007048', 'KBio1_000209', 'Spectrum2_000430', 'BSPBio_002713', 'SPBio_000420', 'IDI1_000209', 'Spectrum4_000766', 'hexadecyl-trimethyl-azanium chloride', 'Spectrum5_001619', 'KBio3_002213', 'hexadecyl-trimethylazanium bromide', 'Spectrum3_001157', 'NCGC00164283-01', 'NCGC00164283-02', '1-Hexadecanaminium, N,N,N-trimethyl-', 'AIDS-168506', 'AIDS168506', 'Centrimonium bromide', 'cetyl-trimethyl-ammonium', '16A', 'C16-alkyltrimethylammonium chloride', 'Hexadecanaminium, N,N,N-trimethyl-, chloride', 'c1214', 'InChI=1/C19H42N/c1-5-6-7-8-9-10-11-12-13-14-15-16-17-18-19-20(2,3)4/h5-19H2,1-4H3/q+', 'KBioSS_001912', 'NINDS_000209', 'Spectrum_001432', 'KBioGR_001152', 'DivK1c_000209', '1-Hexadecanaminium, N,N,N-trimethyl- (9CI)', '4-04-00-00819 (Beilstein Handbook Reference)', 'Ammonium, hexadecyltrimethyl-', 'BRN 1772803', 'Cetrimonium'] |  |  | hexadecyl-trimethylazanium |  |  | CCCCCCCCCCCCCCCC[N+](C)(C)C |  |  | C19H42N |  |  | MOR |  |  | 2018
19680
19681 | 0.07072356 | 0.007771819 | 0 | 0.03264164 | 0.01165773 | 0 | 0 | 0 | 0 | 0 | 0 | 0 | 0 | 0 | 0 | 0 | 0 | 0 | 0 | 0 | 0 | 0 | 0 | 0 | 0 | 0 | 0 | 0 | 0 | 0 | 0 | 0 | 0 | 0 | 0 | 0 | 0 | 0 | 0 | 0.826533 | 0 | 0.003186446 | 0 | 0 | 0 | 0 | 0 | 0 | 0 | 0 | 0 | 10.1007/s10853-013-7499-y | yes | 0 | 0.04748582 | 20 | 0 | 24 | 100 | FALSE | 0 | 0 | 0 | tetramethylammonium |  |  | zeolite T |  |  | rice husk ash, NaOH, aluminum metal foil, KOH | , Merck, Sarabhai | 0 | 0 | 0 | 0 | 0 | 0 | 115 | 111 | 0 | Synthesis of zeolite T powders by direct dissolution of rice husk ash: an agro-waste material | ['fourier transform infrared spectroscopy', 'characteristic double six ring', 'fesem images showed ellipse'] | ['lined stainless steel autoclaves', 'khan industrial consultants pvt', 'using different silica sources'] | ['tetramethylazanium', 'Tetramethylammonium', '14190-16-0', '12545-87-8', '28109-81-1', '76913-76-3', '12386-10-6', 'Tetramethylammonium', 'ZINC00967771', 'EINECS 235-626-5', 'Methanaminium, N,N,N-trimethyl-, octahydrotriborate(1-)', 'Tetramethylammonium octahydrotriborate', 'tetramethylazanium', 'InChI=1/C4H12N/c1-5(2,3)4/h1-4H3/q+', 'PDSP2_000112', '(CH3)4N(+)', 'CHEBI:46020', 'N,N,N-trimethylmethanaminium', '[NMe4](+)', 'TETRAMETHYLAMMONIUM ION', 'Methanaminium, N,N,N-trimethyl-'] |  |  | tetramethylazanium |  |  | C[N+](C)(C)C |  |  | C4H12N |  |  | ERI/OFF |  |  | 2013
19682 | 0.07072356 | 0.007771819 | 0 | 0.03264164 | 0.01165773 | 0 | 0 | 0 | 0 | 0 | 0 | 0 | 0 | 0 | 0 | 0 | 0 | 0 | 0 | 0 | 0 | 0 | 0 | 0 | 0 | 0 | 0 | 0 | 0 | 0 | 0 | 0 | 0 | 0 | 0 | 0 | 0 | 0 | 0 | 0.826533 | 0 | 0.003186446 | 0 | 0 | 0 | 0 | 0 | 0 | 0 | 0 | 0 | 10.1007/s10853-013-7499-y | yes | 0 | 0.04748582 | 20 | 0 | 48 | 100 | FALSE | 0 | 0 | 0 | tetramethylammonium |  |  | zeolite T |  |  | rice husk ash, NaOH, aluminum metal foil, KOH | , Merck, Sarabhai | 0 | 0 | 0 | 0 | 0 | 0 | 105.6 | 95.64 | 0 |  |  |  | ['tetramethylazanium', 'Tetramethylammonium', '14190-16-0', '12545-87-8', '28109-81-1', '76913-76-3', '12386-10-6', 'Tetramethylammonium', 'ZINC00967771', 'EINECS 235-626-5', 'Methanaminium, N,N,N-trimethyl-, octahydrotriborate(1-)', 'Tetramethylammonium octahydrotriborate', 'tetramethylazanium', 'InChI=1/C4H12N/c1-5(2,3)4/h1-4H3/q+', 'PDSP2_000112', '(CH3)4N(+)', 'CHEBI:46020', 'N,N,N-trimethylmethanaminium', '[NMe4](+)', 'TETRAMETHYLAMMONIUM ION', 'Methanaminium, N,N,N-trimethyl-'] |  |  | tetramethylazanium |  |  | C[N+](C)(C)C |  |  | C4H12N |  |  | ERI/OFF |  |  | 2013
19683 | 0.07072356 | 0.007771819 | 0 | 0.03264164 | 0.01165773 | 0 | 0 | 0 | 0 | 0 | 0 | 0 | 0 | 0 | 0 | 0 | 0 | 0 | 0 | 0 | 0 | 0 | 0 | 0 | 0 | 0 | 0 | 0 | 0 | 0 | 0 | 0 | 0 | 0 | 0 | 0 | 0 | 0 | 0 | 0.826533 | 0 | 0.003186446 | 0 | 0 | 0 | 0 | 0 | 0 | 0 | 0 | 0 | 10.1007/s10853-013-7499-y | yes | 0 | 0.04748582 | 20 | 0 | 72 | 100 | FALSE | 0 | 0 | 0 | tetramethylammonium |  |  | zeolite T |  |  | rice husk ash, NaOH, aluminum metal foil, KOH | , Merck, Sarabhai | 0 | 0 | 0 | 0 | 0 | 0 | 192.6 | 114.1 | 0 |  |  |  | ['tetramethylazanium', 'Tetramethylammonium', '14190-16-0', '12545-87-8', '28109-81-1', '76913-76-3', '12386-10-6', 'Tetramethylammonium', 'ZINC00967771', 'EINECS 235-626-5', 'Methanaminium, N,N,N-trimethyl-, octahydrotriborate(1-)', 'Tetramethylammonium octahydrotriborate', 'tetramethylazanium', 'InChI=1/C4H12N/c1-5(2,3)4/h1-4H3/q+', 'PDSP2_000112', '(CH3)4N(+)', 'CHEBI:46020', 'N,N,N-trimethylmethanaminium', '[NMe4](+)', 'TETRAMETHYLAMMONIUM ION', 'Methanaminium, N,N,N-trimethyl-'] |  |  | tetramethylazanium |  |  | C[N+](C)(C)C |  |  | C4H12N |  |  | ERI/OFF |  |  | 2013
19684
19685 | 0.009798271 | 0.001152738 | 0 | 0.009798271 | 0 | 0 | 0 | 0 | 0 | 0 | 0 | 0 | 0 | 0 | 0 | 0 | 0 | 0 | 0 | 0 | 0 | 0 | 0 | 0 | 0 | 0 | 0 | 0 | 0 | 0 | 0 | 0 | 0 | 0 | 0 | 0 | 0 | 0 | 0 | 0.9682997 | 0 | 0.001152738 | 0 | 0 | 0 | 0 | 0 | 0 | 0 | 0 | 0 | 10.1007/s10853-017-1092-8 | yes |  | 0.009798271 | 6 | 60 | 96 | 160 |  |  |  |  | ethylenediamine |  |  | analcime |  |  | white carbon black, NaOH, aluminum nitrate | Shandong, Beijing, Xilong |  | 48.4 | [10 empty] | ['ethane-1,2-diamine', 'ethyne-1,2-diamine', 'Oxalonitrile', 'CYANOGEN', '2-aminoethynylamine', 'Ethanedinitrile', '107-15-3', '8030-24-8', '85404-18-8', '211750-61-7', '460-19-5', '15808-32-9', '68845-05-6', '27308-78-7', '2074-87-5', 'ETHANE,1,2-DIAMINO', 'InChI=1/C2H8N2/c3-1-2-4/h1-4H', 'E1521_SIGMA', '(CN)2', 'LS-431', 'E1649_SIAL', 'NCCN', 'Cyano radical (CN)', '2-Aminoethylammonium chloride', 'EINECS 242-181-0', '03550_FLUKA', 'CYANOGEN', 'Carbon nitride', 'Carbon nitride (C2N2)', 'Cyanogen (C2N2)', 'Cyanogen [UN1026] [Poison gas]', 'Cyanogene [French]', 'Dicyan', 'Dicyanogen', 'EINECS 207-306-5', 'Ethanedinitrile', 'HSDB 2130', 'Nitriloacetonitrile', 'Oxalic acid dinitrile', 'Oxalonitrile', 'Oxalyl cyanide', 'Prussite', 'RCRA waste no. P031', 'RCRA waste number P031', 'UN1026', 'Ethylenediamine, piperazine polymer', '240729_ALDRICH', '15068_RIEDEL', 'Cyanogen radical', 'Ethylene diamine', '41008_FLUKA', 'Ethylenediamine solution', 'NCGC00091527-01', 'Carbon nitride radical', 'Ethylenediamine (USP/JP15)', 'C2N2', 'CHEBI:29308', '391085_ALDRICH', 'AIDS060575', 'Carbon mononitride', '1,2-Diamino-ethaan [Dutch]', '1,2-Diamino-ethano [Italian]', '1,2-Diaminoaethan [German]', '1,2-Diaminoethane', '1,2-Ethanediamine', '1,2-Ethylenediamine', '4-04-00-01166 (Beilstein Handbook Reference)', 'AI3-24231', 'Aethaldiamin [German]', 'Aethylenediamin [German]', 'Algicode 106L', 'Amerstat 274', 'Aminophylline Injection', 'BRN 0605263', 'CCRIS 5224', 'Caswell No. 437', 'Dimethylenediamine', 'EINECS 203-468-6', 'EPA Pesticide Chemical Code 004205', 'ETHYLENEDIAMINE', 'Ethyleendiamine [Dutch]', 'Ethylendiamine', 'Ethylene-diamine [French]', 'Ethylenediamine [JAN]', 'Ethylenediamine [UN1604] [Corrosive]', 'HSDB 535', 'NCI-C60402', 'UN1604', 'beta-Aminoethylamine', 'ethane-1,2-diamine', 'oxalic nitrile', 'CHEBI:30347', 'AIDS-060575', 'Monocyanogen', 'D01114', 'E26266_SIAL', '1,2-Ethanediamine, homopolymer', 'Cyanide radical', 'bis(nitridocarbon)(C--C)'] |  |  | ['ethane-1,2-diamine', 'ethyne-1,2-diamine', 'Oxalonitrile'] |  |  | NCCN |  |  | C2H8N2 |  |  | ANA |  |  | 2017
19686 | 0.009776858 | 0.001150219 | 0 | 0.009776858 | 0 | 0 | 0 | 0 | 0 | 0 | 0 | 0 | 0 | 0 | 0 | 0 | 0 | 0 | 0 | 0 | 0 | 0 | 0 | 0 | 0 | 0 | 0 | 0 | 0 | 0 | 0 | 0 | 0 | 0 | 0 | 0 | 0 | 0 | 0 | 0.9661836 | 0 | 0.001092708 | 0.001150219 | 0 | 0 | 0 | 0 | 0 | 0 | 0 | 0 | 10.1007/s10853-017-1092-8 | yes |  | 0.01086957 | 6 | 60 | 96 | 160 |  |  |  |  | hexadecyl trimethyl ammonium | ethylenediamine |  | analcime |  |  | white carbon black, NaOH, aluminum nitrate | Shandong, Beijing, Xilong |  | 51.7 | [10 empty] | ['hexadecyl-trimethylazanium', 'hexadecyl-trimethyl-ammonium', 'hexadecyl-trimethylammonium', 'cetyl-trimethyl-ammonium', 'hexadecyl-trimethyl-azanium', 'Cetrimonum', 'Cetyltrimethylammonium', 'Cetyltrimethylammonium cation', 'Cetyltrimethylammonium ion', 'HEXADECYLTRIMETHYLAMMONIUM', 'Hexadecyltrimethylammonium ion', 'N,N,N-Trimethyl-1-hexadecanaminium', 'Trimethylhexadecylammonium', 'KBio2_001912', 'KBio2_004480', 'KBio2_007048', 'KBio1_000209', 'Spectrum2_000430', 'BSPBio_002713', 'SPBio_000420', 'IDI1_000209', 'Spectrum4_000766', 'hexadecyl-trimethyl-azanium chloride', 'Spectrum5_001619', 'KBio3_002213', 'hexadecyl-trimethylazanium bromide', 'Spectrum3_001157', 'NCGC00164283-01', 'NCGC00164283-02', '1-Hexadecanaminium, N,N,N-trimethyl-', 'AIDS-168506', 'AIDS168506', 'Centrimonium bromide', 'cetyl-trimethyl-ammonium', '16A', 'C16-alkyltrimethylammonium chloride', 'Hexadecanaminium, N,N,N-trimethyl-, chloride', 'c1214', 'InChI=1/C19H42N/c1-5-6-7-8-9-10-11-12-13-14-15-16-17-18-19-20(2,3)4/h5-19H2,1-4H3/q+', 'KBioSS_001912', 'NINDS_000209', 'Spectrum_001432', 'KBioGR_001152', 'DivK1c_000209', '1-Hexadecanaminium, N,N,N-trimethyl- (9CI)', '4-04-00-00819 (Beilstein Handbook Reference)', 'Ammonium, hexadecyltrimethyl-', 'BRN 1772803', 'Cetrimonium'] | ['ethane-1,2-diamine', 'ethyne-1,2-diamine', 'Oxalonitrile', 'CYANOGEN', '2-aminoethynylamine', 'Ethanedinitrile', '107-15-3', '8030-24-8', '85404-18-8', '211750-61-7', '460-19-5', '15808-32-9', '68845-05-6', '27308-78-7', '2074-87-5', 'ETHANE,1,2-DIAMINO', 'InChI=1/C2H8N2/c3-1-2-4/h1-4H', 'E1521_SIGMA', '(CN)2', 'LS-431', 'E1649_SIAL', 'NCCN', 'Cyano radical (CN)', '2-Aminoethylammonium chloride', 'EINECS 242-181-0', '03550_FLUKA', 'CYANOGEN', 'Carbon nitride', 'Carbon nitride (C2N2)', 'Cyanogen (C2N2)', 'Cyanogen [UN1026] [Poison gas]', 'Cyanogene [French]', 'Dicyan', 'Dicyanogen', 'EINECS 207-306-5', 'Ethanedinitrile', 'HSDB 2130', 'Nitriloacetonitrile', 'Oxalic acid dinitrile', 'Oxalonitrile', 'Oxalyl cyanide', 'Prussite', 'RCRA waste no. P031', 'RCRA waste number P031', 'UN1026', 'Ethylenediamine, piperazine polymer', '240729_ALDRICH', '15068_RIEDEL', 'Cyanogen radical', 'Ethylene diamine', '41008_FLUKA', 'Ethylenediamine solution', 'NCGC00091527-01', 'Carbon nitride radical', 'Ethylenediamine (USP/JP15)', 'C2N2', 'CHEBI:29308', '391085_ALDRICH', 'AIDS060575', 'Carbon mononitride', '1,2-Diamino-ethaan [Dutch]', '1,2-Diamino-ethano [Italian]', '1,2-Diaminoaethan [German]', '1,2-Diaminoethane', '1,2-Ethanediamine', '1,2-Ethylenediamine', '4-04-00-01166 (Beilstein Handbook Reference)', 'AI3-24231', 'Aethaldiamin [German]', 'Aethylenediamin [German]', 'Algicode 106L', 'Amerstat 274', 'Aminophylline Injection', 'BRN 0605263', 'CCRIS 5224', 'Caswell No. 437', 'Dimethylenediamine', 'EINECS 203-468-6', 'EPA Pesticide Chemical Code 004205', 'ETHYLENEDIAMINE', 'Ethyleendiamine [Dutch]', 'Ethylendiamine', 'Ethylene-diamine [French]', 'Ethylenediamine [JAN]', 'Ethylenediamine [UN1604] [Corrosive]', 'HSDB 535', 'NCI-C60402', 'UN1604', 'beta-Aminoethylamine', 'ethane-1,2-diamine', 'oxalic nitrile', 'CHEBI:30347', 'AIDS-060575', 'Monocyanogen', 'D01114', 'E26266_SIAL', '1,2-Ethanediamine, homopolymer', 'Cyanide radical', 'bis(nitridocarbon)(C--C)'] |  | hexadecyl-trimethylazanium | ['ethane-1,2-diamine', 'ethyne-1,2-diamine', 'Oxalonitrile'] |  | CCCCCCCCCCCCCCCC[N+](C)(C)C | NCCN |  | C19H42N | C2H8N2 |  | ANA |  |  | 2017
19687 | 0.009763382 | 0.001148633 | 0 | 0.009763382 | 0 | 0 | 0 | 0 | 0 | 0 | 0 | 0 | 0 | 0 | 0 | 0 | 0 | 0 | 0 | 0 | 0 | 0 | 0 | 0 | 0 | 0 | 0 | 0 | 0 | 0 | 0 | 0 | 0 | 0 | 0 | 0 | 0 | 0 | 0 | 0.9648518 | 0 | 0.001780381 | 0.001148633 | 0 | 0 | 0 | 0 | 0 | 0 | 0 | 0 | 10.1007/s10853-017-1092-8 | yes |  | 0.01154376 | 6 | 60 | 96 | 160 |  |  |  |  | hexadecyl trimethyl ammonium | ethylenediamine |  | analcime |  |  | white carbon black, NaOH, aluminum nitrate | Shandong, Beijing, Xilong |  | 55 | [10 empty] | ['hexadecyl-trimethylazanium', 'hexadecyl-trimethyl-ammonium', 'hexadecyl-trimethylammonium', 'cetyl-trimethyl-ammonium', 'hexadecyl-trimethyl-azanium', 'Cetrimonum', 'Cetyltrimethylammonium', 'Cetyltrimethylammonium cation', 'Cetyltrimethylammonium ion', 'HEXADECYLTRIMETHYLAMMONIUM', 'Hexadecyltrimethylammonium ion', 'N,N,N-Trimethyl-1-hexadecanaminium', 'Trimethylhexadecylammonium', 'KBio2_001912', 'KBio2_004480', 'KBio2_007048', 'KBio1_000209', 'Spectrum2_000430', 'BSPBio_002713', 'SPBio_000420', 'IDI1_000209', 'Spectrum4_000766', 'hexadecyl-trimethyl-azanium chloride', 'Spectrum5_001619', 'KBio3_002213', 'hexadecyl-trimethylazanium bromide', 'Spectrum3_001157', 'NCGC00164283-01', 'NCGC00164283-02', '1-Hexadecanaminium, N,N,N-trimethyl-', 'AIDS-168506', 'AIDS168506', 'Centrimonium bromide', 'cetyl-trimethyl-ammonium', '16A', 'C16-alkyltrimethylammonium chloride', 'Hexadecanaminium, N,N,N-trimethyl-, chloride', 'c1214', 'InChI=1/C19H42N/c1-5-6-7-8-9-10-11-12-13-14-15-16-17-18-19-20(2,3)4/h5-19H2,1-4H3/q+', 'KBioSS_001912', 'NINDS_000209', 'Spectrum_001432', 'KBioGR_001152', 'DivK1c_000209', '1-Hexadecanaminium, N,N,N-trimethyl- (9CI)', '4-04-00-00819 (Beilstein Handbook Reference)', 'Ammonium, hexadecyltrimethyl-', 'BRN 1772803', 'Cetrimonium'] | ['ethane-1,2-diamine', 'ethyne-1,2-diamine', 'Oxalonitrile', 'CYANOGEN', '2-aminoethynylamine', 'Ethanedinitrile', '107-15-3', '8030-24-8', '85404-18-8', '211750-61-7', '460-19-5', '15808-32-9', '68845-05-6', '27308-78-7', '2074-87-5', 'ETHANE,1,2-DIAMINO', 'InChI=1/C2H8N2/c3-1-2-4/h1-4H', 'E1521_SIGMA', '(CN)2', 'LS-431', 'E1649_SIAL', 'NCCN', 'Cyano radical (CN)', '2-Aminoethylammonium chloride', 'EINECS 242-181-0', '03550_FLUKA', 'CYANOGEN', 'Carbon nitride', 'Carbon nitride (C2N2)', 'Cyanogen (C2N2)', 'Cyanogen [UN1026] [Poison gas]', 'Cyanogene [French]', 'Dicyan', 'Dicyanogen', 'EINECS 207-306-5', 'Ethanedinitrile', 'HSDB 2130', 'Nitriloacetonitrile', 'Oxalic acid dinitrile', 'Oxalonitrile', 'Oxalyl cyanide', 'Prussite', 'RCRA waste no. P031', 'RCRA waste number P031', 'UN1026', 'Ethylenediamine, piperazine polymer', '240729_ALDRICH', '15068_RIEDEL', 'Cyanogen radical', 'Ethylene diamine', '41008_FLUKA', 'Ethylenediamine solution', 'NCGC00091527-01', 'Carbon nitride radical', 'Ethylenediamine (USP/JP15)', 'C2N2', 'CHEBI:29308', '391085_ALDRICH', 'AIDS060575', 'Carbon mononitride', '1,2-Diamino-ethaan [Dutch]', '1,2-Diamino-ethano [Italian]', '1,2-Diaminoaethan [German]', '1,2-Diaminoethane', '1,2-Ethanediamine', '1,2-Ethylenediamine', '4-04-00-01166 (Beilstein Handbook Reference)', 'AI3-24231', 'Aethaldiamin [German]', 'Aethylenediamin [German]', 'Algicode 106L', 'Amerstat 274', 'Aminophylline Injection', 'BRN 0605263', 'CCRIS 5224', 'Caswell No. 437', 'Dimethylenediamine', 'EINECS 203-468-6', 'EPA Pesticide Chemical Code 004205', 'ETHYLENEDIAMINE', 'Ethyleendiamine [Dutch]', 'Ethylendiamine', 'Ethylene-diamine [French]', 'Ethylenediamine [JAN]', 'Ethylenediamine [UN1604] [Corrosive]', 'HSDB 535', 'NCI-C60402', 'UN1604', 'beta-Aminoethylamine', 'ethane-1,2-diamine', 'oxalic nitrile', 'CHEBI:30347', 'AIDS-060575', 'Monocyanogen', 'D01114', 'E26266_SIAL', '1,2-Ethanediamine, homopolymer', 'Cyanide radical', 'bis(nitridocarbon)(C--C)'] |  | hexadecyl-trimethylazanium | ['ethane-1,2-diamine', 'ethyne-1,2-diamine', 'Oxalonitrile'] |  | CCCCCCCCCCCCCCCC[N+](C)(C)C | NCCN |  | C19H42N | C2H8N2 |  | ANA |  |  | 2017
19688 | 0.009748824 | 0.001146921 | 0 | 0.009748824 | 0 | 0 | 0 | 0 | 0 | 0 | 0 | 0 | 0 | 0 | 0 | 0 | 0 | 0 | 0 | 0 | 0 | 0 | 0 | 0 | 0 | 0 | 0 | 0 | 0 | 0 | 0 | 0 | 0 | 0 | 0 | 0 | 0 | 0 | 0 | 0.9634132 | 0 | 0.002523225 | 0.001146921 | 0 | 0 | 0 | 0 | 0 | 0 | 0 | 0 | 10.1007/s10853-017-1092-8 | yes |  | 0.01227205 | 6 | 60 | 96 | 160 |  |  |  |  | hexadecyl trimethyl ammonium | ethylenediamine |  | analcime |  |  | white carbon black, NaOH, aluminum nitrate | Shandong, Beijing, Xilong |  | 58.2 | [10 empty] | ['hexadecyl-trimethylazanium', 'hexadecyl-trimethyl-ammonium', 'hexadecyl-trimethylammonium', 'cetyl-trimethyl-ammonium', 'hexadecyl-trimethyl-azanium', 'Cetrimonum', 'Cetyltrimethylammonium', 'Cetyltrimethylammonium cation', 'Cetyltrimethylammonium ion', 'HEXADECYLTRIMETHYLAMMONIUM', 'Hexadecyltrimethylammonium ion', 'N,N,N-Trimethyl-1-hexadecanaminium', 'Trimethylhexadecylammonium', 'KBio2_001912', 'KBio2_004480', 'KBio2_007048', 'KBio1_000209', 'Spectrum2_000430', 'BSPBio_002713', 'SPBio_000420', 'IDI1_000209', 'Spectrum4_000766', 'hexadecyl-trimethyl-azanium chloride', 'Spectrum5_001619', 'KBio3_002213', 'hexadecyl-trimethylazanium bromide', 'Spectrum3_001157', 'NCGC00164283-01', 'NCGC00164283-02', '1-Hexadecanaminium, N,N,N-trimethyl-', 'AIDS-168506', 'AIDS168506', 'Centrimonium bromide', 'cetyl-trimethyl-ammonium', '16A', 'C16-alkyltrimethylammonium chloride', 'Hexadecanaminium, N,N,N-trimethyl-, chloride', 'c1214', 'InChI=1/C19H42N/c1-5-6-7-8-9-10-11-12-13-14-15-16-17-18-19-20(2,3)4/h5-19H2,1-4H3/q+', 'KBioSS_001912', 'NINDS_000209', 'Spectrum_001432', 'KBioGR_001152', 'DivK1c_000209', '1-Hexadecanaminium, N,N,N-trimethyl- (9CI)', '4-04-00-00819 (Beilstein Handbook Reference)', 'Ammonium, hexadecyltrimethyl-', 'BRN 1772803', 'Cetrimonium'] | ['ethane-1,2-diamine', 'ethyne-1,2-diamine', 'Oxalonitrile', 'CYANOGEN', '2-aminoethynylamine', 'Ethanedinitrile', '107-15-3', '8030-24-8', '85404-18-8', '211750-61-7', '460-19-5', '15808-32-9', '68845-05-6', '27308-78-7', '2074-87-5', 'ETHANE,1,2-DIAMINO', 'InChI=1/C2H8N2/c3-1-2-4/h1-4H', 'E1521_SIGMA', '(CN)2', 'LS-431', 'E1649_SIAL', 'NCCN', 'Cyano radical (CN)', '2-Aminoethylammonium chloride', 'EINECS 242-181-0', '03550_FLUKA', 'CYANOGEN', 'Carbon nitride', 'Carbon nitride (C2N2)', 'Cyanogen (C2N2)', 'Cyanogen [UN1026] [Poison gas]', 'Cyanogene [French]', 'Dicyan', 'Dicyanogen', 'EINECS 207-306-5', 'Ethanedinitrile', 'HSDB 2130', 'Nitriloacetonitrile', 'Oxalic acid dinitrile', 'Oxalonitrile', 'Oxalyl cyanide', 'Prussite', 'RCRA waste no. P031', 'RCRA waste number P031', 'UN1026', 'Ethylenediamine, piperazine polymer', '240729_ALDRICH', '15068_RIEDEL', 'Cyanogen radical', 'Ethylene diamine', '41008_FLUKA', 'Ethylenediamine solution', 'NCGC00091527-01', 'Carbon nitride radical', 'Ethylenediamine (USP/JP15)', 'C2N2', 'CHEBI:29308', '391085_ALDRICH', 'AIDS060575', 'Carbon mononitride', '1,2-Diamino-ethaan [Dutch]', '1,2-Diamino-ethano [Italian]', '1,2-Diaminoaethan [German]', '1,2-Diaminoethane', '1,2-Ethanediamine', '1,2-Ethylenediamine', '4-04-00-01166 (Beilstein Handbook Reference)', 'AI3-24231', 'Aethaldiamin [German]', 'Aethylenediamin [German]', 'Algicode 106L', 'Amerstat 274', 'Aminophylline Injection', 'BRN 0605263', 'CCRIS 5224', 'Caswell No. 437', 'Dimethylenediamine', 'EINECS 203-468-6', 'EPA Pesticide Chemical Code 004205', 'ETHYLENEDIAMINE', 'Ethyleendiamine [Dutch]', 'Ethylendiamine', 'Ethylene-diamine [French]', 'Ethylenediamine [JAN]', 'Ethylenediamine [UN1604] [Corrosive]', 'HSDB 535', 'NCI-C60402', 'UN1604', 'beta-Aminoethylamine', 'ethane-1,2-diamine', 'oxalic nitrile', 'CHEBI:30347', 'AIDS-060575', 'Monocyanogen', 'D01114', 'E26266_SIAL', '1,2-Ethanediamine, homopolymer', 'Cyanide radical', 'bis(nitridocarbon)(C--C)'] |  | hexadecyl-trimethylazanium | ['ethane-1,2-diamine', 'ethyne-1,2-diamine', 'Oxalonitrile'] |  | CCCCCCCCCCCCCCCC[N+](C)(C)C | NCCN |  | C19H42N | C2H8N2 |  | ANA |  |  | 2017
19689 | 0.009735425 | 0.001145344 | 0 | 0.009735425 | 0 | 0 | 0 | 0 | 0 | 0 | 0 | 0 | 0 | 0 | 0 | 0 | 0 | 0 | 0 | 0 | 0 | 0 | 0 | 0 | 0 | 0 | 0 | 0 | 0 | 0 | 0 | 0 | 0 | 0 | 0 | 0 | 0 | 0 | 0 | 0.9620891 | 0 | 0.003206964 | 0.001145344 | 0 | 0 | 0 | 0 | 0 | 0 | 0 | 0 | 10.1007/s10853-017-1092-8 | yes | 0 | 0.01294239 | 6 | 60 | 96 | 160 | FALSE | 0 | 0 | 0 | hexadecyl trimethyl ammonium | ethylenediamine |  | analcime | 0 | 0 | white carbon black, NaOH, aluminum nitrate | Shandong, Beijing, Xilong | 0 | 74.9 | 0 | 0 | 0 | 0 | 16.5 | 0 | 0 | A new soft template-oriented method for the preparation of hollow analcime microspheres with nanosheets-assembled shells | ['enhanced specific surface area', 'reversed crystal growth mechanism', 'uv raman results unraveled'] | ['precipitated white carbon black', 'shandong linsheng chemical industry', 'initial gels comprised 1'] | ['hexadecyl-trimethylazanium', 'hexadecyl-trimethyl-ammonium', 'hexadecyl-trimethylammonium', 'cetyl-trimethyl-ammonium', 'hexadecyl-trimethyl-azanium', 'Cetrimonum', 'Cetyltrimethylammonium', 'Cetyltrimethylammonium cation', 'Cetyltrimethylammonium ion', 'HEXADECYLTRIMETHYLAMMONIUM', 'Hexadecyltrimethylammonium ion', 'N,N,N-Trimethyl-1-hexadecanaminium', 'Trimethylhexadecylammonium', 'KBio2_001912', 'KBio2_004480', 'KBio2_007048', 'KBio1_000209', 'Spectrum2_000430', 'BSPBio_002713', 'SPBio_000420', 'IDI1_000209', 'Spectrum4_000766', 'hexadecyl-trimethyl-azanium chloride', 'Spectrum5_001619', 'KBio3_002213', 'hexadecyl-trimethylazanium bromide', 'Spectrum3_001157', 'NCGC00164283-01', 'NCGC00164283-02', '1-Hexadecanaminium, N,N,N-trimethyl-', 'AIDS-168506', 'AIDS168506', 'Centrimonium bromide', 'cetyl-trimethyl-ammonium', '16A', 'C16-alkyltrimethylammonium chloride', 'Hexadecanaminium, N,N,N-trimethyl-, chloride', 'c1214', 'InChI=1/C19H42N/c1-5-6-7-8-9-10-11-12-13-14-15-16-17-18-19-20(2,3)4/h5-19H2,1-4H3/q+', 'KBioSS_001912', 'NINDS_000209', 'Spectrum_001432', 'KBioGR_001152', 'DivK1c_000209', '1-Hexadecanaminium, N,N,N-trimethyl- (9CI)', '4-04-00-00819 (Beilstein Handbook Reference)', 'Ammonium, hexadecyltrimethyl-', 'BRN 1772803', 'Cetrimonium'] | ['ethane-1,2-diamine', 'ethyne-1,2-diamine', 'Oxalonitrile', 'CYANOGEN', '2-aminoethynylamine', 'Ethanedinitrile', '107-15-3', '8030-24-8', '85404-18-8', '211750-61-7', '460-19-5', '15808-32-9', '68845-05-6', '27308-78-7', '2074-87-5', 'ETHANE,1,2-DIAMINO', 'InChI=1/C2H8N2/c3-1-2-4/h1-4H', 'E1521_SIGMA', '(CN)2', 'LS-431', 'E1649_SIAL', 'NCCN', 'Cyano radical (CN)', '2-Aminoethylammonium chloride', 'EINECS 242-181-0', '03550_FLUKA', 'CYANOGEN', 'Carbon nitride', 'Carbon nitride (C2N2)', 'Cyanogen (C2N2)', 'Cyanogen [UN1026] [Poison gas]', 'Cyanogene [French]', 'Dicyan', 'Dicyanogen', 'EINECS 207-306-5', 'Ethanedinitrile', 'HSDB 2130', 'Nitriloacetonitrile', 'Oxalic acid dinitrile', 'Oxalonitrile', 'Oxalyl cyanide', 'Prussite', 'RCRA waste no. P031', 'RCRA waste number P031', 'UN1026', 'Ethylenediamine, piperazine polymer', '240729_ALDRICH', '15068_RIEDEL', 'Cyanogen radical', 'Ethylene diamine', '41008_FLUKA', 'Ethylenediamine solution', 'NCGC00091527-01', 'Carbon nitride radical', 'Ethylenediamine (USP/JP15)', 'C2N2', 'CHEBI:29308', '391085_ALDRICH', 'AIDS060575', 'Carbon mononitride', '1,2-Diamino-ethaan [Dutch]', '1,2-Diamino-ethano [Italian]', '1,2-Diaminoaethan [German]', '1,2-Diaminoethane', '1,2-Ethanediamine', '1,2-Ethylenediamine', '4-04-00-01166 (Beilstein Handbook Reference)', 'AI3-24231', 'Aethaldiamin [German]', 'Aethylenediamin [German]', 'Algicode 106L', 'Amerstat 274', 'Aminophylline Injection', 'BRN 0605263', 'CCRIS 5224', 'Caswell No. 437', 'Dimethylenediamine', 'EINECS 203-468-6', 'EPA Pesticide Chemical Code 004205', 'ETHYLENEDIAMINE', 'Ethyleendiamine [Dutch]', 'Ethylendiamine', 'Ethylene-diamine [French]', 'Ethylenediamine [JAN]', 'Ethylenediamine [UN1604] [Corrosive]', 'HSDB 535', 'NCI-C60402', 'UN1604', 'beta-Aminoethylamine', 'ethane-1,2-diamine', 'oxalic nitrile', 'CHEBI:30347', 'AIDS-060575', 'Monocyanogen', 'D01114', 'E26266_SIAL', '1,2-Ethanediamine, homopolymer', 'Cyanide radical', 'bis(nitridocarbon)(C--C)'] |  | hexadecyl-trimethylazanium | ['ethane-1,2-diamine', 'ethyne-1,2-diamine', 'Oxalonitrile'] |  | CCCCCCCCCCCCCCCC[N+](C)(C)C | NCCN |  | C19H42N | C2H8N2 |  | ANA |  |  | 2017
19690 | 0.009720952 | 0.001143641 | 0 | 0.009720952 | 0 | 0 | 0 | 0 | 0 | 0 | 0 | 0 | 0 | 0 | 0 | 0 | 0 | 0 | 0 | 0 | 0 | 0 | 0 | 0 | 0 | 0 | 0 | 0 | 0 | 0 | 0 | 0 | 0 | 0 | 0 | 0 | 0 | 0 | 0 | 0.9606587 | 0 | 0.003945563 | 0.001143641 | 0 | 0 | 0 | 0 | 0 | 0 | 0 | 0 | 10.1007/s10853-017-1092-8 | yes | 0 | 0.01366651 | 6 | 60 | 96 | 160 | FALSE | 0 | 0 | 0 | hexadecyl trimethyl ammonium | ethylenediamine |  | analcime | 0 | 0 | white carbon black, NaOH, aluminum nitrate | Shandong, Beijing, Xilong | 0 | 79.1 | 0 | 0 | 0 | 0 | 87.4 | 0 | 0 |  |  |  | ['hexadecyl-trimethylazanium', 'hexadecyl-trimethyl-ammonium', 'hexadecyl-trimethylammonium', 'cetyl-trimethyl-ammonium', 'hexadecyl-trimethyl-azanium', 'Cetrimonum', 'Cetyltrimethylammonium', 'Cetyltrimethylammonium cation', 'Cetyltrimethylammonium ion', 'HEXADECYLTRIMETHYLAMMONIUM', 'Hexadecyltrimethylammonium ion', 'N,N,N-Trimethyl-1-hexadecanaminium', 'Trimethylhexadecylammonium', 'KBio2_001912', 'KBio2_004480', 'KBio2_007048', 'KBio1_000209', 'Spectrum2_000430', 'BSPBio_002713', 'SPBio_000420', 'IDI1_000209', 'Spectrum4_000766', 'hexadecyl-trimethyl-azanium chloride', 'Spectrum5_001619', 'KBio3_002213', 'hexadecyl-trimethylazanium bromide', 'Spectrum3_001157', 'NCGC00164283-01', 'NCGC00164283-02', '1-Hexadecanaminium, N,N,N-trimethyl-', 'AIDS-168506', 'AIDS168506', 'Centrimonium bromide', 'cetyl-trimethyl-ammonium', '16A', 'C16-alkyltrimethylammonium chloride', 'Hexadecanaminium, N,N,N-trimethyl-, chloride', 'c1214', 'InChI=1/C19H42N/c1-5-6-7-8-9-10-11-12-13-14-15-16-17-18-19-20(2,3)4/h5-19H2,1-4H3/q+', 'KBioSS_001912', 'NINDS_000209', 'Spectrum_001432', 'KBioGR_001152', 'DivK1c_000209', '1-Hexadecanaminium, N,N,N-trimethyl- (9CI)', '4-04-00-00819 (Beilstein Handbook Reference)', 'Ammonium, hexadecyltrimethyl-', 'BRN 1772803', 'Cetrimonium'] | ['ethane-1,2-diamine', 'ethyne-1,2-diamine', 'Oxalonitrile', 'CYANOGEN', '2-aminoethynylamine', 'Ethanedinitrile', '107-15-3', '8030-24-8', '85404-18-8', '211750-61-7', '460-19-5', '15808-32-9', '68845-05-6', '27308-78-7', '2074-87-5', 'ETHANE,1,2-DIAMINO', 'InChI=1/C2H8N2/c3-1-2-4/h1-4H', 'E1521_SIGMA', '(CN)2', 'LS-431', 'E1649_SIAL', 'NCCN', 'Cyano radical (CN)', '2-Aminoethylammonium chloride', 'EINECS 242-181-0', '03550_FLUKA', 'CYANOGEN', 'Carbon nitride', 'Carbon nitride (C2N2)', 'Cyanogen (C2N2)', 'Cyanogen [UN1026] [Poison gas]', 'Cyanogene [French]', 'Dicyan', 'Dicyanogen', 'EINECS 207-306-5', 'Ethanedinitrile', 'HSDB 2130', 'Nitriloacetonitrile', 'Oxalic acid dinitrile', 'Oxalonitrile', 'Oxalyl cyanide', 'Prussite', 'RCRA waste no. P031', 'RCRA waste number P031', 'UN1026', 'Ethylenediamine, piperazine polymer', '240729_ALDRICH', '15068_RIEDEL', 'Cyanogen radical', 'Ethylene diamine', '41008_FLUKA', 'Ethylenediamine solution', 'NCGC00091527-01', 'Carbon nitride radical', 'Ethylenediamine (USP/JP15)', 'C2N2', 'CHEBI:29308', '391085_ALDRICH', 'AIDS060575', 'Carbon mononitride', '1,2-Diamino-ethaan [Dutch]', '1,2-Diamino-ethano [Italian]', '1,2-Diaminoaethan [German]', '1,2-Diaminoethane', '1,2-Ethanediamine', '1,2-Ethylenediamine', '4-04-00-01166 (Beilstein Handbook Reference)', 'AI3-24231', 'Aethaldiamin [German]', 'Aethylenediamin [German]', 'Algicode 106L', 'Amerstat 274', 'Aminophylline Injection', 'BRN 0605263', 'CCRIS 5224', 'Caswell No. 437', 'Dimethylenediamine', 'EINECS 203-468-6', 'EPA Pesticide Chemical Code 004205', 'ETHYLENEDIAMINE', 'Ethyleendiamine [Dutch]', 'Ethylendiamine', 'Ethylene-diamine [French]', 'Ethylenediamine [JAN]', 'Ethylenediamine [UN1604] [Corrosive]', 'HSDB 535', 'NCI-C60402', 'UN1604', 'beta-Aminoethylamine', 'ethane-1,2-diamine', 'oxalic nitrile', 'CHEBI:30347', 'AIDS-060575', 'Monocyanogen', 'D01114', 'E26266_SIAL', '1,2-Ethanediamine, homopolymer', 'Cyanide radical', 'bis(nitridocarbon)(C--C)'] |  | hexadecyl-trimethylazanium | ['ethane-1,2-diamine', 'ethyne-1,2-diamine', 'Oxalonitrile'] |  | CCCCCCCCCCCCCCCC[N+](C)(C)C | NCCN |  | C19H42N | C2H8N2 |  | ANA |  |  | 2017
19691 | 0.009746589 | 0.001146657 | 0 | 0.009746589 | 0 | 0 | 0 | 0 | 0 | 0 | 0 | 0 | 0 | 0 | 0 | 0 | 0 | 0 | 0 | 0 | 0 | 0 | 0 | 0 | 0 | 0 | 0 | 0 | 0 | 0 | 0 | 0 | 0 | 0 | 0 | 0 | 0 | 0 | 0 | 0.9631923 | 0 | 0.003210641 | 0 | 0 | 0 | 0 | 0 | 0 | 0 | 0 | 0 | 10.1007/s10853-017-1092-8 | yes | 0 | 0.01295723 | 6 | 60 | 96 | 160 | FALSE | 0 | 0 | 0 | hexadecyl trimethyl ammonium |  |  | analcime | 0 | 0 | white carbon black, NaOH, aluminum nitrate | Shandong, Beijing, Xilong | 0 | 64 | 0 | 0 | 0 | 0 | 55.7 | 0 | 0 |  |  |  | ['hexadecyl-trimethylazanium', 'hexadecyl-trimethyl-ammonium', 'hexadecyl-trimethylammonium', 'cetyl-trimethyl-ammonium', 'hexadecyl-trimethyl-azanium', 'Cetrimonum', 'Cetyltrimethylammonium', 'Cetyltrimethylammonium cation', 'Cetyltrimethylammonium ion', 'HEXADECYLTRIMETHYLAMMONIUM', 'Hexadecyltrimethylammonium ion', 'N,N,N-Trimethyl-1-hexadecanaminium', 'Trimethylhexadecylammonium', 'KBio2_001912', 'KBio2_004480', 'KBio2_007048', 'KBio1_000209', 'Spectrum2_000430', 'BSPBio_002713', 'SPBio_000420', 'IDI1_000209', 'Spectrum4_000766', 'hexadecyl-trimethyl-azanium chloride', 'Spectrum5_001619', 'KBio3_002213', 'hexadecyl-trimethylazanium bromide', 'Spectrum3_001157', 'NCGC00164283-01', 'NCGC00164283-02', '1-Hexadecanaminium, N,N,N-trimethyl-', 'AIDS-168506', 'AIDS168506', 'Centrimonium bromide', 'cetyl-trimethyl-ammonium', '16A', 'C16-alkyltrimethylammonium chloride', 'Hexadecanaminium, N,N,N-trimethyl-, chloride', 'c1214', 'InChI=1/C19H42N/c1-5-6-7-8-9-10-11-12-13-14-15-16-17-18-19-20(2,3)4/h5-19H2,1-4H3/q+', 'KBioSS_001912', 'NINDS_000209', 'Spectrum_001432', 'KBioGR_001152', 'DivK1c_000209', '1-Hexadecanaminium, N,N,N-trimethyl- (9CI)', '4-04-00-00819 (Beilstein Handbook Reference)', 'Ammonium, hexadecyltrimethyl-', 'BRN 1772803', 'Cetrimonium'] |  |  | hexadecyl-trimethylazanium |  |  | CCCCCCCCCCCCCCCC[N+](C)(C)C |  |  | C19H42N |  |  | ANA |  |  | 2017
19692 | 0.009741004 | 0.001146 | 0 | 0.009741004 | 0 | 0 | 0 | 0 | 0 | 0 | 0 | 0 | 0 | 0 | 0 | 0 | 0 | 0 | 0 | 0 | 0 | 0 | 0 | 0 | 0 | 0 | 0 | 0 | 0 | 0 | 0 | 0 | 0 | 0 | 0 | 0 | 0 | 0 | 0 | 0.9626404 | 0 | 0.003208801 | 0.0005730002 | 0 | 0 | 0 | 0 | 0 | 0 | 0 | 0 | 10.1007/s10853-017-1092-8 | yes | 0 | 0.01294981 | 6 | 60 | 96 | 160 | FALSE | 0 | 0 | 0 | hexadecyl trimethyl ammonium | ethylenediamine |  | analcime | 0 | 0 | white carbon black, NaOH, aluminum nitrate | Shandong, Beijing, Xilong | 0 | 66.8 | 0 | 0 | 0 | 0 | 31.2 | 0 | 0 |  |  |  | ['hexadecyl-trimethylazanium', 'hexadecyl-trimethyl-ammonium', 'hexadecyl-trimethylammonium', 'cetyl-trimethyl-ammonium', 'hexadecyl-trimethyl-azanium', 'Cetrimonum', 'Cetyltrimethylammonium', 'Cetyltrimethylammonium cation', 'Cetyltrimethylammonium ion', 'HEXADECYLTRIMETHYLAMMONIUM', 'Hexadecyltrimethylammonium ion', 'N,N,N-Trimethyl-1-hexadecanaminium', 'Trimethylhexadecylammonium', 'KBio2_001912', 'KBio2_004480', 'KBio2_007048', 'KBio1_000209', 'Spectrum2_000430', 'BSPBio_002713', 'SPBio_000420', 'IDI1_000209', 'Spectrum4_000766', 'hexadecyl-trimethyl-azanium chloride', 'Spectrum5_001619', 'KBio3_002213', 'hexadecyl-trimethylazanium bromide', 'Spectrum3_001157', 'NCGC00164283-01', 'NCGC00164283-02', '1-Hexadecanaminium, N,N,N-trimethyl-', 'AIDS-168506', 'AIDS168506', 'Centrimonium bromide', 'cetyl-trimethyl-ammonium', '16A', 'C16-alkyltrimethylammonium chloride', 'Hexadecanaminium, N,N,N-trimethyl-, chloride', 'c1214', 'InChI=1/C19H42N/c1-5-6-7-8-9-10-11-12-13-14-15-16-17-18-19-20(2,3)4/h5-19H2,1-4H3/q+', 'KBioSS_001912', 'NINDS_000209', 'Spectrum_001432', 'KBioGR_001152', 'DivK1c_000209', '1-Hexadecanaminium, N,N,N-trimethyl- (9CI)', '4-04-00-00819 (Beilstein Handbook Reference)', 'Ammonium, hexadecyltrimethyl-', 'BRN 1772803', 'Cetrimonium'] | ['ethane-1,2-diamine', 'ethyne-1,2-diamine', 'Oxalonitrile', 'CYANOGEN', '2-aminoethynylamine', 'Ethanedinitrile', '107-15-3', '8030-24-8', '85404-18-8', '211750-61-7', '460-19-5', '15808-32-9', '68845-05-6', '27308-78-7', '2074-87-5', 'ETHANE,1,2-DIAMINO', 'InChI=1/C2H8N2/c3-1-2-4/h1-4H', 'E1521_SIGMA', '(CN)2', 'LS-431', 'E1649_SIAL', 'NCCN', 'Cyano radical (CN)', '2-Aminoethylammonium chloride', 'EINECS 242-181-0', '03550_FLUKA', 'CYANOGEN', 'Carbon nitride', 'Carbon nitride (C2N2)', 'Cyanogen (C2N2)', 'Cyanogen [UN1026] [Poison gas]', 'Cyanogene [French]', 'Dicyan', 'Dicyanogen', 'EINECS 207-306-5', 'Ethanedinitrile', 'HSDB 2130', 'Nitriloacetonitrile', 'Oxalic acid dinitrile', 'Oxalonitrile', 'Oxalyl cyanide', 'Prussite', 'RCRA waste no. P031', 'RCRA waste number P031', 'UN1026', 'Ethylenediamine, piperazine polymer', '240729_ALDRICH', '15068_RIEDEL', 'Cyanogen radical', 'Ethylene diamine', '41008_FLUKA', 'Ethylenediamine solution', 'NCGC00091527-01', 'Carbon nitride radical', 'Ethylenediamine (USP/JP15)', 'C2N2', 'CHEBI:29308', '391085_ALDRICH', 'AIDS060575', 'Carbon mononitride', '1,2-Diamino-ethaan [Dutch]', '1,2-Diamino-ethano [Italian]', '1,2-Diaminoaethan [German]', '1,2-Diaminoethane', '1,2-Ethanediamine', '1,2-Ethylenediamine', '4-04-00-01166 (Beilstein Handbook Reference)', 'AI3-24231', 'Aethaldiamin [German]', 'Aethylenediamin [German]', 'Algicode 106L', 'Amerstat 274', 'Aminophylline Injection', 'BRN 0605263', 'CCRIS 5224', 'Caswell No. 437', 'Dimethylenediamine', 'EINECS 203-468-6', 'EPA Pesticide Chemical Code 004205', 'ETHYLENEDIAMINE', 'Ethyleendiamine [Dutch]', 'Ethylendiamine', 'Ethylene-diamine [French]', 'Ethylenediamine [JAN]', 'Ethylenediamine [UN1604] [Corrosive]', 'HSDB 535', 'NCI-C60402', 'UN1604', 'beta-Aminoethylamine', 'ethane-1,2-diamine', 'oxalic nitrile', 'CHEBI:30347', 'AIDS-060575', 'Monocyanogen', 'D01114', 'E26266_SIAL', '1,2-Ethanediamine, homopolymer', 'Cyanide radical', 'bis(nitridocarbon)(C--C)'] |  | hexadecyl-trimethylazanium | ['ethane-1,2-diamine', 'ethyne-1,2-diamine', 'Oxalonitrile'] |  | CCCCCCCCCCCCCCCC[N+](C)(C)C | NCCN |  | C19H42N | C2H8N2 |  | ANA |  |  | 2017
19693 | 0.009729853 | 0.001144689 | 0 | 0.009729853 | 0 | 0 | 0 | 0 | 0 | 0 | 0 | 0 | 0 | 0 | 0 | 0 | 0 | 0 | 0 | 0 | 0 | 0 | 0 | 0 | 0 | 0 | 0 | 0 | 0 | 0 | 0 | 0 | 0 | 0 | 0 | 0 | 0 | 0 | 0 | 0.9615385 | 0 | 0.003205128 | 0.001717033 | 0 | 0 | 0 | 0 | 0 | 0 | 0 | 0 | 10.1007/s10853-017-1092-8 | yes | 0 | 0.01293498 | 6 | 60 | 96 | 160 | FALSE | 0 | 0 | 0 | hexadecyl trimethyl ammonium | ethylenediamine |  | analcime | 0 | 0 | white carbon black, NaOH, aluminum nitrate | Shandong, Beijing, Xilong | 0 | 77.2 | 0 | 0 | 0 | 0 | 722.3 | 0 | 0 |  |  |  | ['hexadecyl-trimethylazanium', 'hexadecyl-trimethyl-ammonium', 'hexadecyl-trimethylammonium', 'cetyl-trimethyl-ammonium', 'hexadecyl-trimethyl-azanium', 'Cetrimonum', 'Cetyltrimethylammonium', 'Cetyltrimethylammonium cation', 'Cetyltrimethylammonium ion', 'HEXADECYLTRIMETHYLAMMONIUM', 'Hexadecyltrimethylammonium ion', 'N,N,N-Trimethyl-1-hexadecanaminium', 'Trimethylhexadecylammonium', 'KBio2_001912', 'KBio2_004480', 'KBio2_007048', 'KBio1_000209', 'Spectrum2_000430', 'BSPBio_002713', 'SPBio_000420', 'IDI1_000209', 'Spectrum4_000766', 'hexadecyl-trimethyl-azanium chloride', 'Spectrum5_001619', 'KBio3_002213', 'hexadecyl-trimethylazanium bromide', 'Spectrum3_001157', 'NCGC00164283-01', 'NCGC00164283-02', '1-Hexadecanaminium, N,N,N-trimethyl-', 'AIDS-168506', 'AIDS168506', 'Centrimonium bromide', 'cetyl-trimethyl-ammonium', '16A', 'C16-alkyltrimethylammonium chloride', 'Hexadecanaminium, N,N,N-trimethyl-, chloride', 'c1214', 'InChI=1/C19H42N/c1-5-6-7-8-9-10-11-12-13-14-15-16-17-18-19-20(2,3)4/h5-19H2,1-4H3/q+', 'KBioSS_001912', 'NINDS_000209', 'Spectrum_001432', 'KBioGR_001152', 'DivK1c_000209', '1-Hexadecanaminium, N,N,N-trimethyl- (9CI)', '4-04-00-00819 (Beilstein Handbook Reference)', 'Ammonium, hexadecyltrimethyl-', 'BRN 1772803', 'Cetrimonium'] | ['ethane-1,2-diamine', 'ethyne-1,2-diamine', 'Oxalonitrile', 'CYANOGEN', '2-aminoethynylamine', 'Ethanedinitrile', '107-15-3', '8030-24-8', '85404-18-8', '211750-61-7', '460-19-5', '15808-32-9', '68845-05-6', '27308-78-7', '2074-87-5', 'ETHANE,1,2-DIAMINO', 'InChI=1/C2H8N2/c3-1-2-4/h1-4H', 'E1521_SIGMA', '(CN)2', 'LS-431', 'E1649_SIAL', 'NCCN', 'Cyano radical (CN)', '2-Aminoethylammonium chloride', 'EINECS 242-181-0', '03550_FLUKA', 'CYANOGEN', 'Carbon nitride', 'Carbon nitride (C2N2)', 'Cyanogen (C2N2)', 'Cyanogen [UN1026] [Poison gas]', 'Cyanogene [French]', 'Dicyan', 'Dicyanogen', 'EINECS 207-306-5', 'Ethanedinitrile', 'HSDB 2130', 'Nitriloacetonitrile', 'Oxalic acid dinitrile', 'Oxalonitrile', 'Oxalyl cyanide', 'Prussite', 'RCRA waste no. P031', 'RCRA waste number P031', 'UN1026', 'Ethylenediamine, piperazine polymer', '240729_ALDRICH', '15068_RIEDEL', 'Cyanogen radical', 'Ethylene diamine', '41008_FLUKA', 'Ethylenediamine solution', 'NCGC00091527-01', 'Carbon nitride radical', 'Ethylenediamine (USP/JP15)', 'C2N2', 'CHEBI:29308', '391085_ALDRICH', 'AIDS060575', 'Carbon mononitride', '1,2-Diamino-ethaan [Dutch]', '1,2-Diamino-ethano [Italian]', '1,2-Diaminoaethan [German]', '1,2-Diaminoethane', '1,2-Ethanediamine', '1,2-Ethylenediamine', '4-04-00-01166 (Beilstein Handbook Reference)', 'AI3-24231', 'Aethaldiamin [German]', 'Aethylenediamin [German]', 'Algicode 106L', 'Amerstat 274', 'Aminophylline Injection', 'BRN 0605263', 'CCRIS 5224', 'Caswell No. 437', 'Dimethylenediamine', 'EINECS 203-468-6', 'EPA Pesticide Chemical Code 004205', 'ETHYLENEDIAMINE', 'Ethyleendiamine [Dutch]', 'Ethylendiamine', 'Ethylene-diamine [French]', 'Ethylenediamine [JAN]', 'Ethylenediamine [UN1604] [Corrosive]', 'HSDB 535', 'NCI-C60402', 'UN1604', 'beta-Aminoethylamine', 'ethane-1,2-diamine', 'oxalic nitrile', 'CHEBI:30347', 'AIDS-060575', 'Monocyanogen', 'D01114', 'E26266_SIAL', '1,2-Ethanediamine, homopolymer', 'Cyanide radical', 'bis(nitridocarbon)(C--C)'] |  | hexadecyl-trimethylazanium | ['ethane-1,2-diamine', 'ethyne-1,2-diamine', 'Oxalonitrile'] |  | CCCCCCCCCCCCCCCC[N+](C)(C)C | NCCN |  | C19H42N | C2H8N2 |  | ANA |  |  | 2017
19694 | 0.009809579 | 0.001154068 | 0 | 0.009809579 | 0 | 0 | 0 | 0 | 0 | 0 | 0 | 0 | 0 | 0 | 0 | 0 | 0 | 0 | 0 | 0 | 0 | 0 | 0 | 0 | 0 | 0 | 0 | 0 | 0 | 0 | 0 | 0 | 0 | 0 | 0 | 0 | 0 | 0 | 0 | 0.9694172 | 0 | 0 | 0 | 0 | 0 | 0 | 0 | 0 | 0 | 0 | 0 | 10.1007/s10853-017-1092-8 | yes | 0 | 0.009809579 | 6 | 60 | 96 | 160 | FALSE | 0 | 0 | 0 |  |  |  | analcime | 0 | 0 | white carbon black, NaOH, aluminum nitrate | Shandong, Beijing, Xilong | 0 | 47.2 | 0 | 0 | 0 | 0 | 698.2 | 0 | 0 |  |  |  | [] | [11 empty] | ANA |  |  | 2017
19695
19696
19697
19698
19699 | 0.03665689 | 0 | 0 | 0.04532125 | 0.01999467 | 0 | 0 | 0 | 0 | 0 | 0 | 0 | 0 | 0.003332445 | 0 | 0 | 0 | 0 | 0 | 0 | 0 | 0 | 0 | 0 | 0 | 0 | 0 | 0 | 0 | 0 | 0 | 0 | 0 | 0 | 0 | 0 | 0 | 0 | 0 | 0.842442 | 0.02735978 | 0 | 0 | 0 | 0 | 0 | 0 | 0 | 0 | 0 | 0 | 10.1007/s10934-008-9223-x | yes | 0 | 0.05225273 | 0 | 0 | 72 | 220 | FALSE | 0 | 0 | 10.41 |  |  |  | amorphous | ETS-10 |  | Ti(Obu)4, H2O2 | 0 | 0 | 0 | 16.4 | 0 | 0 | 0 | 0 | 0 | 0 | Microwave assisted synthesis of ETS-10 | ['engelhard titanium silicate', 'different titanium precursors', '72 h required'] | ['mixture turned light yellow', '95 ml cem xp', 'reaction mixture slightly reduced'] | [15 empty] | 2009
19700 | 0.01989582 | 0 | 0 | 0.02459847 | 0.01085226 | 0 | 0 | 0 | 0 | 0 | 0 | 0 | 0 | 0.001808711 | 0 | 0 | 0 | 0 | 0 | 0 | 0 | 0 | 0 | 0 | 0 | 0 | 0 | 0 | 0 | 0 | 0 | 0 | 0 | 0 | 0 | 0 | 0 | 0 | 0 | 0.9144842 | 0.01467351 | 0 | 0 | 0 | 0 | 0 | 0 | 0 | 0 | 0 | 0 | 10.1007/s10934-008-9223-x | yes | 0 | 0.02836058 | 0 | 0 | 96 | 225 | FALSE | 0 | 0 | 10.41 |  |  |  | amorphous | ETS-10 |  | Ti(Obu)4, H2O2 | 0 | 0 | 0 | 39 | 0 | 0 | 0 | 0 | 0 | 0 | [18 empty] | 2009
19701 | 0.03343872 | 0 | 0 | 0.08268482 | 0.0182393 | 0 | 0 | 0 | 0 | 0 | 0 | 0 | 0 | 0.006079767 | 0 | 0 | 0 | 0 | 0 | 0 | 0 | 0 | 0 | 0 | 0 | 0 | 0 | 0 | 0 | 0 | 0 | 0 | 0 | 0 | 0 | 0 | 0 | 0 | 0 | 0.7788181 | 0.05084746 | 0 | 0 | 0 | 0 | 0 | 0 | 0 | 0 | 0 | 0 | 10.1007/s10934-008-9223-x | yes | 0 | 0.0807393 | 0 | 0 | 96 | 225 | FALSE | 0 | 0 | 10.64 |  |  |  | ETS-10 | amorphous |  | Ti(Obu)4, H2O2 | 0 | 0 | 0 | 50.9 | 0 | 0 | 0 | 0 | 0 | 0 | [18 empty] | 2009
19702 | 0.01879828 | 0 | 0 | 0.04648301 | 0.01025361 | 0 | 0 | 0 | 0 | 0 | 0 | 0 | 0 | 0.003417869 | 0 | 0 | 0 | 0 | 0 | 0 | 0 | 0 | 0 | 0 | 0 | 0 | 0 | 0 | 0 | 0 | 0 | 0 | 0 | 0 | 0 | 0 | 0 | 0 | 0 | 0.8756579 | 0.02818372 | 0 | 0 | 0 | 0 | 0 | 0 | 0 | 0 | 0 | 0 | 10.1007/s10934-008-9223-x | yes | 0 | 0.0453893 | 0 | 0 | 96 | 225 | FALSE | 0 | 0 | 10.64 |  |  |  | amorphous | ETS-10 |  | Ti(Obu)4, H2O2 | 0 | 0 | 0 | 33.7 | 0 | 0 | 0 | 0 | 0 | 0 | [18 empty] | 2009
19703 | 0.02045066 | 0 | 0 | 0.02900275 | 0.0111549 | 0 | 0 | 0 | 0 | 0 | 0 | 0 | 0 | 0.003718301 | 0 | 0 | 0 | 0 | 0 | 0 | 0 | 0 | 0 | 0 | 0 | 0 | 0 | 0 | 0 | 0 | 0 | 0 | 0 | 0 | 0 | 0 | 0 | 0 | 0 | 0.9035473 | 0.02981737 | 0 | 0 | 0 | 0 | 0 | 0 | 0 | 0 | 0 | 0 | 10.1007/s10934-008-9223-x | yes | 0 | 0.03212612 | 0 | 0 | 24 | 225 | FALSE | 0 | 0 | 10.64 |  |  |  | ETS-10 |  |  | P25, H2O2 | 0 | 0 | 0 | 96.1 | 0 | 0 | 0 | 0 | 0 | 0 |  |  |  | [] | [] | [] | [12 empty] | 2009
19704 | 0.02146425 | 0 | 0 | 0.03044021 | 0.01170777 | 0 | 0 | 0 | 0 | 0 | 0 | 0 | 0 | 0.003902591 | 0 | 0 | 0 | 0 | 0 | 0 | 0 | 0 | 0 | 0 | 0 | 0 | 0 | 0 | 0 | 0 | 0 | 0 | 0 | 0 | 0 | 0 | 0 | 0 | 0 | 0.8987668 | 0.03167775 | 0 | 0 | 0 | 0 | 0 | 0 | 0 | 0 | 0 | 0 | 10.1007/s10934-008-9223-x | yes | 0 | 0.03371839 | 0 | 0 | 24 | 225 | FALSE | 0 | 0 | 10.63 |  |  |  | ETS-10 |  |  | P25, H2O2 | 0 | 0 | 0 | 70.7 | 0 | 0 | 0 | 0 | 0 | 0 |  |  |  | [] | [] | [] | [12 empty] | 2009
19705 | 0.02168428 | 0 | 0 | 0.03075225 | 0.01182779 | 0 | 0 | 0 | 0 | 0 | 0 | 0 | 0 | 0.003942596 | 0 | 0 | 0 | 0 | 0 | 0 | 0 | 0 | 0 | 0 | 0 | 0 | 0 | 0 | 0 | 0 | 0 | 0 | 0 | 0 | 0 | 0 | 0 | 0 | 0 | 0.8977291 | 0.03162055 | 0 | 0 | 0 | 0 | 0 | 0 | 0 | 0 | 0 | 0 | 10.1007/s10934-008-9223-x | yes | 0 | 0.03406403 | 0 | 0 | 40 | 225 | FALSE | 0 | 0 | 10.64 |  |  |  | ETS-10 |  |  | P25, H2O2 | 0 | 0 | 0 | 87.1 | 0 | 0 | 0 | 0 | 0 | 0 |  |  |  | [] | [] | [] | [12 empty] | 2009
19706 | 0.02045066 | 0 | 0 | 0.02900275 | 0.0111549 | 0 | 0 | 0 | 0 | 0 | 0 | 0 | 0 | 0.003718301 | 0 | 0 | 0 | 0 | 0 | 0 | 0 | 0 | 0 | 0 | 0 | 0 | 0 | 0 | 0 | 0 | 0 | 0 | 0 | 0 | 0 | 0 | 0 | 0 | 0 | 0.9035473 | 0.02981737 | 0 | 0 | 0 | 0 | 0 | 0 | 0 | 0 | 0 | 0 | 10.1007/s10934-008-9223-x | yes | 0 | 0.03212612 | 0 | 0 | 66 | 225 | FALSE | 0 | 0 | 10.64 |  |  |  | ETS-10 |  |  | P25, H2O2 | 0 | 0 | 0 | 89 | 0 | 0 | 0 | 0 | 0 | 0 |  |  |  | [] | [] | [] | [12 empty] | 2009
19707 | 0.02149781 | 0 | 0 | 0.0304878 | 0.01172608 | 0 | 0 | 0 | 0 | 0 | 0 | 0 | 0 | 0.003908693 | 0 | 0 | 0 | 0 | 0 | 0 | 0 | 0 | 0 | 0 | 0 | 0 | 0 | 0 | 0 | 0 | 0 | 0 | 0 | 0 | 0 | 0 | 0 | 0 | 0 | 0.8986085 | 0.03134796 | 0 | 0 | 0 | 0 | 0 | 0 | 0 | 0 | 0 | 0 | 10.1007/s10934-008-9223-x | yes | 0 | 0.03377111 | 0 | 0 | 72 | 225 | FALSE | 0 | 0 | 10.63 |  |  |  | ETS-10 |  |  | P25, H2O2 | 0 | 0 | 0 | 99.5 | 0 | 0 | 0 | 0 | 0 | 0 |  |  |  | [] | [] | [] | [12 empty] | 2009
19708 | 0.03632939 | 0 | 0 | 0.04574812 | 0.02018299 | 0 | 0 | 0 | 0 | 0 | 0 | 0 | 0 | 0.006727664 | 0 | 0 | 0 | 0 | 0 | 0 | 0 | 0 | 0 | 0 | 0 | 0 | 0 | 0 | 0 | 0 | 0 | 0 | 0 | 0 | 0 | 0 | 0 | 0 | 0 | 0.838267 | 0.02963473 | 0 | 0 | 0 | 0 | 0 | 0 | 0 | 0 | 0 | 0 | 10.1007/s10934-008-9223-x | yes | 0 | 0.05274489 | 0 | 0 | 72 | 225 | FALSE | 0 | 0 | 11.19 |  |  |  | amorphous | ETS-10 |  | P25, H2O2 | 0 | 0 | 0 | 32.4 | 0 | 0 | 0 | 0 | 0 | 0 |  |  |  | [] | [] | [] | [12 empty] | 2009
19709 | 0.03632939 | 0 | 0 | 0.04574812 | 0.02018299 | 0 | 0 | 0 | 0 | 0 | 0 | 0 | 0 | 0.006727664 | 0 | 0 | 0 | 0 | 0 | 0 | 0 | 0 | 0 | 0 | 0 | 0 | 0 | 0 | 0 | 0 | 0 | 0 | 0 | 0 | 0 | 0 | 0 | 0 | 0 | 0.838267 | 0.02963473 | 0 | 0 | 0 | 0 | 0 | 0 | 0 | 0 | 0 | 0 | 10.1007/s10934-008-9223-x | yes | 0 | 0.05274489 | 0 | 0 | 72 | 225 | FALSE | 0 | 0 | 10.45 |  |  |  | ETS-10 | amorphous |  | P25, H2O2 | 0 | 0 | 0 | 53 | 0 | 0 | 0 | 0 | 0 | 0 |  |  |  | [] | [] | [] | [12 empty] | 2009
19710 | 0.03632939 | 0 | 0 | 0.04574812 | 0.02018299 | 0 | 0 | 0 | 0 | 0 | 0 | 0 | 0 | 0.006727664 | 0 | 0 | 0 | 0 | 0 | 0 | 0 | 0 | 0 | 0 | 0 | 0 | 0 | 0 | 0 | 0 | 0 | 0 | 0 | 0 | 0 | 0 | 0 | 0 | 0 | 0.838267 | 0 | 0 | 0 | 0 | 0 | 0 | 0 | 0 | 0 | 0 | 0 | 10.1007/s10934-008-9223-x | yes | 0 | 0.05274489 | 0 | 0 | 72 | 225 | FALSE | 0 | 0 | 10.64 |  |  |  | ETS-10 | amorphous |  | P25, H2O2 | 0 | 0 | 0 | 60.3 | 0 | 0 | 0 | 0 | 0 | 0 |  |  |  | [] | [] | [] | [12 empty] | 2009
19711 | 0.02166037 | 0 | 0 | 0.02914304 | 0.01181474 | 0 | 0 | 0 | 0 | 0 | 0 | 0 | 0 | 0.003938248 | 0 | 0 | 0 | 0 | 0 | 0 | 0 | 0 | 0 | 0 | 0 | 0 | 0 | 0 | 0 | 0 | 0 | 0 | 0 | 0 | 0 | 0 | 0 | 0 | 0 | 0.9006774 | 0.03192747 | 0 | 0 | 0 | 0 | 0 | 0 | 0 | 0 | 0 | 0 | 10.1007/s10934-008-9223-x | yes | 0 | 0.03276623 | 0 | 0 | 15 | 210 | FALSE | 0 | 0 | 10.64 |  |  |  | ETS-10 | amorphous |  | Ti(Obu)4, H2O2 | 0 | 0 | 0 | 47.9 | 0 | 0 | 0 | 0 | 0 | microwave |  |  |  | [] | [] | [] | [12 empty] | 2009
19712 | 0.02746983 | 0 | 0 | 0.03531836 | 0.01471598 | 0 | 0 | 0 | 0 | 0 | 0 | 0 | 0 | 0.004905327 | 0 | 0 | 0 | 0 | 0 | 0 | 0 | 0 | 0 | 0 | 0 | 0 | 0 | 0 | 0 | 0 | 0 | 0 | 0 | 0 | 0 | 0 | 0 | 0 | 0 | 0.877563 | 0.03974485 | 0 | 0 | 0 | 0 | 0 | 0 | 0 | 0 | 0 | 0 | 10.1007/s10934-008-9223-x | yes | 0 | 0.04002747 | 0 | 0 | 22 | 210 | FALSE | 0 | 0 | 10.64 |  |  |  | amorphous | ETS-10 |  | Ti(Obu)4, H2O2 | 0 | 0 | 0 | 40 | 0 | 0 | 0 | 0 | 0 | microwave |  |  |  | [] | [] | [] | [12 empty] | 2009
19713 | 0.03092556 | 0 | 0 | 0.04086592 | 0.01767175 | 0 | 0 | 0 | 0 | 0 | 0 | 0 | 0 | 0.005522421 | 0 | 0 | 0 | 0 | 0 | 0 | 0 | 0 | 0 | 0 | 0 | 0 | 0 | 0 | 0 | 0 | 0 | 0 | 0 | 0 | 0 | 0 | 0 | 0 | 0 | 0.8581842 | 0.04535398 | 0 | 0 | 0 | 0 | 0 | 0 | 0 | 0 | 0 | 0 | 10.1007/s10934-008-9223-x | yes | 0 | 0.04683013 | 0 | 0 | 18 | 230 | FALSE | 0 | 0 | 10.64 |  |  |  | amorphous | ETS-10 |  | Ti(Obu)4, H2O2 | 0 | 0 | 0 | 35.2 | 0 | 0 | 0 | 0 | 0 | microwave |  |  |  | [] | [] | [] | [12 empty] | 2009
19714 | 0.03599434 | 0 | 0 | 0.04756395 | 0.0205682 | 0 | 0 | 0 | 0 | 0 | 0 | 0 | 0 | 0.006427561 | 0 | 0 | 0 | 0 | 0 | 0 | 0 | 0 | 0 | 0 | 0 | 0 | 0 | 0 | 0 | 0 | 0 | 0 | 0 | 0 | 0 | 0 | 0 | 0 | 0 | 0.8349402 | 0.05280103 | 0 | 0 | 0 | 0 | 0 | 0 | 0 | 0 | 0 | 0 | 10.1007/s10934-008-9223-x | yes | 0 | 0.05450572 | 0 | 0 | 24 | 230 | FALSE | 0 | 0 | 10.65 |  |  |  | ETS-10 |  |  | Ti(Obu)4, H2O2 | 0 | 0 | 0 | 75.7 | 0 | 0 | 0 | 0 | 0 | microwave |  |  |  | [] | [] | [] | [12 empty] | 2009
19715 | 0.01858304 | 0 | 0 | 0.02710027 | 0.0116144 | 0 | 0 | 0 | 0 | 0 | 0 | 0 | 0 | 0.003871467 | 0 | 0 | 0 | 0 | 0 | 0 | 0 | 0 | 0 | 0 | 0 | 0 | 0 | 0 | 0 | 0 | 0 | 0 | 0 | 0 | 0 | 0 | 0 | 0 | 0 | 0.9078591 | 0.03059644 | 0 | 0 | 0 | 0 | 0 | 0 | 0 | 0 | 0 | 0 | 10.1007/s10934-008-9223-x | yes | 0 | 0.03097174 | 0 | 0 | 24 | 230 | FALSE | 0 | 0 | 10.67 |  |  |  | ETS-10 |  |  | Ti(Obu)4, H2O2 | 0 | 0 | 0 | 81.5 | 0 | 0 | 0 | 0 | 0 | microwave |  |  |  | [] | [] | [] | [12 empty] | 2009
19716 | 0.02102929 | 0 | 0 | 0.02982335 | 0.01147052 | 0 | 0 | 0 | 0 | 0 | 0 | 0 | 0 | 0.003823507 | 0 | 0 | 0 | 0 | 0 | 0 | 0 | 0 | 0 | 0 | 0 | 0 | 0 | 0 | 0 | 0 | 0 | 0 | 0 | 0 | 0 | 0 | 0 | 0 | 0 | 0.9008182 | 0.03103448 | 0 | 0 | 0 | 0 | 0 | 0 | 0 | 0 | 0 | 0 | 10.1007/s10934-008-9223-x | yes | 0 | 0.0330351 | 0 | 0 | 24 | 230 | FALSE | 0 | 0 | 10.64 |  |  |  | ETS-10 |  |  | Ti(Obu)4, H2O2 | 0 | 0 | 0 | 88.5 | 0 | 0 | 0 | 0 | 0 | microwave |  |  |  | [] | [] | [] | [12 empty] | 2009
19717 | 0.02177802 | 0 | 0 | 0.03033367 | 0.0116668 | 0 | 0 | 0 | 0 | 0 | 0 | 0 | 0 | 0.003888932 | 0 | 0 | 0 | 0 | 0 | 0 | 0 | 0 | 0 | 0 | 0 | 0 | 0 | 0 | 0 | 0 | 0 | 0 | 0 | 0 | 0 | 0 | 0 | 0 | 0 | 0.8987322 | 0.03156664 | 0 | 0 | 0 | 0 | 0 | 0 | 0 | 0 | 0 | 0 | 10.1007/s10934-008-9223-x | yes | 0 | 0.03360037 | 0 | 0 | 24 | 228 | FALSE | 0 | 0 | 10.63 |  |  |  | ETS-10 |  |  | P25, H2O2 | 0 | 0 | 0 | 77.8 | 0 | 0 | 0 | 0 | 0 | microwave |  |  |  | [] | [] | [] | [12 empty] | 2009
19718 | 0.02146425 | 0 | 0 | 0.03044021 | 0.01170777 | 0 | 0 | 0 | 0 | 0 | 0 | 0 | 0 | 0.003902591 | 0 | 0 | 0 | 0 | 0 | 0 | 0 | 0 | 0 | 0 | 0 | 0 | 0 | 0 | 0 | 0 | 0 | 0 | 0 | 0 | 0 | 0 | 0 | 0 | 0 | 0.8987668 | 0.03167775 | 0 | 0 | 0 | 0 | 0 | 0 | 0 | 0 | 0 | 0 | 10.1007/s10934-008-9223-x | yes | 0 | 0.03371839 | 0 | 0 | 24 | 228 | FALSE | 0 | 0 | 10.64 |  |  |  | ETS-10 |  |  | P25, H2O2 | 0 | 0 | 0 | 88.7 | 0 | 0 | 0 | 0 | 0 | microwave |  |  |  | [] | [] | [] | [12 empty] | 2009
19719 | 0.02120768 | 0 | 0 | 0.03007635 | 0.01156783 | 0 | 0 | 0 | 0 | 0 | 0 | 0 | 0 | 0.003855942 | 0 | 0 | 0 | 0 | 0 | 0 | 0 | 0 | 0 | 0 | 0 | 0 | 0 | 0 | 0 | 0 | 0 | 0 | 0 | 0 | 0 | 0 | 0 | 0 | 0 | 0.8999769 | 0.0312983 | 0 | 0 | 0 | 0 | 0 | 0 | 0 | 0 | 0 | 0 | 10.1007/s10934-008-9223-x | yes | 0 | 0.03331534 | 0 | 0 | 30 | 228 | FALSE | 0 | 0 | 10.64 |  |  |  | ETS-10 |  |  | P25, H2O2 | 0 | 0 | 0 | 100 | 0 | 0 | 0 | 0 | 0 | microwave |  |  |  | [] | [] | [] | [12 empty] | 2009
19720 | 0.02168428 | 0 | 0 | 0.03075225 | 0.01182779 | 0 | 0 | 0 | 0 | 0 | 0 | 0 | 0 | 0.003942596 | 0 | 0 | 0 | 0 | 0 | 0 | 0 | 0 | 0 | 0 | 0 | 0 | 0 | 0 | 0 | 0 | 0 | 0 | 0 | 0 | 0 | 0 | 0 | 0 | 0 | 0.8977291 | 0.03162055 | 0 | 0 | 0 | 0 | 0 | 0 | 0 | 0 | 0 | 0 | 10.1007/s10934-008-9223-x | yes | 0 | 0.03406403 | 0 | 0 | 24 | 230 | FALSE | 0 | 0 | 10.64 |  |  |  | ETS-10 |  |  | P25, H2O2 | 0 | 0 | 0 | 76.3 | 0 | 0 | 0 | 0 | 0 | microwave |  |  |  | [] | [] | [] | [12 empty] | 2009
19721 | 0.02149781 | 0 | 0 | 0.0304878 | 0.01172608 | 0 | 0 | 0 | 0 | 0 | 0 | 0 | 0 | 0.003908693 | 0 | 0 | 0 | 0 | 0 | 0 | 0 | 0 | 0 | 0 | 0 | 0 | 0 | 0 | 0 | 0 | 0 | 0 | 0 | 0 | 0 | 0 | 0 | 0 | 0 | 0.8986085 | 0.03134796 | 0 | 0 | 0 | 0 | 0 | 0 | 0 | 0 | 0 | 0 | 10.1007/s10934-008-9223-x | yes | 0 | 0.03377111 | 0 | 0 | 24 | 230 | FALSE | 0 | 0 | 10.65 |  |  |  | ETS-10 |  |  | P25, H2O2 | 0 | 0 | 0 | 90.6 | 0 | 0 | 0 | 0 | 0 | microwave |  |  |  | [] | [] | [] | [12 empty] | 2009
19722
19723
19724
19725
19726
19727
19728
19729
19730
19731 | 0.04504474 | 0 | 0 | 0 | 0 | 0 | 0 | 0 | 0 | 0 | 0 | 0 | 0 | 0 | 0 | 0 | 0 | 0 | 0 | 0 | 0 | 0 | 0 | 0 | 0 | 0 | 0 | 0 | 0 | 0 | 0 | 0 | 0 | 0 | 0 | 0 | 0 | 0 | 0 | 0.9008948 | 0 | 0.0180179 | 6.756711e-06 | 0 | 0 | 0 | 0 | 0 | 0 | 0 | 0 | 10.1007/s10934-010-9404-2 | yes | 0 | 0.03603579 | 24 | 25 | 1 | 120 | FALSE | 0 | 0 | 11 | tetrapropylammonium | diallyldimethylammonium |  | amorphous |  |  | TEOS | Beijing | 0 | 0 | 0 | 1.5 | 0 | 0 | 0 | 0 | 0 | Hydrothermal synthesis of size-controlled silicalite-1 crystals | ['different tpaoh template concentrations', 'different organic solvents', 'played important roles'] | ['lined stainless steel autoclaves', 'r denotes organic solvents', 'ar ), tetrapropylammonium hydroxide'] | ['tetrapropylazanium', 'Tetrapropylammonium', '13010-31-6', 'ZINC01669523', '1-Propanaminium, N,N,N-tripropyl-', 'InChI=1/C12H28N/c1-5-9-13(10-6-2,11-7-3)12-8-4/h5-12H2,1-4H3/q+', 'Tetrapropylammonium', 'Tetrapropylamine'] | ['dimethyl-di(prop-2-enyl)azanium', 'diallyl-dimethyl-ammonium', 'diallyl-dimethylammonium', '2-Propen-1-aminium, N,N-dimethyl-N-2-propenyl-, homopolymer', 'Polydiallydimethylammonium chloride'] |  | tetrapropylazanium | dimethyl-di(prop-2-enyl)azanium |  | CCC[N+](CCC)(CCC)CCC | C=CC[N+](C)(C)CC=C |  | C12H28N | C8H16N |  |  |  |  | 2011
19732 | 0.04504474 | 0 | 0 | 0 | 0 | 0 | 0 | 0 | 0 | 0 | 0 | 0 | 0 | 0 | 0 | 0 | 0 | 0 | 0 | 0 | 0 | 0 | 0 | 0 | 0 | 0 | 0 | 0 | 0 | 0 | 0 | 0 | 0 | 0 | 0 | 0 | 0 | 0 | 0 | 0.9008948 | 0 | 0.0180179 | 6.756711e-06 | 0 | 0 | 0 | 0 | 0 | 0 | 0 | 0 | 10.1007/s10934-010-9404-2 | yes | 0 | 0.03603579 | 24 | 25 | 4 | 120 | FALSE | 0 | 0 | 11 | tetrapropylammonium | diallyldimethylammonium |  | silicalite-1 |  |  | TEOS | Beijing | 0 | 0 | 0 | 2 | 0 | 0 | 0 | 0 | 0 |  |  |  | ['tetrapropylazanium', 'Tetrapropylammonium', '13010-31-6', 'ZINC01669523', '1-Propanaminium, N,N,N-tripropyl-', 'InChI=1/C12H28N/c1-5-9-13(10-6-2,11-7-3)12-8-4/h5-12H2,1-4H3/q+', 'Tetrapropylammonium', 'Tetrapropylamine'] | ['dimethyl-di(prop-2-enyl)azanium', 'diallyl-dimethyl-ammonium', 'diallyl-dimethylammonium', '2-Propen-1-aminium, N,N-dimethyl-N-2-propenyl-, homopolymer', 'Polydiallydimethylammonium chloride'] |  | tetrapropylazanium | dimethyl-di(prop-2-enyl)azanium |  | CCC[N+](CCC)(CCC)CCC | C=CC[N+](C)(C)CC=C |  | C12H28N | C8H16N |  | MFI |  |  | 2011
19733 | 0.04504474 | 0 | 0 | 0 | 0 | 0 | 0 | 0 | 0 | 0 | 0 | 0 | 0 | 0 | 0 | 0 | 0 | 0 | 0 | 0 | 0 | 0 | 0 | 0 | 0 | 0 | 0 | 0 | 0 | 0 | 0 | 0 | 0 | 0 | 0 | 0 | 0 | 0 | 0 | 0.9008948 | 0 | 0.0180179 | 6.756711e-06 | 0 | 0 | 0 | 0 | 0 | 0 | 0 | 0 | 10.1007/s10934-010-9404-2 | yes | 0 | 0.03603579 | 24 | 25 | 12 | 120 | FALSE | 0 | 0 | 11 | tetrapropylammonium | diallyldimethylammonium |  | silicalite-1 |  |  | TEOS | Beijing | 0 | 0 | 0 | 2.8 | 0 | 0 | 0 | 0 | 0 |  |  |  | ['tetrapropylazanium', 'Tetrapropylammonium', '13010-31-6', 'ZINC01669523', '1-Propanaminium, N,N,N-tripropyl-', 'InChI=1/C12H28N/c1-5-9-13(10-6-2,11-7-3)12-8-4/h5-12H2,1-4H3/q+', 'Tetrapropylammonium', 'Tetrapropylamine'] | ['dimethyl-di(prop-2-enyl)azanium', 'diallyl-dimethyl-ammonium', 'diallyl-dimethylammonium', '2-Propen-1-aminium, N,N-dimethyl-N-2-propenyl-, homopolymer', 'Polydiallydimethylammonium chloride'] |  | tetrapropylazanium | dimethyl-di(prop-2-enyl)azanium |  | CCC[N+](CCC)(CCC)CCC | C=CC[N+](C)(C)CC=C |  | C12H28N | C8H16N |  | MFI |  |  | 2011
19734 | 0.04504474 | 0 | 0 | 0 | 0 | 0 | 0 | 0 | 0 | 0 | 0 | 0 | 0 | 0 | 0 | 0 | 0 | 0 | 0 | 0 | 0 | 0 | 0 | 0 | 0 | 0 | 0 | 0 | 0 | 0 | 0 | 0 | 0 | 0 | 0 | 0 | 0 | 0 | 0 | 0.9008948 | 0 | 0.0180179 | 6.756711e-06 | 0 | 0 | 0 | 0 | 0 | 0 | 0 | 0 | 10.1007/s10934-010-9404-2 | yes | 0 | 0.03603579 | 24 | 25 | 24 | 120 | FALSE | 0 | 0 | 11 | tetrapropylammonium | diallyldimethylammonium |  | silicalite-1 |  |  | TEOS | Beijing | 0 | 0 | 0 | 3 | 0 | 0 | 0 | 0 | 0 |  |  |  | ['tetrapropylazanium', 'Tetrapropylammonium', '13010-31-6', 'ZINC01669523', '1-Propanaminium, N,N,N-tripropyl-', 'InChI=1/C12H28N/c1-5-9-13(10-6-2,11-7-3)12-8-4/h5-12H2,1-4H3/q+', 'Tetrapropylammonium', 'Tetrapropylamine'] | ['dimethyl-di(prop-2-enyl)azanium', 'diallyl-dimethyl-ammonium', 'diallyl-dimethylammonium', '2-Propen-1-aminium, N,N-dimethyl-N-2-propenyl-, homopolymer', 'Polydiallydimethylammonium chloride'] |  | tetrapropylazanium | dimethyl-di(prop-2-enyl)azanium |  | CCC[N+](CCC)(CCC)CCC | C=CC[N+](C)(C)CC=C |  | C12H28N | C8H16N |  | MFI |  |  | 2011
19735 | 0.04504474 | 0 | 0 | 0 | 0 | 0 | 0 | 0 | 0 | 0 | 0 | 0 | 0 | 0 | 0 | 0 | 0 | 0 | 0 | 0 | 0 | 0 | 0 | 0 | 0 | 0 | 0 | 0 | 0 | 0 | 0 | 0 | 0 | 0 | 0 | 0 | 0 | 0 | 0 | 0.9008948 | 0 | 0.0180179 | 6.756711e-06 | 0 | 0 | 0 | 0 | 0 | 0 | 0 | 0 | 10.1007/s10934-010-9404-2 | yes | 0 | 0.03603579 | 24 | 25 | 24 | 100 | FALSE | 0 | 0 | 11 | tetrapropylammonium | diallyldimethylammonium |  | silicalite-1 |  |  | TEOS | Beijing | 0 | 0 | 0 | 0.7 | 0 | 0 | 0 | 0 | 0 |  |  |  | ['tetrapropylazanium', 'Tetrapropylammonium', '13010-31-6', 'ZINC01669523', '1-Propanaminium, N,N,N-tripropyl-', 'InChI=1/C12H28N/c1-5-9-13(10-6-2,11-7-3)12-8-4/h5-12H2,1-4H3/q+', 'Tetrapropylammonium', 'Tetrapropylamine'] | ['dimethyl-di(prop-2-enyl)azanium', 'diallyl-dimethyl-ammonium', 'diallyl-dimethylammonium', '2-Propen-1-aminium, N,N-dimethyl-N-2-propenyl-, homopolymer', 'Polydiallydimethylammonium chloride'] |  | tetrapropylazanium | dimethyl-di(prop-2-enyl)azanium |  | CCC[N+](CCC)(CCC)CCC | C=CC[N+](C)(C)CC=C |  | C12H28N | C8H16N |  | MFI |  |  | 2011
19736 | 0.04504474 | 0 | 0 | 0 | 0 | 0 | 0 | 0 | 0 | 0 | 0 | 0 | 0 | 0 | 0 | 0 | 0 | 0 | 0 | 0 | 0 | 0 | 0 | 0 | 0 | 0 | 0 | 0 | 0 | 0 | 0 | 0 | 0 | 0 | 0 | 0 | 0 | 0 | 0 | 0.9008948 | 0 | 0.0180179 | 6.756711e-06 | 0 | 0 | 0 | 0 | 0 | 0 | 0 | 0 | 10.1007/s10934-010-9404-2 | yes | 0 | 0.03603579 | 24 | 25 | 24 | 110 | FALSE | 0 | 0 | 11 | tetrapropylammonium | diallyldimethylammonium |  | silicalite-1 |  |  | TEOS | Beijing | 0 | 0 | 0 | 2 | 0 | 0 | 0 | 0 | 0 |  |  |  | ['tetrapropylazanium', 'Tetrapropylammonium', '13010-31-6', 'ZINC01669523', '1-Propanaminium, N,N,N-tripropyl-', 'InChI=1/C12H28N/c1-5-9-13(10-6-2,11-7-3)12-8-4/h5-12H2,1-4H3/q+', 'Tetrapropylammonium', 'Tetrapropylamine'] | ['dimethyl-di(prop-2-enyl)azanium', 'diallyl-dimethyl-ammonium', 'diallyl-dimethylammonium', '2-Propen-1-aminium, N,N-dimethyl-N-2-propenyl-, homopolymer', 'Polydiallydimethylammonium chloride'] |  | tetrapropylazanium | dimethyl-di(prop-2-enyl)azanium |  | CCC[N+](CCC)(CCC)CCC | C=CC[N+](C)(C)CC=C |  | C12H28N | C8H16N |  | MFI |  |  | 2011
19737 | 0.04504474 | 0 | 0 | 0 | 0 | 0 | 0 | 0 | 0 | 0 | 0 | 0 | 0 | 0 | 0 | 0 | 0 | 0 | 0 | 0 | 0 | 0 | 0 | 0 | 0 | 0 | 0 | 0 | 0 | 0 | 0 | 0 | 0 | 0 | 0 | 0 | 0 | 0 | 0 | 0.9008948 | 0 | 0.0180179 | 6.756711e-06 | 0 | 0 | 0 | 0 | 0 | 0 | 0 | 0 | 10.1007/s10934-010-9404-2 | yes | 0 | 0.03603579 | 24 | 25 | 24 | 120 | FALSE | 0 | 0 | 11 | tetrapropylammonium | diallyldimethylammonium |  | silicalite-1 |  |  | TEOS | Beijing | 0 | 0 | 0 | 2.3 | 0 | 0 | 0 | 0 | 0 |  |  |  | ['tetrapropylazanium', 'Tetrapropylammonium', '13010-31-6', 'ZINC01669523', '1-Propanaminium, N,N,N-tripropyl-', 'InChI=1/C12H28N/c1-5-9-13(10-6-2,11-7-3)12-8-4/h5-12H2,1-4H3/q+', 'Tetrapropylammonium', 'Tetrapropylamine'] | ['dimethyl-di(prop-2-enyl)azanium', 'diallyl-dimethyl-ammonium', 'diallyl-dimethylammonium', '2-Propen-1-aminium, N,N-dimethyl-N-2-propenyl-, homopolymer', 'Polydiallydimethylammonium chloride'] |  | tetrapropylazanium | dimethyl-di(prop-2-enyl)azanium |  | CCC[N+](CCC)(CCC)CCC | C=CC[N+](C)(C)CC=C |  | C12H28N | C8H16N |  | MFI |  |  | 2011
19738 | 0.04504474 | 0 | 0 | 0 | 0 | 0 | 0 | 0 | 0 | 0 | 0 | 0 | 0 | 0 | 0 | 0 | 0 | 0 | 0 | 0 | 0 | 0 | 0 | 0 | 0 | 0 | 0 | 0 | 0 | 0 | 0 | 0 | 0 | 0 | 0 | 0 | 0 | 0 | 0 | 0.9008948 | 0 | 0.0180179 | 6.756711e-06 | 0 | 0 | 0 | 0 | 0 | 0 | 0 | 0 | 10.1007/s10934-010-9404-2 | yes | 0 | 0.03603579 | 24 | 25 | 24 | 140 | FALSE | 0 | 0 | 11 | tetrapropylammonium | diallyldimethylammonium |  | silicalite-1 |  |  | TEOS | Beijing | 0 | 0 | 0 | 3 | 0 | 0 | 0 | 0 | 0 |  |  |  | ['tetrapropylazanium', 'Tetrapropylammonium', '13010-31-6', 'ZINC01669523', '1-Propanaminium, N,N,N-tripropyl-', 'InChI=1/C12H28N/c1-5-9-13(10-6-2,11-7-3)12-8-4/h5-12H2,1-4H3/q+', 'Tetrapropylammonium', 'Tetrapropylamine'] | ['dimethyl-di(prop-2-enyl)azanium', 'diallyl-dimethyl-ammonium', 'diallyl-dimethylammonium', '2-Propen-1-aminium, N,N-dimethyl-N-2-propenyl-, homopolymer', 'Polydiallydimethylammonium chloride'] |  | tetrapropylazanium | dimethyl-di(prop-2-enyl)azanium |  | CCC[N+](CCC)(CCC)CCC | C=CC[N+](C)(C)CC=C |  | C12H28N | C8H16N |  | MFI |  |  | 2011
19739 | 0.04504474 | 0 | 0 | 0 | 0 | 0 | 0 | 0 | 0 | 0 | 0 | 0 | 0 | 0 | 0 | 0 | 0 | 0 | 0 | 0 | 0 | 0 | 0 | 0 | 0 | 0 | 0 | 0 | 0 | 0 | 0 | 0 | 0 | 0 | 0 | 0 | 0 | 0 | 0 | 0.9008948 | 0 | 0.0180179 | 6.756711e-06 | 0 | 0 | 0 | 0 | 0 | 0 | 0 | 0 | 10.1007/s10934-010-9404-2 | yes | 0 | 0.03603579 | 24 | 25 | 24 | 140 | FALSE | 0 | 0 | 11 | tetrapropylammonium | diallyldimethylammonium |  | silicalite-1 |  |  | TEOS | Beijing | 0 | 0 | 0 | 2.5 | 0 | 0 | 0 | 0 | 0 |  |  |  | ['tetrapropylazanium', 'Tetrapropylammonium', '13010-31-6', 'ZINC01669523', '1-Propanaminium, N,N,N-tripropyl-', 'InChI=1/C12H28N/c1-5-9-13(10-6-2,11-7-3)12-8-4/h5-12H2,1-4H3/q+', 'Tetrapropylammonium', 'Tetrapropylamine'] | ['dimethyl-di(prop-2-enyl)azanium', 'diallyl-dimethyl-ammonium', 'diallyl-dimethylammonium', '2-Propen-1-aminium, N,N-dimethyl-N-2-propenyl-, homopolymer', 'Polydiallydimethylammonium chloride'] |  | tetrapropylazanium | dimethyl-di(prop-2-enyl)azanium |  | CCC[N+](CCC)(CCC)CCC | C=CC[N+](C)(C)CC=C |  | C12H28N | C8H16N |  | MFI |  |  | 2011
19740 | 0.04504474 | 0 | 0 | 0 | 0 | 0 | 0 | 0 | 0 | 0 | 0 | 0 | 0 | 0 | 0 | 0 | 0 | 0 | 0 | 0 | 0 | 0 | 0 | 0 | 0 | 0 | 0 | 0 | 0 | 0 | 0 | 0 | 0 | 0 | 0 | 0 | 0 | 0 | 0 | 0.9008948 | 0.08546954 | 0.0180179 | 6.756711e-06 | 0 | 0 | 0 | 0 | 0 | 0 | 0 | 0 | 10.1007/s10934-010-9404-2 | yes | 0 | 0.03603579 | 24 | 25 | 24 | 140 | FALSE | 0 | 0 | 11 | tetrapropylammonium | diallyldimethylammonium |  | silicalite-1 |  |  | TEOS, n-butanol | Beijing | 0 | 0 | 0 | 2.3 | 0 | 0 | 0 | 0 | 0 |  |  |  | ['tetrapropylazanium', 'Tetrapropylammonium', '13010-31-6', 'ZINC01669523', '1-Propanaminium, N,N,N-tripropyl-', 'InChI=1/C12H28N/c1-5-9-13(10-6-2,11-7-3)12-8-4/h5-12H2,1-4H3/q+', 'Tetrapropylammonium', 'Tetrapropylamine'] | ['dimethyl-di(prop-2-enyl)azanium', 'diallyl-dimethyl-ammonium', 'diallyl-dimethylammonium', '2-Propen-1-aminium, N,N-dimethyl-N-2-propenyl-, homopolymer', 'Polydiallydimethylammonium chloride'] |  | tetrapropylazanium | dimethyl-di(prop-2-enyl)azanium |  | CCC[N+](CCC)(CCC)CCC | C=CC[N+](C)(C)CC=C |  | C12H28N | C8H16N |  | MFI |  |  | 2011
19741 | 0.04504474 | 0 | 0 | 0 | 0 | 0 | 0 | 0 | 0 | 0 | 0 | 0 | 0 | 0 | 0 | 0 | 0 | 0 | 0 | 0 | 0 | 0 | 0 | 0 | 0 | 0 | 0 | 0 | 0 | 0 | 0 | 0 | 0 | 0 | 0 | 0 | 0 | 0 | 0 | 0.9008948 | 0.08546954 | 0.0180179 | 6.756711e-06 | 0 | 0 | 0 | 0 | 0 | 0 | 0 | 0 | 10.1007/s10934-010-9404-2 | yes | 0 | 0.03603579 | 24 | 25 | 24 | 140 | FALSE | 0 | 0 | 11 | tetrapropylammonium | diallyldimethylammonium |  | silicalite-1 |  |  | TEOS, isopropyl alcohol | Beijing | 0 | 0 | 0 | 2 | 0 | 0 | 0 | 0 | 0 |  |  |  | ['tetrapropylazanium', 'Tetrapropylammonium', '13010-31-6', 'ZINC01669523', '1-Propanaminium, N,N,N-tripropyl-', 'InChI=1/C12H28N/c1-5-9-13(10-6-2,11-7-3)12-8-4/h5-12H2,1-4H3/q+', 'Tetrapropylammonium', 'Tetrapropylamine'] | ['dimethyl-di(prop-2-enyl)azanium', 'diallyl-dimethyl-ammonium', 'diallyl-dimethylammonium', '2-Propen-1-aminium, N,N-dimethyl-N-2-propenyl-, homopolymer', 'Polydiallydimethylammonium chloride'] |  | tetrapropylazanium | dimethyl-di(prop-2-enyl)azanium |  | CCC[N+](CCC)(CCC)CCC | C=CC[N+](C)(C)CC=C |  | C12H28N | C8H16N |  | MFI |  |  | 2011
19742 | 0.04504474 | 0 | 0 | 0 | 0 | 0 | 0 | 0 | 0 | 0 | 0 | 0 | 0 | 0 | 0 | 0 | 0 | 0 | 0 | 0 | 0 | 0 | 0 | 0 | 0 | 0 | 0 | 0 | 0 | 0 | 0 | 0 | 0 | 0 | 0 | 0 | 0 | 0 | 0 | 0.9008948 | 0.08546954 | 0.0180179 | 6.756711e-06 | 0 | 0 | 0 | 0 | 0 | 0 | 0 | 0 | 10.1007/s10934-010-9404-2 | yes | 0 | 0.03603579 | 24 | 25 | 24 | 140 | FALSE | 0 | 0 | 11 | tetrapropylammonium | diallyldimethylammonium |  | silicalite-1 |  |  | TEOS, ethanol | Beijing | 0 | 0 | 0 | 1 | 0 | 0 | 0 | 0 | 0 |  |  |  | ['tetrapropylazanium', 'Tetrapropylammonium', '13010-31-6', 'ZINC01669523', '1-Propanaminium, N,N,N-tripropyl-', 'InChI=1/C12H28N/c1-5-9-13(10-6-2,11-7-3)12-8-4/h5-12H2,1-4H3/q+', 'Tetrapropylammonium', 'Tetrapropylamine'] | ['dimethyl-di(prop-2-enyl)azanium', 'diallyl-dimethyl-ammonium', 'diallyl-dimethylammonium', '2-Propen-1-aminium, N,N-dimethyl-N-2-propenyl-, homopolymer', 'Polydiallydimethylammonium chloride'] |  | tetrapropylazanium | dimethyl-di(prop-2-enyl)azanium |  | CCC[N+](CCC)(CCC)CCC | C=CC[N+](C)(C)CC=C |  | C12H28N | C8H16N |  | MFI |  |  | 2011
19743 | 0.04629597 | 0 | 0 | 0 | 0 | 0 | 0 | 0 | 0 | 0 | 0 | 0 | 0 | 0 | 0 | 0 | 0 | 0 | 0 | 0 | 0 | 0 | 0 | 0 | 0 | 0 | 0 | 0 | 0 | 0 | 0 | 0 | 0 | 0 | 0 | 0 | 0 | 0 | 0 | 0.9259195 | 0 | 0.009259195 | 6.944396e-06 | 0 | 0 | 0 | 0 | 0 | 0 | 0 | 0 | 10.1007/s10934-010-9404-2 | yes | 0 | 0.01851839 | 24 | 25 | 24 | 140 | FALSE | 0 | 0 | 11 | tetrapropylammonium | diallyldimethylammonium |  | silicalite-1 |  |  | TEOS | Beijing | 0 | 0 | 0 | 1.5 | 0 | 0 | 0 | 0 | 0 |  |  |  | ['tetrapropylazanium', 'Tetrapropylammonium', '13010-31-6', 'ZINC01669523', '1-Propanaminium, N,N,N-tripropyl-', 'InChI=1/C12H28N/c1-5-9-13(10-6-2,11-7-3)12-8-4/h5-12H2,1-4H3/q+', 'Tetrapropylammonium', 'Tetrapropylamine'] | ['dimethyl-di(prop-2-enyl)azanium', 'diallyl-dimethyl-ammonium', 'diallyl-dimethylammonium', '2-Propen-1-aminium, N,N-dimethyl-N-2-propenyl-, homopolymer', 'Polydiallydimethylammonium chloride'] |  | tetrapropylazanium | dimethyl-di(prop-2-enyl)azanium |  | CCC[N+](CCC)(CCC)CCC | C=CC[N+](C)(C)CC=C |  | C12H28N | C8H16N |  | MFI |  |  | 2011
19744 | 0.04504474 | 0 | 0 | 0 | 0 | 0 | 0 | 0 | 0 | 0 | 0 | 0 | 0 | 0 | 0 | 0 | 0 | 0 | 0 | 0 | 0 | 0 | 0 | 0 | 0 | 0 | 0 | 0 | 0 | 0 | 0 | 0 | 0 | 0 | 0 | 0 | 0 | 0 | 0 | 0.9008948 | 0 | 0.0180179 | 6.756711e-06 | 0 | 0 | 0 | 0 | 0 | 0 | 0 | 0 | 10.1007/s10934-010-9404-2 | yes | 0 | 0.03603579 | 24 | 25 | 24 | 140 | FALSE | 0 | 0 | 11 | tetrapropylammonium | diallyldimethylammonium |  | silicalite-1 |  |  | TEOS | Beijing | 0 | 0 | 0 | 2 | 0 | 0 | 0 | 0 | 0 |  |  |  | ['tetrapropylazanium', 'Tetrapropylammonium', '13010-31-6', 'ZINC01669523', '1-Propanaminium, N,N,N-tripropyl-', 'InChI=1/C12H28N/c1-5-9-13(10-6-2,11-7-3)12-8-4/h5-12H2,1-4H3/q+', 'Tetrapropylammonium', 'Tetrapropylamine'] | ['dimethyl-di(prop-2-enyl)azanium', 'diallyl-dimethyl-ammonium', 'diallyl-dimethylammonium', '2-Propen-1-aminium, N,N-dimethyl-N-2-propenyl-, homopolymer', 'Polydiallydimethylammonium chloride'] |  | tetrapropylazanium | dimethyl-di(prop-2-enyl)azanium |  | CCC[N+](CCC)(CCC)CCC | C=CC[N+](C)(C)CC=C |  | C12H28N | C8H16N |  | MFI |  |  | 2011
19745 | 0.04328976 | 0 | 0 | 0 | 0 | 0 | 0 | 0 | 0 | 0 | 0 | 0 | 0 | 0 | 0 | 0 | 0 | 0 | 0 | 0 | 0 | 0 | 0 | 0 | 0 | 0 | 0 | 0 | 0 | 0 | 0 | 0 | 0 | 0 | 0 | 0 | 0 | 0 | 0 | 0.8657952 | 0 | 0.03030283 | 6.493464e-06 | 0 | 0 | 0 | 0 | 0 | 0 | 0 | 0 | 10.1007/s10934-010-9404-2 | yes | 0 | 0.06060567 | 24 | 25 | 24 | 140 | FALSE | 0 | 0 | 11 | tetrapropylammonium | diallyldimethylammonium |  | silicalite-1 |  |  | TEOS | Beijing | 0 | 0 | 0 | 2.5 | 0 | 0 | 0 | 0 | 0 |  |  |  | ['tetrapropylazanium', 'Tetrapropylammonium', '13010-31-6', 'ZINC01669523', '1-Propanaminium, N,N,N-tripropyl-', 'InChI=1/C12H28N/c1-5-9-13(10-6-2,11-7-3)12-8-4/h5-12H2,1-4H3/q+', 'Tetrapropylammonium', 'Tetrapropylamine'] | ['dimethyl-di(prop-2-enyl)azanium', 'diallyl-dimethyl-ammonium', 'diallyl-dimethylammonium', '2-Propen-1-aminium, N,N-dimethyl-N-2-propenyl-, homopolymer', 'Polydiallydimethylammonium chloride'] |  | tetrapropylazanium | dimethyl-di(prop-2-enyl)azanium |  | CCC[N+](CCC)(CCC)CCC | C=CC[N+](C)(C)CC=C |  | C12H28N | C8H16N |  | MFI |  |  | 2011
19746 | 0.04166641 | 0 | 0 | 0 | 0 | 0 | 0 | 0 | 0 | 0 | 0 | 0 | 0 | 0 | 0 | 0 | 0 | 0 | 0 | 0 | 0 | 0 | 0 | 0 | 0 | 0 | 0 | 0 | 0 | 0 | 0 | 0 | 0 | 0 | 0 | 0 | 0 | 0 | 0 | 0.8333281 | 0 | 0.04166641 | 6.249961e-06 | 0 | 0 | 0 | 0 | 0 | 0 | 0 | 0 | 10.1007/s10934-010-9404-2 | yes | 0 | 0.08333281 | 24 | 25 | 24 | 140 | FALSE | 0 | 0 | 11 | tetrapropylammonium | diallyldimethylammonium |  | silicalite-1 |  |  | TEOS | Beijing | 0 | 0 | 0 | 3 | 0 | 0 | 0 | 0 | 0 |  |  |  | ['tetrapropylazanium', 'Tetrapropylammonium', '13010-31-6', 'ZINC01669523', '1-Propanaminium, N,N,N-tripropyl-', 'InChI=1/C12H28N/c1-5-9-13(10-6-2,11-7-3)12-8-4/h5-12H2,1-4H3/q+', 'Tetrapropylammonium', 'Tetrapropylamine'] | ['dimethyl-di(prop-2-enyl)azanium', 'diallyl-dimethyl-ammonium', 'diallyl-dimethylammonium', '2-Propen-1-aminium, N,N-dimethyl-N-2-propenyl-, homopolymer', 'Polydiallydimethylammonium chloride'] |  | tetrapropylazanium | dimethyl-di(prop-2-enyl)azanium |  | CCC[N+](CCC)(CCC)CCC | C=CC[N+](C)(C)CC=C |  | C12H28N | C8H16N |  | MFI |  |  | 2011
19747
19748
19749
19750
19751
19752 | 0.007832898 | 0.02610966 | 0.02610966 | 0 | 0 | 0 | 0 | 0 | 0 | 0 | 0 | 0 | 0 | 0 | 0 | 0 | 0 | 0 | 0 | 0 | 0 | 0 | 0 | 0 | 0 | 0 | 0 | 0 | 0 | 0 | 0 | 0 | 0 | 0 | 0 | 0 | 0 | 0 | 0 | 0.9138381 | 0 | 0.02610966 | 0 | 0 | 0 | 0 | 0 | 0 | 0 | 0 | 0 | 10.1007/s10934-012-9598-6 | yes | 0 | 0 | 0 | 0 |  |  | FALSE | 0 | 0 | 0 | tetraethylammonium |  |  | SAPO-34 | cristobalite |  | AIP, H3PO4, TEOS |  | 0 | 0 | 0 | 0 | 0 | 0 | 0 | 0 | ultrasonic | Effects of ultrasound on the synthesis of zeolites: a review | ['ultrasound also improves crystallinity', 'ultrasound assisted aging process', 'ultrasound assisted aging leads'] | ['1 naoh :( 6', 'anhydrous naoh pellets', 'sodium silicate solution'] | ['tetraethylazanium', 'Tetraethylammonium', '4-04-00-00331 (Beilstein Handbook Reference)', 'AMMONIUM, TETRAETHYL-', 'BRN 1738225', 'Ethanaminium, N,N,N-triethyl- (9CI)', 'N,N,N-Triethylethanaminium', 'Tetraetilammonio [Italian]', 'Tetramon', 'Tetrylammonium', 'ZINC00896981', 'Lopac-T-2265', 'CHEBI:44296', 'NEt4(+)', '[NEt4](+)', 'Ammonium, tetraethyl-, dodeca-.mu.-chlorohexachlorohexatantalate(2-)(2:1), octahedro-', 'Ethanaminium, N,N,N-triethyl-, dodeca-.mu.-chlorohexachlorohexatantalate(2-) octahedro (2:1)', 'NSC156315', 'nchembio874-comp2', 'NCGC00016008-01', 'NET', 'tetraethylazanium', 'InChI=1/C8H20N/c1-5-9(6-2,7-3)8-4/h5-8H2,1-4H3/q+', 'C07512', 'Tetraethylammonium', 'E4N', 'TETRAETHYLAMMONIUM ION'] |  |  | tetraethylazanium |  |  | CC[N+](CC)(CC)CC |  |  | C8H20N |  |  | CHA |  |  | 2013
19753 | 0.007832898 | 0.02610966 | 0.02610966 | 0 | 0 | 0 | 0 | 0 | 0 | 0 | 0 | 0 | 0 | 0 | 0 | 0 | 0 | 0 | 0 | 0 | 0 | 0 | 0 | 0 | 0 | 0 | 0 | 0 | 0 | 0 | 0 | 0 | 0 | 0 | 0 | 0 | 0 | 0 | 0 | 0.9138381 | 0 | 0.02610966 | 0 | 0 | 0 | 0 | 0 | 0 | 0 | 0 | 0 | 10.1007/s10934-012-9598-6 | yes | 0 | 0 | 0 | 0 | 1.5 | 200 | FALSE | 0 | 0 | 0 | tetraethylammonium |  |  | SAPO-34 |  |  | AIP, H3PO4, TEOS |  | 0 | 0 | 0 | 0 | 0 | 0 | 0 | 0 | ultrasonic |  |  |  | ['tetraethylazanium', 'Tetraethylammonium', '4-04-00-00331 (Beilstein Handbook Reference)', 'AMMONIUM, TETRAETHYL-', 'BRN 1738225', 'Ethanaminium, N,N,N-triethyl- (9CI)', 'N,N,N-Triethylethanaminium', 'Tetraetilammonio [Italian]', 'Tetramon', 'Tetrylammonium', 'ZINC00896981', 'Lopac-T-2265', 'CHEBI:44296', 'NEt4(+)', '[NEt4](+)', 'Ammonium, tetraethyl-, dodeca-.mu.-chlorohexachlorohexatantalate(2-)(2:1), octahedro-', 'Ethanaminium, N,N,N-triethyl-, dodeca-.mu.-chlorohexachlorohexatantalate(2-) octahedro (2:1)', 'NSC156315', 'nchembio874-comp2', 'NCGC00016008-01', 'NET', 'tetraethylazanium', 'InChI=1/C8H20N/c1-5-9(6-2,7-3)8-4/h5-8H2,1-4H3/q+', 'C07512', 'Tetraethylammonium', 'E4N', 'TETRAETHYLAMMONIUM ION'] |  |  | tetraethylazanium |  |  | CC[N+](CC)(CC)CC |  |  | C8H20N |  |  | CHA |  |  | 2013
19754 | 0.007832898 | 0.02610966 | 0.02610966 | 0 | 0 | 0 | 0 | 0 | 0 | 0 | 0 | 0 | 0 | 0 | 0 | 0 | 0 | 0 | 0 | 0 | 0 | 0 | 0 | 0 | 0 | 0 | 0 | 0 | 0 | 0 | 0 | 0 | 0 | 0 | 0 | 0 | 0 | 0 | 0 | 0.9138381 | 0 | 0.02610966 | 0 | 0 | 0 | 0 | 0 | 0 | 0 | 0 | 0 | 10.1007/s10934-012-9598-6 | yes | 0 | 0 | 0 | 0 | 1.5 | 200 | FALSE | 0 | 0 | 0 | tetraethylammonium |  |  | amorphous | SAPO-34 |  | AIP, H3PO4, TEOS |  | 0 | 0 | 0 | 0 | 0 | 0 | 0 | 0 | ultrasonic |  |  |  | ['tetraethylazanium', 'Tetraethylammonium', '4-04-00-00331 (Beilstein Handbook Reference)', 'AMMONIUM, TETRAETHYL-', 'BRN 1738225', 'Ethanaminium, N,N,N-triethyl- (9CI)', 'N,N,N-Triethylethanaminium', 'Tetraetilammonio [Italian]', 'Tetramon', 'Tetrylammonium', 'ZINC00896981', 'Lopac-T-2265', 'CHEBI:44296', 'NEt4(+)', '[NEt4](+)', 'Ammonium, tetraethyl-, dodeca-.mu.-chlorohexachlorohexatantalate(2-)(2:1), octahedro-', 'Ethanaminium, N,N,N-triethyl-, dodeca-.mu.-chlorohexachlorohexatantalate(2-) octahedro (2:1)', 'NSC156315', 'nchembio874-comp2', 'NCGC00016008-01', 'NET', 'tetraethylazanium', 'InChI=1/C8H20N/c1-5-9(6-2,7-3)8-4/h5-8H2,1-4H3/q+', 'C07512', 'Tetraethylammonium', 'E4N', 'TETRAETHYLAMMONIUM ION'] |  |  | tetraethylazanium |  |  | CC[N+](CC)(CC)CC |  |  | C8H20N |  |  |  | CHA |  | 2013
19755 | 0.007832898 | 0.02610966 | 0.02610966 | 0 | 0 | 0 | 0 | 0 | 0 | 0 | 0 | 0 | 0 | 0 | 0 | 0 | 0 | 0 | 0 | 0 | 0 | 0 | 0 | 0 | 0 | 0 | 0 | 0 | 0 | 0 | 0 | 0 | 0 | 0 | 0 | 0 | 0 | 0 | 0 | 0.9138381 | 0 | 0.02610966 | 0 | 0 | 0 | 0 | 0 | 0 | 0 | 0 | 0 | 10.1007/s10934-012-9598-6 | yes | 0 | 0 | 0 | 0 | 3 | 200 | FALSE | 0 | 0 | 0 | tetraethylammonium |  |  | amorphous |  |  | AIP, H3PO4, TEOS |  | 0 | 0 | 0 | 0 | 0 | 0 | 0 | 0 | 0 |  |  |  | ['tetraethylazanium', 'Tetraethylammonium', '4-04-00-00331 (Beilstein Handbook Reference)', 'AMMONIUM, TETRAETHYL-', 'BRN 1738225', 'Ethanaminium, N,N,N-triethyl- (9CI)', 'N,N,N-Triethylethanaminium', 'Tetraetilammonio [Italian]', 'Tetramon', 'Tetrylammonium', 'ZINC00896981', 'Lopac-T-2265', 'CHEBI:44296', 'NEt4(+)', '[NEt4](+)', 'Ammonium, tetraethyl-, dodeca-.mu.-chlorohexachlorohexatantalate(2-)(2:1), octahedro-', 'Ethanaminium, N,N,N-triethyl-, dodeca-.mu.-chlorohexachlorohexatantalate(2-) octahedro (2:1)', 'NSC156315', 'nchembio874-comp2', 'NCGC00016008-01', 'NET', 'tetraethylazanium', 'InChI=1/C8H20N/c1-5-9(6-2,7-3)8-4/h5-8H2,1-4H3/q+', 'C07512', 'Tetraethylammonium', 'E4N', 'TETRAETHYLAMMONIUM ION'] |  |  | tetraethylazanium |  |  | CC[N+](CC)(CC)CC |  |  | C8H20N | [5 empty] | 2013
19756 | 0.007832898 | 0.02610966 | 0.02610966 | 0 | 0 | 0 | 0 | 0 | 0 | 0 | 0 | 0 | 0 | 0 | 0 | 0 | 0 | 0 | 0 | 0 | 0 | 0 | 0 | 0 | 0 | 0 | 0 | 0 | 0 | 0 | 0 | 0 | 0 | 0 | 0 | 0 | 0 | 0 | 0 | 0.9138381 | 0 | 0.02610966 | 0 | 0 | 0 | 0 | 0 | 0 | 0 | 0 | 0 | 10.1007/s10934-012-9598-6 | yes | 0 | 0 | 0 | 0 | 6 | 200 | FALSE | 0 | 0 | 0 | tetraethylammonium |  |  | amorphous | SAPO-34 |  | AIP, H3PO4, TEOS |  | 0 | 0 | 0 | 0 | 0 | 0 | 0 | 0 | 0 |  |  |  | ['tetraethylazanium', 'Tetraethylammonium', '4-04-00-00331 (Beilstein Handbook Reference)', 'AMMONIUM, TETRAETHYL-', 'BRN 1738225', 'Ethanaminium, N,N,N-triethyl- (9CI)', 'N,N,N-Triethylethanaminium', 'Tetraetilammonio [Italian]', 'Tetramon', 'Tetrylammonium', 'ZINC00896981', 'Lopac-T-2265', 'CHEBI:44296', 'NEt4(+)', '[NEt4](+)', 'Ammonium, tetraethyl-, dodeca-.mu.-chlorohexachlorohexatantalate(2-)(2:1), octahedro-', 'Ethanaminium, N,N,N-triethyl-, dodeca-.mu.-chlorohexachlorohexatantalate(2-) octahedro (2:1)', 'NSC156315', 'nchembio874-comp2', 'NCGC00016008-01', 'NET', 'tetraethylazanium', 'InChI=1/C8H20N/c1-5-9(6-2,7-3)8-4/h5-8H2,1-4H3/q+', 'C07512', 'Tetraethylammonium', 'E4N', 'TETRAETHYLAMMONIUM ION'] |  |  | tetraethylazanium |  |  | CC[N+](CC)(CC)CC |  |  | C8H20N |  |  |  | CHA |  | 2013
19757 | 0.007832898 | 0.02610966 | 0.02610966 | 0 | 0 | 0 | 0 | 0 | 0 | 0 | 0 | 0 | 0 | 0 | 0 | 0 | 0 | 0 | 0 | 0 | 0 | 0 | 0 | 0 | 0 | 0 | 0 | 0 | 0 | 0 | 0 | 0 | 0 | 0 | 0 | 0 | 0 | 0 | 0 | 0.9138381 | 0 | 0.02610966 | 0 | 0 | 0 | 0 | 0 | 0 | 0 | 0 | 0 | 10.1007/s10934-012-9598-6 | yes | 0 | 0 | 0 | 0 | 14 | 200 | FALSE | 0 | 0 | 0 | tetraethylammonium |  |  | SAPO-34 |  |  | AIP, H3PO4, TEOS |  | 0 | 0 | 0 | 0 | 0 | 0 | 0 | 0 | 0 |  |  |  | ['tetraethylazanium', 'Tetraethylammonium', '4-04-00-00331 (Beilstein Handbook Reference)', 'AMMONIUM, TETRAETHYL-', 'BRN 1738225', 'Ethanaminium, N,N,N-triethyl- (9CI)', 'N,N,N-Triethylethanaminium', 'Tetraetilammonio [Italian]', 'Tetramon', 'Tetrylammonium', 'ZINC00896981', 'Lopac-T-2265', 'CHEBI:44296', 'NEt4(+)', '[NEt4](+)', 'Ammonium, tetraethyl-, dodeca-.mu.-chlorohexachlorohexatantalate(2-)(2:1), octahedro-', 'Ethanaminium, N,N,N-triethyl-, dodeca-.mu.-chlorohexachlorohexatantalate(2-) octahedro (2:1)', 'NSC156315', 'nchembio874-comp2', 'NCGC00016008-01', 'NET', 'tetraethylazanium', 'InChI=1/C8H20N/c1-5-9(6-2,7-3)8-4/h5-8H2,1-4H3/q+', 'C07512', 'Tetraethylammonium', 'E4N', 'TETRAETHYLAMMONIUM ION'] |  |  | tetraethylazanium |  |  | CC[N+](CC)(CC)CC |  |  | C8H20N |  |  | CHA |  |  | 2013
19758 | 0.007832898 | 0.02610966 | 0.02610966 | 0 | 0 | 0 | 0 | 0 | 0 | 0 | 0 | 0 | 0 | 0 | 0 | 0 | 0 | 0 | 0 | 0 | 0 | 0 | 0 | 0 | 0 | 0 | 0 | 0 | 0 | 0 | 0 | 0 | 0 | 0 | 0 | 0 | 0 | 0 | 0 | 0.9138381 | 0 | 0.02610966 | 0 | 0 | 0 | 0 | 0 | 0 | 0 | 0 | 0 | 10.1007/s10934-012-9598-6 | yes | 0 | 0 | 0 | 0 | 24 | 200 | FALSE | 0 | 0 | 0 | tetraethylammonium |  |  | SAPO-34 |  |  | AIP, H3PO4, TEOS |  | 0 | 0 | 0 | 0 | 0 | 0 | 0 | 0 | 0 |  |  |  | ['tetraethylazanium', 'Tetraethylammonium', '4-04-00-00331 (Beilstein Handbook Reference)', 'AMMONIUM, TETRAETHYL-', 'BRN 1738225', 'Ethanaminium, N,N,N-triethyl- (9CI)', 'N,N,N-Triethylethanaminium', 'Tetraetilammonio [Italian]', 'Tetramon', 'Tetrylammonium', 'ZINC00896981', 'Lopac-T-2265', 'CHEBI:44296', 'NEt4(+)', '[NEt4](+)', 'Ammonium, tetraethyl-, dodeca-.mu.-chlorohexachlorohexatantalate(2-)(2:1), octahedro-', 'Ethanaminium, N,N,N-triethyl-, dodeca-.mu.-chlorohexachlorohexatantalate(2-) octahedro (2:1)', 'NSC156315', 'nchembio874-comp2', 'NCGC00016008-01', 'NET', 'tetraethylazanium', 'InChI=1/C8H20N/c1-5-9(6-2,7-3)8-4/h5-8H2,1-4H3/q+', 'C07512', 'Tetraethylammonium', 'E4N', 'TETRAETHYLAMMONIUM ION'] |  |  | tetraethylazanium |  |  | CC[N+](CC)(CC)CC |  |  | C8H20N |  |  | CHA |  |  | 2013
19759 | 0.08813135 | 0.005878361 | 0 | 0.008813135 | 0 | 0 | 0 | 0 | 0 | 0 | 0 | 0 | 0 | 0 | 0 | 0 | 0 | 0 | 0 | 0 | 0 | 0 | 0 | 0 | 0 | 0 | 0 | 0 | 0 | 0 | 0 | 0 | 0 | 0 | 0 | 0 | 0 | 0 | 0 | 0.8813135 | 0 | 0.008813135 | 0 | 0 | 0 | 0 | 0 | 0 | 0 | 0 | 0 | 10.1007/s10934-012-9598-6 | yes | 0 | 0.007050508 | 0 | 0 | 120 | 142.5 | FALSE | 0 | 0 | 0 | hexamethyleneimine |  |  | MCM-22 | 0 | 0 | sodium aluminate, silica gel, NaOH |  | 0 | 0 | 0 | 0 | 0 | 0 | 0 | 0 | 0 |  |  |  | ['azepane', '111-49-9', 'CHEBI:32616', 'azepane', 'NCGC00091040-01', 'H10401_ALDRICH', '1H-Azepine, hexahydro-', 'Azacycloheptane', 'Azepine, hexahydro-', 'Cyclohexamethylenimine', 'G 0', 'Hexahydro-1H-azepine', 'Hexahydroazepine', 'Hexamethylene imine', 'Hexamethylenimine', 'Homopiperidine', 'NSC16236', 'Perhydroazepine', 'WLN: T7MTJ', 'InChI=1/C6H13N/c1-2-4-6-7-5-3-1/h7H,1-6H', '1-Azacycloheptane', '5-20-04-00003 (Beilstein Handbook Reference)', 'AI3-26610', 'BRN 0001084', 'CP 18407', 'Cycloheptane, 1-aza-', 'EINECS 203-875-9', 'HSDB 562', 'Hexamethyleneimine', 'Hexamethyleneimine [UN2493] [Flammable liquid]', 'NSC 16236', 'UN2493', 'ST5213818'] |  |  | azepane |  |  | C1CCCNCC1 |  |  | C6H13N |  |  | MWW |  |  | 2013
19760 | 0.08813135 | 0.005878361 | 0 | 0.008813135 | 0 | 0 | 0 | 0 | 0 | 0 | 0 | 0 | 0 | 0 | 0 | 0 | 0 | 0 | 0 | 0 | 0 | 0 | 0 | 0 | 0 | 0 | 0 | 0 | 0 | 0 | 0 | 0 | 0 | 0 | 0 | 0 | 0 | 0 | 0 | 0.8813135 | 0 | 0.008813135 | 0 | 0 | 0 | 0 | 0 | 0 | 0 | 0 | 0 | 10.1007/s10934-012-9598-6 | yes | 0 | 0.007050508 | 1 | 0 | 90 | 142.5 | FALSE | 0 | 0 | 0 | hexamethyleneimine |  |  | MCM-22 | 0 | 0 | sodium aluminate, silica gel, NaOH |  | 0 | 0 | 0 | 0 | 0 | 0 | 0 | 0 | 0 |  |  |  | ['azepane', '111-49-9', 'CHEBI:32616', 'azepane', 'NCGC00091040-01', 'H10401_ALDRICH', '1H-Azepine, hexahydro-', 'Azacycloheptane', 'Azepine, hexahydro-', 'Cyclohexamethylenimine', 'G 0', 'Hexahydro-1H-azepine', 'Hexahydroazepine', 'Hexamethylene imine', 'Hexamethylenimine', 'Homopiperidine', 'NSC16236', 'Perhydroazepine', 'WLN: T7MTJ', 'InChI=1/C6H13N/c1-2-4-6-7-5-3-1/h7H,1-6H', '1-Azacycloheptane', '5-20-04-00003 (Beilstein Handbook Reference)', 'AI3-26610', 'BRN 0001084', 'CP 18407', 'Cycloheptane, 1-aza-', 'EINECS 203-875-9', 'HSDB 562', 'Hexamethyleneimine', 'Hexamethyleneimine [UN2493] [Flammable liquid]', 'NSC 16236', 'UN2493', 'ST5213818'] |  |  | azepane |  |  | C1CCCNCC1 |  |  | C6H13N |  |  | MWW |  |  | 2013
19761 | 0.08813135 | 0.005878361 | 0 | 0.008813135 | 0 | 0 | 0 | 0 | 0 | 0 | 0 | 0 | 0 | 0 | 0 | 0 | 0 | 0 | 0 | 0 | 0 | 0 | 0 | 0 | 0 | 0 | 0 | 0 | 0 | 0 | 0 | 0 | 0 | 0 | 0 | 0 | 0 | 0 | 0 | 0.8813135 | 0 | 0.008813135 | 0 | 0 | 0 | 0 | 0 | 0 | 0 | 0 | 0 | 10.1007/s10934-012-9598-6 | yes | 0 | 0.007050508 | 1 | 0 | 84 | 142.5 | FALSE | 0 | 0 | 0 | hexamethyleneimine |  |  | MCM-22 | 0 | 0 | sodium aluminate, silica gel, NaOH |  | 0 | 0 | 0 | 0 | 0 | 0 | 0 | 0 | 0 |  |  |  | ['azepane', '111-49-9', 'CHEBI:32616', 'azepane', 'NCGC00091040-01', 'H10401_ALDRICH', '1H-Azepine, hexahydro-', 'Azacycloheptane', 'Azepine, hexahydro-', 'Cyclohexamethylenimine', 'G 0', 'Hexahydro-1H-azepine', 'Hexahydroazepine', 'Hexamethylene imine', 'Hexamethylenimine', 'Homopiperidine', 'NSC16236', 'Perhydroazepine', 'WLN: T7MTJ', 'InChI=1/C6H13N/c1-2-4-6-7-5-3-1/h7H,1-6H', '1-Azacycloheptane', '5-20-04-00003 (Beilstein Handbook Reference)', 'AI3-26610', 'BRN 0001084', 'CP 18407', 'Cycloheptane, 1-aza-', 'EINECS 203-875-9', 'HSDB 562', 'Hexamethyleneimine', 'Hexamethyleneimine [UN2493] [Flammable liquid]', 'NSC 16236', 'UN2493', 'ST5213818'] |  |  | azepane |  |  | C1CCCNCC1 |  |  | C6H13N |  |  | MWW |  |  | 2013
19762 | 0.08813135 | 0.005878361 | 0 | 0.008813135 | 0 | 0 | 0 | 0 | 0 | 0 | 0 | 0 | 0 | 0 | 0 | 0 | 0 | 0 | 0 | 0 | 0 | 0 | 0 | 0 | 0 | 0 | 0 | 0 | 0 | 0 | 0 | 0 | 0 | 0 | 0 | 0 | 0 | 0 | 0 | 0.8813135 | 0 | 0.008813135 | 0 | 0 | 0 | 0 | 0 | 0 | 0 | 0 | 0 | 10.1007/s10934-012-9598-6 | yes | 0 | 0.007050508 | 1 | 0 | 48 | 142.5 | FALSE | 0 | 0 | 0 | hexamethyleneimine |  |  | MCM-22 | 0 | 0 | sodium aluminate, silica gel, NaOH |  | 0 | 0 | 0 | 0 | 0 | 0 | 0 | 0 | 0 |  |  |  | ['azepane', '111-49-9', 'CHEBI:32616', 'azepane', 'NCGC00091040-01', 'H10401_ALDRICH', '1H-Azepine, hexahydro-', 'Azacycloheptane', 'Azepine, hexahydro-', 'Cyclohexamethylenimine', 'G 0', 'Hexahydro-1H-azepine', 'Hexahydroazepine', 'Hexamethylene imine', 'Hexamethylenimine', 'Homopiperidine', 'NSC16236', 'Perhydroazepine', 'WLN: T7MTJ', 'InChI=1/C6H13N/c1-2-4-6-7-5-3-1/h7H,1-6H', '1-Azacycloheptane', '5-20-04-00003 (Beilstein Handbook Reference)', 'AI3-26610', 'BRN 0001084', 'CP 18407', 'Cycloheptane, 1-aza-', 'EINECS 203-875-9', 'HSDB 562', 'Hexamethyleneimine', 'Hexamethyleneimine [UN2493] [Flammable liquid]', 'NSC 16236', 'UN2493', 'ST5213818'] |  |  | azepane |  |  | C1CCCNCC1 |  |  | C6H13N |  |  | MWW |  |  | 2013
19763 | 0.08833922 | 0.003533569 | 0 | 0.008833922 | 0 | 0 | 0 | 0 | 0 | 0 | 0 | 0 | 0 | 0 | 0 | 0 | 0 | 0 | 0 | 0 | 0 | 0 | 0 | 0 | 0 | 0 | 0 | 0 | 0 | 0 | 0 | 0 | 0 | 0 | 0 | 0 | 0 | 0 | 0 | 0.8833922 | 0 | 0.008833922 | 0 | 0 | 0 | 0 | 0 | 0 | 0 | 0 | 0 | 10.1007/s10934-012-9598-6 | yes | 0 | 0.007067138 | 0 | 0 | 168 | 142.5 | FALSE | 0 | 0 | 0 | hexamethyleneimine |  |  | MCM-22 | 0 | 0 | sodium aluminate, silica gel, NaOH |  | 0 | 0 | 0 | 0 | 0 | 0 | 0 | 0 | 0 |  |  |  | ['azepane', '111-49-9', 'CHEBI:32616', 'azepane', 'NCGC00091040-01', 'H10401_ALDRICH', '1H-Azepine, hexahydro-', 'Azacycloheptane', 'Azepine, hexahydro-', 'Cyclohexamethylenimine', 'G 0', 'Hexahydro-1H-azepine', 'Hexahydroazepine', 'Hexamethylene imine', 'Hexamethylenimine', 'Homopiperidine', 'NSC16236', 'Perhydroazepine', 'WLN: T7MTJ', 'InChI=1/C6H13N/c1-2-4-6-7-5-3-1/h7H,1-6H', '1-Azacycloheptane', '5-20-04-00003 (Beilstein Handbook Reference)', 'AI3-26610', 'BRN 0001084', 'CP 18407', 'Cycloheptane, 1-aza-', 'EINECS 203-875-9', 'HSDB 562', 'Hexamethyleneimine', 'Hexamethyleneimine [UN2493] [Flammable liquid]', 'NSC 16236', 'UN2493', 'ST5213818'] |  |  | azepane |  |  | C1CCCNCC1 |  |  | C6H13N |  |  | MWW |  |  | 2013
19764 | 0.08833922 | 0.003533569 | 0 | 0.008833922 | 0 | 0 | 0 | 0 | 0 | 0 | 0 | 0 | 0 | 0 | 0 | 0 | 0 | 0 | 0 | 0 | 0 | 0 | 0 | 0 | 0 | 0 | 0 | 0 | 0 | 0 | 0 | 0 | 0 | 0 | 0 | 0 | 0 | 0 | 0 | 0.8833922 | 0 | 0.008833922 | 0 | 0 | 0 | 0 | 0 | 0 | 0 | 0 | 0 | 10.1007/s10934-012-9598-6 | yes | 0 | 0.007067138 | 1 | 0 | 132 | 142.5 | FALSE | 0 | 0 | 0 | hexamethyleneimine |  |  | MCM-22 | 0 | 0 | sodium aluminate, silica gel, NaOH |  | 0 | 0 | 0 | 0 | 0 | 0 | 0 | 0 | 0 |  |  |  | ['azepane', '111-49-9', 'CHEBI:32616', 'azepane', 'NCGC00091040-01', 'H10401_ALDRICH', '1H-Azepine, hexahydro-', 'Azacycloheptane', 'Azepine, hexahydro-', 'Cyclohexamethylenimine', 'G 0', 'Hexahydro-1H-azepine', 'Hexahydroazepine', 'Hexamethylene imine', 'Hexamethylenimine', 'Homopiperidine', 'NSC16236', 'Perhydroazepine', 'WLN: T7MTJ', 'InChI=1/C6H13N/c1-2-4-6-7-5-3-1/h7H,1-6H', '1-Azacycloheptane', '5-20-04-00003 (Beilstein Handbook Reference)', 'AI3-26610', 'BRN 0001084', 'CP 18407', 'Cycloheptane, 1-aza-', 'EINECS 203-875-9', 'HSDB 562', 'Hexamethyleneimine', 'Hexamethyleneimine [UN2493] [Flammable liquid]', 'NSC 16236', 'UN2493', 'ST5213818'] |  |  | azepane |  |  | C1CCCNCC1 |  |  | C6H13N |  |  | MWW |  |  | 2013
19765 | 0.08833922 | 0.003533569 | 0 | 0.008833922 | 0 | 0 | 0 | 0 | 0 | 0 | 0 | 0 | 0 | 0 | 0 | 0 | 0 | 0 | 0 | 0 | 0 | 0 | 0 | 0 | 0 | 0 | 0 | 0 | 0 | 0 | 0 | 0 | 0 | 0 | 0 | 0 | 0 | 0 | 0 | 0.8833922 | 0 | 0.008833922 | 0 | 0 | 0 | 0 | 0 | 0 | 0 | 0 | 0 | 10.1007/s10934-012-9598-6 | yes | 0 | 0.007067138 | 1 | 0 | 120 | 142.5 | FALSE | 0 | 0 | 0 | hexamethyleneimine |  |  | MCM-22 | 0 | 0 | sodium aluminate, silica gel, NaOH |  | 0 | 0 | 0 | 0 | 0 | 0 | 0 | 0 | 0 |  |  |  | ['azepane', '111-49-9', 'CHEBI:32616', 'azepane', 'NCGC00091040-01', 'H10401_ALDRICH', '1H-Azepine, hexahydro-', 'Azacycloheptane', 'Azepine, hexahydro-', 'Cyclohexamethylenimine', 'G 0', 'Hexahydro-1H-azepine', 'Hexahydroazepine', 'Hexamethylene imine', 'Hexamethylenimine', 'Homopiperidine', 'NSC16236', 'Perhydroazepine', 'WLN: T7MTJ', 'InChI=1/C6H13N/c1-2-4-6-7-5-3-1/h7H,1-6H', '1-Azacycloheptane', '5-20-04-00003 (Beilstein Handbook Reference)', 'AI3-26610', 'BRN 0001084', 'CP 18407', 'Cycloheptane, 1-aza-', 'EINECS 203-875-9', 'HSDB 562', 'Hexamethyleneimine', 'Hexamethyleneimine [UN2493] [Flammable liquid]', 'NSC 16236', 'UN2493', 'ST5213818'] |  |  | azepane |  |  | C1CCCNCC1 |  |  | C6H13N |  |  | MWW |  |  | 2013
19766 | 0.08833922 | 0.003533569 | 0 | 0.008833922 | 0 | 0 | 0 | 0 | 0 | 0 | 0 | 0 | 0 | 0 | 0 | 0 | 0 | 0 | 0 | 0 | 0 | 0 | 0 | 0 | 0 | 0 | 0 | 0 | 0 | 0 | 0 | 0 | 0 | 0 | 0 | 0 | 0 | 0 | 0 | 0.8833922 | 0 | 0.008833922 | 0 | 0 | 0 | 0 | 0 | 0 | 0 | 0 | 0 | 10.1007/s10934-012-9598-6 | yes | 0 | 0.007067138 | 1 | 0 | 72 | 142.5 | FALSE | 0 | 0 | 0 | hexamethyleneimine |  |  | MCM-22 | 0 | 0 | sodium aluminate, silica gel, NaOH |  | 0 | 0 | 0 | 0 | 0 | 0 | 0 | 0 | 0 |  |  |  | ['azepane', '111-49-9', 'CHEBI:32616', 'azepane', 'NCGC00091040-01', 'H10401_ALDRICH', '1H-Azepine, hexahydro-', 'Azacycloheptane', 'Azepine, hexahydro-', 'Cyclohexamethylenimine', 'G 0', 'Hexahydro-1H-azepine', 'Hexahydroazepine', 'Hexamethylene imine', 'Hexamethylenimine', 'Homopiperidine', 'NSC16236', 'Perhydroazepine', 'WLN: T7MTJ', 'InChI=1/C6H13N/c1-2-4-6-7-5-3-1/h7H,1-6H', '1-Azacycloheptane', '5-20-04-00003 (Beilstein Handbook Reference)', 'AI3-26610', 'BRN 0001084', 'CP 18407', 'Cycloheptane, 1-aza-', 'EINECS 203-875-9', 'HSDB 562', 'Hexamethyleneimine', 'Hexamethyleneimine [UN2493] [Flammable liquid]', 'NSC 16236', 'UN2493', 'ST5213818'] |  |  | azepane |  |  | C1CCCNCC1 |  |  | C6H13N |  |  | MWW |  |  | 2013
19767 | 0.08852143 | 0.005904379 | 0 | 0.008852143 | 0 | 0 | 0 | 0 | 0 | 0 | 0 | 0 | 0 | 0 | 0 | 0 | 0 | 0 | 0 | 0 | 0 | 0 | 0 | 0 | 0 | 0 | 0 | 0 | 0 | 0 | 0 | 0 | 0 | 0 | 0 | 0 | 0 | 0 | 0 | 0.8852143 | 0 | 0.004426071 | 0 | 0 | 0 | 0 | 0 | 0 | 0 | 0 | 0 | 10.1007/s10934-012-9598-6 | yes | 0 | 0.007081714 | 0 | 0 | 400 | 142.5 | FALSE | 0 | 0 | 0 | hexamethyleneimine |  |  | amorphous | 0 | 0 | sodium aluminate, silica gel, NaOH |  | 0 | 0 | 0 | 0 | 0 | 0 | 0 | 0 | 0 |  |  |  | ['azepane', '111-49-9', 'CHEBI:32616', 'azepane', 'NCGC00091040-01', 'H10401_ALDRICH', '1H-Azepine, hexahydro-', 'Azacycloheptane', 'Azepine, hexahydro-', 'Cyclohexamethylenimine', 'G 0', 'Hexahydro-1H-azepine', 'Hexahydroazepine', 'Hexamethylene imine', 'Hexamethylenimine', 'Homopiperidine', 'NSC16236', 'Perhydroazepine', 'WLN: T7MTJ', 'InChI=1/C6H13N/c1-2-4-6-7-5-3-1/h7H,1-6H', '1-Azacycloheptane', '5-20-04-00003 (Beilstein Handbook Reference)', 'AI3-26610', 'BRN 0001084', 'CP 18407', 'Cycloheptane, 1-aza-', 'EINECS 203-875-9', 'HSDB 562', 'Hexamethyleneimine', 'Hexamethyleneimine [UN2493] [Flammable liquid]', 'NSC 16236', 'UN2493', 'ST5213818'] |  |  | azepane |  |  | C1CCCNCC1 |  |  | C6H13N | [5 empty] | 2013
19768 | 0.08852143 | 0.005904379 | 0 | 0.008852143 | 0 | 0 | 0 | 0 | 0 | 0 | 0 | 0 | 0 | 0 | 0 | 0 | 0 | 0 | 0 | 0 | 0 | 0 | 0 | 0 | 0 | 0 | 0 | 0 | 0 | 0 | 0 | 0 | 0 | 0 | 0 | 0 | 0 | 0 | 0 | 0.8852143 | 0 | 0.004426071 | 0 | 0 | 0 | 0 | 0 | 0 | 0 | 0 | 0 | 10.1007/s10934-012-9598-6 | yes | 0 | 0.007081714 | 1 | 0 | 400 | 142.5 | FALSE | 0 | 0 | 0 | hexamethyleneimine |  |  | amorphous | 0 | 0 | sodium aluminate, silica gel, NaOH |  | 0 | 0 | 0 | 0 | 0 | 0 | 0 | 0 | 0 |  |  |  | ['azepane', '111-49-9', 'CHEBI:32616', 'azepane', 'NCGC00091040-01', 'H10401_ALDRICH', '1H-Azepine, hexahydro-', 'Azacycloheptane', 'Azepine, hexahydro-', 'Cyclohexamethylenimine', 'G 0', 'Hexahydro-1H-azepine', 'Hexahydroazepine', 'Hexamethylene imine', 'Hexamethylenimine', 'Homopiperidine', 'NSC16236', 'Perhydroazepine', 'WLN: T7MTJ', 'InChI=1/C6H13N/c1-2-4-6-7-5-3-1/h7H,1-6H', '1-Azacycloheptane', '5-20-04-00003 (Beilstein Handbook Reference)', 'AI3-26610', 'BRN 0001084', 'CP 18407', 'Cycloheptane, 1-aza-', 'EINECS 203-875-9', 'HSDB 562', 'Hexamethyleneimine', 'Hexamethyleneimine [UN2493] [Flammable liquid]', 'NSC 16236', 'UN2493', 'ST5213818'] |  |  | azepane |  |  | C1CCCNCC1 |  |  | C6H13N | [5 empty] | 2013
19769 | 0.08852143 | 0.005904379 | 0 | 0.008852143 | 0 | 0 | 0 | 0 | 0 | 0 | 0 | 0 | 0 | 0 | 0 | 0 | 0 | 0 | 0 | 0 | 0 | 0 | 0 | 0 | 0 | 0 | 0 | 0 | 0 | 0 | 0 | 0 | 0 | 0 | 0 | 0 | 0 | 0 | 0 | 0.8852143 | 0 | 0.004426071 | 0 | 0 | 0 | 0 | 0 | 0 | 0 | 0 | 0 | 10.1007/s10934-012-9598-6 | yes | 0 | 0.007081714 | 1 | 0 | 400 | 142.5 | FALSE | 0 | 0 | 0 | hexamethyleneimine |  |  | amorphous | 0 | 0 | sodium aluminate, silica gel, NaOH |  | 0 | 0 | 0 | 0 | 0 | 0 | 0 | 0 | 0 |  |  |  | ['azepane', '111-49-9', 'CHEBI:32616', 'azepane', 'NCGC00091040-01', 'H10401_ALDRICH', '1H-Azepine, hexahydro-', 'Azacycloheptane', 'Azepine, hexahydro-', 'Cyclohexamethylenimine', 'G 0', 'Hexahydro-1H-azepine', 'Hexahydroazepine', 'Hexamethylene imine', 'Hexamethylenimine', 'Homopiperidine', 'NSC16236', 'Perhydroazepine', 'WLN: T7MTJ', 'InChI=1/C6H13N/c1-2-4-6-7-5-3-1/h7H,1-6H', '1-Azacycloheptane', '5-20-04-00003 (Beilstein Handbook Reference)', 'AI3-26610', 'BRN 0001084', 'CP 18407', 'Cycloheptane, 1-aza-', 'EINECS 203-875-9', 'HSDB 562', 'Hexamethyleneimine', 'Hexamethyleneimine [UN2493] [Flammable liquid]', 'NSC 16236', 'UN2493', 'ST5213818'] |  |  | azepane |  |  | C1CCCNCC1 |  |  | C6H13N | [5 empty] | 2013
19770 | 0.08852143 | 0.005904379 | 0 | 0.008852143 | 0 | 0 | 0 | 0 | 0 | 0 | 0 | 0 | 0 | 0 | 0 | 0 | 0 | 0 | 0 | 0 | 0 | 0 | 0 | 0 | 0 | 0 | 0 | 0 | 0 | 0 | 0 | 0 | 0 | 0 | 0 | 0 | 0 | 0 | 0 | 0.8852143 | 0 | 0.004426071 | 0 | 0 | 0 | 0 | 0 | 0 | 0 | 0 | 0 | 10.1007/s10934-012-9598-6 | yes | 0 | 0.007081714 | 1 | 0 | 144 | 142.5 | FALSE | 0 | 0 | 0 | hexamethyleneimine |  |  | MCM-22 | 0 | 0 | sodium aluminate, silica gel, NaOH |  | 0 | 0 | 0 | 0 | 0 | 0 | 0 | 0 | 0 |  |  |  | ['azepane', '111-49-9', 'CHEBI:32616', 'azepane', 'NCGC00091040-01', 'H10401_ALDRICH', '1H-Azepine, hexahydro-', 'Azacycloheptane', 'Azepine, hexahydro-', 'Cyclohexamethylenimine', 'G 0', 'Hexahydro-1H-azepine', 'Hexahydroazepine', 'Hexamethylene imine', 'Hexamethylenimine', 'Homopiperidine', 'NSC16236', 'Perhydroazepine', 'WLN: T7MTJ', 'InChI=1/C6H13N/c1-2-4-6-7-5-3-1/h7H,1-6H', '1-Azacycloheptane', '5-20-04-00003 (Beilstein Handbook Reference)', 'AI3-26610', 'BRN 0001084', 'CP 18407', 'Cycloheptane, 1-aza-', 'EINECS 203-875-9', 'HSDB 562', 'Hexamethyleneimine', 'Hexamethyleneimine [UN2493] [Flammable liquid]', 'NSC 16236', 'UN2493', 'ST5213818'] |  |  | azepane |  |  | C1CCCNCC1 |  |  | C6H13N |  |  | MWW |  |  | 2013
19771 | 0.08873114 | 0.003549246 | 0 | 0.008873114 | 0 | 0 | 0 | 0 | 0 | 0 | 0 | 0 | 0 | 0 | 0 | 0 | 0 | 0 | 0 | 0 | 0 | 0 | 0 | 0 | 0 | 0 | 0 | 0 | 0 | 0 | 0 | 0 | 0 | 0 | 0 | 0 | 0 | 0 | 0 | 0.8873114 | 0 | 0.004436557 | 0 | 0 | 0 | 0 | 0 | 0 | 0 | 0 | 0 | 10.1007/s10934-012-9598-6 | yes | 0 | 0.007098492 | 0 | 0 | 400 | 142.5 | FALSE | 0 | 0 | 0 | hexamethyleneimine |  |  | amorphous | 0 | 0 | sodium aluminate, silica gel, NaOH |  | 0 | 0 | 0 | 0 | 0 | 0 | 0 | 0 | 0 |  |  |  | ['azepane', '111-49-9', 'CHEBI:32616', 'azepane', 'NCGC00091040-01', 'H10401_ALDRICH', '1H-Azepine, hexahydro-', 'Azacycloheptane', 'Azepine, hexahydro-', 'Cyclohexamethylenimine', 'G 0', 'Hexahydro-1H-azepine', 'Hexahydroazepine', 'Hexamethylene imine', 'Hexamethylenimine', 'Homopiperidine', 'NSC16236', 'Perhydroazepine', 'WLN: T7MTJ', 'InChI=1/C6H13N/c1-2-4-6-7-5-3-1/h7H,1-6H', '1-Azacycloheptane', '5-20-04-00003 (Beilstein Handbook Reference)', 'AI3-26610', 'BRN 0001084', 'CP 18407', 'Cycloheptane, 1-aza-', 'EINECS 203-875-9', 'HSDB 562', 'Hexamethyleneimine', 'Hexamethyleneimine [UN2493] [Flammable liquid]', 'NSC 16236', 'UN2493', 'ST5213818'] |  |  | azepane |  |  | C1CCCNCC1 |  |  | C6H13N | [5 empty] | 2013
19772 | 0.08873114 | 0.003549246 | 0 | 0.008873114 | 0 | 0 | 0 | 0 | 0 | 0 | 0 | 0 | 0 | 0 | 0 | 0 | 0 | 0 | 0 | 0 | 0 | 0 | 0 | 0 | 0 | 0 | 0 | 0 | 0 | 0 | 0 | 0 | 0 | 0 | 0 | 0 | 0 | 0 | 0 | 0.8873114 | 0 | 0.004436557 | 0 | 0 | 0 | 0 | 0 | 0 | 0 | 0 | 0 | 10.1007/s10934-012-9598-6 | yes | 0 | 0.007098492 | 1 | 0 | 168 | 142.5 | FALSE | 0 | 0 | 0 | hexamethyleneimine |  |  | MCM-22 | 0 | 0 | sodium aluminate, silica gel, NaOH |  | 0 | 0 | 0 | 0 | 0 | 0 | 0 | 0 | 0 |  |  |  | ['azepane', '111-49-9', 'CHEBI:32616', 'azepane', 'NCGC00091040-01', 'H10401_ALDRICH', '1H-Azepine, hexahydro-', 'Azacycloheptane', 'Azepine, hexahydro-', 'Cyclohexamethylenimine', 'G 0', 'Hexahydro-1H-azepine', 'Hexahydroazepine', 'Hexamethylene imine', 'Hexamethylenimine', 'Homopiperidine', 'NSC16236', 'Perhydroazepine', 'WLN: T7MTJ', 'InChI=1/C6H13N/c1-2-4-6-7-5-3-1/h7H,1-6H', '1-Azacycloheptane', '5-20-04-00003 (Beilstein Handbook Reference)', 'AI3-26610', 'BRN 0001084', 'CP 18407', 'Cycloheptane, 1-aza-', 'EINECS 203-875-9', 'HSDB 562', 'Hexamethyleneimine', 'Hexamethyleneimine [UN2493] [Flammable liquid]', 'NSC 16236', 'UN2493', 'ST5213818'] |  |  | azepane |  |  | C1CCCNCC1 |  |  | C6H13N |  |  | MWW |  |  | 2013
19773 | 0.0877193 | 0.001754386 | 0 | 0.00877193 | 0 | 0 | 0 | 0 | 0 | 0 | 0 | 0 | 0 | 0 | 0 | 0 | 0 | 0 | 0 | 0 | 0 | 0 | 0 | 0 | 0 | 0 | 0 | 0 | 0 | 0 | 0 | 0 | 0 | 0 | 0 | 0 | 0 | 0 | 0 | 0.877193 | 0 | 0.01754386 | 0 | 0 | 0 | 0 | 0 | 0 | 0 | 0 | 0 | 10.1007/s10934-012-9598-6 | yes | 0 | 0.007017544 | 1 | 0 | 132 | 142.5 | FALSE | 0 | 0 | 0 | hexamethyleneimine |  |  | MCM-22 | 0 | 0 | sodium aluminate, silica gel, NaOH |  | 0 | 0 | 0 | 0 | 0 | 0 | 0 | 0 | 0 |  |  |  | ['azepane', '111-49-9', 'CHEBI:32616', 'azepane', 'NCGC00091040-01', 'H10401_ALDRICH', '1H-Azepine, hexahydro-', 'Azacycloheptane', 'Azepine, hexahydro-', 'Cyclohexamethylenimine', 'G 0', 'Hexahydro-1H-azepine', 'Hexahydroazepine', 'Hexamethylene imine', 'Hexamethylenimine', 'Homopiperidine', 'NSC16236', 'Perhydroazepine', 'WLN: T7MTJ', 'InChI=1/C6H13N/c1-2-4-6-7-5-3-1/h7H,1-6H', '1-Azacycloheptane', '5-20-04-00003 (Beilstein Handbook Reference)', 'AI3-26610', 'BRN 0001084', 'CP 18407', 'Cycloheptane, 1-aza-', 'EINECS 203-875-9', 'HSDB 562', 'Hexamethyleneimine', 'Hexamethyleneimine [UN2493] [Flammable liquid]', 'NSC 16236', 'UN2493', 'ST5213818'] |  |  | azepane |  |  | C1CCCNCC1 |  |  | C6H13N |  |  | MWW |  |  | 2013
19774 | 0.0877193 | 0.001754386 | 0 | 0.00877193 | 0 | 0 | 0 | 0 | 0 | 0 | 0 | 0 | 0 | 0 | 0 | 0 | 0 | 0 | 0 | 0 | 0 | 0 | 0 | 0 | 0 | 0 | 0 | 0 | 0 | 0 | 0 | 0 | 0 | 0 | 0 | 0 | 0 | 0 | 0 | 0.877193 | 0 | 0.01754386 | 0 | 0 | 0 | 0 | 0 | 0 | 0 | 0 | 0 | 10.1007/s10934-012-9598-6 | yes | 0 | 0.007017544 | 1 | 0 | 180 | 142.5 | FALSE | 0 | 0 | 0 | hexamethyleneimine |  |  | MCM-22 | kenyaite | 0 | sodium aluminate, silica gel, NaOH |  | 0 | 0 | 0 | 0 | 0 | 0 | 0 | 0 | 0 |  |  |  | ['azepane', '111-49-9', 'CHEBI:32616', 'azepane', 'NCGC00091040-01', 'H10401_ALDRICH', '1H-Azepine, hexahydro-', 'Azacycloheptane', 'Azepine, hexahydro-', 'Cyclohexamethylenimine', 'G 0', 'Hexahydro-1H-azepine', 'Hexahydroazepine', 'Hexamethylene imine', 'Hexamethylenimine', 'Homopiperidine', 'NSC16236', 'Perhydroazepine', 'WLN: T7MTJ', 'InChI=1/C6H13N/c1-2-4-6-7-5-3-1/h7H,1-6H', '1-Azacycloheptane', '5-20-04-00003 (Beilstein Handbook Reference)', 'AI3-26610', 'BRN 0001084', 'CP 18407', 'Cycloheptane, 1-aza-', 'EINECS 203-875-9', 'HSDB 562', 'Hexamethyleneimine', 'Hexamethyleneimine [UN2493] [Flammable liquid]', 'NSC 16236', 'UN2493', 'ST5213818'] |  |  | azepane |  |  | C1CCCNCC1 |  |  | C6H13N |  |  | MWW |  |  | 2013
19775 | 0.08549442 | 0.001425192 | 0 | 0.008549442 | 0 | 0 | 0 | 0 | 0 | 0 | 0 | 0 | 0 | 0 | 0 | 0 | 0 | 0 | 0 | 0 | 0 | 0 | 0 | 0 | 0 | 0 | 0 | 0 | 0 | 0 | 0 | 0 | 0 | 0 | 0 | 0 | 0 | 0 | 0 | 0.8549442 | 0 | 0.04274721 | 0 | 0 | 0 | 0 | 0 | 0 | 0 | 0 | 0 | 10.1007/s10934-012-9598-6 | yes | 0 | 0.006839553 | 1 | 0 | 168 | 142.5 | FALSE | 0 | 0 | 0 | hexamethyleneimine |  |  | MCM-22 | 0 | 0 | sodium aluminate, silica gel, NaOH |  | 0 | 0 | 0 | 0 | 0 | 0 | 0 | 0 | 0 |  |  |  | ['azepane', '111-49-9', 'CHEBI:32616', 'azepane', 'NCGC00091040-01', 'H10401_ALDRICH', '1H-Azepine, hexahydro-', 'Azacycloheptane', 'Azepine, hexahydro-', 'Cyclohexamethylenimine', 'G 0', 'Hexahydro-1H-azepine', 'Hexahydroazepine', 'Hexamethylene imine', 'Hexamethylenimine', 'Homopiperidine', 'NSC16236', 'Perhydroazepine', 'WLN: T7MTJ', 'InChI=1/C6H13N/c1-2-4-6-7-5-3-1/h7H,1-6H', '1-Azacycloheptane', '5-20-04-00003 (Beilstein Handbook Reference)', 'AI3-26610', 'BRN 0001084', 'CP 18407', 'Cycloheptane, 1-aza-', 'EINECS 203-875-9', 'HSDB 562', 'Hexamethyleneimine', 'Hexamethyleneimine [UN2493] [Flammable liquid]', 'NSC 16236', 'UN2493', 'ST5213818'] |  |  | azepane |  |  | C1CCCNCC1 |  |  | C6H13N |  |  | MWW |  |  | 2013
19776 | 0.08551906 | 0.001137403 | 0 | 0.008551906 | 0 | 0 | 0 | 0 | 0 | 0 | 0 | 0 | 0 | 0 | 0 | 0 | 0 | 0 | 0 | 0 | 0 | 0 | 0 | 0 | 0 | 0 | 0 | 0 | 0 | 0 | 0 | 0 | 0 | 0 | 0 | 0 | 0 | 0 | 0 | 0.8551906 | 0 | 0.04275953 | 0 | 0 | 0 | 0 | 0 | 0 | 0 | 0 | 0 | 10.1007/s10934-012-9598-6 | yes | 0 | 0.006841525 | 1 | 0 | 228 | 142.5 | FALSE | 0 | 0 | 0 | hexamethyleneimine |  |  | MCM-22 | kenyaite | ZSM-12 | sodium aluminate, silica gel, NaOH |  | 0 | 0 | 0 | 0 | 0 | 0 | 0 | 0 | 0 |  |  |  | ['azepane', '111-49-9', 'CHEBI:32616', 'azepane', 'NCGC00091040-01', 'H10401_ALDRICH', '1H-Azepine, hexahydro-', 'Azacycloheptane', 'Azepine, hexahydro-', 'Cyclohexamethylenimine', 'G 0', 'Hexahydro-1H-azepine', 'Hexahydroazepine', 'Hexamethylene imine', 'Hexamethylenimine', 'Homopiperidine', 'NSC16236', 'Perhydroazepine', 'WLN: T7MTJ', 'InChI=1/C6H13N/c1-2-4-6-7-5-3-1/h7H,1-6H', '1-Azacycloheptane', '5-20-04-00003 (Beilstein Handbook Reference)', 'AI3-26610', 'BRN 0001084', 'CP 18407', 'Cycloheptane, 1-aza-', 'EINECS 203-875-9', 'HSDB 562', 'Hexamethyleneimine', 'Hexamethyleneimine [UN2493] [Flammable liquid]', 'NSC 16236', 'UN2493', 'ST5213818'] |  |  | azepane |  |  | C1CCCNCC1 |  |  | C6H13N |  |  | MWW |  | MTW | 2013
19777 | 0.08713306 | 0.005811775 | 0 | 0.01742661 | 0 | 0 | 0 | 0 | 0 | 0 | 0 | 0 | 0 | 0 | 0 | 0 | 0 | 0 | 0 | 0 | 0 | 0 | 0 | 0 | 0 | 0 | 0 | 0 | 0 | 0 | 0 | 0 | 0 | 0 | 0 | 0 | 0 | 0 | 0 | 0.8713306 | 0 | 0.004356653 | 0 | 0 | 0 | 0 | 0 | 0 | 0 | 0 | 0 | 10.1007/s10934-012-9598-6 | yes | 0 | 0.01394129 | 0 | 0 | 24 | 142.5 | FALSE | MCM-22 | 0 | 0 | hexamethyleneimine |  |  | MCM-49 |  |  | sodium aluminate, silica gel, NaOH |  | 0 | 0 | 92 | 0 | 0 | 0 | 0 | 0 | 0 |  |  |  | ['azepane', '111-49-9', 'CHEBI:32616', 'azepane', 'NCGC00091040-01', 'H10401_ALDRICH', '1H-Azepine, hexahydro-', 'Azacycloheptane', 'Azepine, hexahydro-', 'Cyclohexamethylenimine', 'G 0', 'Hexahydro-1H-azepine', 'Hexahydroazepine', 'Hexamethylene imine', 'Hexamethylenimine', 'Homopiperidine', 'NSC16236', 'Perhydroazepine', 'WLN: T7MTJ', 'InChI=1/C6H13N/c1-2-4-6-7-5-3-1/h7H,1-6H', '1-Azacycloheptane', '5-20-04-00003 (Beilstein Handbook Reference)', 'AI3-26610', 'BRN 0001084', 'CP 18407', 'Cycloheptane, 1-aza-', 'EINECS 203-875-9', 'HSDB 562', 'Hexamethyleneimine', 'Hexamethyleneimine [UN2493] [Flammable liquid]', 'NSC 16236', 'UN2493', 'ST5213818'] |  |  | azepane |  |  | C1CCCNCC1 |  |  | C6H13N | [5 empty] | 2013
19778 | 0.08578757 | 0.005722031 | 0 | 0.02573627 | 0 | 0 | 0 | 0 | 0 | 0 | 0 | 0 | 0 | 0 | 0 | 0 | 0 | 0 | 0 | 0 | 0 | 0 | 0 | 0 | 0 | 0 | 0 | 0 | 0 | 0 | 0 | 0 | 0 | 0 | 0 | 0 | 0 | 0 | 0 | 0.8578757 | 0 | 0.004289379 | 0 | 0 | 0 | 0 | 0 | 0 | 0 | 0 | 0 | 10.1007/s10934-012-9598-6 | yes | 0 | 0.02058902 | 0 | 0 | 24 | 142.5 | FALSE | MCM-22 | 0 | 0 | hexamethyleneimine |  |  | MCM-49 |  |  | sodium aluminate, silica gel, NaOH |  | 0 | 0 | 95 | 0 | 0 | 0 | 0 | 0 | 0 |  |  |  | ['azepane', '111-49-9', 'CHEBI:32616', 'azepane', 'NCGC00091040-01', 'H10401_ALDRICH', '1H-Azepine, hexahydro-', 'Azacycloheptane', 'Azepine, hexahydro-', 'Cyclohexamethylenimine', 'G 0', 'Hexahydro-1H-azepine', 'Hexahydroazepine', 'Hexamethylene imine', 'Hexamethylenimine', 'Homopiperidine', 'NSC16236', 'Perhydroazepine', 'WLN: T7MTJ', 'InChI=1/C6H13N/c1-2-4-6-7-5-3-1/h7H,1-6H', '1-Azacycloheptane', '5-20-04-00003 (Beilstein Handbook Reference)', 'AI3-26610', 'BRN 0001084', 'CP 18407', 'Cycloheptane, 1-aza-', 'EINECS 203-875-9', 'HSDB 562', 'Hexamethyleneimine', 'Hexamethyleneimine [UN2493] [Flammable liquid]', 'NSC 16236', 'UN2493', 'ST5213818'] |  |  | azepane |  |  | C1CCCNCC1 |  |  | C6H13N | [5 empty] | 2013
19779 | 0.08578757 | 0.005722031 | 0 | 0.02573627 | 0 | 0 | 0 | 0 | 0 | 0 | 0 | 0 | 0 | 0 | 0 | 0 | 0 | 0 | 0 | 0 | 0 | 0 | 0 | 0 | 0 | 0 | 0 | 0 | 0 | 0 | 0 | 0 | 0 | 0 | 0 | 0 | 0 | 0 | 0 | 0.8578757 | 0 | 0.004289379 | 0 | 0 | 0 | 0 | 0 | 0 | 0 | 0 | 0 | 10.1007/s10934-012-9598-6 | yes | 0 | 0.02058902 | 0 | 0 | 30 | 142.5 | FALSE | MCM-22 | 0 | 0 | hexamethyleneimine |  |  | MCM-49 |  |  | sodium aluminate, silica gel, NaOH |  | 0 | 0 | 92 | 0 | 0 | 0 | 0 | 0 | 0 |  |  |  | ['azepane', '111-49-9', 'CHEBI:32616', 'azepane', 'NCGC00091040-01', 'H10401_ALDRICH', '1H-Azepine, hexahydro-', 'Azacycloheptane', 'Azepine, hexahydro-', 'Cyclohexamethylenimine', 'G 0', 'Hexahydro-1H-azepine', 'Hexahydroazepine', 'Hexamethylene imine', 'Hexamethylenimine', 'Homopiperidine', 'NSC16236', 'Perhydroazepine', 'WLN: T7MTJ', 'InChI=1/C6H13N/c1-2-4-6-7-5-3-1/h7H,1-6H', '1-Azacycloheptane', '5-20-04-00003 (Beilstein Handbook Reference)', 'AI3-26610', 'BRN 0001084', 'CP 18407', 'Cycloheptane, 1-aza-', 'EINECS 203-875-9', 'HSDB 562', 'Hexamethyleneimine', 'Hexamethyleneimine [UN2493] [Flammable liquid]', 'NSC 16236', 'UN2493', 'ST5213818'] |  |  | azepane |  |  | C1CCCNCC1 |  |  | C6H13N | [5 empty] | 2013
19780 | 0.0867551 | 0.005786565 | 0 | 0.01735102 | 0 | 0 | 0 | 0 | 0 | 0 | 0 | 0 | 0 | 0 | 0 | 0 | 0 | 0 | 0 | 0 | 0 | 0 | 0 | 0 | 0 | 0 | 0 | 0 | 0 | 0 | 0 | 0 | 0 | 0 | 0 | 0 | 0 | 0 | 0 | 0.867551 | 0 | 0.00867551 | 0 | 0 | 0 | 0 | 0 | 0 | 0 | 0 | 0 | 10.1007/s10934-012-9598-6 | yes | 0 | 0.01388082 | 0 | 0 | 22 | 142.5 | FALSE | MCM-22 | 0 | 0 | hexamethyleneimine |  |  | MCM-49 |  |  | sodium aluminate, silica gel, NaOH |  | 0 | 0 | 95 | 0 | 0 | 0 | 0 | 0 | 0 |  |  |  | ['azepane', '111-49-9', 'CHEBI:32616', 'azepane', 'NCGC00091040-01', 'H10401_ALDRICH', '1H-Azepine, hexahydro-', 'Azacycloheptane', 'Azepine, hexahydro-', 'Cyclohexamethylenimine', 'G 0', 'Hexahydro-1H-azepine', 'Hexahydroazepine', 'Hexamethylene imine', 'Hexamethylenimine', 'Homopiperidine', 'NSC16236', 'Perhydroazepine', 'WLN: T7MTJ', 'InChI=1/C6H13N/c1-2-4-6-7-5-3-1/h7H,1-6H', '1-Azacycloheptane', '5-20-04-00003 (Beilstein Handbook Reference)', 'AI3-26610', 'BRN 0001084', 'CP 18407', 'Cycloheptane, 1-aza-', 'EINECS 203-875-9', 'HSDB 562', 'Hexamethyleneimine', 'Hexamethyleneimine [UN2493] [Flammable liquid]', 'NSC 16236', 'UN2493', 'ST5213818'] |  |  | azepane |  |  | C1CCCNCC1 |  |  | C6H13N | [5 empty] | 2013
19781 | 0.08542117 | 0.005697592 | 0 | 0.02562635 | 0 | 0 | 0 | 0 | 0 | 0 | 0 | 0 | 0 | 0 | 0 | 0 | 0 | 0 | 0 | 0 | 0 | 0 | 0 | 0 | 0 | 0 | 0 | 0 | 0 | 0 | 0 | 0 | 0 | 0 | 0 | 0 | 0 | 0 | 0 | 0.8542117 | 0 | 0.008542117 | 0 | 0 | 0 | 0 | 0 | 0 | 0 | 0 | 0 | 10.1007/s10934-012-9598-6 | yes | 0 | 0.02050108 | 0 | 0 | 22 | 142.5 | FALSE | MCM-22 | 0 | 0 | hexamethyleneimine |  |  | MCM-49 |  |  | sodium aluminate, silica gel, NaOH |  | 0 | 0 | 100 | 0 | 0 | 0 | 0 | 0 | 0 |  |  |  | ['azepane', '111-49-9', 'CHEBI:32616', 'azepane', 'NCGC00091040-01', 'H10401_ALDRICH', '1H-Azepine, hexahydro-', 'Azacycloheptane', 'Azepine, hexahydro-', 'Cyclohexamethylenimine', 'G 0', 'Hexahydro-1H-azepine', 'Hexahydroazepine', 'Hexamethylene imine', 'Hexamethylenimine', 'Homopiperidine', 'NSC16236', 'Perhydroazepine', 'WLN: T7MTJ', 'InChI=1/C6H13N/c1-2-4-6-7-5-3-1/h7H,1-6H', '1-Azacycloheptane', '5-20-04-00003 (Beilstein Handbook Reference)', 'AI3-26610', 'BRN 0001084', 'CP 18407', 'Cycloheptane, 1-aza-', 'EINECS 203-875-9', 'HSDB 562', 'Hexamethyleneimine', 'Hexamethyleneimine [UN2493] [Flammable liquid]', 'NSC 16236', 'UN2493', 'ST5213818'] |  |  | azepane |  |  | C1CCCNCC1 |  |  | C6H13N | [5 empty] | 2013
19782 | 0.08542117 | 0.005697592 | 0 | 0.02562635 | 0 | 0 | 0 | 0 | 0 | 0 | 0 | 0 | 0 | 0 | 0 | 0 | 0 | 0 | 0 | 0 | 0 | 0 | 0 | 0 | 0 | 0 | 0 | 0 | 0 | 0 | 0 | 0 | 0 | 0 | 0 | 0 | 0 | 0 | 0 | 0.8542117 | 0 | 0.008542117 | 0 | 0 | 0 | 0 | 0 | 0 | 0 | 0 | 0 | 10.1007/s10934-012-9598-6 | yes | 0 | 0.02050108 | 0 | 0 | 96 | 142.5 | FALSE | MCM-22 | 0 | 0 | hexamethyleneimine |  |  | Mordenite |  |  | sodium aluminate, silica gel, NaOH |  | 0 | 0 | 0 | 0 | 0 | 0 | 0 | 0 | 0 |  |  |  | ['azepane', '111-49-9', 'CHEBI:32616', 'azepane', 'NCGC00091040-01', 'H10401_ALDRICH', '1H-Azepine, hexahydro-', 'Azacycloheptane', 'Azepine, hexahydro-', 'Cyclohexamethylenimine', 'G 0', 'Hexahydro-1H-azepine', 'Hexahydroazepine', 'Hexamethylene imine', 'Hexamethylenimine', 'Homopiperidine', 'NSC16236', 'Perhydroazepine', 'WLN: T7MTJ', 'InChI=1/C6H13N/c1-2-4-6-7-5-3-1/h7H,1-6H', '1-Azacycloheptane', '5-20-04-00003 (Beilstein Handbook Reference)', 'AI3-26610', 'BRN 0001084', 'CP 18407', 'Cycloheptane, 1-aza-', 'EINECS 203-875-9', 'HSDB 562', 'Hexamethyleneimine', 'Hexamethyleneimine [UN2493] [Flammable liquid]', 'NSC 16236', 'UN2493', 'ST5213818'] |  |  | azepane |  |  | C1CCCNCC1 |  |  | C6H13N |  |  | MOR |  |  | 2013
19783 | 0.08542117 | 0.005697592 | 0 | 0.02562635 | 0 | 0 | 0 | 0 | 0 | 0 | 0 | 0 | 0 | 0 | 0 | 0 | 0 | 0 | 0 | 0 | 0 | 0 | 0 | 0 | 0 | 0 | 0 | 0 | 0 | 0 | 0 | 0 | 0 | 0 | 0 | 0 | 0 | 0 | 0 | 0.8542117 | 0 | 0.008542117 | 0 | 0 | 0 | 0 | 0 | 0 | 0 | 0 | 0 | 10.1007/s10934-012-9598-6 | yes | 0 | 0.02050108 | 0 | 0 | 26 | 142.5 | FALSE | MCM-22 | 0 | 0 | hexamethyleneimine |  |  | MCM-49 |  |  | sodium aluminate, silica gel, NaOH |  | 0 | 0 | 95 | 0 | 0 | 0 | 0 | 0 | 0 |  |  |  | ['azepane', '111-49-9', 'CHEBI:32616', 'azepane', 'NCGC00091040-01', 'H10401_ALDRICH', '1H-Azepine, hexahydro-', 'Azacycloheptane', 'Azepine, hexahydro-', 'Cyclohexamethylenimine', 'G 0', 'Hexahydro-1H-azepine', 'Hexahydroazepine', 'Hexamethylene imine', 'Hexamethylenimine', 'Homopiperidine', 'NSC16236', 'Perhydroazepine', 'WLN: T7MTJ', 'InChI=1/C6H13N/c1-2-4-6-7-5-3-1/h7H,1-6H', '1-Azacycloheptane', '5-20-04-00003 (Beilstein Handbook Reference)', 'AI3-26610', 'BRN 0001084', 'CP 18407', 'Cycloheptane, 1-aza-', 'EINECS 203-875-9', 'HSDB 562', 'Hexamethyleneimine', 'Hexamethyleneimine [UN2493] [Flammable liquid]', 'NSC 16236', 'UN2493', 'ST5213818'] |  |  | azepane |  |  | C1CCCNCC1 |  |  | C6H13N | [5 empty] | 2013
19784 | 0.08542117 | 0.005697592 | 0 | 0.02562635 | 0 | 0 | 0 | 0 | 0 | 0 | 0 | 0 | 0 | 0 | 0 | 0 | 0 | 0 | 0 | 0 | 0 | 0 | 0 | 0 | 0 | 0 | 0 | 0 | 0 | 0 | 0 | 0 | 0 | 0 | 0 | 0 | 0 | 0 | 0 | 0.8542117 | 0 | 0.008542117 | 0 | 0 | 0 | 0 | 0 | 0 | 0 | 0 | 0 | 10.1007/s10934-012-9598-6 | yes | 0 | 0.02050108 | 0 | 0 | 96 | 142.5 | FALSE | MCM-22 | 0 | 0 | hexamethyleneimine |  |  | Mordenite |  |  | sodium aluminate, silica gel, NaOH |  | 0 | 0 | 0 | 0 | 0 | 0 | 0 | 0 | 0 |  |  |  | ['azepane', '111-49-9', 'CHEBI:32616', 'azepane', 'NCGC00091040-01', 'H10401_ALDRICH', '1H-Azepine, hexahydro-', 'Azacycloheptane', 'Azepine, hexahydro-', 'Cyclohexamethylenimine', 'G 0', 'Hexahydro-1H-azepine', 'Hexahydroazepine', 'Hexamethylene imine', 'Hexamethylenimine', 'Homopiperidine', 'NSC16236', 'Perhydroazepine', 'WLN: T7MTJ', 'InChI=1/C6H13N/c1-2-4-6-7-5-3-1/h7H,1-6H', '1-Azacycloheptane', '5-20-04-00003 (Beilstein Handbook Reference)', 'AI3-26610', 'BRN 0001084', 'CP 18407', 'Cycloheptane, 1-aza-', 'EINECS 203-875-9', 'HSDB 562', 'Hexamethyleneimine', 'Hexamethyleneimine [UN2493] [Flammable liquid]', 'NSC 16236', 'UN2493', 'ST5213818'] |  |  | azepane |  |  | C1CCCNCC1 |  |  | C6H13N |  |  | MOR |  |  | 2013
19785 | 0.08600893 | 0.005736795 | 0 | 0.01720179 | 0 | 0 | 0 | 0 | 0 | 0 | 0 | 0 | 0 | 0 | 0 | 0 | 0 | 0 | 0 | 0 | 0 | 0 | 0 | 0 | 0 | 0 | 0 | 0 | 0 | 0 | 0 | 0 | 0 | 0 | 0 | 0 | 0 | 0 | 0 | 0.8600893 | 0 | 0.01720179 | 0 | 0 | 0 | 0 | 0 | 0 | 0 | 0 | 0 | 10.1007/s10934-012-9598-6 | yes | 0 | 0.01376143 | 0 | 0 | 22 | 142.5 | FALSE | MCM-22 | 0 | 0 | hexamethyleneimine |  |  | MCM-49 |  |  | sodium aluminate, silica gel, NaOH |  | 0 | 0 | 100 | 0 | 0 | 0 | 0 | 0 | 0 |  |  |  | ['azepane', '111-49-9', 'CHEBI:32616', 'azepane', 'NCGC00091040-01', 'H10401_ALDRICH', '1H-Azepine, hexahydro-', 'Azacycloheptane', 'Azepine, hexahydro-', 'Cyclohexamethylenimine', 'G 0', 'Hexahydro-1H-azepine', 'Hexahydroazepine', 'Hexamethylene imine', 'Hexamethylenimine', 'Homopiperidine', 'NSC16236', 'Perhydroazepine', 'WLN: T7MTJ', 'InChI=1/C6H13N/c1-2-4-6-7-5-3-1/h7H,1-6H', '1-Azacycloheptane', '5-20-04-00003 (Beilstein Handbook Reference)', 'AI3-26610', 'BRN 0001084', 'CP 18407', 'Cycloheptane, 1-aza-', 'EINECS 203-875-9', 'HSDB 562', 'Hexamethyleneimine', 'Hexamethyleneimine [UN2493] [Flammable liquid]', 'NSC 16236', 'UN2493', 'ST5213818'] |  |  | azepane |  |  | C1CCCNCC1 |  |  | C6H13N | [5 empty] | 2013
19786 | 0.08650519 | 0.008650519 | 0 | 0.01730104 | 0 | 0 | 0 | 0 | 0 | 0 | 0 | 0 | 0 | 0 | 0 | 0 | 0 | 0 | 0 | 0 | 0 | 0 | 0 | 0 | 0 | 0 | 0 | 0 | 0 | 0 | 0 | 0 | 0 | 0 | 0 | 0 | 0 | 0 | 0 | 0.8650519 | 0 | 0.008650519 | 0 | 0 | 0 | 0 | 0 | 0 | 0 | 0 | 0 | 10.1007/s10934-012-9598-6 | yes | 0 | 0.01384083 | 0 | 0 | 48 | 142.5 | FALSE | MCM-22 | 0 | 0 | hexamethyleneimine |  |  | MCM-49 |  |  | sodium aluminate, silica gel, NaOH |  | 0 | 0 | 98 | 0 | 0 | 0 | 0 | 0 | 0 |  |  |  | ['azepane', '111-49-9', 'CHEBI:32616', 'azepane', 'NCGC00091040-01', 'H10401_ALDRICH', '1H-Azepine, hexahydro-', 'Azacycloheptane', 'Azepine, hexahydro-', 'Cyclohexamethylenimine', 'G 0', 'Hexahydro-1H-azepine', 'Hexahydroazepine', 'Hexamethylene imine', 'Hexamethylenimine', 'Homopiperidine', 'NSC16236', 'Perhydroazepine', 'WLN: T7MTJ', 'InChI=1/C6H13N/c1-2-4-6-7-5-3-1/h7H,1-6H', '1-Azacycloheptane', '5-20-04-00003 (Beilstein Handbook Reference)', 'AI3-26610', 'BRN 0001084', 'CP 18407', 'Cycloheptane, 1-aza-', 'EINECS 203-875-9', 'HSDB 562', 'Hexamethyleneimine', 'Hexamethyleneimine [UN2493] [Flammable liquid]', 'NSC 16236', 'UN2493', 'ST5213818'] |  |  | azepane |  |  | C1CCCNCC1 |  |  | C6H13N | [5 empty] | 2013
19787 | 0.08813135 | 0.005878361 | 0 | 0.008813135 | 0 | 0 | 0 | 0 | 0 | 0 | 0 | 0 | 0 | 0 | 0 | 0 | 0 | 0 | 0 | 0 | 0 | 0 | 0 | 0 | 0 | 0 | 0 | 0 | 0 | 0 | 0 | 0 | 0 | 0 | 0 | 0 | 0 | 0 | 0 | 0.8813135 | 0 | 0.008813135 | 0 | 0 | 0 | 0 | 0 | 0 | 0 | 0 | 0 | 10.1007/s10934-012-9598-6 | yes | 0 | 0.007050508 | 0 | 0 | 48 | 142.5 | FALSE | MCM-22 | 0 | 0 | hexamethyleneimine |  |  | MCM-22 |  |  | sodium aluminate, silica gel, NaOH |  | 0 | 0 | 95 | 0 | 0 | 0 | 0 | 0 | 0 |  |  |  | ['azepane', '111-49-9', 'CHEBI:32616', 'azepane', 'NCGC00091040-01', 'H10401_ALDRICH', '1H-Azepine, hexahydro-', 'Azacycloheptane', 'Azepine, hexahydro-', 'Cyclohexamethylenimine', 'G 0', 'Hexahydro-1H-azepine', 'Hexahydroazepine', 'Hexamethylene imine', 'Hexamethylenimine', 'Homopiperidine', 'NSC16236', 'Perhydroazepine', 'WLN: T7MTJ', 'InChI=1/C6H13N/c1-2-4-6-7-5-3-1/h7H,1-6H', '1-Azacycloheptane', '5-20-04-00003 (Beilstein Handbook Reference)', 'AI3-26610', 'BRN 0001084', 'CP 18407', 'Cycloheptane, 1-aza-', 'EINECS 203-875-9', 'HSDB 562', 'Hexamethyleneimine', 'Hexamethyleneimine [UN2493] [Flammable liquid]', 'NSC 16236', 'UN2493', 'ST5213818'] |  |  | azepane |  |  | C1CCCNCC1 |  |  | C6H13N |  |  | MWW |  |  | 2013
19788 | 0.0867551 | 0.005786565 | 0 | 0.01735102 | 0 | 0 | 0 | 0 | 0 | 0 | 0 | 0 | 0 | 0 | 0 | 0 | 0 | 0 | 0 | 0 | 0 | 0 | 0 | 0 | 0 | 0 | 0 | 0 | 0 | 0 | 0 | 0 | 0 | 0 | 0 | 0 | 0 | 0 | 0 | 0.867551 | 0 | 0.00867551 | 0 | 0 | 0 | 0 | 0 | 0 | 0 | 0 | 0 | 10.1007/s10934-012-9598-6 | yes | 0 | 0.01388082 | 0 | 0 | 96 | 142.5 | FALSE | MCM-22 | 0 | 0 | hexamethyleneimine |  |  | MCM-22 |  |  | sodium aluminate, silica gel, NaOH |  | 0 | 0 | 95 | 0 | 0 | 0 | 0 | 0 | 0 |  |  |  | ['azepane', '111-49-9', 'CHEBI:32616', 'azepane', 'NCGC00091040-01', 'H10401_ALDRICH', '1H-Azepine, hexahydro-', 'Azacycloheptane', 'Azepine, hexahydro-', 'Cyclohexamethylenimine', 'G 0', 'Hexahydro-1H-azepine', 'Hexahydroazepine', 'Hexamethylene imine', 'Hexamethylenimine', 'Homopiperidine', 'NSC16236', 'Perhydroazepine', 'WLN: T7MTJ', 'InChI=1/C6H13N/c1-2-4-6-7-5-3-1/h7H,1-6H', '1-Azacycloheptane', '5-20-04-00003 (Beilstein Handbook Reference)', 'AI3-26610', 'BRN 0001084', 'CP 18407', 'Cycloheptane, 1-aza-', 'EINECS 203-875-9', 'HSDB 562', 'Hexamethyleneimine', 'Hexamethyleneimine [UN2493] [Flammable liquid]', 'NSC 16236', 'UN2493', 'ST5213818'] |  |  | azepane |  |  | C1CCCNCC1 |  |  | C6H13N |  |  | MWW |  |  | 2013
19789 | 0.08542117 | 0.005697592 | 0 | 0.02562635 | 0 | 0 | 0 | 0 | 0 | 0 | 0 | 0 | 0 | 0 | 0 | 0 | 0 | 0 | 0 | 0 | 0 | 0 | 0 | 0 | 0 | 0 | 0 | 0 | 0 | 0 | 0 | 0 | 0 | 0 | 0 | 0 | 0 | 0 | 0 | 0.8542117 | 0 | 0.008542117 | 0 | 0 | 0 | 0 | 0 | 0 | 0 | 0 | 0 | 10.1007/s10934-012-9598-6 | yes | 0 | 0.02050108 | 0 | 0 | 72 | 142.5 | FALSE | MCM-22 | 0 | 0 | hexamethyleneimine |  |  | MCM-22 |  |  | sodium aluminate, silica gel, NaOH |  | 0 | 0 | 95 | 0 | 0 | 0 | 0 | 0 | 0 |  |  |  | ['azepane', '111-49-9', 'CHEBI:32616', 'azepane', 'NCGC00091040-01', 'H10401_ALDRICH', '1H-Azepine, hexahydro-', 'Azacycloheptane', 'Azepine, hexahydro-', 'Cyclohexamethylenimine', 'G 0', 'Hexahydro-1H-azepine', 'Hexahydroazepine', 'Hexamethylene imine', 'Hexamethylenimine', 'Homopiperidine', 'NSC16236', 'Perhydroazepine', 'WLN: T7MTJ', 'InChI=1/C6H13N/c1-2-4-6-7-5-3-1/h7H,1-6H', '1-Azacycloheptane', '5-20-04-00003 (Beilstein Handbook Reference)', 'AI3-26610', 'BRN 0001084', 'CP 18407', 'Cycloheptane, 1-aza-', 'EINECS 203-875-9', 'HSDB 562', 'Hexamethyleneimine', 'Hexamethyleneimine [UN2493] [Flammable liquid]', 'NSC 16236', 'UN2493', 'ST5213818'] |  |  | azepane |  |  | C1CCCNCC1 |  |  | C6H13N |  |  | MWW |  |  | 2013
19790 | 0.08650519 | 0.008650519 | 0 | 0.01730104 | 0 | 0 | 0 | 0 | 0 | 0 | 0 | 0 | 0 | 0 | 0 | 0 | 0 | 0 | 0 | 0 | 0 | 0 | 0 | 0 | 0 | 0 | 0 | 0 | 0 | 0 | 0 | 0 | 0 | 0 | 0 | 0 | 0 | 0 | 0 | 0.8650519 | 0 | 0.008650519 | 0 | 0 | 0 | 0 | 0 | 0 | 0 | 0 | 0 | 10.1007/s10934-012-9598-6 | yes | 0 | 0.01384083 | 0 | 0 | 90 | 142.5 | FALSE | MCM-22 | 0 | 0 | hexamethyleneimine |  |  | MCM-22 |  |  | sodium aluminate, silica gel, NaOH |  | 0 | 0 | 85 | 0 | 0 | 0 | 0 | 0 | 0 |  |  |  | ['azepane', '111-49-9', 'CHEBI:32616', 'azepane', 'NCGC00091040-01', 'H10401_ALDRICH', '1H-Azepine, hexahydro-', 'Azacycloheptane', 'Azepine, hexahydro-', 'Cyclohexamethylenimine', 'G 0', 'Hexahydro-1H-azepine', 'Hexahydroazepine', 'Hexamethylene imine', 'Hexamethylenimine', 'Homopiperidine', 'NSC16236', 'Perhydroazepine', 'WLN: T7MTJ', 'InChI=1/C6H13N/c1-2-4-6-7-5-3-1/h7H,1-6H', '1-Azacycloheptane', '5-20-04-00003 (Beilstein Handbook Reference)', 'AI3-26610', 'BRN 0001084', 'CP 18407', 'Cycloheptane, 1-aza-', 'EINECS 203-875-9', 'HSDB 562', 'Hexamethyleneimine', 'Hexamethyleneimine [UN2493] [Flammable liquid]', 'NSC 16236', 'UN2493', 'ST5213818'] |  |  | azepane |  |  | C1CCCNCC1 |  |  | C6H13N |  |  | MWW |  |  | 2013
19791 | 0.08542117 | 0.005697592 | 0 | 0.02562635 | 0 | 0 | 0 | 0 | 0 | 0 | 0 | 0 | 0 | 0 | 0 | 0 | 0 | 0 | 0 | 0 | 0 | 0 | 0 | 0 | 0 | 0 | 0 | 0 | 0 | 0 | 0 | 0 | 0 | 0 | 0 | 0 | 0 | 0 | 0 | 0.8542117 | 0 | 0.008542117 | 0 | 0 | 0 | 0 | 0 | 0 | 0 | 0 | 0 | 10.1007/s10934-012-9598-6 | yes | 0 | 0.02050108 | 0 | 0 | 60 | 142.5 | FALSE | MCM-22 | 0 | 0 | hexamethyleneimine |  |  | amorphous |  |  | sodium aluminate, silica gel, NaOH |  | 0 | 0 | 0 | 0 | 0 | 0 | 0 | 0 | 0 |  |  |  | ['azepane', '111-49-9', 'CHEBI:32616', 'azepane', 'NCGC00091040-01', 'H10401_ALDRICH', '1H-Azepine, hexahydro-', 'Azacycloheptane', 'Azepine, hexahydro-', 'Cyclohexamethylenimine', 'G 0', 'Hexahydro-1H-azepine', 'Hexahydroazepine', 'Hexamethylene imine', 'Hexamethylenimine', 'Homopiperidine', 'NSC16236', 'Perhydroazepine', 'WLN: T7MTJ', 'InChI=1/C6H13N/c1-2-4-6-7-5-3-1/h7H,1-6H', '1-Azacycloheptane', '5-20-04-00003 (Beilstein Handbook Reference)', 'AI3-26610', 'BRN 0001084', 'CP 18407', 'Cycloheptane, 1-aza-', 'EINECS 203-875-9', 'HSDB 562', 'Hexamethyleneimine', 'Hexamethyleneimine [UN2493] [Flammable liquid]', 'NSC 16236', 'UN2493', 'ST5213818'] |  |  | azepane |  |  | C1CCCNCC1 |  |  | C6H13N | [5 empty] | 2013
19792 | 0.08542117 | 0.005697592 | 0 | 0.02562635 | 0 | 0 | 0 | 0 | 0 | 0 | 0 | 0 | 0 | 0 | 0 | 0 | 0 | 0 | 0 | 0 | 0 | 0 | 0 | 0 | 0 | 0 | 0 | 0 | 0 | 0 | 0 | 0 | 0 | 0 | 0 | 0 | 0 | 0 | 0 | 0.8542117 | 0 | 0.008542117 | 0 | 0 | 0 | 0 | 0 | 0 | 0 | 0 | 0 | 10.1007/s10934-012-9598-6 | yes | 0 | 0.02050108 | 0 | 0 | 72 | 142.5 | FALSE | MCM-22 | 0 | 0 | hexamethyleneimine |  |  | Mordenite |  |  | sodium aluminate, silica gel, NaOH |  | 0 | 0 | 0 | 0 | 0 | 0 | 0 | 0 | 0 |  |  |  | ['azepane', '111-49-9', 'CHEBI:32616', 'azepane', 'NCGC00091040-01', 'H10401_ALDRICH', '1H-Azepine, hexahydro-', 'Azacycloheptane', 'Azepine, hexahydro-', 'Cyclohexamethylenimine', 'G 0', 'Hexahydro-1H-azepine', 'Hexahydroazepine', 'Hexamethylene imine', 'Hexamethylenimine', 'Homopiperidine', 'NSC16236', 'Perhydroazepine', 'WLN: T7MTJ', 'InChI=1/C6H13N/c1-2-4-6-7-5-3-1/h7H,1-6H', '1-Azacycloheptane', '5-20-04-00003 (Beilstein Handbook Reference)', 'AI3-26610', 'BRN 0001084', 'CP 18407', 'Cycloheptane, 1-aza-', 'EINECS 203-875-9', 'HSDB 562', 'Hexamethyleneimine', 'Hexamethyleneimine [UN2493] [Flammable liquid]', 'NSC 16236', 'UN2493', 'ST5213818'] |  |  | azepane |  |  | C1CCCNCC1 |  |  | C6H13N |  |  | MOR |  |  | 2013
19793
19794 | 0.02008306 | 0.0007310235 | 0 | 0.006161484 | 0 | 0 | 0 | 0 | 0 | 0 | 0 | 0 | 0 | 0 | 0 | 0 | 0 | 0 | 0 | 0 | 0 | 0 | 0 | 0 | 0 | 0 | 0 | 0 | 0 | 0 | 0 | 0 | 0 | 0 | 0 | 0 | 0 | 0 | 0 | 0.9639871 | 0 | 0.00301246 | 0 | 0 | 0 | 0 | 0 | 0 | 0 | 0 | 0 | 10.1007/s10934-012-9623-9 | yes |  | 0.006024919 |  |  | 144 | 180 |  |  |  |  | decamethonium |  |  | amorphous |  |  | sodium aluminate, NaOH, NaCl, silica sol | Tianjin, Shengyang, Tianjin, Qingdao | [12 empty] | ['trimethyl-(10-trimethylazaniumyldecyl)azanium', 'trimethyl-(10-trimethylammoniodecyl)ammonium', 'AIDS-155920', 'AIDS155920', 'Ammonium, {decamethylenebis[trimethyl-,} dibromide', 'Prestwick2_000968', 'Prestwick3_000968', 'Decamethylene {bis[trimethylammonium} bromide]', 'Decamethylene-1, 10-bistrimethylammonium dibromide', 'Decamethylene-1, 10-bistrimethylammonium-', 'NSC27268 (DIBROMIDE SALT)', 'Syncurine (*dibromide salt*)', 'Trimethyl(10-(trimethyl-lambda~5~-azanyl)decyl)-lambda~5~-azane', 'DECAMETHONIUM ION', 'C 10 (VAN) (*dibromide salt*)', 'Prestwick0_000968', 'Decamethonium (*dibromide salt*)', 'CHEBI:41934', "N,N,N,N',N',N'-hexamethyl-1,10-decanediaminium", "N,N,N,N',N',N'-hexamethyldecane-1,10-diaminium", 'decamethylenebis(trimethylammonium)', "1,10-Decanediaminium, N,N,N,N',N',N'-hexamethyl-", "1,10-Decanediaminium, N,N,N,N',N',N'-hexamethyl- (9CI)", 'Ammonium, decamethylenebis(trimethyl-', 'BRN 1774794', 'Decamethonum', 'HSDB 3221', 'DME', 'BSPBio_000975', 'InChI=1/C16H38N2/c1-17(2,3)15-13-11-9-7-8-10-12-14-16-18(4,5)6/h7-16H2,1-6H3/q+', 'Prestwick1_000968', 'SPBio_002896', 'AIDS-351484', 'AIDS351484', 'NCGC00163237-01', 'ZINC01532339', 'Lopac-D-1260', 'NCGC00015323-01', 'trimethyl-(10-trimethylazaniumyldecyl)azanium', 'CAS-541-22-0', 'NCGC00015323-02', 'BPBio1_001073', 'C11733', 'Decamethonium', 'Lopac0_000385', '541-22-0 (DIBROMIDE SALT)'] |  |  | trimethyl-(10-trimethylazaniumyldecyl)azanium |  |  | C[N+](C)(C)CCCCCCCCCC[N+](C)(C)C |  |  | C16H38N2 | [5 empty] | 2013
19795 | 0.02008306 | 0.0007310235 | 0 | 0.006161484 | 0 | 0 | 0 | 0 | 0 | 0 | 0 | 0 | 0 | 0 | 0 | 0 | 0 | 0 | 0 | 0 | 0 | 0 | 0 | 0 | 0 | 0 | 0 | 0 | 0 | 0 | 0 | 0 | 0 | 0 | 0 | 0 | 0 | 0 | 0 | 0.9639871 | 0 | 0.00301246 | 0 | 0 | 0 | 0 | 0 | 0 | 0 | 0 | 0 | 10.1007/s10934-012-9623-9 | yes |  | 0.006024919 |  |  | 168 | 180 |  |  |  |  | decamethonium |  |  | NU-87 | cristobalite |  | sodium aluminate, NaOH, NaCl, silica sol | Tianjin, Shengyang, Tianjin, Qingdao | [12 empty] | ['trimethyl-(10-trimethylazaniumyldecyl)azanium', 'trimethyl-(10-trimethylammoniodecyl)ammonium', 'AIDS-155920', 'AIDS155920', 'Ammonium, {decamethylenebis[trimethyl-,} dibromide', 'Prestwick2_000968', 'Prestwick3_000968', 'Decamethylene {bis[trimethylammonium} bromide]', 'Decamethylene-1, 10-bistrimethylammonium dibromide', 'Decamethylene-1, 10-bistrimethylammonium-', 'NSC27268 (DIBROMIDE SALT)', 'Syncurine (*dibromide salt*)', 'Trimethyl(10-(trimethyl-lambda~5~-azanyl)decyl)-lambda~5~-azane', 'DECAMETHONIUM ION', 'C 10 (VAN) (*dibromide salt*)', 'Prestwick0_000968', 'Decamethonium (*dibromide salt*)', 'CHEBI:41934', "N,N,N,N',N',N'-hexamethyl-1,10-decanediaminium", "N,N,N,N',N',N'-hexamethyldecane-1,10-diaminium", 'decamethylenebis(trimethylammonium)', "1,10-Decanediaminium, N,N,N,N',N',N'-hexamethyl-", "1,10-Decanediaminium, N,N,N,N',N',N'-hexamethyl- (9CI)", 'Ammonium, decamethylenebis(trimethyl-', 'BRN 1774794', 'Decamethonum', 'HSDB 3221', 'DME', 'BSPBio_000975', 'InChI=1/C16H38N2/c1-17(2,3)15-13-11-9-7-8-10-12-14-16-18(4,5)6/h7-16H2,1-6H3/q+', 'Prestwick1_000968', 'SPBio_002896', 'AIDS-351484', 'AIDS351484', 'NCGC00163237-01', 'ZINC01532339', 'Lopac-D-1260', 'NCGC00015323-01', 'trimethyl-(10-trimethylazaniumyldecyl)azanium', 'CAS-541-22-0', 'NCGC00015323-02', 'BPBio1_001073', 'C11733', 'Decamethonium', 'Lopac0_000385', '541-22-0 (DIBROMIDE SALT)'] |  |  | trimethyl-(10-trimethylazaniumyldecyl)azanium |  |  | C[N+](C)(C)CCCCCCCCCC[N+](C)(C)C |  |  | C16H38N2 |  |  | NES |  |  | 2013
19796 | 0.02008306 | 0.0007310235 | 0 | 0.006161484 | 0 | 0 | 0 | 0 | 0 | 0 | 0 | 0 | 0 | 0 | 0 | 0 | 0 | 0 | 0 | 0 | 0 | 0 | 0 | 0 | 0 | 0 | 0 | 0 | 0 | 0 | 0 | 0 | 0 | 0 | 0 | 0 | 0 | 0 | 0 | 0.9639871 | 0 | 0.00301246 | 0 | 0 | 0 | 0 | 0 | 0 | 0 | 0 | 0 | 10.1007/s10934-012-9623-9 | yes |  | 0.006024919 |  |  | 192 | 180 |  |  |  |  | decamethonium |  |  | NU-87 |  |  | sodium aluminate, NaOH, NaCl, silica sol | Tianjin, Shengyang, Tianjin, Qingdao | [12 empty] | ['trimethyl-(10-trimethylazaniumyldecyl)azanium', 'trimethyl-(10-trimethylammoniodecyl)ammonium', 'AIDS-155920', 'AIDS155920', 'Ammonium, {decamethylenebis[trimethyl-,} dibromide', 'Prestwick2_000968', 'Prestwick3_000968', 'Decamethylene {bis[trimethylammonium} bromide]', 'Decamethylene-1, 10-bistrimethylammonium dibromide', 'Decamethylene-1, 10-bistrimethylammonium-', 'NSC27268 (DIBROMIDE SALT)', 'Syncurine (*dibromide salt*)', 'Trimethyl(10-(trimethyl-lambda~5~-azanyl)decyl)-lambda~5~-azane', 'DECAMETHONIUM ION', 'C 10 (VAN) (*dibromide salt*)', 'Prestwick0_000968', 'Decamethonium (*dibromide salt*)', 'CHEBI:41934', "N,N,N,N',N',N'-hexamethyl-1,10-decanediaminium", "N,N,N,N',N',N'-hexamethyldecane-1,10-diaminium", 'decamethylenebis(trimethylammonium)', "1,10-Decanediaminium, N,N,N,N',N',N'-hexamethyl-", "1,10-Decanediaminium, N,N,N,N',N',N'-hexamethyl- (9CI)", 'Ammonium, decamethylenebis(trimethyl-', 'BRN 1774794', 'Decamethonum', 'HSDB 3221', 'DME', 'BSPBio_000975', 'InChI=1/C16H38N2/c1-17(2,3)15-13-11-9-7-8-10-12-14-16-18(4,5)6/h7-16H2,1-6H3/q+', 'Prestwick1_000968', 'SPBio_002896', 'AIDS-351484', 'AIDS351484', 'NCGC00163237-01', 'ZINC01532339', 'Lopac-D-1260', 'NCGC00015323-01', 'trimethyl-(10-trimethylazaniumyldecyl)azanium', 'CAS-541-22-0', 'NCGC00015323-02', 'BPBio1_001073', 'C11733', 'Decamethonium', 'Lopac0_000385', '541-22-0 (DIBROMIDE SALT)'] |  |  | trimethyl-(10-trimethylazaniumyldecyl)azanium |  |  | C[N+](C)(C)CCCCCCCCCC[N+](C)(C)C |  |  | C16H38N2 |  |  | NES |  |  | 2013
19797 | 0.02008306 | 0.0007310235 | 0 | 0.006161484 | 0 | 0 | 0 | 0 | 0 | 0 | 0 | 0 | 0 | 0 | 0 | 0 | 0 | 0 | 0 | 0 | 0 | 0 | 0 | 0 | 0 | 0 | 0 | 0 | 0 | 0 | 0 | 0 | 0 | 0 | 0 | 0 | 0 | 0 | 0 | 0.9639871 | 0 | 0.00301246 | 0 | 0 | 0 | 0 | 0 | 0 | 0 | 0 | 0 | 10.1007/s10934-012-9623-9 | yes |  | 0.006024919 |  |  | 216 | 180 |  |  |  |  | decamethonium |  |  | NU-87 | quartz |  | sodium aluminate, NaOH, NaCl, silica sol | Tianjin, Shengyang, Tianjin, Qingdao | [12 empty] | ['trimethyl-(10-trimethylazaniumyldecyl)azanium', 'trimethyl-(10-trimethylammoniodecyl)ammonium', 'AIDS-155920', 'AIDS155920', 'Ammonium, {decamethylenebis[trimethyl-,} dibromide', 'Prestwick2_000968', 'Prestwick3_000968', 'Decamethylene {bis[trimethylammonium} bromide]', 'Decamethylene-1, 10-bistrimethylammonium dibromide', 'Decamethylene-1, 10-bistrimethylammonium-', 'NSC27268 (DIBROMIDE SALT)', 'Syncurine (*dibromide salt*)', 'Trimethyl(10-(trimethyl-lambda~5~-azanyl)decyl)-lambda~5~-azane', 'DECAMETHONIUM ION', 'C 10 (VAN) (*dibromide salt*)', 'Prestwick0_000968', 'Decamethonium (*dibromide salt*)', 'CHEBI:41934', "N,N,N,N',N',N'-hexamethyl-1,10-decanediaminium", "N,N,N,N',N',N'-hexamethyldecane-1,10-diaminium", 'decamethylenebis(trimethylammonium)', "1,10-Decanediaminium, N,N,N,N',N',N'-hexamethyl-", "1,10-Decanediaminium, N,N,N,N',N',N'-hexamethyl- (9CI)", 'Ammonium, decamethylenebis(trimethyl-', 'BRN 1774794', 'Decamethonum', 'HSDB 3221', 'DME', 'BSPBio_000975', 'InChI=1/C16H38N2/c1-17(2,3)15-13-11-9-7-8-10-12-14-16-18(4,5)6/h7-16H2,1-6H3/q+', 'Prestwick1_000968', 'SPBio_002896', 'AIDS-351484', 'AIDS351484', 'NCGC00163237-01', 'ZINC01532339', 'Lopac-D-1260', 'NCGC00015323-01', 'trimethyl-(10-trimethylazaniumyldecyl)azanium', 'CAS-541-22-0', 'NCGC00015323-02', 'BPBio1_001073', 'C11733', 'Decamethonium', 'Lopac0_000385', '541-22-0 (DIBROMIDE SALT)'] |  |  | trimethyl-(10-trimethylazaniumyldecyl)azanium |  |  | C[N+](C)(C)CCCCCCCCCC[N+](C)(C)C |  |  | C16H38N2 |  |  | NES |  |  | 2013
19798 | 0.02011813 | 0.0007323001 | 0 | 0.004425989 | 0 | 0 | 0 | 0 | 0 | 0 | 0 | 0 | 0 | 0 | 0 | 0 | 0 | 0 | 0 | 0 | 0 | 0 | 0 | 0 | 0 | 0 | 0 | 0 | 0 | 0 | 0 | 0 | 0 | 0 | 0 | 0 | 0 | 0 | 0 | 0.9656704 | 0 | 0.00301772 | 0 | 0 | 0 | 0 | 0 | 0 | 0 | 0 | 0 | 10.1007/s10934-012-9623-9 | yes | 0.1 | 0.00603544 |  |  | 96 | 180 |  | EU-1 |  |  | decamethonium |  |  | amorphous |  |  | sodium aluminate, NaOH, NaCl, silica sol | Tianjin, Shengyang, Tianjin, Qingdao | [12 empty] | ['trimethyl-(10-trimethylazaniumyldecyl)azanium', 'trimethyl-(10-trimethylammoniodecyl)ammonium', 'AIDS-155920', 'AIDS155920', 'Ammonium, {decamethylenebis[trimethyl-,} dibromide', 'Prestwick2_000968', 'Prestwick3_000968', 'Decamethylene {bis[trimethylammonium} bromide]', 'Decamethylene-1, 10-bistrimethylammonium dibromide', 'Decamethylene-1, 10-bistrimethylammonium-', 'NSC27268 (DIBROMIDE SALT)', 'Syncurine (*dibromide salt*)', 'Trimethyl(10-(trimethyl-lambda~5~-azanyl)decyl)-lambda~5~-azane', 'DECAMETHONIUM ION', 'C 10 (VAN) (*dibromide salt*)', 'Prestwick0_000968', 'Decamethonium (*dibromide salt*)', 'CHEBI:41934', "N,N,N,N',N',N'-hexamethyl-1,10-decanediaminium", "N,N,N,N',N',N'-hexamethyldecane-1,10-diaminium", 'decamethylenebis(trimethylammonium)', "1,10-Decanediaminium, N,N,N,N',N',N'-hexamethyl-", "1,10-Decanediaminium, N,N,N,N',N',N'-hexamethyl- (9CI)", 'Ammonium, decamethylenebis(trimethyl-', 'BRN 1774794', 'Decamethonum', 'HSDB 3221', 'DME', 'BSPBio_000975', 'InChI=1/C16H38N2/c1-17(2,3)15-13-11-9-7-8-10-12-14-16-18(4,5)6/h7-16H2,1-6H3/q+', 'Prestwick1_000968', 'SPBio_002896', 'AIDS-351484', 'AIDS351484', 'NCGC00163237-01', 'ZINC01532339', 'Lopac-D-1260', 'NCGC00015323-01', 'trimethyl-(10-trimethylazaniumyldecyl)azanium', 'CAS-541-22-0', 'NCGC00015323-02', 'BPBio1_001073', 'C11733', 'Decamethonium', 'Lopac0_000385', '541-22-0 (DIBROMIDE SALT)'] |  |  | trimethyl-(10-trimethylazaniumyldecyl)azanium |  |  | C[N+](C)(C)CCCCCCCCCC[N+](C)(C)C |  |  | C16H38N2 | [5 empty] | 2013
19799 | 0.02011813 | 0.0007323001 | 0 | 0.004425989 | 0 | 0 | 0 | 0 | 0 | 0 | 0 | 0 | 0 | 0 | 0 | 0 | 0 | 0 | 0 | 0 | 0 | 0 | 0 | 0 | 0 | 0 | 0 | 0 | 0 | 0 | 0 | 0 | 0 | 0 | 0 | 0 | 0 | 0 | 0 | 0.9656704 | 0 | 0.00301772 | 0 | 0 | 0 | 0 | 0 | 0 | 0 | 0 | 0 | 10.1007/s10934-012-9623-9 | yes | 0.1 | 0.00603544 |  |  | 120 | 180 |  | EU-1 |  |  | decamethonium |  |  | amorphous |  |  | sodium aluminate, NaOH, NaCl, silica sol | Tianjin, Shengyang, Tianjin, Qingdao | [12 empty] | ['trimethyl-(10-trimethylazaniumyldecyl)azanium', 'trimethyl-(10-trimethylammoniodecyl)ammonium', 'AIDS-155920', 'AIDS155920', 'Ammonium, {decamethylenebis[trimethyl-,} dibromide', 'Prestwick2_000968', 'Prestwick3_000968', 'Decamethylene {bis[trimethylammonium} bromide]', 'Decamethylene-1, 10-bistrimethylammonium dibromide', 'Decamethylene-1, 10-bistrimethylammonium-', 'NSC27268 (DIBROMIDE SALT)', 'Syncurine (*dibromide salt*)', 'Trimethyl(10-(trimethyl-lambda~5~-azanyl)decyl)-lambda~5~-azane', 'DECAMETHONIUM ION', 'C 10 (VAN) (*dibromide salt*)', 'Prestwick0_000968', 'Decamethonium (*dibromide salt*)', 'CHEBI:41934', "N,N,N,N',N',N'-hexamethyl-1,10-decanediaminium", "N,N,N,N',N',N'-hexamethyldecane-1,10-diaminium", 'decamethylenebis(trimethylammonium)', "1,10-Decanediaminium, N,N,N,N',N',N'-hexamethyl-", "1,10-Decanediaminium, N,N,N,N',N',N'-hexamethyl- (9CI)", 'Ammonium, decamethylenebis(trimethyl-', 'BRN 1774794', 'Decamethonum', 'HSDB 3221', 'DME', 'BSPBio_000975', 'InChI=1/C16H38N2/c1-17(2,3)15-13-11-9-7-8-10-12-14-16-18(4,5)6/h7-16H2,1-6H3/q+', 'Prestwick1_000968', 'SPBio_002896', 'AIDS-351484', 'AIDS351484', 'NCGC00163237-01', 'ZINC01532339', 'Lopac-D-1260', 'NCGC00015323-01', 'trimethyl-(10-trimethylazaniumyldecyl)azanium', 'CAS-541-22-0', 'NCGC00015323-02', 'BPBio1_001073', 'C11733', 'Decamethonium', 'Lopac0_000385', '541-22-0 (DIBROMIDE SALT)'] |  |  | trimethyl-(10-trimethylazaniumyldecyl)azanium |  |  | C[N+](C)(C)CCCCCCCCCC[N+](C)(C)C |  |  | C16H38N2 | [5 empty] | 2013
19800 | 0.02011813 | 0.0007323001 | 0 | 0.004425989 | 0 | 0 | 0 | 0 | 0 | 0 | 0 | 0 | 0 | 0 | 0 | 0 | 0 | 0 | 0 | 0 | 0 | 0 | 0 | 0 | 0 | 0 | 0 | 0 | 0 | 0 | 0 | 0 | 0 | 0 | 0 | 0 | 0 | 0 | 0 | 0.9656704 | 0 | 0.00301772 | 0 | 0 | 0 | 0 | 0 | 0 | 0 | 0 | 0 | 10.1007/s10934-012-9623-9 | yes | 0.1 | 0.00603544 |  |  | 144 | 180 |  | EU-1 |  |  | decamethonium |  |  | EU-1 |  |  | sodium aluminate, NaOH, NaCl, silica sol | Tianjin, Shengyang, Tianjin, Qingdao | [12 empty] | ['trimethyl-(10-trimethylazaniumyldecyl)azanium', 'trimethyl-(10-trimethylammoniodecyl)ammonium', 'AIDS-155920', 'AIDS155920', 'Ammonium, {decamethylenebis[trimethyl-,} dibromide', 'Prestwick2_000968', 'Prestwick3_000968', 'Decamethylene {bis[trimethylammonium} bromide]', 'Decamethylene-1, 10-bistrimethylammonium dibromide', 'Decamethylene-1, 10-bistrimethylammonium-', 'NSC27268 (DIBROMIDE SALT)', 'Syncurine (*dibromide salt*)', 'Trimethyl(10-(trimethyl-lambda~5~-azanyl)decyl)-lambda~5~-azane', 'DECAMETHONIUM ION', 'C 10 (VAN) (*dibromide salt*)', 'Prestwick0_000968', 'Decamethonium (*dibromide salt*)', 'CHEBI:41934', "N,N,N,N',N',N'-hexamethyl-1,10-decanediaminium", "N,N,N,N',N',N'-hexamethyldecane-1,10-diaminium", 'decamethylenebis(trimethylammonium)', "1,10-Decanediaminium, N,N,N,N',N',N'-hexamethyl-", "1,10-Decanediaminium, N,N,N,N',N',N'-hexamethyl- (9CI)", 'Ammonium, decamethylenebis(trimethyl-', 'BRN 1774794', 'Decamethonum', 'HSDB 3221', 'DME', 'BSPBio_000975', 'InChI=1/C16H38N2/c1-17(2,3)15-13-11-9-7-8-10-12-14-16-18(4,5)6/h7-16H2,1-6H3/q+', 'Prestwick1_000968', 'SPBio_002896', 'AIDS-351484', 'AIDS351484', 'NCGC00163237-01', 'ZINC01532339', 'Lopac-D-1260', 'NCGC00015323-01', 'trimethyl-(10-trimethylazaniumyldecyl)azanium', 'CAS-541-22-0', 'NCGC00015323-02', 'BPBio1_001073', 'C11733', 'Decamethonium', 'Lopac0_000385', '541-22-0 (DIBROMIDE SALT)'] |  |  | trimethyl-(10-trimethylazaniumyldecyl)azanium |  |  | C[N+](C)(C)CCCCCCCCCC[N+](C)(C)C |  |  | C16H38N2 |  |  | EUO |  |  | 2013
19801 | 0.02011813 | 0.0007323001 | 0 | 0.004425989 | 0 | 0 | 0 | 0 | 0 | 0 | 0 | 0 | 0 | 0 | 0 | 0 | 0 | 0 | 0 | 0 | 0 | 0 | 0 | 0 | 0 | 0 | 0 | 0 | 0 | 0 | 0 | 0 | 0 | 0 | 0 | 0 | 0 | 0 | 0 | 0.9656704 | 0 | 0.00301772 | 0 | 0 | 0 | 0 | 0 | 0 | 0 | 0 | 0 | 10.1007/s10934-012-9623-9 | yes | 0.1 | 0.00603544 |  |  | 168 | 180 |  | EU-1 |  |  | decamethonium |  |  | EU-1 | quartz |  | sodium aluminate, NaOH, NaCl, silica sol | Tianjin, Shengyang, Tianjin, Qingdao | [12 empty] | ['trimethyl-(10-trimethylazaniumyldecyl)azanium', 'trimethyl-(10-trimethylammoniodecyl)ammonium', 'AIDS-155920', 'AIDS155920', 'Ammonium, {decamethylenebis[trimethyl-,} dibromide', 'Prestwick2_000968', 'Prestwick3_000968', 'Decamethylene {bis[trimethylammonium} bromide]', 'Decamethylene-1, 10-bistrimethylammonium dibromide', 'Decamethylene-1, 10-bistrimethylammonium-', 'NSC27268 (DIBROMIDE SALT)', 'Syncurine (*dibromide salt*)', 'Trimethyl(10-(trimethyl-lambda~5~-azanyl)decyl)-lambda~5~-azane', 'DECAMETHONIUM ION', 'C 10 (VAN) (*dibromide salt*)', 'Prestwick0_000968', 'Decamethonium (*dibromide salt*)', 'CHEBI:41934', "N,N,N,N',N',N'-hexamethyl-1,10-decanediaminium", "N,N,N,N',N',N'-hexamethyldecane-1,10-diaminium", 'decamethylenebis(trimethylammonium)', "1,10-Decanediaminium, N,N,N,N',N',N'-hexamethyl-", "1,10-Decanediaminium, N,N,N,N',N',N'-hexamethyl- (9CI)", 'Ammonium, decamethylenebis(trimethyl-', 'BRN 1774794', 'Decamethonum', 'HSDB 3221', 'DME', 'BSPBio_000975', 'InChI=1/C16H38N2/c1-17(2,3)15-13-11-9-7-8-10-12-14-16-18(4,5)6/h7-16H2,1-6H3/q+', 'Prestwick1_000968', 'SPBio_002896', 'AIDS-351484', 'AIDS351484', 'NCGC00163237-01', 'ZINC01532339', 'Lopac-D-1260', 'NCGC00015323-01', 'trimethyl-(10-trimethylazaniumyldecyl)azanium', 'CAS-541-22-0', 'NCGC00015323-02', 'BPBio1_001073', 'C11733', 'Decamethonium', 'Lopac0_000385', '541-22-0 (DIBROMIDE SALT)'] |  |  | trimethyl-(10-trimethylazaniumyldecyl)azanium |  |  | C[N+](C)(C)CCCCCCCCCC[N+](C)(C)C |  |  | C16H38N2 |  |  | EUO |  |  | 2013
19802 | 0.02006646 | 0.0007304191 | 0 | 0.006983128 | 0 | 0 | 0 | 0 | 0 | 0 | 0 | 0 | 0 | 0 | 0 | 0 | 0 | 0 | 0 | 0 | 0 | 0 | 0 | 0 | 0 | 0 | 0 | 0 | 0 | 0 | 0 | 0 | 0 | 0 | 0 | 0 | 0 | 0 | 0 | 0.9631901 | 0 | 0.003009969 | 0 | 0 | 0 | 0 | 0 | 0 | 0 | 0 | 0 | 10.1007/s10934-012-9623-9 | yes | 0.1 | 0.006019938 |  |  | 48 | 180 |  | NU-87 |  |  | decamethonium |  |  | amorphous |  |  | sodium aluminate, NaOH, NaCl, silica sol | Tianjin, Shengyang, Tianjin, Qingdao | [12 empty] | ['trimethyl-(10-trimethylazaniumyldecyl)azanium', 'trimethyl-(10-trimethylammoniodecyl)ammonium', 'AIDS-155920', 'AIDS155920', 'Ammonium, {decamethylenebis[trimethyl-,} dibromide', 'Prestwick2_000968', 'Prestwick3_000968', 'Decamethylene {bis[trimethylammonium} bromide]', 'Decamethylene-1, 10-bistrimethylammonium dibromide', 'Decamethylene-1, 10-bistrimethylammonium-', 'NSC27268 (DIBROMIDE SALT)', 'Syncurine (*dibromide salt*)', 'Trimethyl(10-(trimethyl-lambda~5~-azanyl)decyl)-lambda~5~-azane', 'DECAMETHONIUM ION', 'C 10 (VAN) (*dibromide salt*)', 'Prestwick0_000968', 'Decamethonium (*dibromide salt*)', 'CHEBI:41934', "N,N,N,N',N',N'-hexamethyl-1,10-decanediaminium", "N,N,N,N',N',N'-hexamethyldecane-1,10-diaminium", 'decamethylenebis(trimethylammonium)', "1,10-Decanediaminium, N,N,N,N',N',N'-hexamethyl-", "1,10-Decanediaminium, N,N,N,N',N',N'-hexamethyl- (9CI)", 'Ammonium, decamethylenebis(trimethyl-', 'BRN 1774794', 'Decamethonum', 'HSDB 3221', 'DME', 'BSPBio_000975', 'InChI=1/C16H38N2/c1-17(2,3)15-13-11-9-7-8-10-12-14-16-18(4,5)6/h7-16H2,1-6H3/q+', 'Prestwick1_000968', 'SPBio_002896', 'AIDS-351484', 'AIDS351484', 'NCGC00163237-01', 'ZINC01532339', 'Lopac-D-1260', 'NCGC00015323-01', 'trimethyl-(10-trimethylazaniumyldecyl)azanium', 'CAS-541-22-0', 'NCGC00015323-02', 'BPBio1_001073', 'C11733', 'Decamethonium', 'Lopac0_000385', '541-22-0 (DIBROMIDE SALT)'] |  |  | trimethyl-(10-trimethylazaniumyldecyl)azanium |  |  | C[N+](C)(C)CCCCCCCCCC[N+](C)(C)C |  |  | C16H38N2 | [5 empty] | 2013
19803 | 0.02006646 | 0.0007304191 | 0 | 0.006983128 | 0 | 0 | 0 | 0 | 0 | 0 | 0 | 0 | 0 | 0 | 0 | 0 | 0 | 0 | 0 | 0 | 0 | 0 | 0 | 0 | 0 | 0 | 0 | 0 | 0 | 0 | 0 | 0 | 0 | 0 | 0 | 0 | 0 | 0 | 0 | 0.9631901 | 0 | 0.003009969 | 0 | 0 | 0 | 0 | 0 | 0 | 0 | 0 | 0 | 10.1007/s10934-012-9623-9 | yes | 0.1 | 0.006019938 |  |  | 72 | 180 |  | NU-87 |  |  | decamethonium |  |  | NU-87 |  |  | sodium aluminate, NaOH, NaCl, silica sol | Tianjin, Shengyang, Tianjin, Qingdao | [12 empty] | ['trimethyl-(10-trimethylazaniumyldecyl)azanium', 'trimethyl-(10-trimethylammoniodecyl)ammonium', 'AIDS-155920', 'AIDS155920', 'Ammonium, {decamethylenebis[trimethyl-,} dibromide', 'Prestwick2_000968', 'Prestwick3_000968', 'Decamethylene {bis[trimethylammonium} bromide]', 'Decamethylene-1, 10-bistrimethylammonium dibromide', 'Decamethylene-1, 10-bistrimethylammonium-', 'NSC27268 (DIBROMIDE SALT)', 'Syncurine (*dibromide salt*)', 'Trimethyl(10-(trimethyl-lambda~5~-azanyl)decyl)-lambda~5~-azane', 'DECAMETHONIUM ION', 'C 10 (VAN) (*dibromide salt*)', 'Prestwick0_000968', 'Decamethonium (*dibromide salt*)', 'CHEBI:41934', "N,N,N,N',N',N'-hexamethyl-1,10-decanediaminium", "N,N,N,N',N',N'-hexamethyldecane-1,10-diaminium", 'decamethylenebis(trimethylammonium)', "1,10-Decanediaminium, N,N,N,N',N',N'-hexamethyl-", "1,10-Decanediaminium, N,N,N,N',N',N'-hexamethyl- (9CI)", 'Ammonium, decamethylenebis(trimethyl-', 'BRN 1774794', 'Decamethonum', 'HSDB 3221', 'DME', 'BSPBio_000975', 'InChI=1/C16H38N2/c1-17(2,3)15-13-11-9-7-8-10-12-14-16-18(4,5)6/h7-16H2,1-6H3/q+', 'Prestwick1_000968', 'SPBio_002896', 'AIDS-351484', 'AIDS351484', 'NCGC00163237-01', 'ZINC01532339', 'Lopac-D-1260', 'NCGC00015323-01', 'trimethyl-(10-trimethylazaniumyldecyl)azanium', 'CAS-541-22-0', 'NCGC00015323-02', 'BPBio1_001073', 'C11733', 'Decamethonium', 'Lopac0_000385', '541-22-0 (DIBROMIDE SALT)'] |  |  | trimethyl-(10-trimethylazaniumyldecyl)azanium |  |  | C[N+](C)(C)CCCCCCCCCC[N+](C)(C)C |  |  | C16H38N2 |  |  | NES |  |  | 2013
19804 | 0.02006646 | 0.0007304191 | 0 | 0.006983128 | 0 | 0 | 0 | 0 | 0 | 0 | 0 | 0 | 0 | 0 | 0 | 0 | 0 | 0 | 0 | 0 | 0 | 0 | 0 | 0 | 0 | 0 | 0 | 0 | 0 | 0 | 0 | 0 | 0 | 0 | 0 | 0 | 0 | 0 | 0 | 0.9631901 | 0 | 0.003009969 | 0 | 0 | 0 | 0 | 0 | 0 | 0 | 0 | 0 | 10.1007/s10934-012-9623-9 | yes | 0.1 | 0.006019938 |  |  | 96 | 180 |  | NU-87 |  |  | decamethonium |  |  | NU-87 |  |  | sodium aluminate, NaOH, NaCl, silica sol | Tianjin, Shengyang, Tianjin, Qingdao | [12 empty] | ['trimethyl-(10-trimethylazaniumyldecyl)azanium', 'trimethyl-(10-trimethylammoniodecyl)ammonium', 'AIDS-155920', 'AIDS155920', 'Ammonium, {decamethylenebis[trimethyl-,} dibromide', 'Prestwick2_000968', 'Prestwick3_000968', 'Decamethylene {bis[trimethylammonium} bromide]', 'Decamethylene-1, 10-bistrimethylammonium dibromide', 'Decamethylene-1, 10-bistrimethylammonium-', 'NSC27268 (DIBROMIDE SALT)', 'Syncurine (*dibromide salt*)', 'Trimethyl(10-(trimethyl-lambda~5~-azanyl)decyl)-lambda~5~-azane', 'DECAMETHONIUM ION', 'C 10 (VAN) (*dibromide salt*)', 'Prestwick0_000968', 'Decamethonium (*dibromide salt*)', 'CHEBI:41934', "N,N,N,N',N',N'-hexamethyl-1,10-decanediaminium", "N,N,N,N',N',N'-hexamethyldecane-1,10-diaminium", 'decamethylenebis(trimethylammonium)', "1,10-Decanediaminium, N,N,N,N',N',N'-hexamethyl-", "1,10-Decanediaminium, N,N,N,N',N',N'-hexamethyl- (9CI)", 'Ammonium, decamethylenebis(trimethyl-', 'BRN 1774794', 'Decamethonum', 'HSDB 3221', 'DME', 'BSPBio_000975', 'InChI=1/C16H38N2/c1-17(2,3)15-13-11-9-7-8-10-12-14-16-18(4,5)6/h7-16H2,1-6H3/q+', 'Prestwick1_000968', 'SPBio_002896', 'AIDS-351484', 'AIDS351484', 'NCGC00163237-01', 'ZINC01532339', 'Lopac-D-1260', 'NCGC00015323-01', 'trimethyl-(10-trimethylazaniumyldecyl)azanium', 'CAS-541-22-0', 'NCGC00015323-02', 'BPBio1_001073', 'C11733', 'Decamethonium', 'Lopac0_000385', '541-22-0 (DIBROMIDE SALT)'] |  |  | trimethyl-(10-trimethylazaniumyldecyl)azanium |  |  | C[N+](C)(C)CCCCCCCCCC[N+](C)(C)C |  |  | C16H38N2 |  |  | NES |  |  | 2013
19805 | 0.02006646 | 0.0007304191 | 0 | 0.006983128 | 0 | 0 | 0 | 0 | 0 | 0 | 0 | 0 | 0 | 0 | 0 | 0 | 0 | 0 | 0 | 0 | 0 | 0 | 0 | 0 | 0 | 0 | 0 | 0 | 0 | 0 | 0 | 0 | 0 | 0 | 0 | 0 | 0 | 0 | 0 | 0.9631901 | 0 | 0.003009969 | 0 | 0 | 0 | 0 | 0 | 0 | 0 | 0 | 0 | 10.1007/s10934-012-9623-9 | yes | 0.1 | 0.006019938 |  |  | 144 | 180 |  | NU-87 |  |  | decamethonium |  |  | NU-87 | quartz |  | sodium aluminate, NaOH, NaCl, silica sol | Tianjin, Shengyang, Tianjin, Qingdao | [12 empty] | ['trimethyl-(10-trimethylazaniumyldecyl)azanium', 'trimethyl-(10-trimethylammoniodecyl)ammonium', 'AIDS-155920', 'AIDS155920', 'Ammonium, {decamethylenebis[trimethyl-,} dibromide', 'Prestwick2_000968', 'Prestwick3_000968', 'Decamethylene {bis[trimethylammonium} bromide]', 'Decamethylene-1, 10-bistrimethylammonium dibromide', 'Decamethylene-1, 10-bistrimethylammonium-', 'NSC27268 (DIBROMIDE SALT)', 'Syncurine (*dibromide salt*)', 'Trimethyl(10-(trimethyl-lambda~5~-azanyl)decyl)-lambda~5~-azane', 'DECAMETHONIUM ION', 'C 10 (VAN) (*dibromide salt*)', 'Prestwick0_000968', 'Decamethonium (*dibromide salt*)', 'CHEBI:41934', "N,N,N,N',N',N'-hexamethyl-1,10-decanediaminium", "N,N,N,N',N',N'-hexamethyldecane-1,10-diaminium", 'decamethylenebis(trimethylammonium)', "1,10-Decanediaminium, N,N,N,N',N',N'-hexamethyl-", "1,10-Decanediaminium, N,N,N,N',N',N'-hexamethyl- (9CI)", 'Ammonium, decamethylenebis(trimethyl-', 'BRN 1774794', 'Decamethonum', 'HSDB 3221', 'DME', 'BSPBio_000975', 'InChI=1/C16H38N2/c1-17(2,3)15-13-11-9-7-8-10-12-14-16-18(4,5)6/h7-16H2,1-6H3/q+', 'Prestwick1_000968', 'SPBio_002896', 'AIDS-351484', 'AIDS351484', 'NCGC00163237-01', 'ZINC01532339', 'Lopac-D-1260', 'NCGC00015323-01', 'trimethyl-(10-trimethylazaniumyldecyl)azanium', 'CAS-541-22-0', 'NCGC00015323-02', 'BPBio1_001073', 'C11733', 'Decamethonium', 'Lopac0_000385', '541-22-0 (DIBROMIDE SALT)'] |  |  | trimethyl-(10-trimethylazaniumyldecyl)azanium |  |  | C[N+](C)(C)CCCCCCCCCC[N+](C)(C)C |  |  | C16H38N2 |  |  | NES |  |  | 2013
19806
19807 | 0.04117109 | 0.003659652 | 0 | 0 | 0.01829826 | 0 | 0 | 0 | 0 | 0 | 0 | 0 | 0 | 0 | 0 | 0 | 0 | 0 | 0 | 0 | 0 | 0 | 0 | 0 | 0 | 0 | 0 | 0 | 0 | 0 | 0 | 0 | 0 | 0 | 0 | 0 | 0 | 0 | 0 | 0.9149131 | 0 | 0.001829826 | 0 | 0 | 0 | 0 | 0 | 0 | 0 | 0 | 0 | 10.1007/s10934-012-9624-8 | yes | 0.1 | 0.02012809 | 24 | 0 | 360 | 120 | FALSE | SUZ-4 | 0 | 0 | tetraethylammonium |  |  | SUZ-4 |  |  | KOH, aluminum powder, fumed silica | Sinopharm, Sinopharm, Shenyang | 0 | 0 | 72.4 | 0 | 0 | 0 | 0 | 0 | 0 | Synthesis of SUZ-4 zeolite by a dry gel conversion method | ['organic template tetraethylammonium hydroxide', 'producing smaller rod', 'optimize synthesis conditions'] | ['co ., ltd .)', '8 %, shenyang chem', 'raised teflon holder inside'] | ['tetraethylazanium', 'Tetraethylammonium', '4-04-00-00331 (Beilstein Handbook Reference)', 'AMMONIUM, TETRAETHYL-', 'BRN 1738225', 'Ethanaminium, N,N,N-triethyl- (9CI)', 'N,N,N-Triethylethanaminium', 'Tetraetilammonio [Italian]', 'Tetramon', 'Tetrylammonium', 'ZINC00896981', 'Lopac-T-2265', 'CHEBI:44296', 'NEt4(+)', '[NEt4](+)', 'Ammonium, tetraethyl-, dodeca-.mu.-chlorohexachlorohexatantalate(2-)(2:1), octahedro-', 'Ethanaminium, N,N,N-triethyl-, dodeca-.mu.-chlorohexachlorohexatantalate(2-) octahedro (2:1)', 'NSC156315', 'nchembio874-comp2', 'NCGC00016008-01', 'NET', 'tetraethylazanium', 'InChI=1/C8H20N/c1-5-9(6-2,7-3)8-4/h5-8H2,1-4H3/q+', 'C07512', 'Tetraethylammonium', 'E4N', 'TETRAETHYLAMMONIUM ION'] |  |  | tetraethylazanium |  |  | CC[N+](CC)(CC)CC |  |  | C8H20N |  |  | SZR |  |  | 2013
19808 | 0.04117109 | 0.003659652 | 0 | 0 | 0.01829826 | 0 | 0 | 0 | 0 | 0 | 0 | 0 | 0 | 0 | 0 | 0 | 0 | 0 | 0 | 0 | 0 | 0 | 0 | 0 | 0 | 0 | 0 | 0 | 0 | 0 | 0 | 0 | 0 | 0 | 0 | 0 | 0 | 0 | 0 | 0.9149131 | 0 | 0.001829826 | 0 | 0 | 0 | 0 | 0 | 0 | 0 | 0 | 0 | 10.1007/s10934-012-9624-8 | yes | 0.1 | 0.02012809 | 24 | 0 | 120 | 140 | FALSE | SUZ-4 | 0 | 0 | tetraethylammonium |  |  | SUZ-4 |  |  | KOH, aluminum powder, fumed silica | Sinopharm, Sinopharm, Shenyang | 0 | 0 | 85.8 | 0 | 0 | 0 | 0 | 0 | 0 |  |  |  | ['tetraethylazanium', 'Tetraethylammonium', '4-04-00-00331 (Beilstein Handbook Reference)', 'AMMONIUM, TETRAETHYL-', 'BRN 1738225', 'Ethanaminium, N,N,N-triethyl- (9CI)', 'N,N,N-Triethylethanaminium', 'Tetraetilammonio [Italian]', 'Tetramon', 'Tetrylammonium', 'ZINC00896981', 'Lopac-T-2265', 'CHEBI:44296', 'NEt4(+)', '[NEt4](+)', 'Ammonium, tetraethyl-, dodeca-.mu.-chlorohexachlorohexatantalate(2-)(2:1), octahedro-', 'Ethanaminium, N,N,N-triethyl-, dodeca-.mu.-chlorohexachlorohexatantalate(2-) octahedro (2:1)', 'NSC156315', 'nchembio874-comp2', 'NCGC00016008-01', 'NET', 'tetraethylazanium', 'InChI=1/C8H20N/c1-5-9(6-2,7-3)8-4/h5-8H2,1-4H3/q+', 'C07512', 'Tetraethylammonium', 'E4N', 'TETRAETHYLAMMONIUM ION'] |  |  | tetraethylazanium |  |  | CC[N+](CC)(CC)CC |  |  | C8H20N |  |  | SZR |  |  | 2013
19809 | 0.04117109 | 0.003659652 | 0 | 0 | 0.01829826 | 0 | 0 | 0 | 0 | 0 | 0 | 0 | 0 | 0 | 0 | 0 | 0 | 0 | 0 | 0 | 0 | 0 | 0 | 0 | 0 | 0 | 0 | 0 | 0 | 0 | 0 | 0 | 0 | 0 | 0 | 0 | 0 | 0 | 0 | 0.9149131 | 0 | 0.001829826 | 0 | 0 | 0 | 0 | 0 | 0 | 0 | 0 | 0 | 10.1007/s10934-012-9624-8 | yes | 0.1 | 0.02012809 | 24 | 0 | 120 | 160 | FALSE | SUZ-4 | 0 | 0 | tetraethylammonium |  |  | SUZ-4 |  |  | KOH, aluminum powder, fumed silica | Sinopharm, Sinopharm, Shenyang | 0 | 0 | 100 | 0 | 0 | 0 | 0 | 0 | 0 |  |  |  | ['tetraethylazanium', 'Tetraethylammonium', '4-04-00-00331 (Beilstein Handbook Reference)', 'AMMONIUM, TETRAETHYL-', 'BRN 1738225', 'Ethanaminium, N,N,N-triethyl- (9CI)', 'N,N,N-Triethylethanaminium', 'Tetraetilammonio [Italian]', 'Tetramon', 'Tetrylammonium', 'ZINC00896981', 'Lopac-T-2265', 'CHEBI:44296', 'NEt4(+)', '[NEt4](+)', 'Ammonium, tetraethyl-, dodeca-.mu.-chlorohexachlorohexatantalate(2-)(2:1), octahedro-', 'Ethanaminium, N,N,N-triethyl-, dodeca-.mu.-chlorohexachlorohexatantalate(2-) octahedro (2:1)', 'NSC156315', 'nchembio874-comp2', 'NCGC00016008-01', 'NET', 'tetraethylazanium', 'InChI=1/C8H20N/c1-5-9(6-2,7-3)8-4/h5-8H2,1-4H3/q+', 'C07512', 'Tetraethylammonium', 'E4N', 'TETRAETHYLAMMONIUM ION'] |  |  | tetraethylazanium |  |  | CC[N+](CC)(CC)CC |  |  | C8H20N |  |  | SZR |  |  | 2013
19810 | 0.04117109 | 0.003659652 | 0 | 0 | 0.01829826 | 0 | 0 | 0 | 0 | 0 | 0 | 0 | 0 | 0 | 0 | 0 | 0 | 0 | 0 | 0 | 0 | 0 | 0 | 0 | 0 | 0 | 0 | 0 | 0 | 0 | 0 | 0 | 0 | 0 | 0 | 0 | 0 | 0 | 0 | 0.9149131 | 0 | 0.001829826 | 0 | 0 | 0 | 0 | 0 | 0 | 0 | 0 | 0 | 10.1007/s10934-012-9624-8 | yes | 0.1 | 0.02012809 | 24 |  | 120 | 180 |  | SUZ-4 |  |  | tetraethylammonium |  |  | SUZ-4 |  |  | KOH, aluminum powder, fumed silica | Sinopharm, Sinopharm, Shenyang |  |  | 78.1 | [9 empty] | ['tetraethylazanium', 'Tetraethylammonium', '4-04-00-00331 (Beilstein Handbook Reference)', 'AMMONIUM, TETRAETHYL-', 'BRN 1738225', 'Ethanaminium, N,N,N-triethyl- (9CI)', 'N,N,N-Triethylethanaminium', 'Tetraetilammonio [Italian]', 'Tetramon', 'Tetrylammonium', 'ZINC00896981', 'Lopac-T-2265', 'CHEBI:44296', 'NEt4(+)', '[NEt4](+)', 'Ammonium, tetraethyl-, dodeca-.mu.-chlorohexachlorohexatantalate(2-)(2:1), octahedro-', 'Ethanaminium, N,N,N-triethyl-, dodeca-.mu.-chlorohexachlorohexatantalate(2-) octahedro (2:1)', 'NSC156315', 'nchembio874-comp2', 'NCGC00016008-01', 'NET', 'tetraethylazanium', 'InChI=1/C8H20N/c1-5-9(6-2,7-3)8-4/h5-8H2,1-4H3/q+', 'C07512', 'Tetraethylammonium', 'E4N', 'TETRAETHYLAMMONIUM ION'] |  |  | tetraethylazanium |  |  | CC[N+](CC)(CC)CC |  |  | C8H20N |  |  | SZR |  |  | 2013
19811 | 0.04117109 | 0.003659652 | 0 | 0 | 0.01829826 | 0 | 0 | 0 | 0 | 0 | 0 | 0 | 0 | 0 | 0 | 0 | 0 | 0 | 0 | 0 | 0 | 0 | 0 | 0 | 0 | 0 | 0 | 0 | 0 | 0 | 0 | 0 | 0 | 0 | 0 | 0 | 0 | 0 | 0 | 0.9149131 | 0 | 0.001829826 | 0 | 0 | 0 | 0 | 0 | 0 | 0 | 0 | 0 | 10.1007/s10934-012-9624-8 | yes | 0.1 | 0.02012809 | 24 |  | 120 | 200 |  | SUZ-4 |  |  | tetraethylammonium |  |  | amorphous | SUZ-4 |  | KOH, aluminum powder, fumed silica | Sinopharm, Sinopharm, Shenyang |  |  | 10.5 | [9 empty] | ['tetraethylazanium', 'Tetraethylammonium', '4-04-00-00331 (Beilstein Handbook Reference)', 'AMMONIUM, TETRAETHYL-', 'BRN 1738225', 'Ethanaminium, N,N,N-triethyl- (9CI)', 'N,N,N-Triethylethanaminium', 'Tetraetilammonio [Italian]', 'Tetramon', 'Tetrylammonium', 'ZINC00896981', 'Lopac-T-2265', 'CHEBI:44296', 'NEt4(+)', '[NEt4](+)', 'Ammonium, tetraethyl-, dodeca-.mu.-chlorohexachlorohexatantalate(2-)(2:1), octahedro-', 'Ethanaminium, N,N,N-triethyl-, dodeca-.mu.-chlorohexachlorohexatantalate(2-) octahedro (2:1)', 'NSC156315', 'nchembio874-comp2', 'NCGC00016008-01', 'NET', 'tetraethylazanium', 'InChI=1/C8H20N/c1-5-9(6-2,7-3)8-4/h5-8H2,1-4H3/q+', 'C07512', 'Tetraethylammonium', 'E4N', 'TETRAETHYLAMMONIUM ION'] |  |  | tetraethylazanium |  |  | CC[N+](CC)(CC)CC |  |  | C8H20N |  |  |  | SZR |  | 2013
19812 | 0.04117109 | 0.003659652 | 0 | 0 | 0.01829826 | 0 | 0 | 0 | 0 | 0 | 0 | 0 | 0 | 0 | 0 | 0 | 0 | 0 | 0 | 0 | 0 | 0 | 0 | 0 | 0 | 0 | 0 | 0 | 0 | 0 | 0 | 0 | 0 | 0 | 0 | 0 | 0 | 0 | 0 | 0.9149131 | 0 | 0.001829826 | 0 | 0 | 0 | 0 | 0 | 0 | 0 | 0 | 0 | 10.1007/s10934-012-9624-8 | yes | 0.1 | 0.02012809 | 24 |  | 12 | 160 |  | SUZ-4 |  |  | tetraethylammonium |  |  | amorphous |  |  | KOH, aluminum powder, fumed silica | Sinopharm, Sinopharm, Shenyang |  |  | 0 | [9 empty] | ['tetraethylazanium', 'Tetraethylammonium', '4-04-00-00331 (Beilstein Handbook Reference)', 'AMMONIUM, TETRAETHYL-', 'BRN 1738225', 'Ethanaminium, N,N,N-triethyl- (9CI)', 'N,N,N-Triethylethanaminium', 'Tetraetilammonio [Italian]', 'Tetramon', 'Tetrylammonium', 'ZINC00896981', 'Lopac-T-2265', 'CHEBI:44296', 'NEt4(+)', '[NEt4](+)', 'Ammonium, tetraethyl-, dodeca-.mu.-chlorohexachlorohexatantalate(2-)(2:1), octahedro-', 'Ethanaminium, N,N,N-triethyl-, dodeca-.mu.-chlorohexachlorohexatantalate(2-) octahedro (2:1)', 'NSC156315', 'nchembio874-comp2', 'NCGC00016008-01', 'NET', 'tetraethylazanium', 'InChI=1/C8H20N/c1-5-9(6-2,7-3)8-4/h5-8H2,1-4H3/q+', 'C07512', 'Tetraethylammonium', 'E4N', 'TETRAETHYLAMMONIUM ION'] |  |  | tetraethylazanium |  |  | CC[N+](CC)(CC)CC |  |  | C8H20N | [5 empty] | 2013
19813 | 0.04117109 | 0.003659652 | 0 | 0 | 0.01829826 | 0 | 0 | 0 | 0 | 0 | 0 | 0 | 0 | 0 | 0 | 0 | 0 | 0 | 0 | 0 | 0 | 0 | 0 | 0 | 0 | 0 | 0 | 0 | 0 | 0 | 0 | 0 | 0 | 0 | 0 | 0 | 0 | 0 | 0 | 0.9149131 | 0 | 0.001829826 | 0 | 0 | 0 | 0 | 0 | 0 | 0 | 0 | 0 | 10.1007/s10934-012-9624-8 | yes | 0.1 | 0.02012809 | 24 |  | 24 | 160 |  | SUZ-4 |  |  | tetraethylammonium |  |  | SUZ-4 | amorphous |  | KOH, aluminum powder, fumed silica | Sinopharm, Sinopharm, Shenyang |  |  | 58.9 | [9 empty] | ['tetraethylazanium', 'Tetraethylammonium', '4-04-00-00331 (Beilstein Handbook Reference)', 'AMMONIUM, TETRAETHYL-', 'BRN 1738225', 'Ethanaminium, N,N,N-triethyl- (9CI)', 'N,N,N-Triethylethanaminium', 'Tetraetilammonio [Italian]', 'Tetramon', 'Tetrylammonium', 'ZINC00896981', 'Lopac-T-2265', 'CHEBI:44296', 'NEt4(+)', '[NEt4](+)', 'Ammonium, tetraethyl-, dodeca-.mu.-chlorohexachlorohexatantalate(2-)(2:1), octahedro-', 'Ethanaminium, N,N,N-triethyl-, dodeca-.mu.-chlorohexachlorohexatantalate(2-) octahedro (2:1)', 'NSC156315', 'nchembio874-comp2', 'NCGC00016008-01', 'NET', 'tetraethylazanium', 'InChI=1/C8H20N/c1-5-9(6-2,7-3)8-4/h5-8H2,1-4H3/q+', 'C07512', 'Tetraethylammonium', 'E4N', 'TETRAETHYLAMMONIUM ION'] |  |  | tetraethylazanium |  |  | CC[N+](CC)(CC)CC |  |  | C8H20N |  |  | SZR |  |  | 2013
19814 | 0.04117109 | 0.003659652 | 0 | 0 | 0.01829826 | 0 | 0 | 0 | 0 | 0 | 0 | 0 | 0 | 0 | 0 | 0 | 0 | 0 | 0 | 0 | 0 | 0 | 0 | 0 | 0 | 0 | 0 | 0 | 0 | 0 | 0 | 0 | 0 | 0 | 0 | 0 | 0 | 0 | 0 | 0.9149131 | 0 | 0.001829826 | 0 | 0 | 0 | 0 | 0 | 0 | 0 | 0 | 0 | 10.1007/s10934-012-9624-8 | yes | 0.1 | 0.02012809 | 24 |  | 48 | 160 |  | SUZ-4 |  |  | tetraethylammonium |  |  | SUZ-4 | amorphous |  | KOH, aluminum powder, fumed silica | Sinopharm, Sinopharm, Shenyang |  |  | 70.4 | [9 empty] | ['tetraethylazanium', 'Tetraethylammonium', '4-04-00-00331 (Beilstein Handbook Reference)', 'AMMONIUM, TETRAETHYL-', 'BRN 1738225', 'Ethanaminium, N,N,N-triethyl- (9CI)', 'N,N,N-Triethylethanaminium', 'Tetraetilammonio [Italian]', 'Tetramon', 'Tetrylammonium', 'ZINC00896981', 'Lopac-T-2265', 'CHEBI:44296', 'NEt4(+)', '[NEt4](+)', 'Ammonium, tetraethyl-, dodeca-.mu.-chlorohexachlorohexatantalate(2-)(2:1), octahedro-', 'Ethanaminium, N,N,N-triethyl-, dodeca-.mu.-chlorohexachlorohexatantalate(2-) octahedro (2:1)', 'NSC156315', 'nchembio874-comp2', 'NCGC00016008-01', 'NET', 'tetraethylazanium', 'InChI=1/C8H20N/c1-5-9(6-2,7-3)8-4/h5-8H2,1-4H3/q+', 'C07512', 'Tetraethylammonium', 'E4N', 'TETRAETHYLAMMONIUM ION'] |  |  | tetraethylazanium |  |  | CC[N+](CC)(CC)CC |  |  | C8H20N |  |  | SZR |  |  | 2013
19815 | 0.04117109 | 0.003659652 | 0 | 0 | 0.01829826 | 0 | 0 | 0 | 0 | 0 | 0 | 0 | 0 | 0 | 0 | 0 | 0 | 0 | 0 | 0 | 0 | 0 | 0 | 0 | 0 | 0 | 0 | 0 | 0 | 0 | 0 | 0 | 0 | 0 | 0 | 0 | 0 | 0 | 0 | 0.9149131 | 0 | 0.001829826 | 0 | 0 | 0 | 0 | 0 | 0 | 0 | 0 | 0 | 10.1007/s10934-012-9624-8 | yes | 0.1 | 0.02012809 | 24 |  | 72 | 160 |  | SUZ-4 |  |  | tetraethylammonium |  |  | SUZ-4 |  |  | KOH, aluminum powder, fumed silica | Sinopharm, Sinopharm, Shenyang |  |  | 95.4 | [9 empty] | ['tetraethylazanium', 'Tetraethylammonium', '4-04-00-00331 (Beilstein Handbook Reference)', 'AMMONIUM, TETRAETHYL-', 'BRN 1738225', 'Ethanaminium, N,N,N-triethyl- (9CI)', 'N,N,N-Triethylethanaminium', 'Tetraetilammonio [Italian]', 'Tetramon', 'Tetrylammonium', 'ZINC00896981', 'Lopac-T-2265', 'CHEBI:44296', 'NEt4(+)', '[NEt4](+)', 'Ammonium, tetraethyl-, dodeca-.mu.-chlorohexachlorohexatantalate(2-)(2:1), octahedro-', 'Ethanaminium, N,N,N-triethyl-, dodeca-.mu.-chlorohexachlorohexatantalate(2-) octahedro (2:1)', 'NSC156315', 'nchembio874-comp2', 'NCGC00016008-01', 'NET', 'tetraethylazanium', 'InChI=1/C8H20N/c1-5-9(6-2,7-3)8-4/h5-8H2,1-4H3/q+', 'C07512', 'Tetraethylammonium', 'E4N', 'TETRAETHYLAMMONIUM ION'] |  |  | tetraethylazanium |  |  | CC[N+](CC)(CC)CC |  |  | C8H20N |  |  | SZR |  |  | 2013
19816 | 0.04117109 | 0.003659652 | 0 | 0 | 0.01829826 | 0 | 0 | 0 | 0 | 0 | 0 | 0 | 0 | 0 | 0 | 0 | 0 | 0 | 0 | 0 | 0 | 0 | 0 | 0 | 0 | 0 | 0 | 0 | 0 | 0 | 0 | 0 | 0 | 0 | 0 | 0 | 0 | 0 | 0 | 0.9149131 | 0 | 0.001829826 | 0 | 0 | 0 | 0 | 0 | 0 | 0 | 0 | 0 | 10.1007/s10934-012-9624-8 | yes | 0.1 | 0.02012809 | 24 |  | 120 | 160 |  | SUZ-4 |  |  | tetraethylammonium |  |  | SUZ-4 |  |  | KOH, aluminum powder, fumed silica | Sinopharm, Sinopharm, Shenyang |  |  | 100 | [9 empty] | ['tetraethylazanium', 'Tetraethylammonium', '4-04-00-00331 (Beilstein Handbook Reference)', 'AMMONIUM, TETRAETHYL-', 'BRN 1738225', 'Ethanaminium, N,N,N-triethyl- (9CI)', 'N,N,N-Triethylethanaminium', 'Tetraetilammonio [Italian]', 'Tetramon', 'Tetrylammonium', 'ZINC00896981', 'Lopac-T-2265', 'CHEBI:44296', 'NEt4(+)', '[NEt4](+)', 'Ammonium, tetraethyl-, dodeca-.mu.-chlorohexachlorohexatantalate(2-)(2:1), octahedro-', 'Ethanaminium, N,N,N-triethyl-, dodeca-.mu.-chlorohexachlorohexatantalate(2-) octahedro (2:1)', 'NSC156315', 'nchembio874-comp2', 'NCGC00016008-01', 'NET', 'tetraethylazanium', 'InChI=1/C8H20N/c1-5-9(6-2,7-3)8-4/h5-8H2,1-4H3/q+', 'C07512', 'Tetraethylammonium', 'E4N', 'TETRAETHYLAMMONIUM ION'] |  |  | tetraethylazanium |  |  | CC[N+](CC)(CC)CC |  |  | C8H20N |  |  | SZR |  |  | 2013
19817 | 0.04117109 | 0.003659652 | 0 | 0 | 0.01829826 | 0 | 0 | 0 | 0 | 0 | 0 | 0 | 0 | 0 | 0 | 0 | 0 | 0 | 0 | 0 | 0 | 0 | 0 | 0 | 0 | 0 | 0 | 0 | 0 | 0 | 0 | 0 | 0 | 0 | 0 | 0 | 0 | 0 | 0 | 0.9149131 | 0 | 0.001829826 | 0 | 0 | 0 | 0 | 0 | 0 | 0 | 0 | 0 | 10.1007/s10934-012-9624-8 | yes | 0.1 | 0.02012809 | 24 |  | 192 | 160 |  | SUZ-4 |  |  | tetraethylammonium |  |  | SUZ-4 |  |  | KOH, aluminum powder, fumed silica | Sinopharm, Sinopharm, Shenyang |  |  | 98 | [9 empty] | ['tetraethylazanium', 'Tetraethylammonium', '4-04-00-00331 (Beilstein Handbook Reference)', 'AMMONIUM, TETRAETHYL-', 'BRN 1738225', 'Ethanaminium, N,N,N-triethyl- (9CI)', 'N,N,N-Triethylethanaminium', 'Tetraetilammonio [Italian]', 'Tetramon', 'Tetrylammonium', 'ZINC00896981', 'Lopac-T-2265', 'CHEBI:44296', 'NEt4(+)', '[NEt4](+)', 'Ammonium, tetraethyl-, dodeca-.mu.-chlorohexachlorohexatantalate(2-)(2:1), octahedro-', 'Ethanaminium, N,N,N-triethyl-, dodeca-.mu.-chlorohexachlorohexatantalate(2-) octahedro (2:1)', 'NSC156315', 'nchembio874-comp2', 'NCGC00016008-01', 'NET', 'tetraethylazanium', 'InChI=1/C8H20N/c1-5-9(6-2,7-3)8-4/h5-8H2,1-4H3/q+', 'C07512', 'Tetraethylammonium', 'E4N', 'TETRAETHYLAMMONIUM ION'] |  |  | tetraethylazanium |  |  | CC[N+](CC)(CC)CC |  |  | C8H20N |  |  | SZR |  |  | 2013
19818 | 0.04117109 | 0.003659652 | 0 | 0 | 0.01829826 | 0 | 0 | 0 | 0 | 0 | 0 | 0 | 0 | 0 | 0 | 0 | 0 | 0 | 0 | 0 | 0 | 0 | 0 | 0 | 0 | 0 | 0 | 0 | 0 | 0 | 0 | 0 | 0 | 0 | 0 | 0 | 0 | 0 | 0 | 0.9149131 | 0 | 0.001829826 | 0 | 0 | 0 | 0 | 0 | 0 | 0 | 0 | 0 | 10.1007/s10934-012-9624-8 | yes | 0.1 | 0.02012809 | 24 |  | 240 | 160 |  | SUZ-4 |  |  | tetraethylammonium |  |  | SUZ-4 |  |  | KOH, aluminum powder, fumed silica | Sinopharm, Sinopharm, Shenyang |  |  | 94.5 | [9 empty] | ['tetraethylazanium', 'Tetraethylammonium', '4-04-00-00331 (Beilstein Handbook Reference)', 'AMMONIUM, TETRAETHYL-', 'BRN 1738225', 'Ethanaminium, N,N,N-triethyl- (9CI)', 'N,N,N-Triethylethanaminium', 'Tetraetilammonio [Italian]', 'Tetramon', 'Tetrylammonium', 'ZINC00896981', 'Lopac-T-2265', 'CHEBI:44296', 'NEt4(+)', '[NEt4](+)', 'Ammonium, tetraethyl-, dodeca-.mu.-chlorohexachlorohexatantalate(2-)(2:1), octahedro-', 'Ethanaminium, N,N,N-triethyl-, dodeca-.mu.-chlorohexachlorohexatantalate(2-) octahedro (2:1)', 'NSC156315', 'nchembio874-comp2', 'NCGC00016008-01', 'NET', 'tetraethylazanium', 'InChI=1/C8H20N/c1-5-9(6-2,7-3)8-4/h5-8H2,1-4H3/q+', 'C07512', 'Tetraethylammonium', 'E4N', 'TETRAETHYLAMMONIUM ION'] |  |  | tetraethylazanium |  |  | CC[N+](CC)(CC)CC |  |  | C8H20N |  |  | SZR |  |  | 2013
19819 | 0.04117109 | 0.003659652 | 0 | 0 | 0.01829826 | 0 | 0 | 0 | 0 | 0 | 0 | 0 | 0 | 0 | 0 | 0 | 0 | 0 | 0 | 0 | 0 | 0 | 0 | 0 | 0 | 0 | 0 | 0 | 0 | 0 | 0 | 0 | 0 | 0 | 0 | 0 | 0 | 0 | 0 | 0.9149131 | 0 | 0.001829826 | 0 | 0 | 0 | 0 | 0 | 0 | 0 | 0 | 0 | 10.1007/s10934-012-9624-8 | yes | 0.1 | 0.02012809 | 24 |  | 120 | 160 |  | SUZ-4 |  |  | tetraethylammonium |  |  | SUZ-4 |  |  | KOH, aluminum powder, TEOS | Sinopharm, Sinopharm, Shenyang |  |  | 75.8 | [9 empty] | ['tetraethylazanium', 'Tetraethylammonium', '4-04-00-00331 (Beilstein Handbook Reference)', 'AMMONIUM, TETRAETHYL-', 'BRN 1738225', 'Ethanaminium, N,N,N-triethyl- (9CI)', 'N,N,N-Triethylethanaminium', 'Tetraetilammonio [Italian]', 'Tetramon', 'Tetrylammonium', 'ZINC00896981', 'Lopac-T-2265', 'CHEBI:44296', 'NEt4(+)', '[NEt4](+)', 'Ammonium, tetraethyl-, dodeca-.mu.-chlorohexachlorohexatantalate(2-)(2:1), octahedro-', 'Ethanaminium, N,N,N-triethyl-, dodeca-.mu.-chlorohexachlorohexatantalate(2-) octahedro (2:1)', 'NSC156315', 'nchembio874-comp2', 'NCGC00016008-01', 'NET', 'tetraethylazanium', 'InChI=1/C8H20N/c1-5-9(6-2,7-3)8-4/h5-8H2,1-4H3/q+', 'C07512', 'Tetraethylammonium', 'E4N', 'TETRAETHYLAMMONIUM ION'] |  |  | tetraethylazanium |  |  | CC[N+](CC)(CC)CC |  |  | C8H20N |  |  | SZR |  |  | 2013
19820 | 0.04117109 | 0.003659652 | 0 | 0 | 0.01829826 | 0 | 0 | 0 | 0 | 0 | 0 | 0 | 0 | 0 | 0 | 0 | 0 | 0 | 0 | 0 | 0 | 0 | 0 | 0 | 0 | 0 | 0 | 0 | 0 | 0 | 0 | 0 | 0 | 0 | 0 | 0 | 0 | 0 | 0 | 0.9149131 | 0 | 0.001829826 | 0 | 0 | 0 | 0 | 0 | 0 | 0 | 0 | 0 | 10.1007/s10934-012-9624-8 | yes | 0.1 | 0.02012809 | 24 |  | 120 | 160 |  | SUZ-4 |  |  | tetraethylammonium |  |  | SUZ-4 |  |  | KOH, aluminum powder, TEOS | Sinopharm, Sinopharm, Shenyang |  |  | 90.4 | [9 empty] | ['tetraethylazanium', 'Tetraethylammonium', '4-04-00-00331 (Beilstein Handbook Reference)', 'AMMONIUM, TETRAETHYL-', 'BRN 1738225', 'Ethanaminium, N,N,N-triethyl- (9CI)', 'N,N,N-Triethylethanaminium', 'Tetraetilammonio [Italian]', 'Tetramon', 'Tetrylammonium', 'ZINC00896981', 'Lopac-T-2265', 'CHEBI:44296', 'NEt4(+)', '[NEt4](+)', 'Ammonium, tetraethyl-, dodeca-.mu.-chlorohexachlorohexatantalate(2-)(2:1), octahedro-', 'Ethanaminium, N,N,N-triethyl-, dodeca-.mu.-chlorohexachlorohexatantalate(2-) octahedro (2:1)', 'NSC156315', 'nchembio874-comp2', 'NCGC00016008-01', 'NET', 'tetraethylazanium', 'InChI=1/C8H20N/c1-5-9(6-2,7-3)8-4/h5-8H2,1-4H3/q+', 'C07512', 'Tetraethylammonium', 'E4N', 'TETRAETHYLAMMONIUM ION'] |  |  | tetraethylazanium |  |  | CC[N+](CC)(CC)CC |  |  | C8H20N |  |  | SZR |  |  | 2013
19821 | 0.04117109 | 0.003659652 | 0 | 0 | 0.01829826 | 0 | 0 | 0 | 0 | 0 | 0 | 0 | 0 | 0 | 0 | 0 | 0 | 0 | 0 | 0 | 0 | 0 | 0 | 0 | 0 | 0 | 0 | 0 | 0 | 0 | 0 | 0 | 0 | 0 | 0 | 0 | 0 | 0 | 0 | 0.9149131 | 0 | 0.001829826 | 0 | 0 | 0 | 0 | 0 | 0 | 0 | 0 | 0 | 10.1007/s10934-012-9624-8 | yes | 0.1 | 0.02012809 | 24 |  | 120 | 160 |  | SUZ-4 |  |  | tetraethylammonium |  |  | SUZ-4 |  |  | KOH, aluminum powder, colloidal silica | Sinopharm, Sinopharm, Shenyang |  |  | 85.2 | [9 empty] | ['tetraethylazanium', 'Tetraethylammonium', '4-04-00-00331 (Beilstein Handbook Reference)', 'AMMONIUM, TETRAETHYL-', 'BRN 1738225', 'Ethanaminium, N,N,N-triethyl- (9CI)', 'N,N,N-Triethylethanaminium', 'Tetraetilammonio [Italian]', 'Tetramon', 'Tetrylammonium', 'ZINC00896981', 'Lopac-T-2265', 'CHEBI:44296', 'NEt4(+)', '[NEt4](+)', 'Ammonium, tetraethyl-, dodeca-.mu.-chlorohexachlorohexatantalate(2-)(2:1), octahedro-', 'Ethanaminium, N,N,N-triethyl-, dodeca-.mu.-chlorohexachlorohexatantalate(2-) octahedro (2:1)', 'NSC156315', 'nchembio874-comp2', 'NCGC00016008-01', 'NET', 'tetraethylazanium', 'InChI=1/C8H20N/c1-5-9(6-2,7-3)8-4/h5-8H2,1-4H3/q+', 'C07512', 'Tetraethylammonium', 'E4N', 'TETRAETHYLAMMONIUM ION'] |  |  | tetraethylazanium |  |  | CC[N+](CC)(CC)CC |  |  | C8H20N |  |  | SZR |  |  | 2013
19822 | 0.04117109 | 0.003659652 | 0 | 0 | 0.01829826 | 0 | 0 | 0 | 0 | 0 | 0 | 0 | 0 | 0 | 0 | 0 | 0 | 0 | 0 | 0 | 0 | 0 | 0 | 0 | 0 | 0 | 0 | 0 | 0 | 0 | 0 | 0 | 0 | 0 | 0 | 0 | 0 | 0 | 0 | 0.9149131 | 0 | 0.001829826 | 0 | 0 | 0 | 0 | 0 | 0 | 0 | 0 | 0 | 10.1007/s10934-012-9624-8 | yes | 0.1 | 0.02012809 | 24 |  | 120 | 160 |  | SUZ-4 |  |  | tetraethylammonium |  |  | SUZ-4 |  |  | KOH, aluminum powder, fumed silica | Sinopharm, Sinopharm, Shenyang |  |  | 100 | [9 empty] | ['tetraethylazanium', 'Tetraethylammonium', '4-04-00-00331 (Beilstein Handbook Reference)', 'AMMONIUM, TETRAETHYL-', 'BRN 1738225', 'Ethanaminium, N,N,N-triethyl- (9CI)', 'N,N,N-Triethylethanaminium', 'Tetraetilammonio [Italian]', 'Tetramon', 'Tetrylammonium', 'ZINC00896981', 'Lopac-T-2265', 'CHEBI:44296', 'NEt4(+)', '[NEt4](+)', 'Ammonium, tetraethyl-, dodeca-.mu.-chlorohexachlorohexatantalate(2-)(2:1), octahedro-', 'Ethanaminium, N,N,N-triethyl-, dodeca-.mu.-chlorohexachlorohexatantalate(2-) octahedro (2:1)', 'NSC156315', 'nchembio874-comp2', 'NCGC00016008-01', 'NET', 'tetraethylazanium', 'InChI=1/C8H20N/c1-5-9(6-2,7-3)8-4/h5-8H2,1-4H3/q+', 'C07512', 'Tetraethylammonium', 'E4N', 'TETRAETHYLAMMONIUM ION'] |  |  | tetraethylazanium |  |  | CC[N+](CC)(CC)CC |  |  | C8H20N |  |  | SZR |  |  | 2013
19823 | 0.04117109 | 0.003659652 | 0 | 0 | 0.01829826 | 0 | 0 | 0 | 0 | 0 | 0 | 0 | 0 | 0 | 0 | 0 | 0 | 0 | 0 | 0 | 0 | 0 | 0 | 0 | 0 | 0 | 0 | 0 | 0 | 0 | 0 | 0 | 0 | 0 | 0 | 0 | 0 | 0 | 0 | 0.9149131 | 0 | 0.001829826 | 0 | 0 | 0 | 0 | 0 | 0 | 0 | 0 | 0 | 10.1007/s10934-012-9624-8 | yes | 0 | 0.02012809 | 24 |  | 120 | 160 |  |  |  |  | tetraethylammonium |  |  | amorphous |  |  | KOH, aluminum powder, fumed silica | Sinopharm, Sinopharm, Shenyang |  |  | 0 | [9 empty] | ['tetraethylazanium', 'Tetraethylammonium', '4-04-00-00331 (Beilstein Handbook Reference)', 'AMMONIUM, TETRAETHYL-', 'BRN 1738225', 'Ethanaminium, N,N,N-triethyl- (9CI)', 'N,N,N-Triethylethanaminium', 'Tetraetilammonio [Italian]', 'Tetramon', 'Tetrylammonium', 'ZINC00896981', 'Lopac-T-2265', 'CHEBI:44296', 'NEt4(+)', '[NEt4](+)', 'Ammonium, tetraethyl-, dodeca-.mu.-chlorohexachlorohexatantalate(2-)(2:1), octahedro-', 'Ethanaminium, N,N,N-triethyl-, dodeca-.mu.-chlorohexachlorohexatantalate(2-) octahedro (2:1)', 'NSC156315', 'nchembio874-comp2', 'NCGC00016008-01', 'NET', 'tetraethylazanium', 'InChI=1/C8H20N/c1-5-9(6-2,7-3)8-4/h5-8H2,1-4H3/q+', 'C07512', 'Tetraethylammonium', 'E4N', 'TETRAETHYLAMMONIUM ION'] |  |  | tetraethylazanium |  |  | CC[N+](CC)(CC)CC |  |  | C8H20N | [5 empty] | 2013
19824 | 0.04117109 | 0.003659652 | 0 | 0 | 0.01829826 | 0 | 0 | 0 | 0 | 0 | 0 | 0 | 0 | 0 | 0 | 0 | 0 | 0 | 0 | 0 | 0 | 0 | 0 | 0 | 0 | 0 | 0 | 0 | 0 | 0 | 0 | 0 | 0 | 0 | 0 | 0 | 0 | 0 | 0 | 0.9149131 | 0 | 0.001829826 | 0 | 0 | 0 | 0 | 0 | 0 | 0 | 0 | 0 | 10.1007/s10934-012-9624-8 | yes | 0.05 | 0.02012809 | 24 |  | 120 | 160 |  | SUZ-4 |  |  | tetraethylammonium |  |  | amorphous | SUZ-4 |  | KOH, aluminum powder, fumed silica | Sinopharm, Sinopharm, Shenyang |  |  | 40.4 | [9 empty] | ['tetraethylazanium', 'Tetraethylammonium', '4-04-00-00331 (Beilstein Handbook Reference)', 'AMMONIUM, TETRAETHYL-', 'BRN 1738225', 'Ethanaminium, N,N,N-triethyl- (9CI)', 'N,N,N-Triethylethanaminium', 'Tetraetilammonio [Italian]', 'Tetramon', 'Tetrylammonium', 'ZINC00896981', 'Lopac-T-2265', 'CHEBI:44296', 'NEt4(+)', '[NEt4](+)', 'Ammonium, tetraethyl-, dodeca-.mu.-chlorohexachlorohexatantalate(2-)(2:1), octahedro-', 'Ethanaminium, N,N,N-triethyl-, dodeca-.mu.-chlorohexachlorohexatantalate(2-) octahedro (2:1)', 'NSC156315', 'nchembio874-comp2', 'NCGC00016008-01', 'NET', 'tetraethylazanium', 'InChI=1/C8H20N/c1-5-9(6-2,7-3)8-4/h5-8H2,1-4H3/q+', 'C07512', 'Tetraethylammonium', 'E4N', 'TETRAETHYLAMMONIUM ION'] |  |  | tetraethylazanium |  |  | CC[N+](CC)(CC)CC |  |  | C8H20N |  |  |  | SZR |  | 2013
19825 | 0.04117109 | 0.003659652 | 0 | 0 | 0.01829826 | 0 | 0 | 0 | 0 | 0 | 0 | 0 | 0 | 0 | 0 | 0 | 0 | 0 | 0 | 0 | 0 | 0 | 0 | 0 | 0 | 0 | 0 | 0 | 0 | 0 | 0 | 0 | 0 | 0 | 0 | 0 | 0 | 0 | 0 | 0.9149131 | 0 | 0.001829826 | 0 | 0 | 0 | 0 | 0 | 0 | 0 | 0 | 0 | 10.1007/s10934-012-9624-8 | yes | 0.1 | 0.02012809 | 24 |  | 120 | 160 |  | SUZ-4 |  |  | tetraethylammonium |  |  | SUZ-4 |  |  | KOH, aluminum powder, fumed silica | Sinopharm, Sinopharm, Shenyang |  |  | 100 | [9 empty] | ['tetraethylazanium', 'Tetraethylammonium', '4-04-00-00331 (Beilstein Handbook Reference)', 'AMMONIUM, TETRAETHYL-', 'BRN 1738225', 'Ethanaminium, N,N,N-triethyl- (9CI)', 'N,N,N-Triethylethanaminium', 'Tetraetilammonio [Italian]', 'Tetramon', 'Tetrylammonium', 'ZINC00896981', 'Lopac-T-2265', 'CHEBI:44296', 'NEt4(+)', '[NEt4](+)', 'Ammonium, tetraethyl-, dodeca-.mu.-chlorohexachlorohexatantalate(2-)(2:1), octahedro-', 'Ethanaminium, N,N,N-triethyl-, dodeca-.mu.-chlorohexachlorohexatantalate(2-) octahedro (2:1)', 'NSC156315', 'nchembio874-comp2', 'NCGC00016008-01', 'NET', 'tetraethylazanium', 'InChI=1/C8H20N/c1-5-9(6-2,7-3)8-4/h5-8H2,1-4H3/q+', 'C07512', 'Tetraethylammonium', 'E4N', 'TETRAETHYLAMMONIUM ION'] |  |  | tetraethylazanium |  |  | CC[N+](CC)(CC)CC |  |  | C8H20N |  |  | SZR |  |  | 2013
19826 | 0.04117109 | 0.003659652 | 0 | 0 | 0.01829826 | 0 | 0 | 0 | 0 | 0 | 0 | 0 | 0 | 0 | 0 | 0 | 0 | 0 | 0 | 0 | 0 | 0 | 0 | 0 | 0 | 0 | 0 | 0 | 0 | 0 | 0 | 0 | 0 | 0 | 0 | 0 | 0 | 0 | 0 | 0.9149131 | 0 | 0.001829826 | 0 | 0 | 0 | 0 | 0 | 0 | 0 | 0 | 0 | 10.1007/s10934-012-9624-8 | yes | 0.2 | 0.02012809 | 24 |  | 120 | 160 |  | SUZ-4 |  |  | tetraethylammonium |  |  | SUZ-4 |  |  | KOH, aluminum powder, fumed silica | Sinopharm, Sinopharm, Shenyang |  |  | 100 | [9 empty] | ['tetraethylazanium', 'Tetraethylammonium', '4-04-00-00331 (Beilstein Handbook Reference)', 'AMMONIUM, TETRAETHYL-', 'BRN 1738225', 'Ethanaminium, N,N,N-triethyl- (9CI)', 'N,N,N-Triethylethanaminium', 'Tetraetilammonio [Italian]', 'Tetramon', 'Tetrylammonium', 'ZINC00896981', 'Lopac-T-2265', 'CHEBI:44296', 'NEt4(+)', '[NEt4](+)', 'Ammonium, tetraethyl-, dodeca-.mu.-chlorohexachlorohexatantalate(2-)(2:1), octahedro-', 'Ethanaminium, N,N,N-triethyl-, dodeca-.mu.-chlorohexachlorohexatantalate(2-) octahedro (2:1)', 'NSC156315', 'nchembio874-comp2', 'NCGC00016008-01', 'NET', 'tetraethylazanium', 'InChI=1/C8H20N/c1-5-9(6-2,7-3)8-4/h5-8H2,1-4H3/q+', 'C07512', 'Tetraethylammonium', 'E4N', 'TETRAETHYLAMMONIUM ION'] |  |  | tetraethylazanium |  |  | CC[N+](CC)(CC)CC |  |  | C8H20N |  |  | SZR |  |  | 2013
19827 | 0.04117109 | 0.003659652 | 0 | 0 | 0.01829826 | 0 | 0 | 0 | 0 | 0 | 0 | 0 | 0 | 0 | 0 | 0 | 0 | 0 | 0 | 0 | 0 | 0 | 0 | 0 | 0 | 0 | 0 | 0 | 0 | 0 | 0 | 0 | 0 | 0 | 0 | 0 | 0 | 0 | 0 | 0.9149131 | 0 | 0.001829826 | 0 | 0 | 0 | 0 | 0 | 0 | 0 | 0 | 0 | 10.1007/s10934-012-9624-8 | yes | 1 | 0.02012809 | 24 |  | 120 | 160 |  | SUZ-4 |  |  | tetraethylammonium |  |  | SUZ-4 |  |  | KOH, aluminum powder, fumed silica | Sinopharm, Sinopharm, Shenyang |  |  | 96.1 | [9 empty] | ['tetraethylazanium', 'Tetraethylammonium', '4-04-00-00331 (Beilstein Handbook Reference)', 'AMMONIUM, TETRAETHYL-', 'BRN 1738225', 'Ethanaminium, N,N,N-triethyl- (9CI)', 'N,N,N-Triethylethanaminium', 'Tetraetilammonio [Italian]', 'Tetramon', 'Tetrylammonium', 'ZINC00896981', 'Lopac-T-2265', 'CHEBI:44296', 'NEt4(+)', '[NEt4](+)', 'Ammonium, tetraethyl-, dodeca-.mu.-chlorohexachlorohexatantalate(2-)(2:1), octahedro-', 'Ethanaminium, N,N,N-triethyl-, dodeca-.mu.-chlorohexachlorohexatantalate(2-) octahedro (2:1)', 'NSC156315', 'nchembio874-comp2', 'NCGC00016008-01', 'NET', 'tetraethylazanium', 'InChI=1/C8H20N/c1-5-9(6-2,7-3)8-4/h5-8H2,1-4H3/q+', 'C07512', 'Tetraethylammonium', 'E4N', 'TETRAETHYLAMMONIUM ION'] |  |  | tetraethylazanium |  |  | CC[N+](CC)(CC)CC |  |  | C8H20N |  |  | SZR |  |  | 2013
19828 | 0.04132231 | 0.003673095 | 0 | 0 | 0.01836547 | 0 | 0 | 0 | 0 | 0 | 0 | 0 | 0 | 0 | 0 | 0 | 0 | 0 | 0 | 0 | 0 | 0 | 0 | 0 | 0 | 0 | 0 | 0 | 0 | 0 | 0 | 0 | 0 | 0 | 0 | 0 | 0 | 0 | 0 | 0.9182736 | 0 | 0 | 0 | 0 | 0 | 0 | 0 | 0 | 0 | 0 | 0 | 10.1007/s10934-012-9624-8 | yes | 0.1 | 0.01836547 | 24 |  | 120 | 160 |  | SUZ-4 | [5 empty] | amorphous |  |  | KOH, aluminum powder, fumed silica | Sinopharm, Sinopharm, Shenyang |  |  | 0 | [24 empty] | 2013
19829 | 0.0412916 | 0.003670365 | 0 | 0 | 0.01835182 | 0 | 0 | 0 | 0 | 0 | 0 | 0 | 0 | 0 | 0 | 0 | 0 | 0 | 0 | 0 | 0 | 0 | 0 | 0 | 0 | 0 | 0 | 0 | 0 | 0 | 0 | 0 | 0 | 0 | 0 | 0 | 0 | 0 | 0 | 0.9175911 | 0 | 0.0003716244 | 0 | 0 | 0 | 0 | 0 | 0 | 0 | 0 | 0 | 10.1007/s10934-012-9624-8 | yes | 0.1 | 0.01872345 | 24 |  | 120 | 160 |  | SUZ-4 |  |  | tetraethylammonium |  |  | amorphous | SUZ-4 |  | KOH, aluminum powder, fumed silica | Sinopharm, Sinopharm, Shenyang |  |  | 43.9 | [9 empty] | ['tetraethylazanium', 'Tetraethylammonium', '4-04-00-00331 (Beilstein Handbook Reference)', 'AMMONIUM, TETRAETHYL-', 'BRN 1738225', 'Ethanaminium, N,N,N-triethyl- (9CI)', 'N,N,N-Triethylethanaminium', 'Tetraetilammonio [Italian]', 'Tetramon', 'Tetrylammonium', 'ZINC00896981', 'Lopac-T-2265', 'CHEBI:44296', 'NEt4(+)', '[NEt4](+)', 'Ammonium, tetraethyl-, dodeca-.mu.-chlorohexachlorohexatantalate(2-)(2:1), octahedro-', 'Ethanaminium, N,N,N-triethyl-, dodeca-.mu.-chlorohexachlorohexatantalate(2-) octahedro (2:1)', 'NSC156315', 'nchembio874-comp2', 'NCGC00016008-01', 'NET', 'tetraethylazanium', 'InChI=1/C8H20N/c1-5-9(6-2,7-3)8-4/h5-8H2,1-4H3/q+', 'C07512', 'Tetraethylammonium', 'E4N', 'TETRAETHYLAMMONIUM ION'] |  |  | tetraethylazanium |  |  | CC[N+](CC)(CC)CC |  |  | C8H20N |  |  |  | SZR |  | 2013
19830 | 0.04124732 | 0.003666428 | 0 | 0 | 0.01833214 | 0 | 0 | 0 | 0 | 0 | 0 | 0 | 0 | 0 | 0 | 0 | 0 | 0 | 0 | 0 | 0 | 0 | 0 | 0 | 0 | 0 | 0 | 0 | 0 | 0 | 0 | 0 | 0 | 0 | 0 | 0 | 0 | 0 | 0 | 0.9166071 | 0 | 0.000907441 | 0 | 0 | 0 | 0 | 0 | 0 | 0 | 0 | 0 | 10.1007/s10934-012-9624-8 | yes | 0.1 | 0.01923958 | 24 |  | 120 | 160 |  | SUZ-4 |  |  | tetraethylammonium |  |  | SUZ-4 | amorphous |  | KOH, aluminum powder, fumed silica | Sinopharm, Sinopharm, Shenyang |  |  | 65.3 | [9 empty] | ['tetraethylazanium', 'Tetraethylammonium', '4-04-00-00331 (Beilstein Handbook Reference)', 'AMMONIUM, TETRAETHYL-', 'BRN 1738225', 'Ethanaminium, N,N,N-triethyl- (9CI)', 'N,N,N-Triethylethanaminium', 'Tetraetilammonio [Italian]', 'Tetramon', 'Tetrylammonium', 'ZINC00896981', 'Lopac-T-2265', 'CHEBI:44296', 'NEt4(+)', '[NEt4](+)', 'Ammonium, tetraethyl-, dodeca-.mu.-chlorohexachlorohexatantalate(2-)(2:1), octahedro-', 'Ethanaminium, N,N,N-triethyl-, dodeca-.mu.-chlorohexachlorohexatantalate(2-) octahedro (2:1)', 'NSC156315', 'nchembio874-comp2', 'NCGC00016008-01', 'NET', 'tetraethylazanium', 'InChI=1/C8H20N/c1-5-9(6-2,7-3)8-4/h5-8H2,1-4H3/q+', 'C07512', 'Tetraethylammonium', 'E4N', 'TETRAETHYLAMMONIUM ION'] |  |  | tetraethylazanium |  |  | CC[N+](CC)(CC)CC |  |  | C8H20N |  |  | SZR |  |  | 2013
19831 | 0.0411726 | 0.003659786 | 0 | 0 | 0.01829893 | 0 | 0 | 0 | 0 | 0 | 0 | 0 | 0 | 0 | 0 | 0 | 0 | 0 | 0 | 0 | 0 | 0 | 0 | 0 | 0 | 0 | 0 | 0 | 0 | 0 | 0 | 0 | 0 | 0 | 0 | 0 | 0 | 0 | 0 | 0.9149466 | 0 | 0.001811594 | 0 | 0 | 0 | 0 | 0 | 0 | 0 | 0 | 0 | 10.1007/s10934-012-9624-8 | yes | 0.1 | 0.02011053 | 24 |  | 120 | 160 |  | SUZ-4 |  |  | tetraethylammonium |  |  | SUZ-4 |  |  | KOH, aluminum powder, fumed silica | Sinopharm, Sinopharm, Shenyang |  |  | 100 | [9 empty] | ['tetraethylazanium', 'Tetraethylammonium', '4-04-00-00331 (Beilstein Handbook Reference)', 'AMMONIUM, TETRAETHYL-', 'BRN 1738225', 'Ethanaminium, N,N,N-triethyl- (9CI)', 'N,N,N-Triethylethanaminium', 'Tetraetilammonio [Italian]', 'Tetramon', 'Tetrylammonium', 'ZINC00896981', 'Lopac-T-2265', 'CHEBI:44296', 'NEt4(+)', '[NEt4](+)', 'Ammonium, tetraethyl-, dodeca-.mu.-chlorohexachlorohexatantalate(2-)(2:1), octahedro-', 'Ethanaminium, N,N,N-triethyl-, dodeca-.mu.-chlorohexachlorohexatantalate(2-) octahedro (2:1)', 'NSC156315', 'nchembio874-comp2', 'NCGC00016008-01', 'NET', 'tetraethylazanium', 'InChI=1/C8H20N/c1-5-9(6-2,7-3)8-4/h5-8H2,1-4H3/q+', 'C07512', 'Tetraethylammonium', 'E4N', 'TETRAETHYLAMMONIUM ION'] |  |  | tetraethylazanium |  |  | CC[N+](CC)(CC)CC |  |  | C8H20N |  |  | SZR |  |  | 2013
19832 | 0.04102396 | 0.003646574 | 0 | 0 | 0.01823287 | 0 | 0 | 0 | 0 | 0 | 0 | 0 | 0 | 0 | 0 | 0 | 0 | 0 | 0 | 0 | 0 | 0 | 0 | 0 | 0 | 0 | 0 | 0 | 0 | 0 | 0 | 0 | 0 | 0 | 0 | 0 | 0 | 0 | 0 | 0.9116435 | 0 | 0.003610108 | 0 | 0 | 0 | 0 | 0 | 0 | 0 | 0 | 0 | 10.1007/s10934-012-9624-8 | yes | 0.1 | 0.02184298 | 24 |  | 120 | 160 |  | SUZ-4 |  |  | tetraethylammonium |  |  | SUZ-4 | amorphous |  | KOH, aluminum powder, fumed silica | Sinopharm, Sinopharm, Shenyang |  |  | 64.4 | [9 empty] | ['tetraethylazanium', 'Tetraethylammonium', '4-04-00-00331 (Beilstein Handbook Reference)', 'AMMONIUM, TETRAETHYL-', 'BRN 1738225', 'Ethanaminium, N,N,N-triethyl- (9CI)', 'N,N,N-Triethylethanaminium', 'Tetraetilammonio [Italian]', 'Tetramon', 'Tetrylammonium', 'ZINC00896981', 'Lopac-T-2265', 'CHEBI:44296', 'NEt4(+)', '[NEt4](+)', 'Ammonium, tetraethyl-, dodeca-.mu.-chlorohexachlorohexatantalate(2-)(2:1), octahedro-', 'Ethanaminium, N,N,N-triethyl-, dodeca-.mu.-chlorohexachlorohexatantalate(2-) octahedro (2:1)', 'NSC156315', 'nchembio874-comp2', 'NCGC00016008-01', 'NET', 'tetraethylazanium', 'InChI=1/C8H20N/c1-5-9(6-2,7-3)8-4/h5-8H2,1-4H3/q+', 'C07512', 'Tetraethylammonium', 'E4N', 'TETRAETHYLAMMONIUM ION'] |  |  | tetraethylazanium |  |  | CC[N+](CC)(CC)CC |  |  | C8H20N |  |  | SZR |  |  | 2013
19833 | 0.04092993 | 0.003638216 | 0 | 0 | 0.01819108 | 0 | 0 | 0 | 0 | 0 | 0 | 0 | 0 | 0 | 0 | 0 | 0 | 0 | 0 | 0 | 0 | 0 | 0 | 0 | 0 | 0 | 0 | 0 | 0 | 0 | 0 | 0 | 0 | 0 | 0 | 0 | 0 | 0 | 0 | 0.909554 | 0 | 0.004747872 | 0 | 0 | 0 | 0 | 0 | 0 | 0 | 0 | 0 | 10.1007/s10934-012-9624-8 | yes | 0.1 | 0.02293895 | 24 |  | 120 | 160 |  | SUZ-4 |  |  | tetraethylammonium |  |  | amorphous | SUZ-4 |  | KOH, aluminum powder, fumed silica | Sinopharm, Sinopharm, Shenyang |  |  | 34.5 | [9 empty] | ['tetraethylazanium', 'Tetraethylammonium', '4-04-00-00331 (Beilstein Handbook Reference)', 'AMMONIUM, TETRAETHYL-', 'BRN 1738225', 'Ethanaminium, N,N,N-triethyl- (9CI)', 'N,N,N-Triethylethanaminium', 'Tetraetilammonio [Italian]', 'Tetramon', 'Tetrylammonium', 'ZINC00896981', 'Lopac-T-2265', 'CHEBI:44296', 'NEt4(+)', '[NEt4](+)', 'Ammonium, tetraethyl-, dodeca-.mu.-chlorohexachlorohexatantalate(2-)(2:1), octahedro-', 'Ethanaminium, N,N,N-triethyl-, dodeca-.mu.-chlorohexachlorohexatantalate(2-) octahedro (2:1)', 'NSC156315', 'nchembio874-comp2', 'NCGC00016008-01', 'NET', 'tetraethylazanium', 'InChI=1/C8H20N/c1-5-9(6-2,7-3)8-4/h5-8H2,1-4H3/q+', 'C07512', 'Tetraethylammonium', 'E4N', 'TETRAETHYLAMMONIUM ION'] |  |  | tetraethylazanium |  |  | CC[N+](CC)(CC)CC |  |  | C8H20N |  |  |  | SZR |  | 2013
19834
19835 | 0 | 0.04444444 | 0.04444444 | 0 | 0 | 0 | 0 | 0 | 0 | 0 | 0 | 0 | 0 | 0 | 0 | 0 | 0 | 0 | 0 | 0 | 0 | 0 | 0 | 0 | 0 | 0 | 0 | 0 | 0 | 0 | 0 | 0 | 0 | 0 | 0 | 0 | 0 | 0 | 0 | 0.8888889 | 0 | 0.02222222 | 0 | 0 | 0 | 0 | 0 | 0 | 0 | 0 | 0 | 10.1007/s10934-012-9627-5 | yes | 0 | 0 | 1.25 | 0 | 24 | 185 | TRUE | 0 | 0 | 5.5 | triethylamine |  |  | AlPO4-5 | berlinite |  | aluminum hydroxide, phosphoric acid |  | 0 | 0 | 0 | 0 | 0 | 0 | 0 | 0 | 0 | Hydrothermal synthesis of pure AlPO4-5 without fluoride medium: synthesis, characterization and application as a support | ['changing al sources', 'resulting microporous alpo4', 'gel ph value'] | ['lined stainless steel autoclave', '1 mmol ), benzaldehyde', 'triethylamine [( c2h5'] | ['N,N-Diethylethanamine', 'TRIETHYLAMINE', '121-44-8', '144514-14-7', '168277-99-4', '172227-74-6', 'T0886_SIAL', '65897_FLUKA', 'NCIOpen2_006503', '90335_FLUKA', '471283_SIAL', '(Diethylamino)ethane', 'AI3-15425', 'CCRIS 4881', 'EINECS 204-469-4', 'Ethanamine, N,N-diethyl-', 'HSDB 896', 'N,N-Diethylethanamine', 'TEN', 'TRIETHYLAMINE', 'Triaethylamin [German]', 'Triethylamine [UN1296] [Flammable liquid]', 'Trietilamina [Italian]', 'UN1296', '90337_FLUKA', '90338_FLUKA', 'CHEBI:35026', '90340_FLUKA', '17924_FLUKA', 'NEt3', 'C14691', 'W424601_ALDRICH', '(C2H5)3N', 'InChI=1/C6H15N/c1-4-7(5-2)6-3/h4-6H2,1-3H', 'N,N,N-triethylamine', 'ST5214499', 'Triaethylamin', 'Triethylamin'] |  |  | N,N-Diethylethanamine |  |  | CCN(CC)CC |  |  | C6H15N |  |  | AFI |  |  | 2013
19836 | 0 | 0.03636364 | 0.03636364 | 0 | 0 | 0 | 0 | 0 | 0 | 0 | 0 | 0 | 0 | 0 | 0 | 0 | 0 | 0 | 0 | 0 | 0 | 0 | 0 | 0 | 0 | 0 | 0 | 0 | 0 | 0 | 0 | 0 | 0 | 0 | 0 | 0 | 0 | 0 | 0 | 0.9090909 | 0 | 0.01818182 | 0 | 0 | 0 | 0 | 0 | 0 | 0 | 0 | 0 | 10.1007/s10934-012-9627-5 | yes | 0 | 0 | 1.25 | 0 | 13 | 185 | TRUE | 0 | 0 | 5.5 | triethylamine |  |  | AlPO4-11 |  |  | aluminum hydroxide, phosphoric acid |  | 0 | 0 | 0 | 0 | 0 | 0 | 0 | 0 | 0 |  |  |  | ['N,N-Diethylethanamine', 'TRIETHYLAMINE', '121-44-8', '144514-14-7', '168277-99-4', '172227-74-6', 'T0886_SIAL', '65897_FLUKA', 'NCIOpen2_006503', '90335_FLUKA', '471283_SIAL', '(Diethylamino)ethane', 'AI3-15425', 'CCRIS 4881', 'EINECS 204-469-4', 'Ethanamine, N,N-diethyl-', 'HSDB 896', 'N,N-Diethylethanamine', 'TEN', 'TRIETHYLAMINE', 'Triaethylamin [German]', 'Triethylamine [UN1296] [Flammable liquid]', 'Trietilamina [Italian]', 'UN1296', '90337_FLUKA', '90338_FLUKA', 'CHEBI:35026', '90340_FLUKA', '17924_FLUKA', 'NEt3', 'C14691', 'W424601_ALDRICH', '(C2H5)3N', 'InChI=1/C6H15N/c1-4-7(5-2)6-3/h4-6H2,1-3H', 'N,N,N-triethylamine', 'ST5214499', 'Triaethylamin', 'Triethylamin'] |  |  | N,N-Diethylethanamine |  |  | CCN(CC)CC |  |  | C6H15N |  |  | AEL |  |  | 2013
19837 | 0 | 0.03571429 | 0.03571429 | 0 | 0 | 0 | 0 | 0 | 0 | 0 | 0 | 0 | 0 | 0 | 0 | 0 | 0 | 0 | 0 | 0 | 0 | 0 | 0 | 0 | 0 | 0 | 0 | 0 | 0 | 0 | 0 | 0 | 0 | 0 | 0 | 0 | 0 | 0 | 0 | 0.8928571 | 0 | 0.03571429 | 0 | 0 | 0 | 0 | 0 | 0 | 0 | 0 | 0 | 10.1007/s10934-012-9627-5 | yes | 0 | 0 | 1.25 | 0 | 13 | 185 | TRUE | 0 | 0 | 5.5 | triethylamine |  |  | AlPO4-5 | AlPO4-11 |  | aluminum tri-isopropoxide, phosphoric acid |  | 0 | 0 | 0 | 0 | 0 | 0 | 0 | 0 | 0 |  |  |  | ['N,N-Diethylethanamine', 'TRIETHYLAMINE', '121-44-8', '144514-14-7', '168277-99-4', '172227-74-6', 'T0886_SIAL', '65897_FLUKA', 'NCIOpen2_006503', '90335_FLUKA', '471283_SIAL', '(Diethylamino)ethane', 'AI3-15425', 'CCRIS 4881', 'EINECS 204-469-4', 'Ethanamine, N,N-diethyl-', 'HSDB 896', 'N,N-Diethylethanamine', 'TEN', 'TRIETHYLAMINE', 'Triaethylamin [German]', 'Triethylamine [UN1296] [Flammable liquid]', 'Trietilamina [Italian]', 'UN1296', '90337_FLUKA', '90338_FLUKA', 'CHEBI:35026', '90340_FLUKA', '17924_FLUKA', 'NEt3', 'C14691', 'W424601_ALDRICH', '(C2H5)3N', 'InChI=1/C6H15N/c1-4-7(5-2)6-3/h4-6H2,1-3H', 'N,N,N-triethylamine', 'ST5214499', 'Triaethylamin', 'Triethylamin'] |  |  | N,N-Diethylethanamine |  |  | CCN(CC)CC |  |  | C6H15N |  |  | AFI | AEL |  | 2013
19838 | 0 | 0.03571429 | 0.03571429 | 0 | 0 | 0 | 0 | 0 | 0 | 0 | 0 | 0 | 0 | 0 | 0 | 0 | 0 | 0 | 0 | 0 | 0 | 0 | 0 | 0 | 0 | 0 | 0 | 0 | 0 | 0 | 0 | 0 | 0 | 0 | 0 | 0 | 0 | 0 | 0 | 0.8928571 | 0 | 0.03571429 | 0 | 0 | 0 | 0 | 0 | 0 | 0 | 0 | 0 | 10.1007/s10934-012-9627-5 | yes | 0 | 0 | 1.25 | 0 | 13 | 185 | TRUE | 0 | 0 | 5.5 | triethylamine |  |  | AlPO4-5 |  |  | aluminum tri-isopropoxide, phosphoric acid |  | 0 | 0 | 0 | 0 | 0 | 0 | 0 | 0 | 0 |  |  |  | ['N,N-Diethylethanamine', 'TRIETHYLAMINE', '121-44-8', '144514-14-7', '168277-99-4', '172227-74-6', 'T0886_SIAL', '65897_FLUKA', 'NCIOpen2_006503', '90335_FLUKA', '471283_SIAL', '(Diethylamino)ethane', 'AI3-15425', 'CCRIS 4881', 'EINECS 204-469-4', 'Ethanamine, N,N-diethyl-', 'HSDB 896', 'N,N-Diethylethanamine', 'TEN', 'TRIETHYLAMINE', 'Triaethylamin [German]', 'Triethylamine [UN1296] [Flammable liquid]', 'Trietilamina [Italian]', 'UN1296', '90337_FLUKA', '90338_FLUKA', 'CHEBI:35026', '90340_FLUKA', '17924_FLUKA', 'NEt3', 'C14691', 'W424601_ALDRICH', '(C2H5)3N', 'InChI=1/C6H15N/c1-4-7(5-2)6-3/h4-6H2,1-3H', 'N,N,N-triethylamine', 'ST5214499', 'Triaethylamin', 'Triethylamin'] |  |  | N,N-Diethylethanamine |  |  | CCN(CC)CC |  |  | C6H15N |  |  | AFI |  |  | 2013
19839
19840 | 0.007763975 | 0 | 0 | 0 | 0 | 0 | 0 | 0 | 0 | 0 | 0 | 0.02173913 | 0.007763975 | 0 | 0 | 0 | 0 | 0 | 0 | 0 | 0 | 0 | 0 | 0 | 0 | 0 | 0 | 0 | 0 | 0 | 0 | 0 | 0 | 0 | 0 | 0 | 0 | 0 | 0 | 0.8540373 | 0 | 0.1086957 | 0 | 0 | 0 | 0 | 0 | 0 | 0 | 0 | 0 | 10.1007/s10934-013-9676-4 | yes | 0 | 0 | 0 | 0 | 168 | 180 | FALSE | 0 | 22 | 0 | N,N,N′,N′-tetramethyl-1,6-hexanediamine |  |  | JLG-18 |  |  | GeO2, TEOS, HF | Yunnan, Sinopharm, Sinopharm | 0 | 0 | 0 | 0 | 0 | 0 | 0 | 0 | 0 | Hydrothermal synthesis of an ITH-type germanosilicate zeolite in a non-concentrated gel system | ['icp ), elemental analysis', 'various synthetic parameters', 'microporous surface area'] | ['lined stainless steel autoclave', '25 ml polyethylene breaker', '230 degc could lead'] | ["N,N,N',N'-tetramethylhexane-1,6-diamine", '6-dimethylaminohexyl-dimethyl-amine', '106494-68-2', '111-18-2', "N,N,N',N`-Tetramethylhexanediamine", 'NCGC00090921-01', "N,N,N',N'-tetramethylhexane-1,6-diamine", 'N,N,N&#8242;,N&#8242;-Tetramethyl-1,6-hexanediamine', '105139_ALDRICH', '1,6-Bis(dimethylamino)hexane', "1,6-HEXANEDIAMINE, N,N,N',N'-TETRAMETHYL-", '4-04-00-01322 (Beilstein Handbook Reference)', 'AI3-26634', 'BRN 1738567', 'EINECS 203-842-9', 'Hexamethylenebis(dimethylamine)', 'Koolizer 1', 'Minico TMHD', "N,N,N',N'-Tetramethyl-1,6-hexanediamine", "N,N,N',N'-Tetramethylhexamethylene diamine", "N,N,N',N'-Tetramethylhexamethylenediamine", 'NIAX catalyst C-210', 'Toyocat MR', 'U 1000', 'U 1000 (amine)'] |  |  | N,N,N',N'-tetramethylhexane-1,6-diamine |  |  | CN(C)CCCCCCN(C)C |  |  | C10H24N2 | [5 empty] | 2013
19841 | 0.009363296 | 0 | 0 | 0 | 0 | 0 | 0 | 0 | 0 | 0 | 0 | 0.02621723 | 0.009363296 | 0 | 0 | 0 | 0 | 0 | 0 | 0 | 0 | 0 | 0 | 0 | 0 | 0 | 0 | 0 | 0 | 0 | 0 | 0 | 0 | 0 | 0 | 0 | 0 | 0 | 0 | 0.82397 | 0 | 0.1310861 | 0 | 0 | 0 | 0 | 0 | 0 | 0 | 0 | 0 | 10.1007/s10934-013-9676-4 | yes | 0 | 0 | 0 | 0 | 168 | 180 | FALSE | 0 | 22 | 0 | N,N,N′,N′-tetramethyl-1,6-hexanediamine |  |  | JLG-18 |  |  | GeO2, TEOS, NH4F | Yunnan, Sinopharm, Sinopharm | 0 | 0 | 0 | 0 | 0 | 0 | 0 | 0 | 0 |  |  |  | ["N,N,N',N'-tetramethylhexane-1,6-diamine", '6-dimethylaminohexyl-dimethyl-amine', '106494-68-2', '111-18-2', "N,N,N',N`-Tetramethylhexanediamine", 'NCGC00090921-01', "N,N,N',N'-tetramethylhexane-1,6-diamine", 'N,N,N&#8242;,N&#8242;-Tetramethyl-1,6-hexanediamine', '105139_ALDRICH', '1,6-Bis(dimethylamino)hexane', "1,6-HEXANEDIAMINE, N,N,N',N'-TETRAMETHYL-", '4-04-00-01322 (Beilstein Handbook Reference)', 'AI3-26634', 'BRN 1738567', 'EINECS 203-842-9', 'Hexamethylenebis(dimethylamine)', 'Koolizer 1', 'Minico TMHD', "N,N,N',N'-Tetramethyl-1,6-hexanediamine", "N,N,N',N'-Tetramethylhexamethylene diamine", "N,N,N',N'-Tetramethylhexamethylenediamine", 'NIAX catalyst C-210', 'Toyocat MR', 'U 1000', 'U 1000 (amine)'] |  |  | N,N,N',N'-tetramethylhexane-1,6-diamine |  |  | CN(C)CCCCCCN(C)C |  |  | C10H24N2 | [5 empty] | 2013
19842 | 0.009615385 | 0 | 0 | 0 | 0 | 0 | 0 | 0 | 0 | 0 | 0 | 0 | 0.009615385 | 0 | 0 | 0 | 0 | 0 | 0 | 0 | 0 | 0 | 0 | 0 | 0 | 0 | 0 | 0 | 0 | 0 | 0 | 0 | 0 | 0 | 0 | 0 | 0 | 0 | 0 | 0.8461538 | 0 | 0.1346154 | 0 | 0 | 0 | 0 | 0 | 0 | 0 | 0 | 0 | 10.1007/s10934-013-9676-4 | yes | 0 | 0 | 0 | 0 | 168 | 180 | FALSE | 0 | 22 | 0 | N,N,N′,N′-tetramethyl-1,6-hexanediamine |  |  | amorphous |  |  | GeO2, TEOS | Yunnan, Sinopharm, Sinopharm | 0 | 0 | 0 | 0 | 0 | 0 | 0 | 0 | 0 |  |  |  | ["N,N,N',N'-tetramethylhexane-1,6-diamine", '6-dimethylaminohexyl-dimethyl-amine', '106494-68-2', '111-18-2', "N,N,N',N`-Tetramethylhexanediamine", 'NCGC00090921-01', "N,N,N',N'-tetramethylhexane-1,6-diamine", 'N,N,N&#8242;,N&#8242;-Tetramethyl-1,6-hexanediamine', '105139_ALDRICH', '1,6-Bis(dimethylamino)hexane', "1,6-HEXANEDIAMINE, N,N,N',N'-TETRAMETHYL-", '4-04-00-01322 (Beilstein Handbook Reference)', 'AI3-26634', 'BRN 1738567', 'EINECS 203-842-9', 'Hexamethylenebis(dimethylamine)', 'Koolizer 1', 'Minico TMHD', "N,N,N',N'-Tetramethyl-1,6-hexanediamine", "N,N,N',N'-Tetramethylhexamethylene diamine", "N,N,N',N'-Tetramethylhexamethylenediamine", 'NIAX catalyst C-210', 'Toyocat MR', 'U 1000', 'U 1000 (amine)'] |  |  | N,N,N',N'-tetramethylhexane-1,6-diamine |  |  | CN(C)CCCCCCN(C)C |  |  | C10H24N2 | [5 empty] | 2013
19843 | 0.01040373 | 0 | 0 | 0 | 0 | 0 | 0 | 0 | 0 | 0 | 0 | 0.02173913 | 0.005124224 | 0 | 0 | 0 | 0 | 0 | 0 | 0 | 0 | 0 | 0 | 0 | 0 | 0 | 0 | 0 | 0 | 0 | 0 | 0 | 0 | 0 | 0 | 0 | 0 | 0 | 0 | 0.8540373 | 0 | 0.1086957 | 0 | 0 | 0 | 0 | 0 | 0 | 0 | 0 | 0 | 10.1007/s10934-013-9676-4 | yes | 0 | 0 | 0 | 0 | 168 | 180 | FALSE | 0 | 22 | 0 | N,N,N′,N′-tetramethyl-1,6-hexanediamine |  |  | JLG-18 |  |  | GeO2, TEOS, HF | Yunnan, Sinopharm, Sinopharm | 0 | 0 | 0 | 0 | 0 | 0 | 0 | 0 | 0 |  |  |  | ["N,N,N',N'-tetramethylhexane-1,6-diamine", '6-dimethylaminohexyl-dimethyl-amine', '106494-68-2', '111-18-2', "N,N,N',N`-Tetramethylhexanediamine", 'NCGC00090921-01', "N,N,N',N'-tetramethylhexane-1,6-diamine", 'N,N,N&#8242;,N&#8242;-Tetramethyl-1,6-hexanediamine', '105139_ALDRICH', '1,6-Bis(dimethylamino)hexane', "1,6-HEXANEDIAMINE, N,N,N',N'-TETRAMETHYL-", '4-04-00-01322 (Beilstein Handbook Reference)', 'AI3-26634', 'BRN 1738567', 'EINECS 203-842-9', 'Hexamethylenebis(dimethylamine)', 'Koolizer 1', 'Minico TMHD', "N,N,N',N'-Tetramethyl-1,6-hexanediamine", "N,N,N',N'-Tetramethylhexamethylene diamine", "N,N,N',N'-Tetramethylhexamethylenediamine", 'NIAX catalyst C-210', 'Toyocat MR', 'U 1000', 'U 1000 (amine)'] |  |  | N,N,N',N'-tetramethylhexane-1,6-diamine |  |  | CN(C)CCCCCCN(C)C |  |  | C10H24N2 | [5 empty] | 2013
19844 | 0.01164596 | 0 | 0 | 0 | 0 | 0 | 0 | 0 | 0 | 0 | 0 | 0.02173913 | 0.003881988 | 0 | 0 | 0 | 0 | 0 | 0 | 0 | 0 | 0 | 0 | 0 | 0 | 0 | 0 | 0 | 0 | 0 | 0 | 0 | 0 | 0 | 0 | 0 | 0 | 0 | 0 | 0.8540373 | 0 | 0.1086957 | 0 | 0 | 0 | 0 | 0 | 0 | 0 | 0 | 0 | 10.1007/s10934-013-9676-4 | yes | 0 | 0 | 0 | 0 | 168 | 180 | FALSE | 0 | 22 | 0 | N,N,N′,N′-tetramethyl-1,6-hexanediamine |  |  | JLG-18 |  |  | GeO2, TEOS, HF | Yunnan, Sinopharm, Sinopharm | 0 | 0 | 0 | 0 | 0 | 0 | 0 | 0 | 0 |  |  |  | ["N,N,N',N'-tetramethylhexane-1,6-diamine", '6-dimethylaminohexyl-dimethyl-amine', '106494-68-2', '111-18-2', "N,N,N',N`-Tetramethylhexanediamine", 'NCGC00090921-01', "N,N,N',N'-tetramethylhexane-1,6-diamine", 'N,N,N&#8242;,N&#8242;-Tetramethyl-1,6-hexanediamine', '105139_ALDRICH', '1,6-Bis(dimethylamino)hexane', "1,6-HEXANEDIAMINE, N,N,N',N'-TETRAMETHYL-", '4-04-00-01322 (Beilstein Handbook Reference)', 'AI3-26634', 'BRN 1738567', 'EINECS 203-842-9', 'Hexamethylenebis(dimethylamine)', 'Koolizer 1', 'Minico TMHD', "N,N,N',N'-Tetramethyl-1,6-hexanediamine", "N,N,N',N'-Tetramethylhexamethylene diamine", "N,N,N',N'-Tetramethylhexamethylenediamine", 'NIAX catalyst C-210', 'Toyocat MR', 'U 1000', 'U 1000 (amine)'] |  |  | N,N,N',N'-tetramethylhexane-1,6-diamine |  |  | CN(C)CCCCCCN(C)C |  |  | C10H24N2 | [5 empty] | 2013
19845 | 0.009259259 | 0 | 0 | 0 | 0 | 0 | 0 | 0 | 0 | 0 | 0 | 0.0162037 | 0.002314815 | 0 | 0 | 0 | 0 | 0 | 0 | 0 | 0 | 0 | 0 | 0 | 0 | 0 | 0 | 0 | 0 | 0 | 0 | 0 | 0 | 0 | 0 | 0 | 0 | 0 | 0 | 0.8912037 | 0 | 0.08101852 | 0 | 0 | 0 | 0 | 0 | 0 | 0 | 0 | 0 | 10.1007/s10934-013-9676-4 | yes | 0 | 0 | 0 | 0 | 168 | 180 | FALSE | 0 | 22 | 0 | N,N,N′,N′-tetramethyl-1,6-hexanediamine |  |  | JLG-18 |  |  | GeO2, TEOS, HF | Yunnan, Sinopharm, Sinopharm | 0 | 0 | 0 | 0 | 0 | 0 | 0 | 0 | 0 |  |  |  | ["N,N,N',N'-tetramethylhexane-1,6-diamine", '6-dimethylaminohexyl-dimethyl-amine', '106494-68-2', '111-18-2', "N,N,N',N`-Tetramethylhexanediamine", 'NCGC00090921-01', "N,N,N',N'-tetramethylhexane-1,6-diamine", 'N,N,N&#8242;,N&#8242;-Tetramethyl-1,6-hexanediamine', '105139_ALDRICH', '1,6-Bis(dimethylamino)hexane', "1,6-HEXANEDIAMINE, N,N,N',N'-TETRAMETHYL-", '4-04-00-01322 (Beilstein Handbook Reference)', 'AI3-26634', 'BRN 1738567', 'EINECS 203-842-9', 'Hexamethylenebis(dimethylamine)', 'Koolizer 1', 'Minico TMHD', "N,N,N',N'-Tetramethyl-1,6-hexanediamine", "N,N,N',N'-Tetramethylhexamethylene diamine", "N,N,N',N'-Tetramethylhexamethylenediamine", 'NIAX catalyst C-210', 'Toyocat MR', 'U 1000', 'U 1000 (amine)'] |  |  | N,N,N',N'-tetramethylhexane-1,6-diamine |  |  | CN(C)CCCCCCN(C)C |  |  | C10H24N2 | [5 empty] | 2013
19846 | 0.01242236 | 0 | 0 | 0 | 0 | 0 | 0 | 0 | 0 | 0 | 0 | 0.02173913 | 0.00310559 | 0 | 0 | 0 | 0 | 0 | 0 | 0 | 0 | 0 | 0 | 0 | 0 | 0 | 0 | 0 | 0 | 0 | 0 | 0 | 0 | 0 | 0 | 0 | 0 | 0 | 0 | 0.8540373 | 0 | 0.1086957 | 0 | 0 | 0 | 0 | 0 | 0 | 0 | 0 | 0 | 10.1007/s10934-013-9676-4 | yes | 0 | 0 | 0 | 0 | 168 | 180 | FALSE | 0 | 22 | 0 | N,N,N′,N′-tetramethyl-1,6-hexanediamine |  |  | amorphous |  |  | GeO2, TEOS, HF | Yunnan, Sinopharm, Sinopharm | 0 | 0 | 0 | 0 | 0 | 0 | 0 | 0 | 0 |  |  |  | ["N,N,N',N'-tetramethylhexane-1,6-diamine", '6-dimethylaminohexyl-dimethyl-amine', '106494-68-2', '111-18-2', "N,N,N',N`-Tetramethylhexanediamine", 'NCGC00090921-01', "N,N,N',N'-tetramethylhexane-1,6-diamine", 'N,N,N&#8242;,N&#8242;-Tetramethyl-1,6-hexanediamine', '105139_ALDRICH', '1,6-Bis(dimethylamino)hexane', "1,6-HEXANEDIAMINE, N,N,N',N'-TETRAMETHYL-", '4-04-00-01322 (Beilstein Handbook Reference)', 'AI3-26634', 'BRN 1738567', 'EINECS 203-842-9', 'Hexamethylenebis(dimethylamine)', 'Koolizer 1', 'Minico TMHD', "N,N,N',N'-Tetramethyl-1,6-hexanediamine", "N,N,N',N'-Tetramethylhexamethylene diamine", "N,N,N',N'-Tetramethylhexamethylenediamine", 'NIAX catalyst C-210', 'Toyocat MR', 'U 1000', 'U 1000 (amine)'] |  |  | N,N,N',N'-tetramethylhexane-1,6-diamine |  |  | CN(C)CCCCCCN(C)C |  |  | C10H24N2 | [5 empty] | 2013
19847 | 0.006521739 | 0 | 0 | 0 | 0 | 0 | 0 | 0 | 0 | 0 | 0 | 0.02173913 | 0.009006211 | 0 | 0 | 0 | 0 | 0 | 0 | 0 | 0 | 0 | 0 | 0 | 0 | 0 | 0 | 0 | 0 | 0 | 0 | 0 | 0 | 0 | 0 | 0 | 0 | 0 | 0 | 0.8540373 | 0 | 0.1086957 | 0 | 0 | 0 | 0 | 0 | 0 | 0 | 0 | 0 | 10.1007/s10934-013-9676-4 | yes | 0 | 0 | 0 | 0 | 168 | 180 | FALSE | 0 | 22 | 0 | N,N,N′,N′-tetramethyl-1,6-hexanediamine |  |  | JLG-18 |  |  | GeO2, TEOS, HF | Yunnan, Sinopharm, Sinopharm | 0 | 0 | 0 | 0 | 0 | 0 | 0 | 0 | 0 |  |  |  | ["N,N,N',N'-tetramethylhexane-1,6-diamine", '6-dimethylaminohexyl-dimethyl-amine', '106494-68-2', '111-18-2', "N,N,N',N`-Tetramethylhexanediamine", 'NCGC00090921-01', "N,N,N',N'-tetramethylhexane-1,6-diamine", 'N,N,N&#8242;,N&#8242;-Tetramethyl-1,6-hexanediamine', '105139_ALDRICH', '1,6-Bis(dimethylamino)hexane', "1,6-HEXANEDIAMINE, N,N,N',N'-TETRAMETHYL-", '4-04-00-01322 (Beilstein Handbook Reference)', 'AI3-26634', 'BRN 1738567', 'EINECS 203-842-9', 'Hexamethylenebis(dimethylamine)', 'Koolizer 1', 'Minico TMHD', "N,N,N',N'-Tetramethyl-1,6-hexanediamine", "N,N,N',N'-Tetramethylhexamethylene diamine", "N,N,N',N'-Tetramethylhexamethylenediamine", 'NIAX catalyst C-210', 'Toyocat MR', 'U 1000', 'U 1000 (amine)'] |  |  | N,N,N',N'-tetramethylhexane-1,6-diamine |  |  | CN(C)CCCCCCN(C)C |  |  | C10H24N2 | [5 empty] | 2013
19848 | 0.005124224 | 0 | 0 | 0 | 0 | 0 | 0 | 0 | 0 | 0 | 0 | 0.02173913 | 0.01040373 | 0 | 0 | 0 | 0 | 0 | 0 | 0 | 0 | 0 | 0 | 0 | 0 | 0 | 0 | 0 | 0 | 0 | 0 | 0 | 0 | 0 | 0 | 0 | 0 | 0 | 0 | 0.8540373 | 0 | 0.1086957 | 0 | 0 | 0 | 0 | 0 | 0 | 0 | 0 | 0 | 10.1007/s10934-013-9676-4 | yes | 0 | 0 | 0 | 0 | 168 | 180 | FALSE | 0 | 22 | 0 | N,N,N′,N′-tetramethyl-1,6-hexanediamine |  |  | JLG-18 |  |  | GeO2, TEOS, HF | Yunnan, Sinopharm, Sinopharm | 0 | 0 | 0 | 0 | 0 | 0 | 0 | 0 | 0 |  |  |  | ["N,N,N',N'-tetramethylhexane-1,6-diamine", '6-dimethylaminohexyl-dimethyl-amine', '106494-68-2', '111-18-2', "N,N,N',N`-Tetramethylhexanediamine", 'NCGC00090921-01', "N,N,N',N'-tetramethylhexane-1,6-diamine", 'N,N,N&#8242;,N&#8242;-Tetramethyl-1,6-hexanediamine', '105139_ALDRICH', '1,6-Bis(dimethylamino)hexane', "1,6-HEXANEDIAMINE, N,N,N',N'-TETRAMETHYL-", '4-04-00-01322 (Beilstein Handbook Reference)', 'AI3-26634', 'BRN 1738567', 'EINECS 203-842-9', 'Hexamethylenebis(dimethylamine)', 'Koolizer 1', 'Minico TMHD', "N,N,N',N'-Tetramethyl-1,6-hexanediamine", "N,N,N',N'-Tetramethylhexamethylene diamine", "N,N,N',N'-Tetramethylhexamethylenediamine", 'NIAX catalyst C-210', 'Toyocat MR', 'U 1000', 'U 1000 (amine)'] |  |  | N,N,N',N'-tetramethylhexane-1,6-diamine |  |  | CN(C)CCCCCCN(C)C |  |  | C10H24N2 | [5 empty] | 2013
19849 | 0.004716981 | 0 | 0 | 0 | 0 | 0 | 0 | 0 | 0 | 0 | 0 | 0.03301887 | 0.01886792 | 0 | 0 | 0 | 0 | 0 | 0 | 0 | 0 | 0 | 0 | 0 | 0 | 0 | 0 | 0 | 0 | 0 | 0 | 0 | 0 | 0 | 0 | 0 | 0 | 0 | 0 | 0.7783019 | 0 | 0.1650943 | 0 | 0 | 0 | 0 | 0 | 0 | 0 | 0 | 0 | 10.1007/s10934-013-9676-4 | yes | 0 | 0 | 0 | 0 | 168 | 180 | FALSE | 0 | 22 | 0 | N,N,N′,N′-tetramethyl-1,6-hexanediamine |  |  | JLG-18 |  |  | GeO2, TEOS, HF | Yunnan, Sinopharm, Sinopharm | 0 | 0 | 0 | 0 | 0 | 0 | 0 | 0 | 0 |  |  |  | ["N,N,N',N'-tetramethylhexane-1,6-diamine", '6-dimethylaminohexyl-dimethyl-amine', '106494-68-2', '111-18-2', "N,N,N',N`-Tetramethylhexanediamine", 'NCGC00090921-01', "N,N,N',N'-tetramethylhexane-1,6-diamine", 'N,N,N&#8242;,N&#8242;-Tetramethyl-1,6-hexanediamine', '105139_ALDRICH', '1,6-Bis(dimethylamino)hexane', "1,6-HEXANEDIAMINE, N,N,N',N'-TETRAMETHYL-", '4-04-00-01322 (Beilstein Handbook Reference)', 'AI3-26634', 'BRN 1738567', 'EINECS 203-842-9', 'Hexamethylenebis(dimethylamine)', 'Koolizer 1', 'Minico TMHD', "N,N,N',N'-Tetramethyl-1,6-hexanediamine", "N,N,N',N'-Tetramethylhexamethylene diamine", "N,N,N',N'-Tetramethylhexamethylenediamine", 'NIAX catalyst C-210', 'Toyocat MR', 'U 1000', 'U 1000 (amine)'] |  |  | N,N,N',N'-tetramethylhexane-1,6-diamine |  |  | CN(C)CCCCCCN(C)C |  |  | C10H24N2 | [5 empty] | 2013
19850 | 0.004716981 | 0 | 0 | 0 | 0 | 0 | 0 | 0 | 0 | 0 | 0 | 0.03301887 | 0.01886792 | 0 | 0 | 0 | 0 | 0 | 0 | 0 | 0 | 0 | 0 | 0 | 0 | 0 | 0 | 0 | 0 | 0 | 0 | 0 | 0 | 0 | 0 | 0 | 0 | 0 | 0 | 0.7783019 | 0 | 0.1650943 | 0 | 0 | 0 | 0 | 0 | 0 | 0 | 0 | 0 | 10.1007/s10934-013-9676-4 | yes | 0 | 0 | 0 | 0 | 168 | 180 | FALSE | 0 | 22 | 0 | N,N,N′,N′-tetramethyl-1,6-hexanediamine |  |  | amorphous |  |  | GeO2, TEOS, HF | Yunnan, Sinopharm, Sinopharm | 0 | 0 | 0 | 0 | 0 | 0 | 0 | 0 | 0 |  |  |  | ["N,N,N',N'-tetramethylhexane-1,6-diamine", '6-dimethylaminohexyl-dimethyl-amine', '106494-68-2', '111-18-2', "N,N,N',N`-Tetramethylhexanediamine", 'NCGC00090921-01', "N,N,N',N'-tetramethylhexane-1,6-diamine", 'N,N,N&#8242;,N&#8242;-Tetramethyl-1,6-hexanediamine', '105139_ALDRICH', '1,6-Bis(dimethylamino)hexane', "1,6-HEXANEDIAMINE, N,N,N',N'-TETRAMETHYL-", '4-04-00-01322 (Beilstein Handbook Reference)', 'AI3-26634', 'BRN 1738567', 'EINECS 203-842-9', 'Hexamethylenebis(dimethylamine)', 'Koolizer 1', 'Minico TMHD', "N,N,N',N'-Tetramethyl-1,6-hexanediamine", "N,N,N',N'-Tetramethylhexamethylene diamine", "N,N,N',N'-Tetramethylhexamethylenediamine", 'NIAX catalyst C-210', 'Toyocat MR', 'U 1000', 'U 1000 (amine)'] |  |  | N,N,N',N'-tetramethylhexane-1,6-diamine |  |  | CN(C)CCCCCCN(C)C |  |  | C10H24N2 | [5 empty] | 2013
19851 | 0.008312552 | 0 | 0 | 0 | 0 | 0 | 0 | 0 | 0 | 0 | 0 | 0.02327515 | 0.008312552 | 0 | 0 | 0 | 0 | 0 | 0 | 0 | 0 | 0 | 0 | 0 | 0 | 0 | 0 | 0 | 0 | 0 | 0 | 0 | 0 | 0 | 0 | 0 | 0 | 0 | 0 | 0.9143807 | 0 | 0.04571904 | 0 | 0 | 0 | 0 | 0 | 0 | 0 | 0 | 0 | 10.1007/s10934-013-9676-4 | yes | 0 | 0 | 0 | 0 | 168 | 180 | FALSE | 0 | 22 | 0 | N,N,N′,N′-tetramethyl-1,6-hexanediamine |  |  | a-quartz |  |  | GeO2, TEOS, HF | Yunnan, Sinopharm, Sinopharm | 0 | 0 | 0 | 0 | 0 | 0 | 0 | 0 | 0 |  |  |  | ["N,N,N',N'-tetramethylhexane-1,6-diamine", '6-dimethylaminohexyl-dimethyl-amine', '106494-68-2', '111-18-2', "N,N,N',N`-Tetramethylhexanediamine", 'NCGC00090921-01', "N,N,N',N'-tetramethylhexane-1,6-diamine", 'N,N,N&#8242;,N&#8242;-Tetramethyl-1,6-hexanediamine', '105139_ALDRICH', '1,6-Bis(dimethylamino)hexane', "1,6-HEXANEDIAMINE, N,N,N',N'-TETRAMETHYL-", '4-04-00-01322 (Beilstein Handbook Reference)', 'AI3-26634', 'BRN 1738567', 'EINECS 203-842-9', 'Hexamethylenebis(dimethylamine)', 'Koolizer 1', 'Minico TMHD', "N,N,N',N'-Tetramethyl-1,6-hexanediamine", "N,N,N',N'-Tetramethylhexamethylene diamine", "N,N,N',N'-Tetramethylhexamethylenediamine", 'NIAX catalyst C-210', 'Toyocat MR', 'U 1000', 'U 1000 (amine)'] |  |  | N,N,N',N'-tetramethylhexane-1,6-diamine |  |  | CN(C)CCCCCCN(C)C |  |  | C10H24N2 | [5 empty] | 2013
19852 | 0.006105006 | 0 | 0 | 0 | 0 | 0 | 0 | 0 | 0 | 0 | 0 | 0.01709402 | 0.006105006 | 0 | 0 | 0 | 0 | 0 | 0 | 0 | 0 | 0 | 0 | 0 | 0 | 0 | 0 | 0 | 0 | 0 | 0 | 0 | 0 | 0 | 0 | 0 | 0 | 0 | 0 | 0.6715507 | 0 | 0.2991453 | 0 | 0 | 0 | 0 | 0 | 0 | 0 | 0 | 0 | 10.1007/s10934-013-9676-4 | yes | 0 | 0 | 0 | 0 | 168 | 180 | FALSE | 0 | 22 | 0 | N,N,N′,N′-tetramethyl-1,6-hexanediamine |  |  | amorphous |  |  | GeO2, TEOS, HF | Yunnan, Sinopharm, Sinopharm | 0 | 0 | 0 | 0 | 0 | 0 | 0 | 0 | 0 |  |  |  | ["N,N,N',N'-tetramethylhexane-1,6-diamine", '6-dimethylaminohexyl-dimethyl-amine', '106494-68-2', '111-18-2', "N,N,N',N`-Tetramethylhexanediamine", 'NCGC00090921-01', "N,N,N',N'-tetramethylhexane-1,6-diamine", 'N,N,N&#8242;,N&#8242;-Tetramethyl-1,6-hexanediamine', '105139_ALDRICH', '1,6-Bis(dimethylamino)hexane', "1,6-HEXANEDIAMINE, N,N,N',N'-TETRAMETHYL-", '4-04-00-01322 (Beilstein Handbook Reference)', 'AI3-26634', 'BRN 1738567', 'EINECS 203-842-9', 'Hexamethylenebis(dimethylamine)', 'Koolizer 1', 'Minico TMHD', "N,N,N',N'-Tetramethyl-1,6-hexanediamine", "N,N,N',N'-Tetramethylhexamethylene diamine", "N,N,N',N'-Tetramethylhexamethylenediamine", 'NIAX catalyst C-210', 'Toyocat MR', 'U 1000', 'U 1000 (amine)'] |  |  | N,N,N',N'-tetramethylhexane-1,6-diamine |  |  | CN(C)CCCCCCN(C)C |  |  | C10H24N2 | [5 empty] | 2013
19853
19854
19855
19856 | 0.008478169 | 0 | 0 | 0.0003391267 | 0 | 0 | 0 | 0 | 0 | 0 | 0 | 0 | 0 | 0 | 0 | 0 | 0 | 0 | 0 | 0 | 0 | 0 | 0 | 0 | 0 | 0 | 0 | 0 | 0 | 0 | 0 | 0 | 0 | 0 | 0 | 0 | 0 | 0 | 0 | 0.9529462 | 0 | 0.003984739 | 0.0342518 | 0 | 0 | 0 | 0 | 0 | 0 | 0 | 0 | 10.1007/s10934-014-9849-9 | yes | 0.1 | 0 |  | 0 | 24 | 160 | FALSE | Sigma-1 | 0 | 11.8 | 1-adamantane amine | ethylenediamine |  | DDR |  |  | Ludox SM30, NaOH, sodium aluminate, HCl | Aldrich, Aldrich, Aldrich, Aldrich | 0 | 0 | 0 | 0 | 0 | 0 | 0 | 0 | 0 | Morphological control of DDR zeolite crystals in Sigma-1 assisted hydrothermal synthesis using reduced organic agents | ['high performance zeolite adsorbents', 'precursors contained ludox sol', 'zeolite crystal morphology'] | ['gascon et al ..', 'retsch planetary pm 100', 'aldrich ), sodium hydroxide'] | ['adamantan-1-amine', '1-Adamantanamine', '1-Adamantylamine', '768-94-5', '1-Adamantamine', 'Prestwick1_000407', '665-66-7 (HCL)', '768-94-5 (FREE BASE)', 'AIDS-001627', '138576_ALDRICH', 'Amant', 'NSC341865 (FREE BASE)', 'NSC83653 (HCL)', 'Tricyclo[3.3.1.1^3,7]decan-1-amine', 'C06818', 'tricyclo[3.3.1.1~3,7~]decan-1-amine', 'Spectrum4_000134', 'BSPBio_001822', 'AIDS001627', 'NCGC00162039-02', 'KBio2_000390', 'KBioGR_000548', 'BSPBio_001570', 'IDI1_000815', '1-Adamantanamine', '1-Adamantanamine (8CI)', 'Oprea1_248648', '1-Aminoadamantane', '1-Aminotricyclo(3.3.1.1(sup 3,7))decane', 'Adamantanamine', 'Adamantylamine', 'Amantadina [INN-Spanish]', 'Amantadinum [INN-Latin]', 'Aminoadamantane', 'BRN 2204333', 'EINECS 212-201-2', 'HSDB 3202', 'NSC 341865', 'Pk-merz', 'Tricyclo(3.3.1.1(3,7))-decan-1-amine', 'Tricyclo(3.3.1.1(sup 3,7))decan-1-amine', 'Tricyclo(3.3.1.1(sup 3.7))decan-1-amine', 'Tricyclo(3.3.1.13,7)decan-1-amine', 'Spectrum_000030', 'Lopac0_000004', 'BPBio1_000368', 'ADAMANTANE,1-AMINO', 'Lopac-A-1260', 'NCGC00015036-01', 'NSC341865', 'KBio3_001322', 'Tricyclo[3.3.1.1(sup3,7)]decan-1-amine', 'NCGC00162039-03', 'KBio2_005526', 'tricyclo[3.3.1.1(3,7)]decan-1-ylamine', 'WLN: L66 B6 A B- C 1B ITJ BZ', 'KBio2_002958', 'Spectrum5_000772', 'NCIOpen2_001059', '06649_FLUKA', 'InChI=1/C10H17N/c11-10-4-7-1-8(5-10)3-9(2-7)6-10/h7-9H,1-6,11H', 'BSPBio_000334', 'SPBio_002273', 'DivK1c_000815', 'ST5202969', 'NINDS_000815', 'Spectrum3_000291', 'Spectrum2_000081', 'Prestwick0_000407', 'SPBio_000002', 'Prestwick3_000407', 'adamantan-1-amine', 'Prestwick2_000407', 'CHEBI:2618', 'adamantan-1-ylamine', 'tricyclo[3.3.1.1(3,7)]decan-1-amine', '1-Adamantylamine', 'tricyclo[3.3.1.1(3,7)]decane-1-amine', 'KBioSS_000390', 'KBio1_000815'] | ['ethane-1,2-diamine', 'ethyne-1,2-diamine', 'Oxalonitrile', 'CYANOGEN', '2-aminoethynylamine', 'Ethanedinitrile', '107-15-3', '8030-24-8', '85404-18-8', '211750-61-7', '460-19-5', '15808-32-9', '68845-05-6', '27308-78-7', '2074-87-5', 'ETHANE,1,2-DIAMINO', 'InChI=1/C2H8N2/c3-1-2-4/h1-4H', 'E1521_SIGMA', '(CN)2', 'LS-431', 'E1649_SIAL', 'NCCN', 'Cyano radical (CN)', '2-Aminoethylammonium chloride', 'EINECS 242-181-0', '03550_FLUKA', 'CYANOGEN', 'Carbon nitride', 'Carbon nitride (C2N2)', 'Cyanogen (C2N2)', 'Cyanogen [UN1026] [Poison gas]', 'Cyanogene [French]', 'Dicyan', 'Dicyanogen', 'EINECS 207-306-5', 'Ethanedinitrile', 'HSDB 2130', 'Nitriloacetonitrile', 'Oxalic acid dinitrile', 'Oxalonitrile', 'Oxalyl cyanide', 'Prussite', 'RCRA waste no. P031', 'RCRA waste number P031', 'UN1026', 'Ethylenediamine, piperazine polymer', '240729_ALDRICH', '15068_RIEDEL', 'Cyanogen radical', 'Ethylene diamine', '41008_FLUKA', 'Ethylenediamine solution', 'NCGC00091527-01', 'Carbon nitride radical', 'Ethylenediamine (USP/JP15)', 'C2N2', 'CHEBI:29308', '391085_ALDRICH', 'AIDS060575', 'Carbon mononitride', '1,2-Diamino-ethaan [Dutch]', '1,2-Diamino-ethano [Italian]', '1,2-Diaminoaethan [German]', '1,2-Diaminoethane', '1,2-Ethanediamine', '1,2-Ethylenediamine', '4-04-00-01166 (Beilstein Handbook Reference)', 'AI3-24231', 'Aethaldiamin [German]', 'Aethylenediamin [German]', 'Algicode 106L', 'Amerstat 274', 'Aminophylline Injection', 'BRN 0605263', 'CCRIS 5224', 'Caswell No. 437', 'Dimethylenediamine', 'EINECS 203-468-6', 'EPA Pesticide Chemical Code 004205', 'ETHYLENEDIAMINE', 'Ethyleendiamine [Dutch]', 'Ethylendiamine', 'Ethylene-diamine [French]', 'Ethylenediamine [JAN]', 'Ethylenediamine [UN1604] [Corrosive]', 'HSDB 535', 'NCI-C60402', 'UN1604', 'beta-Aminoethylamine', 'ethane-1,2-diamine', 'oxalic nitrile', 'CHEBI:30347', 'AIDS-060575', 'Monocyanogen', 'D01114', 'E26266_SIAL', '1,2-Ethanediamine, homopolymer', 'Cyanide radical', 'bis(nitridocarbon)(C--C)'] |  | adamantan-1-amine | ['ethane-1,2-diamine', 'ethyne-1,2-diamine', 'Oxalonitrile'] |  | NC12CC3CC(CC(C3)C1)C2 | NCCN |  | C10H17N | C2H8N2 |  | DDR |  |  | 2014
19857 | 0.008680556 | 0 | 0 | 0.002604167 | 0 | 0 | 0 | 0 | 0 | 0 | 0 | 0 | 0 | 0 | 0 | 0 | 0 | 0 | 0 | 0 | 0 | 0 | 0 | 0 | 0 | 0 | 0 | 0 | 0 | 0 | 0 | 0 | 0 | 0 | 0 | 0 | 0 | 0 | 0 | 0.9756944 | 0 | 0.001302083 | 0.01171875 | 0 | 0 | 0 | 0 | 0 | 0 | 0 | 0 | 10.1007/s10934-014-9849-9 | yes | 0.1 | 0 |  | 0 | 24 | 160 | FALSE | Sigma-1 | 0 | 12.4 | 1-adamantane amine | ethylenediamine |  | DDR |  |  | Ludox SM30, NaOH, sodium aluminate, HCl | Aldrich, Aldrich, Aldrich, Aldrich | 0 | 0 | 0 | 0 | 0 | 0 | 0 | 0 | 0 |  |  |  | ['adamantan-1-amine', '1-Adamantanamine', '1-Adamantylamine', '768-94-5', '1-Adamantamine', 'Prestwick1_000407', '665-66-7 (HCL)', '768-94-5 (FREE BASE)', 'AIDS-001627', '138576_ALDRICH', 'Amant', 'NSC341865 (FREE BASE)', 'NSC83653 (HCL)', 'Tricyclo[3.3.1.1^3,7]decan-1-amine', 'C06818', 'tricyclo[3.3.1.1~3,7~]decan-1-amine', 'Spectrum4_000134', 'BSPBio_001822', 'AIDS001627', 'NCGC00162039-02', 'KBio2_000390', 'KBioGR_000548', 'BSPBio_001570', 'IDI1_000815', '1-Adamantanamine', '1-Adamantanamine (8CI)', 'Oprea1_248648', '1-Aminoadamantane', '1-Aminotricyclo(3.3.1.1(sup 3,7))decane', 'Adamantanamine', 'Adamantylamine', 'Amantadina [INN-Spanish]', 'Amantadinum [INN-Latin]', 'Aminoadamantane', 'BRN 2204333', 'EINECS 212-201-2', 'HSDB 3202', 'NSC 341865', 'Pk-merz', 'Tricyclo(3.3.1.1(3,7))-decan-1-amine', 'Tricyclo(3.3.1.1(sup 3,7))decan-1-amine', 'Tricyclo(3.3.1.1(sup 3.7))decan-1-amine', 'Tricyclo(3.3.1.13,7)decan-1-amine', 'Spectrum_000030', 'Lopac0_000004', 'BPBio1_000368', 'ADAMANTANE,1-AMINO', 'Lopac-A-1260', 'NCGC00015036-01', 'NSC341865', 'KBio3_001322', 'Tricyclo[3.3.1.1(sup3,7)]decan-1-amine', 'NCGC00162039-03', 'KBio2_005526', 'tricyclo[3.3.1.1(3,7)]decan-1-ylamine', 'WLN: L66 B6 A B- C 1B ITJ BZ', 'KBio2_002958', 'Spectrum5_000772', 'NCIOpen2_001059', '06649_FLUKA', 'InChI=1/C10H17N/c11-10-4-7-1-8(5-10)3-9(2-7)6-10/h7-9H,1-6,11H', 'BSPBio_000334', 'SPBio_002273', 'DivK1c_000815', 'ST5202969', 'NINDS_000815', 'Spectrum3_000291', 'Spectrum2_000081', 'Prestwick0_000407', 'SPBio_000002', 'Prestwick3_000407', 'adamantan-1-amine', 'Prestwick2_000407', 'CHEBI:2618', 'adamantan-1-ylamine', 'tricyclo[3.3.1.1(3,7)]decan-1-amine', '1-Adamantylamine', 'tricyclo[3.3.1.1(3,7)]decane-1-amine', 'KBioSS_000390', 'KBio1_000815'] | ['ethane-1,2-diamine', 'ethyne-1,2-diamine', 'Oxalonitrile', 'CYANOGEN', '2-aminoethynylamine', 'Ethanedinitrile', '107-15-3', '8030-24-8', '85404-18-8', '211750-61-7', '460-19-5', '15808-32-9', '68845-05-6', '27308-78-7', '2074-87-5', 'ETHANE,1,2-DIAMINO', 'InChI=1/C2H8N2/c3-1-2-4/h1-4H', 'E1521_SIGMA', '(CN)2', 'LS-431', 'E1649_SIAL', 'NCCN', 'Cyano radical (CN)', '2-Aminoethylammonium chloride', 'EINECS 242-181-0', '03550_FLUKA', 'CYANOGEN', 'Carbon nitride', 'Carbon nitride (C2N2)', 'Cyanogen (C2N2)', 'Cyanogen [UN1026] [Poison gas]', 'Cyanogene [French]', 'Dicyan', 'Dicyanogen', 'EINECS 207-306-5', 'Ethanedinitrile', 'HSDB 2130', 'Nitriloacetonitrile', 'Oxalic acid dinitrile', 'Oxalonitrile', 'Oxalyl cyanide', 'Prussite', 'RCRA waste no. P031', 'RCRA waste number P031', 'UN1026', 'Ethylenediamine, piperazine polymer', '240729_ALDRICH', '15068_RIEDEL', 'Cyanogen radical', 'Ethylene diamine', '41008_FLUKA', 'Ethylenediamine solution', 'NCGC00091527-01', 'Carbon nitride radical', 'Ethylenediamine (USP/JP15)', 'C2N2', 'CHEBI:29308', '391085_ALDRICH', 'AIDS060575', 'Carbon mononitride', '1,2-Diamino-ethaan [Dutch]', '1,2-Diamino-ethano [Italian]', '1,2-Diaminoaethan [German]', '1,2-Diaminoethane', '1,2-Ethanediamine', '1,2-Ethylenediamine', '4-04-00-01166 (Beilstein Handbook Reference)', 'AI3-24231', 'Aethaldiamin [German]', 'Aethylenediamin [German]', 'Algicode 106L', 'Amerstat 274', 'Aminophylline Injection', 'BRN 0605263', 'CCRIS 5224', 'Caswell No. 437', 'Dimethylenediamine', 'EINECS 203-468-6', 'EPA Pesticide Chemical Code 004205', 'ETHYLENEDIAMINE', 'Ethyleendiamine [Dutch]', 'Ethylendiamine', 'Ethylene-diamine [French]', 'Ethylenediamine [JAN]', 'Ethylenediamine [UN1604] [Corrosive]', 'HSDB 535', 'NCI-C60402', 'UN1604', 'beta-Aminoethylamine', 'ethane-1,2-diamine', 'oxalic nitrile', 'CHEBI:30347', 'AIDS-060575', 'Monocyanogen', 'D01114', 'E26266_SIAL', '1,2-Ethanediamine, homopolymer', 'Cyanide radical', 'bis(nitridocarbon)(C--C)'] |  | adamantan-1-amine | ['ethane-1,2-diamine', 'ethyne-1,2-diamine', 'Oxalonitrile'] |  | NC12CC3CC(CC(C3)C1)C2 | NCCN |  | C10H17N | C2H8N2 |  | DDR |  |  | 2014
19858 | 0.008700191 | 0 | 0 | 0.0003480077 | 0 | 0 | 0 | 0 | 0 | 0 | 0 | 0 | 0 | 0 | 0 | 0 | 0 | 0 | 0 | 0 | 0 | 0 | 0 | 0 | 0 | 0 | 0 | 0 | 0 | 0 | 0 | 0 | 0 | 0 | 0 | 0 | 0 | 0 | 0 | 0.9779015 | 0 | 0.001305029 | 0.01174526 | 0 | 0 | 0 | 0 | 0 | 0 | 0 | 0 | 10.1007/s10934-014-9849-9 | yes | 0.1 | 0 |  | 0 | 24 | 160 | FALSE | Sigma-1 | 0 | 11.5 | 1-adamantane amine | ethylenediamine |  | DDR |  |  | Ludox SM30, NaOH, sodium aluminate, HCl | Aldrich, Aldrich, Aldrich, Aldrich | 0 | 0 | 0 | 0 | 0 | 0 | 0 | 0 | 0 |  |  |  | ['adamantan-1-amine', '1-Adamantanamine', '1-Adamantylamine', '768-94-5', '1-Adamantamine', 'Prestwick1_000407', '665-66-7 (HCL)', '768-94-5 (FREE BASE)', 'AIDS-001627', '138576_ALDRICH', 'Amant', 'NSC341865 (FREE BASE)', 'NSC83653 (HCL)', 'Tricyclo[3.3.1.1^3,7]decan-1-amine', 'C06818', 'tricyclo[3.3.1.1~3,7~]decan-1-amine', 'Spectrum4_000134', 'BSPBio_001822', 'AIDS001627', 'NCGC00162039-02', 'KBio2_000390', 'KBioGR_000548', 'BSPBio_001570', 'IDI1_000815', '1-Adamantanamine', '1-Adamantanamine (8CI)', 'Oprea1_248648', '1-Aminoadamantane', '1-Aminotricyclo(3.3.1.1(sup 3,7))decane', 'Adamantanamine', 'Adamantylamine', 'Amantadina [INN-Spanish]', 'Amantadinum [INN-Latin]', 'Aminoadamantane', 'BRN 2204333', 'EINECS 212-201-2', 'HSDB 3202', 'NSC 341865', 'Pk-merz', 'Tricyclo(3.3.1.1(3,7))-decan-1-amine', 'Tricyclo(3.3.1.1(sup 3,7))decan-1-amine', 'Tricyclo(3.3.1.1(sup 3.7))decan-1-amine', 'Tricyclo(3.3.1.13,7)decan-1-amine', 'Spectrum_000030', 'Lopac0_000004', 'BPBio1_000368', 'ADAMANTANE,1-AMINO', 'Lopac-A-1260', 'NCGC00015036-01', 'NSC341865', 'KBio3_001322', 'Tricyclo[3.3.1.1(sup3,7)]decan-1-amine', 'NCGC00162039-03', 'KBio2_005526', 'tricyclo[3.3.1.1(3,7)]decan-1-ylamine', 'WLN: L66 B6 A B- C 1B ITJ BZ', 'KBio2_002958', 'Spectrum5_000772', 'NCIOpen2_001059', '06649_FLUKA', 'InChI=1/C10H17N/c11-10-4-7-1-8(5-10)3-9(2-7)6-10/h7-9H,1-6,11H', 'BSPBio_000334', 'SPBio_002273', 'DivK1c_000815', 'ST5202969', 'NINDS_000815', 'Spectrum3_000291', 'Spectrum2_000081', 'Prestwick0_000407', 'SPBio_000002', 'Prestwick3_000407', 'adamantan-1-amine', 'Prestwick2_000407', 'CHEBI:2618', 'adamantan-1-ylamine', 'tricyclo[3.3.1.1(3,7)]decan-1-amine', '1-Adamantylamine', 'tricyclo[3.3.1.1(3,7)]decane-1-amine', 'KBioSS_000390', 'KBio1_000815'] | ['ethane-1,2-diamine', 'ethyne-1,2-diamine', 'Oxalonitrile', 'CYANOGEN', '2-aminoethynylamine', 'Ethanedinitrile', '107-15-3', '8030-24-8', '85404-18-8', '211750-61-7', '460-19-5', '15808-32-9', '68845-05-6', '27308-78-7', '2074-87-5', 'ETHANE,1,2-DIAMINO', 'InChI=1/C2H8N2/c3-1-2-4/h1-4H', 'E1521_SIGMA', '(CN)2', 'LS-431', 'E1649_SIAL', 'NCCN', 'Cyano radical (CN)', '2-Aminoethylammonium chloride', 'EINECS 242-181-0', '03550_FLUKA', 'CYANOGEN', 'Carbon nitride', 'Carbon nitride (C2N2)', 'Cyanogen (C2N2)', 'Cyanogen [UN1026] [Poison gas]', 'Cyanogene [French]', 'Dicyan', 'Dicyanogen', 'EINECS 207-306-5', 'Ethanedinitrile', 'HSDB 2130', 'Nitriloacetonitrile', 'Oxalic acid dinitrile', 'Oxalonitrile', 'Oxalyl cyanide', 'Prussite', 'RCRA waste no. P031', 'RCRA waste number P031', 'UN1026', 'Ethylenediamine, piperazine polymer', '240729_ALDRICH', '15068_RIEDEL', 'Cyanogen radical', 'Ethylene diamine', '41008_FLUKA', 'Ethylenediamine solution', 'NCGC00091527-01', 'Carbon nitride radical', 'Ethylenediamine (USP/JP15)', 'C2N2', 'CHEBI:29308', '391085_ALDRICH', 'AIDS060575', 'Carbon mononitride', '1,2-Diamino-ethaan [Dutch]', '1,2-Diamino-ethano [Italian]', '1,2-Diaminoaethan [German]', '1,2-Diaminoethane', '1,2-Ethanediamine', '1,2-Ethylenediamine', '4-04-00-01166 (Beilstein Handbook Reference)', 'AI3-24231', 'Aethaldiamin [German]', 'Aethylenediamin [German]', 'Algicode 106L', 'Amerstat 274', 'Aminophylline Injection', 'BRN 0605263', 'CCRIS 5224', 'Caswell No. 437', 'Dimethylenediamine', 'EINECS 203-468-6', 'EPA Pesticide Chemical Code 004205', 'ETHYLENEDIAMINE', 'Ethyleendiamine [Dutch]', 'Ethylendiamine', 'Ethylene-diamine [French]', 'Ethylenediamine [JAN]', 'Ethylenediamine [UN1604] [Corrosive]', 'HSDB 535', 'NCI-C60402', 'UN1604', 'beta-Aminoethylamine', 'ethane-1,2-diamine', 'oxalic nitrile', 'CHEBI:30347', 'AIDS-060575', 'Monocyanogen', 'D01114', 'E26266_SIAL', '1,2-Ethanediamine, homopolymer', 'Cyanide radical', 'bis(nitridocarbon)(C--C)'] |  | adamantan-1-amine | ['ethane-1,2-diamine', 'ethyne-1,2-diamine', 'Oxalonitrile'] |  | NC12CC3CC(CC(C3)C1)C2 | NCCN |  | C10H17N | C2H8N2 |  | DDR |  |  | 2014
19859 | 0.008700191 | 0 | 0 | 0.0003480077 | 0 | 0 | 0 | 0 | 0 | 0 | 0 | 0 | 0 | 0 | 0 | 0 | 0 | 0 | 0 | 0 | 0 | 0 | 0 | 0 | 0 | 0 | 0 | 0 | 0 | 0 | 0 | 0 | 0 | 0 | 0 | 0 | 0 | 0 | 0 | 0.9779015 | 0 | 0.001305029 | 0.01174526 | 0 | 0.007255139 | 0 | 0 | 0 | 0 | 0 | 0 | 10.1007/s10934-014-9849-9 | yes | 0.1 | 0 |  | 0 | 48 | 160 | FALSE | Sigma-1 | 0 | 10.2 | 1-adamantane amine | ethylenediamine |  | DDR |  |  | Ludox SM30, NaOH, sodium aluminate, HCl | Aldrich, Aldrich, Aldrich, Aldrich | 0 | 0 | 0 | 0 | 0 | 0 | 0 | 0 | 0 |  |  |  | ['adamantan-1-amine', '1-Adamantanamine', '1-Adamantylamine', '768-94-5', '1-Adamantamine', 'Prestwick1_000407', '665-66-7 (HCL)', '768-94-5 (FREE BASE)', 'AIDS-001627', '138576_ALDRICH', 'Amant', 'NSC341865 (FREE BASE)', 'NSC83653 (HCL)', 'Tricyclo[3.3.1.1^3,7]decan-1-amine', 'C06818', 'tricyclo[3.3.1.1~3,7~]decan-1-amine', 'Spectrum4_000134', 'BSPBio_001822', 'AIDS001627', 'NCGC00162039-02', 'KBio2_000390', 'KBioGR_000548', 'BSPBio_001570', 'IDI1_000815', '1-Adamantanamine', '1-Adamantanamine (8CI)', 'Oprea1_248648', '1-Aminoadamantane', '1-Aminotricyclo(3.3.1.1(sup 3,7))decane', 'Adamantanamine', 'Adamantylamine', 'Amantadina [INN-Spanish]', 'Amantadinum [INN-Latin]', 'Aminoadamantane', 'BRN 2204333', 'EINECS 212-201-2', 'HSDB 3202', 'NSC 341865', 'Pk-merz', 'Tricyclo(3.3.1.1(3,7))-decan-1-amine', 'Tricyclo(3.3.1.1(sup 3,7))decan-1-amine', 'Tricyclo(3.3.1.1(sup 3.7))decan-1-amine', 'Tricyclo(3.3.1.13,7)decan-1-amine', 'Spectrum_000030', 'Lopac0_000004', 'BPBio1_000368', 'ADAMANTANE,1-AMINO', 'Lopac-A-1260', 'NCGC00015036-01', 'NSC341865', 'KBio3_001322', 'Tricyclo[3.3.1.1(sup3,7)]decan-1-amine', 'NCGC00162039-03', 'KBio2_005526', 'tricyclo[3.3.1.1(3,7)]decan-1-ylamine', 'WLN: L66 B6 A B- C 1B ITJ BZ', 'KBio2_002958', 'Spectrum5_000772', 'NCIOpen2_001059', '06649_FLUKA', 'InChI=1/C10H17N/c11-10-4-7-1-8(5-10)3-9(2-7)6-10/h7-9H,1-6,11H', 'BSPBio_000334', 'SPBio_002273', 'DivK1c_000815', 'ST5202969', 'NINDS_000815', 'Spectrum3_000291', 'Spectrum2_000081', 'Prestwick0_000407', 'SPBio_000002', 'Prestwick3_000407', 'adamantan-1-amine', 'Prestwick2_000407', 'CHEBI:2618', 'adamantan-1-ylamine', 'tricyclo[3.3.1.1(3,7)]decan-1-amine', '1-Adamantylamine', 'tricyclo[3.3.1.1(3,7)]decane-1-amine', 'KBioSS_000390', 'KBio1_000815'] | ['ethane-1,2-diamine', 'ethyne-1,2-diamine', 'Oxalonitrile', 'CYANOGEN', '2-aminoethynylamine', 'Ethanedinitrile', '107-15-3', '8030-24-8', '85404-18-8', '211750-61-7', '460-19-5', '15808-32-9', '68845-05-6', '27308-78-7', '2074-87-5', 'ETHANE,1,2-DIAMINO', 'InChI=1/C2H8N2/c3-1-2-4/h1-4H', 'E1521_SIGMA', '(CN)2', 'LS-431', 'E1649_SIAL', 'NCCN', 'Cyano radical (CN)', '2-Aminoethylammonium chloride', 'EINECS 242-181-0', '03550_FLUKA', 'CYANOGEN', 'Carbon nitride', 'Carbon nitride (C2N2)', 'Cyanogen (C2N2)', 'Cyanogen [UN1026] [Poison gas]', 'Cyanogene [French]', 'Dicyan', 'Dicyanogen', 'EINECS 207-306-5', 'Ethanedinitrile', 'HSDB 2130', 'Nitriloacetonitrile', 'Oxalic acid dinitrile', 'Oxalonitrile', 'Oxalyl cyanide', 'Prussite', 'RCRA waste no. P031', 'RCRA waste number P031', 'UN1026', 'Ethylenediamine, piperazine polymer', '240729_ALDRICH', '15068_RIEDEL', 'Cyanogen radical', 'Ethylene diamine', '41008_FLUKA', 'Ethylenediamine solution', 'NCGC00091527-01', 'Carbon nitride radical', 'Ethylenediamine (USP/JP15)', 'C2N2', 'CHEBI:29308', '391085_ALDRICH', 'AIDS060575', 'Carbon mononitride', '1,2-Diamino-ethaan [Dutch]', '1,2-Diamino-ethano [Italian]', '1,2-Diaminoaethan [German]', '1,2-Diaminoethane', '1,2-Ethanediamine', '1,2-Ethylenediamine', '4-04-00-01166 (Beilstein Handbook Reference)', 'AI3-24231', 'Aethaldiamin [German]', 'Aethylenediamin [German]', 'Algicode 106L', 'Amerstat 274', 'Aminophylline Injection', 'BRN 0605263', 'CCRIS 5224', 'Caswell No. 437', 'Dimethylenediamine', 'EINECS 203-468-6', 'EPA Pesticide Chemical Code 004205', 'ETHYLENEDIAMINE', 'Ethyleendiamine [Dutch]', 'Ethylendiamine', 'Ethylene-diamine [French]', 'Ethylenediamine [JAN]', 'Ethylenediamine [UN1604] [Corrosive]', 'HSDB 535', 'NCI-C60402', 'UN1604', 'beta-Aminoethylamine', 'ethane-1,2-diamine', 'oxalic nitrile', 'CHEBI:30347', 'AIDS-060575', 'Monocyanogen', 'D01114', 'E26266_SIAL', '1,2-Ethanediamine, homopolymer', 'Cyanide radical', 'bis(nitridocarbon)(C--C)'] |  | adamantan-1-amine | ['ethane-1,2-diamine', 'ethyne-1,2-diamine', 'Oxalonitrile'] |  | NC12CC3CC(CC(C3)C1)C2 | NCCN |  | C10H17N | C2H8N2 |  | DDR |  |  | 2014
19860 | 0.008700191 | 0 | 0 | 0.0003480077 | 0 | 0 | 0 | 0 | 0 | 0 | 0 | 0 | 0 | 0 | 0 | 0 | 0 | 0 | 0 | 0 | 0 | 0 | 0 | 0 | 0 | 0 | 0 | 0 | 0 | 0 | 0 | 0 | 0 | 0 | 0 | 0 | 0 | 0 | 0 | 0.9779015 | 0 | 0.001305029 | 0.01174526 | 0 | 0.01626155 | 0 | 0 | 0 | 0 | 0 | 0 | 10.1007/s10934-014-9849-9 | yes | 0.1 | 0 |  | 0 | 240 | 160 | FALSE | Sigma-1 | 0 | 8.6 | 1-adamantane amine | ethylenediamine |  | DDR |  |  | Ludox SM30, NaOH, sodium aluminate, HCl | Aldrich, Aldrich, Aldrich, Aldrich | 0 | 0 | 0 | 0 | 0 | 0 | 0 | 0 | 0 |  |  |  | ['adamantan-1-amine', '1-Adamantanamine', '1-Adamantylamine', '768-94-5', '1-Adamantamine', 'Prestwick1_000407', '665-66-7 (HCL)', '768-94-5 (FREE BASE)', 'AIDS-001627', '138576_ALDRICH', 'Amant', 'NSC341865 (FREE BASE)', 'NSC83653 (HCL)', 'Tricyclo[3.3.1.1^3,7]decan-1-amine', 'C06818', 'tricyclo[3.3.1.1~3,7~]decan-1-amine', 'Spectrum4_000134', 'BSPBio_001822', 'AIDS001627', 'NCGC00162039-02', 'KBio2_000390', 'KBioGR_000548', 'BSPBio_001570', 'IDI1_000815', '1-Adamantanamine', '1-Adamantanamine (8CI)', 'Oprea1_248648', '1-Aminoadamantane', '1-Aminotricyclo(3.3.1.1(sup 3,7))decane', 'Adamantanamine', 'Adamantylamine', 'Amantadina [INN-Spanish]', 'Amantadinum [INN-Latin]', 'Aminoadamantane', 'BRN 2204333', 'EINECS 212-201-2', 'HSDB 3202', 'NSC 341865', 'Pk-merz', 'Tricyclo(3.3.1.1(3,7))-decan-1-amine', 'Tricyclo(3.3.1.1(sup 3,7))decan-1-amine', 'Tricyclo(3.3.1.1(sup 3.7))decan-1-amine', 'Tricyclo(3.3.1.13,7)decan-1-amine', 'Spectrum_000030', 'Lopac0_000004', 'BPBio1_000368', 'ADAMANTANE,1-AMINO', 'Lopac-A-1260', 'NCGC00015036-01', 'NSC341865', 'KBio3_001322', 'Tricyclo[3.3.1.1(sup3,7)]decan-1-amine', 'NCGC00162039-03', 'KBio2_005526', 'tricyclo[3.3.1.1(3,7)]decan-1-ylamine', 'WLN: L66 B6 A B- C 1B ITJ BZ', 'KBio2_002958', 'Spectrum5_000772', 'NCIOpen2_001059', '06649_FLUKA', 'InChI=1/C10H17N/c11-10-4-7-1-8(5-10)3-9(2-7)6-10/h7-9H,1-6,11H', 'BSPBio_000334', 'SPBio_002273', 'DivK1c_000815', 'ST5202969', 'NINDS_000815', 'Spectrum3_000291', 'Spectrum2_000081', 'Prestwick0_000407', 'SPBio_000002', 'Prestwick3_000407', 'adamantan-1-amine', 'Prestwick2_000407', 'CHEBI:2618', 'adamantan-1-ylamine', 'tricyclo[3.3.1.1(3,7)]decan-1-amine', '1-Adamantylamine', 'tricyclo[3.3.1.1(3,7)]decane-1-amine', 'KBioSS_000390', 'KBio1_000815'] | ['ethane-1,2-diamine', 'ethyne-1,2-diamine', 'Oxalonitrile', 'CYANOGEN', '2-aminoethynylamine', 'Ethanedinitrile', '107-15-3', '8030-24-8', '85404-18-8', '211750-61-7', '460-19-5', '15808-32-9', '68845-05-6', '27308-78-7', '2074-87-5', 'ETHANE,1,2-DIAMINO', 'InChI=1/C2H8N2/c3-1-2-4/h1-4H', 'E1521_SIGMA', '(CN)2', 'LS-431', 'E1649_SIAL', 'NCCN', 'Cyano radical (CN)', '2-Aminoethylammonium chloride', 'EINECS 242-181-0', '03550_FLUKA', 'CYANOGEN', 'Carbon nitride', 'Carbon nitride (C2N2)', 'Cyanogen (C2N2)', 'Cyanogen [UN1026] [Poison gas]', 'Cyanogene [French]', 'Dicyan', 'Dicyanogen', 'EINECS 207-306-5', 'Ethanedinitrile', 'HSDB 2130', 'Nitriloacetonitrile', 'Oxalic acid dinitrile', 'Oxalonitrile', 'Oxalyl cyanide', 'Prussite', 'RCRA waste no. P031', 'RCRA waste number P031', 'UN1026', 'Ethylenediamine, piperazine polymer', '240729_ALDRICH', '15068_RIEDEL', 'Cyanogen radical', 'Ethylene diamine', '41008_FLUKA', 'Ethylenediamine solution', 'NCGC00091527-01', 'Carbon nitride radical', 'Ethylenediamine (USP/JP15)', 'C2N2', 'CHEBI:29308', '391085_ALDRICH', 'AIDS060575', 'Carbon mononitride', '1,2-Diamino-ethaan [Dutch]', '1,2-Diamino-ethano [Italian]', '1,2-Diaminoaethan [German]', '1,2-Diaminoethane', '1,2-Ethanediamine', '1,2-Ethylenediamine', '4-04-00-01166 (Beilstein Handbook Reference)', 'AI3-24231', 'Aethaldiamin [German]', 'Aethylenediamin [German]', 'Algicode 106L', 'Amerstat 274', 'Aminophylline Injection', 'BRN 0605263', 'CCRIS 5224', 'Caswell No. 437', 'Dimethylenediamine', 'EINECS 203-468-6', 'EPA Pesticide Chemical Code 004205', 'ETHYLENEDIAMINE', 'Ethyleendiamine [Dutch]', 'Ethylendiamine', 'Ethylene-diamine [French]', 'Ethylenediamine [JAN]', 'Ethylenediamine [UN1604] [Corrosive]', 'HSDB 535', 'NCI-C60402', 'UN1604', 'beta-Aminoethylamine', 'ethane-1,2-diamine', 'oxalic nitrile', 'CHEBI:30347', 'AIDS-060575', 'Monocyanogen', 'D01114', 'E26266_SIAL', '1,2-Ethanediamine, homopolymer', 'Cyanide radical', 'bis(nitridocarbon)(C--C)'] |  | adamantan-1-amine | ['ethane-1,2-diamine', 'ethyne-1,2-diamine', 'Oxalonitrile'] |  | NC12CC3CC(CC(C3)C1)C2 | NCCN |  | C10H17N | C2H8N2 |  | DDR |  |  | 2014
19861 | 0.008700191 | 0 | 0 | 0.0003480077 | 0 | 0 | 0 | 0 | 0 | 0 | 0 | 0 | 0 | 0 | 0 | 0 | 0 | 0 | 0 | 0 | 0 | 0 | 0 | 0 | 0 | 0 | 0 | 0 | 0 | 0 | 0 | 0 | 0 | 0 | 0 | 0 | 0 | 0 | 0 | 0.9779015 | 0 | 0.001305029 | 0.01174526 | 0 | 0.02153741 | 0 | 0 | 0 | 0 | 0 | 0 | 10.1007/s10934-014-9849-9 | yes | 0.1 | 0 |  | 0 | 240 | 160 | FALSE | Sigma-1 | 0 | 7.4 | 1-adamantane amine | ethylenediamine |  | DDR |  |  | Ludox SM30, NaOH, sodium aluminate, HCl | Aldrich, Aldrich, Aldrich, Aldrich | 0 | 0 | 0 | 0 | 0 | 0 | 0 | 0 | 0 |  |  |  | ['adamantan-1-amine', '1-Adamantanamine', '1-Adamantylamine', '768-94-5', '1-Adamantamine', 'Prestwick1_000407', '665-66-7 (HCL)', '768-94-5 (FREE BASE)', 'AIDS-001627', '138576_ALDRICH', 'Amant', 'NSC341865 (FREE BASE)', 'NSC83653 (HCL)', 'Tricyclo[3.3.1.1^3,7]decan-1-amine', 'C06818', 'tricyclo[3.3.1.1~3,7~]decan-1-amine', 'Spectrum4_000134', 'BSPBio_001822', 'AIDS001627', 'NCGC00162039-02', 'KBio2_000390', 'KBioGR_000548', 'BSPBio_001570', 'IDI1_000815', '1-Adamantanamine', '1-Adamantanamine (8CI)', 'Oprea1_248648', '1-Aminoadamantane', '1-Aminotricyclo(3.3.1.1(sup 3,7))decane', 'Adamantanamine', 'Adamantylamine', 'Amantadina [INN-Spanish]', 'Amantadinum [INN-Latin]', 'Aminoadamantane', 'BRN 2204333', 'EINECS 212-201-2', 'HSDB 3202', 'NSC 341865', 'Pk-merz', 'Tricyclo(3.3.1.1(3,7))-decan-1-amine', 'Tricyclo(3.3.1.1(sup 3,7))decan-1-amine', 'Tricyclo(3.3.1.1(sup 3.7))decan-1-amine', 'Tricyclo(3.3.1.13,7)decan-1-amine', 'Spectrum_000030', 'Lopac0_000004', 'BPBio1_000368', 'ADAMANTANE,1-AMINO', 'Lopac-A-1260', 'NCGC00015036-01', 'NSC341865', 'KBio3_001322', 'Tricyclo[3.3.1.1(sup3,7)]decan-1-amine', 'NCGC00162039-03', 'KBio2_005526', 'tricyclo[3.3.1.1(3,7)]decan-1-ylamine', 'WLN: L66 B6 A B- C 1B ITJ BZ', 'KBio2_002958', 'Spectrum5_000772', 'NCIOpen2_001059', '06649_FLUKA', 'InChI=1/C10H17N/c11-10-4-7-1-8(5-10)3-9(2-7)6-10/h7-9H,1-6,11H', 'BSPBio_000334', 'SPBio_002273', 'DivK1c_000815', 'ST5202969', 'NINDS_000815', 'Spectrum3_000291', 'Spectrum2_000081', 'Prestwick0_000407', 'SPBio_000002', 'Prestwick3_000407', 'adamantan-1-amine', 'Prestwick2_000407', 'CHEBI:2618', 'adamantan-1-ylamine', 'tricyclo[3.3.1.1(3,7)]decan-1-amine', '1-Adamantylamine', 'tricyclo[3.3.1.1(3,7)]decane-1-amine', 'KBioSS_000390', 'KBio1_000815'] | ['ethane-1,2-diamine', 'ethyne-1,2-diamine', 'Oxalonitrile', 'CYANOGEN', '2-aminoethynylamine', 'Ethanedinitrile', '107-15-3', '8030-24-8', '85404-18-8', '211750-61-7', '460-19-5', '15808-32-9', '68845-05-6', '27308-78-7', '2074-87-5', 'ETHANE,1,2-DIAMINO', 'InChI=1/C2H8N2/c3-1-2-4/h1-4H', 'E1521_SIGMA', '(CN)2', 'LS-431', 'E1649_SIAL', 'NCCN', 'Cyano radical (CN)', '2-Aminoethylammonium chloride', 'EINECS 242-181-0', '03550_FLUKA', 'CYANOGEN', 'Carbon nitride', 'Carbon nitride (C2N2)', 'Cyanogen (C2N2)', 'Cyanogen [UN1026] [Poison gas]', 'Cyanogene [French]', 'Dicyan', 'Dicyanogen', 'EINECS 207-306-5', 'Ethanedinitrile', 'HSDB 2130', 'Nitriloacetonitrile', 'Oxalic acid dinitrile', 'Oxalonitrile', 'Oxalyl cyanide', 'Prussite', 'RCRA waste no. P031', 'RCRA waste number P031', 'UN1026', 'Ethylenediamine, piperazine polymer', '240729_ALDRICH', '15068_RIEDEL', 'Cyanogen radical', 'Ethylene diamine', '41008_FLUKA', 'Ethylenediamine solution', 'NCGC00091527-01', 'Carbon nitride radical', 'Ethylenediamine (USP/JP15)', 'C2N2', 'CHEBI:29308', '391085_ALDRICH', 'AIDS060575', 'Carbon mononitride', '1,2-Diamino-ethaan [Dutch]', '1,2-Diamino-ethano [Italian]', '1,2-Diaminoaethan [German]', '1,2-Diaminoethane', '1,2-Ethanediamine', '1,2-Ethylenediamine', '4-04-00-01166 (Beilstein Handbook Reference)', 'AI3-24231', 'Aethaldiamin [German]', 'Aethylenediamin [German]', 'Algicode 106L', 'Amerstat 274', 'Aminophylline Injection', 'BRN 0605263', 'CCRIS 5224', 'Caswell No. 437', 'Dimethylenediamine', 'EINECS 203-468-6', 'EPA Pesticide Chemical Code 004205', 'ETHYLENEDIAMINE', 'Ethyleendiamine [Dutch]', 'Ethylendiamine', 'Ethylene-diamine [French]', 'Ethylenediamine [JAN]', 'Ethylenediamine [UN1604] [Corrosive]', 'HSDB 535', 'NCI-C60402', 'UN1604', 'beta-Aminoethylamine', 'ethane-1,2-diamine', 'oxalic nitrile', 'CHEBI:30347', 'AIDS-060575', 'Monocyanogen', 'D01114', 'E26266_SIAL', '1,2-Ethanediamine, homopolymer', 'Cyanide radical', 'bis(nitridocarbon)(C--C)'] |  | adamantan-1-amine | ['ethane-1,2-diamine', 'ethyne-1,2-diamine', 'Oxalonitrile'] |  | NC12CC3CC(CC(C3)C1)C2 | NCCN |  | C10H17N | C2H8N2 |  | DDR |  |  | 2014
19862
19863 | 0.02610625 | 0.0008702084 | 0 | 0.02610625 | 0 | 0 | 0 | 0 | 0 | 0 | 0 | 0 | 0 | 0 | 0 | 0 | 0 | 0 | 0 | 0 | 0 | 0 | 0 | 0 | 0 | 0 | 0 | 0 | 0 | 0 | 0 | 0 | 0 | 0 | 0 | 0 | 0 | 0 | 0 | 0.9137188 | 0 | 0.01566375 | 0 | 0 | 0 | 0 | 0 | 0 | 0 | 0 | 0 | 10.1007/s10934-014-9854-z | yes | 0 | 0.0175347 | 24 | 110 | 48 | 170 | TRUE | 0 | 0 | 0 | tetrapropylammonium |  |  | MFI |  |  | 0 | 0 | 10.5 | 0 | 0 | 0.12 | 0 | 0 | 0 | 0 | 0 | Facile synthesis of HZSM-5 with controlled crystal morphology and size as efficient catalysts for chlorinated hydrocarbons oxidation and xylene isomerization | ['nh3 temperature programmed desorption', 'high internal surface area', 'transmission electron microscopy'] | ['novel chemical technology co', 'ion exchanged four times', 'line gas chromatograph equipped'] | ['tetrapropylazanium', 'Tetrapropylammonium', '13010-31-6', 'ZINC01669523', '1-Propanaminium, N,N,N-tripropyl-', 'InChI=1/C12H28N/c1-5-9-13(10-6-2,11-7-3)12-8-4/h5-12H2,1-4H3/q+', 'Tetrapropylammonium', 'Tetrapropylamine'] |  |  | tetrapropylazanium |  |  | CCC[N+](CCC)(CCC)CCC |  |  | C12H28N |  |  | MFI |  |  | 2014
19864 | 0.02657219 | 0.0008857396 | 0 | 0.02657219 | 0 | 0 | 0 | 0 | 0 | 0 | 0 | 0 | 0 | 0 | 0 | 0 | 0 | 0 | 0 | 0 | 0 | 0 | 0 | 0 | 0 | 0 | 0 | 0 | 0 | 0 | 0 | 0 | 0 | 0 | 0 | 0 | 0 | 0 | 0 | 0.9300266 | 0 | 0.007971656 | 0 | 0 | 0 | 0 | 0 | 0 | 0 | 0 | 0 | 10.1007/s10934-014-9854-z | yes | 0 | 0.007971656 | 24 | 110 | 48 | 170 | FALSE | 0 | 0 | 0 | tetrapropylammonium |  |  | MFI |  |  | 0 | 0 | 13 | 0 | 0 | 3.5 | 0 | 0 | 0 | 0 | 0 |  |  |  | ['tetrapropylazanium', 'Tetrapropylammonium', '13010-31-6', 'ZINC01669523', '1-Propanaminium, N,N,N-tripropyl-', 'InChI=1/C12H28N/c1-5-9-13(10-6-2,11-7-3)12-8-4/h5-12H2,1-4H3/q+', 'Tetrapropylammonium', 'Tetrapropylamine'] |  |  | tetrapropylazanium |  |  | CCC[N+](CCC)(CCC)CCC |  |  | C12H28N |  |  | MFI |  |  | 2014
19865 | 0.02678571 | 0.0008928571 | 0 | 0.02678571 | 0 | 0 | 0 | 0 | 0 | 0 | 0 | 0 | 0 | 0 | 0 | 0 | 0 | 0 | 0 | 0 | 0 | 0 | 0 | 0 | 0 | 0 | 0 | 0 | 0 | 0 | 0 | 0 | 0 | 0 | 0 | 0 | 0 | 0 | 0 | 0.9375 | 0 | 0.004017857 | 0 | 0 | 0 | 0 | 0 | 0 | 0 | 0 | 0 | 10.1007/s10934-014-9854-z | yes | 0 | 0.004017857 | 24 | 110 | 48 | 170 | FALSE | 0 | 0 | 0 | tetrapropylammonium |  |  | MFI |  |  | 0 | 0 | 13.5 | 0 | 0 | 3 | 0 | 0 | 0 | 0 | 0 |  |  |  | ['tetrapropylazanium', 'Tetrapropylammonium', '13010-31-6', 'ZINC01669523', '1-Propanaminium, N,N,N-tripropyl-', 'InChI=1/C12H28N/c1-5-9-13(10-6-2,11-7-3)12-8-4/h5-12H2,1-4H3/q+', 'Tetrapropylammonium', 'Tetrapropylamine'] |  |  | tetrapropylazanium |  |  | CCC[N+](CCC)(CCC)CCC |  |  | C12H28N |  |  | MFI |  |  | 2014
19866
19867 | 0.02542912 | 0.0006357279 | 0 | 0.005085823 | 0 | 0 | 0 | 0 | 0 | 0 | 0 | 0 | 0 | 0 | 0 | 0 | 0 | 0 | 0 | 0 | 0 | 0 | 0 | 0 | 0 | 0 | 0 | 0 | 0 | 0 | 0 | 0 | 0 | 0 | 0 | 0 | 0 | 0 | 0 | 0.9535919 | 0 | 0.005085823 | 0 | 0 | 0 | 0 | 0 | 0 | 0 | 0 | 0 | 10.1007/s10934-015-0064-0 | yes |  | 0.01017165 |  |  | 24 | 190 |  |  |  |  | tetrapropylammonium |  |  | ZSM-5 |  |  | TEOS, AIP, NaOH | Merck, Merck, Ghatran |  |  | 83 | 0.175 | [8 empty] | ['tetrapropylazanium', 'Tetrapropylammonium', '13010-31-6', 'ZINC01669523', '1-Propanaminium, N,N,N-tripropyl-', 'InChI=1/C12H28N/c1-5-9-13(10-6-2,11-7-3)12-8-4/h5-12H2,1-4H3/q+', 'Tetrapropylammonium', 'Tetrapropylamine'] |  |  | tetrapropylazanium |  |  | CCC[N+](CCC)(CCC)CCC |  |  | C12H28N |  |  | MFI |  |  | 2016
19868 | 0.02542912 | 0.0006357279 | 0 | 0.005085823 | 0 | 0 | 0 | 0 | 0 | 0 | 0 | 0 | 0 | 0 | 0 | 0 | 0 | 0 | 0 | 0 | 0 | 0 | 0 | 0 | 0 | 0 | 0 | 0 | 0 | 0 | 0 | 0 | 0 | 0 | 0 | 0 | 0 | 0 | 0 | 0.9535919 | 0 | 0.005085823 | 0 | 0 | 0 | 0 | 0 | 0 | 0 | 0 | 0 | 10.1007/s10934-015-0064-0 | yes |  | 0.01017165 |  |  | 24 | 190 |  |  |  |  | tetrapropylammonium |  |  | ZSM-5 |  |  | TEOS, AIP, NaOH | Merck, Merck, Ghatran |  |  | 73 | 0.35 | [8 empty] | ['tetrapropylazanium', 'Tetrapropylammonium', '13010-31-6', 'ZINC01669523', '1-Propanaminium, N,N,N-tripropyl-', 'InChI=1/C12H28N/c1-5-9-13(10-6-2,11-7-3)12-8-4/h5-12H2,1-4H3/q+', 'Tetrapropylammonium', 'Tetrapropylamine'] |  |  | tetrapropylazanium |  |  | CCC[N+](CCC)(CCC)CCC |  |  | C12H28N |  |  | MFI |  |  | 2016
19869 | 0.02555911 | 0.0006389776 | 0 | 0.005111821 | 0 | 0 | 0 | 0 | 0 | 0 | 0 | 0 | 0 | 0 | 0 | 0 | 0 | 0 | 0 | 0 | 0 | 0 | 0 | 0 | 0 | 0 | 0 | 0 | 0 | 0 | 0 | 0 | 0 | 0 | 0 | 0 | 0 | 0 | 0 | 0.9584665 | 0 | 0.005111821 | 0 | 0 | 0 | 0 | 0 | 0 | 0 | 0 | 0 | 10.1007/s10934-015-0064-0 | yes |  | 0.005111821 |  |  | 24 | 190 |  |  |  |  | ethylenediamine |  |  | amorphous |  |  | TEOS, AIP, NaOH | Merck, Merck, Ghatran | [12 empty] | ['ethane-1,2-diamine', 'ethyne-1,2-diamine', 'Oxalonitrile', 'CYANOGEN', '2-aminoethynylamine', 'Ethanedinitrile', '107-15-3', '8030-24-8', '85404-18-8', '211750-61-7', '460-19-5', '15808-32-9', '68845-05-6', '27308-78-7', '2074-87-5', 'ETHANE,1,2-DIAMINO', 'InChI=1/C2H8N2/c3-1-2-4/h1-4H', 'E1521_SIGMA', '(CN)2', 'LS-431', 'E1649_SIAL', 'NCCN', 'Cyano radical (CN)', '2-Aminoethylammonium chloride', 'EINECS 242-181-0', '03550_FLUKA', 'CYANOGEN', 'Carbon nitride', 'Carbon nitride (C2N2)', 'Cyanogen (C2N2)', 'Cyanogen [UN1026] [Poison gas]', 'Cyanogene [French]', 'Dicyan', 'Dicyanogen', 'EINECS 207-306-5', 'Ethanedinitrile', 'HSDB 2130', 'Nitriloacetonitrile', 'Oxalic acid dinitrile', 'Oxalonitrile', 'Oxalyl cyanide', 'Prussite', 'RCRA waste no. P031', 'RCRA waste number P031', 'UN1026', 'Ethylenediamine, piperazine polymer', '240729_ALDRICH', '15068_RIEDEL', 'Cyanogen radical', 'Ethylene diamine', '41008_FLUKA', 'Ethylenediamine solution', 'NCGC00091527-01', 'Carbon nitride radical', 'Ethylenediamine (USP/JP15)', 'C2N2', 'CHEBI:29308', '391085_ALDRICH', 'AIDS060575', 'Carbon mononitride', '1,2-Diamino-ethaan [Dutch]', '1,2-Diamino-ethano [Italian]', '1,2-Diaminoaethan [German]', '1,2-Diaminoethane', '1,2-Ethanediamine', '1,2-Ethylenediamine', '4-04-00-01166 (Beilstein Handbook Reference)', 'AI3-24231', 'Aethaldiamin [German]', 'Aethylenediamin [German]', 'Algicode 106L', 'Amerstat 274', 'Aminophylline Injection', 'BRN 0605263', 'CCRIS 5224', 'Caswell No. 437', 'Dimethylenediamine', 'EINECS 203-468-6', 'EPA Pesticide Chemical Code 004205', 'ETHYLENEDIAMINE', 'Ethyleendiamine [Dutch]', 'Ethylendiamine', 'Ethylene-diamine [French]', 'Ethylenediamine [JAN]', 'Ethylenediamine [UN1604] [Corrosive]', 'HSDB 535', 'NCI-C60402', 'UN1604', 'beta-Aminoethylamine', 'ethane-1,2-diamine', 'oxalic nitrile', 'CHEBI:30347', 'AIDS-060575', 'Monocyanogen', 'D01114', 'E26266_SIAL', '1,2-Ethanediamine, homopolymer', 'Cyanide radical', 'bis(nitridocarbon)(C--C)'] |  |  | ['ethane-1,2-diamine', 'ethyne-1,2-diamine', 'Oxalonitrile'] |  |  | NCCN |  |  | C2H8N2 | [5 empty] | 2016
19870 | 0.02569043 | 0.0006422608 | 0 | 0.005138086 | 0 | 0 | 0 | 0 | 0 | 0 | 0 | 0 | 0 | 0 | 0 | 0 | 0 | 0 | 0 | 0 | 0 | 0 | 0 | 0 | 0 | 0 | 0 | 0 | 0 | 0 | 0 | 0 | 0 | 0 | 0 | 0 | 0 | 0 | 0 | 0.9633911 | 0.005138086 | 0 | 0 | 0 | 0 | 0 | 0 | 0 | 0 | 0 | 0 | 10.1007/s10934-015-0064-0 | yes |  | 0.005138086 |  |  | 24 | 190 | [7 empty] | amorphous |  |  | TEOS, AIP, NaOH, ethanol | Merck, Merck, Ghatran | [27 empty] | 2016
19871 | 0.02542912 | 0.0006357279 | 0 | 0.005085823 | 0 | 0 | 0 | 0 | 0 | 0 | 0 | 0 | 0 | 0 | 0 | 0 | 0 | 0 | 0 | 0 | 0 | 0 | 0 | 0 | 0 | 0 | 0 | 0 | 0 | 0 | 0 | 0 | 0 | 0 | 0 | 0 | 0 | 0 | 0 | 0.9535919 | 0 | 0.005085823 | 0 | 0 | 0 | 0 | 0 | 0 | 0 | 0 | 0 | 10.1007/s10934-015-0064-0 | yes |  | 0.01017165 |  |  | 14 | 190 |  |  |  |  | tetrapropylammonium |  |  | ZSM-5 |  |  | TEOS, AIP, NaOH | Merck, Merck, Ghatran |  |  | 99 | 0.225 | [8 empty] | ['tetrapropylazanium', 'Tetrapropylammonium', '13010-31-6', 'ZINC01669523', '1-Propanaminium, N,N,N-tripropyl-', 'InChI=1/C12H28N/c1-5-9-13(10-6-2,11-7-3)12-8-4/h5-12H2,1-4H3/q+', 'Tetrapropylammonium', 'Tetrapropylamine'] |  |  | tetrapropylazanium |  |  | CCC[N+](CCC)(CCC)CCC |  |  | C12H28N |  |  | MFI |  |  | 2016
19872 | 0.02542912 | 0.0006357279 | 0 | 0.005085823 | 0 | 0 | 0 | 0 | 0 | 0 | 0 | 0 | 0 | 0 | 0 | 0 | 0 | 0 | 0 | 0 | 0 | 0 | 0 | 0 | 0 | 0 | 0 | 0 | 0 | 0 | 0 | 0 | 0 | 0 | 0 | 0 | 0 | 0 | 0 | 0.9535919 | 0 | 0.005085823 | 0 | 0 | 0 | 0 | 0 | 0 | 0 | 0 | 0 | 10.1007/s10934-015-0064-0 | yes |  | 0.01017165 |  |  | 14 | 190 |  |  |  |  | tetrapropylammonium |  |  | ZSM-5 |  |  | TEOS, AIP, NaOH | Merck, Merck, Ghatran |  |  | 88 | [9 empty] | ['tetrapropylazanium', 'Tetrapropylammonium', '13010-31-6', 'ZINC01669523', '1-Propanaminium, N,N,N-tripropyl-', 'InChI=1/C12H28N/c1-5-9-13(10-6-2,11-7-3)12-8-4/h5-12H2,1-4H3/q+', 'Tetrapropylammonium', 'Tetrapropylamine'] |  |  | tetrapropylazanium |  |  | CCC[N+](CCC)(CCC)CCC |  |  | C12H28N |  |  | MFI |  |  | 2016
19873 | 0.02542912 | 0.0006357279 | 0 | 0.005085823 | 0 | 0 | 0 | 0 | 0 | 0 | 0 | 0 | 0 | 0 | 0 | 0 | 0 | 0 | 0 | 0 | 0 | 0 | 0 | 0 | 0 | 0 | 0 | 0 | 0 | 0 | 0 | 0 | 0 | 0 | 0 | 0 | 0 | 0 | 0 | 0.9535919 | 0 | 0.005085823 | 0 | 0 | 0 | 0 | 0 | 0 | 0 | 0 | 0 | 10.1007/s10934-015-0064-0 | yes |  | 0.01017165 |  |  | 14 | 190 |  |  |  |  | tetrapropylammonium |  |  | ZSM-5 |  |  | TEOS, AIP, NaOH | Merck, Merck, Ghatran |  |  | 80.5 | 0.4 | [8 empty] | ['tetrapropylazanium', 'Tetrapropylammonium', '13010-31-6', 'ZINC01669523', '1-Propanaminium, N,N,N-tripropyl-', 'InChI=1/C12H28N/c1-5-9-13(10-6-2,11-7-3)12-8-4/h5-12H2,1-4H3/q+', 'Tetrapropylammonium', 'Tetrapropylamine'] |  |  | tetrapropylazanium |  |  | CCC[N+](CCC)(CCC)CCC |  |  | C12H28N |  |  | MFI |  |  | 2016
19874 | 0.02546149 | 0.0006365372 | 0 | 0.005092298 | 0 | 0 | 0 | 0 | 0 | 0 | 0 | 0 | 0 | 0 | 0 | 0 | 0 | 0 | 0 | 0 | 0 | 0 | 0 | 0 | 0 | 0 | 0 | 0 | 0 | 0 | 0 | 0 | 0 | 0 | 0 | 0 | 0 | 0 | 0 | 0.9548059 | 0 | 0.003819223 | 0.001273074 | 0 | 0 | 0 | 0 | 0 | 0 | 0 | 0 | 10.1007/s10934-015-0064-0 | yes |  | 0.008911521 |  |  | 14 | 190 |  |  |  |  | tetrapropylammonium | ethylenediamine |  | ZSM-5 |  |  | TEOS, AIP, NaOH | Merck, Merck, Ghatran |  |  | 94.3 | 0.525 | [8 empty] | ['tetrapropylazanium', 'Tetrapropylammonium', '13010-31-6', 'ZINC01669523', '1-Propanaminium, N,N,N-tripropyl-', 'InChI=1/C12H28N/c1-5-9-13(10-6-2,11-7-3)12-8-4/h5-12H2,1-4H3/q+', 'Tetrapropylammonium', 'Tetrapropylamine'] | ['ethane-1,2-diamine', 'ethyne-1,2-diamine', 'Oxalonitrile', 'CYANOGEN', '2-aminoethynylamine', 'Ethanedinitrile', '107-15-3', '8030-24-8', '85404-18-8', '211750-61-7', '460-19-5', '15808-32-9', '68845-05-6', '27308-78-7', '2074-87-5', 'ETHANE,1,2-DIAMINO', 'InChI=1/C2H8N2/c3-1-2-4/h1-4H', 'E1521_SIGMA', '(CN)2', 'LS-431', 'E1649_SIAL', 'NCCN', 'Cyano radical (CN)', '2-Aminoethylammonium chloride', 'EINECS 242-181-0', '03550_FLUKA', 'CYANOGEN', 'Carbon nitride', 'Carbon nitride (C2N2)', 'Cyanogen (C2N2)', 'Cyanogen [UN1026] [Poison gas]', 'Cyanogene [French]', 'Dicyan', 'Dicyanogen', 'EINECS 207-306-5', 'Ethanedinitrile', 'HSDB 2130', 'Nitriloacetonitrile', 'Oxalic acid dinitrile', 'Oxalonitrile', 'Oxalyl cyanide', 'Prussite', 'RCRA waste no. P031', 'RCRA waste number P031', 'UN1026', 'Ethylenediamine, piperazine polymer', '240729_ALDRICH', '15068_RIEDEL', 'Cyanogen radical', 'Ethylene diamine', '41008_FLUKA', 'Ethylenediamine solution', 'NCGC00091527-01', 'Carbon nitride radical', 'Ethylenediamine (USP/JP15)', 'C2N2', 'CHEBI:29308', '391085_ALDRICH', 'AIDS060575', 'Carbon mononitride', '1,2-Diamino-ethaan [Dutch]', '1,2-Diamino-ethano [Italian]', '1,2-Diaminoaethan [German]', '1,2-Diaminoethane', '1,2-Ethanediamine', '1,2-Ethylenediamine', '4-04-00-01166 (Beilstein Handbook Reference)', 'AI3-24231', 'Aethaldiamin [German]', 'Aethylenediamin [German]', 'Algicode 106L', 'Amerstat 274', 'Aminophylline Injection', 'BRN 0605263', 'CCRIS 5224', 'Caswell No. 437', 'Dimethylenediamine', 'EINECS 203-468-6', 'EPA Pesticide Chemical Code 004205', 'ETHYLENEDIAMINE', 'Ethyleendiamine [Dutch]', 'Ethylendiamine', 'Ethylene-diamine [French]', 'Ethylenediamine [JAN]', 'Ethylenediamine [UN1604] [Corrosive]', 'HSDB 535', 'NCI-C60402', 'UN1604', 'beta-Aminoethylamine', 'ethane-1,2-diamine', 'oxalic nitrile', 'CHEBI:30347', 'AIDS-060575', 'Monocyanogen', 'D01114', 'E26266_SIAL', '1,2-Ethanediamine, homopolymer', 'Cyanide radical', 'bis(nitridocarbon)(C--C)'] |  | tetrapropylazanium | ['ethane-1,2-diamine', 'ethyne-1,2-diamine', 'Oxalonitrile'] |  | CCC[N+](CCC)(CCC)CCC | NCCN |  | C12H28N | C2H8N2 |  | MFI |  |  | 2016
19875 | 0.02549395 | 0.0006373486 | 0 | 0.005098789 | 0 | 0 | 0 | 0 | 0 | 0 | 0 | 0 | 0 | 0 | 0 | 0 | 0 | 0 | 0 | 0 | 0 | 0 | 0 | 0 | 0 | 0 | 0 | 0 | 0 | 0 | 0 | 0 | 0 | 0 | 0 | 0 | 0 | 0 | 0 | 0.9560229 | 0 | 0.002549395 | 0.002549395 | 0 | 0 | 0 | 0 | 0 | 0 | 0 | 0 | 10.1007/s10934-015-0064-0 | yes |  | 0.007648184 |  |  | 14 | 190 |  |  |  |  | tetrapropylammonium | ethylenediamine |  | ZSM-5 |  |  | TEOS, AIP, NaOH | Merck, Merck, Ghatran |  |  | 90.6 | 0.85 | [8 empty] | ['tetrapropylazanium', 'Tetrapropylammonium', '13010-31-6', 'ZINC01669523', '1-Propanaminium, N,N,N-tripropyl-', 'InChI=1/C12H28N/c1-5-9-13(10-6-2,11-7-3)12-8-4/h5-12H2,1-4H3/q+', 'Tetrapropylammonium', 'Tetrapropylamine'] | ['ethane-1,2-diamine', 'ethyne-1,2-diamine', 'Oxalonitrile', 'CYANOGEN', '2-aminoethynylamine', 'Ethanedinitrile', '107-15-3', '8030-24-8', '85404-18-8', '211750-61-7', '460-19-5', '15808-32-9', '68845-05-6', '27308-78-7', '2074-87-5', 'ETHANE,1,2-DIAMINO', 'InChI=1/C2H8N2/c3-1-2-4/h1-4H', 'E1521_SIGMA', '(CN)2', 'LS-431', 'E1649_SIAL', 'NCCN', 'Cyano radical (CN)', '2-Aminoethylammonium chloride', 'EINECS 242-181-0', '03550_FLUKA', 'CYANOGEN', 'Carbon nitride', 'Carbon nitride (C2N2)', 'Cyanogen (C2N2)', 'Cyanogen [UN1026] [Poison gas]', 'Cyanogene [French]', 'Dicyan', 'Dicyanogen', 'EINECS 207-306-5', 'Ethanedinitrile', 'HSDB 2130', 'Nitriloacetonitrile', 'Oxalic acid dinitrile', 'Oxalonitrile', 'Oxalyl cyanide', 'Prussite', 'RCRA waste no. P031', 'RCRA waste number P031', 'UN1026', 'Ethylenediamine, piperazine polymer', '240729_ALDRICH', '15068_RIEDEL', 'Cyanogen radical', 'Ethylene diamine', '41008_FLUKA', 'Ethylenediamine solution', 'NCGC00091527-01', 'Carbon nitride radical', 'Ethylenediamine (USP/JP15)', 'C2N2', 'CHEBI:29308', '391085_ALDRICH', 'AIDS060575', 'Carbon mononitride', '1,2-Diamino-ethaan [Dutch]', '1,2-Diamino-ethano [Italian]', '1,2-Diaminoaethan [German]', '1,2-Diaminoethane', '1,2-Ethanediamine', '1,2-Ethylenediamine', '4-04-00-01166 (Beilstein Handbook Reference)', 'AI3-24231', 'Aethaldiamin [German]', 'Aethylenediamin [German]', 'Algicode 106L', 'Amerstat 274', 'Aminophylline Injection', 'BRN 0605263', 'CCRIS 5224', 'Caswell No. 437', 'Dimethylenediamine', 'EINECS 203-468-6', 'EPA Pesticide Chemical Code 004205', 'ETHYLENEDIAMINE', 'Ethyleendiamine [Dutch]', 'Ethylendiamine', 'Ethylene-diamine [French]', 'Ethylenediamine [JAN]', 'Ethylenediamine [UN1604] [Corrosive]', 'HSDB 535', 'NCI-C60402', 'UN1604', 'beta-Aminoethylamine', 'ethane-1,2-diamine', 'oxalic nitrile', 'CHEBI:30347', 'AIDS-060575', 'Monocyanogen', 'D01114', 'E26266_SIAL', '1,2-Ethanediamine, homopolymer', 'Cyanide radical', 'bis(nitridocarbon)(C--C)'] |  | tetrapropylazanium | ['ethane-1,2-diamine', 'ethyne-1,2-diamine', 'Oxalonitrile'] |  | CCC[N+](CCC)(CCC)CCC | NCCN |  | C12H28N | C2H8N2 |  | MFI |  |  | 2016
19876 | 0.02552648 | 0.0006381621 | 0 | 0.005105297 | 0 | 0 | 0 | 0 | 0 | 0 | 0 | 0 | 0 | 0 | 0 | 0 | 0 | 0 | 0 | 0 | 0 | 0 | 0 | 0 | 0 | 0 | 0 | 0 | 0 | 0 | 0 | 0 | 0 | 0 | 0 | 0 | 0 | 0 | 0 | 0.9572431 | 0 | 0.001276324 | 0.003828973 | 0 | 0 | 0 | 0 | 0 | 0 | 0 | 0 | 10.1007/s10934-015-0064-0 | yes |  | 0.006381621 |  |  | 14 | 190 |  |  |  |  | tetrapropylammonium | ethylenediamine |  | ZSM-5 | amorphous |  | TEOS, AIP, NaOH | Merck, Merck, Ghatran |  |  | 55 | 1.05 | [8 empty] | ['tetrapropylazanium', 'Tetrapropylammonium', '13010-31-6', 'ZINC01669523', '1-Propanaminium, N,N,N-tripropyl-', 'InChI=1/C12H28N/c1-5-9-13(10-6-2,11-7-3)12-8-4/h5-12H2,1-4H3/q+', 'Tetrapropylammonium', 'Tetrapropylamine'] | ['ethane-1,2-diamine', 'ethyne-1,2-diamine', 'Oxalonitrile', 'CYANOGEN', '2-aminoethynylamine', 'Ethanedinitrile', '107-15-3', '8030-24-8', '85404-18-8', '211750-61-7', '460-19-5', '15808-32-9', '68845-05-6', '27308-78-7', '2074-87-5', 'ETHANE,1,2-DIAMINO', 'InChI=1/C2H8N2/c3-1-2-4/h1-4H', 'E1521_SIGMA', '(CN)2', 'LS-431', 'E1649_SIAL', 'NCCN', 'Cyano radical (CN)', '2-Aminoethylammonium chloride', 'EINECS 242-181-0', '03550_FLUKA', 'CYANOGEN', 'Carbon nitride', 'Carbon nitride (C2N2)', 'Cyanogen (C2N2)', 'Cyanogen [UN1026] [Poison gas]', 'Cyanogene [French]', 'Dicyan', 'Dicyanogen', 'EINECS 207-306-5', 'Ethanedinitrile', 'HSDB 2130', 'Nitriloacetonitrile', 'Oxalic acid dinitrile', 'Oxalonitrile', 'Oxalyl cyanide', 'Prussite', 'RCRA waste no. P031', 'RCRA waste number P031', 'UN1026', 'Ethylenediamine, piperazine polymer', '240729_ALDRICH', '15068_RIEDEL', 'Cyanogen radical', 'Ethylene diamine', '41008_FLUKA', 'Ethylenediamine solution', 'NCGC00091527-01', 'Carbon nitride radical', 'Ethylenediamine (USP/JP15)', 'C2N2', 'CHEBI:29308', '391085_ALDRICH', 'AIDS060575', 'Carbon mononitride', '1,2-Diamino-ethaan [Dutch]', '1,2-Diamino-ethano [Italian]', '1,2-Diaminoaethan [German]', '1,2-Diaminoethane', '1,2-Ethanediamine', '1,2-Ethylenediamine', '4-04-00-01166 (Beilstein Handbook Reference)', 'AI3-24231', 'Aethaldiamin [German]', 'Aethylenediamin [German]', 'Algicode 106L', 'Amerstat 274', 'Aminophylline Injection', 'BRN 0605263', 'CCRIS 5224', 'Caswell No. 437', 'Dimethylenediamine', 'EINECS 203-468-6', 'EPA Pesticide Chemical Code 004205', 'ETHYLENEDIAMINE', 'Ethyleendiamine [Dutch]', 'Ethylendiamine', 'Ethylene-diamine [French]', 'Ethylenediamine [JAN]', 'Ethylenediamine [UN1604] [Corrosive]', 'HSDB 535', 'NCI-C60402', 'UN1604', 'beta-Aminoethylamine', 'ethane-1,2-diamine', 'oxalic nitrile', 'CHEBI:30347', 'AIDS-060575', 'Monocyanogen', 'D01114', 'E26266_SIAL', '1,2-Ethanediamine, homopolymer', 'Cyanide radical', 'bis(nitridocarbon)(C--C)'] |  | tetrapropylazanium | ['ethane-1,2-diamine', 'ethyne-1,2-diamine', 'Oxalonitrile'] |  | CCC[N+](CCC)(CCC)CCC | NCCN |  | C12H28N | C2H8N2 |  | MFI |  |  | 2016
19877 | 0.02546149 | 0.0006365372 | 0 | 0.005092298 | 0 | 0 | 0 | 0 | 0 | 0 | 0 | 0 | 0 | 0 | 0 | 0 | 0 | 0 | 0 | 0 | 0 | 0 | 0 | 0 | 0 | 0 | 0 | 0 | 0 | 0 | 0 | 0 | 0 | 0 | 0 | 0 | 0 | 0 | 0 | 0.9548059 | 0 | 0.003819223 | 0.001273074 | 0 | 0 | 0 | 0 | 0 | 0 | 0 | 0 | 10.1007/s10934-015-0064-0 | yes |  | 0.008911521 |  |  | 14 | 190 |  |  |  |  | tetrapropylammonium | ethylenediamine |  | ZSM-5 | amorphous |  | TEOS, AIP, NaOH | Merck, Merck, Ghatran |  |  | 63.3 | 0.325 | [8 empty] | ['tetrapropylazanium', 'Tetrapropylammonium', '13010-31-6', 'ZINC01669523', '1-Propanaminium, N,N,N-tripropyl-', 'InChI=1/C12H28N/c1-5-9-13(10-6-2,11-7-3)12-8-4/h5-12H2,1-4H3/q+', 'Tetrapropylammonium', 'Tetrapropylamine'] | ['ethane-1,2-diamine', 'ethyne-1,2-diamine', 'Oxalonitrile', 'CYANOGEN', '2-aminoethynylamine', 'Ethanedinitrile', '107-15-3', '8030-24-8', '85404-18-8', '211750-61-7', '460-19-5', '15808-32-9', '68845-05-6', '27308-78-7', '2074-87-5', 'ETHANE,1,2-DIAMINO', 'InChI=1/C2H8N2/c3-1-2-4/h1-4H', 'E1521_SIGMA', '(CN)2', 'LS-431', 'E1649_SIAL', 'NCCN', 'Cyano radical (CN)', '2-Aminoethylammonium chloride', 'EINECS 242-181-0', '03550_FLUKA', 'CYANOGEN', 'Carbon nitride', 'Carbon nitride (C2N2)', 'Cyanogen (C2N2)', 'Cyanogen [UN1026] [Poison gas]', 'Cyanogene [French]', 'Dicyan', 'Dicyanogen', 'EINECS 207-306-5', 'Ethanedinitrile', 'HSDB 2130', 'Nitriloacetonitrile', 'Oxalic acid dinitrile', 'Oxalonitrile', 'Oxalyl cyanide', 'Prussite', 'RCRA waste no. P031', 'RCRA waste number P031', 'UN1026', 'Ethylenediamine, piperazine polymer', '240729_ALDRICH', '15068_RIEDEL', 'Cyanogen radical', 'Ethylene diamine', '41008_FLUKA', 'Ethylenediamine solution', 'NCGC00091527-01', 'Carbon nitride radical', 'Ethylenediamine (USP/JP15)', 'C2N2', 'CHEBI:29308', '391085_ALDRICH', 'AIDS060575', 'Carbon mononitride', '1,2-Diamino-ethaan [Dutch]', '1,2-Diamino-ethano [Italian]', '1,2-Diaminoaethan [German]', '1,2-Diaminoethane', '1,2-Ethanediamine', '1,2-Ethylenediamine', '4-04-00-01166 (Beilstein Handbook Reference)', 'AI3-24231', 'Aethaldiamin [German]', 'Aethylenediamin [German]', 'Algicode 106L', 'Amerstat 274', 'Aminophylline Injection', 'BRN 0605263', 'CCRIS 5224', 'Caswell No. 437', 'Dimethylenediamine', 'EINECS 203-468-6', 'EPA Pesticide Chemical Code 004205', 'ETHYLENEDIAMINE', 'Ethyleendiamine [Dutch]', 'Ethylendiamine', 'Ethylene-diamine [French]', 'Ethylenediamine [JAN]', 'Ethylenediamine [UN1604] [Corrosive]', 'HSDB 535', 'NCI-C60402', 'UN1604', 'beta-Aminoethylamine', 'ethane-1,2-diamine', 'oxalic nitrile', 'CHEBI:30347', 'AIDS-060575', 'Monocyanogen', 'D01114', 'E26266_SIAL', '1,2-Ethanediamine, homopolymer', 'Cyanide radical', 'bis(nitridocarbon)(C--C)'] |  | tetrapropylazanium | ['ethane-1,2-diamine', 'ethyne-1,2-diamine', 'Oxalonitrile'] |  | CCC[N+](CCC)(CCC)CCC | NCCN |  | C12H28N | C2H8N2 |  | MFI |  |  | 2016
19878 | 0.02549395 | 0.0006373486 | 0 | 0.005098789 | 0 | 0 | 0 | 0 | 0 | 0 | 0 | 0 | 0 | 0 | 0 | 0 | 0 | 0 | 0 | 0 | 0 | 0 | 0 | 0 | 0 | 0 | 0 | 0 | 0 | 0 | 0 | 0 | 0 | 0 | 0 | 0 | 0 | 0 | 0 | 0.9560229 | 0 | 0.002549395 | 0.002549395 | 0 | 0 | 0 | 0 | 0 | 0 | 0 | 0 | 10.1007/s10934-015-0064-0 | yes |  | 0.007648184 |  |  | 14 | 190 |  |  |  |  | tetrapropylammonium | ethylenediamine |  | amorphous | ZSM-5 |  | TEOS, AIP, NaOH | Merck, Merck, Ghatran |  |  | 45 | 0.8 | [8 empty] | ['tetrapropylazanium', 'Tetrapropylammonium', '13010-31-6', 'ZINC01669523', '1-Propanaminium, N,N,N-tripropyl-', 'InChI=1/C12H28N/c1-5-9-13(10-6-2,11-7-3)12-8-4/h5-12H2,1-4H3/q+', 'Tetrapropylammonium', 'Tetrapropylamine'] | ['ethane-1,2-diamine', 'ethyne-1,2-diamine', 'Oxalonitrile', 'CYANOGEN', '2-aminoethynylamine', 'Ethanedinitrile', '107-15-3', '8030-24-8', '85404-18-8', '211750-61-7', '460-19-5', '15808-32-9', '68845-05-6', '27308-78-7', '2074-87-5', 'ETHANE,1,2-DIAMINO', 'InChI=1/C2H8N2/c3-1-2-4/h1-4H', 'E1521_SIGMA', '(CN)2', 'LS-431', 'E1649_SIAL', 'NCCN', 'Cyano radical (CN)', '2-Aminoethylammonium chloride', 'EINECS 242-181-0', '03550_FLUKA', 'CYANOGEN', 'Carbon nitride', 'Carbon nitride (C2N2)', 'Cyanogen (C2N2)', 'Cyanogen [UN1026] [Poison gas]', 'Cyanogene [French]', 'Dicyan', 'Dicyanogen', 'EINECS 207-306-5', 'Ethanedinitrile', 'HSDB 2130', 'Nitriloacetonitrile', 'Oxalic acid dinitrile', 'Oxalonitrile', 'Oxalyl cyanide', 'Prussite', 'RCRA waste no. P031', 'RCRA waste number P031', 'UN1026', 'Ethylenediamine, piperazine polymer', '240729_ALDRICH', '15068_RIEDEL', 'Cyanogen radical', 'Ethylene diamine', '41008_FLUKA', 'Ethylenediamine solution', 'NCGC00091527-01', 'Carbon nitride radical', 'Ethylenediamine (USP/JP15)', 'C2N2', 'CHEBI:29308', '391085_ALDRICH', 'AIDS060575', 'Carbon mononitride', '1,2-Diamino-ethaan [Dutch]', '1,2-Diamino-ethano [Italian]', '1,2-Diaminoaethan [German]', '1,2-Diaminoethane', '1,2-Ethanediamine', '1,2-Ethylenediamine', '4-04-00-01166 (Beilstein Handbook Reference)', 'AI3-24231', 'Aethaldiamin [German]', 'Aethylenediamin [German]', 'Algicode 106L', 'Amerstat 274', 'Aminophylline Injection', 'BRN 0605263', 'CCRIS 5224', 'Caswell No. 437', 'Dimethylenediamine', 'EINECS 203-468-6', 'EPA Pesticide Chemical Code 004205', 'ETHYLENEDIAMINE', 'Ethyleendiamine [Dutch]', 'Ethylendiamine', 'Ethylene-diamine [French]', 'Ethylenediamine [JAN]', 'Ethylenediamine [UN1604] [Corrosive]', 'HSDB 535', 'NCI-C60402', 'UN1604', 'beta-Aminoethylamine', 'ethane-1,2-diamine', 'oxalic nitrile', 'CHEBI:30347', 'AIDS-060575', 'Monocyanogen', 'D01114', 'E26266_SIAL', '1,2-Ethanediamine, homopolymer', 'Cyanide radical', 'bis(nitridocarbon)(C--C)'] |  | tetrapropylazanium | ['ethane-1,2-diamine', 'ethyne-1,2-diamine', 'Oxalonitrile'] |  | CCC[N+](CCC)(CCC)CCC | NCCN |  | C12H28N | C2H8N2 |  |  | MFI |  | 2016
19879 | 0.02552648 | 0.0006381621 | 0 | 0.005105297 | 0 | 0 | 0 | 0 | 0 | 0 | 0 | 0 | 0 | 0 | 0 | 0 | 0 | 0 | 0 | 0 | 0 | 0 | 0 | 0 | 0 | 0 | 0 | 0 | 0 | 0 | 0 | 0 | 0 | 0 | 0 | 0 | 0 | 0 | 0 | 0.9572431 | 0 | 0.001276324 | 0.003828973 | 0 | 0 | 0 | 0 | 0 | 0 | 0 | 0 | 10.1007/s10934-015-0064-0 | yes |  | 0.006381621 |  |  | 14 | 190 |  |  |  |  | tetrapropylammonium | ethylenediamine |  | amorphous | ZSM-5 |  | TEOS, AIP, NaOH | Merck, Merck, Ghatran |  |  | 29.7 | 3.75 | [8 empty] | ['tetrapropylazanium', 'Tetrapropylammonium', '13010-31-6', 'ZINC01669523', '1-Propanaminium, N,N,N-tripropyl-', 'InChI=1/C12H28N/c1-5-9-13(10-6-2,11-7-3)12-8-4/h5-12H2,1-4H3/q+', 'Tetrapropylammonium', 'Tetrapropylamine'] | ['ethane-1,2-diamine', 'ethyne-1,2-diamine', 'Oxalonitrile', 'CYANOGEN', '2-aminoethynylamine', 'Ethanedinitrile', '107-15-3', '8030-24-8', '85404-18-8', '211750-61-7', '460-19-5', '15808-32-9', '68845-05-6', '27308-78-7', '2074-87-5', 'ETHANE,1,2-DIAMINO', 'InChI=1/C2H8N2/c3-1-2-4/h1-4H', 'E1521_SIGMA', '(CN)2', 'LS-431', 'E1649_SIAL', 'NCCN', 'Cyano radical (CN)', '2-Aminoethylammonium chloride', 'EINECS 242-181-0', '03550_FLUKA', 'CYANOGEN', 'Carbon nitride', 'Carbon nitride (C2N2)', 'Cyanogen (C2N2)', 'Cyanogen [UN1026] [Poison gas]', 'Cyanogene [French]', 'Dicyan', 'Dicyanogen', 'EINECS 207-306-5', 'Ethanedinitrile', 'HSDB 2130', 'Nitriloacetonitrile', 'Oxalic acid dinitrile', 'Oxalonitrile', 'Oxalyl cyanide', 'Prussite', 'RCRA waste no. P031', 'RCRA waste number P031', 'UN1026', 'Ethylenediamine, piperazine polymer', '240729_ALDRICH', '15068_RIEDEL', 'Cyanogen radical', 'Ethylene diamine', '41008_FLUKA', 'Ethylenediamine solution', 'NCGC00091527-01', 'Carbon nitride radical', 'Ethylenediamine (USP/JP15)', 'C2N2', 'CHEBI:29308', '391085_ALDRICH', 'AIDS060575', 'Carbon mononitride', '1,2-Diamino-ethaan [Dutch]', '1,2-Diamino-ethano [Italian]', '1,2-Diaminoaethan [German]', '1,2-Diaminoethane', '1,2-Ethanediamine', '1,2-Ethylenediamine', '4-04-00-01166 (Beilstein Handbook Reference)', 'AI3-24231', 'Aethaldiamin [German]', 'Aethylenediamin [German]', 'Algicode 106L', 'Amerstat 274', 'Aminophylline Injection', 'BRN 0605263', 'CCRIS 5224', 'Caswell No. 437', 'Dimethylenediamine', 'EINECS 203-468-6', 'EPA Pesticide Chemical Code 004205', 'ETHYLENEDIAMINE', 'Ethyleendiamine [Dutch]', 'Ethylendiamine', 'Ethylene-diamine [French]', 'Ethylenediamine [JAN]', 'Ethylenediamine [UN1604] [Corrosive]', 'HSDB 535', 'NCI-C60402', 'UN1604', 'beta-Aminoethylamine', 'ethane-1,2-diamine', 'oxalic nitrile', 'CHEBI:30347', 'AIDS-060575', 'Monocyanogen', 'D01114', 'E26266_SIAL', '1,2-Ethanediamine, homopolymer', 'Cyanide radical', 'bis(nitridocarbon)(C--C)'] |  | tetrapropylazanium | ['ethane-1,2-diamine', 'ethyne-1,2-diamine', 'Oxalonitrile'] |  | CCC[N+](CCC)(CCC)CCC | NCCN |  | C12H28N | C2H8N2 |  |  | MFI |  | 2016
19880 | 0.02546149 | 0.0006365372 | 0 | 0.005092298 | 0 | 0 | 0 | 0 | 0 | 0 | 0 | 0 | 0 | 0 | 0 | 0 | 0 | 0 | 0 | 0 | 0 | 0 | 0 | 0 | 0 | 0 | 0 | 0 | 0 | 0 | 0 | 0 | 0 | 0 | 0 | 0 | 0 | 0 | 0 | 0.9548059 | 0 | 0.003819223 | 0.001273074 | 0 | 0 | 0 | 0 | 0 | 0 | 0 | 0 | 10.1007/s10934-015-0064-0 | yes | 0 | 0.008911521 | 0 | 0 | 8 | 190 | FALSE | 0 | 0 | 0 | tetrapropylammonium | ethylenediamine |  | ZSM-5 |  |  | TEOS, AIP, NaOH | Merck, Merck, Ghatran | 0 | 0 | 92.1 | 0.525 | 0 | 0 | 0 | 0 | 0 | Low cost rapid route for hydrothermal synthesis of nano ZSM-5 with mixture of two, three and four structure directing agents | ['different structure directing agents', 'short crystallization period', 'small particle size'] | ['tpabr merck ), ethylenediamine', 'high crystalline nano samples', 'merck ), tetrapropylammonium bromide'] | ['tetrapropylazanium', 'Tetrapropylammonium', '13010-31-6', 'ZINC01669523', '1-Propanaminium, N,N,N-tripropyl-', 'InChI=1/C12H28N/c1-5-9-13(10-6-2,11-7-3)12-8-4/h5-12H2,1-4H3/q+', 'Tetrapropylammonium', 'Tetrapropylamine'] | ['ethane-1,2-diamine', 'ethyne-1,2-diamine', 'Oxalonitrile', 'CYANOGEN', '2-aminoethynylamine', 'Ethanedinitrile', '107-15-3', '8030-24-8', '85404-18-8', '211750-61-7', '460-19-5', '15808-32-9', '68845-05-6', '27308-78-7', '2074-87-5', 'ETHANE,1,2-DIAMINO', 'InChI=1/C2H8N2/c3-1-2-4/h1-4H', 'E1521_SIGMA', '(CN)2', 'LS-431', 'E1649_SIAL', 'NCCN', 'Cyano radical (CN)', '2-Aminoethylammonium chloride', 'EINECS 242-181-0', '03550_FLUKA', 'CYANOGEN', 'Carbon nitride', 'Carbon nitride (C2N2)', 'Cyanogen (C2N2)', 'Cyanogen [UN1026] [Poison gas]', 'Cyanogene [French]', 'Dicyan', 'Dicyanogen', 'EINECS 207-306-5', 'Ethanedinitrile', 'HSDB 2130', 'Nitriloacetonitrile', 'Oxalic acid dinitrile', 'Oxalonitrile', 'Oxalyl cyanide', 'Prussite', 'RCRA waste no. P031', 'RCRA waste number P031', 'UN1026', 'Ethylenediamine, piperazine polymer', '240729_ALDRICH', '15068_RIEDEL', 'Cyanogen radical', 'Ethylene diamine', '41008_FLUKA', 'Ethylenediamine solution', 'NCGC00091527-01', 'Carbon nitride radical', 'Ethylenediamine (USP/JP15)', 'C2N2', 'CHEBI:29308', '391085_ALDRICH', 'AIDS060575', 'Carbon mononitride', '1,2-Diamino-ethaan [Dutch]', '1,2-Diamino-ethano [Italian]', '1,2-Diaminoaethan [German]', '1,2-Diaminoethane', '1,2-Ethanediamine', '1,2-Ethylenediamine', '4-04-00-01166 (Beilstein Handbook Reference)', 'AI3-24231', 'Aethaldiamin [German]', 'Aethylenediamin [German]', 'Algicode 106L', 'Amerstat 274', 'Aminophylline Injection', 'BRN 0605263', 'CCRIS 5224', 'Caswell No. 437', 'Dimethylenediamine', 'EINECS 203-468-6', 'EPA Pesticide Chemical Code 004205', 'ETHYLENEDIAMINE', 'Ethyleendiamine [Dutch]', 'Ethylendiamine', 'Ethylene-diamine [French]', 'Ethylenediamine [JAN]', 'Ethylenediamine [UN1604] [Corrosive]', 'HSDB 535', 'NCI-C60402', 'UN1604', 'beta-Aminoethylamine', 'ethane-1,2-diamine', 'oxalic nitrile', 'CHEBI:30347', 'AIDS-060575', 'Monocyanogen', 'D01114', 'E26266_SIAL', '1,2-Ethanediamine, homopolymer', 'Cyanide radical', 'bis(nitridocarbon)(C--C)'] |  | tetrapropylazanium | ['ethane-1,2-diamine', 'ethyne-1,2-diamine', 'Oxalonitrile'] |  | CCC[N+](CCC)(CCC)CCC | NCCN |  | C12H28N | C2H8N2 |  | MFI |  |  | 2016
19881 | 0.02548095 | 0.0006370238 | 0 | 0.005096191 | 0 | 0 | 0 | 0 | 0 | 0 | 0 | 0 | 0 | 0 | 0 | 0 | 0 | 0 | 0 | 0 | 0 | 0 | 0 | 0 | 0 | 0 | 0 | 0 | 0 | 0 | 0 | 0 | 0 | 0 | 0 | 0 | 0 | 0 | 0 | 0.9555357 | 0 | 0.003057714 | 0.002038476 | 0 | 0 | 0 | 0 | 0 | 0 | 0 | 0 | 10.1007/s10934-015-0064-0 | yes | 0 | 0.008153905 | 0 | 0 | 8 | 190 | FALSE | 0 | 0 | 0 | tetrapropylammonium | ethylenediamine |  | ZSM-5 | amorphous |  | TEOS, AIP, NaOH | Merck, Merck, Ghatran | 0 | 0 | 59 | 0.45 | 0 | 0 | 0 | 0 | 0 |  |  |  | ['tetrapropylazanium', 'Tetrapropylammonium', '13010-31-6', 'ZINC01669523', '1-Propanaminium, N,N,N-tripropyl-', 'InChI=1/C12H28N/c1-5-9-13(10-6-2,11-7-3)12-8-4/h5-12H2,1-4H3/q+', 'Tetrapropylammonium', 'Tetrapropylamine'] | ['ethane-1,2-diamine', 'ethyne-1,2-diamine', 'Oxalonitrile', 'CYANOGEN', '2-aminoethynylamine', 'Ethanedinitrile', '107-15-3', '8030-24-8', '85404-18-8', '211750-61-7', '460-19-5', '15808-32-9', '68845-05-6', '27308-78-7', '2074-87-5', 'ETHANE,1,2-DIAMINO', 'InChI=1/C2H8N2/c3-1-2-4/h1-4H', 'E1521_SIGMA', '(CN)2', 'LS-431', 'E1649_SIAL', 'NCCN', 'Cyano radical (CN)', '2-Aminoethylammonium chloride', 'EINECS 242-181-0', '03550_FLUKA', 'CYANOGEN', 'Carbon nitride', 'Carbon nitride (C2N2)', 'Cyanogen (C2N2)', 'Cyanogen [UN1026] [Poison gas]', 'Cyanogene [French]', 'Dicyan', 'Dicyanogen', 'EINECS 207-306-5', 'Ethanedinitrile', 'HSDB 2130', 'Nitriloacetonitrile', 'Oxalic acid dinitrile', 'Oxalonitrile', 'Oxalyl cyanide', 'Prussite', 'RCRA waste no. P031', 'RCRA waste number P031', 'UN1026', 'Ethylenediamine, piperazine polymer', '240729_ALDRICH', '15068_RIEDEL', 'Cyanogen radical', 'Ethylene diamine', '41008_FLUKA', 'Ethylenediamine solution', 'NCGC00091527-01', 'Carbon nitride radical', 'Ethylenediamine (USP/JP15)', 'C2N2', 'CHEBI:29308', '391085_ALDRICH', 'AIDS060575', 'Carbon mononitride', '1,2-Diamino-ethaan [Dutch]', '1,2-Diamino-ethano [Italian]', '1,2-Diaminoaethan [German]', '1,2-Diaminoethane', '1,2-Ethanediamine', '1,2-Ethylenediamine', '4-04-00-01166 (Beilstein Handbook Reference)', 'AI3-24231', 'Aethaldiamin [German]', 'Aethylenediamin [German]', 'Algicode 106L', 'Amerstat 274', 'Aminophylline Injection', 'BRN 0605263', 'CCRIS 5224', 'Caswell No. 437', 'Dimethylenediamine', 'EINECS 203-468-6', 'EPA Pesticide Chemical Code 004205', 'ETHYLENEDIAMINE', 'Ethyleendiamine [Dutch]', 'Ethylendiamine', 'Ethylene-diamine [French]', 'Ethylenediamine [JAN]', 'Ethylenediamine [UN1604] [Corrosive]', 'HSDB 535', 'NCI-C60402', 'UN1604', 'beta-Aminoethylamine', 'ethane-1,2-diamine', 'oxalic nitrile', 'CHEBI:30347', 'AIDS-060575', 'Monocyanogen', 'D01114', 'E26266_SIAL', '1,2-Ethanediamine, homopolymer', 'Cyanide radical', 'bis(nitridocarbon)(C--C)'] |  | tetrapropylazanium | ['ethane-1,2-diamine', 'ethyne-1,2-diamine', 'Oxalonitrile'] |  | CCC[N+](CCC)(CCC)CCC | NCCN |  | C12H28N | C2H8N2 |  | MFI |  |  | 2016
19882 | 0.02546797 | 0.0006366994 | 0 | 0.005093595 | 0 | 0 | 0 | 0 | 0 | 0 | 0 | 0 | 0 | 0 | 0 | 0 | 0 | 0 | 0 | 0 | 0 | 0 | 0 | 0 | 0 | 0 | 0 | 0 | 0 | 0 | 0 | 0 | 0 | 0 | 0 | 0 | 0 | 0 | 0 | 0.955049 | 0 | 0.003565516 | 0.001528078 | 0 | 0 | 0 | 0 | 0 | 0 | 0 | 0 | 10.1007/s10934-015-0064-0 | yes | 0 | 0.008659111 | 0 | 0 | 8 | 190 | FALSE | 0 | 0 | 0 | tetrapropylammonium | ethylenediamine |  | ZSM-5 | amorphous |  | TEOS, AIP, NaOH | Merck, Merck, Ghatran | 0 | 0 | 65 | 0.45 | 0 | 0 | 0 | 0 | 0 |  |  |  | ['tetrapropylazanium', 'Tetrapropylammonium', '13010-31-6', 'ZINC01669523', '1-Propanaminium, N,N,N-tripropyl-', 'InChI=1/C12H28N/c1-5-9-13(10-6-2,11-7-3)12-8-4/h5-12H2,1-4H3/q+', 'Tetrapropylammonium', 'Tetrapropylamine'] | ['ethane-1,2-diamine', 'ethyne-1,2-diamine', 'Oxalonitrile', 'CYANOGEN', '2-aminoethynylamine', 'Ethanedinitrile', '107-15-3', '8030-24-8', '85404-18-8', '211750-61-7', '460-19-5', '15808-32-9', '68845-05-6', '27308-78-7', '2074-87-5', 'ETHANE,1,2-DIAMINO', 'InChI=1/C2H8N2/c3-1-2-4/h1-4H', 'E1521_SIGMA', '(CN)2', 'LS-431', 'E1649_SIAL', 'NCCN', 'Cyano radical (CN)', '2-Aminoethylammonium chloride', 'EINECS 242-181-0', '03550_FLUKA', 'CYANOGEN', 'Carbon nitride', 'Carbon nitride (C2N2)', 'Cyanogen (C2N2)', 'Cyanogen [UN1026] [Poison gas]', 'Cyanogene [French]', 'Dicyan', 'Dicyanogen', 'EINECS 207-306-5', 'Ethanedinitrile', 'HSDB 2130', 'Nitriloacetonitrile', 'Oxalic acid dinitrile', 'Oxalonitrile', 'Oxalyl cyanide', 'Prussite', 'RCRA waste no. P031', 'RCRA waste number P031', 'UN1026', 'Ethylenediamine, piperazine polymer', '240729_ALDRICH', '15068_RIEDEL', 'Cyanogen radical', 'Ethylene diamine', '41008_FLUKA', 'Ethylenediamine solution', 'NCGC00091527-01', 'Carbon nitride radical', 'Ethylenediamine (USP/JP15)', 'C2N2', 'CHEBI:29308', '391085_ALDRICH', 'AIDS060575', 'Carbon mononitride', '1,2-Diamino-ethaan [Dutch]', '1,2-Diamino-ethano [Italian]', '1,2-Diaminoaethan [German]', '1,2-Diaminoethane', '1,2-Ethanediamine', '1,2-Ethylenediamine', '4-04-00-01166 (Beilstein Handbook Reference)', 'AI3-24231', 'Aethaldiamin [German]', 'Aethylenediamin [German]', 'Algicode 106L', 'Amerstat 274', 'Aminophylline Injection', 'BRN 0605263', 'CCRIS 5224', 'Caswell No. 437', 'Dimethylenediamine', 'EINECS 203-468-6', 'EPA Pesticide Chemical Code 004205', 'ETHYLENEDIAMINE', 'Ethyleendiamine [Dutch]', 'Ethylendiamine', 'Ethylene-diamine [French]', 'Ethylenediamine [JAN]', 'Ethylenediamine [UN1604] [Corrosive]', 'HSDB 535', 'NCI-C60402', 'UN1604', 'beta-Aminoethylamine', 'ethane-1,2-diamine', 'oxalic nitrile', 'CHEBI:30347', 'AIDS-060575', 'Monocyanogen', 'D01114', 'E26266_SIAL', '1,2-Ethanediamine, homopolymer', 'Cyanide radical', 'bis(nitridocarbon)(C--C)'] |  | tetrapropylazanium | ['ethane-1,2-diamine', 'ethyne-1,2-diamine', 'Oxalonitrile'] |  | CCC[N+](CCC)(CCC)CCC | NCCN |  | C12H28N | C2H8N2 |  | MFI |  |  | 2016
19883 | 0.02550695 | 0.0006376738 | 0 | 0.00510139 | 0 | 0 | 0 | 0 | 0 | 0 | 0 | 0 | 0 | 0 | 0 | 0 | 0 | 0 | 0 | 0 | 0 | 0 | 0 | 0 | 0 | 0 | 0 | 0 | 0 | 0 | 0 | 0 | 0 | 0 | 0 | 0 | 0 | 0 | 0 | 0.9565106 | 0 | 0.002040556 | 0.003060834 | 0 | 0 | 0 | 0 | 0 | 0 | 0 | 0 | 10.1007/s10934-015-0064-0 | yes | 0 | 0.007141946 | 0 | 0 | 8 | 190 | FALSE | 0 | 0 | 0 | tetrapropylammonium | ethylenediamine |  | amorphous | ZSM-5 |  | TEOS, AIP, NaOH | Merck, Merck, Ghatran | 0 | 0 | 46.2 | 0.85 | 0 | 0 | 0 | 0 | 0 |  |  |  | ['tetrapropylazanium', 'Tetrapropylammonium', '13010-31-6', 'ZINC01669523', '1-Propanaminium, N,N,N-tripropyl-', 'InChI=1/C12H28N/c1-5-9-13(10-6-2,11-7-3)12-8-4/h5-12H2,1-4H3/q+', 'Tetrapropylammonium', 'Tetrapropylamine'] | ['ethane-1,2-diamine', 'ethyne-1,2-diamine', 'Oxalonitrile', 'CYANOGEN', '2-aminoethynylamine', 'Ethanedinitrile', '107-15-3', '8030-24-8', '85404-18-8', '211750-61-7', '460-19-5', '15808-32-9', '68845-05-6', '27308-78-7', '2074-87-5', 'ETHANE,1,2-DIAMINO', 'InChI=1/C2H8N2/c3-1-2-4/h1-4H', 'E1521_SIGMA', '(CN)2', 'LS-431', 'E1649_SIAL', 'NCCN', 'Cyano radical (CN)', '2-Aminoethylammonium chloride', 'EINECS 242-181-0', '03550_FLUKA', 'CYANOGEN', 'Carbon nitride', 'Carbon nitride (C2N2)', 'Cyanogen (C2N2)', 'Cyanogen [UN1026] [Poison gas]', 'Cyanogene [French]', 'Dicyan', 'Dicyanogen', 'EINECS 207-306-5', 'Ethanedinitrile', 'HSDB 2130', 'Nitriloacetonitrile', 'Oxalic acid dinitrile', 'Oxalonitrile', 'Oxalyl cyanide', 'Prussite', 'RCRA waste no. P031', 'RCRA waste number P031', 'UN1026', 'Ethylenediamine, piperazine polymer', '240729_ALDRICH', '15068_RIEDEL', 'Cyanogen radical', 'Ethylene diamine', '41008_FLUKA', 'Ethylenediamine solution', 'NCGC00091527-01', 'Carbon nitride radical', 'Ethylenediamine (USP/JP15)', 'C2N2', 'CHEBI:29308', '391085_ALDRICH', 'AIDS060575', 'Carbon mononitride', '1,2-Diamino-ethaan [Dutch]', '1,2-Diamino-ethano [Italian]', '1,2-Diaminoaethan [German]', '1,2-Diaminoethane', '1,2-Ethanediamine', '1,2-Ethylenediamine', '4-04-00-01166 (Beilstein Handbook Reference)', 'AI3-24231', 'Aethaldiamin [German]', 'Aethylenediamin [German]', 'Algicode 106L', 'Amerstat 274', 'Aminophylline Injection', 'BRN 0605263', 'CCRIS 5224', 'Caswell No. 437', 'Dimethylenediamine', 'EINECS 203-468-6', 'EPA Pesticide Chemical Code 004205', 'ETHYLENEDIAMINE', 'Ethyleendiamine [Dutch]', 'Ethylendiamine', 'Ethylene-diamine [French]', 'Ethylenediamine [JAN]', 'Ethylenediamine [UN1604] [Corrosive]', 'HSDB 535', 'NCI-C60402', 'UN1604', 'beta-Aminoethylamine', 'ethane-1,2-diamine', 'oxalic nitrile', 'CHEBI:30347', 'AIDS-060575', 'Monocyanogen', 'D01114', 'E26266_SIAL', '1,2-Ethanediamine, homopolymer', 'Cyanide radical', 'bis(nitridocarbon)(C--C)'] |  | tetrapropylazanium | ['ethane-1,2-diamine', 'ethyne-1,2-diamine', 'Oxalonitrile'] |  | CCC[N+](CCC)(CCC)CCC | NCCN |  | C12H28N | C2H8N2 |  |  | MFI |  | 2016
19884 | 0.02550695 | 0.0006376738 | 0 | 0.00510139 | 0 | 0 | 0 | 0 | 0 | 0 | 0 | 0 | 0 | 0 | 0 | 0 | 0 | 0 | 0 | 0 | 0 | 0 | 0 | 0 | 0 | 0 | 0 | 0 | 0 | 0 | 0 | 0 | 0 | 0 | 0 | 0 | 0 | 0 | 0 | 0.9565106 | 0.001027617 | 0.003060834 | 0.001020278 | 0 | 0 | 0 | 0 | 0 | 0 | 0 | 0 | 10.1007/s10934-015-0064-0 | yes | 0 | 0.008162224 | 0 | 0 | 8 | 190 | FALSE | 0 | 0 | 0 | tetrapropylammonium | ethylenediamine |  | ZSM-5 | amorphous |  | TEOS, AIP, NaOH, ethanol | Merck, Merck, Ghatran | 0 | 0 | 62 | 0.725 | 0 | 0 | 0 | 0 | 0 |  |  |  | ['tetrapropylazanium', 'Tetrapropylammonium', '13010-31-6', 'ZINC01669523', '1-Propanaminium, N,N,N-tripropyl-', 'InChI=1/C12H28N/c1-5-9-13(10-6-2,11-7-3)12-8-4/h5-12H2,1-4H3/q+', 'Tetrapropylammonium', 'Tetrapropylamine'] | ['ethane-1,2-diamine', 'ethyne-1,2-diamine', 'Oxalonitrile', 'CYANOGEN', '2-aminoethynylamine', 'Ethanedinitrile', '107-15-3', '8030-24-8', '85404-18-8', '211750-61-7', '460-19-5', '15808-32-9', '68845-05-6', '27308-78-7', '2074-87-5', 'ETHANE,1,2-DIAMINO', 'InChI=1/C2H8N2/c3-1-2-4/h1-4H', 'E1521_SIGMA', '(CN)2', 'LS-431', 'E1649_SIAL', 'NCCN', 'Cyano radical (CN)', '2-Aminoethylammonium chloride', 'EINECS 242-181-0', '03550_FLUKA', 'CYANOGEN', 'Carbon nitride', 'Carbon nitride (C2N2)', 'Cyanogen (C2N2)', 'Cyanogen [UN1026] [Poison gas]', 'Cyanogene [French]', 'Dicyan', 'Dicyanogen', 'EINECS 207-306-5', 'Ethanedinitrile', 'HSDB 2130', 'Nitriloacetonitrile', 'Oxalic acid dinitrile', 'Oxalonitrile', 'Oxalyl cyanide', 'Prussite', 'RCRA waste no. P031', 'RCRA waste number P031', 'UN1026', 'Ethylenediamine, piperazine polymer', '240729_ALDRICH', '15068_RIEDEL', 'Cyanogen radical', 'Ethylene diamine', '41008_FLUKA', 'Ethylenediamine solution', 'NCGC00091527-01', 'Carbon nitride radical', 'Ethylenediamine (USP/JP15)', 'C2N2', 'CHEBI:29308', '391085_ALDRICH', 'AIDS060575', 'Carbon mononitride', '1,2-Diamino-ethaan [Dutch]', '1,2-Diamino-ethano [Italian]', '1,2-Diaminoaethan [German]', '1,2-Diaminoethane', '1,2-Ethanediamine', '1,2-Ethylenediamine', '4-04-00-01166 (Beilstein Handbook Reference)', 'AI3-24231', 'Aethaldiamin [German]', 'Aethylenediamin [German]', 'Algicode 106L', 'Amerstat 274', 'Aminophylline Injection', 'BRN 0605263', 'CCRIS 5224', 'Caswell No. 437', 'Dimethylenediamine', 'EINECS 203-468-6', 'EPA Pesticide Chemical Code 004205', 'ETHYLENEDIAMINE', 'Ethyleendiamine [Dutch]', 'Ethylendiamine', 'Ethylene-diamine [French]', 'Ethylenediamine [JAN]', 'Ethylenediamine [UN1604] [Corrosive]', 'HSDB 535', 'NCI-C60402', 'UN1604', 'beta-Aminoethylamine', 'ethane-1,2-diamine', 'oxalic nitrile', 'CHEBI:30347', 'AIDS-060575', 'Monocyanogen', 'D01114', 'E26266_SIAL', '1,2-Ethanediamine, homopolymer', 'Cyanide radical', 'bis(nitridocarbon)(C--C)'] |  | tetrapropylazanium | ['ethane-1,2-diamine', 'ethyne-1,2-diamine', 'Oxalonitrile'] |  | CCC[N+](CCC)(CCC)CCC | NCCN |  | C12H28N | C2H8N2 |  | MFI |  |  | 2016
19885 | 0.02554605 | 0.0006386512 | 0 | 0.005109209 | 0 | 0 | 0 | 0 | 0 | 0 | 0 | 0 | 0 | 0 | 0 | 0 | 0 | 0 | 0 | 0 | 0 | 0 | 0 | 0 | 0 | 0 | 0 | 0 | 0 | 0 | 0 | 0 | 0 | 0 | 0 | 0 | 0 | 0 | 0 | 0.9579768 | 0.001541426 | 0.002043684 | 0.001532763 | 0 | 0 | 0 | 0 | 0 | 0 | 0 | 0 | 10.1007/s10934-015-0064-0 | yes | 0 | 0.007152893 | 0 | 0 | 8 | 190 | FALSE | 0 | 0 | 0 | tetrapropylammonium | ethylenediamine |  | amorphous | ZSM-5 |  | TEOS, AIP, NaOH, ethanol | Merck, Merck, Ghatran | 0 | 0 | 48 | 1.65 | 0 | 0 | 0 | 0 | 0 |  |  |  | ['tetrapropylazanium', 'Tetrapropylammonium', '13010-31-6', 'ZINC01669523', '1-Propanaminium, N,N,N-tripropyl-', 'InChI=1/C12H28N/c1-5-9-13(10-6-2,11-7-3)12-8-4/h5-12H2,1-4H3/q+', 'Tetrapropylammonium', 'Tetrapropylamine'] | ['ethane-1,2-diamine', 'ethyne-1,2-diamine', 'Oxalonitrile', 'CYANOGEN', '2-aminoethynylamine', 'Ethanedinitrile', '107-15-3', '8030-24-8', '85404-18-8', '211750-61-7', '460-19-5', '15808-32-9', '68845-05-6', '27308-78-7', '2074-87-5', 'ETHANE,1,2-DIAMINO', 'InChI=1/C2H8N2/c3-1-2-4/h1-4H', 'E1521_SIGMA', '(CN)2', 'LS-431', 'E1649_SIAL', 'NCCN', 'Cyano radical (CN)', '2-Aminoethylammonium chloride', 'EINECS 242-181-0', '03550_FLUKA', 'CYANOGEN', 'Carbon nitride', 'Carbon nitride (C2N2)', 'Cyanogen (C2N2)', 'Cyanogen [UN1026] [Poison gas]', 'Cyanogene [French]', 'Dicyan', 'Dicyanogen', 'EINECS 207-306-5', 'Ethanedinitrile', 'HSDB 2130', 'Nitriloacetonitrile', 'Oxalic acid dinitrile', 'Oxalonitrile', 'Oxalyl cyanide', 'Prussite', 'RCRA waste no. P031', 'RCRA waste number P031', 'UN1026', 'Ethylenediamine, piperazine polymer', '240729_ALDRICH', '15068_RIEDEL', 'Cyanogen radical', 'Ethylene diamine', '41008_FLUKA', 'Ethylenediamine solution', 'NCGC00091527-01', 'Carbon nitride radical', 'Ethylenediamine (USP/JP15)', 'C2N2', 'CHEBI:29308', '391085_ALDRICH', 'AIDS060575', 'Carbon mononitride', '1,2-Diamino-ethaan [Dutch]', '1,2-Diamino-ethano [Italian]', '1,2-Diaminoaethan [German]', '1,2-Diaminoethane', '1,2-Ethanediamine', '1,2-Ethylenediamine', '4-04-00-01166 (Beilstein Handbook Reference)', 'AI3-24231', 'Aethaldiamin [German]', 'Aethylenediamin [German]', 'Algicode 106L', 'Amerstat 274', 'Aminophylline Injection', 'BRN 0605263', 'CCRIS 5224', 'Caswell No. 437', 'Dimethylenediamine', 'EINECS 203-468-6', 'EPA Pesticide Chemical Code 004205', 'ETHYLENEDIAMINE', 'Ethyleendiamine [Dutch]', 'Ethylendiamine', 'Ethylene-diamine [French]', 'Ethylenediamine [JAN]', 'Ethylenediamine [UN1604] [Corrosive]', 'HSDB 535', 'NCI-C60402', 'UN1604', 'beta-Aminoethylamine', 'ethane-1,2-diamine', 'oxalic nitrile', 'CHEBI:30347', 'AIDS-060575', 'Monocyanogen', 'D01114', 'E26266_SIAL', '1,2-Ethanediamine, homopolymer', 'Cyanide radical', 'bis(nitridocarbon)(C--C)'] |  | tetrapropylazanium | ['ethane-1,2-diamine', 'ethyne-1,2-diamine', 'Oxalonitrile'] |  | CCC[N+](CCC)(CCC)CCC | NCCN |  | C12H28N | C2H8N2 |  |  | MFI |  | 2016
19886 | 0.02555911 | 0.0006389776 | 0 | 0.005111821 | 0 | 0 | 0 | 0 | 0 | 0 | 0 | 0 | 0 | 0 | 0 | 0 | 0 | 0 | 0 | 0 | 0 | 0 | 0 | 0 | 0 | 0 | 0 | 0 | 0 | 0 | 0 | 0 | 0 | 0 | 0 | 0 | 0 | 0 | 0 | 0.9584665 | 0.002055234 | 0.002044728 | 0.001022364 | 0 | 0 | 0 | 0 | 0 | 0 | 0 | 0 | 10.1007/s10934-015-0064-0 | yes | 0 | 0.00715655 | 0 | 0 | 8 | 190 | FALSE | 0 | 0 | 0 | tetrapropylammonium | ethylenediamine |  | amorphous | ZSM-5 |  | TEOS, AIP, NaOH, ethanol | Merck, Merck, Ghatran | 0 | 0 | 47.4 | 2.75 | 0 | 0 | 0 | 0 | 0 |  |  |  | ['tetrapropylazanium', 'Tetrapropylammonium', '13010-31-6', 'ZINC01669523', '1-Propanaminium, N,N,N-tripropyl-', 'InChI=1/C12H28N/c1-5-9-13(10-6-2,11-7-3)12-8-4/h5-12H2,1-4H3/q+', 'Tetrapropylammonium', 'Tetrapropylamine'] | ['ethane-1,2-diamine', 'ethyne-1,2-diamine', 'Oxalonitrile', 'CYANOGEN', '2-aminoethynylamine', 'Ethanedinitrile', '107-15-3', '8030-24-8', '85404-18-8', '211750-61-7', '460-19-5', '15808-32-9', '68845-05-6', '27308-78-7', '2074-87-5', 'ETHANE,1,2-DIAMINO', 'InChI=1/C2H8N2/c3-1-2-4/h1-4H', 'E1521_SIGMA', '(CN)2', 'LS-431', 'E1649_SIAL', 'NCCN', 'Cyano radical (CN)', '2-Aminoethylammonium chloride', 'EINECS 242-181-0', '03550_FLUKA', 'CYANOGEN', 'Carbon nitride', 'Carbon nitride (C2N2)', 'Cyanogen (C2N2)', 'Cyanogen [UN1026] [Poison gas]', 'Cyanogene [French]', 'Dicyan', 'Dicyanogen', 'EINECS 207-306-5', 'Ethanedinitrile', 'HSDB 2130', 'Nitriloacetonitrile', 'Oxalic acid dinitrile', 'Oxalonitrile', 'Oxalyl cyanide', 'Prussite', 'RCRA waste no. P031', 'RCRA waste number P031', 'UN1026', 'Ethylenediamine, piperazine polymer', '240729_ALDRICH', '15068_RIEDEL', 'Cyanogen radical', 'Ethylene diamine', '41008_FLUKA', 'Ethylenediamine solution', 'NCGC00091527-01', 'Carbon nitride radical', 'Ethylenediamine (USP/JP15)', 'C2N2', 'CHEBI:29308', '391085_ALDRICH', 'AIDS060575', 'Carbon mononitride', '1,2-Diamino-ethaan [Dutch]', '1,2-Diamino-ethano [Italian]', '1,2-Diaminoaethan [German]', '1,2-Diaminoethane', '1,2-Ethanediamine', '1,2-Ethylenediamine', '4-04-00-01166 (Beilstein Handbook Reference)', 'AI3-24231', 'Aethaldiamin [German]', 'Aethylenediamin [German]', 'Algicode 106L', 'Amerstat 274', 'Aminophylline Injection', 'BRN 0605263', 'CCRIS 5224', 'Caswell No. 437', 'Dimethylenediamine', 'EINECS 203-468-6', 'EPA Pesticide Chemical Code 004205', 'ETHYLENEDIAMINE', 'Ethyleendiamine [Dutch]', 'Ethylendiamine', 'Ethylene-diamine [French]', 'Ethylenediamine [JAN]', 'Ethylenediamine [UN1604] [Corrosive]', 'HSDB 535', 'NCI-C60402', 'UN1604', 'beta-Aminoethylamine', 'ethane-1,2-diamine', 'oxalic nitrile', 'CHEBI:30347', 'AIDS-060575', 'Monocyanogen', 'D01114', 'E26266_SIAL', '1,2-Ethanediamine, homopolymer', 'Cyanide radical', 'bis(nitridocarbon)(C--C)'] |  | tetrapropylazanium | ['ethane-1,2-diamine', 'ethyne-1,2-diamine', 'Oxalonitrile'] |  | CCC[N+](CCC)(CCC)CCC | NCCN |  | C12H28N | C2H8N2 |  |  | MFI |  | 2016
19887 | 0.02550695 | 0.0006376738 | 0 | 0.00510139 | 0 | 0 | 0 | 0 | 0 | 0 | 0 | 0 | 0 | 0 | 0 | 0 | 0 | 0 | 0 | 0 | 0 | 0 | 0 | 0 | 0 | 0 | 0 | 0 | 0 | 0 | 0 | 0 | 0 | 0 | 0 | 0 | 0 | 0 | 0 | 0.9565106 | 0.001027617 | 0.003060834 | 0.001020278 | 0 | 0 | 0 | 0 | 0 | 0 | 0 | 0 | 10.1007/s10934-015-0064-0 | yes | 0 | 0.008162224 | 0 | 0 | 8 | 190 | FALSE | 0 | 0 | 0 | tetrapropylammonium | ethylenediamine |  | ZSM-5 | amorphous |  | TEOS, AIP, NaOH, ethanol | Merck, Merck, Ghatran | 0 | 0 | 72 | 0.65 | 0 | 0 | 0 | 0 | 0 |  |  |  | ['tetrapropylazanium', 'Tetrapropylammonium', '13010-31-6', 'ZINC01669523', '1-Propanaminium, N,N,N-tripropyl-', 'InChI=1/C12H28N/c1-5-9-13(10-6-2,11-7-3)12-8-4/h5-12H2,1-4H3/q+', 'Tetrapropylammonium', 'Tetrapropylamine'] | ['ethane-1,2-diamine', 'ethyne-1,2-diamine', 'Oxalonitrile', 'CYANOGEN', '2-aminoethynylamine', 'Ethanedinitrile', '107-15-3', '8030-24-8', '85404-18-8', '211750-61-7', '460-19-5', '15808-32-9', '68845-05-6', '27308-78-7', '2074-87-5', 'ETHANE,1,2-DIAMINO', 'InChI=1/C2H8N2/c3-1-2-4/h1-4H', 'E1521_SIGMA', '(CN)2', 'LS-431', 'E1649_SIAL', 'NCCN', 'Cyano radical (CN)', '2-Aminoethylammonium chloride', 'EINECS 242-181-0', '03550_FLUKA', 'CYANOGEN', 'Carbon nitride', 'Carbon nitride (C2N2)', 'Cyanogen (C2N2)', 'Cyanogen [UN1026] [Poison gas]', 'Cyanogene [French]', 'Dicyan', 'Dicyanogen', 'EINECS 207-306-5', 'Ethanedinitrile', 'HSDB 2130', 'Nitriloacetonitrile', 'Oxalic acid dinitrile', 'Oxalonitrile', 'Oxalyl cyanide', 'Prussite', 'RCRA waste no. P031', 'RCRA waste number P031', 'UN1026', 'Ethylenediamine, piperazine polymer', '240729_ALDRICH', '15068_RIEDEL', 'Cyanogen radical', 'Ethylene diamine', '41008_FLUKA', 'Ethylenediamine solution', 'NCGC00091527-01', 'Carbon nitride radical', 'Ethylenediamine (USP/JP15)', 'C2N2', 'CHEBI:29308', '391085_ALDRICH', 'AIDS060575', 'Carbon mononitride', '1,2-Diamino-ethaan [Dutch]', '1,2-Diamino-ethano [Italian]', '1,2-Diaminoaethan [German]', '1,2-Diaminoethane', '1,2-Ethanediamine', '1,2-Ethylenediamine', '4-04-00-01166 (Beilstein Handbook Reference)', 'AI3-24231', 'Aethaldiamin [German]', 'Aethylenediamin [German]', 'Algicode 106L', 'Amerstat 274', 'Aminophylline Injection', 'BRN 0605263', 'CCRIS 5224', 'Caswell No. 437', 'Dimethylenediamine', 'EINECS 203-468-6', 'EPA Pesticide Chemical Code 004205', 'ETHYLENEDIAMINE', 'Ethyleendiamine [Dutch]', 'Ethylendiamine', 'Ethylene-diamine [French]', 'Ethylenediamine [JAN]', 'Ethylenediamine [UN1604] [Corrosive]', 'HSDB 535', 'NCI-C60402', 'UN1604', 'beta-Aminoethylamine', 'ethane-1,2-diamine', 'oxalic nitrile', 'CHEBI:30347', 'AIDS-060575', 'Monocyanogen', 'D01114', 'E26266_SIAL', '1,2-Ethanediamine, homopolymer', 'Cyanide radical', 'bis(nitridocarbon)(C--C)'] |  | tetrapropylazanium | ['ethane-1,2-diamine', 'ethyne-1,2-diamine', 'Oxalonitrile'] |  | CCC[N+](CCC)(CCC)CCC | NCCN |  | C12H28N | C2H8N2 |  | MFI |  |  | 2016
19888 | 0.02550695 | 0.0006376738 | 0 | 0.00510139 | 0 | 0 | 0 | 0 | 0 | 0 | 0 | 0 | 0 | 0 | 0 | 0 | 0 | 0 | 0 | 0 | 0 | 0 | 0 | 0 | 0 | 0 | 0 | 0 | 0 | 0 | 0 | 0 | 0 | 0 | 0 | 0 | 0 | 0 | 0 | 0.9565106 | 0.001027617 | 0.003060834 | 0.001020278 | 0 | 0 | 0 | 0 | 0 | 0 | 0 | 0 | 10.1007/s10934-015-0064-0 | yes | 0 | 0.008162224 | 0 | 0 | 8 | 190 | FALSE | 0 | 0 | 0 | tetrapropylammonium | ethylenediamine |  | ZSM-5 | amorphous |  | TEOS, AIP, NaOH, ethanol | Merck, Merck, Ghatran | 0 | 0 | 70.6 |  | 0 | 0 | 0 | 0 | 0 |  |  |  | ['tetrapropylazanium', 'Tetrapropylammonium', '13010-31-6', 'ZINC01669523', '1-Propanaminium, N,N,N-tripropyl-', 'InChI=1/C12H28N/c1-5-9-13(10-6-2,11-7-3)12-8-4/h5-12H2,1-4H3/q+', 'Tetrapropylammonium', 'Tetrapropylamine'] | ['ethane-1,2-diamine', 'ethyne-1,2-diamine', 'Oxalonitrile', 'CYANOGEN', '2-aminoethynylamine', 'Ethanedinitrile', '107-15-3', '8030-24-8', '85404-18-8', '211750-61-7', '460-19-5', '15808-32-9', '68845-05-6', '27308-78-7', '2074-87-5', 'ETHANE,1,2-DIAMINO', 'InChI=1/C2H8N2/c3-1-2-4/h1-4H', 'E1521_SIGMA', '(CN)2', 'LS-431', 'E1649_SIAL', 'NCCN', 'Cyano radical (CN)', '2-Aminoethylammonium chloride', 'EINECS 242-181-0', '03550_FLUKA', 'CYANOGEN', 'Carbon nitride', 'Carbon nitride (C2N2)', 'Cyanogen (C2N2)', 'Cyanogen [UN1026] [Poison gas]', 'Cyanogene [French]', 'Dicyan', 'Dicyanogen', 'EINECS 207-306-5', 'Ethanedinitrile', 'HSDB 2130', 'Nitriloacetonitrile', 'Oxalic acid dinitrile', 'Oxalonitrile', 'Oxalyl cyanide', 'Prussite', 'RCRA waste no. P031', 'RCRA waste number P031', 'UN1026', 'Ethylenediamine, piperazine polymer', '240729_ALDRICH', '15068_RIEDEL', 'Cyanogen radical', 'Ethylene diamine', '41008_FLUKA', 'Ethylenediamine solution', 'NCGC00091527-01', 'Carbon nitride radical', 'Ethylenediamine (USP/JP15)', 'C2N2', 'CHEBI:29308', '391085_ALDRICH', 'AIDS060575', 'Carbon mononitride', '1,2-Diamino-ethaan [Dutch]', '1,2-Diamino-ethano [Italian]', '1,2-Diaminoaethan [German]', '1,2-Diaminoethane', '1,2-Ethanediamine', '1,2-Ethylenediamine', '4-04-00-01166 (Beilstein Handbook Reference)', 'AI3-24231', 'Aethaldiamin [German]', 'Aethylenediamin [German]', 'Algicode 106L', 'Amerstat 274', 'Aminophylline Injection', 'BRN 0605263', 'CCRIS 5224', 'Caswell No. 437', 'Dimethylenediamine', 'EINECS 203-468-6', 'EPA Pesticide Chemical Code 004205', 'ETHYLENEDIAMINE', 'Ethyleendiamine [Dutch]', 'Ethylendiamine', 'Ethylene-diamine [French]', 'Ethylenediamine [JAN]', 'Ethylenediamine [UN1604] [Corrosive]', 'HSDB 535', 'NCI-C60402', 'UN1604', 'beta-Aminoethylamine', 'ethane-1,2-diamine', 'oxalic nitrile', 'CHEBI:30347', 'AIDS-060575', 'Monocyanogen', 'D01114', 'E26266_SIAL', '1,2-Ethanediamine, homopolymer', 'Cyanide radical', 'bis(nitridocarbon)(C--C)'] |  | tetrapropylazanium | ['ethane-1,2-diamine', 'ethyne-1,2-diamine', 'Oxalonitrile'] |  | CCC[N+](CCC)(CCC)CCC | NCCN |  | C12H28N | C2H8N2 |  | MFI |  |  | 2016
19889
19890
19891 | 0.04580013 | 0.001526671 | 0 | 0.01832005 | 0 | 0 | 0 | 0 | 0 | 0 | 0 | 0 | 0 | 0 | 0 | 0 | 0 | 0 | 0 | 0 | 0 | 0 | 0 | 0 | 0 | 0 | 0 | 0 | 0 | 0 | 0 | 0 | 0 | 0 | 0 | 0 | 0 | 0 | 0 | 0.9160026 | 0 | 1.526671e-05 | 0 | 0 | 0 | 0 | 0 | 0 | 0 | 0 | 0 | 10.1007/s10934-015-0079-6 | yes | 0 | 0.01833532 | 24 | 90 | 24 | 170 | FALSE |  | 0 | 0 | tetrabutylammonium |  |  | ZSM-11 |  |  | colloidal silica, aluminum sulfate, NaOH | Qingdao, Sinopharm, Sinopharm | 0 | 0 | 100 | 0 | 0 | 0 | 0 | 0 | 0 | Effects of seeding on the fast crystallization of ZSM-11 microspheres with intergrowth morphology and small particle size | ['enhanced external surface area', 'provide surface area', 'small particle size'] | ['washed several times', 'final obtained samples', 'wt %) added'] | ['tetrabutylazanium', 'Tetrabutylammonium', '122544-96-1', '70623-38-0', '63314-37-4', 'InChI=1/C16H36N/c1-5-9-13-17(14-10-6-2,15-11-7-3)16-12-8-4/h5-16H2,1-4H3/q+', 'TETRABUTYLAMMONIUM ION', 'TBA', 'ZINC01706222', 'tetrabutylazanium', '1-Butanaminium, N,N,N-tributyl-', 'Tetrabutylammonium'] |  |  | tetrabutylazanium |  |  | CCCC[N+](CCCC)(CCCC)CCCC |  |  | C16H36N |  |  | MEL |  |  | 2016
19892 | 0.04580083 | 0.001526694 | 0 | 0.01832033 | 0 | 0 | 0 | 0 | 0 | 0 | 0 | 0 | 0 | 0 | 0 | 0 | 0 | 0 | 0 | 0 | 0 | 0 | 0 | 0 | 0 | 0 | 0 | 0 | 0 | 0 | 0 | 0 | 0 | 0 | 0 | 0 | 0 | 0 | 0 | 0.9160165 | 0 | 7.633471e-06 | 0 | 0 | 0 | 0 | 0 | 0 | 0 | 0 | 0 | 10.1007/s10934-015-0079-6 | yes | 0 | 0.01832796 | 24 | 90 | 46 | 170 | FALSE |  | 0 | 0 | tetrabutylammonium |  |  | ZSM-11/ZSM-55 |  |  | colloidal silica, aluminum sulfate, NaOH | Qingdao, Sinopharm, Sinopharm | 0 | 0 | 0 | 0 | 0 | 0 | 0 | 0 | 0 |  |  |  | ['tetrabutylazanium', 'Tetrabutylammonium', '122544-96-1', '70623-38-0', '63314-37-4', 'InChI=1/C16H36N/c1-5-9-13-17(14-10-6-2,15-11-7-3)16-12-8-4/h5-16H2,1-4H3/q+', 'TETRABUTYLAMMONIUM ION', 'TBA', 'ZINC01706222', 'tetrabutylazanium', '1-Butanaminium, N,N,N-tributyl-', 'Tetrabutylammonium'] |  |  | tetrabutylazanium |  |  | CCCC[N+](CCCC)(CCCC)CCCC |  |  | C16H36N |  |  | MEL/ZSM-55 |  |  | 2016
19893 | 0.04580083 | 0.001526694 | 0 | 0.01832033 | 0 | 0 | 0 | 0 | 0 | 0 | 0 | 0 | 0 | 0 | 0 | 0 | 0 | 0 | 0 | 0 | 0 | 0 | 0 | 0 | 0 | 0 | 0 | 0 | 0 | 0 | 0 | 0 | 0 | 0 | 0 | 0 | 0 | 0 | 0 | 0.9160165 | 0 | 7.633471e-06 | 0 | 0 | 0 | 0 | 0 | 0 | 0 | 0 | 0 | 10.1007/s10934-015-0079-6 | yes | 0.05 | 0.01832796 | 48 | 25 | 8 | 170 | FALSE | ZSM-11 | 0 | 0 | tetrabutylammonium |  |  | ZSM-11 |  |  | colloidal silica, aluminum sulfate, NaOH | Qingdao, Sinopharm, Sinopharm | 0 | 0 | 93.5 | 0 | 0 | 0 | 0 | 0 | 0 |  |  |  | ['tetrabutylazanium', 'Tetrabutylammonium', '122544-96-1', '70623-38-0', '63314-37-4', 'InChI=1/C16H36N/c1-5-9-13-17(14-10-6-2,15-11-7-3)16-12-8-4/h5-16H2,1-4H3/q+', 'TETRABUTYLAMMONIUM ION', 'TBA', 'ZINC01706222', 'tetrabutylazanium', '1-Butanaminium, N,N,N-tributyl-', 'Tetrabutylammonium'] |  |  | tetrabutylazanium |  |  | CCCC[N+](CCCC)(CCCC)CCCC |  |  | C16H36N |  |  | MEL |  |  | 2016
19894 | 0.04580153 | 0.001526718 | 0 | 0.01832061 | 0 | 0 | 0 | 0 | 0 | 0 | 0 | 0 | 0 | 0 | 0 | 0 | 0 | 0 | 0 | 0 | 0 | 0 | 0 | 0 | 0 | 0 | 0 | 0 | 0 | 0 | 0 | 0 | 0 | 0 | 0 | 0 | 0 | 0 | 0 | 0.9160305 | 0 | 0 | 0 | 0 | 0 | 0 | 0 | 0 | 0 | 0 | 0 | 10.1007/s10934-015-0079-6 | yes | 0.05 | 0.01832061 | 48 | 25 | 12 | 170 | FALSE | ZSM-11 | 0 | 0 |  |  |  | ZSM-5 |  |  | colloidal silica, aluminum sulfate, NaOH | Qingdao, Sinopharm, Sinopharm | 0 | 0 | 0 | 0 | 0 | 0 | 0 | 0 | 0 | [15 empty] | MFI |  |  | 2016
19895
19896
19897 | 0.02100931 | 0 | 0 | 0.03898635 | 0.01126272 | 0 | 0 | 0 | 0 | 0 | 0 | 0 | 0 | 0 | 0 | 0 | 0 | 0 | 0 | 0 | 0 | 0 | 0 | 0 | 0 | 0 | 0 | 0 | 0 | 0 | 0 | 0 | 0 | 0 | 0 | 0 | 0 | 0 | 0.004331817 | 0.9053498 | 0 | 0.009529998 | 0 | 0 | 0 | 0 | 0 | 0 | 0 | 0 | 0 | 10.1007/s10934-016-0191-2 | yes | 0 | 0.009529998 | 0 | 0 | 2 | 230 | FALSE | ETS-10 | 10 | 0 | tetramethylammonium |  |  | AM-6 |  |  | 0 | 0 | 0 | 0 | 0 | 0 | 0 | 0 | 0 | 0 | 0 | Secondary growth of microporous vanadosilicate AM-6 films | ['plane crystallographic preferred orientation', 'plane preferred crystal orientation', 'first time using ets'] | ['seeded substrates facing downwards', 'ito coated glass substrates', 'lined stainless steel autoclaves'] | ['tetramethylazanium', 'Tetramethylammonium', '14190-16-0', '12545-87-8', '28109-81-1', '76913-76-3', '12386-10-6', 'Tetramethylammonium', 'ZINC00967771', 'EINECS 235-626-5', 'Methanaminium, N,N,N-trimethyl-, octahydrotriborate(1-)', 'Tetramethylammonium octahydrotriborate', 'tetramethylazanium', 'InChI=1/C4H12N/c1-5(2,3)4/h1-4H3/q+', 'PDSP2_000112', '(CH3)4N(+)', 'CHEBI:46020', 'N,N,N-trimethylmethanaminium', '[NMe4](+)', 'TETRAMETHYLAMMONIUM ION', 'Methanaminium, N,N,N-trimethyl-'] |  |  | tetramethylazanium |  |  | C[N+](C)(C)C |  |  | C4H12N | [5 empty] | 2016
19898 | 0.008250404 | 0 | 0 | 0.01701114 | 0.3912563 | 0 | 0 | 0 | 0 | 0 | 0 | 0 | 0 | 0 | 0 | 0 | 0 | 0 | 0 | 0 | 0 | 0 | 0 | 0 | 0 | 0 | 0 | 0 | 0 | 0 | 0 | 0 | 0 | 0 | 0 | 0 | 0 | 0 | 0.001701114 | 0.2551671 | 0 | 0 | 0 | 0 | 0 | 0 | 0 | 0 | 0 | 0 | 0 | 10.1007/s10934-016-0191-2 | yes | 0 | 0.3266139 | 0 | 0 | 72 | 230 | FALSE | ETS-10 | 10 | 0 |  |  |  | AM-6 |  |  | 0 | 0 | 0 | 0 | 0 | 0 | 0 | 0 | 0 | 0 | 0 | [18 empty] | 2016
19899 | 0.01394409 | 0 | 0 | 0.01392111 | 0.01419678 | 0 | 0 | 0 | 0 | 0 | 0 | 0 | 0 | 0 | 0 | 0 | 0 | 0 | 0 | 0 | 0 | 0 | 0 | 0 | 0 | 0 | 0 | 0 | 0 | 0 | 0 | 0 | 0 | 0 | 0 | 0 | 0 | 0 | 0.004594427 | 0.9533436 | 0.01619197 | 0 | 0 | 0 | 0.007557748 | 0 | 0 | 0 | 0 | 0 | 0 | 10.1007/s10934-016-0191-2 | yes | 0 | 0 | 0 | 0 | 5 | 255 | FALSE | ETS-10 | 10 | 0 |  |  |  | AM-6 |  |  | 0 | 0 | 0 | 0 | 0 | 0 | 0 | 0 | 0 | 0 | 0 | [18 empty] | 2016
19900 | 0.02822229 | 0 | 0 | 0.05237125 | 0.01512947 | 0 | 0 | 0 | 0 | 0 | 0 | 0 | 0 | 0 | 0 | 0 | 0 | 0 | 0 | 0 | 0 | 0 | 0 | 0 | 0 | 0 | 0 | 0 | 0 | 0 | 0 | 0 | 0 | 0 | 0 | 0 | 0 | 0 | 0.005819028 | 0.8728542 | 0 | 0.01280186 | 0 | 0 | 0 | 0 | 0 | 0 | 0 | 0 | 0 | 10.1007/s10934-016-0191-2 | yes | 0 | 0.01280186 | 0 | 0 | 2 | 230 | FALSE | ETS-10 | 10 | 0 | tetramethylammonium |  |  | AM-6 |  |  | 0 | 0 | 0 | 0 | 0 | 0 | 0 | 0 | 0 | 0 | 0 |  |  |  | ['tetramethylazanium', 'Tetramethylammonium', '14190-16-0', '12545-87-8', '28109-81-1', '76913-76-3', '12386-10-6', 'Tetramethylammonium', 'ZINC00967771', 'EINECS 235-626-5', 'Methanaminium, N,N,N-trimethyl-, octahydrotriborate(1-)', 'Tetramethylammonium octahydrotriborate', 'tetramethylazanium', 'InChI=1/C4H12N/c1-5(2,3)4/h1-4H3/q+', 'PDSP2_000112', '(CH3)4N(+)', 'CHEBI:46020', 'N,N,N-trimethylmethanaminium', '[NMe4](+)', 'TETRAMETHYLAMMONIUM ION', 'Methanaminium, N,N,N-trimethyl-'] |  |  | tetramethylazanium |  |  | C[N+](C)(C)C |  |  | C4H12N | [5 empty] | 2016
19901 | 0.01506913 | 0 | 0 | 0.02796334 | 0.008078297 | 0 | 0 | 0 | 0 | 0 | 0 | 0 | 0 | 0 | 0 | 0 | 0 | 0 | 0 | 0 | 0 | 0 | 0 | 0 | 0 | 0 | 0 | 0 | 0 | 0 | 0 | 0 | 0 | 0 | 0 | 0 | 0 | 0 | 0.003107037 | 0.9321112 | 0 | 0.006835482 | 0 | 0 | 0 | 0 | 0 | 0 | 0 | 0 | 0 | 10.1007/s10934-016-0191-2 | yes | 0 | 0.006835482 | 0 | 0 | 8 | 230 | FALSE | ETS-10 | 10 | 0 | tetramethylammonium |  |  | AM-6 |  |  | 0 | 0 | 0 | 0 | 0 | 0 | 0 | 0 | 0 | 0 | 0 |  |  |  | ['tetramethylazanium', 'Tetramethylammonium', '14190-16-0', '12545-87-8', '28109-81-1', '76913-76-3', '12386-10-6', 'Tetramethylammonium', 'ZINC00967771', 'EINECS 235-626-5', 'Methanaminium, N,N,N-trimethyl-, octahydrotriborate(1-)', 'Tetramethylammonium octahydrotriborate', 'tetramethylazanium', 'InChI=1/C4H12N/c1-5(2,3)4/h1-4H3/q+', 'PDSP2_000112', '(CH3)4N(+)', 'CHEBI:46020', 'N,N,N-trimethylmethanaminium', '[NMe4](+)', 'TETRAMETHYLAMMONIUM ION', 'Methanaminium, N,N,N-trimethyl-'] |  |  | tetramethylazanium |  |  | C[N+](C)(C)C |  |  | C4H12N | [5 empty] | 2016
19902 | 0.02100931 | 0 | 0 | 0.03898635 | 0.01126272 | 0 | 0 | 0 | 0 | 0 | 0 | 0 | 0 | 0 | 0 | 0 | 0 | 0 | 0 | 0 | 0 | 0 | 0 | 0 | 0 | 0 | 0 | 0 | 0 | 0 | 0 | 0 | 0 | 0 | 0 | 0 | 0 | 0 | 0.004331817 | 0.9053498 | 0 | 0.009529998 | 0 | 0 | 0 | 0 | 0 | 0 | 0 | 0 | 0 | 10.1007/s10934-016-0191-2 | yes | 0 | 0.009529998 | 0 | 0 | 1 | 255 | FALSE | ETS-10 | 10 | 0 | tetramethylammonium |  |  | AM-6 |  |  | 0 | 0 | 0 | 0 | 0 | 0 | 0 | 0 | 0 | 0 | 0 |  |  |  | ['tetramethylazanium', 'Tetramethylammonium', '14190-16-0', '12545-87-8', '28109-81-1', '76913-76-3', '12386-10-6', 'Tetramethylammonium', 'ZINC00967771', 'EINECS 235-626-5', 'Methanaminium, N,N,N-trimethyl-, octahydrotriborate(1-)', 'Tetramethylammonium octahydrotriborate', 'tetramethylazanium', 'InChI=1/C4H12N/c1-5(2,3)4/h1-4H3/q+', 'PDSP2_000112', '(CH3)4N(+)', 'CHEBI:46020', 'N,N,N-trimethylmethanaminium', '[NMe4](+)', 'TETRAMETHYLAMMONIUM ION', 'Methanaminium, N,N,N-trimethyl-'] |  |  | tetramethylazanium |  |  | C[N+](C)(C)C |  |  | C4H12N | [5 empty] | 2016
19903
19904
19905 | 0 | 0.008714597 | 0.008714597 | 0 | 0 | 0 | 0 | 0 | 0 | 0 | 0 | 0 | 0 | 0 | 0 | 0 | 0 | 0 | 0 | 0 | 0 | 0 | 0 | 0 | 0 | 0 | 0 | 0 | 0 | 0 | 0 | 0 | 0 | 0 | 0 | 0 | 0 | 0 | 0 | 0.9803922 | 0 | 0.002178649 | 0 | 0 | 0 | 0 | 0 | 0 | 0 | 0 | 0 | 10.1007/s10934-016-0265-1 | yes | 0 | 0 | 2 | 0 | 0.75 | 180 | FALSE | 0 | 100 | 0 | tripropylamine |  |  | AlPO4-5 |  |  | AIP, H3PO4 |  | 0 | 0 | 0 | 0 | 0 | 0 | 0 | 0 | microwave | Characterization and fluorine-free microwave hydrothermal synthesis of AlPO4-5 molecular sieves as adsorbents | ['shaped water sorption isotherms', 'fourier transform infrared spectroscopy', '5 crystals could quickly'] | ['40 wt %, ar', '40 wt %, aldrich', '0 g aluminum isopropoxide'] | ['N,N-dipropylpropan-1-amine', 'TRIPROPYLAMINE', '102-69-2', '112488-51-4', '239712_ALDRICH', '93240_FLUKA', '1-Propanamine, N,N-dipropyl-', 'EINECS 203-047-7', 'HSDB 2097', 'Propyldi-n-propylamine', 'TRIPROPYLAMINE', 'Tri-n-propylamine', 'Tripropylamine [UN2260] [Flammable liquid]', 'Tripropylammonium', 'UN2260', '143979_ALDRICH', 'CHEBI:38880', 'N,N-dipropyl-1-propanamine', 'NPr3', 'NCIOpen2_001723', '(n-C3H7)3N', 'InChI=1/C9H21N/c1-4-7-10(8-5-2)9-6-3/h4-9H2,1-3H', 'N,N-dipropylpropan-1-amine'] |  |  | N,N-dipropylpropan-1-amine |  |  | CCCN(CCC)CCC |  |  | C9H21N |  |  | AFI |  |  | 2017
19906 | 0 | 0.008695652 | 0.008695652 | 0 | 0 | 0 | 0 | 0 | 0 | 0 | 0 | 0 | 0 | 0 | 0 | 0 | 0 | 0 | 0 | 0 | 0 | 0 | 0 | 0 | 0 | 0 | 0 | 0 | 0 | 0 | 0 | 0 | 0 | 0 | 0 | 0 | 0 | 0 | 0 | 0.9782609 | 0 | 0.004347826 | 0 | 0 | 0 | 0 | 0 | 0 | 0 | 0 | 0 | 10.1007/s10934-016-0265-1 | yes |  | 0 | 2 |  | 0.75 | 180 |  |  | 100 |  | tripropylamine |  |  | AlPO4-5 |  |  | AIP, H3PO4 | [9 empty] | microwave |  |  |  | ['N,N-dipropylpropan-1-amine', 'TRIPROPYLAMINE', '102-69-2', '112488-51-4', '239712_ALDRICH', '93240_FLUKA', '1-Propanamine, N,N-dipropyl-', 'EINECS 203-047-7', 'HSDB 2097', 'Propyldi-n-propylamine', 'TRIPROPYLAMINE', 'Tri-n-propylamine', 'Tripropylamine [UN2260] [Flammable liquid]', 'Tripropylammonium', 'UN2260', '143979_ALDRICH', 'CHEBI:38880', 'N,N-dipropyl-1-propanamine', 'NPr3', 'NCIOpen2_001723', '(n-C3H7)3N', 'InChI=1/C9H21N/c1-4-7-10(8-5-2)9-6-3/h4-9H2,1-3H', 'N,N-dipropylpropan-1-amine'] |  |  | N,N-dipropylpropan-1-amine |  |  | CCCN(CCC)CCC |  |  | C9H21N |  |  | AFI |  |  | 2017
19907 | 0 | 0.00867679 | 0.00867679 | 0 | 0 | 0 | 0 | 0 | 0 | 0 | 0 | 0 | 0 | 0 | 0 | 0 | 0 | 0 | 0 | 0 | 0 | 0 | 0 | 0 | 0 | 0 | 0 | 0 | 0 | 0 | 0 | 0 | 0 | 0 | 0 | 0 | 0 | 0 | 0 | 0.9761388 | 0 | 0.006507592 | 0 | 0 | 0 | 0 | 0 | 0 | 0 | 0 | 0 | 10.1007/s10934-016-0265-1 | yes |  | 0 | 2 |  | 0.75 | 180 |  |  | 100 |  | tripropylamine |  |  | AlPO4-5 |  |  | AIP, H3PO4 | [9 empty] | microwave |  |  |  | ['N,N-dipropylpropan-1-amine', 'TRIPROPYLAMINE', '102-69-2', '112488-51-4', '239712_ALDRICH', '93240_FLUKA', '1-Propanamine, N,N-dipropyl-', 'EINECS 203-047-7', 'HSDB 2097', 'Propyldi-n-propylamine', 'TRIPROPYLAMINE', 'Tri-n-propylamine', 'Tripropylamine [UN2260] [Flammable liquid]', 'Tripropylammonium', 'UN2260', '143979_ALDRICH', 'CHEBI:38880', 'N,N-dipropyl-1-propanamine', 'NPr3', 'NCIOpen2_001723', '(n-C3H7)3N', 'InChI=1/C9H21N/c1-4-7-10(8-5-2)9-6-3/h4-9H2,1-3H', 'N,N-dipropylpropan-1-amine'] |  |  | N,N-dipropylpropan-1-amine |  |  | CCCN(CCC)CCC |  |  | C9H21N |  |  | AFI |  |  | 2017
19908 | 0 | 0.008658009 | 0.008658009 | 0 | 0 | 0 | 0 | 0 | 0 | 0 | 0 | 0 | 0 | 0 | 0 | 0 | 0 | 0 | 0 | 0 | 0 | 0 | 0 | 0 | 0 | 0 | 0 | 0 | 0 | 0 | 0 | 0 | 0 | 0 | 0 | 0 | 0 | 0 | 0 | 0.974026 | 0 | 0.008658009 | 0 | 0 | 0 | 0 | 0 | 0 | 0 | 0 | 0 | 10.1007/s10934-016-0265-1 | yes |  | 0 | 2 |  | 0.75 | 180 |  |  | 100 |  | tripropylamine |  |  | AlPO4-5 |  |  | AIP, H3PO4 | [9 empty] | microwave |  |  |  | ['N,N-dipropylpropan-1-amine', 'TRIPROPYLAMINE', '102-69-2', '112488-51-4', '239712_ALDRICH', '93240_FLUKA', '1-Propanamine, N,N-dipropyl-', 'EINECS 203-047-7', 'HSDB 2097', 'Propyldi-n-propylamine', 'TRIPROPYLAMINE', 'Tri-n-propylamine', 'Tripropylamine [UN2260] [Flammable liquid]', 'Tripropylammonium', 'UN2260', '143979_ALDRICH', 'CHEBI:38880', 'N,N-dipropyl-1-propanamine', 'NPr3', 'NCIOpen2_001723', '(n-C3H7)3N', 'InChI=1/C9H21N/c1-4-7-10(8-5-2)9-6-3/h4-9H2,1-3H', 'N,N-dipropylpropan-1-amine'] |  |  | N,N-dipropylpropan-1-amine |  |  | CCCN(CCC)CCC |  |  | C9H21N |  |  | AFI |  |  | 2017
19909 | 0 | 0.008658009 | 0.008658009 | 0 | 0 | 0 | 0 | 0 | 0 | 0 | 0 | 0 | 0 | 0 | 0 | 0 | 0 | 0 | 0 | 0 | 0 | 0 | 0 | 0 | 0 | 0 | 0 | 0 | 0 | 0 | 0 | 0 | 0 | 0 | 0 | 0 | 0 | 0 | 0 | 0.974026 | 0 | 0.008658009 | 0 | 0 | 0 | 0 | 0 | 0 | 0 | 0 | 0 | 10.1007/s10934-016-0265-1 | yes |  | 0 | 2 |  | 0.75 | 180 |  |  | 100 |  | tripropylamine |  |  | AlPO4-5 |  |  | AIP, H3PO4 | [9 empty] | microwave |  |  |  | ['N,N-dipropylpropan-1-amine', 'TRIPROPYLAMINE', '102-69-2', '112488-51-4', '239712_ALDRICH', '93240_FLUKA', '1-Propanamine, N,N-dipropyl-', 'EINECS 203-047-7', 'HSDB 2097', 'Propyldi-n-propylamine', 'TRIPROPYLAMINE', 'Tri-n-propylamine', 'Tripropylamine [UN2260] [Flammable liquid]', 'Tripropylammonium', 'UN2260', '143979_ALDRICH', 'CHEBI:38880', 'N,N-dipropyl-1-propanamine', 'NPr3', 'NCIOpen2_001723', '(n-C3H7)3N', 'InChI=1/C9H21N/c1-4-7-10(8-5-2)9-6-3/h4-9H2,1-3H', 'N,N-dipropylpropan-1-amine'] |  |  | N,N-dipropylpropan-1-amine |  |  | CCCN(CCC)CCC |  |  | C9H21N |  |  | AFI |  |  | 2017
19910 | 0 | 0.008722198 | 0.008722198 | 0 | 0 | 0 | 0 | 0 | 0 | 0 | 0 | 0 | 0 | 0 | 0 | 0 | 0 | 0 | 0 | 0 | 0 | 0 | 0 | 0 | 0 | 0 | 0 | 0 | 0 | 0 | 0 | 0 | 0 | 0 | 0 | 0 | 0 | 0 | 0 | 0.9812473 | 0 | 0.00130833 | 0 | 0 | 0 | 0 | 0 | 0 | 0 | 0 | 0 | 10.1007/s10934-016-0265-1 | yes |  | 0 | 2 |  | 0.75 | 180 |  |  | 100 |  | triethylamine |  |  | AlPO4-5 |  |  | AIP, H3PO4 | [9 empty] | microwave |  |  |  | ['N,N-Diethylethanamine', 'TRIETHYLAMINE', '121-44-8', '144514-14-7', '168277-99-4', '172227-74-6', 'T0886_SIAL', '65897_FLUKA', 'NCIOpen2_006503', '90335_FLUKA', '471283_SIAL', '(Diethylamino)ethane', 'AI3-15425', 'CCRIS 4881', 'EINECS 204-469-4', 'Ethanamine, N,N-diethyl-', 'HSDB 896', 'N,N-Diethylethanamine', 'TEN', 'TRIETHYLAMINE', 'Triaethylamin [German]', 'Triethylamine [UN1296] [Flammable liquid]', 'Trietilamina [Italian]', 'UN1296', '90337_FLUKA', '90338_FLUKA', 'CHEBI:35026', '90340_FLUKA', '17924_FLUKA', 'NEt3', 'C14691', 'W424601_ALDRICH', '(C2H5)3N', 'InChI=1/C6H15N/c1-4-7(5-2)6-3/h4-6H2,1-3H', 'N,N,N-triethylamine', 'ST5214499', 'Triaethylamin', 'Triethylamin'] |  |  | N,N-Diethylethanamine |  |  | CCN(CC)CC |  |  | C6H15N |  |  | AFI |  |  | 2017
19911 | 0 | 0.008714597 | 0.008714597 | 0 | 0 | 0 | 0 | 0 | 0 | 0 | 0 | 0 | 0 | 0 | 0 | 0 | 0 | 0 | 0 | 0 | 0 | 0 | 0 | 0 | 0 | 0 | 0 | 0 | 0 | 0 | 0 | 0 | 0 | 0 | 0 | 0 | 0 | 0 | 0 | 0.9803922 | 0 | 0.002178649 | 0 | 0 | 0 | 0 | 0 | 0 | 0 | 0 | 0 | 10.1007/s10934-016-0265-1 | yes |  | 0 | 2 |  | 0.75 | 180 |  |  | 100 |  | triethylamine |  |  | AlPO4-5 |  |  | AIP, H3PO4 | [9 empty] | microwave |  |  |  | ['N,N-Diethylethanamine', 'TRIETHYLAMINE', '121-44-8', '144514-14-7', '168277-99-4', '172227-74-6', 'T0886_SIAL', '65897_FLUKA', 'NCIOpen2_006503', '90335_FLUKA', '471283_SIAL', '(Diethylamino)ethane', 'AI3-15425', 'CCRIS 4881', 'EINECS 204-469-4', 'Ethanamine, N,N-diethyl-', 'HSDB 896', 'N,N-Diethylethanamine', 'TEN', 'TRIETHYLAMINE', 'Triaethylamin [German]', 'Triethylamine [UN1296] [Flammable liquid]', 'Trietilamina [Italian]', 'UN1296', '90337_FLUKA', '90338_FLUKA', 'CHEBI:35026', '90340_FLUKA', '17924_FLUKA', 'NEt3', 'C14691', 'W424601_ALDRICH', '(C2H5)3N', 'InChI=1/C6H15N/c1-4-7(5-2)6-3/h4-6H2,1-3H', 'N,N,N-triethylamine', 'ST5214499', 'Triaethylamin', 'Triethylamin'] |  |  | N,N-Diethylethanamine |  |  | CCN(CC)CC |  |  | C6H15N |  |  | AFI |  |  | 2017
19912 | 0 | 0.008707009 | 0.008707009 | 0 | 0 | 0 | 0 | 0 | 0 | 0 | 0 | 0 | 0 | 0 | 0 | 0 | 0 | 0 | 0 | 0 | 0 | 0 | 0 | 0 | 0 | 0 | 0 | 0 | 0 | 0 | 0 | 0 | 0 | 0 | 0 | 0 | 0 | 0 | 0 | 0.9795385 | 0 | 0.003047453 | 0 | 0 | 0 | 0 | 0 | 0 | 0 | 0 | 0 | 10.1007/s10934-016-0265-1 | yes |  | 0 | 2 |  | 0.75 | 180 |  |  | 100 |  | triethylamine |  |  | AlPO4-5 |  |  | AIP, H3PO4 | [9 empty] | microwave |  |  |  | ['N,N-Diethylethanamine', 'TRIETHYLAMINE', '121-44-8', '144514-14-7', '168277-99-4', '172227-74-6', 'T0886_SIAL', '65897_FLUKA', 'NCIOpen2_006503', '90335_FLUKA', '471283_SIAL', '(Diethylamino)ethane', 'AI3-15425', 'CCRIS 4881', 'EINECS 204-469-4', 'Ethanamine, N,N-diethyl-', 'HSDB 896', 'N,N-Diethylethanamine', 'TEN', 'TRIETHYLAMINE', 'Triaethylamin [German]', 'Triethylamine [UN1296] [Flammable liquid]', 'Trietilamina [Italian]', 'UN1296', '90337_FLUKA', '90338_FLUKA', 'CHEBI:35026', '90340_FLUKA', '17924_FLUKA', 'NEt3', 'C14691', 'W424601_ALDRICH', '(C2H5)3N', 'InChI=1/C6H15N/c1-4-7(5-2)6-3/h4-6H2,1-3H', 'N,N,N-triethylamine', 'ST5214499', 'Triaethylamin', 'Triethylamin'] |  |  | N,N-Diethylethanamine |  |  | CCN(CC)CC |  |  | C6H15N |  |  | AFI |  |  | 2017
19913 | 0 | 0.008699435 | 0.008699435 | 0 | 0 | 0 | 0 | 0 | 0 | 0 | 0 | 0 | 0 | 0 | 0 | 0 | 0 | 0 | 0 | 0 | 0 | 0 | 0 | 0 | 0 | 0 | 0 | 0 | 0 | 0 | 0 | 0 | 0 | 0 | 0 | 0 | 0 | 0 | 0 | 0.9786864 | 0 | 0.003914746 | 0 | 0 | 0 | 0 | 0 | 0 | 0 | 0 | 0 | 10.1007/s10934-016-0265-1 | yes | 0 | 0 | 2 | 0 | 0.75 | 180 | FALSE | 0 | 100 | 0 | triethylamine |  |  | AlPO4-5 |  |  | AIP, H3PO4 |  | 0 | 0 | 0 | 0 | 0 | 0 | 0 | 0 | microwave |  |  |  | ['N,N-Diethylethanamine', 'TRIETHYLAMINE', '121-44-8', '144514-14-7', '168277-99-4', '172227-74-6', 'T0886_SIAL', '65897_FLUKA', 'NCIOpen2_006503', '90335_FLUKA', '471283_SIAL', '(Diethylamino)ethane', 'AI3-15425', 'CCRIS 4881', 'EINECS 204-469-4', 'Ethanamine, N,N-diethyl-', 'HSDB 896', 'N,N-Diethylethanamine', 'TEN', 'TRIETHYLAMINE', 'Triaethylamin [German]', 'Triethylamine [UN1296] [Flammable liquid]', 'Trietilamina [Italian]', 'UN1296', '90337_FLUKA', '90338_FLUKA', 'CHEBI:35026', '90340_FLUKA', '17924_FLUKA', 'NEt3', 'C14691', 'W424601_ALDRICH', '(C2H5)3N', 'InChI=1/C6H15N/c1-4-7(5-2)6-3/h4-6H2,1-3H', 'N,N,N-triethylamine', 'ST5214499', 'Triaethylamin', 'Triethylamin'] |  |  | N,N-Diethylethanamine |  |  | CCN(CC)CC |  |  | C6H15N |  |  | AFI |  |  | 2017
19914 | 0 | 0.008714597 | 0.008714597 | 0 | 0 | 0 | 0 | 0 | 0 | 0 | 0 | 0 | 0 | 0 | 0 | 0 | 0 | 0 | 0 | 0 | 0 | 0 | 0 | 0 | 0 | 0 | 0 | 0 | 0 | 0 | 0 | 0 | 0 | 0 | 0 | 0 | 0 | 0 | 0 | 0.9803922 | 0 | 0.002178649 | 0 | 0 | 0 | 0 | 0 | 0 | 0 | 0 | 0 | 10.1007/s10934-016-0265-1 | yes |  | 0 | 2 |  | 0.75 | 180 |  |  | 100 |  | tetraethylammonium |  |  | AlPO4-5 |  |  | AIP, H3PO4 | [9 empty] | microwave |  |  |  | ['tetraethylazanium', 'Tetraethylammonium', '4-04-00-00331 (Beilstein Handbook Reference)', 'AMMONIUM, TETRAETHYL-', 'BRN 1738225', 'Ethanaminium, N,N,N-triethyl- (9CI)', 'N,N,N-Triethylethanaminium', 'Tetraetilammonio [Italian]', 'Tetramon', 'Tetrylammonium', 'ZINC00896981', 'Lopac-T-2265', 'CHEBI:44296', 'NEt4(+)', '[NEt4](+)', 'Ammonium, tetraethyl-, dodeca-.mu.-chlorohexachlorohexatantalate(2-)(2:1), octahedro-', 'Ethanaminium, N,N,N-triethyl-, dodeca-.mu.-chlorohexachlorohexatantalate(2-) octahedro (2:1)', 'NSC156315', 'nchembio874-comp2', 'NCGC00016008-01', 'NET', 'tetraethylazanium', 'InChI=1/C8H20N/c1-5-9(6-2,7-3)8-4/h5-8H2,1-4H3/q+', 'C07512', 'Tetraethylammonium', 'E4N', 'TETRAETHYLAMMONIUM ION'] |  |  | tetraethylazanium |  |  | CC[N+](CC)(CC)CC |  |  | C8H20N |  |  | AFI |  |  | 2017
19915 | 0 | 0.008710801 | 0.008710801 | 0 | 0 | 0 | 0 | 0 | 0 | 0 | 0 | 0 | 0 | 0 | 0 | 0 | 0 | 0 | 0 | 0 | 0 | 0 | 0 | 0 | 0 | 0 | 0 | 0 | 0 | 0 | 0 | 0 | 0 | 0 | 0 | 0 | 0 | 0 | 0 | 0.9799652 | 0 | 0.00261324 | 0 | 0 | 0 | 0 | 0 | 0 | 0 | 0 | 0 | 10.1007/s10934-016-0265-1 | yes |  | 0 | 2 |  | 0.75 | 180 |  |  | 100 |  | tetraethylammonium |  |  | AlPO4-5 |  |  | AIP, H3PO4 | [9 empty] | microwave |  |  |  | ['tetraethylazanium', 'Tetraethylammonium', '4-04-00-00331 (Beilstein Handbook Reference)', 'AMMONIUM, TETRAETHYL-', 'BRN 1738225', 'Ethanaminium, N,N,N-triethyl- (9CI)', 'N,N,N-Triethylethanaminium', 'Tetraetilammonio [Italian]', 'Tetramon', 'Tetrylammonium', 'ZINC00896981', 'Lopac-T-2265', 'CHEBI:44296', 'NEt4(+)', '[NEt4](+)', 'Ammonium, tetraethyl-, dodeca-.mu.-chlorohexachlorohexatantalate(2-)(2:1), octahedro-', 'Ethanaminium, N,N,N-triethyl-, dodeca-.mu.-chlorohexachlorohexatantalate(2-) octahedro (2:1)', 'NSC156315', 'nchembio874-comp2', 'NCGC00016008-01', 'NET', 'tetraethylazanium', 'InChI=1/C8H20N/c1-5-9(6-2,7-3)8-4/h5-8H2,1-4H3/q+', 'C07512', 'Tetraethylammonium', 'E4N', 'TETRAETHYLAMMONIUM ION'] |  |  | tetraethylazanium |  |  | CC[N+](CC)(CC)CC |  |  | C8H20N |  |  | AFI |  |  | 2017
19916 | 0 | 0.00870322 | 0.00870322 | 0 | 0 | 0 | 0 | 0 | 0 | 0 | 0 | 0 | 0 | 0 | 0 | 0 | 0 | 0 | 0 | 0 | 0 | 0 | 0 | 0 | 0 | 0 | 0 | 0 | 0 | 0 | 0 | 0 | 0 | 0 | 0 | 0 | 0 | 0 | 0 | 0.9791123 | 0 | 0.003481288 | 0 | 0 | 0 | 0 | 0 | 0 | 0 | 0 | 0 | 10.1007/s10934-016-0265-1 | yes |  | 0 | 2 |  | 0.75 | 180 |  |  | 100 |  | tetraethylammonium |  |  | AlPO4-5 |  |  | AIP, H3PO4 | [9 empty] | microwave |  |  |  | ['tetraethylazanium', 'Tetraethylammonium', '4-04-00-00331 (Beilstein Handbook Reference)', 'AMMONIUM, TETRAETHYL-', 'BRN 1738225', 'Ethanaminium, N,N,N-triethyl- (9CI)', 'N,N,N-Triethylethanaminium', 'Tetraetilammonio [Italian]', 'Tetramon', 'Tetrylammonium', 'ZINC00896981', 'Lopac-T-2265', 'CHEBI:44296', 'NEt4(+)', '[NEt4](+)', 'Ammonium, tetraethyl-, dodeca-.mu.-chlorohexachlorohexatantalate(2-)(2:1), octahedro-', 'Ethanaminium, N,N,N-triethyl-, dodeca-.mu.-chlorohexachlorohexatantalate(2-) octahedro (2:1)', 'NSC156315', 'nchembio874-comp2', 'NCGC00016008-01', 'NET', 'tetraethylazanium', 'InChI=1/C8H20N/c1-5-9(6-2,7-3)8-4/h5-8H2,1-4H3/q+', 'C07512', 'Tetraethylammonium', 'E4N', 'TETRAETHYLAMMONIUM ION'] |  |  | tetraethylazanium |  |  | CC[N+](CC)(CC)CC |  |  | C8H20N |  |  | AFI |  |  | 2017
19917 | 0 | 0.008699435 | 0.008699435 | 0 | 0 | 0 | 0 | 0 | 0 | 0 | 0 | 0 | 0 | 0 | 0 | 0 | 0 | 0 | 0 | 0 | 0 | 0 | 0 | 0 | 0 | 0 | 0 | 0 | 0 | 0 | 0 | 0 | 0 | 0 | 0 | 0 | 0 | 0 | 0 | 0.9786864 | 0 | 0.003914746 | 0 | 0 | 0 | 0 | 0 | 0 | 0 | 0 | 0 | 10.1007/s10934-016-0265-1 | yes | 0 | 0 | 2 | 0 | 0.75 | 180 | FALSE | 0 | 100 | 0 | tetraethylammonium |  |  | AlPO4-5 |  |  | AIP, H3PO4 |  | 0 | 0 | 0 | 0 | 0 | 0 | 0 | 0 | microwave |  |  |  | ['tetraethylazanium', 'Tetraethylammonium', '4-04-00-00331 (Beilstein Handbook Reference)', 'AMMONIUM, TETRAETHYL-', 'BRN 1738225', 'Ethanaminium, N,N,N-triethyl- (9CI)', 'N,N,N-Triethylethanaminium', 'Tetraetilammonio [Italian]', 'Tetramon', 'Tetrylammonium', 'ZINC00896981', 'Lopac-T-2265', 'CHEBI:44296', 'NEt4(+)', '[NEt4](+)', 'Ammonium, tetraethyl-, dodeca-.mu.-chlorohexachlorohexatantalate(2-)(2:1), octahedro-', 'Ethanaminium, N,N,N-triethyl-, dodeca-.mu.-chlorohexachlorohexatantalate(2-) octahedro (2:1)', 'NSC156315', 'nchembio874-comp2', 'NCGC00016008-01', 'NET', 'tetraethylazanium', 'InChI=1/C8H20N/c1-5-9(6-2,7-3)8-4/h5-8H2,1-4H3/q+', 'C07512', 'Tetraethylammonium', 'E4N', 'TETRAETHYLAMMONIUM ION'] |  |  | tetraethylazanium |  |  | CC[N+](CC)(CC)CC |  |  | C8H20N |  |  | AFI |  |  | 2017
19918 | 0 | 0.008707009 | 0.008707009 | 0 | 0 | 0 | 0 | 0 | 0 | 0 | 0 | 0 | 0 | 0 | 0 | 0 | 0 | 0 | 0 | 0 | 0 | 0 | 0 | 0 | 0 | 0 | 0 | 0 | 0 | 0 | 0 | 0 | 0 | 0 | 0 | 0 | 0 | 0 | 0 | 0.9795385 | 0 | 0.003047453 | 0 | 0 | 0 | 0 | 0 | 0 | 0 | 0 | 0 | 10.1007/s10934-016-0265-1 | yes |  | 0 | 2 |  | 0.75 | 160 |  |  | 100 |  | triethylamine |  |  | AlPO4-5 |  |  | AIP, H3PO4 | [9 empty] | microwave |  |  |  | ['N,N-Diethylethanamine', 'TRIETHYLAMINE', '121-44-8', '144514-14-7', '168277-99-4', '172227-74-6', 'T0886_SIAL', '65897_FLUKA', 'NCIOpen2_006503', '90335_FLUKA', '471283_SIAL', '(Diethylamino)ethane', 'AI3-15425', 'CCRIS 4881', 'EINECS 204-469-4', 'Ethanamine, N,N-diethyl-', 'HSDB 896', 'N,N-Diethylethanamine', 'TEN', 'TRIETHYLAMINE', 'Triaethylamin [German]', 'Triethylamine [UN1296] [Flammable liquid]', 'Trietilamina [Italian]', 'UN1296', '90337_FLUKA', '90338_FLUKA', 'CHEBI:35026', '90340_FLUKA', '17924_FLUKA', 'NEt3', 'C14691', 'W424601_ALDRICH', '(C2H5)3N', 'InChI=1/C6H15N/c1-4-7(5-2)6-3/h4-6H2,1-3H', 'N,N,N-triethylamine', 'ST5214499', 'Triaethylamin', 'Triethylamin'] |  |  | N,N-Diethylethanamine |  |  | CCN(CC)CC |  |  | C6H15N |  |  | AFI |  |  | 2017
19919 | 0 | 0.008707009 | 0.008707009 | 0 | 0 | 0 | 0 | 0 | 0 | 0 | 0 | 0 | 0 | 0 | 0 | 0 | 0 | 0 | 0 | 0 | 0 | 0 | 0 | 0 | 0 | 0 | 0 | 0 | 0 | 0 | 0 | 0 | 0 | 0 | 0 | 0 | 0 | 0 | 0 | 0.9795385 | 0 | 0.003047453 | 0 | 0 | 0 | 0 | 0 | 0 | 0 | 0 | 0 | 10.1007/s10934-016-0265-1 | yes |  | 0 | 2 |  | 0.75 | 170 |  |  | 100 |  | triethylamine |  |  | AlPO4-5 |  |  | AIP, H3PO4 | [9 empty] | microwave |  |  |  | ['N,N-Diethylethanamine', 'TRIETHYLAMINE', '121-44-8', '144514-14-7', '168277-99-4', '172227-74-6', 'T0886_SIAL', '65897_FLUKA', 'NCIOpen2_006503', '90335_FLUKA', '471283_SIAL', '(Diethylamino)ethane', 'AI3-15425', 'CCRIS 4881', 'EINECS 204-469-4', 'Ethanamine, N,N-diethyl-', 'HSDB 896', 'N,N-Diethylethanamine', 'TEN', 'TRIETHYLAMINE', 'Triaethylamin [German]', 'Triethylamine [UN1296] [Flammable liquid]', 'Trietilamina [Italian]', 'UN1296', '90337_FLUKA', '90338_FLUKA', 'CHEBI:35026', '90340_FLUKA', '17924_FLUKA', 'NEt3', 'C14691', 'W424601_ALDRICH', '(C2H5)3N', 'InChI=1/C6H15N/c1-4-7(5-2)6-3/h4-6H2,1-3H', 'N,N,N-triethylamine', 'ST5214499', 'Triaethylamin', 'Triethylamin'] |  |  | N,N-Diethylethanamine |  |  | CCN(CC)CC |  |  | C6H15N |  |  | AFI |  |  | 2017
19920 | 0 | 0.008707009 | 0.008707009 | 0 | 0 | 0 | 0 | 0 | 0 | 0 | 0 | 0 | 0 | 0 | 0 | 0 | 0 | 0 | 0 | 0 | 0 | 0 | 0 | 0 | 0 | 0 | 0 | 0 | 0 | 0 | 0 | 0 | 0 | 0 | 0 | 0 | 0 | 0 | 0 | 0.9795385 | 0 | 0.003047453 | 0 | 0 | 0 | 0 | 0 | 0 | 0 | 0 | 0 | 10.1007/s10934-016-0265-1 | yes |  | 0 | 2 |  | 0.75 | 180 |  |  | 100 |  | triethylamine |  |  | AlPO4-5 |  |  | AIP, H3PO4 | [9 empty] | microwave |  |  |  | ['N,N-Diethylethanamine', 'TRIETHYLAMINE', '121-44-8', '144514-14-7', '168277-99-4', '172227-74-6', 'T0886_SIAL', '65897_FLUKA', 'NCIOpen2_006503', '90335_FLUKA', '471283_SIAL', '(Diethylamino)ethane', 'AI3-15425', 'CCRIS 4881', 'EINECS 204-469-4', 'Ethanamine, N,N-diethyl-', 'HSDB 896', 'N,N-Diethylethanamine', 'TEN', 'TRIETHYLAMINE', 'Triaethylamin [German]', 'Triethylamine [UN1296] [Flammable liquid]', 'Trietilamina [Italian]', 'UN1296', '90337_FLUKA', '90338_FLUKA', 'CHEBI:35026', '90340_FLUKA', '17924_FLUKA', 'NEt3', 'C14691', 'W424601_ALDRICH', '(C2H5)3N', 'InChI=1/C6H15N/c1-4-7(5-2)6-3/h4-6H2,1-3H', 'N,N,N-triethylamine', 'ST5214499', 'Triaethylamin', 'Triethylamin'] |  |  | N,N-Diethylethanamine |  |  | CCN(CC)CC |  |  | C6H15N |  |  | AFI |  |  | 2017
19921 | 0 | 0.008707009 | 0.008707009 | 0 | 0 | 0 | 0 | 0 | 0 | 0 | 0 | 0 | 0 | 0 | 0 | 0 | 0 | 0 | 0 | 0 | 0 | 0 | 0 | 0 | 0 | 0 | 0 | 0 | 0 | 0 | 0 | 0 | 0 | 0 | 0 | 0 | 0 | 0 | 0 | 0.9795385 | 0 | 0.003047453 | 0 | 0 | 0 | 0 | 0 | 0 | 0 | 0 | 0 | 10.1007/s10934-016-0265-1 | yes | 0 | 0 | 2 | 0 | 0.75 | 190 | FALSE | 0 | 100 | 0 | triethylamine |  |  | AlPO4-5 |  |  | AIP, H3PO4 |  | 0 | 0 | 0 | 0 | 0 | 0 | 0 | 0 | microwave |  |  |  | ['N,N-Diethylethanamine', 'TRIETHYLAMINE', '121-44-8', '144514-14-7', '168277-99-4', '172227-74-6', 'T0886_SIAL', '65897_FLUKA', 'NCIOpen2_006503', '90335_FLUKA', '471283_SIAL', '(Diethylamino)ethane', 'AI3-15425', 'CCRIS 4881', 'EINECS 204-469-4', 'Ethanamine, N,N-diethyl-', 'HSDB 896', 'N,N-Diethylethanamine', 'TEN', 'TRIETHYLAMINE', 'Triaethylamin [German]', 'Triethylamine [UN1296] [Flammable liquid]', 'Trietilamina [Italian]', 'UN1296', '90337_FLUKA', '90338_FLUKA', 'CHEBI:35026', '90340_FLUKA', '17924_FLUKA', 'NEt3', 'C14691', 'W424601_ALDRICH', '(C2H5)3N', 'InChI=1/C6H15N/c1-4-7(5-2)6-3/h4-6H2,1-3H', 'N,N,N-triethylamine', 'ST5214499', 'Triaethylamin', 'Triethylamin'] |  |  | N,N-Diethylethanamine |  |  | CCN(CC)CC |  |  | C6H15N |  |  | AFI |  |  | 2017
19922 | 0 | 0.00870322 | 0.00870322 | 0 | 0 | 0 | 0 | 0 | 0 | 0 | 0 | 0 | 0 | 0 | 0 | 0 | 0 | 0 | 0 | 0 | 0 | 0 | 0 | 0 | 0 | 0 | 0 | 0 | 0 | 0 | 0 | 0 | 0 | 0 | 0 | 0 | 0 | 0 | 0 | 0.9791123 | 0 | 0.003481288 | 0 | 0 | 0 | 0 | 0 | 0 | 0 | 0 | 0 | 10.1007/s10934-016-0265-1 | yes |  | 0 | 2 |  | 0.75 | 160 |  |  | 100 |  | tetraethylammonium |  |  | AlPO4-5 |  |  | AIP, H3PO4 | [9 empty] | microwave |  |  |  | ['tetraethylazanium', 'Tetraethylammonium', '4-04-00-00331 (Beilstein Handbook Reference)', 'AMMONIUM, TETRAETHYL-', 'BRN 1738225', 'Ethanaminium, N,N,N-triethyl- (9CI)', 'N,N,N-Triethylethanaminium', 'Tetraetilammonio [Italian]', 'Tetramon', 'Tetrylammonium', 'ZINC00896981', 'Lopac-T-2265', 'CHEBI:44296', 'NEt4(+)', '[NEt4](+)', 'Ammonium, tetraethyl-, dodeca-.mu.-chlorohexachlorohexatantalate(2-)(2:1), octahedro-', 'Ethanaminium, N,N,N-triethyl-, dodeca-.mu.-chlorohexachlorohexatantalate(2-) octahedro (2:1)', 'NSC156315', 'nchembio874-comp2', 'NCGC00016008-01', 'NET', 'tetraethylazanium', 'InChI=1/C8H20N/c1-5-9(6-2,7-3)8-4/h5-8H2,1-4H3/q+', 'C07512', 'Tetraethylammonium', 'E4N', 'TETRAETHYLAMMONIUM ION'] |  |  | tetraethylazanium |  |  | CC[N+](CC)(CC)CC |  |  | C8H20N |  |  | AFI |  |  | 2017
19923 | 0 | 0.00870322 | 0.00870322 | 0 | 0 | 0 | 0 | 0 | 0 | 0 | 0 | 0 | 0 | 0 | 0 | 0 | 0 | 0 | 0 | 0 | 0 | 0 | 0 | 0 | 0 | 0 | 0 | 0 | 0 | 0 | 0 | 0 | 0 | 0 | 0 | 0 | 0 | 0 | 0 | 0.9791123 | 0 | 0.003481288 | 0 | 0 | 0 | 0 | 0 | 0 | 0 | 0 | 0 | 10.1007/s10934-016-0265-1 | yes |  | 0 | 2 |  | 0.75 | 170 |  |  | 100 |  | tetraethylammonium |  |  | AlPO4-5 |  |  | AIP, H3PO4 | [9 empty] | microwave |  |  |  | ['tetraethylazanium', 'Tetraethylammonium', '4-04-00-00331 (Beilstein Handbook Reference)', 'AMMONIUM, TETRAETHYL-', 'BRN 1738225', 'Ethanaminium, N,N,N-triethyl- (9CI)', 'N,N,N-Triethylethanaminium', 'Tetraetilammonio [Italian]', 'Tetramon', 'Tetrylammonium', 'ZINC00896981', 'Lopac-T-2265', 'CHEBI:44296', 'NEt4(+)', '[NEt4](+)', 'Ammonium, tetraethyl-, dodeca-.mu.-chlorohexachlorohexatantalate(2-)(2:1), octahedro-', 'Ethanaminium, N,N,N-triethyl-, dodeca-.mu.-chlorohexachlorohexatantalate(2-) octahedro (2:1)', 'NSC156315', 'nchembio874-comp2', 'NCGC00016008-01', 'NET', 'tetraethylazanium', 'InChI=1/C8H20N/c1-5-9(6-2,7-3)8-4/h5-8H2,1-4H3/q+', 'C07512', 'Tetraethylammonium', 'E4N', 'TETRAETHYLAMMONIUM ION'] |  |  | tetraethylazanium |  |  | CC[N+](CC)(CC)CC |  |  | C8H20N |  |  | AFI |  |  | 2017
19924 | 0 | 0.00870322 | 0.00870322 | 0 | 0 | 0 | 0 | 0 | 0 | 0 | 0 | 0 | 0 | 0 | 0 | 0 | 0 | 0 | 0 | 0 | 0 | 0 | 0 | 0 | 0 | 0 | 0 | 0 | 0 | 0 | 0 | 0 | 0 | 0 | 0 | 0 | 0 | 0 | 0 | 0.9791123 | 0 | 0.003481288 | 0 | 0 | 0 | 0 | 0 | 0 | 0 | 0 | 0 | 10.1007/s10934-016-0265-1 | yes |  | 0 | 2 |  | 0.75 | 180 |  |  | 100 |  | tetraethylammonium |  |  | AlPO4-5 |  |  | AIP, H3PO4 | [9 empty] | microwave |  |  |  | ['tetraethylazanium', 'Tetraethylammonium', '4-04-00-00331 (Beilstein Handbook Reference)', 'AMMONIUM, TETRAETHYL-', 'BRN 1738225', 'Ethanaminium, N,N,N-triethyl- (9CI)', 'N,N,N-Triethylethanaminium', 'Tetraetilammonio [Italian]', 'Tetramon', 'Tetrylammonium', 'ZINC00896981', 'Lopac-T-2265', 'CHEBI:44296', 'NEt4(+)', '[NEt4](+)', 'Ammonium, tetraethyl-, dodeca-.mu.-chlorohexachlorohexatantalate(2-)(2:1), octahedro-', 'Ethanaminium, N,N,N-triethyl-, dodeca-.mu.-chlorohexachlorohexatantalate(2-) octahedro (2:1)', 'NSC156315', 'nchembio874-comp2', 'NCGC00016008-01', 'NET', 'tetraethylazanium', 'InChI=1/C8H20N/c1-5-9(6-2,7-3)8-4/h5-8H2,1-4H3/q+', 'C07512', 'Tetraethylammonium', 'E4N', 'TETRAETHYLAMMONIUM ION'] |  |  | tetraethylazanium |  |  | CC[N+](CC)(CC)CC |  |  | C8H20N |  |  | AFI |  |  | 2017
19925 | 0 | 0.00870322 | 0.00870322 | 0 | 0 | 0 | 0 | 0 | 0 | 0 | 0 | 0 | 0 | 0 | 0 | 0 | 0 | 0 | 0 | 0 | 0 | 0 | 0 | 0 | 0 | 0 | 0 | 0 | 0 | 0 | 0 | 0 | 0 | 0 | 0 | 0 | 0 | 0 | 0 | 0.9791123 | 0 | 0.003481288 | 0 | 0 | 0 | 0 | 0 | 0 | 0 | 0 | 0 | 10.1007/s10934-016-0265-1 | yes | 0 | 0 | 2 | 0 | 0.75 | 190 | FALSE | 0 | 100 | 0 | tetraethylammonium |  |  | AlPO4-5 |  |  | AIP, H3PO4 |  | 0 | 0 | 0 | 0 | 0 | 0 | 0 | 0 | microwave |  |  |  | ['tetraethylazanium', 'Tetraethylammonium', '4-04-00-00331 (Beilstein Handbook Reference)', 'AMMONIUM, TETRAETHYL-', 'BRN 1738225', 'Ethanaminium, N,N,N-triethyl- (9CI)', 'N,N,N-Triethylethanaminium', 'Tetraetilammonio [Italian]', 'Tetramon', 'Tetrylammonium', 'ZINC00896981', 'Lopac-T-2265', 'CHEBI:44296', 'NEt4(+)', '[NEt4](+)', 'Ammonium, tetraethyl-, dodeca-.mu.-chlorohexachlorohexatantalate(2-)(2:1), octahedro-', 'Ethanaminium, N,N,N-triethyl-, dodeca-.mu.-chlorohexachlorohexatantalate(2-) octahedro (2:1)', 'NSC156315', 'nchembio874-comp2', 'NCGC00016008-01', 'NET', 'tetraethylazanium', 'InChI=1/C8H20N/c1-5-9(6-2,7-3)8-4/h5-8H2,1-4H3/q+', 'C07512', 'Tetraethylammonium', 'E4N', 'TETRAETHYLAMMONIUM ION'] |  |  | tetraethylazanium |  |  | CC[N+](CC)(CC)CC |  |  | C8H20N |  |  | AFI |  |  | 2017
19926 | 0 | 0.008707009 | 0.008707009 | 0 | 0 | 0 | 0 | 0 | 0 | 0 | 0 | 0 | 0 | 0 | 0 | 0 | 0 | 0 | 0 | 0 | 0 | 0 | 0 | 0 | 0 | 0 | 0 | 0 | 0 | 0 | 0 | 0 | 0 | 0 | 0 | 0 | 0 | 0 | 0 | 0.9795385 | 0 | 0.003047453 | 0 | 0 | 0 | 0 | 0 | 0 | 0 | 0 | 0 | 10.1007/s10934-016-0265-1 | yes |  | 0 | 2 |  | 0.25 | 180 |  |  | 100 |  | triethylamine |  |  | AlPO4-5 |  |  | AIP, H3PO4 | [9 empty] | microwave |  |  |  | ['N,N-Diethylethanamine', 'TRIETHYLAMINE', '121-44-8', '144514-14-7', '168277-99-4', '172227-74-6', 'T0886_SIAL', '65897_FLUKA', 'NCIOpen2_006503', '90335_FLUKA', '471283_SIAL', '(Diethylamino)ethane', 'AI3-15425', 'CCRIS 4881', 'EINECS 204-469-4', 'Ethanamine, N,N-diethyl-', 'HSDB 896', 'N,N-Diethylethanamine', 'TEN', 'TRIETHYLAMINE', 'Triaethylamin [German]', 'Triethylamine [UN1296] [Flammable liquid]', 'Trietilamina [Italian]', 'UN1296', '90337_FLUKA', '90338_FLUKA', 'CHEBI:35026', '90340_FLUKA', '17924_FLUKA', 'NEt3', 'C14691', 'W424601_ALDRICH', '(C2H5)3N', 'InChI=1/C6H15N/c1-4-7(5-2)6-3/h4-6H2,1-3H', 'N,N,N-triethylamine', 'ST5214499', 'Triaethylamin', 'Triethylamin'] |  |  | N,N-Diethylethanamine |  |  | CCN(CC)CC |  |  | C6H15N |  |  | AFI |  |  | 2017
19927 | 0 | 0.008707009 | 0.008707009 | 0 | 0 | 0 | 0 | 0 | 0 | 0 | 0 | 0 | 0 | 0 | 0 | 0 | 0 | 0 | 0 | 0 | 0 | 0 | 0 | 0 | 0 | 0 | 0 | 0 | 0 | 0 | 0 | 0 | 0 | 0 | 0 | 0 | 0 | 0 | 0 | 0.9795385 | 0 | 0.003047453 | 0 | 0 | 0 | 0 | 0 | 0 | 0 | 0 | 0 | 10.1007/s10934-016-0265-1 | yes |  | 0 | 2 |  | 0.5 | 180 |  |  | 100 |  | triethylamine |  |  | AlPO4-5 |  |  | AIP, H3PO4 | [9 empty] | microwave |  |  |  | ['N,N-Diethylethanamine', 'TRIETHYLAMINE', '121-44-8', '144514-14-7', '168277-99-4', '172227-74-6', 'T0886_SIAL', '65897_FLUKA', 'NCIOpen2_006503', '90335_FLUKA', '471283_SIAL', '(Diethylamino)ethane', 'AI3-15425', 'CCRIS 4881', 'EINECS 204-469-4', 'Ethanamine, N,N-diethyl-', 'HSDB 896', 'N,N-Diethylethanamine', 'TEN', 'TRIETHYLAMINE', 'Triaethylamin [German]', 'Triethylamine [UN1296] [Flammable liquid]', 'Trietilamina [Italian]', 'UN1296', '90337_FLUKA', '90338_FLUKA', 'CHEBI:35026', '90340_FLUKA', '17924_FLUKA', 'NEt3', 'C14691', 'W424601_ALDRICH', '(C2H5)3N', 'InChI=1/C6H15N/c1-4-7(5-2)6-3/h4-6H2,1-3H', 'N,N,N-triethylamine', 'ST5214499', 'Triaethylamin', 'Triethylamin'] |  |  | N,N-Diethylethanamine |  |  | CCN(CC)CC |  |  | C6H15N |  |  | AFI |  |  | 2017
19928 | 0 | 0.008707009 | 0.008707009 | 0 | 0 | 0 | 0 | 0 | 0 | 0 | 0 | 0 | 0 | 0 | 0 | 0 | 0 | 0 | 0 | 0 | 0 | 0 | 0 | 0 | 0 | 0 | 0 | 0 | 0 | 0 | 0 | 0 | 0 | 0 | 0 | 0 | 0 | 0 | 0 | 0.9795385 | 0 | 0.003047453 | 0 | 0 | 0 | 0 | 0 | 0 | 0 | 0 | 0 | 10.1007/s10934-016-0265-1 | yes |  | 0 | 2 |  | 0.75 | 180 |  |  | 100 |  | triethylamine |  |  | AlPO4-5 |  |  | AIP, H3PO4 | [9 empty] | microwave |  |  |  | ['N,N-Diethylethanamine', 'TRIETHYLAMINE', '121-44-8', '144514-14-7', '168277-99-4', '172227-74-6', 'T0886_SIAL', '65897_FLUKA', 'NCIOpen2_006503', '90335_FLUKA', '471283_SIAL', '(Diethylamino)ethane', 'AI3-15425', 'CCRIS 4881', 'EINECS 204-469-4', 'Ethanamine, N,N-diethyl-', 'HSDB 896', 'N,N-Diethylethanamine', 'TEN', 'TRIETHYLAMINE', 'Triaethylamin [German]', 'Triethylamine [UN1296] [Flammable liquid]', 'Trietilamina [Italian]', 'UN1296', '90337_FLUKA', '90338_FLUKA', 'CHEBI:35026', '90340_FLUKA', '17924_FLUKA', 'NEt3', 'C14691', 'W424601_ALDRICH', '(C2H5)3N', 'InChI=1/C6H15N/c1-4-7(5-2)6-3/h4-6H2,1-3H', 'N,N,N-triethylamine', 'ST5214499', 'Triaethylamin', 'Triethylamin'] |  |  | N,N-Diethylethanamine |  |  | CCN(CC)CC |  |  | C6H15N |  |  | AFI |  |  | 2017
19929 | 0 | 0.008707009 | 0.008707009 | 0 | 0 | 0 | 0 | 0 | 0 | 0 | 0 | 0 | 0 | 0 | 0 | 0 | 0 | 0 | 0 | 0 | 0 | 0 | 0 | 0 | 0 | 0 | 0 | 0 | 0 | 0 | 0 | 0 | 0 | 0 | 0 | 0 | 0 | 0 | 0 | 0.9795385 | 0 | 0.003047453 | 0 | 0 | 0 | 0 | 0 | 0 | 0 | 0 | 0 | 10.1007/s10934-016-0265-1 | yes | 0 | 0 | 2 | 0 | 1 | 180 | FALSE | 0 | 100 | 0 | triethylamine |  |  | AlPO4-5 |  |  | AIP, H3PO4 |  | 0 | 0 | 0 | 0 | 0 | 0 | 0 | 0 | microwave |  |  |  | ['N,N-Diethylethanamine', 'TRIETHYLAMINE', '121-44-8', '144514-14-7', '168277-99-4', '172227-74-6', 'T0886_SIAL', '65897_FLUKA', 'NCIOpen2_006503', '90335_FLUKA', '471283_SIAL', '(Diethylamino)ethane', 'AI3-15425', 'CCRIS 4881', 'EINECS 204-469-4', 'Ethanamine, N,N-diethyl-', 'HSDB 896', 'N,N-Diethylethanamine', 'TEN', 'TRIETHYLAMINE', 'Triaethylamin [German]', 'Triethylamine [UN1296] [Flammable liquid]', 'Trietilamina [Italian]', 'UN1296', '90337_FLUKA', '90338_FLUKA', 'CHEBI:35026', '90340_FLUKA', '17924_FLUKA', 'NEt3', 'C14691', 'W424601_ALDRICH', '(C2H5)3N', 'InChI=1/C6H15N/c1-4-7(5-2)6-3/h4-6H2,1-3H', 'N,N,N-triethylamine', 'ST5214499', 'Triaethylamin', 'Triethylamin'] |  |  | N,N-Diethylethanamine |  |  | CCN(CC)CC |  |  | C6H15N |  |  | AFI |  |  | 2017
19930 | 0 | 0.00870322 | 0.00870322 | 0 | 0 | 0 | 0 | 0 | 0 | 0 | 0 | 0 | 0 | 0 | 0 | 0 | 0 | 0 | 0 | 0 | 0 | 0 | 0 | 0 | 0 | 0 | 0 | 0 | 0 | 0 | 0 | 0 | 0 | 0 | 0 | 0 | 0 | 0 | 0 | 0.9791123 | 0 | 0.003481288 | 0 | 0 | 0 | 0 | 0 | 0 | 0 | 0 | 0 | 10.1007/s10934-016-0265-1 | yes |  | 0 | 2 |  | 0.25 | 180 |  |  | 100 |  | tetraethylammonium |  |  | AlPO4-5 |  |  | AIP, H3PO4 | [9 empty] | microwave |  |  |  | ['tetraethylazanium', 'Tetraethylammonium', '4-04-00-00331 (Beilstein Handbook Reference)', 'AMMONIUM, TETRAETHYL-', 'BRN 1738225', 'Ethanaminium, N,N,N-triethyl- (9CI)', 'N,N,N-Triethylethanaminium', 'Tetraetilammonio [Italian]', 'Tetramon', 'Tetrylammonium', 'ZINC00896981', 'Lopac-T-2265', 'CHEBI:44296', 'NEt4(+)', '[NEt4](+)', 'Ammonium, tetraethyl-, dodeca-.mu.-chlorohexachlorohexatantalate(2-)(2:1), octahedro-', 'Ethanaminium, N,N,N-triethyl-, dodeca-.mu.-chlorohexachlorohexatantalate(2-) octahedro (2:1)', 'NSC156315', 'nchembio874-comp2', 'NCGC00016008-01', 'NET', 'tetraethylazanium', 'InChI=1/C8H20N/c1-5-9(6-2,7-3)8-4/h5-8H2,1-4H3/q+', 'C07512', 'Tetraethylammonium', 'E4N', 'TETRAETHYLAMMONIUM ION'] |  |  | tetraethylazanium |  |  | CC[N+](CC)(CC)CC |  |  | C8H20N |  |  | AFI |  |  | 2017
19931 | 0 | 0.00870322 | 0.00870322 | 0 | 0 | 0 | 0 | 0 | 0 | 0 | 0 | 0 | 0 | 0 | 0 | 0 | 0 | 0 | 0 | 0 | 0 | 0 | 0 | 0 | 0 | 0 | 0 | 0 | 0 | 0 | 0 | 0 | 0 | 0 | 0 | 0 | 0 | 0 | 0 | 0.9791123 | 0 | 0.003481288 | 0 | 0 | 0 | 0 | 0 | 0 | 0 | 0 | 0 | 10.1007/s10934-016-0265-1 | yes |  | 0 | 2 |  | 0.5 | 180 |  |  | 100 |  | tetraethylammonium |  |  | AlPO4-5 |  |  | AIP, H3PO4 | [9 empty] | microwave |  |  |  | ['tetraethylazanium', 'Tetraethylammonium', '4-04-00-00331 (Beilstein Handbook Reference)', 'AMMONIUM, TETRAETHYL-', 'BRN 1738225', 'Ethanaminium, N,N,N-triethyl- (9CI)', 'N,N,N-Triethylethanaminium', 'Tetraetilammonio [Italian]', 'Tetramon', 'Tetrylammonium', 'ZINC00896981', 'Lopac-T-2265', 'CHEBI:44296', 'NEt4(+)', '[NEt4](+)', 'Ammonium, tetraethyl-, dodeca-.mu.-chlorohexachlorohexatantalate(2-)(2:1), octahedro-', 'Ethanaminium, N,N,N-triethyl-, dodeca-.mu.-chlorohexachlorohexatantalate(2-) octahedro (2:1)', 'NSC156315', 'nchembio874-comp2', 'NCGC00016008-01', 'NET', 'tetraethylazanium', 'InChI=1/C8H20N/c1-5-9(6-2,7-3)8-4/h5-8H2,1-4H3/q+', 'C07512', 'Tetraethylammonium', 'E4N', 'TETRAETHYLAMMONIUM ION'] |  |  | tetraethylazanium |  |  | CC[N+](CC)(CC)CC |  |  | C8H20N |  |  | AFI |  |  | 2017
19932 | 0 | 0.00870322 | 0.00870322 | 0 | 0 | 0 | 0 | 0 | 0 | 0 | 0 | 0 | 0 | 0 | 0 | 0 | 0 | 0 | 0 | 0 | 0 | 0 | 0 | 0 | 0 | 0 | 0 | 0 | 0 | 0 | 0 | 0 | 0 | 0 | 0 | 0 | 0 | 0 | 0 | 0.9791123 | 0 | 0.003481288 | 0 | 0 | 0 | 0 | 0 | 0 | 0 | 0 | 0 | 10.1007/s10934-016-0265-1 | yes |  | 0 | 2 |  | 0.75 | 180 |  |  | 100 |  | tetraethylammonium |  |  | AlPO4-5 |  |  | AIP, H3PO4 | [9 empty] | microwave |  |  |  | ['tetraethylazanium', 'Tetraethylammonium', '4-04-00-00331 (Beilstein Handbook Reference)', 'AMMONIUM, TETRAETHYL-', 'BRN 1738225', 'Ethanaminium, N,N,N-triethyl- (9CI)', 'N,N,N-Triethylethanaminium', 'Tetraetilammonio [Italian]', 'Tetramon', 'Tetrylammonium', 'ZINC00896981', 'Lopac-T-2265', 'CHEBI:44296', 'NEt4(+)', '[NEt4](+)', 'Ammonium, tetraethyl-, dodeca-.mu.-chlorohexachlorohexatantalate(2-)(2:1), octahedro-', 'Ethanaminium, N,N,N-triethyl-, dodeca-.mu.-chlorohexachlorohexatantalate(2-) octahedro (2:1)', 'NSC156315', 'nchembio874-comp2', 'NCGC00016008-01', 'NET', 'tetraethylazanium', 'InChI=1/C8H20N/c1-5-9(6-2,7-3)8-4/h5-8H2,1-4H3/q+', 'C07512', 'Tetraethylammonium', 'E4N', 'TETRAETHYLAMMONIUM ION'] |  |  | tetraethylazanium |  |  | CC[N+](CC)(CC)CC |  |  | C8H20N |  |  | AFI |  |  | 2017
19933 | 0 | 0.00870322 | 0.00870322 | 0 | 0 | 0 | 0 | 0 | 0 | 0 | 0 | 0 | 0 | 0 | 0 | 0 | 0 | 0 | 0 | 0 | 0 | 0 | 0 | 0 | 0 | 0 | 0 | 0 | 0 | 0 | 0 | 0 | 0 | 0 | 0 | 0 | 0 | 0 | 0 | 0.9791123 | 0 | 0.003481288 | 0 | 0 | 0 | 0 | 0 | 0 | 0 | 0 | 0 | 10.1007/s10934-016-0265-1 | yes | 0 | 0 | 2 | 0 | 1 | 180 | FALSE | 0 | 100 | 0 | tetraethylammonium |  |  | AlPO4-5 |  |  | AIP, H3PO4 |  | 0 | 0 | 0 | 0 | 0 | 0 | 0 | 0 | microwave |  |  |  | ['tetraethylazanium', 'Tetraethylammonium', '4-04-00-00331 (Beilstein Handbook Reference)', 'AMMONIUM, TETRAETHYL-', 'BRN 1738225', 'Ethanaminium, N,N,N-triethyl- (9CI)', 'N,N,N-Triethylethanaminium', 'Tetraetilammonio [Italian]', 'Tetramon', 'Tetrylammonium', 'ZINC00896981', 'Lopac-T-2265', 'CHEBI:44296', 'NEt4(+)', '[NEt4](+)', 'Ammonium, tetraethyl-, dodeca-.mu.-chlorohexachlorohexatantalate(2-)(2:1), octahedro-', 'Ethanaminium, N,N,N-triethyl-, dodeca-.mu.-chlorohexachlorohexatantalate(2-) octahedro (2:1)', 'NSC156315', 'nchembio874-comp2', 'NCGC00016008-01', 'NET', 'tetraethylazanium', 'InChI=1/C8H20N/c1-5-9(6-2,7-3)8-4/h5-8H2,1-4H3/q+', 'C07512', 'Tetraethylammonium', 'E4N', 'TETRAETHYLAMMONIUM ION'] |  |  | tetraethylazanium |  |  | CC[N+](CC)(CC)CC |  |  | C8H20N |  |  | AFI |  |  | 2017
19934
19935
19936 | 0 | 0.03180212 | 0.05300353 | 0 | 0 | 0 | 0 | 0 | 0 | 0 | 0 | 0 | 0 | 0 | 0 | 0 | 0 | 0 | 0 | 0 | 0 | 0.003533569 | 0 | 0 | 0 | 0 | 0 | 0 | 0 | 0 | 0 | 0 | 0 | 0 | 0 | 0 | 0 | 0 | 0 | 0.8833922 | 0 | 0.02826855 | 0 | 0 | 0 | 0 | 0 | 0 | 0 | 0 | 0 | 10.1007/s10934-016-0292-y | yes | 0 | 0 | 0 | 0 | 15 | 150 | FALSE | 0 | 0 | 0 | tetraethylammonium |  |  | CoAlPO-34 |  |  | Al(OH)3, phosphoric acid, Co(acetate) |  | 0 | 0 | 0 | 0 | 0 | 0 | 0 | 0 | 0 | Effects of the synthetic condition on the stability, particle size and redox chemistry of nanoporous CoAlPO-34 | ['synthesized bifunctional catalyst', 'nanoporous catalyst studied', 'best redox property'] | ['typical gel composition', 'acetate )* 2h2o', '9al :( 0'] | ['tetraethylazanium', 'Tetraethylammonium', '4-04-00-00331 (Beilstein Handbook Reference)', 'AMMONIUM, TETRAETHYL-', 'BRN 1738225', 'Ethanaminium, N,N,N-triethyl- (9CI)', 'N,N,N-Triethylethanaminium', 'Tetraetilammonio [Italian]', 'Tetramon', 'Tetrylammonium', 'ZINC00896981', 'Lopac-T-2265', 'CHEBI:44296', 'NEt4(+)', '[NEt4](+)', 'Ammonium, tetraethyl-, dodeca-.mu.-chlorohexachlorohexatantalate(2-)(2:1), octahedro-', 'Ethanaminium, N,N,N-triethyl-, dodeca-.mu.-chlorohexachlorohexatantalate(2-) octahedro (2:1)', 'NSC156315', 'nchembio874-comp2', 'NCGC00016008-01', 'NET', 'tetraethylazanium', 'InChI=1/C8H20N/c1-5-9(6-2,7-3)8-4/h5-8H2,1-4H3/q+', 'C07512', 'Tetraethylammonium', 'E4N', 'TETRAETHYLAMMONIUM ION'] |  |  | tetraethylazanium |  |  | CC[N+](CC)(CC)CC |  |  | C8H20N |  |  | CHA |  |  | 2017
19937 | 0 | 0.03202847 | 0.04626335 | 0 | 0 | 0 | 0 | 0 | 0 | 0 | 0 | 0 | 0 | 0 | 0 | 0 | 0 | 0 | 0 | 0 | 0 | 0.003558719 | 0 | 0 | 0 | 0 | 0 | 0 | 0 | 0 | 0 | 0 | 0 | 0 | 0 | 0 | 0 | 0 | 0 | 0.8896797 | 0 | 0.02846975 | 0 | 0 | 0 | 0 | 0 | 0 | 0 | 0 | 0 | 10.1007/s10934-016-0292-y | yes | 0 | 0 | 0 | 0 | 15 | 150 | FALSE | 0 | 0 | 0 | tetraethylammonium |  |  | CoAlPO-34 |  |  | Al(OH)3, phosphoric acid, Co(acetate) |  | 0 | 0 | 0 | 0 | 0 | 0 | 0 | 0 | 0 |  |  |  | ['tetraethylazanium', 'Tetraethylammonium', '4-04-00-00331 (Beilstein Handbook Reference)', 'AMMONIUM, TETRAETHYL-', 'BRN 1738225', 'Ethanaminium, N,N,N-triethyl- (9CI)', 'N,N,N-Triethylethanaminium', 'Tetraetilammonio [Italian]', 'Tetramon', 'Tetrylammonium', 'ZINC00896981', 'Lopac-T-2265', 'CHEBI:44296', 'NEt4(+)', '[NEt4](+)', 'Ammonium, tetraethyl-, dodeca-.mu.-chlorohexachlorohexatantalate(2-)(2:1), octahedro-', 'Ethanaminium, N,N,N-triethyl-, dodeca-.mu.-chlorohexachlorohexatantalate(2-) octahedro (2:1)', 'NSC156315', 'nchembio874-comp2', 'NCGC00016008-01', 'NET', 'tetraethylazanium', 'InChI=1/C8H20N/c1-5-9(6-2,7-3)8-4/h5-8H2,1-4H3/q+', 'C07512', 'Tetraethylammonium', 'E4N', 'TETRAETHYLAMMONIUM ION'] |  |  | tetraethylazanium |  |  | CC[N+](CC)(CC)CC |  |  | C8H20N |  |  | CHA |  |  | 2017
19938 | 0 | 0.03214286 | 0.04285714 | 0 | 0 | 0 | 0 | 0 | 0 | 0 | 0 | 0 | 0 | 0 | 0 | 0 | 0 | 0 | 0 | 0 | 0 | 0.003571429 | 0 | 0 | 0 | 0 | 0 | 0 | 0 | 0 | 0 | 0 | 0 | 0 | 0 | 0 | 0 | 0 | 0 | 0.8928571 | 0 | 0.02857143 | 0 | 0 | 0 | 0 | 0 | 0 | 0 | 0 | 0 | 10.1007/s10934-016-0292-y | yes | 0 | 0 | 0 | 0 | 15 | 150 | FALSE | 0 | 0 | 0 | tetraethylammonium |  |  | CoAlPO-34 |  |  | Al(OH)3, phosphoric acid, Co(acetate) |  | 0 | 0 | 0 | 0 | 0 | 0 | 0 | 0 | 0 |  |  |  | ['tetraethylazanium', 'Tetraethylammonium', '4-04-00-00331 (Beilstein Handbook Reference)', 'AMMONIUM, TETRAETHYL-', 'BRN 1738225', 'Ethanaminium, N,N,N-triethyl- (9CI)', 'N,N,N-Triethylethanaminium', 'Tetraetilammonio [Italian]', 'Tetramon', 'Tetrylammonium', 'ZINC00896981', 'Lopac-T-2265', 'CHEBI:44296', 'NEt4(+)', '[NEt4](+)', 'Ammonium, tetraethyl-, dodeca-.mu.-chlorohexachlorohexatantalate(2-)(2:1), octahedro-', 'Ethanaminium, N,N,N-triethyl-, dodeca-.mu.-chlorohexachlorohexatantalate(2-) octahedro (2:1)', 'NSC156315', 'nchembio874-comp2', 'NCGC00016008-01', 'NET', 'tetraethylazanium', 'InChI=1/C8H20N/c1-5-9(6-2,7-3)8-4/h5-8H2,1-4H3/q+', 'C07512', 'Tetraethylammonium', 'E4N', 'TETRAETHYLAMMONIUM ION'] |  |  | tetraethylazanium |  |  | CC[N+](CC)(CC)CC |  |  | C8H20N |  |  | CHA |  |  | 2017
19939 | 0 | 0.03225806 | 0.03942652 | 0 | 0 | 0 | 0 | 0 | 0 | 0 | 0 | 0 | 0 | 0 | 0 | 0 | 0 | 0 | 0 | 0 | 0 | 0.003584229 | 0 | 0 | 0 | 0 | 0 | 0 | 0 | 0 | 0 | 0 | 0 | 0 | 0 | 0 | 0 | 0 | 0 | 0.8960573 | 0 | 0.02867384 | 0 | 0 | 0 | 0 | 0 | 0 | 0 | 0 | 0 | 10.1007/s10934-016-0292-y | yes | 0 | 0 | 0 | 0 | 15 | 150 | FALSE | 0 | 0 | 0 | tetraethylammonium |  |  | CoAlPO-34 |  |  | Al(OH)3, phosphoric acid, Co(acetate) |  | 0 | 0 | 0 | 0 | 0 | 0 | 0 | 0 | 0 |  |  |  | ['tetraethylazanium', 'Tetraethylammonium', '4-04-00-00331 (Beilstein Handbook Reference)', 'AMMONIUM, TETRAETHYL-', 'BRN 1738225', 'Ethanaminium, N,N,N-triethyl- (9CI)', 'N,N,N-Triethylethanaminium', 'Tetraetilammonio [Italian]', 'Tetramon', 'Tetrylammonium', 'ZINC00896981', 'Lopac-T-2265', 'CHEBI:44296', 'NEt4(+)', '[NEt4](+)', 'Ammonium, tetraethyl-, dodeca-.mu.-chlorohexachlorohexatantalate(2-)(2:1), octahedro-', 'Ethanaminium, N,N,N-triethyl-, dodeca-.mu.-chlorohexachlorohexatantalate(2-) octahedro (2:1)', 'NSC156315', 'nchembio874-comp2', 'NCGC00016008-01', 'NET', 'tetraethylazanium', 'InChI=1/C8H20N/c1-5-9(6-2,7-3)8-4/h5-8H2,1-4H3/q+', 'C07512', 'Tetraethylammonium', 'E4N', 'TETRAETHYLAMMONIUM ION'] |  |  | tetraethylazanium |  |  | CC[N+](CC)(CC)CC |  |  | C8H20N |  |  | CHA |  |  | 2017
19940 | 0 | 0.03214286 | 0.03571429 | 0 | 0 | 0 | 0 | 0 | 0 | 0 | 0 | 0 | 0 | 0 | 0 | 0 | 0 | 0 | 0 | 0 | 0 | 0.003571429 | 0 | 0 | 0 | 0 | 0 | 0 | 0 | 0 | 0 | 0 | 0 | 0 | 0 | 0 | 0 | 0 | 0 | 0.8928571 | 0 | 0.03571429 | 0 | 0 | 0 | 0 | 0 | 0 | 0 | 0 | 0 | 10.1007/s10934-016-0292-y | yes | 0 | 0 | 0 | 0 | 15 | 150 | FALSE | 0 | 0 | 0 | tetraethylammonium |  |  | CoAlPO-34 |  |  | Al(OH)3, phosphoric acid, Co(acetate) |  | 0 | 0 | 0 | 0 | 0 | 0 | 0 | 0 | 0 |  |  |  | ['tetraethylazanium', 'Tetraethylammonium', '4-04-00-00331 (Beilstein Handbook Reference)', 'AMMONIUM, TETRAETHYL-', 'BRN 1738225', 'Ethanaminium, N,N,N-triethyl- (9CI)', 'N,N,N-Triethylethanaminium', 'Tetraetilammonio [Italian]', 'Tetramon', 'Tetrylammonium', 'ZINC00896981', 'Lopac-T-2265', 'CHEBI:44296', 'NEt4(+)', '[NEt4](+)', 'Ammonium, tetraethyl-, dodeca-.mu.-chlorohexachlorohexatantalate(2-)(2:1), octahedro-', 'Ethanaminium, N,N,N-triethyl-, dodeca-.mu.-chlorohexachlorohexatantalate(2-) octahedro (2:1)', 'NSC156315', 'nchembio874-comp2', 'NCGC00016008-01', 'NET', 'tetraethylazanium', 'InChI=1/C8H20N/c1-5-9(6-2,7-3)8-4/h5-8H2,1-4H3/q+', 'C07512', 'Tetraethylammonium', 'E4N', 'TETRAETHYLAMMONIUM ION'] |  |  | tetraethylazanium |  |  | CC[N+](CC)(CC)CC |  |  | C8H20N |  |  | CHA |  |  | 2017
19941 | 0 | 0.03191489 | 0.03546099 | 0 | 0 | 0 | 0 | 0 | 0 | 0 | 0 | 0 | 0 | 0 | 0 | 0 | 0 | 0 | 0 | 0 | 0 | 0.003546099 | 0 | 0 | 0 | 0 | 0 | 0 | 0 | 0 | 0 | 0 | 0 | 0 | 0 | 0 | 0 | 0 | 0 | 0.8865248 | 0 | 0.04255319 | 0 | 0 | 0 | 0 | 0 | 0 | 0 | 0 | 0 | 10.1007/s10934-016-0292-y | yes | 0 | 0 | 0 | 0 | 15 | 150 | FALSE | 0 | 0 | 0 | tetraethylammonium |  |  | CoAlPO-34 |  |  | Al(OH)3, phosphoric acid, Co(acetate) |  | 0 | 0 | 0 | 0 | 0 | 0 | 0 | 0 | 0 |  |  |  | ['tetraethylazanium', 'Tetraethylammonium', '4-04-00-00331 (Beilstein Handbook Reference)', 'AMMONIUM, TETRAETHYL-', 'BRN 1738225', 'Ethanaminium, N,N,N-triethyl- (9CI)', 'N,N,N-Triethylethanaminium', 'Tetraetilammonio [Italian]', 'Tetramon', 'Tetrylammonium', 'ZINC00896981', 'Lopac-T-2265', 'CHEBI:44296', 'NEt4(+)', '[NEt4](+)', 'Ammonium, tetraethyl-, dodeca-.mu.-chlorohexachlorohexatantalate(2-)(2:1), octahedro-', 'Ethanaminium, N,N,N-triethyl-, dodeca-.mu.-chlorohexachlorohexatantalate(2-) octahedro (2:1)', 'NSC156315', 'nchembio874-comp2', 'NCGC00016008-01', 'NET', 'tetraethylazanium', 'InChI=1/C8H20N/c1-5-9(6-2,7-3)8-4/h5-8H2,1-4H3/q+', 'C07512', 'Tetraethylammonium', 'E4N', 'TETRAETHYLAMMONIUM ION'] |  |  | tetraethylazanium |  |  | CC[N+](CC)(CC)CC |  |  | C8H20N |  |  | CHA |  |  | 2017
19942
19943
19944
19945 | 0.001798561 | 0.03561151 | 0.03417266 | 0 | 0 | 0 | 0 | 0 | 0 | 0 | 0 | 0 | 0 | 0.0003597122 | 0 | 0 | 0 | 0 | 0 | 0 | 0 | 0 | 0 | 0 | 0 | 0 | 0 | 0 | 0 | 0 | 0 | 0 | 0 | 0 | 0 | 0 | 0 | 0 | 0 | 0.8992806 | 0 | 0.02877698 | 0 | 0 | 0 | 0 | 0 | 0 | 0 | 0 | 0 | 10.1007/s11244-015-0422-9 | yes | 0 | 0 | 1 | 0 | 24 | 175 | FALSE | 0 | 0 | 0 | N-methyldicyclohexylamine |  |  | APO-5 |  |  | TiCl3, TEOS, Al(OH)3, phosphoric acid | Aldrich, Merck, Aldrich, Aldrich | 0 | 0 | 0 | 0 | 0 | 0 | 0 | 0 | 0 | Influence of Si Incorporation into the Novel Ti(III)APO-5 Catalysts on the Oxidation of Cyclohexene in Liquid Phase | ['first tetrahedral coordination sphere', 'provide certain hydrophobicity', 'multinuclear mas nmr'] | ['solids became yellowish white', 'lined stainless steel autoclaves', '85 wt %, sigma'] | ['N-cyclohexyl-N-methylcyclohexanamine', 'N-cyclohexyl-N-methyl-cyclohexanamine', 'dicyclohexyl-methyl-amine', '7560-83-0', 'N,N-Dicyclohexylmethylamine', 'N-Cyclohexyl-N-methylcyclohexylamine', 'N-METHYL DICYCLOHEXYLAMINE', 'N-Methyldicyclohexylamine', 'NSC 166513', 'FR-0797', 'SBB008043', 'NN-Dicyclohexylmethylamine', 'WLN: L6TJ AN1&- AL6TJ', 'NSC166513', '294942_ALDRICH', '36672_FLUKA', '4-12-00-00023 (Beilstein Handbook Reference)', 'BRN 2074991', 'Cyclohexanamine, N-cyclohexyl-N-methyl-', 'Dicyclohexylamine, N-methyl-', 'EINECS 231-453-4', 'HSDB 4370'] |  |  | N-cyclohexyl-N-methylcyclohexanamine |  |  | CN(C1CCCCC1)C1CCCCC1 |  |  | C13H25N |  |  | AFI |  |  | 2016
19946 | 0.001798561 | 0.03561151 | 0.03417266 | 0 | 0 | 0 | 0 | 0 | 0 | 0 | 0 | 0 | 0 | 0.0003597122 | 0 | 0 | 0 | 0 | 0 | 0 | 0 | 0 | 0 | 0 | 0 | 0 | 0 | 0 | 0 | 0 | 0 | 0 | 0 | 0 | 0 | 0 | 0 | 0 | 0 | 0.8992806 | 0 | 0.02877698 | 0 | 0 | 0 | 0 | 0 | 0 | 0 | 0 | 0 | 10.1007/s11244-015-0422-9 | yes | 0 | 0 | 1 | 0 | 48 | 175 | FALSE | 0 | 0 | 0 | N-methyldicyclohexylamine |  |  | APO-5 |  |  | TiCl3, TEOS, Al(OH)3, phosphoric acid | Aldrich, Merck, Aldrich, Aldrich | 0 | 0 | 0 | 0 | 0 | 0 | 0 | 0 | 0 |  |  |  | ['N-cyclohexyl-N-methylcyclohexanamine', 'N-cyclohexyl-N-methyl-cyclohexanamine', 'dicyclohexyl-methyl-amine', '7560-83-0', 'N,N-Dicyclohexylmethylamine', 'N-Cyclohexyl-N-methylcyclohexylamine', 'N-METHYL DICYCLOHEXYLAMINE', 'N-Methyldicyclohexylamine', 'NSC 166513', 'FR-0797', 'SBB008043', 'NN-Dicyclohexylmethylamine', 'WLN: L6TJ AN1&- AL6TJ', 'NSC166513', '294942_ALDRICH', '36672_FLUKA', '4-12-00-00023 (Beilstein Handbook Reference)', 'BRN 2074991', 'Cyclohexanamine, N-cyclohexyl-N-methyl-', 'Dicyclohexylamine, N-methyl-', 'EINECS 231-453-4', 'HSDB 4370'] |  |  | N-cyclohexyl-N-methylcyclohexanamine |  |  | CN(C1CCCCC1)C1CCCCC1 |  |  | C13H25N |  |  | AFI |  |  | 2016
19947 | 0.003597122 | 0.03561151 | 0.0323741 | 0 | 0 | 0 | 0 | 0 | 0 | 0 | 0 | 0 | 0 | 0.0003597122 | 0 | 0 | 0 | 0 | 0 | 0 | 0 | 0 | 0 | 0 | 0 | 0 | 0 | 0 | 0 | 0 | 0 | 0 | 0 | 0 | 0 | 0 | 0 | 0 | 0 | 0.8992806 | 0 | 0.02877698 | 0 | 0 | 0 | 0 | 0 | 0 | 0 | 0 | 0 | 10.1007/s11244-015-0422-9 | yes | 0 | 0 | 1 | 0 | 24 | 175 | FALSE | 0 | 0 | 0 | N-methyldicyclohexylamine |  |  | APO-5 |  |  | TiCl3, TEOS, Al(OH)3, phosphoric acid | Aldrich, Merck, Aldrich, Aldrich | 0 | 0 | 0 | 0 | 0 | 0 | 0 | 0 | 0 |  |  |  | ['N-cyclohexyl-N-methylcyclohexanamine', 'N-cyclohexyl-N-methyl-cyclohexanamine', 'dicyclohexyl-methyl-amine', '7560-83-0', 'N,N-Dicyclohexylmethylamine', 'N-Cyclohexyl-N-methylcyclohexylamine', 'N-METHYL DICYCLOHEXYLAMINE', 'N-Methyldicyclohexylamine', 'NSC 166513', 'FR-0797', 'SBB008043', 'NN-Dicyclohexylmethylamine', 'WLN: L6TJ AN1&- AL6TJ', 'NSC166513', '294942_ALDRICH', '36672_FLUKA', '4-12-00-00023 (Beilstein Handbook Reference)', 'BRN 2074991', 'Cyclohexanamine, N-cyclohexyl-N-methyl-', 'Dicyclohexylamine, N-methyl-', 'EINECS 231-453-4', 'HSDB 4370'] |  |  | N-cyclohexyl-N-methylcyclohexanamine |  |  | CN(C1CCCCC1)C1CCCCC1 |  |  | C13H25N |  |  | AFI |  |  | 2016
19948 | 0.003597122 | 0.03561151 | 0.0323741 | 0 | 0 | 0 | 0 | 0 | 0 | 0 | 0 | 0 | 0 | 0.0003597122 | 0 | 0 | 0 | 0 | 0 | 0 | 0 | 0 | 0 | 0 | 0 | 0 | 0 | 0 | 0 | 0 | 0 | 0 | 0 | 0 | 0 | 0 | 0 | 0 | 0 | 0.8992806 | 0 | 0.02877698 | 0 | 0 | 0 | 0 | 0 | 0 | 0 | 0 | 0 | 10.1007/s11244-015-0422-9 | yes | 0 | 0 | 1 | 0 | 48 | 175 | FALSE | 0 | 0 | 0 | N-methyldicyclohexylamine |  |  | APO-5 |  |  | TiCl3, TEOS, Al(OH)3, phosphoric acid | Aldrich, Merck, Aldrich, Aldrich | 0 | 0 | 0 | 0 | 0 | 0 | 0 | 0 | 0 |  |  |  | ['N-cyclohexyl-N-methylcyclohexanamine', 'N-cyclohexyl-N-methyl-cyclohexanamine', 'dicyclohexyl-methyl-amine', '7560-83-0', 'N,N-Dicyclohexylmethylamine', 'N-Cyclohexyl-N-methylcyclohexylamine', 'N-METHYL DICYCLOHEXYLAMINE', 'N-Methyldicyclohexylamine', 'NSC 166513', 'FR-0797', 'SBB008043', 'NN-Dicyclohexylmethylamine', 'WLN: L6TJ AN1&- AL6TJ', 'NSC166513', '294942_ALDRICH', '36672_FLUKA', '4-12-00-00023 (Beilstein Handbook Reference)', 'BRN 2074991', 'Cyclohexanamine, N-cyclohexyl-N-methyl-', 'Dicyclohexylamine, N-methyl-', 'EINECS 231-453-4', 'HSDB 4370'] |  |  | N-cyclohexyl-N-methylcyclohexanamine |  |  | CN(C1CCCCC1)C1CCCCC1 |  |  | C13H25N |  |  | AFI |  |  | 2016
19949 | 0.007194245 | 0.03561151 | 0.02877698 | 0 | 0 | 0 | 0 | 0 | 0 | 0 | 0 | 0 | 0 | 0.0003597122 | 0 | 0 | 0 | 0 | 0 | 0 | 0 | 0 | 0 | 0 | 0 | 0 | 0 | 0 | 0 | 0 | 0 | 0 | 0 | 0 | 0 | 0 | 0 | 0 | 0 | 0.8992806 | 0 | 0.02877698 | 0 | 0 | 0 | 0 | 0 | 0 | 0 | 0 | 0 | 10.1007/s11244-015-0422-9 | yes | 0 | 0 | 1 | 0 | 24 | 175 | FALSE | 0 | 0 | 0 | N-methyldicyclohexylamine |  |  | APO-5 |  |  | TiCl3, TEOS, Al(OH)3, phosphoric acid | Aldrich, Merck, Aldrich, Aldrich | 0 | 0 | 0 | 0 | 0 | 0 | 0 | 0 | 0 |  |  |  | ['N-cyclohexyl-N-methylcyclohexanamine', 'N-cyclohexyl-N-methyl-cyclohexanamine', 'dicyclohexyl-methyl-amine', '7560-83-0', 'N,N-Dicyclohexylmethylamine', 'N-Cyclohexyl-N-methylcyclohexylamine', 'N-METHYL DICYCLOHEXYLAMINE', 'N-Methyldicyclohexylamine', 'NSC 166513', 'FR-0797', 'SBB008043', 'NN-Dicyclohexylmethylamine', 'WLN: L6TJ AN1&- AL6TJ', 'NSC166513', '294942_ALDRICH', '36672_FLUKA', '4-12-00-00023 (Beilstein Handbook Reference)', 'BRN 2074991', 'Cyclohexanamine, N-cyclohexyl-N-methyl-', 'Dicyclohexylamine, N-methyl-', 'EINECS 231-453-4', 'HSDB 4370'] |  |  | N-cyclohexyl-N-methylcyclohexanamine |  |  | CN(C1CCCCC1)C1CCCCC1 |  |  | C13H25N |  |  | AFI |  |  | 2016
19950 | 0.007194245 | 0.03561151 | 0.02877698 | 0 | 0 | 0 | 0 | 0 | 0 | 0 | 0 | 0 | 0 | 0.0003597122 | 0 | 0 | 0 | 0 | 0 | 0 | 0 | 0 | 0 | 0 | 0 | 0 | 0 | 0 | 0 | 0 | 0 | 0 | 0 | 0 | 0 | 0 | 0 | 0 | 0 | 0.8992806 | 0 | 0.02877698 | 0 | 0 | 0 | 0 | 0 | 0 | 0 | 0 | 0 | 10.1007/s11244-015-0422-9 | yes | 0 | 0 | 1 | 0 | 48 | 175 | FALSE | 0 | 0 | 0 | N-methyldicyclohexylamine |  |  | APO-5 |  |  | TiCl3, TEOS, Al(OH)3, phosphoric acid | Aldrich, Merck, Aldrich, Aldrich | 0 | 0 | 0 | 0 | 0 | 0 | 0 | 0 | 0 |  |  |  | ['N-cyclohexyl-N-methylcyclohexanamine', 'N-cyclohexyl-N-methyl-cyclohexanamine', 'dicyclohexyl-methyl-amine', '7560-83-0', 'N,N-Dicyclohexylmethylamine', 'N-Cyclohexyl-N-methylcyclohexylamine', 'N-METHYL DICYCLOHEXYLAMINE', 'N-Methyldicyclohexylamine', 'NSC 166513', 'FR-0797', 'SBB008043', 'NN-Dicyclohexylmethylamine', 'WLN: L6TJ AN1&- AL6TJ', 'NSC166513', '294942_ALDRICH', '36672_FLUKA', '4-12-00-00023 (Beilstein Handbook Reference)', 'BRN 2074991', 'Cyclohexanamine, N-cyclohexyl-N-methyl-', 'Dicyclohexylamine, N-methyl-', 'EINECS 231-453-4', 'HSDB 4370'] |  |  | N-cyclohexyl-N-methylcyclohexanamine |  |  | CN(C1CCCCC1)C1CCCCC1 |  |  | C13H25N |  |  | AFI |  |  | 2016
19951 | 0 | 0.03561151 | 0.03597122 | 0 | 0 | 0 | 0 | 0 | 0 | 0 | 0 | 0 | 0 | 0.0003597122 | 0 | 0 | 0 | 0 | 0 | 0 | 0 | 0 | 0 | 0 | 0 | 0 | 0 | 0 | 0 | 0 | 0 | 0 | 0 | 0 | 0 | 0 | 0 | 0 | 0 | 0.8992806 | 0 | 0.02877698 | 0 | 0 | 0 | 0 | 0 | 0 | 0 | 0 | 0 | 10.1007/s11244-015-0422-9 | yes | 0 | 0 | 1 | 0 |  | 175 | FALSE | 0 | 0 | 0 | N-methyldicyclohexylamine |  |  | APO-5 |  |  | TiCl3, TEOS, Al(OH)3, phosphoric acid | Aldrich, Merck, Aldrich, Aldrich | 0 | 0 | 0 | 0 | 0 | 0 | 0 | 0 | 0 |  |  |  | ['N-cyclohexyl-N-methylcyclohexanamine', 'N-cyclohexyl-N-methyl-cyclohexanamine', 'dicyclohexyl-methyl-amine', '7560-83-0', 'N,N-Dicyclohexylmethylamine', 'N-Cyclohexyl-N-methylcyclohexylamine', 'N-METHYL DICYCLOHEXYLAMINE', 'N-Methyldicyclohexylamine', 'NSC 166513', 'FR-0797', 'SBB008043', 'NN-Dicyclohexylmethylamine', 'WLN: L6TJ AN1&- AL6TJ', 'NSC166513', '294942_ALDRICH', '36672_FLUKA', '4-12-00-00023 (Beilstein Handbook Reference)', 'BRN 2074991', 'Cyclohexanamine, N-cyclohexyl-N-methyl-', 'Dicyclohexylamine, N-methyl-', 'EINECS 231-453-4', 'HSDB 4370'] |  |  | N-cyclohexyl-N-methylcyclohexanamine |  |  | CN(C1CCCCC1)C1CCCCC1 |  |  | C13H25N |  |  | AFI |  |  | 2016
19952
19953
19954
19955
19956 | 0.003623188 | 0.03623188 | 0.03623188 | 0 | 0 | 0 | 0 | 0 | 0 | 0 | 0 | 0 | 0 | 0 | 0 | 0 | 0 | 0 | 0 | 0 | 0 | 0 | 0 | 0 | 0 | 0 | 0 | 0 | 0 | 0 | 0 | 0 | 0 | 0 | 0 | 0 | 0 | 0 | 0 | 0.9057971 | 0 | 0.01811594 | 0 | 0 | 0 | 0 | 0 | 0 | 0 | 0 | 0 | 10.1016/j.apcata.2004.05.013 | yes | 0 | 0 | 2 | 0 | 24 | 200 | FALSE | 0 | 0 | 5.8 | dipropylamine |  |  | SAPO-11 |  |  | AIP, orthophosphoric acid, TEOS, ethylene glycol | Aldrich, SD, Aldrich | 0 | 0 | 82 | 0 | 0 | 0 | 0 | 0 | 0 | Characterization of SAPO-11 and SAPO-31 synthesized from aqueous and non-aqueous media | ['less silica island formation', 'bet analysis ), tga', '31 molecular sieves'] | ['weight hourly space velocity', '8 p2o5 :( 0', 'tubular glass reactor'] | ['N-propylpropan-1-amine', 'DIPROPYLAMINE', '142-84-7', 'DIPROPYL-AMINE', '1-Propanamine, N-propyl-', 'AI3-24037', 'BRN 0505974', 'CCRIS 4805', 'DIPROPYLAMINE', 'Di-n-propylamine', 'Dipropylamine [UN2383] [Flammable liquid]', 'EINECS 205-565-9', 'HSDB 2644', 'N-Propyl-1-propanamine', 'RCRA waste no. U110', 'RCRA waste number U110', 'UN2383', 'n-Dipropylamine', 'D214752_ALDRICH', '240087_ALDRICH', 'N-propylpropan-1-amine', 'InChI=1/C6H15N/c1-3-5-7-6-4-2/h7H,3-6H2,1-2H'] |  |  | N-propylpropan-1-amine |  |  | CCCNCCC |  |  | C6H15N |  |  | AEL |  |  | 2004
19957 | 0.01079137 | 0.03597122 | 0.03597122 | 0 | 0 | 0 | 0 | 0 | 0 | 0 | 0 | 0 | 0 | 0 | 0 | 0 | 0 | 0 | 0 | 0 | 0 | 0 | 0 | 0 | 0 | 0 | 0 | 0 | 0 | 0 | 0 | 0 | 0 | 0 | 0 | 0 | 0 | 0 | 0 | 0.8992806 | 0 | 0.01798561 | 0 | 0 | 0 | 0 | 0 | 0 | 0 | 0 | 0 | 10.1016/j.apcata.2004.05.013 | yes | 0 | 0 | 2 | 0 | 24 | 200 | FALSE | 0 | 0 | 6 | dipropylamine |  |  | SAPO-11 | amorphous |  | AIP, orthophosphoric acid, TEOS, ethylene glycol | Aldrich, SD, Aldrich | 0 | 0 | 61.5 | 0 | 0 | 0 | 0 | 0 | 0 |  |  |  | ['N-propylpropan-1-amine', 'DIPROPYLAMINE', '142-84-7', 'DIPROPYL-AMINE', '1-Propanamine, N-propyl-', 'AI3-24037', 'BRN 0505974', 'CCRIS 4805', 'DIPROPYLAMINE', 'Di-n-propylamine', 'Dipropylamine [UN2383] [Flammable liquid]', 'EINECS 205-565-9', 'HSDB 2644', 'N-Propyl-1-propanamine', 'RCRA waste no. U110', 'RCRA waste number U110', 'UN2383', 'n-Dipropylamine', 'D214752_ALDRICH', '240087_ALDRICH', 'N-propylpropan-1-amine', 'InChI=1/C6H15N/c1-3-5-7-6-4-2/h7H,3-6H2,1-2H'] |  |  | N-propylpropan-1-amine |  |  | CCCNCCC |  |  | C6H15N |  |  | AEL |  |  | 2004
19958 | 0.01851852 | 0.1851852 | 0.3333333 | 0 | 0 | 0 | 0 | 0 | 0 | 0 | 0 | 0 | 0 | 0 | 0 | 0 | 0 | 0 | 0 | 0 | 0 | 0 | 0 | 0 | 0 | 0 | 0 | 0 | 0 | 0 | 0 | 0 | 0 | 0 | 0 | 0 | 0 | 0 | 0 | 0 | 0.8474576 | 0.462963 | 0 | 0 | 0 | 0 | 0 | 0 | 0 | 0 | 0 | 10.1016/j.apcata.2004.05.013 | yes | 0 | 0 | 2 | 0 | 144 | 200 | FALSE | 0 | 0 | 6.8 | dipropylamine |  |  | SAPO-11 |  |  | AIP, orthophosphoric acid, TEOS, ethylene glycol | Aldrich, SD, Aldrich | 0 | 0 | 100 | 0 | 0 | 0 | 0 | 0 | 0 |  |  |  | ['N-propylpropan-1-amine', 'DIPROPYLAMINE', '142-84-7', 'DIPROPYL-AMINE', '1-Propanamine, N-propyl-', 'AI3-24037', 'BRN 0505974', 'CCRIS 4805', 'DIPROPYLAMINE', 'Di-n-propylamine', 'Dipropylamine [UN2383] [Flammable liquid]', 'EINECS 205-565-9', 'HSDB 2644', 'N-Propyl-1-propanamine', 'RCRA waste no. U110', 'RCRA waste number U110', 'UN2383', 'n-Dipropylamine', 'D214752_ALDRICH', '240087_ALDRICH', 'N-propylpropan-1-amine', 'InChI=1/C6H15N/c1-3-5-7-6-4-2/h7H,3-6H2,1-2H'] |  |  | N-propylpropan-1-amine |  |  | CCCNCCC |  |  | C6H15N |  |  | AEL |  |  | 2004
19959 | 0.05357143 | 0.1785714 | 0.3214286 | 0 | 0 | 0 | 0 | 0 | 0 | 0 | 0 | 0 | 0 | 0 | 0 | 0 | 0 | 0 | 0 | 0 | 0 | 0 | 0 | 0 | 0 | 0 | 0 | 0 | 0 | 0 | 0 | 0 | 0 | 0 | 0 | 0 | 0 | 0 | 0 | 0 | 0.8426966 | 0.4464286 | 0 | 0 | 0 | 0 | 0 | 0 | 0 | 0 | 0 | 10.1016/j.apcata.2004.05.013 | yes | 0 | 0 | 2 | 0 | 144 | 200 | FALSE | 0 | 0 | 6.7 | dipropylamine |  |  | SAPO-11 |  |  | AIP, orthophosphoric acid, TEOS, ethylene glycol | Aldrich, SD, Aldrich | 0 | 0 | 96.7 | 0 | 0 | 0 | 0 | 0 | 0 |  |  |  | ['N-propylpropan-1-amine', 'DIPROPYLAMINE', '142-84-7', 'DIPROPYL-AMINE', '1-Propanamine, N-propyl-', 'AI3-24037', 'BRN 0505974', 'CCRIS 4805', 'DIPROPYLAMINE', 'Di-n-propylamine', 'Dipropylamine [UN2383] [Flammable liquid]', 'EINECS 205-565-9', 'HSDB 2644', 'N-Propyl-1-propanamine', 'RCRA waste no. U110', 'RCRA waste number U110', 'UN2383', 'n-Dipropylamine', 'D214752_ALDRICH', '240087_ALDRICH', 'N-propylpropan-1-amine', 'InChI=1/C6H15N/c1-3-5-7-6-4-2/h7H,3-6H2,1-2H'] |  |  | N-propylpropan-1-amine |  |  | CCCNCCC |  |  | C6H15N |  |  | AEL |  |  | 2004
19960 | 0.004405286 | 0.04405286 | 0.04845815 | 0 | 0 | 0 | 0 | 0 | 0 | 0 | 0 | 0 | 0 | 0 | 0 | 0 | 0 | 0 | 0 | 0 | 0 | 0 | 0 | 0 | 0 | 0 | 0 | 0 | 0 | 0 | 0 | 0 | 0 | 0 | 0 | 0 | 0 | 0 | 0 | 0.8810573 | 0 | 0.02202643 | 0 | 0 | 0 | 0 | 0 | 0 | 0 | 0 | 0 | 10.1016/j.apcata.2004.05.013 | yes | 0 | 0 | 6 | 0 | 24 | 200 | FALSE | 0 | 0 | 6.2 | dipropylamine |  |  | SAPO-31 |  |  | AIP, orthophosphoric acid, TEOS, ethylene glycol | Aldrich, SD, Aldrich | 0 | 0 | 89.3 | 0 | 0 | 0 | 0 | 0 | 0 |  |  |  | ['N-propylpropan-1-amine', 'DIPROPYLAMINE', '142-84-7', 'DIPROPYL-AMINE', '1-Propanamine, N-propyl-', 'AI3-24037', 'BRN 0505974', 'CCRIS 4805', 'DIPROPYLAMINE', 'Di-n-propylamine', 'Dipropylamine [UN2383] [Flammable liquid]', 'EINECS 205-565-9', 'HSDB 2644', 'N-Propyl-1-propanamine', 'RCRA waste no. U110', 'RCRA waste number U110', 'UN2383', 'n-Dipropylamine', 'D214752_ALDRICH', '240087_ALDRICH', 'N-propylpropan-1-amine', 'InChI=1/C6H15N/c1-3-5-7-6-4-2/h7H,3-6H2,1-2H'] |  |  | N-propylpropan-1-amine |  |  | CCCNCCC |  |  | C6H15N |  |  | ATO |  |  | 2004
19961 | 0.01851852 | 0.1851852 | 0.3333333 | 0 | 0 | 0 | 0 | 0 | 0 | 0 | 0 | 0 | 0 | 0 | 0 | 0 | 0 | 0 | 0 | 0 | 0 | 0 | 0 | 0 | 0 | 0 | 0 | 0 | 0 | 0 | 0 | 0 | 0 | 0 | 0 | 0 | 0 | 0 | 0 | 0 | 0.8474576 | 0.462963 | 0 | 0 | 0 | 0 | 0 | 0 | 0 | 0 | 0 | 10.1016/j.apcata.2004.05.013 | yes |  | 0 | 6 |  | 72 | 200 |  |  |  | 6.9 | dipropylamine |  |  | SAPO-31 |  |  | AIP, orthophosphoric acid, TEOS, ethylene glycol | Aldrich, SD, Aldrich |  |  | 100 | [9 empty] | ['N-propylpropan-1-amine', 'DIPROPYLAMINE', '142-84-7', 'DIPROPYL-AMINE', '1-Propanamine, N-propyl-', 'AI3-24037', 'BRN 0505974', 'CCRIS 4805', 'DIPROPYLAMINE', 'Di-n-propylamine', 'Dipropylamine [UN2383] [Flammable liquid]', 'EINECS 205-565-9', 'HSDB 2644', 'N-Propyl-1-propanamine', 'RCRA waste no. U110', 'RCRA waste number U110', 'UN2383', 'n-Dipropylamine', 'D214752_ALDRICH', '240087_ALDRICH', 'N-propylpropan-1-amine', 'InChI=1/C6H15N/c1-3-5-7-6-4-2/h7H,3-6H2,1-2H'] |  |  | N-propylpropan-1-amine |  |  | CCCNCCC |  |  | C6H15N |  |  | ATO |  |  | 2004
19962 | 0.07317073 | 0.2439024 | 0.4390244 | 0 | 0 | 0 | 0 | 0 | 0 | 0 | 0 | 0 | 0 | 0 | 0 | 0 | 0 | 0 | 0 | 0 | 0 | 0 | 0 | 0 | 0 | 0 | 0 | 0 | 0 | 0 | 0 | 0 | 0 | 0 | 0 | 0 | 0 | 0 | 0 | 0 | 0.8797654 | 0.2439024 | 0 | 0 | 0 | 0 | 0 | 0 | 0 | 0 | 0 | 10.1016/j.apcata.2004.05.013 | yes |  | 0 | 2 |  | 144 | 200 |  |  |  | 3.8 | dipropylamine |  |  | SAPO-11 | dense |  | AIP, orthophosphoric acid, TEOS, ethylene glycol | Aldrich, SD, Aldrich | [12 empty] | ['N-propylpropan-1-amine', 'DIPROPYLAMINE', '142-84-7', 'DIPROPYL-AMINE', '1-Propanamine, N-propyl-', 'AI3-24037', 'BRN 0505974', 'CCRIS 4805', 'DIPROPYLAMINE', 'Di-n-propylamine', 'Dipropylamine [UN2383] [Flammable liquid]', 'EINECS 205-565-9', 'HSDB 2644', 'N-Propyl-1-propanamine', 'RCRA waste no. U110', 'RCRA waste number U110', 'UN2383', 'n-Dipropylamine', 'D214752_ALDRICH', '240087_ALDRICH', 'N-propylpropan-1-amine', 'InChI=1/C6H15N/c1-3-5-7-6-4-2/h7H,3-6H2,1-2H'] |  |  | N-propylpropan-1-amine |  |  | CCCNCCC |  |  | C6H15N |  |  | AEL |  |  | 2004
19963 | 0.05357143 | 0.1785714 | 0.3214286 | 0 | 0 | 0 | 0 | 0 | 0 | 0 | 0 | 0 | 0 | 0 | 0 | 0 | 0 | 0 | 0 | 0 | 0 | 0 | 0 | 0 | 0 | 0 | 0 | 0 | 0 | 0 | 0 | 0 | 0 | 0 | 0 | 0 | 0 | 0 | 0 | 0 | 0.7281553 | 0.4464286 | 0 | 0 | 0 | 0 | 0 | 0 | 0 | 0 | 0 | 10.1016/j.apcata.2004.05.013 | yes |  | 0 | 2 |  | 144 | 200 |  |  |  | 7.3 | dipropylamine |  |  | SAPO-11 | dense |  | AIP, orthophosphoric acid, TEOS, ethylene glycol | Aldrich, SD, Aldrich | [12 empty] | ['N-propylpropan-1-amine', 'DIPROPYLAMINE', '142-84-7', 'DIPROPYL-AMINE', '1-Propanamine, N-propyl-', 'AI3-24037', 'BRN 0505974', 'CCRIS 4805', 'DIPROPYLAMINE', 'Di-n-propylamine', 'Dipropylamine [UN2383] [Flammable liquid]', 'EINECS 205-565-9', 'HSDB 2644', 'N-Propyl-1-propanamine', 'RCRA waste no. U110', 'RCRA waste number U110', 'UN2383', 'n-Dipropylamine', 'D214752_ALDRICH', '240087_ALDRICH', 'N-propylpropan-1-amine', 'InChI=1/C6H15N/c1-3-5-7-6-4-2/h7H,3-6H2,1-2H'] |  |  | N-propylpropan-1-amine |  |  | CCCNCCC |  |  | C6H15N |  |  | AEL |  |  | 2004
19964 | 0.0625 | 0.2083333 | 0.2083333 | 0 | 0 | 0 | 0 | 0 | 0 | 0 | 0 | 0 | 0 | 0 | 0 | 0 | 0 | 0 | 0 | 0 | 0 | 0 | 0 | 0 | 0 | 0 | 0 | 0 | 0 | 0 | 0 | 0 | 0 | 0 | 0 | 0 | 0 | 0 | 0 | 0 | 0.862069 | 0.5208333 | 0 | 0 | 0 | 0 | 0 | 0 | 0 | 0 | 0 | 10.1016/j.apcata.2004.05.013 | yes |  | 0 | 2 |  | 144 | 200 |  |  |  | 7.6 | dipropylamine |  |  | dense |  |  | AIP, orthophosphoric acid, TEOS, ethylene glycol | Aldrich, SD, Aldrich | [12 empty] | ['N-propylpropan-1-amine', 'DIPROPYLAMINE', '142-84-7', 'DIPROPYL-AMINE', '1-Propanamine, N-propyl-', 'AI3-24037', 'BRN 0505974', 'CCRIS 4805', 'DIPROPYLAMINE', 'Di-n-propylamine', 'Dipropylamine [UN2383] [Flammable liquid]', 'EINECS 205-565-9', 'HSDB 2644', 'N-Propyl-1-propanamine', 'RCRA waste no. U110', 'RCRA waste number U110', 'UN2383', 'n-Dipropylamine', 'D214752_ALDRICH', '240087_ALDRICH', 'N-propylpropan-1-amine', 'InChI=1/C6H15N/c1-3-5-7-6-4-2/h7H,3-6H2,1-2H'] |  |  | N-propylpropan-1-amine |  |  | CCCNCCC |  |  | C6H15N | [5 empty] | 2004
19965
19966
19967 | 0.001576458 | 0.0262743 | 0.0262743 | 0 | 0 | 0 | 0 | 0 | 0 | 0 | 0 | 0 | 0 | 0 | 0 | 0 | 0 | 0 | 0 | 0 | 0 | 0 | 0 | 0 | 0 | 0 | 0 | 0 | 0 | 0 | 0 | 0 | 0 | 0 | 0 | 0 | 0 | 0 | 0 | 0.9196006 | 0 | 0.0262743 | 0 | 0 | 0.00911221 | 0 | 0 | 0 | 0 | 0 | 0 | 10.1016/j.apcata.2009.05.022 | yes | 0 | 0 | 0 | 0 | 24 | 202.5 | FALSE | 0 | 50 | 7 | tetraethylammonium |  |  | SAPO-34 |  |  | AIP, orthophosphoric acid, HCl |  | 0.06 | 0 | 0 | 0 | 0 | 0 | 0 | 0 | 0 | Effect of SAPO-34's composition on its physico-chemical properties and deactivation in MTO process | ['strong acid sites', 'nitrogen adsorption techniques', 'longer life time'] | ['tetra ethyl ammonium hydroxide', 'lined stainless steel autoclave', 'washed three times'] | ['tetraethylazanium', 'Tetraethylammonium', '4-04-00-00331 (Beilstein Handbook Reference)', 'AMMONIUM, TETRAETHYL-', 'BRN 1738225', 'Ethanaminium, N,N,N-triethyl- (9CI)', 'N,N,N-Triethylethanaminium', 'Tetraetilammonio [Italian]', 'Tetramon', 'Tetrylammonium', 'ZINC00896981', 'Lopac-T-2265', 'CHEBI:44296', 'NEt4(+)', '[NEt4](+)', 'Ammonium, tetraethyl-, dodeca-.mu.-chlorohexachlorohexatantalate(2-)(2:1), octahedro-', 'Ethanaminium, N,N,N-triethyl-, dodeca-.mu.-chlorohexachlorohexatantalate(2-) octahedro (2:1)', 'NSC156315', 'nchembio874-comp2', 'NCGC00016008-01', 'NET', 'tetraethylazanium', 'InChI=1/C8H20N/c1-5-9(6-2,7-3)8-4/h5-8H2,1-4H3/q+', 'C07512', 'Tetraethylammonium', 'E4N', 'TETRAETHYLAMMONIUM ION'] |  |  | tetraethylazanium |  |  | CC[N+](CC)(CC)CC |  |  | C8H20N |  |  | CHA |  |  | 2009
19968 | 0.003409389 | 0.02622607 | 0.02622607 | 0 | 0 | 0 | 0 | 0 | 0 | 0 | 0 | 0 | 0 | 0 | 0 | 0 | 0 | 0 | 0 | 0 | 0 | 0 | 0 | 0 | 0 | 0 | 0 | 0 | 0 | 0 | 0 | 0 | 0 | 0 | 0 | 0 | 0 | 0 | 0 | 0.9179124 | 0 | 0.02622607 | 0 | 0 | 0.009095634 | 0 | 0 | 0 | 0 | 0 | 0 | 10.1016/j.apcata.2009.05.022 | yes | 0 | 0 | 0 | 0 | 24 | 202.5 | FALSE | 0 | 50 | 7 | tetraethylammonium |  |  | SAPO-34 |  |  | AIP, orthophosphoric acid, HCl |  | 0.13 | 0 | 0 | 0 | 0 | 0 | 0 | 0 | 0 |  |  |  | ['tetraethylazanium', 'Tetraethylammonium', '4-04-00-00331 (Beilstein Handbook Reference)', 'AMMONIUM, TETRAETHYL-', 'BRN 1738225', 'Ethanaminium, N,N,N-triethyl- (9CI)', 'N,N,N-Triethylethanaminium', 'Tetraetilammonio [Italian]', 'Tetramon', 'Tetrylammonium', 'ZINC00896981', 'Lopac-T-2265', 'CHEBI:44296', 'NEt4(+)', '[NEt4](+)', 'Ammonium, tetraethyl-, dodeca-.mu.-chlorohexachlorohexatantalate(2-)(2:1), octahedro-', 'Ethanaminium, N,N,N-triethyl-, dodeca-.mu.-chlorohexachlorohexatantalate(2-) octahedro (2:1)', 'NSC156315', 'nchembio874-comp2', 'NCGC00016008-01', 'NET', 'tetraethylazanium', 'InChI=1/C8H20N/c1-5-9(6-2,7-3)8-4/h5-8H2,1-4H3/q+', 'C07512', 'Tetraethylammonium', 'E4N', 'TETRAETHYLAMMONIUM ION'] |  |  | tetraethylazanium |  |  | CC[N+](CC)(CC)CC |  |  | C8H20N |  |  | CHA |  |  | 2009
19969 | 0.005756149 | 0.02616431 | 0.02616431 | 0 | 0 | 0 | 0 | 0 | 0 | 0 | 0 | 0 | 0 | 0 | 0 | 0 | 0 | 0 | 0 | 0 | 0 | 0 | 0 | 0 | 0 | 0 | 0 | 0 | 0 | 0 | 0 | 0 | 0 | 0 | 0 | 0 | 0 | 0 | 0 | 0.9157509 | 0 | 0.02616431 | 0 | 0 | 0.00907441 | 0 | 0 | 0 | 0 | 0 | 0 | 10.1016/j.apcata.2009.05.022 | yes | 0 | 0 | 0 | 0 | 24 | 202.5 | FALSE | 0 | 50 | 7 | tetraethylammonium |  |  | SAPO-34 |  |  | AIP, orthophosphoric acid, HCl |  | 0.22 | 0 | 0 | 0 | 0 | 0 | 0 | 0 | 0 |  |  |  | ['tetraethylazanium', 'Tetraethylammonium', '4-04-00-00331 (Beilstein Handbook Reference)', 'AMMONIUM, TETRAETHYL-', 'BRN 1738225', 'Ethanaminium, N,N,N-triethyl- (9CI)', 'N,N,N-Triethylethanaminium', 'Tetraetilammonio [Italian]', 'Tetramon', 'Tetrylammonium', 'ZINC00896981', 'Lopac-T-2265', 'CHEBI:44296', 'NEt4(+)', '[NEt4](+)', 'Ammonium, tetraethyl-, dodeca-.mu.-chlorohexachlorohexatantalate(2-)(2:1), octahedro-', 'Ethanaminium, N,N,N-triethyl-, dodeca-.mu.-chlorohexachlorohexatantalate(2-) octahedro (2:1)', 'NSC156315', 'nchembio874-comp2', 'NCGC00016008-01', 'NET', 'tetraethylazanium', 'InChI=1/C8H20N/c1-5-9(6-2,7-3)8-4/h5-8H2,1-4H3/q+', 'C07512', 'Tetraethylammonium', 'E4N', 'TETRAETHYLAMMONIUM ION'] |  |  | tetraethylazanium |  |  | CC[N+](CC)(CC)CC |  |  | C8H20N |  |  | CHA |  |  | 2009
19970 | 0.009384776 | 0.02606882 | 0.02606882 | 0 | 0 | 0 | 0 | 0 | 0 | 0 | 0 | 0 | 0 | 0 | 0 | 0 | 0 | 0 | 0 | 0 | 0 | 0 | 0 | 0 | 0 | 0 | 0 | 0 | 0 | 0 | 0 | 0 | 0 | 0 | 0 | 0 | 0 | 0 | 0 | 0.9124088 | 0 | 0.02606882 | 0 | 0 | 0.009041591 | 0 | 0 | 0 | 0 | 0 | 0 | 10.1016/j.apcata.2009.05.022 | yes | 0 | 0 | 0 | 0 | 24 | 202.5 | FALSE | 0 | 50 | 7 | tetraethylammonium |  |  | SAPO-34 |  |  | AIP, orthophosphoric acid, HCl |  | 0.36 | 0 | 0 | 0 | 0 | 0 | 0 | 0 | 0 |  |  |  | ['tetraethylazanium', 'Tetraethylammonium', '4-04-00-00331 (Beilstein Handbook Reference)', 'AMMONIUM, TETRAETHYL-', 'BRN 1738225', 'Ethanaminium, N,N,N-triethyl- (9CI)', 'N,N,N-Triethylethanaminium', 'Tetraetilammonio [Italian]', 'Tetramon', 'Tetrylammonium', 'ZINC00896981', 'Lopac-T-2265', 'CHEBI:44296', 'NEt4(+)', '[NEt4](+)', 'Ammonium, tetraethyl-, dodeca-.mu.-chlorohexachlorohexatantalate(2-)(2:1), octahedro-', 'Ethanaminium, N,N,N-triethyl-, dodeca-.mu.-chlorohexachlorohexatantalate(2-) octahedro (2:1)', 'NSC156315', 'nchembio874-comp2', 'NCGC00016008-01', 'NET', 'tetraethylazanium', 'InChI=1/C8H20N/c1-5-9(6-2,7-3)8-4/h5-8H2,1-4H3/q+', 'C07512', 'Tetraethylammonium', 'E4N', 'TETRAETHYLAMMONIUM ION'] |  |  | tetraethylazanium |  |  | CC[N+](CC)(CC)CC |  |  | C8H20N |  |  | CHA |  |  | 2009
19971 | 0.01298701 | 0.02597403 | 0.02597403 | 0 | 0 | 0 | 0 | 0 | 0 | 0 | 0 | 0 | 0 | 0 | 0 | 0 | 0 | 0 | 0 | 0 | 0 | 0 | 0 | 0 | 0 | 0 | 0 | 0 | 0 | 0 | 0 | 0 | 0 | 0 | 0 | 0 | 0 | 0 | 0 | 0.9090909 | 0 | 0.02597403 | 0 | 0 | 0.009009009 | 0 | 0 | 0 | 0 | 0 | 0 | 10.1016/j.apcata.2009.05.022 | yes | 0 | 0 | 0 | 0 | 24 | 202.5 | FALSE | 0 | 50 | 7 | tetraethylammonium |  |  | SAPO-34 |  |  | AIP, orthophosphoric acid, HCl |  | 0.5 | 0 | 0 | 0 | 0 | 0 | 0 | 0 | 0 |  |  |  | ['tetraethylazanium', 'Tetraethylammonium', '4-04-00-00331 (Beilstein Handbook Reference)', 'AMMONIUM, TETRAETHYL-', 'BRN 1738225', 'Ethanaminium, N,N,N-triethyl- (9CI)', 'N,N,N-Triethylethanaminium', 'Tetraetilammonio [Italian]', 'Tetramon', 'Tetrylammonium', 'ZINC00896981', 'Lopac-T-2265', 'CHEBI:44296', 'NEt4(+)', '[NEt4](+)', 'Ammonium, tetraethyl-, dodeca-.mu.-chlorohexachlorohexatantalate(2-)(2:1), octahedro-', 'Ethanaminium, N,N,N-triethyl-, dodeca-.mu.-chlorohexachlorohexatantalate(2-) octahedro (2:1)', 'NSC156315', 'nchembio874-comp2', 'NCGC00016008-01', 'NET', 'tetraethylazanium', 'InChI=1/C8H20N/c1-5-9(6-2,7-3)8-4/h5-8H2,1-4H3/q+', 'C07512', 'Tetraethylammonium', 'E4N', 'TETRAETHYLAMMONIUM ION'] |  |  | tetraethylazanium |  |  | CC[N+](CC)(CC)CC |  |  | C8H20N |  |  | CHA |  |  | 2009
19972
19973
19974
19975
19976 | 0.02424242 | 0.001212121 | 0 | 0 | 0 | 0 | 0 | 0 | 0 | 0 | 0 | 0 | 0 | 0 | 0 | 0 | 0 | 0 | 0 | 0 | 0 | 0 | 0 | 0 | 0 | 0 | 0 | 0 | 0 | 0 | 0 | 0 | 0 | 0 | 0 | 0 | 0 | 0 | 0 | 0.969697 | 0 | 0.002424242 | 0 | 0 | 0 | 0 | 0 | 0 | 0 | 0 | 0 | 10.1016/j.apcata.2010.05.032 | yes | 0 | 0.002424242 | 0 | 0 | 16 | 160 | FALSE | 0 | 300 |  | tetrapropylammonium |  |  | ZSM-5 |  |  | aluminum nitrate, colloidal silica, NaOH | Wako, Catalysts and Chemicals, Kanto | 23.5 | 0 | 0 | 0.15 | 0 | 0 | 363 | 0 | 0 | Conversion of ethanol to propylene over HZSM-5 type zeolites containing alkaline earth metals | ['alkaline earth metal', '32 c -%', 'various synthesis conditions'] | ['line using gas chromatographs', 'dm3 hydrochloric acid solution', '1wt %, cataloid si'] | ['tetrapropylazanium', 'Tetrapropylammonium', '13010-31-6', 'ZINC01669523', '1-Propanaminium, N,N,N-tripropyl-', 'InChI=1/C12H28N/c1-5-9-13(10-6-2,11-7-3)12-8-4/h5-12H2,1-4H3/q+', 'Tetrapropylammonium', 'Tetrapropylamine'] |  |  | tetrapropylazanium |  |  | CCC[N+](CCC)(CCC)CCC |  |  | C12H28N |  |  | MFI |  |  | 2010
19977 | 0.0242483 | 0.0009699321 | 0 | 0 | 0 | 0 | 0 | 0 | 0 | 0 | 0 | 0 | 0 | 0 | 0 | 0 | 0 | 0 | 0 | 0 | 0 | 0 | 0 | 0 | 0 | 0 | 0 | 0 | 0 | 0 | 0 | 0 | 0 | 0 | 0 | 0 | 0 | 0 | 0 | 0.9699321 | 0 | 0.00242483 | 0 | 0 | 0 | 0 | 0 | 0 | 0 | 0 | 0 | 10.1016/j.apcata.2010.05.032 | yes | 0 | 0.00242483 | 0 | 0 | 16 | 160 | FALSE | 0 | 300 |  | tetrapropylammonium |  |  | ZSM-5 |  |  | aluminum nitrate, colloidal silica, NaOH | Wako, Catalysts and Chemicals, Kanto | 26 | 0 | 0 | 1.5 | 0 | 0 | 358 | 0 | 0 |  |  |  | ['tetrapropylazanium', 'Tetrapropylammonium', '13010-31-6', 'ZINC01669523', '1-Propanaminium, N,N,N-tripropyl-', 'InChI=1/C12H28N/c1-5-9-13(10-6-2,11-7-3)12-8-4/h5-12H2,1-4H3/q+', 'Tetrapropylammonium', 'Tetrapropylamine'] |  |  | tetrapropylazanium |  |  | CCC[N+](CCC)(CCC)CCC |  |  | C12H28N |  |  | MFI |  |  | 2010
19978 | 0.02425614 | 0.0006468305 | 0 | 0 | 0 | 0 | 0 | 0 | 0 | 0 | 0 | 0 | 0 | 0 | 0 | 0 | 0 | 0 | 0 | 0 | 0 | 0 | 0 | 0 | 0 | 0 | 0 | 0 | 0 | 0 | 0 | 0 | 0 | 0 | 0 | 0 | 0 | 0 | 0 | 0.9702458 | 0 | 0.002425614 | 0 | 0 | 0 | 0 | 0 | 0 | 0 | 0 | 0 | 10.1016/j.apcata.2010.05.032 | yes | 0 | 0.002425614 | 0 | 0 | 16 | 160 | FALSE | 0 | 300 |  | tetrapropylammonium |  |  | ZSM-5 |  |  | aluminum nitrate, colloidal silica, NaOH | Wako, Catalysts and Chemicals, Kanto | 38 | 0 | 0 | 3.5 | 0 | 0 | 377 | 0 | 0 |  |  |  | ['tetrapropylazanium', 'Tetrapropylammonium', '13010-31-6', 'ZINC01669523', '1-Propanaminium, N,N,N-tripropyl-', 'InChI=1/C12H28N/c1-5-9-13(10-6-2,11-7-3)12-8-4/h5-12H2,1-4H3/q+', 'Tetrapropylammonium', 'Tetrapropylamine'] |  |  | tetrapropylazanium |  |  | CCC[N+](CCC)(CCC)CCC |  |  | C12H28N |  |  | MFI |  |  | 2010
19979 | 0.02426007 | 0.0004852014 | 0 | 0 | 0 | 0 | 0 | 0 | 0 | 0 | 0 | 0 | 0 | 0 | 0 | 0 | 0 | 0 | 0 | 0 | 0 | 0 | 0 | 0 | 0 | 0 | 0 | 0 | 0 | 0 | 0 | 0 | 0 | 0 | 0 | 0 | 0 | 0 | 0 | 0.9704027 | 0 | 0.002426007 | 0 | 0 | 0 | 0 | 0 | 0 | 0 | 0 | 0 | 10.1016/j.apcata.2010.05.032 | yes | 0 | 0.002426007 | 0 | 0 | 16 | 160 | FALSE | 0 | 300 |  | tetrapropylammonium |  |  | ZSM-5 |  |  | aluminum nitrate, colloidal silica, NaOH | Wako, Catalysts and Chemicals, Kanto | 53.5 | 0 | 0 | 3.5 | 0 | 0 | 365 | 0 | 0 |  |  |  | ['tetrapropylazanium', 'Tetrapropylammonium', '13010-31-6', 'ZINC01669523', '1-Propanaminium, N,N,N-tripropyl-', 'InChI=1/C12H28N/c1-5-9-13(10-6-2,11-7-3)12-8-4/h5-12H2,1-4H3/q+', 'Tetrapropylammonium', 'Tetrapropylamine'] |  |  | tetrapropylazanium |  |  | CCC[N+](CCC)(CCC)CCC |  |  | C12H28N |  |  | MFI |  |  | 2010
19980 | 0.02426399 | 0.0003235199 | 0 | 0 | 0 | 0 | 0 | 0 | 0 | 0 | 0 | 0 | 0 | 0 | 0 | 0 | 0 | 0 | 0 | 0 | 0 | 0 | 0 | 0 | 0 | 0 | 0 | 0 | 0 | 0 | 0 | 0 | 0 | 0 | 0 | 0 | 0 | 0 | 0 | 0.9705597 | 0 | 0.002426399 | 0 | 0 | 0 | 0 | 0 | 0 | 0 | 0 | 0 | 10.1016/j.apcata.2010.05.032 | yes | 0 | 0.002426399 | 0 | 0 | 16 | 160 | FALSE | 0 | 300 |  | tetrapropylammonium |  |  | ZSM-5 |  |  | aluminum nitrate, colloidal silica, NaOH | Wako, Catalysts and Chemicals, Kanto | 73 | 0 | 0 | 3.5 | 0 | 0 | 361 | 0 | 0 |  |  |  | ['tetrapropylazanium', 'Tetrapropylammonium', '13010-31-6', 'ZINC01669523', '1-Propanaminium, N,N,N-tripropyl-', 'InChI=1/C12H28N/c1-5-9-13(10-6-2,11-7-3)12-8-4/h5-12H2,1-4H3/q+', 'Tetrapropylammonium', 'Tetrapropylamine'] |  |  | tetrapropylazanium |  |  | CCC[N+](CCC)(CCC)CCC |  |  | C12H28N |  |  | MFI |  |  | 2010
19981 | 0.02426595 | 0.0002426595 | 0 | 0 | 0 | 0 | 0 | 0 | 0 | 0 | 0 | 0 | 0 | 0 | 0 | 0 | 0 | 0 | 0 | 0 | 0 | 0 | 0 | 0 | 0 | 0 | 0 | 0 | 0 | 0 | 0 | 0 | 0 | 0 | 0 | 0 | 0 | 0 | 0 | 0.9706382 | 0 | 0.002426595 | 0 | 0 | 0 | 0 | 0 | 0 | 0 | 0 | 0 | 10.1016/j.apcata.2010.05.032 | yes | 0 | 0.002426595 | 0 | 0 | 16 | 160 | FALSE | 0 | 300 |  | tetrapropylammonium |  |  | ZSM-5 |  |  | aluminum nitrate, colloidal silica, NaOH | Wako, Catalysts and Chemicals, Kanto | 92 | 0 | 0 | 5 | 0 | 0 | 357 | 0 | 0 |  |  |  | ['tetrapropylazanium', 'Tetrapropylammonium', '13010-31-6', 'ZINC01669523', '1-Propanaminium, N,N,N-tripropyl-', 'InChI=1/C12H28N/c1-5-9-13(10-6-2,11-7-3)12-8-4/h5-12H2,1-4H3/q+', 'Tetrapropylammonium', 'Tetrapropylamine'] |  |  | tetrapropylazanium |  |  | CCC[N+](CCC)(CCC)CCC |  |  | C12H28N |  |  | MFI |  |  | 2010
19982 | 0.0242689 | 0.0001213445 | 0 | 0 | 0 | 0 | 0 | 0 | 0 | 0 | 0 | 0 | 0 | 0 | 0 | 0 | 0 | 0 | 0 | 0 | 0 | 0 | 0 | 0 | 0 | 0 | 0 | 0 | 0 | 0 | 0 | 0 | 0 | 0 | 0 | 0 | 0 | 0 | 0 | 0.970756 | 0 | 0.00242689 | 0 | 0 | 0 | 0 | 0 | 0 | 0 | 0 | 0 | 10.1016/j.apcata.2010.05.032 | yes | 0 | 0.00242689 | 0 | 0 | 16 | 160 | FALSE | 0 | 300 |  | tetrapropylammonium |  |  | ZSM-5 |  |  | aluminum nitrate, colloidal silica, NaOH | Wako, Catalysts and Chemicals, Kanto | 177 | 0 | 0 | 3.5 | 0 | 0 | 387 | 0 | 0 |  |  |  | ['tetrapropylazanium', 'Tetrapropylammonium', '13010-31-6', 'ZINC01669523', '1-Propanaminium, N,N,N-tripropyl-', 'InChI=1/C12H28N/c1-5-9-13(10-6-2,11-7-3)12-8-4/h5-12H2,1-4H3/q+', 'Tetrapropylammonium', 'Tetrapropylamine'] |  |  | tetrapropylazanium |  |  | CCC[N+](CCC)(CCC)CCC |  |  | C12H28N |  |  | MFI |  |  | 2010
19983 | 0.02426988 | 8.08996e-05 | 0 | 0 | 0 | 0 | 0 | 0 | 0 | 0 | 0 | 0 | 0 | 0 | 0 | 0 | 0 | 0 | 0 | 0 | 0 | 0 | 0 | 0 | 0 | 0 | 0 | 0 | 0 | 0 | 0 | 0 | 0 | 0 | 0 | 0 | 0 | 0 | 0 | 0.9707952 | 0 | 0.002426988 | 0 | 0 | 0 | 0 | 0 | 0 | 0 | 0 | 0 | 10.1016/j.apcata.2010.05.032 | yes | 0 | 0.002426988 | 0 | 0 | 16 | 160 | FALSE | 0 | 300 |  | tetrapropylammonium |  |  | ZSM-5 |  |  | aluminum nitrate, colloidal silica, NaOH | Wako, Catalysts and Chemicals, Kanto | 257 | 0 | 0 | 4.5 | 0 | 0 | 395 | 0 | 0 |  |  |  | ['tetrapropylazanium', 'Tetrapropylammonium', '13010-31-6', 'ZINC01669523', '1-Propanaminium, N,N,N-tripropyl-', 'InChI=1/C12H28N/c1-5-9-13(10-6-2,11-7-3)12-8-4/h5-12H2,1-4H3/q+', 'Tetrapropylammonium', 'Tetrapropylamine'] |  |  | tetrapropylazanium |  |  | CCC[N+](CCC)(CCC)CCC |  |  | C12H28N |  |  | MFI |  |  | 2010
19984 | 0.02426566 | 0.0002426566 | 0 | 0 | 0 | 0 | 0 | 0 | 0 | 0 | 0 | 0 | 0 | 0 | 0 | 0 | 1.213283e-05 | 0 | 0 | 0 | 0 | 0 | 0 | 0 | 0 | 0 | 0 | 0 | 0 | 0 | 0 | 0 | 0 | 0 | 0 | 0 | 0 | 0 | 0 | 0.9706264 | 0 | 0.002426566 | 0 | 0 | 0 | 0 | 0 | 0 | 0 | 0 | 0 | 10.1016/j.apcata.2010.05.032 | yes |  | 0.002426566 |  |  | 16 | 160 |  |  | 300 |  | tetrapropylammonium |  |  | ZSM-5 |  |  | aluminum nitrate, colloidal silica, NaOH | Wako, Catalysts and Chemicals, Kanto | 99 |  |  | 2.5 |  |  | 371 | [5 empty] | ['tetrapropylazanium', 'Tetrapropylammonium', '13010-31-6', 'ZINC01669523', '1-Propanaminium, N,N,N-tripropyl-', 'InChI=1/C12H28N/c1-5-9-13(10-6-2,11-7-3)12-8-4/h5-12H2,1-4H3/q+', 'Tetrapropylammonium', 'Tetrapropylamine'] |  |  | tetrapropylazanium |  |  | CCC[N+](CCC)(CCC)CCC |  |  | C12H28N |  |  | MFI |  |  | 2010
19985 | 0.02426566 | 0.0002426566 | 0 | 0 | 0 | 0 | 0 | 0 | 0 | 0 | 1.213283e-05 | 0 | 0 | 0 | 0 | 0 | 0 | 0 | 0 | 0 | 0 | 0 | 0 | 0 | 0 | 0 | 0 | 0 | 0 | 0 | 0 | 0 | 0 | 0 | 0 | 0 | 0 | 0 | 0 | 0.9706264 | 0 | 0.002426566 | 0 | 0 | 0 | 0 | 0 | 0 | 0 | 0 | 0 | 10.1016/j.apcata.2010.05.032 | yes |  | 0.002426566 |  |  | 16 | 160 |  |  | 300 |  | tetrapropylammonium |  |  | ZSM-5 |  |  | aluminum nitrate, colloidal silica, NaOH | Wako, Catalysts and Chemicals, Kanto | 103 |  |  | 2.75 |  |  | 374 | [5 empty] | ['tetrapropylazanium', 'Tetrapropylammonium', '13010-31-6', 'ZINC01669523', '1-Propanaminium, N,N,N-tripropyl-', 'InChI=1/C12H28N/c1-5-9-13(10-6-2,11-7-3)12-8-4/h5-12H2,1-4H3/q+', 'Tetrapropylammonium', 'Tetrapropylamine'] |  |  | tetrapropylazanium |  |  | CCC[N+](CCC)(CCC)CCC |  |  | C12H28N |  |  | MFI |  |  | 2010
19986 | 0.02426522 | 0.0002426522 | 0 | 0 | 0 | 0 | 0 | 0 | 0 | 0 | 3.033152e-05 | 0 | 0 | 0 | 0 | 0 | 0 | 0 | 0 | 0 | 0 | 0 | 0 | 0 | 0 | 0 | 0 | 0 | 0 | 0 | 0 | 0 | 0 | 0 | 0 | 0 | 0 | 0 | 0 | 0.9706088 | 0 | 0.002426522 | 0 | 0 | 0 | 0 | 0 | 0 | 0 | 0 | 0 | 10.1016/j.apcata.2010.05.032 | yes |  | 0.002426522 |  |  | 16 | 160 |  |  | 300 |  | tetrapropylammonium |  |  | ZSM-5 |  |  | aluminum nitrate, colloidal silica, NaOH | Wako, Catalysts and Chemicals, Kanto | 100 |  |  | 3.5 |  |  | 367 | [5 empty] | ['tetrapropylazanium', 'Tetrapropylammonium', '13010-31-6', 'ZINC01669523', '1-Propanaminium, N,N,N-tripropyl-', 'InChI=1/C12H28N/c1-5-9-13(10-6-2,11-7-3)12-8-4/h5-12H2,1-4H3/q+', 'Tetrapropylammonium', 'Tetrapropylamine'] |  |  | tetrapropylazanium |  |  | CCC[N+](CCC)(CCC)CCC |  |  | C12H28N |  |  | MFI |  |  | 2010
19987 | 0.02426448 | 0.0002426448 | 0 | 0 | 0 | 0 | 0 | 0 | 0 | 0 | 6.066121e-05 | 0 | 0 | 0 | 0 | 0 | 0 | 0 | 0 | 0 | 0 | 0 | 0 | 0 | 0 | 0 | 0 | 0 | 0 | 0 | 0 | 0 | 0 | 0 | 0 | 0 | 0 | 0 | 0 | 0.9705793 | 0 | 0.002426448 | 0 | 0 | 0 | 0 | 0 | 0 | 0 | 0 | 0 | 10.1016/j.apcata.2010.05.032 | yes |  | 0.002426448 |  |  | 16 | 160 |  |  | 300 |  | tetrapropylammonium |  |  | ZSM-5 |  |  | aluminum nitrate, colloidal silica, NaOH | Wako, Catalysts and Chemicals, Kanto | 106.5 |  |  | 3.5 |  |  | 373 | [5 empty] | ['tetrapropylazanium', 'Tetrapropylammonium', '13010-31-6', 'ZINC01669523', '1-Propanaminium, N,N,N-tripropyl-', 'InChI=1/C12H28N/c1-5-9-13(10-6-2,11-7-3)12-8-4/h5-12H2,1-4H3/q+', 'Tetrapropylammonium', 'Tetrapropylamine'] |  |  | tetrapropylazanium |  |  | CCC[N+](CCC)(CCC)CCC |  |  | C12H28N |  |  | MFI |  |  | 2010
19988 | 0.02426301 | 0.0002426301 | 0 | 0 | 0 | 0 | 0 | 0 | 0 | 0 | 0.0001213151 | 0 | 0 | 0 | 0 | 0 | 0 | 0 | 0 | 0 | 0 | 0 | 0 | 0 | 0 | 0 | 0 | 0 | 0 | 0 | 0 | 0 | 0 | 0 | 0 | 0 | 0 | 0 | 0 | 0.9705204 | 0 | 0.002426301 | 0 | 0 | 0 | 0 | 0 | 0 | 0 | 0 | 0 | 10.1016/j.apcata.2010.05.032 | yes |  | 0.002426301 |  |  | 16 | 160 |  |  | 300 |  | tetrapropylammonium |  |  | ZSM-5 |  |  | aluminum nitrate, colloidal silica, NaOH | Wako, Catalysts and Chemicals, Kanto | 101 |  |  | 3.5 |  |  | 364 | [5 empty] | ['tetrapropylazanium', 'Tetrapropylammonium', '13010-31-6', 'ZINC01669523', '1-Propanaminium, N,N,N-tripropyl-', 'InChI=1/C12H28N/c1-5-9-13(10-6-2,11-7-3)12-8-4/h5-12H2,1-4H3/q+', 'Tetrapropylammonium', 'Tetrapropylamine'] |  |  | tetrapropylazanium |  |  | CCC[N+](CCC)(CCC)CCC |  |  | C12H28N |  |  | MFI |  |  | 2010
19989 | 0.02426566 | 0.0002426566 | 0 | 0 | 0 | 0 | 1.213283e-05 | 0 | 0 | 0 | 0 | 0 | 0 | 0 | 0 | 0 | 0 | 0 | 0 | 0 | 0 | 0 | 0 | 0 | 0 | 0 | 0 | 0 | 0 | 0 | 0 | 0 | 0 | 0 | 0 | 0 | 0 | 0 | 0 | 0.9706264 | 0 | 0.002426566 | 0 | 0 | 0 | 0 | 0 | 0 | 0 | 0 | 0 | 10.1016/j.apcata.2010.05.032 | yes |  | 0.002426566 |  |  | 16 | 160 |  |  | 300 |  | tetrapropylammonium |  |  | ZSM-5 |  |  | aluminum nitrate, colloidal silica, NaOH | Wako, Catalysts and Chemicals, Kanto | 101 |  |  | 7.5 |  |  | 377 | [5 empty] | ['tetrapropylazanium', 'Tetrapropylammonium', '13010-31-6', 'ZINC01669523', '1-Propanaminium, N,N,N-tripropyl-', 'InChI=1/C12H28N/c1-5-9-13(10-6-2,11-7-3)12-8-4/h5-12H2,1-4H3/q+', 'Tetrapropylammonium', 'Tetrapropylamine'] |  |  | tetrapropylazanium |  |  | CCC[N+](CCC)(CCC)CCC |  |  | C12H28N |  |  | MFI |  |  | 2010
19990 | 0.02426522 | 0.0002426522 | 0 | 0 | 0 | 0 | 3.033152e-05 | 0 | 0 | 0 | 0 | 0 | 0 | 0 | 0 | 0 | 0 | 0 | 0 | 0 | 0 | 0 | 0 | 0 | 0 | 0 | 0 | 0 | 0 | 0 | 0 | 0 | 0 | 0 | 0 | 0 | 0 | 0 | 0 | 0.9706088 | 0 | 0.002426522 | 0 | 0 | 0 | 0 | 0 | 0 | 0 | 0 | 0 | 10.1016/j.apcata.2010.05.032 | yes |  | 0.002426522 |  |  | 16 | 160 |  |  | 300 |  | tetrapropylammonium |  |  | ZSM-5 |  |  | aluminum nitrate, colloidal silica, NaOH | Wako, Catalysts and Chemicals, Kanto | 101.5 |  |  | 4 |  |  | 374 | [5 empty] | ['tetrapropylazanium', 'Tetrapropylammonium', '13010-31-6', 'ZINC01669523', '1-Propanaminium, N,N,N-tripropyl-', 'InChI=1/C12H28N/c1-5-9-13(10-6-2,11-7-3)12-8-4/h5-12H2,1-4H3/q+', 'Tetrapropylammonium', 'Tetrapropylamine'] |  |  | tetrapropylazanium |  |  | CCC[N+](CCC)(CCC)CCC |  |  | C12H28N |  |  | MFI |  |  | 2010
19991 | 0.02426448 | 0.0002426448 | 0 | 0 | 0 | 0 | 6.066121e-05 | 0 | 0 | 0 | 0 | 0 | 0 | 0 | 0 | 0 | 0 | 0 | 0 | 0 | 0 | 0 | 0 | 0 | 0 | 0 | 0 | 0 | 0 | 0 | 0 | 0 | 0 | 0 | 0 | 0 | 0 | 0 | 0 | 0.9705793 | 0 | 0.002426448 | 0 | 0 | 0 | 0 | 0 | 0 | 0 | 0 | 0 | 10.1016/j.apcata.2010.05.032 | yes |  | 0.002426448 |  |  | 16 | 160 |  |  | 300 |  | tetrapropylammonium |  |  | ZSM-5 |  |  | aluminum nitrate, colloidal silica, NaOH | Wako, Catalysts and Chemicals, Kanto | 101 |  |  | 2.5 |  |  | 368 | [5 empty] | ['tetrapropylazanium', 'Tetrapropylammonium', '13010-31-6', 'ZINC01669523', '1-Propanaminium, N,N,N-tripropyl-', 'InChI=1/C12H28N/c1-5-9-13(10-6-2,11-7-3)12-8-4/h5-12H2,1-4H3/q+', 'Tetrapropylammonium', 'Tetrapropylamine'] |  |  | tetrapropylazanium |  |  | CCC[N+](CCC)(CCC)CCC |  |  | C12H28N |  |  | MFI |  |  | 2010
19992 | 0.02426301 | 0.0002426301 | 0 | 0 | 0 | 0 | 0.0001213151 | 0 | 0 | 0 | 0 | 0 | 0 | 0 | 0 | 0 | 0 | 0 | 0 | 0 | 0 | 0 | 0 | 0 | 0 | 0 | 0 | 0 | 0 | 0 | 0 | 0 | 0 | 0 | 0 | 0 | 0 | 0 | 0 | 0.9705204 | 0 | 0.002426301 | 0 | 0 | 0 | 0 | 0 | 0 | 0 | 0 | 0 | 10.1016/j.apcata.2010.05.032 | yes |  | 0.002426301 |  |  | 16 | 160 |  |  | 300 |  | tetrapropylammonium |  |  | ZSM-5 |  |  | aluminum nitrate, colloidal silica, NaOH | Wako, Catalysts and Chemicals, Kanto | 105.5 |  |  | 7.5 |  |  | 361 | [5 empty] | ['tetrapropylazanium', 'Tetrapropylammonium', '13010-31-6', 'ZINC01669523', '1-Propanaminium, N,N,N-tripropyl-', 'InChI=1/C12H28N/c1-5-9-13(10-6-2,11-7-3)12-8-4/h5-12H2,1-4H3/q+', 'Tetrapropylammonium', 'Tetrapropylamine'] |  |  | tetrapropylazanium |  |  | CCC[N+](CCC)(CCC)CCC |  |  | C12H28N |  |  | MFI |  |  | 2010
19993 | 0.02426301 | 0.0003235068 | 0 | 0 | 0 | 0 | 4.043835e-05 | 0 | 0 | 0 | 0 | 0 | 0 | 0 | 0 | 0 | 0 | 0 | 0 | 0 | 0 | 0 | 0 | 0 | 0 | 0 | 0 | 0 | 0 | 0 | 0 | 0 | 0 | 0 | 0 | 0 | 0 | 0 | 0 | 0.9705204 | 0 | 0.002426301 | 0 | 0 | 0 | 0 | 0 | 0 | 0 | 0 | 0 | 10.1016/j.apcata.2010.05.032 | yes |  | 0.002426301 |  |  | 16 | 160 |  |  | 300 |  | tetrapropylammonium |  |  | ZSM-5 |  |  | aluminum nitrate, colloidal silica, NaOH | Wako, Catalysts and Chemicals, Kanto | 52 |  |  | 4 |  |  | 354 | [5 empty] | ['tetrapropylazanium', 'Tetrapropylammonium', '13010-31-6', 'ZINC01669523', '1-Propanaminium, N,N,N-tripropyl-', 'InChI=1/C12H28N/c1-5-9-13(10-6-2,11-7-3)12-8-4/h5-12H2,1-4H3/q+', 'Tetrapropylammonium', 'Tetrapropylamine'] |  |  | tetrapropylazanium |  |  | CCC[N+](CCC)(CCC)CCC |  |  | C12H28N |  |  | MFI |  |  | 2010
19994 | 0.0242586 | 0.0004851719 | 0 | 0 | 0 | 0 | 6.064649e-05 | 0 | 0 | 0 | 0 | 0 | 0 | 0 | 0 | 0 | 0 | 0 | 0 | 0 | 0 | 0 | 0 | 0 | 0 | 0 | 0 | 0 | 0 | 0 | 0 | 0 | 0 | 0 | 0 | 0 | 0 | 0 | 0 | 0.9703439 | 0 | 0.00242586 | 0 | 0 | 0 | 0 | 0 | 0 | 0 | 0 | 0 | 10.1016/j.apcata.2010.05.032 | yes |  | 0.00242586 |  |  | 16 | 160 |  |  | 300 |  | tetrapropylammonium |  |  | ZSM-5 |  |  | aluminum nitrate, colloidal silica, NaOH | Wako, Catalysts and Chemicals, Kanto | 76.5 |  |  | 4 |  |  | 365 | [5 empty] | ['tetrapropylazanium', 'Tetrapropylammonium', '13010-31-6', 'ZINC01669523', '1-Propanaminium, N,N,N-tripropyl-', 'InChI=1/C12H28N/c1-5-9-13(10-6-2,11-7-3)12-8-4/h5-12H2,1-4H3/q+', 'Tetrapropylammonium', 'Tetrapropylamine'] |  |  | tetrapropylazanium |  |  | CCC[N+](CCC)(CCC)CCC |  |  | C12H28N |  |  | MFI |  |  | 2010
19995 | 0.02426566 | 0.0002426566 | 0 | 0 | 0 | 0 | 0 | 0 | 0 | 1.213283e-05 | 0 | 0 | 0 | 0 | 0 | 0 | 0 | 0 | 0 | 0 | 0 | 0 | 0 | 0 | 0 | 0 | 0 | 0 | 0 | 0 | 0 | 0 | 0 | 0 | 0 | 0 | 0 | 0 | 0 | 0.9706264 | 0 | 0.002426566 | 0 | 0 | 0 | 0 | 0 | 0 | 0 | 0 | 0 | 10.1016/j.apcata.2010.05.032 | yes |  | 0.002426566 |  |  | 16 | 160 |  |  | 300 |  | tetrapropylammonium |  |  | ZSM-5 |  |  | aluminum nitrate, colloidal silica, NaOH | Wako, Catalysts and Chemicals, Kanto | 106 |  |  | 6 |  |  | 364 | [5 empty] | ['tetrapropylazanium', 'Tetrapropylammonium', '13010-31-6', 'ZINC01669523', '1-Propanaminium, N,N,N-tripropyl-', 'InChI=1/C12H28N/c1-5-9-13(10-6-2,11-7-3)12-8-4/h5-12H2,1-4H3/q+', 'Tetrapropylammonium', 'Tetrapropylamine'] |  |  | tetrapropylazanium |  |  | CCC[N+](CCC)(CCC)CCC |  |  | C12H28N |  |  | MFI |  |  | 2010
19996 | 0.02426522 | 0.0002426522 | 0 | 0 | 0 | 0 | 0 | 0 | 0 | 3.033152e-05 | 0 | 0 | 0 | 0 | 0 | 0 | 0 | 0 | 0 | 0 | 0 | 0 | 0 | 0 | 0 | 0 | 0 | 0 | 0 | 0 | 0 | 0 | 0 | 0 | 0 | 0 | 0 | 0 | 0 | 0.9706088 | 0 | 0.002426522 | 0 | 0 | 0 | 0 | 0 | 0 | 0 | 0 | 0 | 10.1016/j.apcata.2010.05.032 | yes |  | 0.002426522 |  |  | 16 | 160 |  |  | 300 |  | tetrapropylammonium |  |  | ZSM-5 |  |  | aluminum nitrate, colloidal silica, NaOH | Wako, Catalysts and Chemicals, Kanto | 105.5 |  |  | 3.5 |  |  | 351 | [5 empty] | ['tetrapropylazanium', 'Tetrapropylammonium', '13010-31-6', 'ZINC01669523', '1-Propanaminium, N,N,N-tripropyl-', 'InChI=1/C12H28N/c1-5-9-13(10-6-2,11-7-3)12-8-4/h5-12H2,1-4H3/q+', 'Tetrapropylammonium', 'Tetrapropylamine'] |  |  | tetrapropylazanium |  |  | CCC[N+](CCC)(CCC)CCC |  |  | C12H28N |  |  | MFI |  |  | 2010
19997 | 0.02426448 | 0.0002426448 | 0 | 0 | 0 | 0 | 0 | 0 | 0 | 6.066121e-05 | 0 | 0 | 0 | 0 | 0 | 0 | 0 | 0 | 0 | 0 | 0 | 0 | 0 | 0 | 0 | 0 | 0 | 0 | 0 | 0 | 0 | 0 | 0 | 0 | 0 | 0 | 0 | 0 | 0 | 0.9705793 | 0 | 0.002426448 | 0 | 0 | 0 | 0 | 0 | 0 | 0 | 0 | 0 | 10.1016/j.apcata.2010.05.032 | yes |  | 0.002426448 |  |  | 16 | 160 |  |  | 300 |  | tetrapropylammonium |  |  | ZSM-5 |  |  | aluminum nitrate, colloidal silica, NaOH | Wako, Catalysts and Chemicals, Kanto | 107.5 |  |  | 2.5 |  |  | 353 | [5 empty] | ['tetrapropylazanium', 'Tetrapropylammonium', '13010-31-6', 'ZINC01669523', '1-Propanaminium, N,N,N-tripropyl-', 'InChI=1/C12H28N/c1-5-9-13(10-6-2,11-7-3)12-8-4/h5-12H2,1-4H3/q+', 'Tetrapropylammonium', 'Tetrapropylamine'] |  |  | tetrapropylazanium |  |  | CCC[N+](CCC)(CCC)CCC |  |  | C12H28N |  |  | MFI |  |  | 2010
19998 | 0.02426301 | 0.0002426301 | 0 | 0 | 0 | 0 | 0 | 0 | 0 | 0.0001213151 | 0 | 0 | 0 | 0 | 0 | 0 | 0 | 0 | 0 | 0 | 0 | 0 | 0 | 0 | 0 | 0 | 0 | 0 | 0 | 0 | 0 | 0 | 0 | 0 | 0 | 0 | 0 | 0 | 0 | 0.9705204 | 0 | 0.002426301 | 0 | 0 | 0 | 0 | 0 | 0 | 0 | 0 | 0 | 10.1016/j.apcata.2010.05.032 | yes |  | 0.002426301 |  |  | 16 | 160 |  |  | 300 |  | tetrapropylammonium |  |  | ZSM-5 |  |  | aluminum nitrate, colloidal silica, NaOH | Wako, Catalysts and Chemicals, Kanto | 110.5 |  |  | 4 |  |  | 345 | [5 empty] | ['tetrapropylazanium', 'Tetrapropylammonium', '13010-31-6', 'ZINC01669523', '1-Propanaminium, N,N,N-tripropyl-', 'InChI=1/C12H28N/c1-5-9-13(10-6-2,11-7-3)12-8-4/h5-12H2,1-4H3/q+', 'Tetrapropylammonium', 'Tetrapropylamine'] |  |  | tetrapropylazanium |  |  | CCC[N+](CCC)(CCC)CCC |  |  | C12H28N |  |  | MFI |  |  | 2010
19999
20000 | 0.007989348 | 0.02663116 | 0.02663116 | 0 | 0 | 0 | 0 | 0 | 0 | 0 | 0 | 0 | 0 | 0 | 0 | 0 | 0 | 0 | 0 | 0 | 0 | 0 | 0 | 0 | 0 | 0 | 0 | 0 | 0 | 0 | 0 | 0 | 0 | 0 | 0 | 0 | 0 | 0 | 0 | 0.9320905 | 0 | 0.00665779 | 0 | 0 | 0 | 0 | 0 | 0 | 0 | 0 | 0 | 10.1016/j.applthermaleng.2013.04.053 | yes | 0 | 0 | 0 | 0 | 72 | 200 | FALSE | 0 | 0 | 0 | tetraethylammonium |  |  | SAPO-34 |  |  | AIP, colloidal silica, orthophosphoric acid | Aldrich, Aldrich | 0 | 0 | 0 | 0 | 0 | 0 | 0 | 0 | 0 | Synthesis of SAPO-34 on graphite foams for adsorber heat exchangers | ['water adsorption measurements conducted', 'mcbain test unit confirmed', 'graphite foams perform similar'] | ['graphite foam sample directly', 'organic compound tetraethilammonium', 'mixing aluminum isopropoxide'] | ['tetraethylazanium', 'Tetraethylammonium', '4-04-00-00331 (Beilstein Handbook Reference)', 'AMMONIUM, TETRAETHYL-', 'BRN 1738225', 'Ethanaminium, N,N,N-triethyl- (9CI)', 'N,N,N-Triethylethanaminium', 'Tetraetilammonio [Italian]', 'Tetramon', 'Tetrylammonium', 'ZINC00896981', 'Lopac-T-2265', 'CHEBI:44296', 'NEt4(+)', '[NEt4](+)', 'Ammonium, tetraethyl-, dodeca-.mu.-chlorohexachlorohexatantalate(2-)(2:1), octahedro-', 'Ethanaminium, N,N,N-triethyl-, dodeca-.mu.-chlorohexachlorohexatantalate(2-) octahedro (2:1)', 'NSC156315', 'nchembio874-comp2', 'NCGC00016008-01', 'NET', 'tetraethylazanium', 'InChI=1/C8H20N/c1-5-9(6-2,7-3)8-4/h5-8H2,1-4H3/q+', 'C07512', 'Tetraethylammonium', 'E4N', 'TETRAETHYLAMMONIUM ION'] |  |  | tetraethylazanium |  |  | CC[N+](CC)(CC)CC |  |  | C8H20N |  |  | CHA |  |  | 2013
20001
20002
20003 | 0.008559201 | 0.02853067 | 0.02853067 | 0 | 0 | 0 | 0 | 0 | 0 | 0 | 0 | 0 | 0 | 0 | 0 | 0 | 0 | 0 | 0 | 0 | 0 | 0 | 0 | 0 | 0 | 0 | 0 | 0 | 0 | 0 | 0 | 0 | 0 | 0 | 0 | 0 | 0 | 0 | 0 | 0.9272468 | 0 | 0.007132668 | 0 | 0 | 0 | 0 | 0 | 0 | 0 | 0 | 0 | 10.1016/j.cattod.2012.08.027 | yes | 0 | 0 | 24 | 35 | 14 | 180 | FALSE | 0 | 0 | 0 | tetraethylammonium |  |  | SAPO-34 |  |  | pseudoboehmite, phosphoric acid, silica sol | Aluminum Corp of China, Shanghai, Sinopharm | 0 | 84 | 0 | 1.106 | 0 | 0 | 0 | 0 | 0 | Synthesis of SAPO-34 with small and tunable crystallite size by two-step hydrothermal crystallization and its catalytic performance for MTO reaction | ['step hydrothermal crystallization possesses', 'step hydrothermal crystallization developed', 'step hydrothermal crystallization'] | ['china ), silica sol', '65 %, aluminum corporation', '4ml h2o2 aqueous solution'] | ['tetraethylazanium', 'Tetraethylammonium', '4-04-00-00331 (Beilstein Handbook Reference)', 'AMMONIUM, TETRAETHYL-', 'BRN 1738225', 'Ethanaminium, N,N,N-triethyl- (9CI)', 'N,N,N-Triethylethanaminium', 'Tetraetilammonio [Italian]', 'Tetramon', 'Tetrylammonium', 'ZINC00896981', 'Lopac-T-2265', 'CHEBI:44296', 'NEt4(+)', '[NEt4](+)', 'Ammonium, tetraethyl-, dodeca-.mu.-chlorohexachlorohexatantalate(2-)(2:1), octahedro-', 'Ethanaminium, N,N,N-triethyl-, dodeca-.mu.-chlorohexachlorohexatantalate(2-) octahedro (2:1)', 'NSC156315', 'nchembio874-comp2', 'NCGC00016008-01', 'NET', 'tetraethylazanium', 'InChI=1/C8H20N/c1-5-9(6-2,7-3)8-4/h5-8H2,1-4H3/q+', 'C07512', 'Tetraethylammonium', 'E4N', 'TETRAETHYLAMMONIUM ION'] |  |  | tetraethylazanium |  |  | CC[N+](CC)(CC)CC |  |  | C8H20N |  |  | CHA |  |  | 2013
20004 | 0.008559201 | 0.02853067 | 0.02853067 | 0 | 0 | 0 | 0 | 0 | 0 | 0 | 0 | 0 | 0 | 0 | 0 | 0 | 0 | 0 | 0 | 0 | 0 | 0 | 0 | 0 | 0 | 0 | 0 | 0 | 0 | 0 | 0 | 0 | 0 | 0 | 0 | 0 | 0 | 0 | 0 | 0.9272468 | 0 | 0.007132668 | 0 | 0 | 0 | 0 | 0 | 0 | 0 | 0 | 0 | 10.1016/j.cattod.2012.08.027 | yes | 0 | 0 | 24 | 35 | 4 | 130 | FALSE | 0 | 0 | 0 | tetraethylammonium |  |  | SAPO-34 |  |  | pseudoboehmite, phosphoric acid, silica sol | Aluminum Corp of China, Shanghai, Sinopharm | 0 | 81 | 0 | 0.62 | 0 | 0 | 0 | 0 | 0 |  |  |  | ['tetraethylazanium', 'Tetraethylammonium', '4-04-00-00331 (Beilstein Handbook Reference)', 'AMMONIUM, TETRAETHYL-', 'BRN 1738225', 'Ethanaminium, N,N,N-triethyl- (9CI)', 'N,N,N-Triethylethanaminium', 'Tetraetilammonio [Italian]', 'Tetramon', 'Tetrylammonium', 'ZINC00896981', 'Lopac-T-2265', 'CHEBI:44296', 'NEt4(+)', '[NEt4](+)', 'Ammonium, tetraethyl-, dodeca-.mu.-chlorohexachlorohexatantalate(2-)(2:1), octahedro-', 'Ethanaminium, N,N,N-triethyl-, dodeca-.mu.-chlorohexachlorohexatantalate(2-) octahedro (2:1)', 'NSC156315', 'nchembio874-comp2', 'NCGC00016008-01', 'NET', 'tetraethylazanium', 'InChI=1/C8H20N/c1-5-9(6-2,7-3)8-4/h5-8H2,1-4H3/q+', 'C07512', 'Tetraethylammonium', 'E4N', 'TETRAETHYLAMMONIUM ION'] |  |  | tetraethylazanium |  |  | CC[N+](CC)(CC)CC |  |  | C8H20N |  |  | CHA |  |  | 2013
20005 | 0.008559201 | 0.02853067 | 0.02853067 | 0 | 0 | 0 | 0 | 0 | 0 | 0 | 0 | 0 | 0 | 0 | 0 | 0 | 0 | 0 | 0 | 0 | 0 | 0 | 0 | 0 | 0 | 0 | 0 | 0 | 0 | 0 | 0 | 0 | 0 | 0 | 0 | 0 | 0 | 0 | 0 | 0.9272468 | 0 | 0.007132668 | 0 | 0 | 0 | 0 | 0 | 0 | 0 | 0 | 0 | 10.1016/j.cattod.2012.08.027 | yes | 0 | 0 | 24 | 35 | 4 | 130 | FALSE | 0 | 0 | 0 | tetraethylammonium |  |  | SAPO-34 |  |  | pseudoboehmite, phosphoric acid, silica sol | Aluminum Corp of China, Shanghai, Sinopharm | 0 | 75 | 0 | 0.182 | 0 | 0 | 0 | 0 | 0 |  |  |  | ['tetraethylazanium', 'Tetraethylammonium', '4-04-00-00331 (Beilstein Handbook Reference)', 'AMMONIUM, TETRAETHYL-', 'BRN 1738225', 'Ethanaminium, N,N,N-triethyl- (9CI)', 'N,N,N-Triethylethanaminium', 'Tetraetilammonio [Italian]', 'Tetramon', 'Tetrylammonium', 'ZINC00896981', 'Lopac-T-2265', 'CHEBI:44296', 'NEt4(+)', '[NEt4](+)', 'Ammonium, tetraethyl-, dodeca-.mu.-chlorohexachlorohexatantalate(2-)(2:1), octahedro-', 'Ethanaminium, N,N,N-triethyl-, dodeca-.mu.-chlorohexachlorohexatantalate(2-) octahedro (2:1)', 'NSC156315', 'nchembio874-comp2', 'NCGC00016008-01', 'NET', 'tetraethylazanium', 'InChI=1/C8H20N/c1-5-9(6-2,7-3)8-4/h5-8H2,1-4H3/q+', 'C07512', 'Tetraethylammonium', 'E4N', 'TETRAETHYLAMMONIUM ION'] |  |  | tetraethylazanium |  |  | CC[N+](CC)(CC)CC |  |  | C8H20N |  |  | CHA |  |  | 2013
20006 | 0.008559201 | 0.02853067 | 0.02853067 | 0 | 0 | 0 | 0 | 0 | 0 | 0 | 0 | 0 | 0 | 0 | 0 | 0 | 0 | 0 | 0 | 0 | 0 | 0 | 0 | 0 | 0 | 0 | 0 | 0 | 0 | 0 | 0 | 0 | 0 | 0 | 0 | 0 | 0 | 0 | 0 | 0.9272468 | 0 | 0.007132668 | 0 | 0 | 0 | 0 | 0 | 0 | 0 | 0 | 0 | 10.1016/j.cattod.2012.08.027 | yes | 0 | 0 | 24 | 35 | 4 | 130 | FALSE | 0 | 0 | 0 | tetraethylammonium |  |  | SAPO-34 |  |  | pseudoboehmite, phosphoric acid, silica sol | Aluminum Corp of China, Shanghai, Sinopharm | 0 | 77 | 0 | 0.328 | 0 | 0 | 0 | 0 | 0 |  |  |  | ['tetraethylazanium', 'Tetraethylammonium', '4-04-00-00331 (Beilstein Handbook Reference)', 'AMMONIUM, TETRAETHYL-', 'BRN 1738225', 'Ethanaminium, N,N,N-triethyl- (9CI)', 'N,N,N-Triethylethanaminium', 'Tetraetilammonio [Italian]', 'Tetramon', 'Tetrylammonium', 'ZINC00896981', 'Lopac-T-2265', 'CHEBI:44296', 'NEt4(+)', '[NEt4](+)', 'Ammonium, tetraethyl-, dodeca-.mu.-chlorohexachlorohexatantalate(2-)(2:1), octahedro-', 'Ethanaminium, N,N,N-triethyl-, dodeca-.mu.-chlorohexachlorohexatantalate(2-) octahedro (2:1)', 'NSC156315', 'nchembio874-comp2', 'NCGC00016008-01', 'NET', 'tetraethylazanium', 'InChI=1/C8H20N/c1-5-9(6-2,7-3)8-4/h5-8H2,1-4H3/q+', 'C07512', 'Tetraethylammonium', 'E4N', 'TETRAETHYLAMMONIUM ION'] |  |  | tetraethylazanium |  |  | CC[N+](CC)(CC)CC |  |  | C8H20N |  |  | CHA |  |  | 2013
20007
20008
20009
20010
20011 | 0.01315789 | 0.04385965 | 0.04385965 | 0 | 0 | 0 | 0 | 0 | 0 | 0 | 0 | 0 | 0 | 0 | 0 | 0 | 0 | 0 | 0 | 0 | 0 | 0 | 0 | 0 | 0 | 0 | 0 | 0 | 0 | 0 | 0 | 0 | 0 | 0 | 0 | 0 | 0 | 0 | 0 | 0.877193 | 0.088 | 0.02192982 | 0 | 0 | 0 | 0 | 0 | 0 | 0 | 0 | 0 | 10.1016/j.cattod.2013.03.015 | yes | 0 | 0 | 2 | 0 | 120 | 150 | FALSE | 0 | 40 | 0 | tetraethylammonium |  |  | CHA |  |  | Ludox SM-30, hexanol |  | 0 | 0 | 0 | 0 | 0 | 0 | 0 | 0 | 0 | Enhanced stability in the methanol-to-olefins process shown by SAPO-34 catalysts synthesized in biphasic medium | ['synthesized using two', 'liquid phase system', 'decreases catalyst deactivation'] | ['lined stainless steel autoclaves', 'prepared using orthophosphoric acid', 'dilute phosphoric acid solution'] | ['tetraethylazanium', 'Tetraethylammonium', '4-04-00-00331 (Beilstein Handbook Reference)', 'AMMONIUM, TETRAETHYL-', 'BRN 1738225', 'Ethanaminium, N,N,N-triethyl- (9CI)', 'N,N,N-Triethylethanaminium', 'Tetraetilammonio [Italian]', 'Tetramon', 'Tetrylammonium', 'ZINC00896981', 'Lopac-T-2265', 'CHEBI:44296', 'NEt4(+)', '[NEt4](+)', 'Ammonium, tetraethyl-, dodeca-.mu.-chlorohexachlorohexatantalate(2-)(2:1), octahedro-', 'Ethanaminium, N,N,N-triethyl-, dodeca-.mu.-chlorohexachlorohexatantalate(2-) octahedro (2:1)', 'NSC156315', 'nchembio874-comp2', 'NCGC00016008-01', 'NET', 'tetraethylazanium', 'InChI=1/C8H20N/c1-5-9(6-2,7-3)8-4/h5-8H2,1-4H3/q+', 'C07512', 'Tetraethylammonium', 'E4N', 'TETRAETHYLAMMONIUM ION'] |  |  | tetraethylazanium |  |  | CC[N+](CC)(CC)CC |  |  | C8H20N |  |  | CHA |  |  | 2013
20012 | 0.01311647 | 0.04372158 | 0.04372158 | 0 | 0 | 0 | 0 | 0 | 0 | 0 | 0 | 0 | 0 | 0 | 0 | 0 | 0 | 0 | 0 | 0 | 0 | 0 | 0 | 0 | 0 | 0 | 0 | 0 | 0 | 0 | 0 | 0 | 0 | 0 | 0 | 0 | 0 | 0 | 0 | 0.8744316 | 0.08774729 | 0.02186079 | 0.003147954 | 0 | 0 | 0 | 0 | 0 | 0 | 0 | 0 | 10.1016/j.cattod.2013.03.015 | yes | 0 | 0 | 2 | 0 | 120 | 150 | FALSE | 0 | 40 | 0 | tetraethylammonium | hexadecyltrimethylammonium |  | CHA | AFI |  | Ludox SM-30, hexanol |  | 0 | 0 | 0 | 0 | 0 | 0 | 0 | 0 | 0 |  |  |  | ['tetraethylazanium', 'Tetraethylammonium', '4-04-00-00331 (Beilstein Handbook Reference)', 'AMMONIUM, TETRAETHYL-', 'BRN 1738225', 'Ethanaminium, N,N,N-triethyl- (9CI)', 'N,N,N-Triethylethanaminium', 'Tetraetilammonio [Italian]', 'Tetramon', 'Tetrylammonium', 'ZINC00896981', 'Lopac-T-2265', 'CHEBI:44296', 'NEt4(+)', '[NEt4](+)', 'Ammonium, tetraethyl-, dodeca-.mu.-chlorohexachlorohexatantalate(2-)(2:1), octahedro-', 'Ethanaminium, N,N,N-triethyl-, dodeca-.mu.-chlorohexachlorohexatantalate(2-) octahedro (2:1)', 'NSC156315', 'nchembio874-comp2', 'NCGC00016008-01', 'NET', 'tetraethylazanium', 'InChI=1/C8H20N/c1-5-9(6-2,7-3)8-4/h5-8H2,1-4H3/q+', 'C07512', 'Tetraethylammonium', 'E4N', 'TETRAETHYLAMMONIUM ION'] | ['hexadecyl-trimethylazanium', 'hexadecyl-trimethyl-ammonium', 'hexadecyl-trimethylammonium', 'cetyl-trimethyl-ammonium', 'hexadecyl-trimethyl-azanium', 'Cetrimonum', 'Cetyltrimethylammonium', 'Cetyltrimethylammonium cation', 'Cetyltrimethylammonium ion', 'HEXADECYLTRIMETHYLAMMONIUM', 'Hexadecyltrimethylammonium ion', 'N,N,N-Trimethyl-1-hexadecanaminium', 'Trimethylhexadecylammonium', 'KBio2_001912', 'KBio2_004480', 'KBio2_007048', 'KBio1_000209', 'Spectrum2_000430', 'BSPBio_002713', 'SPBio_000420', 'IDI1_000209', 'Spectrum4_000766', 'hexadecyl-trimethyl-azanium chloride', 'Spectrum5_001619', 'KBio3_002213', 'hexadecyl-trimethylazanium bromide', 'Spectrum3_001157', 'NCGC00164283-01', 'NCGC00164283-02', '1-Hexadecanaminium, N,N,N-trimethyl-', 'AIDS-168506', 'AIDS168506', 'Centrimonium bromide', 'cetyl-trimethyl-ammonium', '16A', 'C16-alkyltrimethylammonium chloride', 'Hexadecanaminium, N,N,N-trimethyl-, chloride', 'c1214', 'InChI=1/C19H42N/c1-5-6-7-8-9-10-11-12-13-14-15-16-17-18-19-20(2,3)4/h5-19H2,1-4H3/q+', 'KBioSS_001912', 'NINDS_000209', 'Spectrum_001432', 'KBioGR_001152', 'DivK1c_000209', '1-Hexadecanaminium, N,N,N-trimethyl- (9CI)', '4-04-00-00819 (Beilstein Handbook Reference)', 'Ammonium, hexadecyltrimethyl-', 'BRN 1772803', 'Cetrimonium'] |  | tetraethylazanium | hexadecyl-trimethylazanium |  | CC[N+](CC)(CC)CC | CCCCCCCCCCCCCCCC[N+](C)(C)C |  | C8H20N | C19H42N |  | CHA | AFI |  | 2013
20013 | 0.01287355 | 0.04291182 | 0.04291182 | 0 | 0 | 0 | 0 | 0 | 0 | 0 | 0 | 0 | 0 | 0 | 0 | 0 | 0 | 0 | 0 | 0 | 0 | 0 | 0 | 0 | 0 | 0 | 0 | 0 | 0 | 0 | 0 | 0 | 0 | 0 | 0 | 0 | 0 | 0 | 0 | 0.8582365 | 0.08626233 | 0.04291182 | 0.0001544826 | 0 | 0 | 0 | 0 | 0 | 0 | 0 | 0 | 10.1016/j.cattod.2013.03.015 | yes | 0 | 0 | 2 | 0 | 120 | 150 | FALSE | 0 | 40 | 0 | tetraethylammonium | hexadecyltrimethylammonium |  | CHA |  |  | Ludox SM-30, hexanol |  | 0 | 0 | 0 | 0 | 0 | 0 | 0 | 0 | 0 |  |  |  | ['tetraethylazanium', 'Tetraethylammonium', '4-04-00-00331 (Beilstein Handbook Reference)', 'AMMONIUM, TETRAETHYL-', 'BRN 1738225', 'Ethanaminium, N,N,N-triethyl- (9CI)', 'N,N,N-Triethylethanaminium', 'Tetraetilammonio [Italian]', 'Tetramon', 'Tetrylammonium', 'ZINC00896981', 'Lopac-T-2265', 'CHEBI:44296', 'NEt4(+)', '[NEt4](+)', 'Ammonium, tetraethyl-, dodeca-.mu.-chlorohexachlorohexatantalate(2-)(2:1), octahedro-', 'Ethanaminium, N,N,N-triethyl-, dodeca-.mu.-chlorohexachlorohexatantalate(2-) octahedro (2:1)', 'NSC156315', 'nchembio874-comp2', 'NCGC00016008-01', 'NET', 'tetraethylazanium', 'InChI=1/C8H20N/c1-5-9(6-2,7-3)8-4/h5-8H2,1-4H3/q+', 'C07512', 'Tetraethylammonium', 'E4N', 'TETRAETHYLAMMONIUM ION'] | ['hexadecyl-trimethylazanium', 'hexadecyl-trimethyl-ammonium', 'hexadecyl-trimethylammonium', 'cetyl-trimethyl-ammonium', 'hexadecyl-trimethyl-azanium', 'Cetrimonum', 'Cetyltrimethylammonium', 'Cetyltrimethylammonium cation', 'Cetyltrimethylammonium ion', 'HEXADECYLTRIMETHYLAMMONIUM', 'Hexadecyltrimethylammonium ion', 'N,N,N-Trimethyl-1-hexadecanaminium', 'Trimethylhexadecylammonium', 'KBio2_001912', 'KBio2_004480', 'KBio2_007048', 'KBio1_000209', 'Spectrum2_000430', 'BSPBio_002713', 'SPBio_000420', 'IDI1_000209', 'Spectrum4_000766', 'hexadecyl-trimethyl-azanium chloride', 'Spectrum5_001619', 'KBio3_002213', 'hexadecyl-trimethylazanium bromide', 'Spectrum3_001157', 'NCGC00164283-01', 'NCGC00164283-02', '1-Hexadecanaminium, N,N,N-trimethyl-', 'AIDS-168506', 'AIDS168506', 'Centrimonium bromide', 'cetyl-trimethyl-ammonium', '16A', 'C16-alkyltrimethylammonium chloride', 'Hexadecanaminium, N,N,N-trimethyl-, chloride', 'c1214', 'InChI=1/C19H42N/c1-5-6-7-8-9-10-11-12-13-14-15-16-17-18-19-20(2,3)4/h5-19H2,1-4H3/q+', 'KBioSS_001912', 'NINDS_000209', 'Spectrum_001432', 'KBioGR_001152', 'DivK1c_000209', '1-Hexadecanaminium, N,N,N-trimethyl- (9CI)', '4-04-00-00819 (Beilstein Handbook Reference)', 'Ammonium, hexadecyltrimethyl-', 'BRN 1772803', 'Cetrimonium'] |  | tetraethylazanium | hexadecyl-trimethylazanium |  | CC[N+](CC)(CC)CC | CCCCCCCCCCCCCCCC[N+](C)(C)C |  | C8H20N | C19H42N |  | CHA |  |  | 2013
20014 | 0.01285567 | 0.04285225 | 0.04285225 | 0 | 0 | 0 | 0 | 0 | 0 | 0 | 0 | 0 | 0 | 0 | 0 | 0 | 0 | 0 | 0 | 0 | 0 | 0 | 0 | 0 | 0 | 0 | 0 | 0 | 0 | 0 | 0 | 0 | 0 | 0 | 0 | 0 | 0 | 0 | 0 | 0.8570449 | 0.08615288 | 0.04285225 | 0.001542681 | 0 | 0 | 0 | 0 | 0 | 0 | 0 | 0 | 10.1016/j.cattod.2013.03.015 | yes | 0 | 0 | 2 | 0 | 120 | 150 | FALSE | 0 | 40 | 0 | tetraethylammonium | hexadecyltrimethylammonium |  | CHA |  |  | Ludox SM-30, hexanol |  | 0 | 0 | 0 | 0 | 0 | 0 | 0 | 0 | 0 |  |  |  | ['tetraethylazanium', 'Tetraethylammonium', '4-04-00-00331 (Beilstein Handbook Reference)', 'AMMONIUM, TETRAETHYL-', 'BRN 1738225', 'Ethanaminium, N,N,N-triethyl- (9CI)', 'N,N,N-Triethylethanaminium', 'Tetraetilammonio [Italian]', 'Tetramon', 'Tetrylammonium', 'ZINC00896981', 'Lopac-T-2265', 'CHEBI:44296', 'NEt4(+)', '[NEt4](+)', 'Ammonium, tetraethyl-, dodeca-.mu.-chlorohexachlorohexatantalate(2-)(2:1), octahedro-', 'Ethanaminium, N,N,N-triethyl-, dodeca-.mu.-chlorohexachlorohexatantalate(2-) octahedro (2:1)', 'NSC156315', 'nchembio874-comp2', 'NCGC00016008-01', 'NET', 'tetraethylazanium', 'InChI=1/C8H20N/c1-5-9(6-2,7-3)8-4/h5-8H2,1-4H3/q+', 'C07512', 'Tetraethylammonium', 'E4N', 'TETRAETHYLAMMONIUM ION'] | ['hexadecyl-trimethylazanium', 'hexadecyl-trimethyl-ammonium', 'hexadecyl-trimethylammonium', 'cetyl-trimethyl-ammonium', 'hexadecyl-trimethyl-azanium', 'Cetrimonum', 'Cetyltrimethylammonium', 'Cetyltrimethylammonium cation', 'Cetyltrimethylammonium ion', 'HEXADECYLTRIMETHYLAMMONIUM', 'Hexadecyltrimethylammonium ion', 'N,N,N-Trimethyl-1-hexadecanaminium', 'Trimethylhexadecylammonium', 'KBio2_001912', 'KBio2_004480', 'KBio2_007048', 'KBio1_000209', 'Spectrum2_000430', 'BSPBio_002713', 'SPBio_000420', 'IDI1_000209', 'Spectrum4_000766', 'hexadecyl-trimethyl-azanium chloride', 'Spectrum5_001619', 'KBio3_002213', 'hexadecyl-trimethylazanium bromide', 'Spectrum3_001157', 'NCGC00164283-01', 'NCGC00164283-02', '1-Hexadecanaminium, N,N,N-trimethyl-', 'AIDS-168506', 'AIDS168506', 'Centrimonium bromide', 'cetyl-trimethyl-ammonium', '16A', 'C16-alkyltrimethylammonium chloride', 'Hexadecanaminium, N,N,N-trimethyl-, chloride', 'c1214', 'InChI=1/C19H42N/c1-5-6-7-8-9-10-11-12-13-14-15-16-17-18-19-20(2,3)4/h5-19H2,1-4H3/q+', 'KBioSS_001912', 'NINDS_000209', 'Spectrum_001432', 'KBioGR_001152', 'DivK1c_000209', '1-Hexadecanaminium, N,N,N-trimethyl- (9CI)', '4-04-00-00819 (Beilstein Handbook Reference)', 'Ammonium, hexadecyltrimethyl-', 'BRN 1772803', 'Cetrimonium'] |  | tetraethylazanium | hexadecyl-trimethylazanium |  | CC[N+](CC)(CC)CC | CCCCCCCCCCCCCCCC[N+](C)(C)C |  | C8H20N | C19H42N |  | CHA |  |  | 2013
20015 | 0.01284797 | 0.04282655 | 0.04282655 | 0 | 0 | 0 | 0 | 0 | 0 | 0 | 0 | 0 | 0 | 0 | 0 | 0 | 0 | 0 | 0 | 0 | 0 | 0 | 0 | 0 | 0 | 0 | 0 | 0 | 0 | 0 | 0 | 0 | 0 | 0 | 0 | 0 | 0 | 0 | 0 | 0.856531 | 0.08610568 | 0.04282655 | 0.002141328 | 0 | 0 | 0 | 0 | 0 | 0 | 0 | 0 | 10.1016/j.cattod.2013.03.015 | yes | 0 | 0 | 2 | 0 | 120 | 150 | FALSE | 0 | 40 | 0 | tetraethylammonium | hexadecyltrimethylammonium |  | CHA |  |  | Ludox SM-30, hexanol |  | 0 | 0 | 0 | 0 | 0 | 0 | 0 | 0 | 0 |  |  |  | ['tetraethylazanium', 'Tetraethylammonium', '4-04-00-00331 (Beilstein Handbook Reference)', 'AMMONIUM, TETRAETHYL-', 'BRN 1738225', 'Ethanaminium, N,N,N-triethyl- (9CI)', 'N,N,N-Triethylethanaminium', 'Tetraetilammonio [Italian]', 'Tetramon', 'Tetrylammonium', 'ZINC00896981', 'Lopac-T-2265', 'CHEBI:44296', 'NEt4(+)', '[NEt4](+)', 'Ammonium, tetraethyl-, dodeca-.mu.-chlorohexachlorohexatantalate(2-)(2:1), octahedro-', 'Ethanaminium, N,N,N-triethyl-, dodeca-.mu.-chlorohexachlorohexatantalate(2-) octahedro (2:1)', 'NSC156315', 'nchembio874-comp2', 'NCGC00016008-01', 'NET', 'tetraethylazanium', 'InChI=1/C8H20N/c1-5-9(6-2,7-3)8-4/h5-8H2,1-4H3/q+', 'C07512', 'Tetraethylammonium', 'E4N', 'TETRAETHYLAMMONIUM ION'] | ['hexadecyl-trimethylazanium', 'hexadecyl-trimethyl-ammonium', 'hexadecyl-trimethylammonium', 'cetyl-trimethyl-ammonium', 'hexadecyl-trimethyl-azanium', 'Cetrimonum', 'Cetyltrimethylammonium', 'Cetyltrimethylammonium cation', 'Cetyltrimethylammonium ion', 'HEXADECYLTRIMETHYLAMMONIUM', 'Hexadecyltrimethylammonium ion', 'N,N,N-Trimethyl-1-hexadecanaminium', 'Trimethylhexadecylammonium', 'KBio2_001912', 'KBio2_004480', 'KBio2_007048', 'KBio1_000209', 'Spectrum2_000430', 'BSPBio_002713', 'SPBio_000420', 'IDI1_000209', 'Spectrum4_000766', 'hexadecyl-trimethyl-azanium chloride', 'Spectrum5_001619', 'KBio3_002213', 'hexadecyl-trimethylazanium bromide', 'Spectrum3_001157', 'NCGC00164283-01', 'NCGC00164283-02', '1-Hexadecanaminium, N,N,N-trimethyl-', 'AIDS-168506', 'AIDS168506', 'Centrimonium bromide', 'cetyl-trimethyl-ammonium', '16A', 'C16-alkyltrimethylammonium chloride', 'Hexadecanaminium, N,N,N-trimethyl-, chloride', 'c1214', 'InChI=1/C19H42N/c1-5-6-7-8-9-10-11-12-13-14-15-16-17-18-19-20(2,3)4/h5-19H2,1-4H3/q+', 'KBioSS_001912', 'NINDS_000209', 'Spectrum_001432', 'KBioGR_001152', 'DivK1c_000209', '1-Hexadecanaminium, N,N,N-trimethyl- (9CI)', '4-04-00-00819 (Beilstein Handbook Reference)', 'Ammonium, hexadecyltrimethyl-', 'BRN 1772803', 'Cetrimonium'] |  | tetraethylazanium | hexadecyl-trimethylazanium |  | CC[N+](CC)(CC)CC | CCCCCCCCCCCCCCCC[N+](C)(C)C |  | C8H20N | C19H42N |  | CHA |  |  | 2013
20016 | 0.01283587 | 0.04278624 | 0.04278624 | 0 | 0 | 0 | 0 | 0 | 0 | 0 | 0 | 0 | 0 | 0 | 0 | 0 | 0 | 0 | 0 | 0 | 0 | 0 | 0 | 0 | 0 | 0 | 0 | 0 | 0 | 0 | 0 | 0 | 0 | 0 | 0 | 0 | 0 | 0 | 0 | 0.8557248 | 0.0860316 | 0.04278624 | 0.003080609 | 0 | 0 | 0 | 0 | 0 | 0 | 0 | 0 | 10.1016/j.cattod.2013.03.015 | yes | 0 | 0 | 2 | 0 | 120 | 150 | FALSE | 0 | 40 | 0 | tetraethylammonium | hexadecyltrimethylammonium |  | CHA |  |  | Ludox SM-30, hexanol |  | 0 | 0 | 0 | 0 | 0 | 0 | 0 | 0 | 0 |  |  |  | ['tetraethylazanium', 'Tetraethylammonium', '4-04-00-00331 (Beilstein Handbook Reference)', 'AMMONIUM, TETRAETHYL-', 'BRN 1738225', 'Ethanaminium, N,N,N-triethyl- (9CI)', 'N,N,N-Triethylethanaminium', 'Tetraetilammonio [Italian]', 'Tetramon', 'Tetrylammonium', 'ZINC00896981', 'Lopac-T-2265', 'CHEBI:44296', 'NEt4(+)', '[NEt4](+)', 'Ammonium, tetraethyl-, dodeca-.mu.-chlorohexachlorohexatantalate(2-)(2:1), octahedro-', 'Ethanaminium, N,N,N-triethyl-, dodeca-.mu.-chlorohexachlorohexatantalate(2-) octahedro (2:1)', 'NSC156315', 'nchembio874-comp2', 'NCGC00016008-01', 'NET', 'tetraethylazanium', 'InChI=1/C8H20N/c1-5-9(6-2,7-3)8-4/h5-8H2,1-4H3/q+', 'C07512', 'Tetraethylammonium', 'E4N', 'TETRAETHYLAMMONIUM ION'] | ['hexadecyl-trimethylazanium', 'hexadecyl-trimethyl-ammonium', 'hexadecyl-trimethylammonium', 'cetyl-trimethyl-ammonium', 'hexadecyl-trimethyl-azanium', 'Cetrimonum', 'Cetyltrimethylammonium', 'Cetyltrimethylammonium cation', 'Cetyltrimethylammonium ion', 'HEXADECYLTRIMETHYLAMMONIUM', 'Hexadecyltrimethylammonium ion', 'N,N,N-Trimethyl-1-hexadecanaminium', 'Trimethylhexadecylammonium', 'KBio2_001912', 'KBio2_004480', 'KBio2_007048', 'KBio1_000209', 'Spectrum2_000430', 'BSPBio_002713', 'SPBio_000420', 'IDI1_000209', 'Spectrum4_000766', 'hexadecyl-trimethyl-azanium chloride', 'Spectrum5_001619', 'KBio3_002213', 'hexadecyl-trimethylazanium bromide', 'Spectrum3_001157', 'NCGC00164283-01', 'NCGC00164283-02', '1-Hexadecanaminium, N,N,N-trimethyl-', 'AIDS-168506', 'AIDS168506', 'Centrimonium bromide', 'cetyl-trimethyl-ammonium', '16A', 'C16-alkyltrimethylammonium chloride', 'Hexadecanaminium, N,N,N-trimethyl-, chloride', 'c1214', 'InChI=1/C19H42N/c1-5-6-7-8-9-10-11-12-13-14-15-16-17-18-19-20(2,3)4/h5-19H2,1-4H3/q+', 'KBioSS_001912', 'NINDS_000209', 'Spectrum_001432', 'KBioGR_001152', 'DivK1c_000209', '1-Hexadecanaminium, N,N,N-trimethyl- (9CI)', '4-04-00-00819 (Beilstein Handbook Reference)', 'Ammonium, hexadecyltrimethyl-', 'BRN 1772803', 'Cetrimonium'] |  | tetraethylazanium | hexadecyl-trimethylazanium |  | CC[N+](CC)(CC)CC | CCCCCCCCCCCCCCCC[N+](C)(C)C |  | C8H20N | C19H42N |  | CHA |  |  | 2013
20017 | 0.01282051 | 0.04273504 | 0.04273504 | 0 | 0 | 0 | 0 | 0 | 0 | 0 | 0 | 0 | 0 | 0 | 0 | 0 | 0 | 0 | 0 | 0 | 0 | 0 | 0 | 0 | 0 | 0 | 0 | 0 | 0 | 0 | 0 | 0 | 0 | 0 | 0 | 0 | 0 | 0 | 0 | 0.8547009 | 0.0859375 | 0.04273504 | 0.004273504 | 0 | 0 | 0 | 0 | 0 | 0 | 0 | 0 | 10.1016/j.cattod.2013.03.015 | yes | 0 | 0 | 2 | 0 | 120 | 150 | FALSE | 0 | 40 | 0 | tetraethylammonium | hexadecyltrimethylammonium |  | CHA |  |  | Ludox SM-30, hexanol |  | 0 | 0 | 0 | 0 | 0 | 0 | 0 | 0 | 0 |  |  |  | ['tetraethylazanium', 'Tetraethylammonium', '4-04-00-00331 (Beilstein Handbook Reference)', 'AMMONIUM, TETRAETHYL-', 'BRN 1738225', 'Ethanaminium, N,N,N-triethyl- (9CI)', 'N,N,N-Triethylethanaminium', 'Tetraetilammonio [Italian]', 'Tetramon', 'Tetrylammonium', 'ZINC00896981', 'Lopac-T-2265', 'CHEBI:44296', 'NEt4(+)', '[NEt4](+)', 'Ammonium, tetraethyl-, dodeca-.mu.-chlorohexachlorohexatantalate(2-)(2:1), octahedro-', 'Ethanaminium, N,N,N-triethyl-, dodeca-.mu.-chlorohexachlorohexatantalate(2-) octahedro (2:1)', 'NSC156315', 'nchembio874-comp2', 'NCGC00016008-01', 'NET', 'tetraethylazanium', 'InChI=1/C8H20N/c1-5-9(6-2,7-3)8-4/h5-8H2,1-4H3/q+', 'C07512', 'Tetraethylammonium', 'E4N', 'TETRAETHYLAMMONIUM ION'] | ['hexadecyl-trimethylazanium', 'hexadecyl-trimethyl-ammonium', 'hexadecyl-trimethylammonium', 'cetyl-trimethyl-ammonium', 'hexadecyl-trimethyl-azanium', 'Cetrimonum', 'Cetyltrimethylammonium', 'Cetyltrimethylammonium cation', 'Cetyltrimethylammonium ion', 'HEXADECYLTRIMETHYLAMMONIUM', 'Hexadecyltrimethylammonium ion', 'N,N,N-Trimethyl-1-hexadecanaminium', 'Trimethylhexadecylammonium', 'KBio2_001912', 'KBio2_004480', 'KBio2_007048', 'KBio1_000209', 'Spectrum2_000430', 'BSPBio_002713', 'SPBio_000420', 'IDI1_000209', 'Spectrum4_000766', 'hexadecyl-trimethyl-azanium chloride', 'Spectrum5_001619', 'KBio3_002213', 'hexadecyl-trimethylazanium bromide', 'Spectrum3_001157', 'NCGC00164283-01', 'NCGC00164283-02', '1-Hexadecanaminium, N,N,N-trimethyl-', 'AIDS-168506', 'AIDS168506', 'Centrimonium bromide', 'cetyl-trimethyl-ammonium', '16A', 'C16-alkyltrimethylammonium chloride', 'Hexadecanaminium, N,N,N-trimethyl-, chloride', 'c1214', 'InChI=1/C19H42N/c1-5-6-7-8-9-10-11-12-13-14-15-16-17-18-19-20(2,3)4/h5-19H2,1-4H3/q+', 'KBioSS_001912', 'NINDS_000209', 'Spectrum_001432', 'KBioGR_001152', 'DivK1c_000209', '1-Hexadecanaminium, N,N,N-trimethyl- (9CI)', '4-04-00-00819 (Beilstein Handbook Reference)', 'Ammonium, hexadecyltrimethyl-', 'BRN 1772803', 'Cetrimonium'] |  | tetraethylazanium | hexadecyl-trimethylazanium |  | CC[N+](CC)(CC)CC | CCCCCCCCCCCCCCCC[N+](C)(C)C |  | C8H20N | C19H42N |  | CHA |  |  | 2013
20018 | 0.01280683 | 0.04268943 | 0.04268943 | 0 | 0 | 0 | 0 | 0 | 0 | 0 | 0 | 0 | 0 | 0 | 0 | 0 | 0 | 0 | 0 | 0 | 0 | 0 | 0 | 0 | 0 | 0 | 0 | 0 | 0 | 0 | 0 | 0 | 0 | 0 | 0 | 0 | 0 | 0 | 0 | 0.8537887 | 0.08585366 | 0.04268943 | 0.005336179 | 0 | 0 | 0 | 0 | 0 | 0 | 0 | 0 | 10.1016/j.cattod.2013.03.015 | yes | 0 | 0 | 2 | 0 | 120 | 150 | FALSE | 0 | 40 | 0 | tetraethylammonium | hexadecyltrimethylammonium |  | CHA |  |  | Ludox SM-30, hexanol |  | 0 | 0 | 0 | 0 | 0 | 0 | 0 | 0 | 0 |  |  |  | ['tetraethylazanium', 'Tetraethylammonium', '4-04-00-00331 (Beilstein Handbook Reference)', 'AMMONIUM, TETRAETHYL-', 'BRN 1738225', 'Ethanaminium, N,N,N-triethyl- (9CI)', 'N,N,N-Triethylethanaminium', 'Tetraetilammonio [Italian]', 'Tetramon', 'Tetrylammonium', 'ZINC00896981', 'Lopac-T-2265', 'CHEBI:44296', 'NEt4(+)', '[NEt4](+)', 'Ammonium, tetraethyl-, dodeca-.mu.-chlorohexachlorohexatantalate(2-)(2:1), octahedro-', 'Ethanaminium, N,N,N-triethyl-, dodeca-.mu.-chlorohexachlorohexatantalate(2-) octahedro (2:1)', 'NSC156315', 'nchembio874-comp2', 'NCGC00016008-01', 'NET', 'tetraethylazanium', 'InChI=1/C8H20N/c1-5-9(6-2,7-3)8-4/h5-8H2,1-4H3/q+', 'C07512', 'Tetraethylammonium', 'E4N', 'TETRAETHYLAMMONIUM ION'] | ['hexadecyl-trimethylazanium', 'hexadecyl-trimethyl-ammonium', 'hexadecyl-trimethylammonium', 'cetyl-trimethyl-ammonium', 'hexadecyl-trimethyl-azanium', 'Cetrimonum', 'Cetyltrimethylammonium', 'Cetyltrimethylammonium cation', 'Cetyltrimethylammonium ion', 'HEXADECYLTRIMETHYLAMMONIUM', 'Hexadecyltrimethylammonium ion', 'N,N,N-Trimethyl-1-hexadecanaminium', 'Trimethylhexadecylammonium', 'KBio2_001912', 'KBio2_004480', 'KBio2_007048', 'KBio1_000209', 'Spectrum2_000430', 'BSPBio_002713', 'SPBio_000420', 'IDI1_000209', 'Spectrum4_000766', 'hexadecyl-trimethyl-azanium chloride', 'Spectrum5_001619', 'KBio3_002213', 'hexadecyl-trimethylazanium bromide', 'Spectrum3_001157', 'NCGC00164283-01', 'NCGC00164283-02', '1-Hexadecanaminium, N,N,N-trimethyl-', 'AIDS-168506', 'AIDS168506', 'Centrimonium bromide', 'cetyl-trimethyl-ammonium', '16A', 'C16-alkyltrimethylammonium chloride', 'Hexadecanaminium, N,N,N-trimethyl-, chloride', 'c1214', 'InChI=1/C19H42N/c1-5-6-7-8-9-10-11-12-13-14-15-16-17-18-19-20(2,3)4/h5-19H2,1-4H3/q+', 'KBioSS_001912', 'NINDS_000209', 'Spectrum_001432', 'KBioGR_001152', 'DivK1c_000209', '1-Hexadecanaminium, N,N,N-trimethyl- (9CI)', '4-04-00-00819 (Beilstein Handbook Reference)', 'Ammonium, hexadecyltrimethyl-', 'BRN 1772803', 'Cetrimonium'] |  | tetraethylazanium | hexadecyl-trimethylazanium |  | CC[N+](CC)(CC)CC | CCCCCCCCCCCCCCCC[N+](C)(C)C |  | C8H20N | C19H42N |  | CHA |  |  | 2013
20019 | 0.01279318 | 0.04264392 | 0.04264392 | 0 | 0 | 0 | 0 | 0 | 0 | 0 | 0 | 0 | 0 | 0 | 0 | 0 | 0 | 0 | 0 | 0 | 0 | 0 | 0 | 0 | 0 | 0 | 0 | 0 | 0 | 0 | 0 | 0 | 0 | 0 | 0 | 0 | 0 | 0 | 0 | 0.8528785 | 0.08576998 | 0.04264392 | 0.006396588 | 0 | 0 | 0 | 0 | 0 | 0 | 0 | 0 | 10.1016/j.cattod.2013.03.015 | yes | 0 | 0 | 2 | 0 | 120 | 150 | FALSE | 0 | 40 | 0 | tetraethylammonium | hexadecyltrimethylammonium |  | CHA |  |  | Ludox SM-30, hexanol |  | 0 | 0 | 0 | 0 | 0 | 0 | 0 | 0 | 0 |  |  |  | ['tetraethylazanium', 'Tetraethylammonium', '4-04-00-00331 (Beilstein Handbook Reference)', 'AMMONIUM, TETRAETHYL-', 'BRN 1738225', 'Ethanaminium, N,N,N-triethyl- (9CI)', 'N,N,N-Triethylethanaminium', 'Tetraetilammonio [Italian]', 'Tetramon', 'Tetrylammonium', 'ZINC00896981', 'Lopac-T-2265', 'CHEBI:44296', 'NEt4(+)', '[NEt4](+)', 'Ammonium, tetraethyl-, dodeca-.mu.-chlorohexachlorohexatantalate(2-)(2:1), octahedro-', 'Ethanaminium, N,N,N-triethyl-, dodeca-.mu.-chlorohexachlorohexatantalate(2-) octahedro (2:1)', 'NSC156315', 'nchembio874-comp2', 'NCGC00016008-01', 'NET', 'tetraethylazanium', 'InChI=1/C8H20N/c1-5-9(6-2,7-3)8-4/h5-8H2,1-4H3/q+', 'C07512', 'Tetraethylammonium', 'E4N', 'TETRAETHYLAMMONIUM ION'] | ['hexadecyl-trimethylazanium', 'hexadecyl-trimethyl-ammonium', 'hexadecyl-trimethylammonium', 'cetyl-trimethyl-ammonium', 'hexadecyl-trimethyl-azanium', 'Cetrimonum', 'Cetyltrimethylammonium', 'Cetyltrimethylammonium cation', 'Cetyltrimethylammonium ion', 'HEXADECYLTRIMETHYLAMMONIUM', 'Hexadecyltrimethylammonium ion', 'N,N,N-Trimethyl-1-hexadecanaminium', 'Trimethylhexadecylammonium', 'KBio2_001912', 'KBio2_004480', 'KBio2_007048', 'KBio1_000209', 'Spectrum2_000430', 'BSPBio_002713', 'SPBio_000420', 'IDI1_000209', 'Spectrum4_000766', 'hexadecyl-trimethyl-azanium chloride', 'Spectrum5_001619', 'KBio3_002213', 'hexadecyl-trimethylazanium bromide', 'Spectrum3_001157', 'NCGC00164283-01', 'NCGC00164283-02', '1-Hexadecanaminium, N,N,N-trimethyl-', 'AIDS-168506', 'AIDS168506', 'Centrimonium bromide', 'cetyl-trimethyl-ammonium', '16A', 'C16-alkyltrimethylammonium chloride', 'Hexadecanaminium, N,N,N-trimethyl-, chloride', 'c1214', 'InChI=1/C19H42N/c1-5-6-7-8-9-10-11-12-13-14-15-16-17-18-19-20(2,3)4/h5-19H2,1-4H3/q+', 'KBioSS_001912', 'NINDS_000209', 'Spectrum_001432', 'KBioGR_001152', 'DivK1c_000209', '1-Hexadecanaminium, N,N,N-trimethyl- (9CI)', '4-04-00-00819 (Beilstein Handbook Reference)', 'Ammonium, hexadecyltrimethyl-', 'BRN 1772803', 'Cetrimonium'] |  | tetraethylazanium | hexadecyl-trimethylazanium |  | CC[N+](CC)(CC)CC | CCCCCCCCCCCCCCCC[N+](C)(C)C |  | C8H20N | C19H42N |  | CHA |  |  | 2013
20020 | 0.01283587 | 0.04278624 | 0.04278624 | 0 | 0 | 0 | 0 | 0 | 0 | 0 | 0 | 0 | 0 | 0 | 0 | 0 | 0 | 0 | 0 | 0 | 0 | 0 | 0 | 0 | 0 | 0 | 0 | 0 | 0 | 0 | 0 | 0 | 0 | 0 | 0 | 0 | 0 | 0 | 0 | 0.8557248 | 0.0860316 | 0.04278624 | 0.003080609 | 0 | 0 | 0 | 0 | 0 | 0 | 0 | 0 | 10.1016/j.cattod.2013.03.015 | yes | 0 | 0 | 2 | 0 | 120 | 150 | FALSE | 0 | 40 | 0 | tetraethylammonium | hexadecylamine |  | CHA |  |  | Ludox SM-30, hexanol |  | 0 | 0 | 0 | 0 | 0 | 0 | 0 | 0 | 0 |  |  |  | ['tetraethylazanium', 'Tetraethylammonium', '4-04-00-00331 (Beilstein Handbook Reference)', 'AMMONIUM, TETRAETHYL-', 'BRN 1738225', 'Ethanaminium, N,N,N-triethyl- (9CI)', 'N,N,N-Triethylethanaminium', 'Tetraetilammonio [Italian]', 'Tetramon', 'Tetrylammonium', 'ZINC00896981', 'Lopac-T-2265', 'CHEBI:44296', 'NEt4(+)', '[NEt4](+)', 'Ammonium, tetraethyl-, dodeca-.mu.-chlorohexachlorohexatantalate(2-)(2:1), octahedro-', 'Ethanaminium, N,N,N-triethyl-, dodeca-.mu.-chlorohexachlorohexatantalate(2-) octahedro (2:1)', 'NSC156315', 'nchembio874-comp2', 'NCGC00016008-01', 'NET', 'tetraethylazanium', 'InChI=1/C8H20N/c1-5-9(6-2,7-3)8-4/h5-8H2,1-4H3/q+', 'C07512', 'Tetraethylammonium', 'E4N', 'TETRAETHYLAMMONIUM ION'] | ['hexadecan-1-amine', 'Cetylamine', '146997-92-4', '28319-20-2', '143-27-1', '86546-46-5', '68037-95-6', 'H7408_ALDRICH', '(C16-C18) and (C18)Unsaturated alkylamine', '4-04-00-00818 (Beilstein Handbook Reference)', 'AI3-16867', 'Alamine 6D', 'BRN 1634065', 'CCRIS 4654', 'Cetylamin [German]', 'EINECS 205-596-8', 'Hetaflur hexadecylamine', 'Monohexadecylamine', 'NSC 8489', 'Nissan amine PB', '(C16-C18) and C18 Unsaturated alkylamine', 'Amines, C16-18 and C18-unsatd. alkyl', 'EINECS 268-219-6', 'HEXADECANE,1-AMINO', 'InChI=1/C16H35N/c1-2-3-4-5-6-7-8-9-10-11-12-13-14-15-16-17/h2-17H2,1H', 'hexadecan-1-amine', '1-Aminohexadecane', '1-Hexadecanamine', '1-Hexadecylamine', 'Alamine 6', 'Armeen 16D', 'Cetylamine', 'Hexadecylamine', 'Hexyldecylamine', 'NSC8489', 'Palmitamine', 'Palmityl amine', 'Palmitylamine', 'WLN: Z16', 'n-Cetylamine', 'n-Hexadecylamine', '445312_ALDRICH', 'NCGC00166024-01', 'ST5214485'] |  | tetraethylazanium | hexadecan-1-amine |  | CC[N+](CC)(CC)CC | CCCCCCCCCCCCCCCCN |  | C8H20N | C16H35N |  | CHA |  |  | 2013
20021 | 0.01282051 | 0.04273504 | 0.04273504 | 0 | 0 | 0 | 0 | 0 | 0 | 0 | 0 | 0 | 0 | 0 | 0 | 0 | 0 | 0 | 0 | 0 | 0 | 0 | 0 | 0 | 0 | 0 | 0 | 0 | 0 | 0 | 0 | 0 | 0 | 0 | 0 | 0 | 0 | 0 | 0 | 0.8547009 | 0.0859375 | 0.04273504 | 0.004273504 | 0 | 0 | 0 | 0 | 0 | 0 | 0 | 0 | 10.1016/j.cattod.2013.03.015 | yes | 0 | 0 | 2 | 0 | 120 | 150 | FALSE | 0 | 40 | 0 | tetraethylammonium | hexadecylamine |  | CHA |  |  | Ludox SM-30, hexanol |  | 0 | 0 | 0 | 0 | 0 | 0 | 0 | 0 | 0 |  |  |  | ['tetraethylazanium', 'Tetraethylammonium', '4-04-00-00331 (Beilstein Handbook Reference)', 'AMMONIUM, TETRAETHYL-', 'BRN 1738225', 'Ethanaminium, N,N,N-triethyl- (9CI)', 'N,N,N-Triethylethanaminium', 'Tetraetilammonio [Italian]', 'Tetramon', 'Tetrylammonium', 'ZINC00896981', 'Lopac-T-2265', 'CHEBI:44296', 'NEt4(+)', '[NEt4](+)', 'Ammonium, tetraethyl-, dodeca-.mu.-chlorohexachlorohexatantalate(2-)(2:1), octahedro-', 'Ethanaminium, N,N,N-triethyl-, dodeca-.mu.-chlorohexachlorohexatantalate(2-) octahedro (2:1)', 'NSC156315', 'nchembio874-comp2', 'NCGC00016008-01', 'NET', 'tetraethylazanium', 'InChI=1/C8H20N/c1-5-9(6-2,7-3)8-4/h5-8H2,1-4H3/q+', 'C07512', 'Tetraethylammonium', 'E4N', 'TETRAETHYLAMMONIUM ION'] | ['hexadecan-1-amine', 'Cetylamine', '146997-92-4', '28319-20-2', '143-27-1', '86546-46-5', '68037-95-6', 'H7408_ALDRICH', '(C16-C18) and (C18)Unsaturated alkylamine', '4-04-00-00818 (Beilstein Handbook Reference)', 'AI3-16867', 'Alamine 6D', 'BRN 1634065', 'CCRIS 4654', 'Cetylamin [German]', 'EINECS 205-596-8', 'Hetaflur hexadecylamine', 'Monohexadecylamine', 'NSC 8489', 'Nissan amine PB', '(C16-C18) and C18 Unsaturated alkylamine', 'Amines, C16-18 and C18-unsatd. alkyl', 'EINECS 268-219-6', 'HEXADECANE,1-AMINO', 'InChI=1/C16H35N/c1-2-3-4-5-6-7-8-9-10-11-12-13-14-15-16-17/h2-17H2,1H', 'hexadecan-1-amine', '1-Aminohexadecane', '1-Hexadecanamine', '1-Hexadecylamine', 'Alamine 6', 'Armeen 16D', 'Cetylamine', 'Hexadecylamine', 'Hexyldecylamine', 'NSC8489', 'Palmitamine', 'Palmityl amine', 'Palmitylamine', 'WLN: Z16', 'n-Cetylamine', 'n-Hexadecylamine', '445312_ALDRICH', 'NCGC00166024-01', 'ST5214485'] |  | tetraethylazanium | hexadecan-1-amine |  | CC[N+](CC)(CC)CC | CCCCCCCCCCCCCCCCN |  | C8H20N | C16H35N |  | CHA |  |  | 2013
20022 | 0.01280683 | 0.04268943 | 0.04268943 | 0 | 0 | 0 | 0 | 0 | 0 | 0 | 0 | 0 | 0 | 0 | 0 | 0 | 0 | 0 | 0 | 0 | 0 | 0 | 0 | 0 | 0 | 0 | 0 | 0 | 0 | 0 | 0 | 0 | 0 | 0 | 0 | 0 | 0 | 0 | 0 | 0.8537887 | 0.08585366 | 0.04268943 | 0.005336179 | 0 | 0 | 0 | 0 | 0 | 0 | 0 | 0 | 10.1016/j.cattod.2013.03.015 | yes | 0 | 0 | 2 | 0 | 120 | 150 | FALSE | 0 | 40 | 0 | tetraethylammonium | hexadecylamine |  | CHA |  |  | Ludox SM-30, hexanol |  | 0 | 0 | 0 | 0 | 0 | 0 | 0 | 0 | 0 |  |  |  | ['tetraethylazanium', 'Tetraethylammonium', '4-04-00-00331 (Beilstein Handbook Reference)', 'AMMONIUM, TETRAETHYL-', 'BRN 1738225', 'Ethanaminium, N,N,N-triethyl- (9CI)', 'N,N,N-Triethylethanaminium', 'Tetraetilammonio [Italian]', 'Tetramon', 'Tetrylammonium', 'ZINC00896981', 'Lopac-T-2265', 'CHEBI:44296', 'NEt4(+)', '[NEt4](+)', 'Ammonium, tetraethyl-, dodeca-.mu.-chlorohexachlorohexatantalate(2-)(2:1), octahedro-', 'Ethanaminium, N,N,N-triethyl-, dodeca-.mu.-chlorohexachlorohexatantalate(2-) octahedro (2:1)', 'NSC156315', 'nchembio874-comp2', 'NCGC00016008-01', 'NET', 'tetraethylazanium', 'InChI=1/C8H20N/c1-5-9(6-2,7-3)8-4/h5-8H2,1-4H3/q+', 'C07512', 'Tetraethylammonium', 'E4N', 'TETRAETHYLAMMONIUM ION'] | ['hexadecan-1-amine', 'Cetylamine', '146997-92-4', '28319-20-2', '143-27-1', '86546-46-5', '68037-95-6', 'H7408_ALDRICH', '(C16-C18) and (C18)Unsaturated alkylamine', '4-04-00-00818 (Beilstein Handbook Reference)', 'AI3-16867', 'Alamine 6D', 'BRN 1634065', 'CCRIS 4654', 'Cetylamin [German]', 'EINECS 205-596-8', 'Hetaflur hexadecylamine', 'Monohexadecylamine', 'NSC 8489', 'Nissan amine PB', '(C16-C18) and C18 Unsaturated alkylamine', 'Amines, C16-18 and C18-unsatd. alkyl', 'EINECS 268-219-6', 'HEXADECANE,1-AMINO', 'InChI=1/C16H35N/c1-2-3-4-5-6-7-8-9-10-11-12-13-14-15-16-17/h2-17H2,1H', 'hexadecan-1-amine', '1-Aminohexadecane', '1-Hexadecanamine', '1-Hexadecylamine', 'Alamine 6', 'Armeen 16D', 'Cetylamine', 'Hexadecylamine', 'Hexyldecylamine', 'NSC8489', 'Palmitamine', 'Palmityl amine', 'Palmitylamine', 'WLN: Z16', 'n-Cetylamine', 'n-Hexadecylamine', '445312_ALDRICH', 'NCGC00166024-01', 'ST5214485'] |  | tetraethylazanium | hexadecan-1-amine |  | CC[N+](CC)(CC)CC | CCCCCCCCCCCCCCCCN |  | C8H20N | C16H35N |  | CHA |  |  | 2013
20023 | 0.01283587 | 0.04278624 | 0.04278624 | 0 | 0 | 0 | 0 | 0 | 0 | 0 | 0 | 0 | 0 | 0 | 0 | 0 | 0 | 0 | 0 | 0 | 0 | 0 | 0 | 0 | 0 | 0 | 0 | 0 | 0 | 0 | 0 | 0 | 0 | 0 | 0 | 0 | 0 | 0 | 0 | 0.8557248 | 0.0860316 | 0.04278624 | 0.003080609 | 0 | 0 | 0 | 0 | 0 | 0 | 0 | 0 | 10.1016/j.cattod.2013.03.015 | yes | 0 | 0 | 2 | 0 | 120 | 150 | FALSE | 0 | 40 | 0 | tetraethylammonium | hexadecyltrimethylammonium |  | CHA |  |  | TEOS, hexanol |  | 0 | 0 | 0 | 0 | 0 | 0 | 0 | 0 | 0 |  |  |  | ['tetraethylazanium', 'Tetraethylammonium', '4-04-00-00331 (Beilstein Handbook Reference)', 'AMMONIUM, TETRAETHYL-', 'BRN 1738225', 'Ethanaminium, N,N,N-triethyl- (9CI)', 'N,N,N-Triethylethanaminium', 'Tetraetilammonio [Italian]', 'Tetramon', 'Tetrylammonium', 'ZINC00896981', 'Lopac-T-2265', 'CHEBI:44296', 'NEt4(+)', '[NEt4](+)', 'Ammonium, tetraethyl-, dodeca-.mu.-chlorohexachlorohexatantalate(2-)(2:1), octahedro-', 'Ethanaminium, N,N,N-triethyl-, dodeca-.mu.-chlorohexachlorohexatantalate(2-) octahedro (2:1)', 'NSC156315', 'nchembio874-comp2', 'NCGC00016008-01', 'NET', 'tetraethylazanium', 'InChI=1/C8H20N/c1-5-9(6-2,7-3)8-4/h5-8H2,1-4H3/q+', 'C07512', 'Tetraethylammonium', 'E4N', 'TETRAETHYLAMMONIUM ION'] | ['hexadecyl-trimethylazanium', 'hexadecyl-trimethyl-ammonium', 'hexadecyl-trimethylammonium', 'cetyl-trimethyl-ammonium', 'hexadecyl-trimethyl-azanium', 'Cetrimonum', 'Cetyltrimethylammonium', 'Cetyltrimethylammonium cation', 'Cetyltrimethylammonium ion', 'HEXADECYLTRIMETHYLAMMONIUM', 'Hexadecyltrimethylammonium ion', 'N,N,N-Trimethyl-1-hexadecanaminium', 'Trimethylhexadecylammonium', 'KBio2_001912', 'KBio2_004480', 'KBio2_007048', 'KBio1_000209', 'Spectrum2_000430', 'BSPBio_002713', 'SPBio_000420', 'IDI1_000209', 'Spectrum4_000766', 'hexadecyl-trimethyl-azanium chloride', 'Spectrum5_001619', 'KBio3_002213', 'hexadecyl-trimethylazanium bromide', 'Spectrum3_001157', 'NCGC00164283-01', 'NCGC00164283-02', '1-Hexadecanaminium, N,N,N-trimethyl-', 'AIDS-168506', 'AIDS168506', 'Centrimonium bromide', 'cetyl-trimethyl-ammonium', '16A', 'C16-alkyltrimethylammonium chloride', 'Hexadecanaminium, N,N,N-trimethyl-, chloride', 'c1214', 'InChI=1/C19H42N/c1-5-6-7-8-9-10-11-12-13-14-15-16-17-18-19-20(2,3)4/h5-19H2,1-4H3/q+', 'KBioSS_001912', 'NINDS_000209', 'Spectrum_001432', 'KBioGR_001152', 'DivK1c_000209', '1-Hexadecanaminium, N,N,N-trimethyl- (9CI)', '4-04-00-00819 (Beilstein Handbook Reference)', 'Ammonium, hexadecyltrimethyl-', 'BRN 1772803', 'Cetrimonium'] |  | tetraethylazanium | hexadecyl-trimethylazanium |  | CC[N+](CC)(CC)CC | CCCCCCCCCCCCCCCC[N+](C)(C)C |  | C8H20N | C19H42N |  | CHA |  |  | 2013
20024 | 0.01283587 | 0.04278624 | 0.04278624 | 0 | 0 | 0 | 0 | 0 | 0 | 0 | 0 | 0 | 0 | 0 | 0 | 0 | 0 | 0 | 0 | 0 | 0 | 0 | 0 | 0 | 0 | 0 | 0 | 0 | 0 | 0 | 0 | 0 | 0 | 0 | 0 | 0 | 0 | 0 | 0 | 0.8557248 | 0.0860316 | 0.04278624 | 0.003080609 | 0 | 0 | 0 | 0 | 0 | 0 | 0 | 0 | 10.1016/j.cattod.2013.03.015 | yes | 0 | 0 | 2 | 0 | 120 | 150 | FALSE | 0 | 40 | 0 | tetraethylammonium | hexadecylamine |  | CHA |  |  | TEOS, hexanol |  | 0 | 0 | 0 | 0 | 0 | 0 | 0 | 0 | 0 |  |  |  | ['tetraethylazanium', 'Tetraethylammonium', '4-04-00-00331 (Beilstein Handbook Reference)', 'AMMONIUM, TETRAETHYL-', 'BRN 1738225', 'Ethanaminium, N,N,N-triethyl- (9CI)', 'N,N,N-Triethylethanaminium', 'Tetraetilammonio [Italian]', 'Tetramon', 'Tetrylammonium', 'ZINC00896981', 'Lopac-T-2265', 'CHEBI:44296', 'NEt4(+)', '[NEt4](+)', 'Ammonium, tetraethyl-, dodeca-.mu.-chlorohexachlorohexatantalate(2-)(2:1), octahedro-', 'Ethanaminium, N,N,N-triethyl-, dodeca-.mu.-chlorohexachlorohexatantalate(2-) octahedro (2:1)', 'NSC156315', 'nchembio874-comp2', 'NCGC00016008-01', 'NET', 'tetraethylazanium', 'InChI=1/C8H20N/c1-5-9(6-2,7-3)8-4/h5-8H2,1-4H3/q+', 'C07512', 'Tetraethylammonium', 'E4N', 'TETRAETHYLAMMONIUM ION'] | ['hexadecan-1-amine', 'Cetylamine', '146997-92-4', '28319-20-2', '143-27-1', '86546-46-5', '68037-95-6', 'H7408_ALDRICH', '(C16-C18) and (C18)Unsaturated alkylamine', '4-04-00-00818 (Beilstein Handbook Reference)', 'AI3-16867', 'Alamine 6D', 'BRN 1634065', 'CCRIS 4654', 'Cetylamin [German]', 'EINECS 205-596-8', 'Hetaflur hexadecylamine', 'Monohexadecylamine', 'NSC 8489', 'Nissan amine PB', '(C16-C18) and C18 Unsaturated alkylamine', 'Amines, C16-18 and C18-unsatd. alkyl', 'EINECS 268-219-6', 'HEXADECANE,1-AMINO', 'InChI=1/C16H35N/c1-2-3-4-5-6-7-8-9-10-11-12-13-14-15-16-17/h2-17H2,1H', 'hexadecan-1-amine', '1-Aminohexadecane', '1-Hexadecanamine', '1-Hexadecylamine', 'Alamine 6', 'Armeen 16D', 'Cetylamine', 'Hexadecylamine', 'Hexyldecylamine', 'NSC8489', 'Palmitamine', 'Palmityl amine', 'Palmitylamine', 'WLN: Z16', 'n-Cetylamine', 'n-Hexadecylamine', '445312_ALDRICH', 'NCGC00166024-01', 'ST5214485'] |  | tetraethylazanium | hexadecan-1-amine |  | CC[N+](CC)(CC)CC | CCCCCCCCCCCCCCCCN |  | C8H20N | C16H35N |  | CHA |  |  | 2013
20025 | 0.01287554 | 0.04291845 | 0.04291845 | 0 | 0 | 0 | 0 | 0 | 0 | 0 | 0 | 0 | 0 | 0 | 0 | 0 | 0 | 0 | 0 | 0 | 0 | 0 | 0 | 0 | 0 | 0 | 0 | 0 | 0 | 0 | 0 | 0 | 0 | 0 | 0 | 0 | 0 | 0 | 0 | 0.8583691 | 0.08627451 | 0.04291845 | 0 | 0 | 0 | 0 | 0 | 0 | 0 | 0 | 0 | 10.1016/j.cattod.2013.03.015 | yes | 0 | 0 | 2 | 0 | 120 | 150 | FALSE | 0 | 40 | 0 | tetraethylammonium |  |  | CHA |  |  | Ludox SM-30, hexanol |  | 0 | 0 | 0 | 0 | 0 | 0 | 0 | 0 | 0 |  |  |  | ['tetraethylazanium', 'Tetraethylammonium', '4-04-00-00331 (Beilstein Handbook Reference)', 'AMMONIUM, TETRAETHYL-', 'BRN 1738225', 'Ethanaminium, N,N,N-triethyl- (9CI)', 'N,N,N-Triethylethanaminium', 'Tetraetilammonio [Italian]', 'Tetramon', 'Tetrylammonium', 'ZINC00896981', 'Lopac-T-2265', 'CHEBI:44296', 'NEt4(+)', '[NEt4](+)', 'Ammonium, tetraethyl-, dodeca-.mu.-chlorohexachlorohexatantalate(2-)(2:1), octahedro-', 'Ethanaminium, N,N,N-triethyl-, dodeca-.mu.-chlorohexachlorohexatantalate(2-) octahedro (2:1)', 'NSC156315', 'nchembio874-comp2', 'NCGC00016008-01', 'NET', 'tetraethylazanium', 'InChI=1/C8H20N/c1-5-9(6-2,7-3)8-4/h5-8H2,1-4H3/q+', 'C07512', 'Tetraethylammonium', 'E4N', 'TETRAETHYLAMMONIUM ION'] |  |  | tetraethylazanium |  |  | CC[N+](CC)(CC)CC |  |  | C8H20N |  |  | CHA |  |  | 2013
20026 | 0.01287554 | 0.04291845 | 0.04291845 | 0 | 0 | 0 | 0 | 0 | 0 | 0 | 0 | 0 | 0 | 0 | 0 | 0 | 0 | 0 | 0 | 0 | 0 | 0 | 0 | 0 | 0 | 0 | 0 | 0 | 0 | 0 | 0 | 0 | 0 | 0 | 0 | 0 | 0 | 0 | 0 | 0.8583691 | 0.08627451 | 0.04291845 | 0 | 0 | 0 | 0 | 0 | 0 | 0 | 0 | 0 | 10.1016/j.cattod.2013.03.015 | yes | 0 | 0 | 2 | 0 | 120 | 150 | FALSE | 0 | 40 | 0 | tetraethylammonium |  |  | CHA | AFI |  | TEOS, hexanol |  | 0 | 0 | 0 | 0 | 0 | 0 | 0 | 0 | 0 |  |  |  | ['tetraethylazanium', 'Tetraethylammonium', '4-04-00-00331 (Beilstein Handbook Reference)', 'AMMONIUM, TETRAETHYL-', 'BRN 1738225', 'Ethanaminium, N,N,N-triethyl- (9CI)', 'N,N,N-Triethylethanaminium', 'Tetraetilammonio [Italian]', 'Tetramon', 'Tetrylammonium', 'ZINC00896981', 'Lopac-T-2265', 'CHEBI:44296', 'NEt4(+)', '[NEt4](+)', 'Ammonium, tetraethyl-, dodeca-.mu.-chlorohexachlorohexatantalate(2-)(2:1), octahedro-', 'Ethanaminium, N,N,N-triethyl-, dodeca-.mu.-chlorohexachlorohexatantalate(2-) octahedro (2:1)', 'NSC156315', 'nchembio874-comp2', 'NCGC00016008-01', 'NET', 'tetraethylazanium', 'InChI=1/C8H20N/c1-5-9(6-2,7-3)8-4/h5-8H2,1-4H3/q+', 'C07512', 'Tetraethylammonium', 'E4N', 'TETRAETHYLAMMONIUM ION'] |  |  | tetraethylazanium |  |  | CC[N+](CC)(CC)CC |  |  | C8H20N |  |  | CHA | AFI |  | 2013
20027
20028 | 0.01746725 | 0.04366812 | 0.04366812 | 0 | 0 | 0 | 0 | 0 | 0 | 0 | 0 | 0 | 0 | 0 | 0 | 0 | 0 | 0 | 0 | 0 | 0 | 0 | 0 | 0 | 0 | 0 | 0 | 0 | 0 | 0 | 0 | 0 | 0 | 0 | 0 | 0 | 0 | 0 | 0 | 0.8733624 | 0 | 0.02183406 | 0 | 0 | 0 | 0 | 0 | 0 | 0 | 0 | 0 | 10.1016/j.cattod.2013.04.031 | yes | 0 | 0 | 4 | 0 | 120 | 150 | FALSE | 0 | 40 | 0 | tetraethylammonium |  |  | CHA |  |  | Aluminum hydroxide, phosphoric acid, silica sol | Aldrich, Riedel, Aldrich | 0 | 0 | 0 | 0 | 0 | 0 | 0 | 0 | 0 | Effect of silicon content on the catalytic behavior of chabazite type silicoaluminophosphate in the transformation of methanol to short chain olefins | ['short chain olefins', 'improved catalytic performance', 'high silicon concentration'] | ['lined stainless steel autoclaves', 'dilute phosphoric acid solution', 'riedel de haen'] | ['tetraethylazanium', 'Tetraethylammonium', '4-04-00-00331 (Beilstein Handbook Reference)', 'AMMONIUM, TETRAETHYL-', 'BRN 1738225', 'Ethanaminium, N,N,N-triethyl- (9CI)', 'N,N,N-Triethylethanaminium', 'Tetraetilammonio [Italian]', 'Tetramon', 'Tetrylammonium', 'ZINC00896981', 'Lopac-T-2265', 'CHEBI:44296', 'NEt4(+)', '[NEt4](+)', 'Ammonium, tetraethyl-, dodeca-.mu.-chlorohexachlorohexatantalate(2-)(2:1), octahedro-', 'Ethanaminium, N,N,N-triethyl-, dodeca-.mu.-chlorohexachlorohexatantalate(2-) octahedro (2:1)', 'NSC156315', 'nchembio874-comp2', 'NCGC00016008-01', 'NET', 'tetraethylazanium', 'InChI=1/C8H20N/c1-5-9(6-2,7-3)8-4/h5-8H2,1-4H3/q+', 'C07512', 'Tetraethylammonium', 'E4N', 'TETRAETHYLAMMONIUM ION'] |  |  | tetraethylazanium |  |  | CC[N+](CC)(CC)CC |  |  | C8H20N |  |  | CHA |  |  | 2013
20029 | 0.01315789 | 0.04385965 | 0.04385965 | 0 | 0 | 0 | 0 | 0 | 0 | 0 | 0 | 0 | 0 | 0 | 0 | 0 | 0 | 0 | 0 | 0 | 0 | 0 | 0 | 0 | 0 | 0 | 0 | 0 | 0 | 0 | 0 | 0 | 0 | 0 | 0 | 0 | 0 | 0 | 0 | 0.877193 | 0 | 0.02192982 | 0 | 0 | 0 | 0 | 0 | 0 | 0 | 0 | 0 | 10.1016/j.cattod.2013.04.031 | yes | 0 | 0 | 4 | 0 | 120 | 150 | FALSE | 0 | 40 | 0 | tetraethylammonium |  |  | CHA |  |  | Aluminum hydroxide, phosphoric acid, silica sol | Aldrich, Riedel, Aldrich | 0 | 0 | 0 | 0 | 0 | 0 | 0 | 0 | 0 |  |  |  | ['tetraethylazanium', 'Tetraethylammonium', '4-04-00-00331 (Beilstein Handbook Reference)', 'AMMONIUM, TETRAETHYL-', 'BRN 1738225', 'Ethanaminium, N,N,N-triethyl- (9CI)', 'N,N,N-Triethylethanaminium', 'Tetraetilammonio [Italian]', 'Tetramon', 'Tetrylammonium', 'ZINC00896981', 'Lopac-T-2265', 'CHEBI:44296', 'NEt4(+)', '[NEt4](+)', 'Ammonium, tetraethyl-, dodeca-.mu.-chlorohexachlorohexatantalate(2-)(2:1), octahedro-', 'Ethanaminium, N,N,N-triethyl-, dodeca-.mu.-chlorohexachlorohexatantalate(2-) octahedro (2:1)', 'NSC156315', 'nchembio874-comp2', 'NCGC00016008-01', 'NET', 'tetraethylazanium', 'InChI=1/C8H20N/c1-5-9(6-2,7-3)8-4/h5-8H2,1-4H3/q+', 'C07512', 'Tetraethylammonium', 'E4N', 'TETRAETHYLAMMONIUM ION'] |  |  | tetraethylazanium |  |  | CC[N+](CC)(CC)CC |  |  | C8H20N |  |  | CHA |  |  | 2013
20030 | 0.008810573 | 0.04405286 | 0.04405286 | 0 | 0 | 0 | 0 | 0 | 0 | 0 | 0 | 0 | 0 | 0 | 0 | 0 | 0 | 0 | 0 | 0 | 0 | 0 | 0 | 0 | 0 | 0 | 0 | 0 | 0 | 0 | 0 | 0 | 0 | 0 | 0 | 0 | 0 | 0 | 0 | 0.8810573 | 0 | 0.02202643 | 0 | 0 | 0 | 0 | 0 | 0 | 0 | 0 | 0 | 10.1016/j.cattod.2013.04.031 | yes | 0 | 0 | 4 | 0 | 120 | 150 | FALSE | 0 | 40 | 0 | tetraethylammonium |  |  | CHA | AFI |  | Aluminum hydroxide, phosphoric acid, silica sol | Aldrich, Riedel, Aldrich | 0 | 0 | 0 | 0 | 0 | 0 | 0 | 0 | 0 |  |  |  | ['tetraethylazanium', 'Tetraethylammonium', '4-04-00-00331 (Beilstein Handbook Reference)', 'AMMONIUM, TETRAETHYL-', 'BRN 1738225', 'Ethanaminium, N,N,N-triethyl- (9CI)', 'N,N,N-Triethylethanaminium', 'Tetraetilammonio [Italian]', 'Tetramon', 'Tetrylammonium', 'ZINC00896981', 'Lopac-T-2265', 'CHEBI:44296', 'NEt4(+)', '[NEt4](+)', 'Ammonium, tetraethyl-, dodeca-.mu.-chlorohexachlorohexatantalate(2-)(2:1), octahedro-', 'Ethanaminium, N,N,N-triethyl-, dodeca-.mu.-chlorohexachlorohexatantalate(2-) octahedro (2:1)', 'NSC156315', 'nchembio874-comp2', 'NCGC00016008-01', 'NET', 'tetraethylazanium', 'InChI=1/C8H20N/c1-5-9(6-2,7-3)8-4/h5-8H2,1-4H3/q+', 'C07512', 'Tetraethylammonium', 'E4N', 'TETRAETHYLAMMONIUM ION'] |  |  | tetraethylazanium |  |  | CC[N+](CC)(CC)CC |  |  | C8H20N |  |  | CHA | AFI |  | 2013
20031 | 0.008714597 | 0.04357298 | 0.04357298 | 0 | 0 | 0 | 0 | 0 | 0 | 0 | 0 | 0 | 0 | 0 | 0 | 0 | 0 | 0 | 0 | 0 | 0 | 0 | 0 | 0 | 0 | 0 | 0 | 0 | 0 | 0 | 0 | 0 | 0 | 0 | 0 | 0 | 0 | 0 | 0 | 0.8714597 | 0 | 0.03267974 | 0 | 0 | 0 | 0 | 0 | 0 | 0 | 0 | 0 | 10.1016/j.cattod.2013.04.031 | yes | 0 | 0 | 4 | 0 | 120 | 150 | FALSE | 0 | 40 | 0 | tetraethylammonium |  |  | CHA |  |  | Aluminum hydroxide, phosphoric acid, silica sol | Aldrich, Riedel, Aldrich | 0 | 0 | 0 | 0 | 0 | 0 | 0 | 0 | 0 |  |  |  | ['tetraethylazanium', 'Tetraethylammonium', '4-04-00-00331 (Beilstein Handbook Reference)', 'AMMONIUM, TETRAETHYL-', 'BRN 1738225', 'Ethanaminium, N,N,N-triethyl- (9CI)', 'N,N,N-Triethylethanaminium', 'Tetraetilammonio [Italian]', 'Tetramon', 'Tetrylammonium', 'ZINC00896981', 'Lopac-T-2265', 'CHEBI:44296', 'NEt4(+)', '[NEt4](+)', 'Ammonium, tetraethyl-, dodeca-.mu.-chlorohexachlorohexatantalate(2-)(2:1), octahedro-', 'Ethanaminium, N,N,N-triethyl-, dodeca-.mu.-chlorohexachlorohexatantalate(2-) octahedro (2:1)', 'NSC156315', 'nchembio874-comp2', 'NCGC00016008-01', 'NET', 'tetraethylazanium', 'InChI=1/C8H20N/c1-5-9(6-2,7-3)8-4/h5-8H2,1-4H3/q+', 'C07512', 'Tetraethylammonium', 'E4N', 'TETRAETHYLAMMONIUM ION'] |  |  | tetraethylazanium |  |  | CC[N+](CC)(CC)CC |  |  | C8H20N |  |  | CHA |  |  | 2013
20032 | 0 | 0.04444444 | 0.04444444 | 0 | 0 | 0 | 0 | 0 | 0 | 0 | 0 | 0 | 0 | 0 | 0 | 0 | 0 | 0 | 0 | 0 | 0 | 0 | 0 | 0 | 0 | 0 | 0 | 0 | 0 | 0 | 0 | 0 | 0 | 0 | 0 | 0 | 0 | 0 | 0 | 0.8888889 | 0 | 0.02222222 | 0 | 0 | 0 | 0 | 0 | 0 | 0 | 0 | 0 | 10.1016/j.cattod.2013.04.031 | yes | 0 | 0 | 4 | 0 | 24 | 150 | FALSE | 0 | 40 | 0 | tetraethylammonium |  |  | amorphous |  |  | Aluminum hydroxide, phosphoric acid, silica sol | Aldrich, Riedel, Aldrich | 0 | 0 | 0 | 0 | 0 | 0 | 0 | 0 | 0 |  |  |  | ['tetraethylazanium', 'Tetraethylammonium', '4-04-00-00331 (Beilstein Handbook Reference)', 'AMMONIUM, TETRAETHYL-', 'BRN 1738225', 'Ethanaminium, N,N,N-triethyl- (9CI)', 'N,N,N-Triethylethanaminium', 'Tetraetilammonio [Italian]', 'Tetramon', 'Tetrylammonium', 'ZINC00896981', 'Lopac-T-2265', 'CHEBI:44296', 'NEt4(+)', '[NEt4](+)', 'Ammonium, tetraethyl-, dodeca-.mu.-chlorohexachlorohexatantalate(2-)(2:1), octahedro-', 'Ethanaminium, N,N,N-triethyl-, dodeca-.mu.-chlorohexachlorohexatantalate(2-) octahedro (2:1)', 'NSC156315', 'nchembio874-comp2', 'NCGC00016008-01', 'NET', 'tetraethylazanium', 'InChI=1/C8H20N/c1-5-9(6-2,7-3)8-4/h5-8H2,1-4H3/q+', 'C07512', 'Tetraethylammonium', 'E4N', 'TETRAETHYLAMMONIUM ION'] |  |  | tetraethylazanium |  |  | CC[N+](CC)(CC)CC |  |  | C8H20N | [5 empty] | 2013
20033 | 0 | 0.04444444 | 0.04444444 | 0 | 0 | 0 | 0 | 0 | 0 | 0 | 0 | 0 | 0 | 0 | 0 | 0 | 0 | 0 | 0 | 0 | 0 | 0 | 0 | 0 | 0 | 0 | 0 | 0 | 0 | 0 | 0 | 0 | 0 | 0 | 0 | 0 | 0 | 0 | 0 | 0.8888889 | 0 | 0.02222222 | 0 | 0 | 0 | 0 | 0 | 0 | 0 | 0 | 0 | 10.1016/j.cattod.2013.04.031 | yes | 0 | 0 | 4 | 0 | 72 | 150 | FALSE | 0 | 40 | 0 | tetraethylammonium |  |  | amorphous |  |  | Aluminum hydroxide, phosphoric acid, silica sol | Aldrich, Riedel, Aldrich | 0 | 0 | 0 | 0 | 0 | 0 | 0 | 0 | 0 |  |  |  | ['tetraethylazanium', 'Tetraethylammonium', '4-04-00-00331 (Beilstein Handbook Reference)', 'AMMONIUM, TETRAETHYL-', 'BRN 1738225', 'Ethanaminium, N,N,N-triethyl- (9CI)', 'N,N,N-Triethylethanaminium', 'Tetraetilammonio [Italian]', 'Tetramon', 'Tetrylammonium', 'ZINC00896981', 'Lopac-T-2265', 'CHEBI:44296', 'NEt4(+)', '[NEt4](+)', 'Ammonium, tetraethyl-, dodeca-.mu.-chlorohexachlorohexatantalate(2-)(2:1), octahedro-', 'Ethanaminium, N,N,N-triethyl-, dodeca-.mu.-chlorohexachlorohexatantalate(2-) octahedro (2:1)', 'NSC156315', 'nchembio874-comp2', 'NCGC00016008-01', 'NET', 'tetraethylazanium', 'InChI=1/C8H20N/c1-5-9(6-2,7-3)8-4/h5-8H2,1-4H3/q+', 'C07512', 'Tetraethylammonium', 'E4N', 'TETRAETHYLAMMONIUM ION'] |  |  | tetraethylazanium |  |  | CC[N+](CC)(CC)CC |  |  | C8H20N | [5 empty] | 2013
20034 | 0 | 0.04444444 | 0.04444444 | 0 | 0 | 0 | 0 | 0 | 0 | 0 | 0 | 0 | 0 | 0 | 0 | 0 | 0 | 0 | 0 | 0 | 0 | 0 | 0 | 0 | 0 | 0 | 0 | 0 | 0 | 0 | 0 | 0 | 0 | 0 | 0 | 0 | 0 | 0 | 0 | 0.8888889 | 0 | 0.02222222 | 0 | 0 | 0 | 0 | 0 | 0 | 0 | 0 | 0 | 10.1016/j.cattod.2013.04.031 | yes | 0 | 0 | 4 | 0 | 120 | 150 | FALSE | 0 | 40 | 0 | tetraethylammonium |  |  | amorphous |  |  | Aluminum hydroxide, phosphoric acid, silica sol | Aldrich, Riedel, Aldrich | 0 | 0 | 0 | 0 | 0 | 0 | 0 | 0 | 0 |  |  |  | ['tetraethylazanium', 'Tetraethylammonium', '4-04-00-00331 (Beilstein Handbook Reference)', 'AMMONIUM, TETRAETHYL-', 'BRN 1738225', 'Ethanaminium, N,N,N-triethyl- (9CI)', 'N,N,N-Triethylethanaminium', 'Tetraetilammonio [Italian]', 'Tetramon', 'Tetrylammonium', 'ZINC00896981', 'Lopac-T-2265', 'CHEBI:44296', 'NEt4(+)', '[NEt4](+)', 'Ammonium, tetraethyl-, dodeca-.mu.-chlorohexachlorohexatantalate(2-)(2:1), octahedro-', 'Ethanaminium, N,N,N-triethyl-, dodeca-.mu.-chlorohexachlorohexatantalate(2-) octahedro (2:1)', 'NSC156315', 'nchembio874-comp2', 'NCGC00016008-01', 'NET', 'tetraethylazanium', 'InChI=1/C8H20N/c1-5-9(6-2,7-3)8-4/h5-8H2,1-4H3/q+', 'C07512', 'Tetraethylammonium', 'E4N', 'TETRAETHYLAMMONIUM ION'] |  |  | tetraethylazanium |  |  | CC[N+](CC)(CC)CC |  |  | C8H20N | [5 empty] | 2013
20035 | 0 | 0.04395604 | 0.04395604 | 0 | 0 | 0 | 0 | 0 | 0 | 0 | 0 | 0 | 0 | 0 | 0 | 0 | 0 | 0 | 0 | 0 | 0 | 0 | 0 | 0 | 0 | 0 | 0 | 0 | 0 | 0 | 0 | 0 | 0 | 0 | 0 | 0 | 0 | 0 | 0 | 0.8791209 | 0 | 0.03296703 | 0 | 0 | 0 | 0 | 0 | 0 | 0 | 0 | 0 | 10.1016/j.cattod.2013.04.031 | yes | 0 | 0 | 4 | 0 | 24 | 150 | FALSE | 0 | 40 | 0 | tetraethylammonium |  |  | CHA |  |  | Aluminum hydroxide, phosphoric acid, silica sol | Aldrich, Riedel, Aldrich | 0 | 0 | 0 | 0 | 0 | 0 | 0 | 0 | 0 |  |  |  | ['tetraethylazanium', 'Tetraethylammonium', '4-04-00-00331 (Beilstein Handbook Reference)', 'AMMONIUM, TETRAETHYL-', 'BRN 1738225', 'Ethanaminium, N,N,N-triethyl- (9CI)', 'N,N,N-Triethylethanaminium', 'Tetraetilammonio [Italian]', 'Tetramon', 'Tetrylammonium', 'ZINC00896981', 'Lopac-T-2265', 'CHEBI:44296', 'NEt4(+)', '[NEt4](+)', 'Ammonium, tetraethyl-, dodeca-.mu.-chlorohexachlorohexatantalate(2-)(2:1), octahedro-', 'Ethanaminium, N,N,N-triethyl-, dodeca-.mu.-chlorohexachlorohexatantalate(2-) octahedro (2:1)', 'NSC156315', 'nchembio874-comp2', 'NCGC00016008-01', 'NET', 'tetraethylazanium', 'InChI=1/C8H20N/c1-5-9(6-2,7-3)8-4/h5-8H2,1-4H3/q+', 'C07512', 'Tetraethylammonium', 'E4N', 'TETRAETHYLAMMONIUM ION'] |  |  | tetraethylazanium |  |  | CC[N+](CC)(CC)CC |  |  | C8H20N |  |  | CHA |  |  | 2013
20036 | 0 | 0.04395604 | 0.04395604 | 0 | 0 | 0 | 0 | 0 | 0 | 0 | 0 | 0 | 0 | 0 | 0 | 0 | 0 | 0 | 0 | 0 | 0 | 0 | 0 | 0 | 0 | 0 | 0 | 0 | 0 | 0 | 0 | 0 | 0 | 0 | 0 | 0 | 0 | 0 | 0 | 0.8791209 | 0 | 0.03296703 | 0 | 0 | 0 | 0 | 0 | 0 | 0 | 0 | 0 | 10.1016/j.cattod.2013.04.031 | yes | 0 | 0 | 4 | 0 | 72 | 150 | FALSE | 0 | 40 | 0 | tetraethylammonium |  |  | CHA |  |  | Aluminum hydroxide, phosphoric acid, silica sol | Aldrich, Riedel, Aldrich | 0 | 0 | 0 | 0 | 0 | 0 | 0 | 0 | 0 |  |  |  | ['tetraethylazanium', 'Tetraethylammonium', '4-04-00-00331 (Beilstein Handbook Reference)', 'AMMONIUM, TETRAETHYL-', 'BRN 1738225', 'Ethanaminium, N,N,N-triethyl- (9CI)', 'N,N,N-Triethylethanaminium', 'Tetraetilammonio [Italian]', 'Tetramon', 'Tetrylammonium', 'ZINC00896981', 'Lopac-T-2265', 'CHEBI:44296', 'NEt4(+)', '[NEt4](+)', 'Ammonium, tetraethyl-, dodeca-.mu.-chlorohexachlorohexatantalate(2-)(2:1), octahedro-', 'Ethanaminium, N,N,N-triethyl-, dodeca-.mu.-chlorohexachlorohexatantalate(2-) octahedro (2:1)', 'NSC156315', 'nchembio874-comp2', 'NCGC00016008-01', 'NET', 'tetraethylazanium', 'InChI=1/C8H20N/c1-5-9(6-2,7-3)8-4/h5-8H2,1-4H3/q+', 'C07512', 'Tetraethylammonium', 'E4N', 'TETRAETHYLAMMONIUM ION'] |  |  | tetraethylazanium |  |  | CC[N+](CC)(CC)CC |  |  | C8H20N |  |  | CHA |  |  | 2013
20037 | 0 | 0.04395604 | 0.04395604 | 0 | 0 | 0 | 0 | 0 | 0 | 0 | 0 | 0 | 0 | 0 | 0 | 0 | 0 | 0 | 0 | 0 | 0 | 0 | 0 | 0 | 0 | 0 | 0 | 0 | 0 | 0 | 0 | 0 | 0 | 0 | 0 | 0 | 0 | 0 | 0 | 0.8791209 | 0 | 0.03296703 | 0 | 0 | 0 | 0 | 0 | 0 | 0 | 0 | 0 | 10.1016/j.cattod.2013.04.031 | yes | 0 | 0 | 4 | 0 | 120 | 150 | FALSE | 0 | 40 | 0 | tetraethylammonium |  |  | CHA |  |  | Aluminum hydroxide, phosphoric acid, silica sol | Aldrich, Riedel, Aldrich | 0 | 0 | 0 | 0 | 0 | 0 | 0 | 0 | 0 |  |  |  | ['tetraethylazanium', 'Tetraethylammonium', '4-04-00-00331 (Beilstein Handbook Reference)', 'AMMONIUM, TETRAETHYL-', 'BRN 1738225', 'Ethanaminium, N,N,N-triethyl- (9CI)', 'N,N,N-Triethylethanaminium', 'Tetraetilammonio [Italian]', 'Tetramon', 'Tetrylammonium', 'ZINC00896981', 'Lopac-T-2265', 'CHEBI:44296', 'NEt4(+)', '[NEt4](+)', 'Ammonium, tetraethyl-, dodeca-.mu.-chlorohexachlorohexatantalate(2-)(2:1), octahedro-', 'Ethanaminium, N,N,N-triethyl-, dodeca-.mu.-chlorohexachlorohexatantalate(2-) octahedro (2:1)', 'NSC156315', 'nchembio874-comp2', 'NCGC00016008-01', 'NET', 'tetraethylazanium', 'InChI=1/C8H20N/c1-5-9(6-2,7-3)8-4/h5-8H2,1-4H3/q+', 'C07512', 'Tetraethylammonium', 'E4N', 'TETRAETHYLAMMONIUM ION'] |  |  | tetraethylazanium |  |  | CC[N+](CC)(CC)CC |  |  | C8H20N |  |  | CHA |  |  | 2013
20038 | 0 | 0.04395604 | 0.04395604 | 0 | 0 | 0 | 0 | 0 | 0 | 0 | 0 | 0 | 0 | 0 | 0 | 0 | 0 | 0 | 0 | 0 | 0 | 0 | 0 | 0 | 0 | 0 | 0 | 0 | 0 | 0 | 0 | 0 | 0 | 0 | 0 | 0 | 0 | 0 | 0 | 0.8791209 | 0 | 0.03296703 | 0 | 0 | 0 | 0 | 0 | 0 | 0 | 0 | 0 | 10.1016/j.cattod.2013.04.031 | yes | 0 | 0 | 4 | 0 | 168 | 150 | FALSE | 0 | 40 | 0 | tetraethylammonium |  |  | CHA |  |  | Aluminum hydroxide, phosphoric acid, silica sol | Aldrich, Riedel, Aldrich | 0 | 0 | 0 | 0 | 0 | 0 | 0 | 0 | 0 |  |  |  | ['tetraethylazanium', 'Tetraethylammonium', '4-04-00-00331 (Beilstein Handbook Reference)', 'AMMONIUM, TETRAETHYL-', 'BRN 1738225', 'Ethanaminium, N,N,N-triethyl- (9CI)', 'N,N,N-Triethylethanaminium', 'Tetraetilammonio [Italian]', 'Tetramon', 'Tetrylammonium', 'ZINC00896981', 'Lopac-T-2265', 'CHEBI:44296', 'NEt4(+)', '[NEt4](+)', 'Ammonium, tetraethyl-, dodeca-.mu.-chlorohexachlorohexatantalate(2-)(2:1), octahedro-', 'Ethanaminium, N,N,N-triethyl-, dodeca-.mu.-chlorohexachlorohexatantalate(2-) octahedro (2:1)', 'NSC156315', 'nchembio874-comp2', 'NCGC00016008-01', 'NET', 'tetraethylazanium', 'InChI=1/C8H20N/c1-5-9(6-2,7-3)8-4/h5-8H2,1-4H3/q+', 'C07512', 'Tetraethylammonium', 'E4N', 'TETRAETHYLAMMONIUM ION'] |  |  | tetraethylazanium |  |  | CC[N+](CC)(CC)CC |  |  | C8H20N |  |  | CHA |  |  | 2013
20039 | 0 | 0.04395604 | 0.04395604 | 0 | 0 | 0 | 0 | 0 | 0 | 0 | 0 | 0 | 0 | 0 | 0 | 0 | 0 | 0 | 0 | 0 | 0 | 0 | 0 | 0 | 0 | 0 | 0 | 0 | 0 | 0 | 0 | 0 | 0 | 0 | 0 | 0 | 0 | 0 | 0 | 0.8791209 | 0 | 0.03296703 | 0 | 0 | 0 | 0 | 0 | 0 | 0 | 0 | 0 | 10.1016/j.cattod.2013.04.031 | yes | 0 | 0 | 4 | 0 | 240 | 150 | FALSE | 0 | 40 | 0 | tetraethylammonium |  |  | CHA |  |  | Aluminum hydroxide, phosphoric acid, silica sol | Aldrich, Riedel, Aldrich | 0 | 0 | 0 | 0 | 0 | 0 | 0 | 0 | 0 |  |  |  | ['tetraethylazanium', 'Tetraethylammonium', '4-04-00-00331 (Beilstein Handbook Reference)', 'AMMONIUM, TETRAETHYL-', 'BRN 1738225', 'Ethanaminium, N,N,N-triethyl- (9CI)', 'N,N,N-Triethylethanaminium', 'Tetraetilammonio [Italian]', 'Tetramon', 'Tetrylammonium', 'ZINC00896981', 'Lopac-T-2265', 'CHEBI:44296', 'NEt4(+)', '[NEt4](+)', 'Ammonium, tetraethyl-, dodeca-.mu.-chlorohexachlorohexatantalate(2-)(2:1), octahedro-', 'Ethanaminium, N,N,N-triethyl-, dodeca-.mu.-chlorohexachlorohexatantalate(2-) octahedro (2:1)', 'NSC156315', 'nchembio874-comp2', 'NCGC00016008-01', 'NET', 'tetraethylazanium', 'InChI=1/C8H20N/c1-5-9(6-2,7-3)8-4/h5-8H2,1-4H3/q+', 'C07512', 'Tetraethylammonium', 'E4N', 'TETRAETHYLAMMONIUM ION'] |  |  | tetraethylazanium |  |  | CC[N+](CC)(CC)CC |  |  | C8H20N |  |  | CHA |  |  | 2013
20040 | 0 | 0.04395604 | 0.04395604 | 0 | 0 | 0 | 0 | 0 | 0 | 0 | 0 | 0 | 0 | 0 | 0 | 0 | 0 | 0 | 0 | 0 | 0 | 0 | 0 | 0 | 0 | 0 | 0 | 0 | 0 | 0 | 0 | 0 | 0 | 0 | 0 | 0 | 0 | 0 | 0 | 0.8791209 | 0 | 0.03296703 | 0 | 0 | 0 | 0 | 0 | 0 | 0 | 0 | 0 | 10.1016/j.cattod.2013.04.031 | yes | 0 | 0 | 4 | 0 | 312 | 150 | FALSE | 0 | 40 | 0 | tetraethylammonium |  |  | CHA |  |  | Aluminum hydroxide, phosphoric acid, silica sol | Aldrich, Riedel, Aldrich | 0 | 0 | 0 | 0 | 0 | 0 | 0 | 0 | 0 |  |  |  | ['tetraethylazanium', 'Tetraethylammonium', '4-04-00-00331 (Beilstein Handbook Reference)', 'AMMONIUM, TETRAETHYL-', 'BRN 1738225', 'Ethanaminium, N,N,N-triethyl- (9CI)', 'N,N,N-Triethylethanaminium', 'Tetraetilammonio [Italian]', 'Tetramon', 'Tetrylammonium', 'ZINC00896981', 'Lopac-T-2265', 'CHEBI:44296', 'NEt4(+)', '[NEt4](+)', 'Ammonium, tetraethyl-, dodeca-.mu.-chlorohexachlorohexatantalate(2-)(2:1), octahedro-', 'Ethanaminium, N,N,N-triethyl-, dodeca-.mu.-chlorohexachlorohexatantalate(2-) octahedro (2:1)', 'NSC156315', 'nchembio874-comp2', 'NCGC00016008-01', 'NET', 'tetraethylazanium', 'InChI=1/C8H20N/c1-5-9(6-2,7-3)8-4/h5-8H2,1-4H3/q+', 'C07512', 'Tetraethylammonium', 'E4N', 'TETRAETHYLAMMONIUM ION'] |  |  | tetraethylazanium |  |  | CC[N+](CC)(CC)CC |  |  | C8H20N |  |  | CHA |  |  | 2013
20041
20042 | 0.02282428 | 0.04564855 | 0 | 0 | 0.004062721 | 0 | 0 | 0 | 0 | 0 | 0 | 0 | 0 | 0 | 0 | 0 | 0 | 0 | 0 | 0 | 0 | 0 | 0 | 0 | 0 | 0 | 0 | 0 | 0 | 0 | 0 | 0 | 0 | 0 | 0 | 0 | 0 | 0 | 0 | 0.9175359 | 0 | 0.005865839 | 0 | 0 | 0 | 0 | 0 | 0 | 0 | 0 | 0 | 10.1016/j.cattod.2013.08.002 | yes |  | 0.004062721 |  |  | 33 | 160 | TRUE |  |  |  | 1,6-hexanediamine |  |  | ZSM-22 |  |  | KOH, aluminum sulfate, TEOS | Sinopharm, Chinasun, Chinasun | [12 empty] | ['HEXANE-1,6-DIAMINE', '6-aminohexylamine', '73398-58-0', '124-09-4', '4-04-00-01320 (Beilstein Handbook Reference)', 'AI3-37283', 'BRN 1098307', 'CCRIS 6224', 'EINECS 204-679-6', 'HEXAMETHYLENE DIAMINE', 'HSDB 189', 'Hexamethylenediamine solution', '1,6-Diamino-n-hexane', '1,6-Diaminohexane', '1,6-Hexamethylenediamine', '1,6-Hexanediamine', '1,6-Hexanediamine (solution)', '1,6-Hexylenediamine', 'HMDA', 'Hexamethylene diamine, solid', 'Hexamethylene diamine, solution', 'Hexamethylenediamine', 'NSC9257', 'WLN: Z6Z', 'CHEBI:39618', 'H2N(CH2)6NH2', 'hexylenediamine', 'NCGC00091677-01', '1,6-Diaminohexane 1 M solution', '1,6-Hexandiamine, vegetable oil fatty acids diamide', "Amides, vegetable-oil, N,N'-hexanediylbis-", 'HEXANE-1,6-DIAMINE', '1,6-Diaminohexane solution', 'Hexamethylenediamine, solid [UN2280] [Corrosive]', 'Hexamethylenediamine, solution [UN1783] [Corrosive]', 'H11696_ALDRICH', 'Hexane, 1,6-diamino-', 'NCI-C61405', 'NSC 9257', '67258_FLUKA', 'UN1783', 'UN2280', 'InChI=1/C6H16N2/c7-5-3-1-2-4-6-8/h1-8H', '16D', 'NCIOpen2_002722', '422002_ALDRICH', 'Additive Screening Solution 34/Fluka kit no 78374'] |  |  | HEXANE-1,6-DIAMINE |  |  | NCCCCCCN |  |  | C6H16N2 |  |  | TON |  |  | 2014
20043 | 0.0213432 | 0.000426864 | 0 | 0 | 0.004042272 | 0 | 0 | 0 | 0 | 0 | 0 | 0 | 0 | 0 | 0 | 0 | 0 | 0 | 0 | 0 | 0 | 0 | 0 | 0 | 0 | 0 | 0 | 0 | 0 | 0 | 0 | 0 | 0 | 0 | 0 | 0 | 0 | 0 | 0 | 0.9701454 | 0 | 0 | 0 | 0 | 0 | 0 | 0 | 0 | 0 | 0 | 0 | 10.1016/j.cattod.2013.08.002 | yes | 0 | 0.004042272 | 0.1667 | 0 | 48 | 140 | TRUE |  | 0 | 0 |  |  |  | amorphous |  |  | KOH, aluminum sulfate, TEOS | Sinopharm, Chinasun, Chinasun | 0 | 0 | 0 | 0 | 0 | 0 | 0 | 0 | 0 | Seed-directed and organotemplate-free synthesis of TON zeolite | ['crystallization time significantly influence', 'starting aluminosilicate gel', 'ton zeolite could'] | ['sinopharm chemical reagent co', 'teos ), aluminum sulfate', 'chinasun speciality products co'] | [15 empty] | 2014
20044 | 0.0213432 | 0.000426864 | 0 | 0 | 0.004042272 | 0 | 0 | 0 | 0 | 0 | 0 | 0 | 0 | 0 | 0 | 0 | 0 | 0 | 0 | 0 | 0 | 0 | 0 | 0 | 0 | 0 | 0 | 0 | 0 | 0 | 0 | 0 | 0 | 0 | 0 | 0 | 0 | 0 | 0 | 0.9701454 | 0 | 0 | 0 | 0 | 0 | 0 | 0 | 0 | 0 | 0 | 0 | 10.1016/j.cattod.2013.08.002 | yes | 0.006 | 0.004042272 | 0.1667 | 0 | 48 | 140 | TRUE | ZSM-22 | 0 | 0 |  |  |  | ZJM-4 | amorphous |  | KOH, aluminum sulfate, TEOS | Sinopharm, Chinasun, Chinasun | 0 | 0 | 0 | 0 | 0 | 0 | 0 | 0 | 0 | [18 empty] | 2014
20045 | 0.0213432 | 0.000426864 | 0 | 0 | 0.004042272 | 0 | 0 | 0 | 0 | 0 | 0 | 0 | 0 | 0 | 0 | 0 | 0 | 0 | 0 | 0 | 0 | 0 | 0 | 0 | 0 | 0 | 0 | 0 | 0 | 0 | 0 | 0 | 0 | 0 | 0 | 0 | 0 | 0 | 0 | 0.9701454 | 0 | 0 | 0 | 0 | 0 | 0 | 0 | 0 | 0 | 0 | 0 | 10.1016/j.cattod.2013.08.002 | yes | 0.01 | 0.004042272 | 0.1667 | 0 | 48 | 140 | TRUE | ZSM-22 | 0 | 0 |  |  |  | ZJM-4 | amorphous |  | KOH, aluminum sulfate, TEOS | Sinopharm, Chinasun, Chinasun | 0 | 0 | 0 | 0 | 0 | 0 | 0 | 0 | 0 | [18 empty] | 2014
20046 | 0.0213432 | 0.000426864 | 0 | 0 | 0.004042272 | 0 | 0 | 0 | 0 | 0 | 0 | 0 | 0 | 0 | 0 | 0 | 0 | 0 | 0 | 0 | 0 | 0 | 0 | 0 | 0 | 0 | 0 | 0 | 0 | 0 | 0 | 0 | 0 | 0 | 0 | 0 | 0 | 0 | 0 | 0.9701454 | 0 | 0 | 0 | 0 | 0 | 0 | 0 | 0 | 0 | 0 | 0 | 10.1016/j.cattod.2013.08.002 | yes | 0.015 | 0.004042272 | 0.1667 | 0 | 48 | 140 | TRUE | ZSM-22 | 0 | 0 |  |  |  | ZJM-4 | amorphous |  | KOH, aluminum sulfate, TEOS | Sinopharm, Chinasun, Chinasun | 0 | 0 | 0 | 0 | 0 | 0 | 0 | 0 | 0 | [18 empty] | 2014
20047 | 0.0213432 | 0.000426864 | 0 | 0 | 0.004042272 | 0 | 0 | 0 | 0 | 0 | 0 | 0 | 0 | 0 | 0 | 0 | 0 | 0 | 0 | 0 | 0 | 0 | 0 | 0 | 0 | 0 | 0 | 0 | 0 | 0 | 0 | 0 | 0 | 0 | 0 | 0 | 0 | 0 | 0 | 0.9701454 | 0 | 0 | 0 | 0 | 0 | 0 | 0 | 0 | 0 | 0 | 0 | 10.1016/j.cattod.2013.08.002 | yes | 0.05 | 0.004042272 | 0.1667 | 0 | 48 | 140 | TRUE | ZSM-22 | 0 | 0 |  |  |  | ZJM-4 |  |  | KOH, aluminum sulfate, TEOS | Sinopharm, Chinasun, Chinasun | 0 | 0 | 0 | 0 | 0 | 0 | 0 | 0 | 0 | [18 empty] | 2014
20048 | 0.0213432 | 0.000426864 | 0 | 0 | 0.004042272 | 0 | 0 | 0 | 0 | 0 | 0 | 0 | 0 | 0 | 0 | 0 | 0 | 0 | 0 | 0 | 0 | 0 | 0 | 0 | 0 | 0 | 0 | 0 | 0 | 0 | 0 | 0 | 0 | 0 | 0 | 0 | 0 | 0 | 0 | 0.9701454 | 0 | 0 | 0 | 0 | 0 | 0 | 0 | 0 | 0 | 0 | 0 | 10.1016/j.cattod.2013.08.002 | yes | 0.1 | 0.004042272 | 0.1667 | 0 | 48 | 140 | TRUE | ZSM-22 | 0 | 0 |  |  |  | ZJM-4 |  |  | KOH, aluminum sulfate, TEOS | Sinopharm, Chinasun, Chinasun | 0 | 0 | 0 | 0 | 0 | 0 | 0 | 0 | 0 | [18 empty] | 2014
20049 | 0.0213432 | 0.000426864 | 0 | 0 | 0.004042272 | 0 | 0 | 0 | 0 | 0 | 0 | 0 | 0 | 0 | 0 | 0 | 0 | 0 | 0 | 0 | 0 | 0 | 0 | 0 | 0 | 0 | 0 | 0 | 0 | 0 | 0 | 0 | 0 | 0 | 0 | 0 | 0 | 0 | 0 | 0.9701454 | 0 | 0 | 0 | 0 | 0 | 0 | 0 | 0 | 0 | 0 | 0 | 10.1016/j.cattod.2013.08.002 | yes | 0.05 | 0.004042272 | 0.1667 | 0 | 48 | 130 | TRUE | ZSM-22 | 0 | 0 |  |  |  | amorphous | ZJM-4 |  | KOH, aluminum sulfate, TEOS | Sinopharm, Chinasun, Chinasun | 0 | 0 | 0 | 0 | 0 | 0 | 0 | 0 | 0 | [18 empty] | 2014
20050 | 0.0213432 | 0.000426864 | 0 | 0 | 0.004042272 | 0 | 0 | 0 | 0 | 0 | 0 | 0 | 0 | 0 | 0 | 0 | 0 | 0 | 0 | 0 | 0 | 0 | 0 | 0 | 0 | 0 | 0 | 0 | 0 | 0 | 0 | 0 | 0 | 0 | 0 | 0 | 0 | 0 | 0 | 0.9701454 | 0 | 0 | 0 | 0 | 0 | 0 | 0 | 0 | 0 | 0 | 0 | 10.1016/j.cattod.2013.08.002 | yes | 0.05 | 0.004042272 | 0.1667 | 0 | 48 | 150 | TRUE | ZSM-22 | 0 | 0 |  |  |  | ZJM-4 | cristobalite |  | KOH, aluminum sulfate, TEOS | Sinopharm, Chinasun, Chinasun | 0 | 0 | 0 | 0 | 0 | 0 | 0 | 0 | 0 | [18 empty] | 2014
20051 | 0.02142495 | 0.0004284991 | 0 | 0 | 0.002142495 | 0 | 0 | 0 | 0 | 0 | 0 | 0 | 0 | 0 | 0 | 0 | 0 | 0 | 0 | 0 | 0 | 0 | 0 | 0 | 0 | 0 | 0 | 0 | 0 | 0 | 0 | 0 | 0 | 0 | 0 | 0 | 0 | 0 | 0 | 0.9738616 | 0 | 0 | 0 | 0 | 0 | 0 | 0 | 0 | 0 | 0 | 0 | 10.1016/j.cattod.2013.08.002 | yes | 0.05 | 0.002142495 | 0.1667 | 0 | 48 | 140 | TRUE | ZSM-22 | 0 | 0 |  |  |  | amorphous | ZJM-4 |  | KOH, aluminum sulfate, TEOS | Sinopharm, Chinasun, Chinasun | 0 | 0 | 0 | 0 | 0 | 0 | 0 | 0 | 0 | [18 empty] | 2014
20052 | 0.02139795 | 0.000427959 | 0 | 0 | 0.002769961 | 0 | 0 | 0 | 0 | 0 | 0 | 0 | 0 | 0 | 0 | 0 | 0 | 0 | 0 | 0 | 0 | 0 | 0 | 0 | 0 | 0 | 0 | 0 | 0 | 0 | 0 | 0 | 0 | 0 | 0 | 0 | 0 | 0 | 0 | 0.9726342 | 0 | 0 | 0 | 0 | 0 | 0 | 0 | 0 | 0 | 0 | 0 | 10.1016/j.cattod.2013.08.002 | yes | 0.05 | 0.002769961 | 0.1667 | 0 | 48 | 140 | TRUE | ZSM-22 | 0 | 0 |  |  |  | amorphous | ZJM-4 |  | KOH, aluminum sulfate, TEOS | Sinopharm, Chinasun, Chinasun | 0 | 0 | 0 | 0 | 0 | 0 | 0 | 0 | 0 | [18 empty] | 2014
20053 | 0.02137001 | 0.0004274002 | 0 | 0 | 0.003419202 | 0 | 0 | 0 | 0 | 0 | 0 | 0 | 0 | 0 | 0 | 0 | 0 | 0 | 0 | 0 | 0 | 0 | 0 | 0 | 0 | 0 | 0 | 0 | 0 | 0 | 0 | 0 | 0 | 0 | 0 | 0 | 0 | 0 | 0 | 0.9713642 | 0 | 0 | 0 | 0 | 0 | 0 | 0 | 0 | 0 | 0 | 0 | 10.1016/j.cattod.2013.08.002 | yes | 0.05 | 0.003419202 | 0.1667 | 0 | 48 | 140 | TRUE | ZSM-22 | 0 | 0 |  |  |  | ZJM-4 | amorphous |  | KOH, aluminum sulfate, TEOS | Sinopharm, Chinasun, Chinasun | 0 | 0 | 0 | 0 | 0 | 0 | 0 | 0 | 0 | [18 empty] | 2014
20054 | 0.0213432 | 0.000426864 | 0 | 0 | 0.004042272 | 0 | 0 | 0 | 0 | 0 | 0 | 0 | 0 | 0 | 0 | 0 | 0 | 0 | 0 | 0 | 0 | 0 | 0 | 0 | 0 | 0 | 0 | 0 | 0 | 0 | 0 | 0 | 0 | 0 | 0 | 0 | 0 | 0 | 0 | 0.9701454 | 0 | 0 | 0 | 0 | 0 | 0 | 0 | 0 | 0 | 0 | 0 | 10.1016/j.cattod.2013.08.002 | yes | 0.05 | 0.004042272 | 0.1667 | 0 | 48 | 140 | TRUE | ZSM-22 | 0 | 0 |  |  |  | ZJM-4 |  |  | KOH, aluminum sulfate, TEOS | Sinopharm, Chinasun, Chinasun | 0 | 0 | 0 | 0 | 0 | 0 | 0 | 0 | 0 | [18 empty] | 2014
20055 | 0.02131533 | 0.0004263066 | 0 | 0 | 0.004689842 | 0 | 0 | 0 | 0 | 0 | 0 | 0 | 0 | 0 | 0 | 0 | 0 | 0 | 0 | 0 | 0 | 0 | 0 | 0 | 0 | 0 | 0 | 0 | 0 | 0 | 0 | 0 | 0 | 0 | 0 | 0 | 0 | 0 | 0 | 0.9688787 | 0 | 0 | 0 | 0 | 0 | 0 | 0 | 0 | 0 | 0 | 0 | 10.1016/j.cattod.2013.08.002 | yes | 0.05 | 0.004689842 | 0.1667 | 0 | 48 | 140 | TRUE | ZSM-22 | 0 | 0 |  |  |  | ZJM-4 |  |  | KOH, aluminum sulfate, TEOS | Sinopharm, Chinasun, Chinasun | 0 | 0 | 0 | 0 | 0 | 0 | 0 | 0 | 0 | [18 empty] | 2014
20056 | 0.02127899 | 0.0004255799 | 0 | 0 | 0.005534199 | 0 | 0 | 0 | 0 | 0 | 0 | 0 | 0 | 0 | 0 | 0 | 0 | 0 | 0 | 0 | 0 | 0 | 0 | 0 | 0 | 0 | 0 | 0 | 0 | 0 | 0 | 0 | 0 | 0 | 0 | 0 | 0 | 0 | 0 | 0.967227 | 0 | 0 | 0 | 0 | 0 | 0 | 0 | 0 | 0 | 0 | 0 | 10.1016/j.cattod.2013.08.002 | yes | 0.05 | 0.005534199 | 0.1667 | 0 | 48 | 140 | TRUE | ZSM-22 | 0 | 0 |  |  |  | ZJM-4 | cristobalite |  | KOH, aluminum sulfate, TEOS | Sinopharm, Chinasun, Chinasun | 0 | 0 | 0 | 0 | 0 | 0 | 0 | 0 | 0 | [18 empty] | 2014
20057 | 0.02132954 | 0.001066477 | 0 | 0 | 0.004039686 | 0 | 0 | 0 | 0 | 0 | 0 | 0 | 0 | 0 | 0 | 0 | 0 | 0 | 0 | 0 | 0 | 0 | 0 | 0 | 0 | 0 | 0 | 0 | 0 | 0 | 0 | 0 | 0 | 0 | 0 | 0 | 0 | 0 | 0 | 0.9695246 | 0 | 0 | 0 | 0 | 0 | 0 | 0 | 0 | 0 | 0 | 0 | 10.1016/j.cattod.2013.08.002 | yes | 0.05 | 0.004039686 | 0.1667 | 0 | 48 | 140 | TRUE | ZSM-22 | 0 | 0 |  |  |  | amorphous | ZJM-4 |  | KOH, aluminum sulfate, TEOS | Sinopharm, Chinasun, Chinasun | 0 | 0 | 0 | 0 | 0 | 0 | 0 | 0 | 0 | [18 empty] | 2014
20058 | 0.02134092 | 0.000533523 | 0 | 0 | 0.004041841 | 0 | 0 | 0 | 0 | 0 | 0 | 0 | 0 | 0 | 0 | 0 | 0 | 0 | 0 | 0 | 0 | 0 | 0 | 0 | 0 | 0 | 0 | 0 | 0 | 0 | 0 | 0 | 0 | 0 | 0 | 0 | 0 | 0 | 0 | 0.9700419 | 0 | 0 | 0 | 0 | 0 | 0 | 0 | 0 | 0 | 0 | 0 | 10.1016/j.cattod.2013.08.002 | yes | 0.05 | 0.004041841 | 0.1667 | 0 | 48 | 140 | TRUE | ZSM-22 | 0 | 0 |  |  |  | ZJM-4 | amorphous |  | KOH, aluminum sulfate, TEOS | Sinopharm, Chinasun, Chinasun | 0 | 0 | 0 | 0 | 0 | 0 | 0 | 0 | 0 | [18 empty] | 2014
20059 | 0.02134472 | 0.0003557453 | 0 | 0 | 0.00404256 | 0 | 0 | 0 | 0 | 0 | 0 | 0 | 0 | 0 | 0 | 0 | 0 | 0 | 0 | 0 | 0 | 0 | 0 | 0 | 0 | 0 | 0 | 0 | 0 | 0 | 0 | 0 | 0 | 0 | 0 | 0 | 0 | 0 | 0 | 0.9702144 | 0 | 0 | 0 | 0 | 0 | 0 | 0 | 0 | 0 | 0 | 0 | 10.1016/j.cattod.2013.08.002 | yes | 0.05 | 0.00404256 | 0.1667 | 0 | 48 | 140 | TRUE | ZSM-22 | 0 | 0 |  |  |  | ZJM-4 |  |  | KOH, aluminum sulfate, TEOS | Sinopharm, Chinasun, Chinasun | 0 | 0 | 0 | 0 | 0 | 0 | 0 | 0 | 0 | [18 empty] | 2014
20060 | 0.02134624 | 0.0002846165 | 0 | 0 | 0.004042848 | 0 | 0 | 0 | 0 | 0 | 0 | 0 | 0 | 0 | 0 | 0 | 0 | 0 | 0 | 0 | 0 | 0 | 0 | 0 | 0 | 0 | 0 | 0 | 0 | 0 | 0 | 0 | 0 | 0 | 0 | 0 | 0 | 0 | 0 | 0.9702835 | 0 | 0 | 0 | 0 | 0 | 0 | 0 | 0 | 0 | 0 | 0 | 10.1016/j.cattod.2013.08.002 | yes | 0.05 | 0.004042848 | 0.1667 | 0 | 48 | 140 | TRUE | ZSM-22 | 0 | 0 |  |  |  | ZJM-4 | cristobalite |  | KOH, aluminum sulfate, TEOS | Sinopharm, Chinasun, Chinasun | 0 | 0 | 0 | 0 | 0 | 0 | 0 | 0 | 0 | [18 empty] | 2014
20061 | 0.02134725 | 0.0002371917 | 0 | 0 | 0.00404304 | 0 | 0 | 0 | 0 | 0 | 0 | 0 | 0 | 0 | 0 | 0 | 0 | 0 | 0 | 0 | 0 | 0 | 0 | 0 | 0 | 0 | 0 | 0 | 0 | 0 | 0 | 0 | 0 | 0 | 0 | 0 | 0 | 0 | 0 | 0.9703295 | 0 | 0 | 0 | 0 | 0 | 0 | 0 | 0 | 0 | 0 | 0 | 10.1016/j.cattod.2013.08.002 | yes | 0.05 | 0.00404304 | 0.1667 | 0 | 48 | 140 | TRUE | ZSM-22 | 0 | 0 |  |  |  | ZJM-4 | cristobalite |  | KOH, aluminum sulfate, TEOS | Sinopharm, Chinasun, Chinasun | 0 | 0 | 0 | 0 | 0 | 0 | 0 | 0 | 0 | [18 empty] | 2014
20062 | 0.06209379 | 0.001241876 | 0 | 0 | 0.01176019 | 0 | 0 | 0 | 0 | 0 | 0 | 0 | 0 | 0 | 0 | 0 | 0 | 0 | 0 | 0 | 0 | 0 | 0 | 0 | 0 | 0 | 0 | 0 | 0 | 0 | 0 | 0 | 0 | 0 | 0 | 0 | 0 | 0 | 0 | 0.913144 | 0 | 0 | 0 | 0 | 0 | 0 | 0 | 0 | 0 | 0 | 0 | 10.1016/j.cattod.2013.08.002 | yes | 0.05 | 0.01176019 | 0.1667 | 0 | 48 | 140 | TRUE | ZSM-22 | 0 | 0 |  |  |  | amorphous | ZJM-4 |  | KOH, aluminum sulfate, TEOS | Sinopharm, Chinasun, Chinasun | 0 | 0 | 0 | 0 | 0 | 0 | 0 | 0 | 0 | [18 empty] | 2014
20063 | 0.03154393 | 0.0006308786 | 0 | 0 | 0.00597423 | 0 | 0 | 0 | 0 | 0 | 0 | 0 | 0 | 0 | 0 | 0 | 0 | 0 | 0 | 0 | 0 | 0 | 0 | 0 | 0 | 0 | 0 | 0 | 0 | 0 | 0 | 0 | 0 | 0 | 0 | 0 | 0 | 0 | 0 | 0.9558767 | 0 | 0 | 0 | 0 | 0 | 0 | 0 | 0 | 0 | 0 | 0 | 10.1016/j.cattod.2013.08.002 | yes | 0.05 | 0.00597423 | 0.1667 | 0 | 48 | 140 | TRUE | ZSM-22 | 0 | 0 |  |  |  | ZJM-4 | amorphous |  | KOH, aluminum sulfate, TEOS | Sinopharm, Chinasun, Chinasun | 0 | 0 | 0 | 0 | 0 | 0 | 0 | 0 | 0 | [18 empty] | 2014
20064 | 0.01660514 | 0.0003321028 | 0 | 0 | 0.003144913 | 0 | 0 | 0 | 0 | 0 | 0 | 0 | 0 | 0 | 0 | 0 | 0 | 0 | 0 | 0 | 0 | 0 | 0 | 0 | 0 | 0 | 0 | 0 | 0 | 0 | 0 | 0 | 0 | 0 | 0 | 0 | 0 | 0 | 0 | 0.9767729 | 0 | 0 | 0 | 0 | 0 | 0 | 0 | 0 | 0 | 0 | 0 | 10.1016/j.cattod.2013.08.002 | yes | 0.05 | 0.003144913 | 0.1667 | 0 | 48 | 140 | TRUE | ZSM-22 | 0 | 0 |  |  |  | ZJM-4 | amorphous |  | KOH, aluminum sulfate, TEOS | Sinopharm, Chinasun, Chinasun | 0 | 0 | 0 | 0 | 0 | 0 | 0 | 0 | 0 | [18 empty] | 2014
20065 | 0.01276783 | 0.0002553565 | 0 | 0 | 0.002418149 | 0 | 0 | 0 | 0 | 0 | 0 | 0 | 0 | 0 | 0 | 0 | 0 | 0 | 0 | 0 | 0 | 0 | 0 | 0 | 0 | 0 | 0 | 0 | 0 | 0 | 0 | 0 | 0 | 0 | 0 | 0 | 0 | 0 | 0 | 0.9821405 | 0 | 0 | 0 | 0 | 0 | 0 | 0 | 0 | 0 | 0 | 0 | 10.1016/j.cattod.2013.08.002 | yes | 0.05 | 0.002418149 | 0.1667 | 0 | 48 | 140 | TRUE | ZSM-22 | 0 | 0 |  |  |  | amorphous | ZJM-4 |  | KOH, aluminum sulfate, TEOS | Sinopharm, Chinasun, Chinasun | 0 | 0 | 0 | 0 | 0 | 0 | 0 | 0 | 0 | [18 empty] | 2014
20066 | 0.0213432 | 0.000426864 | 0 | 0 | 0.004042272 | 0 | 0 | 0 | 0 | 0 | 0 | 0 | 0 | 0 | 0 | 0 | 0 | 0 | 0 | 0 | 0 | 0 | 0 | 0 | 0 | 0 | 0 | 0 | 0 | 0 | 0 | 0 | 0 | 0 | 0 | 0 | 0 | 0 | 0 | 0.9701454 | 0 | 0 | 0 | 0 | 0 | 0 | 0 | 0 | 0 | 0 | 0 | 10.1016/j.cattod.2013.08.002 | yes | 0.05 | 0.004042272 | 0.1667 | 0 | 48 | 140 | FALSE | ZSM-22 | 0 | 0 |  |  |  | ZJM-4 | amorphous |  | KOH, aluminum sulfate, TEOS | Sinopharm, Chinasun, Chinasun | 0 | 0 | 0 | 0 | 0 | 0 | 0 | 0 | 0 | [18 empty] | 2014
20067
20068 | 0.04565376 | 0.001552228 | 0 | 0.006848064 | 0 | 0 | 0 | 0 | 0 | 0 | 0 | 0 | 0 | 0 | 0 | 0 | 0 | 0 | 0 | 0 | 0 | 0 | 0 | 0 | 0 | 0 | 0 | 0 | 0 | 0 | 0 | 0 | 0 | 0 | 0 | 0 | 0 | 0 | 0 | 0.9130752 | 0 | 0.02739226 | 0 | 0 | 0 | 0 | 0 | 0 | 0 | 0 | 0 | 10.1016/j.cattod.2013.08.017 | yes | 0 | 0.005478451 | 1 | 30 | 72 | 175 | FALSE | 0 | 0 | 0 | hexamethyleneimine |  |  | ZSM-5 |  |  | TEOS, sodium aluminate, NaOH | Junsei, Junsei, Daejung | 0 | 0 | 0 | 0 | 0.09 | 0 | 248 | 0 | microwave aging | Synthesis of ZSM-5 zeolites using hexamethylene imine as a template: Effect of microwave aging | ['gels containing hexamethylene imine', 'gels containing hmi', 'adequate reaction conditions'] | ['remaining experiments including characterizations', 'weight hourly space velocity', 'exchange using aqueous ammonia'] | ['azepane', '111-49-9', 'CHEBI:32616', 'azepane', 'NCGC00091040-01', 'H10401_ALDRICH', '1H-Azepine, hexahydro-', 'Azacycloheptane', 'Azepine, hexahydro-', 'Cyclohexamethylenimine', 'G 0', 'Hexahydro-1H-azepine', 'Hexahydroazepine', 'Hexamethylene imine', 'Hexamethylenimine', 'Homopiperidine', 'NSC16236', 'Perhydroazepine', 'WLN: T7MTJ', 'InChI=1/C6H13N/c1-2-4-6-7-5-3-1/h7H,1-6H', '1-Azacycloheptane', '5-20-04-00003 (Beilstein Handbook Reference)', 'AI3-26610', 'BRN 0001084', 'CP 18407', 'Cycloheptane, 1-aza-', 'EINECS 203-875-9', 'HSDB 562', 'Hexamethyleneimine', 'Hexamethyleneimine [UN2493] [Flammable liquid]', 'NSC 16236', 'UN2493', 'ST5213818'] |  |  | azepane |  |  | C1CCCNCC1 |  |  | C6H13N |  |  | MFI |  |  | 2014
20069 | 0.04565376 | 0.001552228 | 0 | 0.006848064 | 0 | 0 | 0 | 0 | 0 | 0 | 0 | 0 | 0 | 0 | 0 | 0 | 0 | 0 | 0 | 0 | 0 | 0 | 0 | 0 | 0 | 0 | 0 | 0 | 0 | 0 | 0 | 0 | 0 | 0 | 0 | 0 | 0 | 0 | 0 | 0.9130752 | 0 | 0.02739226 | 0 | 0 | 0 | 0 | 0 | 0 | 0 | 0 | 0 | 10.1016/j.cattod.2013.08.017 | yes | 0 | 0.005478451 | 1 | 60 | 72 | 175 | FALSE | 0 | 0 | 0 | hexamethyleneimine |  |  | ZSM-5 |  |  | TEOS, sodium aluminate, NaOH | Junsei, Junsei, Daejung | 0 | 0 | 0 | 0 | 0.13 | 0 | 333 | 0 | microwave aging |  |  |  | ['azepane', '111-49-9', 'CHEBI:32616', 'azepane', 'NCGC00091040-01', 'H10401_ALDRICH', '1H-Azepine, hexahydro-', 'Azacycloheptane', 'Azepine, hexahydro-', 'Cyclohexamethylenimine', 'G 0', 'Hexahydro-1H-azepine', 'Hexahydroazepine', 'Hexamethylene imine', 'Hexamethylenimine', 'Homopiperidine', 'NSC16236', 'Perhydroazepine', 'WLN: T7MTJ', 'InChI=1/C6H13N/c1-2-4-6-7-5-3-1/h7H,1-6H', '1-Azacycloheptane', '5-20-04-00003 (Beilstein Handbook Reference)', 'AI3-26610', 'BRN 0001084', 'CP 18407', 'Cycloheptane, 1-aza-', 'EINECS 203-875-9', 'HSDB 562', 'Hexamethyleneimine', 'Hexamethyleneimine [UN2493] [Flammable liquid]', 'NSC 16236', 'UN2493', 'ST5213818'] |  |  | azepane |  |  | C1CCCNCC1 |  |  | C6H13N |  |  | MFI |  |  | 2014
20070 | 0.04565376 | 0.001552228 | 0 | 0.006848064 | 0 | 0 | 0 | 0 | 0 | 0 | 0 | 0 | 0 | 0 | 0 | 0 | 0 | 0 | 0 | 0 | 0 | 0 | 0 | 0 | 0 | 0 | 0 | 0 | 0 | 0 | 0 | 0 | 0 | 0 | 0 | 0 | 0 | 0 | 0 | 0.9130752 | 0 | 0.02739226 | 0 | 0 | 0 | 0 | 0 | 0 | 0 | 0 | 0 | 10.1016/j.cattod.2013.08.017 | yes | 0 | 0.005478451 | 1 | 90 | 120 | 175 | FALSE | 0 | 0 | 0 | hexamethyleneimine |  |  | ZSM-5 |  |  | TEOS, sodium aluminate, NaOH | Junsei, Junsei, Daejung | 0 | 0 | 0 | 0 | 0.11 | 0 | 308 | 0 | microwave aging |  |  |  | ['azepane', '111-49-9', 'CHEBI:32616', 'azepane', 'NCGC00091040-01', 'H10401_ALDRICH', '1H-Azepine, hexahydro-', 'Azacycloheptane', 'Azepine, hexahydro-', 'Cyclohexamethylenimine', 'G 0', 'Hexahydro-1H-azepine', 'Hexahydroazepine', 'Hexamethylene imine', 'Hexamethylenimine', 'Homopiperidine', 'NSC16236', 'Perhydroazepine', 'WLN: T7MTJ', 'InChI=1/C6H13N/c1-2-4-6-7-5-3-1/h7H,1-6H', '1-Azacycloheptane', '5-20-04-00003 (Beilstein Handbook Reference)', 'AI3-26610', 'BRN 0001084', 'CP 18407', 'Cycloheptane, 1-aza-', 'EINECS 203-875-9', 'HSDB 562', 'Hexamethyleneimine', 'Hexamethyleneimine [UN2493] [Flammable liquid]', 'NSC 16236', 'UN2493', 'ST5213818'] |  |  | azepane |  |  | C1CCCNCC1 |  |  | C6H13N |  |  | MFI |  |  | 2014
20071 | 0.04565376 | 0.001552228 | 0 | 0.006848064 | 0 | 0 | 0 | 0 | 0 | 0 | 0 | 0 | 0 | 0 | 0 | 0 | 0 | 0 | 0 | 0 | 0 | 0 | 0 | 0 | 0 | 0 | 0 | 0 | 0 | 0 | 0 | 0 | 0 | 0 | 0 | 0 | 0 | 0 | 0 | 0.9130752 | 0 | 0.02739226 | 0 | 0 | 0 | 0 | 0 | 0 | 0 | 0 | 0 | 10.1016/j.cattod.2013.08.017 | yes | 0 | 0.005478451 | 1 | 120 | 120 | 175 | FALSE | 0 | 0 | 0 | hexamethyleneimine |  |  | ZSM-5 |  |  | TEOS, sodium aluminate, NaOH | Junsei, Junsei, Daejung | 0 | 0 | 0 | 0 | 0.11 | 0 | 292 | 0 | microwave aging |  |  |  | ['azepane', '111-49-9', 'CHEBI:32616', 'azepane', 'NCGC00091040-01', 'H10401_ALDRICH', '1H-Azepine, hexahydro-', 'Azacycloheptane', 'Azepine, hexahydro-', 'Cyclohexamethylenimine', 'G 0', 'Hexahydro-1H-azepine', 'Hexahydroazepine', 'Hexamethylene imine', 'Hexamethylenimine', 'Homopiperidine', 'NSC16236', 'Perhydroazepine', 'WLN: T7MTJ', 'InChI=1/C6H13N/c1-2-4-6-7-5-3-1/h7H,1-6H', '1-Azacycloheptane', '5-20-04-00003 (Beilstein Handbook Reference)', 'AI3-26610', 'BRN 0001084', 'CP 18407', 'Cycloheptane, 1-aza-', 'EINECS 203-875-9', 'HSDB 562', 'Hexamethyleneimine', 'Hexamethyleneimine [UN2493] [Flammable liquid]', 'NSC 16236', 'UN2493', 'ST5213818'] |  |  | azepane |  |  | C1CCCNCC1 |  |  | C6H13N |  |  | MFI |  |  | 2014
20072 | 0.04443654 | 0.001510843 | 0 | 0.006665482 | 0 | 0 | 0 | 0 | 0 | 0 | 0 | 0 | 0 | 0 | 0 | 0 | 0 | 0 | 0 | 0 | 0 | 0 | 0 | 0 | 0 | 0 | 0 | 0 | 0 | 0 | 0 | 0 | 0 | 0 | 0 | 0 | 0 | 0 | 0 | 0.8887309 | 0 | 0.05332385 | 0 | 0 | 0 | 0 | 0 | 0 | 0 | 0 | 0 | 10.1016/j.cattod.2013.08.017 | yes | 0 | 0.005332385 | 1 | 60 | 72 | 175 | FALSE | 0 | 0 | 0 | hexamethyleneimine |  |  | ZSM-5 |  |  | TEOS, sodium aluminate, NaOH | Junsei, Junsei, Daejung | 0 | 0 | 0 | 0 | 0.12 | 0 | 312 | 0 | microwave aging |  |  |  | ['azepane', '111-49-9', 'CHEBI:32616', 'azepane', 'NCGC00091040-01', 'H10401_ALDRICH', '1H-Azepine, hexahydro-', 'Azacycloheptane', 'Azepine, hexahydro-', 'Cyclohexamethylenimine', 'G 0', 'Hexahydro-1H-azepine', 'Hexahydroazepine', 'Hexamethylene imine', 'Hexamethylenimine', 'Homopiperidine', 'NSC16236', 'Perhydroazepine', 'WLN: T7MTJ', 'InChI=1/C6H13N/c1-2-4-6-7-5-3-1/h7H,1-6H', '1-Azacycloheptane', '5-20-04-00003 (Beilstein Handbook Reference)', 'AI3-26610', 'BRN 0001084', 'CP 18407', 'Cycloheptane, 1-aza-', 'EINECS 203-875-9', 'HSDB 562', 'Hexamethyleneimine', 'Hexamethyleneimine [UN2493] [Flammable liquid]', 'NSC 16236', 'UN2493', 'ST5213818'] |  |  | azepane |  |  | C1CCCNCC1 |  |  | C6H13N |  |  | MFI |  |  | 2014
20073 | 0.07192175 | 0.002445339 | 0 | 0.01078826 | 0 | 0 | 0 | 0 | 0 | 0 | 0 | 0 | 0 | 0 | 0 | 0 | 0 | 0 | 0 | 0 | 0 | 0 | 0 | 0 | 0 | 0 | 0 | 0 | 0 | 0 | 0 | 0 | 0 | 0 | 0 | 0 | 0 | 0 | 0 | 0.863061 | 0 | 0.04315305 | 0 | 0 | 0 | 0 | 0 | 0 | 0 | 0 | 0 | 10.1016/j.cattod.2013.08.017 | yes | 0 | 0.00863061 | 1 | 60 | 72 | 175 | FALSE | 0 | 0 | 0 | hexamethyleneimine |  |  | ZSM-5 |  |  | TEOS, sodium aluminate, NaOH | Junsei, Junsei, Daejung | 0 | 0 | 0 | 0 | 0.12 | 0 | 325 | 0 | microwave aging |  |  |  | ['azepane', '111-49-9', 'CHEBI:32616', 'azepane', 'NCGC00091040-01', 'H10401_ALDRICH', '1H-Azepine, hexahydro-', 'Azacycloheptane', 'Azepine, hexahydro-', 'Cyclohexamethylenimine', 'G 0', 'Hexahydro-1H-azepine', 'Hexahydroazepine', 'Hexamethylene imine', 'Hexamethylenimine', 'Homopiperidine', 'NSC16236', 'Perhydroazepine', 'WLN: T7MTJ', 'InChI=1/C6H13N/c1-2-4-6-7-5-3-1/h7H,1-6H', '1-Azacycloheptane', '5-20-04-00003 (Beilstein Handbook Reference)', 'AI3-26610', 'BRN 0001084', 'CP 18407', 'Cycloheptane, 1-aza-', 'EINECS 203-875-9', 'HSDB 562', 'Hexamethyleneimine', 'Hexamethyleneimine [UN2493] [Flammable liquid]', 'NSC 16236', 'UN2493', 'ST5213818'] |  |  | azepane |  |  | C1CCCNCC1 |  |  | C6H13N |  |  | MFI |  |  | 2014
20074
20075
20076 | 0.09639483 | 0.007133218 | 0 | 0.01927897 | 0.01927897 | 0 | 0 | 0 | 0 | 0 | 0 | 0 | 0 | 0 | 0 | 0 | 0 | 0 | 0 | 0 | 0 | 0 | 0 | 0 | 0 | 0 | 0 | 0 | 0 | 0 | 0 | 0 | 0 | 0 | 0 | 0 | 0 | 0 | 0 | 0.8193561 | 0 | 0 | 0 | 0 | 0 | 0 | 0 | 0 | 0 | 0 | 0 | 10.1016/j.cattod.2018.04.035 | yes | 0 | 0.03855793 | 24 | 40 | 120 | 120 | FALSE | 0 | 0 | 0 |  |  |  | OFF |  |  | sodium metaaluminate, NaOH, KOH, Ludox AS-40 | Aldrich, Aldrich, Aldrich, Aldrich | 0 | 0 | 0 | 0 | 0 | 0 | 0 | 0 | 0 | Zeolite structure effects on Cu active center, SCR performance and stability of Cu-zeolite catalysts | ['identical catalyst synthesis conditions', 'dimeric cu ions form', 'isolated cu ion monomers'] | ['fumed silica (> 99', '(> 98 %, aldrich', 'synthesized employing diethyldimethylammonium hydroxide'] | [12 empty] | OFF |  |  | 2019
20077 | 0.09276438 | 0.00742115 | 0 | 0.02782931 | 0.02782931 | 0 | 0 | 0 | 0 | 0 | 0 | 0 | 0 | 0 | 0 | 0 | 0 | 0 | 0 | 0 | 0 | 0 | 0 | 0 | 0 | 0 | 0 | 0 | 0 | 0 | 0 | 0 | 0 | 0 | 0 | 0 | 0 | 0 | 0 | 0.7884972 | 0 | 0 | 0 | 0 | 0 | 0 | 0 | 0 | 0 | 0 | 0 | 10.1016/j.cattod.2018.04.035 | yes | 0 | 0.05565863 | 24 | 40 | 120 | 140 | FALSE | 0 | 0 | 0 |  |  |  | ZSM-34 |  |  | sodium metaaluminate, NaOH, KOH, Ludox AS-40 | Aldrich, Aldrich, Aldrich, Aldrich | 0 | 0 | 0 | 0 | 0 | 0 | 0 | 0 | 0 | [18 empty] | 2019
20078 | 0.08928571 | 0.008928571 | 0 | 0.03571429 | 0.03571429 | 0 | 0 | 0 | 0 | 0 | 0 | 0 | 0 | 0 | 0 | 0 | 0 | 0 | 0 | 0 | 0 | 0 | 0 | 0 | 0 | 0 | 0 | 0 | 0 | 0 | 0 | 0 | 0 | 0 | 0 | 0 | 0 | 0 | 0 | 0.7589286 | 0 | 0 | 0 | 0 | 0 | 0 | 0 | 0 | 0 | 0 | 0 | 10.1016/j.cattod.2018.04.035 | yes | 0 | 0.07142857 | 48 | 70 | 120 | 160 | FALSE | 0 | 0 | 0 |  |  |  | ERI |  |  | sodium metaaluminate, NaOH, KOH, Ludox AS-40 | Aldrich, Aldrich, Aldrich, Aldrich | 0 | 0 | 0 | 0 | 0 | 0 | 0 | 0 | 0 | [15 empty] | ERI |  |  | 2019
20079 | 0.07022472 | 0.005617978 | 0 | 0.005617978 | 0 | 0 | 0 | 0 | 0 | 0 | 0 | 0 | 0 | 0 | 0 | 0 | 0 | 0 | 0 | 0 | 0 | 0 | 0 | 0 | 0 | 0 | 0 | 0 | 0 | 0 | 0 | 0 | 0 | 0 | 0 | 0 | 0 | 0 | 0 | 0.8426966 | 0 | 0.03511236 | 0 | 0 | 0 | 0 | 0 | 0 | 0 | 0 | 0 | 10.1016/j.cattod.2018.04.035 | yes | 0 | 0.04073034 | 24 | 40 | 324 | 150 | TRUE | 0 | 0 | 0 | diethyldimethylammonium |  |  | LEV |  |  | sodium metaaluminate, fumed silica, NaOH | Aldrich, Aladdin, Aldrich | 0 | 0 | 0 | 0 | 0 | 0 | 0 | 0 | 0 |  |  |  | ['diethyl-dimethylazanium', 'diethyl-dimethyl-ammonium', 'diethyl-dimethylammonium', 'diethyl-dimethyl-azanium'] |  |  | diethyl-dimethylazanium |  |  | CC[N+](C)(C)CC |  |  | C6H16N |  |  | LEV |  |  | 2019
20080 | 0.08547009 | 0.008547009 | 0 | 0.05128205 | 0 | 0 | 0 | 0 | 0 | 0 | 0 | 0 | 0 | 0 | 0 | 0 | 0 | 0 | 0 | 0 | 0 | 0 | 0 | 0 | 0 | 0 | 0 | 0 | 0 | 0 | 0 | 0 | 0 | 0 | 0 | 0 | 0 | 0 | 0 | 0.7264957 | 0 | 0.04273504 | 0 | 0 | 0 | 0 | 0 | 0 | 0 | 0 | 0 | 10.1016/j.cattod.2018.04.035 | yes | 0 | 0.08547009 | 24 | 40 | 144 | 150 | TRUE | 0 | 0 | 0 | 1,4-diazabicyclo[2.2.2]octane-diquat-4 |  |  | AFX |  |  | sodium silicate, NaOH, CBV100 | Aldrich, Aldrich, Zeolyst | 0 | 0 | 0 | 0 | 0 | 0 | 0 | 0 | 0 |  |  |  | 1-[4-(4-aza-1-azoniabicyclo[2.2.2]octan-1-yl)butyl]-4-aza-1-azoniabicyclo[2.2.2]octane |  |  | 1-[4-(4-aza-1-azoniabicyclo[2.2.2]octan-1-yl)butyl]-4-aza-1-azoniabicyclo[2.2.2]octane |  |  | C(CC[N+]12CCN(CC1)CC2)C[N+]12CCN(CC1)CC2 |  |  | C16H32N4 |  |  | AFX |  |  | 2019
20081 | 0.08775779 | 0.00517771 | 0 | 0.07020623 | 0 | 0 | 0 | 0 | 0 | 0 | 0 | 0 | 0 | 0 | 0 | 0 | 0 | 0 | 0 | 0 | 0 | 0 | 0 | 0 | 0 | 0 | 0 | 0 | 0 | 0 | 0 | 0 | 0 | 0 | 0 | 0 | 0 | 0 | 0 | 0.7459412 | 0 | 0.01035542 | 0 | 0 | 0 | 0 | 0 | 0 | 0 | 0 | 0 | 10.1016/j.cattod.2018.04.035 | yes | 0 | 0.08056165 | 24 | 25 | 120 | 140 | FALSE | 0 | 0 | 0 | choline |  |  | CHA |  |  | sodium metaaluminate, NaOH, Ludox AS-40 | Aldrich, Aldrich, Aldrich | 0 | 0 | 0 | 0 | 0 | 0 | 0 | 0 | 0 |  |  |  | ['2-hydroxyethyl-trimethylazanium', '2-hydroxyethyl-trimethyl-ammonium', '2-hydroxyethyl-trimethylammonium', '2-hydroxyethyl-trimethyl-azanium', '139741-81-4', '62-49-7', 'KBio1_000107', 'CHT', 'Lopac0_000180', 'DivK1c_000107', 'KBio2_003306', 'NINDS_000107', 'ZINC03079337', 'Spectrum5_001579', 'SPBio_001975', '(beta-hydroxyethyl)trimethylammonium', 'Choline (8CI)', 'CHEBI:15354', 'N,N,N-trimethylethanol-ammonium', 'Bilineurine', '3-04-00-00651 (Beilstein Handbook Reference)', 'AI3-24208', 'InChI=1/C5H14NO/c1-6(2,3)4-5-7/h7H,4-5H2,1-3H3/q+', 'Lopac-C-1754', 'NCGC00015219-01', 'KBio2_005874', '(2-Hydroxyethyl)trimethylammonium', '2-Hydroxy-N,N,N-trimethylethanaminium', 'CHOLINE', 'C00114', 'BRN 1736748', 'CCRIS 5847', 'Choline cation', 'Choline ion', 'Cholinum', 'EINECS 200-535-1', 'Ethanaminium, 2-hydroxy-N,N,N-trimethyl-', 'C4917_SIGMA', 'Choline-(methyl-14C) chloride', 'KBioSS_000738', 'Spectrum_000258', 'IDI1_000107', 'Spectrum4_000867', 'KBioGR_001533', 'KBio2_000738', '2-Hydroxy-N,N,N-trimethylammonium chloride', '67-48-1(CHLORIDE SALT)', 'AIDS-018923', 'AIDS018923', 'Spectrum2_001938', 'Ethanaminium, 2-hydroxy-N,N,N-trimethyl- (9CI)'] |  |  | 2-hydroxyethyl-trimethylazanium |  |  | C[N+](C)(C)CCO |  |  | C5H14NO |  |  | CHA |  |  | 2019
20082
20083
20084 | 0.04854369 | 0 | 0 | 0 | 0 | 0 | 0 | 0 | 0 | 0 | 0 | 0 | 0 | 0 | 0 | 0 | 0 | 0 | 0 | 0 | 0 | 0 | 0 | 0 | 0 | 0 | 0 | 0 | 0 | 0 | 0 | 0 | 0 | 0 | 0 | 0 | 0 | 0 | 0 | 0.9320388 | 0.1639344 | 0.009708738 | 0 | 0 | 0 | 0 | 0 | 0 | 0 | 0 | 0 | 10.1016/j.cherd.2016.11.035 | yes | 0 | 0.009708738 | 0 | 0 | 16 | 140 | FALSE | 0 | 0 | 0 | tetrapropylammonium |  |  | MFI |  |  | ethanol |  | 0 | 0 | 0 | 0 | 0 | 0 | 0 | 0 | 0 | Synthesis of ZSM-5 and SAPO-34 membranes in a high temperature-pressure recirculating-flow system | ['induced crystallization exhibit co2', 'ch4 single gas permeance', '34 type zeolite membranes'] | ['duncan in1001 envision glaze', 'stainless steel float', 'stainless steel braid'] | ['tetrapropylazanium', 'Tetrapropylammonium', '13010-31-6', 'ZINC01669523', '1-Propanaminium, N,N,N-tripropyl-', 'InChI=1/C12H28N/c1-5-9-13(10-6-2,11-7-3)12-8-4/h5-12H2,1-4H3/q+', 'Tetrapropylammonium', 'Tetrapropylamine'] |  |  | tetrapropylazanium |  |  | CCC[N+](CCC)(CCC)CCC |  |  | C12H28N |  |  | MFI |  |  | 2017
20085 | 0.002695418 | 0.01796945 | 0.02695418 | 0 | 0 | 0 | 0 | 0 | 0 | 0 | 0 | 0 | 0 | 0 | 0 | 0 | 0 | 0 | 0 | 0 | 0 | 0 | 0 | 0 | 0 | 0 | 0 | 0 | 0 | 0 | 0 | 0 | 0 | 0 | 0 | 0 | 0 | 0 | 0 | 0.9254268 | 0 | 0.02695418 | 0 | 0 | 0 | 0 | 0 | 0 | 0 | 0 | 0 | 10.1016/j.cherd.2016.11.035 | yes | 0 | 0 | 0 | 0 | 24 | 160 | FALSE | 0 | 0 | 0 | tetraethylammonium |  |  | SAPO-34 |  |  |  |  | 0 | 0 | 0 | 0 | 0 | 0 | 0 | 0 | 0 |  |  |  | ['tetraethylazanium', 'Tetraethylammonium', '4-04-00-00331 (Beilstein Handbook Reference)', 'AMMONIUM, TETRAETHYL-', 'BRN 1738225', 'Ethanaminium, N,N,N-triethyl- (9CI)', 'N,N,N-Triethylethanaminium', 'Tetraetilammonio [Italian]', 'Tetramon', 'Tetrylammonium', 'ZINC00896981', 'Lopac-T-2265', 'CHEBI:44296', 'NEt4(+)', '[NEt4](+)', 'Ammonium, tetraethyl-, dodeca-.mu.-chlorohexachlorohexatantalate(2-)(2:1), octahedro-', 'Ethanaminium, N,N,N-triethyl-, dodeca-.mu.-chlorohexachlorohexatantalate(2-) octahedro (2:1)', 'NSC156315', 'nchembio874-comp2', 'NCGC00016008-01', 'NET', 'tetraethylazanium', 'InChI=1/C8H20N/c1-5-9(6-2,7-3)8-4/h5-8H2,1-4H3/q+', 'C07512', 'Tetraethylammonium', 'E4N', 'TETRAETHYLAMMONIUM ION'] |  |  | tetraethylazanium |  |  | CC[N+](CC)(CC)CC |  |  | C8H20N |  |  | CHA |  |  | 2017
20086
20087
20088 | 0.004602109 | 0.001917546 | 0 | 0.03259827 | 0 | 0 | 0 | 0 | 0 | 0 | 0 | 0 | 0 | 0 | 0 | 0 | 0 | 0 | 0 | 0 | 0 | 0 | 0 | 0 | 0 | 0 | 0 | 0 | 0 | 0 | 0 | 0 | 0 | 0 | 0 | 0 | 0 | 0 | 0 | 0.9348035 | 0 | 0 | 0 | 0 | 0 | 0 | 0 | 0 | 0 | 0 | 0 | 10.1016/j.colsurfa.2020.124803 | yes | 0 | 0.02607862 | 4 | 0 | 24 | 90 | FALSE | 0 | 0 | 0 |  |  |  | NaX |  |  | sodium silicate, sodium aluminate, NaOH | Fisher, Fisher, Avantor | 0 | 0 | 0 | 0 | 0 | 0 | 0 | 0 | 0 | Controlled growth of Faujasite zeolite with NaX topology by manipulating solution aging and Na2O/Al2O3 ratios | ['organic structure directing agent', 'resultant nax zeolite crystals', 'nax zeolite particles could'] | ['situ crystallization method following', 'uk ), sodium hydroxide', 'uk ), sodium aluminate'] | [12 empty] | FAU |  |  | 2020
20089 | 0.004602109 | 0.001917546 | 0 | 0.03259827 | 0 | 0 | 0 | 0 | 0 | 0 | 0 | 0 | 0 | 0 | 0 | 0 | 0 | 0 | 0 | 0 | 0 | 0 | 0 | 0 | 0 | 0 | 0 | 0 | 0 | 0 | 0 | 0 | 0 | 0 | 0 | 0 | 0 | 0 | 0 | 0.9348035 | 0 | 0 | 0 | 0 | 0 | 0 | 0 | 0 | 0 | 0 | 0 | 10.1016/j.colsurfa.2020.124803 | yes | 0 | 0.02607862 | 24 | 0 | 24 | 90 | FALSE | 0 | 0 | 0 |  |  |  | NaX |  |  | sodium silicate, sodium aluminate, NaOH | Fisher, Fisher, Avantor | 0 | 0 | 0 | 0 | 0 | 0 | 0 | 0 | 0 | [15 empty] | FAU |  |  | 2020
20090 | 0.004602109 | 0.001917546 | 0 | 0.03259827 | 0 | 0 | 0 | 0 | 0 | 0 | 0 | 0 | 0 | 0 | 0 | 0 | 0 | 0 | 0 | 0 | 0 | 0 | 0 | 0 | 0 | 0 | 0 | 0 | 0 | 0 | 0 | 0 | 0 | 0 | 0 | 0 | 0 | 0 | 0 | 0.9348035 | 0 | 0 | 0 | 0 | 0 | 0 | 0 | 0 | 0 | 0 | 0 | 10.1016/j.colsurfa.2020.124803 | yes | 0 | 0.02607862 | 48 | 0 | 24 | 90 | FALSE | 0 | 0 | 0 |  |  |  | NaX |  |  | sodium silicate, sodium aluminate, NaOH | Fisher, Fisher, Avantor | 0 | 0 | 0 | 0 | 0 | 0 | 0 | 0 | 0 | [15 empty] | FAU |  |  | 2020
20091 | 0.004602109 | 0.001917546 | 0 | 0.03259827 | 0 | 0 | 0 | 0 | 0 | 0 | 0 | 0 | 0 | 0 | 0 | 0 | 0 | 0 | 0 | 0 | 0 | 0 | 0 | 0 | 0 | 0 | 0 | 0 | 0 | 0 | 0 | 0 | 0 | 0 | 0 | 0 | 0 | 0 | 0 | 0.9348035 | 0 | 0 | 0 | 0 | 0 | 0 | 0 | 0 | 0 | 0 | 0 | 10.1016/j.colsurfa.2020.124803 | yes | 0 | 0.02607862 | 96 | 0 | 24 | 90 | FALSE | 0 | 0 | 0 |  |  |  | NaX |  |  | sodium silicate, sodium aluminate, NaOH | Fisher, Fisher, Avantor | 0 | 0 | 0 | 0 | 0 | 0 | 0 | 0 | 0 | [15 empty] | FAU |  |  | 2020
20092 | 0.004602109 | 0.001917546 | 0 | 0.03259827 | 0 | 0 | 0 | 0 | 0 | 0 | 0 | 0 | 0 | 0 | 0 | 0 | 0 | 0 | 0 | 0 | 0 | 0 | 0 | 0 | 0 | 0 | 0 | 0 | 0 | 0 | 0 | 0 | 0 | 0 | 0 | 0 | 0 | 0 | 0 | 0.9348035 | 0 | 0 | 0 | 0 | 0 | 0 | 0 | 0 | 0 | 0 | 0 | 10.1016/j.colsurfa.2020.124803 | yes | 0 | 0.02607862 | 168 | 0 | 24 | 90 | FALSE | 0 | 0 | 0 |  |  |  | NaX |  |  | sodium silicate, sodium aluminate, NaOH | Fisher, Fisher, Avantor | 0 | 0 | 0 | 0 | 0 | 0 | 0 | 0 | 0 | [15 empty] | FAU |  |  | 2020
20093 | 0.004586279 | 0.00191095 | 0 | 0.0343971 | 0 | 0 | 0 | 0 | 0 | 0 | 0 | 0 | 0 | 0 | 0 | 0 | 0 | 0 | 0 | 0 | 0 | 0 | 0 | 0 | 0 | 0 | 0 | 0 | 0 | 0 | 0 | 0 | 0 | 0 | 0 | 0 | 0 | 0 | 0 | 0.931588 | 0 | 0 | 0 | 0 | 0 | 0 | 0 | 0 | 0 | 0 | 0 | 10.1016/j.colsurfa.2020.124803 | yes | 0 | 0.02751768 | 4 | 0 | 24 | 90 | FALSE | 0 | 0 | 0 |  |  |  | NaX |  |  | sodium silicate, sodium aluminate, NaOH | Fisher, Fisher, Avantor | 0 | 0 | 0 | 0 | 0 | 0 | 0 | 0 | 0 | [15 empty] | FAU |  |  | 2020
20094 | 0.004570558 | 0.001904399 | 0 | 0.03618358 | 0 | 0 | 0 | 0 | 0 | 0 | 0 | 0 | 0 | 0 | 0 | 0 | 0 | 0 | 0 | 0 | 0 | 0 | 0 | 0 | 0 | 0 | 0 | 0 | 0 | 0 | 0 | 0 | 0 | 0 | 0 | 0 | 0 | 0 | 0 | 0.9283946 | 0 | 0 | 0 | 0 | 0 | 0 | 0 | 0 | 0 | 0 | 0 | 10.1016/j.colsurfa.2020.124803 | yes | 0 | 0.02894687 | 4 | 0 | 24 | 90 | FALSE | 0 | 0 | 0 |  |  |  | NaX |  |  | sodium silicate, sodium aluminate, NaOH | Fisher, Fisher, Avantor | 0 | 0 | 0 | 0 | 0 | 0 | 0 | 0 | 0 | [15 empty] | FAU |  |  | 2020
20095 | 0.004570558 | 0.001904399 | 0 | 0.03618358 | 0 | 0 | 0 | 0 | 0 | 0 | 0 | 0 | 0 | 0 | 0 | 0 | 0 | 0 | 0 | 0 | 0 | 0 | 0 | 0 | 0 | 0 | 0 | 0 | 0 | 0 | 0 | 0 | 0 | 0 | 0 | 0 | 0 | 0 | 0 | 0.9283946 | 0 | 0 | 0 | 0 | 0 | 0 | 0 | 0 | 0 | 0 | 0 | 10.1016/j.colsurfa.2020.124803 | yes | 0 | 0.02894687 | 24 | 0 | 24 | 90 | FALSE | 0 | 0 | 0 |  |  |  | NaX |  |  | sodium silicate, sodium aluminate, NaOH | Fisher, Fisher, Avantor | 0 | 0 | 0 | 0 | 0 | 0 | 0 | 0 | 0 | [15 empty] | FAU |  |  | 2020
20096 | 0.004570558 | 0.001904399 | 0 | 0.03618358 | 0 | 0 | 0 | 0 | 0 | 0 | 0 | 0 | 0 | 0 | 0 | 0 | 0 | 0 | 0 | 0 | 0 | 0 | 0 | 0 | 0 | 0 | 0 | 0 | 0 | 0 | 0 | 0 | 0 | 0 | 0 | 0 | 0 | 0 | 0 | 0.9283946 | 0 | 0 | 0 | 0 | 0 | 0 | 0 | 0 | 0 | 0 | 0 | 10.1016/j.colsurfa.2020.124803 | yes | 0 | 0.02894687 | 48 | 0 | 24 | 90 | FALSE | 0 | 0 | 0 |  |  |  | NaX |  |  | sodium silicate, sodium aluminate, NaOH | Fisher, Fisher, Avantor | 0 | 0 | 0 | 0 | 0 | 0 | 0 | 0 | 0 | [15 empty] | FAU |  |  | 2020
20097
20098
20099
20100 | 0.05561735 | 0 | 0 | 0 | 0 | 0 | 0 | 0 | 0 | 0 | 0 | 0 | 0 | 0.003337041 | 0 | 0 | 0 | 0 | 0 | 0 | 0 | 0 | 0 | 0 | 0 | 0 | 0 | 0 | 0 | 0 | 0 | 0 | 0 | 0 | 0 | 0 | 0 | 0 | 0 | 0.9010011 | 0.1939616 | 0.02002225 | 0 | 0 | 0 | 0 | 0 | 0 | 0 | 0 | 0 | 10.1016/j.colsurfb.2018.02.029 | yes | 0 | 0.02002225 | 0 | 0 | 24 | 100 | FALSE | 0 | 0 | 0 | tetrapropylammonium |  |  | silicalite-1 |  |  | TEOS, TBOT, ethanol, butanol |  | 0 | 0 | 0 | 0 | 0 | 0 | 0 | 0 | 0 | Biocatalysts based on nanozeolite-enzyme complexes: Effects of alkoxysilane surface functionalization and biofuel production using microalgae lipids feedstock | ['fatty acid ethyl esters', 'provided higher enzymatic activities', 'ga immobilized larger amounts'] | ['yang et al ..', 'would allow comparison among', 'aptms ), organic bases'] | ['tetrapropylazanium', 'Tetrapropylammonium', '13010-31-6', 'ZINC01669523', '1-Propanaminium, N,N,N-tripropyl-', 'InChI=1/C12H28N/c1-5-9-13(10-6-2,11-7-3)12-8-4/h5-12H2,1-4H3/q+', 'Tetrapropylammonium', 'Tetrapropylamine'] |  |  | tetrapropylazanium |  |  | CCC[N+](CCC)(CCC)CCC |  |  | C12H28N |  |  | MFI |  |  | 2018
20101 | 0.01551743 | 0.007442414 | 0 | 0 | 0 | 0 | 0 | 0 | 0 | 0 | 0 | 0 | 0 | 0 | 0 | 0 | 0 | 0 | 0 | 0 | 0 | 0 | 0 | 0 | 0 | 0 | 0 | 0 | 0 | 0 | 0 | 0 | 0 | 0 | 0 | 0 | 0 | 0 | 0 | 0.9414654 | 0 | 0.01778737 | 0 | 0 | 0 | 0 | 0 | 0 | 0 | 0 | 0 | 10.1016/j.colsurfb.2018.02.029 | yes | 0 | 0.01778737 | 0 | 0 | 312 | 100 | FALSE | 0 | 0 | 0 | tetramethylammonium |  |  | GIS |  |  | TEOS, AIP |  | 0 | 0 | 0 | 0 | 0 | 0 | 0 | 0 | 0 |  |  |  | ['tetramethylazanium', 'Tetramethylammonium', '14190-16-0', '12545-87-8', '28109-81-1', '76913-76-3', '12386-10-6', 'Tetramethylammonium', 'ZINC00967771', 'EINECS 235-626-5', 'Methanaminium, N,N,N-trimethyl-, octahydrotriborate(1-)', 'Tetramethylammonium octahydrotriborate', 'tetramethylazanium', 'InChI=1/C4H12N/c1-5(2,3)4/h1-4H3/q+', 'PDSP2_000112', '(CH3)4N(+)', 'CHEBI:46020', 'N,N,N-trimethylmethanaminium', '[NMe4](+)', 'TETRAMETHYLAMMONIUM ION', 'Methanaminium, N,N,N-trimethyl-'] |  |  | tetramethylazanium |  |  | C[N+](C)(C)C |  |  | C4H12N |  |  | GIS |  |  | 2018
20102 | 0.05561735 | 0 | 0 | 0 | 0 | 0 | 0 | 0 | 0 | 0 | 0 | 0 | 0 | 0.003337041 | 0 | 0 | 0 | 0 | 0 | 0 | 0 | 0 | 0 | 0 | 0 | 0 | 0 | 0 | 0 | 0 | 0 | 0 | 0 | 0 | 0 | 0 | 0 | 0 | 0 | 0.9010011 | 0.1939616 | 0.02002225 | 0 | 0 | 0 | 0 | 0 | 0 | 0 | 0 | 0 | 10.1016/j.colsurfb.2018.02.029 | yes | 0 | 0.02002225 | 0 | 0 | 120 | 140 | FALSE | 0 | 0 | 0 | tetraethylammonium |  |  | *BEA |  |  | fumed silica, ethanol, butanol |  | 0 | 0 | 0 | 0 | 0 | 0 | 0 | 0 | 0 |  |  |  | ['tetraethylazanium', 'Tetraethylammonium', '4-04-00-00331 (Beilstein Handbook Reference)', 'AMMONIUM, TETRAETHYL-', 'BRN 1738225', 'Ethanaminium, N,N,N-triethyl- (9CI)', 'N,N,N-Triethylethanaminium', 'Tetraetilammonio [Italian]', 'Tetramon', 'Tetrylammonium', 'ZINC00896981', 'Lopac-T-2265', 'CHEBI:44296', 'NEt4(+)', '[NEt4](+)', 'Ammonium, tetraethyl-, dodeca-.mu.-chlorohexachlorohexatantalate(2-)(2:1), octahedro-', 'Ethanaminium, N,N,N-triethyl-, dodeca-.mu.-chlorohexachlorohexatantalate(2-) octahedro (2:1)', 'NSC156315', 'nchembio874-comp2', 'NCGC00016008-01', 'NET', 'tetraethylazanium', 'InChI=1/C8H20N/c1-5-9(6-2,7-3)8-4/h5-8H2,1-4H3/q+', 'C07512', 'Tetraethylammonium', 'E4N', 'TETRAETHYLAMMONIUM ION'] |  |  | tetraethylazanium |  |  | CC[N+](CC)(CC)CC |  |  | C8H20N |  |  | *BEA |  |  | 2018
20103 | 0.01540453 | 0.004919094 | 0 | 0.001035599 | 0 | 0 | 0 | 0 | 0 | 0 | 0 | 0 | 0 | 0 | 0 | 0 | 0 | 0 | 0 | 0 | 0 | 0 | 0 | 0 | 0 | 0 | 0 | 0 | 0 | 0 | 0 | 0 | 0 | 0 | 0 | 0 | 0 | 0 | 0 | 0.9061489 | 0 | 0.03624595 | 0 | 0 | 0 | 0 | 0 | 0 | 0 | 0 | 0 | 10.1016/j.colsurfb.2018.02.029 | yes | 0 | 0.03624595 | 0 | 0 | 24 | 60 | FALSE | 0 | 0 | 0 | tetramethylammonium |  |  | LTA |  |  | Ludox, AIP |  | 0 | 0 | 0 | 0 | 0 | 0 | 0 | 0 | 0 |  |  |  | ['tetramethylazanium', 'Tetramethylammonium', '14190-16-0', '12545-87-8', '28109-81-1', '76913-76-3', '12386-10-6', 'Tetramethylammonium', 'ZINC00967771', 'EINECS 235-626-5', 'Methanaminium, N,N,N-trimethyl-, octahydrotriborate(1-)', 'Tetramethylammonium octahydrotriborate', 'tetramethylazanium', 'InChI=1/C4H12N/c1-5(2,3)4/h1-4H3/q+', 'PDSP2_000112', '(CH3)4N(+)', 'CHEBI:46020', 'N,N,N-trimethylmethanaminium', '[NMe4](+)', 'TETRAMETHYLAMMONIUM ION', 'Methanaminium, N,N,N-trimethyl-'] |  |  | tetramethylazanium |  |  | C[N+](C)(C)C |  |  | C4H12N |  |  | LTA |  |  | 2018
20104 | 0.01853568 | 0.009267841 | 0 | 0.05097312 | 0 | 0 | 0 | 0 | 0 | 0 | 0 | 0 | 0 | 0 | 0 | 0 | 0 | 0 | 0 | 0 | 0 | 0 | 0 | 0 | 0 | 0 | 0 | 0 | 0 | 0 | 0 | 0 | 0 | 0 | 0 | 0 | 0 | 0 | 0 | 0.8804449 | 0 | 0 | 0 | 0 | 0 | 0 | 0 | 0 | 0 | 0 | 0 | 10.1016/j.colsurfb.2018.02.029 | yes | 0 | 0.0407785 | 0 | 0 | 48 | 60 | FALSE | 0 | 0 | 0 |  |  |  | NaX |  |  | fumed silica, sodium aluminate |  | 0 | 0 | 0 | 0 | 0 | 0 | 0 | 0 | 0 | [15 empty] | FAU |  |  | 2018
20105
20106
20107 | 0.01223691 | 0.0008157938 | 0 | 0 | 0 | 0 | 0 | 0 | 0 | 0 | 0 | 0 | 0 | 0 | 0 | 0 | 0 | 0 | 0 | 0 | 0.000652635 | 0 | 0 | 0 | 0 | 0 | 0 | 0 | 0 | 0 | 0 | 0 | 0 | 0 | 0 | 0 | 0 | 0 | 0 | 0.9789525 | 0 | 0.003671072 | 0 | 0 | 0 | 0 | 0 | 0 | 0 | 0 | 0 | 10.1016/j.fuproc.2019.03.029 | yes | 0 | 0.003671072 | 0 | 0 | 48 | 170 | FALSE | 0 | 0 | 10 | tetrapropylammonium |  |  | ZSM-5 |  |  | NaAlO2, TEOS, Fe(NO3)3, NaOH | Sinopharm, Sinopharm, Sinopharm, Sinopharm | 0 | 0 | 0 | 0 | 0 | 0 | 419.5 | 0 | 0 | Nanocrystal H[Fe, Al]ZSM-5 zeolites with different silica-alumina composition for conversion of dimethyl ether to gasoline | ['maximum b acid amount', 'based acid sites', 'scanning electron microscope'] | ['shanghai nuotai chemical co', 'washed using deionized water', 'initial crystallization reaction mixture'] | ['tetrapropylazanium', 'Tetrapropylammonium', '13010-31-6', 'ZINC01669523', '1-Propanaminium, N,N,N-tripropyl-', 'InChI=1/C12H28N/c1-5-9-13(10-6-2,11-7-3)12-8-4/h5-12H2,1-4H3/q+', 'Tetrapropylammonium', 'Tetrapropylamine'] |  |  | tetrapropylazanium |  |  | CCC[N+](CCC)(CCC)CCC |  |  | C12H28N |  |  | MFI |  |  | 2019
20108 | 0.01824374 | 0.0008108327 | 0 | 0 | 0 | 0 | 0 | 0 | 0 | 0 | 0 | 0 | 0 | 0 | 0 | 0 | 0 | 0 | 0 | 0 | 0.0006486662 | 0 | 0 | 0 | 0 | 0 | 0 | 0 | 0 | 0 | 0 | 0 | 0 | 0 | 0 | 0 | 0 | 0 | 0 | 0.9729993 | 0 | 0.003648747 | 0 | 0 | 0 | 0 | 0 | 0 | 0 | 0 | 0 | 10.1016/j.fuproc.2019.03.029 | yes | 0 | 0.003648747 | 0 | 0 | 48 | 170 | FALSE | 0 | 0 | 10 | tetrapropylammonium |  |  | ZSM-5 |  |  | NaAlO2, TEOS, Fe(NO3)3, NaOH | Sinopharm, Sinopharm, Sinopharm, Sinopharm | 0 | 0 | 0 | 0 | 0 | 0 | 421.27 | 0 | 0 |  |  |  | ['tetrapropylazanium', 'Tetrapropylammonium', '13010-31-6', 'ZINC01669523', '1-Propanaminium, N,N,N-tripropyl-', 'InChI=1/C12H28N/c1-5-9-13(10-6-2,11-7-3)12-8-4/h5-12H2,1-4H3/q+', 'Tetrapropylammonium', 'Tetrapropylamine'] |  |  | tetrapropylazanium |  |  | CCC[N+](CCC)(CCC)CCC |  |  | C12H28N |  |  | MFI |  |  | 2019
20109 | 0.02417795 | 0.0008059317 | 0 | 0 | 0 | 0 | 0 | 0 | 0 | 0 | 0 | 0 | 0 | 0 | 0 | 0 | 0 | 0 | 0 | 0 | 0.0006447453 | 0 | 0 | 0 | 0 | 0 | 0 | 0 | 0 | 0 | 0 | 0 | 0 | 0 | 0 | 0 | 0 | 0 | 0 | 0.967118 | 0 | 0.003626692 | 0 | 0 | 0 | 0 | 0 | 0 | 0 | 0 | 0 | 10.1016/j.fuproc.2019.03.029 | yes | 0 | 0.003626692 | 0 | 0 | 48 | 170 | FALSE | 0 | 0 | 10 | tetrapropylammonium |  |  | ZSM-5 |  |  | NaAlO2, TEOS, Fe(NO3)3, NaOH | Sinopharm, Sinopharm, Sinopharm, Sinopharm | 0 | 0 | 0 | 0 | 0 | 0 | 433.82 | 0 | 0 |  |  |  | ['tetrapropylazanium', 'Tetrapropylammonium', '13010-31-6', 'ZINC01669523', '1-Propanaminium, N,N,N-tripropyl-', 'InChI=1/C12H28N/c1-5-9-13(10-6-2,11-7-3)12-8-4/h5-12H2,1-4H3/q+', 'Tetrapropylammonium', 'Tetrapropylamine'] |  |  | tetrapropylazanium |  |  | CCC[N+](CCC)(CCC)CCC |  |  | C12H28N |  |  | MFI |  |  | 2019
20110 | 0.03197953 | 0.0007994883 | 0 | 0 | 0 | 0 | 0 | 0 | 0 | 0 | 0 | 0 | 0 | 0 | 0 | 0 | 0 | 0 | 0 | 0 | 0.0006395907 | 0 | 0 | 0 | 0 | 0 | 0 | 0 | 0 | 0 | 0 | 0 | 0 | 0 | 0 | 0 | 0 | 0 | 0 | 0.959386 | 0 | 0.003597697 | 0 | 0 | 0 | 0 | 0 | 0 | 0 | 0 | 0 | 10.1016/j.fuproc.2019.03.029 | yes | 0 | 0.003597697 | 0 | 0 | 48 | 170 | FALSE | 0 | 0 | 10 | tetrapropylammonium |  |  | ZSM-5 |  |  | NaAlO2, TEOS, Fe(NO3)3, NaOH | Sinopharm, Sinopharm, Sinopharm, Sinopharm | 0 | 0 | 0 | 0 | 0 | 0 | 417.32 | 0 | 0 |  |  |  | ['tetrapropylazanium', 'Tetrapropylammonium', '13010-31-6', 'ZINC01669523', '1-Propanaminium, N,N,N-tripropyl-', 'InChI=1/C12H28N/c1-5-9-13(10-6-2,11-7-3)12-8-4/h5-12H2,1-4H3/q+', 'Tetrapropylammonium', 'Tetrapropylamine'] |  |  | tetrapropylazanium |  |  | CCC[N+](CCC)(CCC)CCC |  |  | C12H28N |  |  | MFI |  |  | 2019
20111
20112
20113 | 0.005514706 | 0.02941176 | 0.03676471 | 0 | 0 | 0 | 0 | 0 | 0 | 0 | 0 | 0 | 0 | 0 | 0 | 0 | 0 | 0 | 0 | 0 | 0 | 0 | 0 | 0 | 0 | 0 | 0 | 0 | 0 | 0 | 0 | 0 | 0 | 0 | 0 | 0 | 0 | 0 | 0 | 0.9191176 | 0 | 0.009191176 | 0 | 0 | 0 | 0 | 0 | 0 | 0 | 0 | 0 | 10.1016/j.jcat.2020.05.038 | yes | 0 | 0 | 6 | 0 | 24 | 200 | FALSE | 0 | 0 | 0 | tetraethylammonium |  |  | SAPO-34 |  |  |  |  | 0 | 0 | 0 | 0 | 0 | 0 | 405 | 0 | 0 | Cooperation of hierarchical pores with strong Brønsted acid sites on SAPO-34 catalysts for the glycerol dehydration to acrolein | ['strong bronsted acid sites', 'efficient nanoporous catalysts', 'another significant challenge'] | ['weight hourly space velocity', 'x ), wherexrepresents', 'directing agent teaoh'] | ['tetraethylazanium', 'Tetraethylammonium', '4-04-00-00331 (Beilstein Handbook Reference)', 'AMMONIUM, TETRAETHYL-', 'BRN 1738225', 'Ethanaminium, N,N,N-triethyl- (9CI)', 'N,N,N-Triethylethanaminium', 'Tetraetilammonio [Italian]', 'Tetramon', 'Tetrylammonium', 'ZINC00896981', 'Lopac-T-2265', 'CHEBI:44296', 'NEt4(+)', '[NEt4](+)', 'Ammonium, tetraethyl-, dodeca-.mu.-chlorohexachlorohexatantalate(2-)(2:1), octahedro-', 'Ethanaminium, N,N,N-triethyl-, dodeca-.mu.-chlorohexachlorohexatantalate(2-) octahedro (2:1)', 'NSC156315', 'nchembio874-comp2', 'NCGC00016008-01', 'NET', 'tetraethylazanium', 'InChI=1/C8H20N/c1-5-9(6-2,7-3)8-4/h5-8H2,1-4H3/q+', 'C07512', 'Tetraethylammonium', 'E4N', 'TETRAETHYLAMMONIUM ION'] |  |  | tetraethylazanium |  |  | CC[N+](CC)(CC)CC |  |  | C8H20N |  |  | CHA |  |  | 2020
20114
20115
20116 | 0.007434944 | 0.02478315 | 0.02478315 | 0 | 0 | 0 | 0 | 0 | 0 | 0 | 0 | 0 | 0 | 0 | 0 | 0 | 0 | 0 | 0 | 0 | 0 | 0 | 0 | 0 | 0 | 0 | 0 | 0 | 0 | 0 | 0 | 0 | 0 | 0 | 0 | 0 | 0 | 0 | 0 | 0.8674102 | 0 | 0.07434944 | 0.001239157 | 0 | 0 | 0 | 0 | 0 | 0 | 0 | 0 | 10.1016/j.jcis.2015.11.005 | yes | 0 | 0 | 0 | 0 | 1.5 | 200 | FALSE | 0 | 0 | 0 | diethylamine | carbon nanotubes |  | SAPO-5 | SAPO-34 |  | AIP, TEOS, phosphoric acid | Merck, Merck, Merck | 0 | 0 |  | 0 | 0 | 0 | 0 | 0 | 0 | Synthesis of hierarchal SAPO-34 nano catalyst with dry gel conversion method in the presence of carbon nanotubes as a hard template | ['fischer test results showed', 'catalyst using carbon nanotubes', 'organic structure directing agent'] | ['dry gel synthesis method', 'washed three times', 'vapor phase transport'] | ['N-ethylethanamine', 'DIETHYLAMINE', '109-89-7', 'D0806_SIAL', 'NCGC00090709-01', '386456_ALDRICH', 'ST5214507', '31730_FLUKA', 'N-ethylethanamine', 'InChI=1/C4H11N/c1-3-5-4-2/h5H,3-4H2,1-2H', 'AI3-24215', 'CCRIS 4792', 'DIETHYLAMINE', 'Diaethylamin [German]', '471216_SIAL', 'Diethylamine [UN1154] [Flammable liquid]', 'Dietilamina [Italian]', 'Dwuetyloamina [Polish]', 'EINECS 203-716-3', 'Ethanamine, N-ethyl-', 'HSDB 524', 'N,N-Diethylamine', 'UN1154'] | [] |  | N-ethylethanamine |  |  | CCNCC |  |  | C4H11N |  |  | AFI | CHA |  | 2016
20117 | 0.007434944 | 0.02478315 | 0.02478315 | 0 | 0 | 0 | 0 | 0 | 0 | 0 | 0 | 0 | 0 | 0 | 0 | 0 | 0 | 0 | 0 | 0 | 0 | 0 | 0 | 0 | 0 | 0 | 0 | 0 | 0 | 0 | 0 | 0 | 0 | 0 | 0 | 0 | 0 | 0 | 0 | 0.8674102 | 0 | 0.07434944 | 0.001239157 | 0 | 0 | 0 | 0 | 0 | 0 | 0 | 0 | 10.1016/j.jcis.2015.11.005 | yes | 0 | 0 | 0 | 0 | 6 | 200 | FALSE | 0 | 0 | 0 | diethylamine | carbon nanotubes |  | SAPO-5 | SAPO-34 |  | AIP, TEOS, phosphoric acid | Merck, Merck, Merck | 0 | 0 |  | 0 | 0 | 0 | 0 | 0 | 0 |  |  |  | ['N-ethylethanamine', 'DIETHYLAMINE', '109-89-7', 'D0806_SIAL', 'NCGC00090709-01', '386456_ALDRICH', 'ST5214507', '31730_FLUKA', 'N-ethylethanamine', 'InChI=1/C4H11N/c1-3-5-4-2/h5H,3-4H2,1-2H', 'AI3-24215', 'CCRIS 4792', 'DIETHYLAMINE', 'Diaethylamin [German]', '471216_SIAL', 'Diethylamine [UN1154] [Flammable liquid]', 'Dietilamina [Italian]', 'Dwuetyloamina [Polish]', 'EINECS 203-716-3', 'Ethanamine, N-ethyl-', 'HSDB 524', 'N,N-Diethylamine', 'UN1154'] | [] |  | N-ethylethanamine |  |  | CCNCC |  |  | C4H11N |  |  | AFI | CHA |  | 2016
20118 | 0.007398274 | 0.02466091 | 0.02466091 | 0 | 0 | 0 | 0 | 0 | 0 | 0 | 0 | 0 | 0 | 0 | 0 | 0 | 0 | 0 | 0 | 0 | 0 | 0 | 0 | 0 | 0 | 0 | 0 | 0 | 0 | 0 | 0 | 0 | 0 | 0 | 0 | 0 | 0 | 0 | 0 | 0.8631319 | 0 | 0.07398274 | 0.006165228 | 0 | 0 | 0 | 0 | 0 | 0 | 0 | 0 | 10.1016/j.jcis.2015.11.005 | yes | 0 | 0 | 0 | 0 | 3.75 | 200 | FALSE | 0 | 0 | 0 | diethylamine | carbon nanotubes |  | SAPO-34 |  |  | AIP, TEOS, phosphoric acid | Merck, Merck, Merck | 0 | 0 |  | 0 | 0 | 0 | 0 | 0 | 0 |  |  |  | ['N-ethylethanamine', 'DIETHYLAMINE', '109-89-7', 'D0806_SIAL', 'NCGC00090709-01', '386456_ALDRICH', 'ST5214507', '31730_FLUKA', 'N-ethylethanamine', 'InChI=1/C4H11N/c1-3-5-4-2/h5H,3-4H2,1-2H', 'AI3-24215', 'CCRIS 4792', 'DIETHYLAMINE', 'Diaethylamin [German]', '471216_SIAL', 'Diethylamine [UN1154] [Flammable liquid]', 'Dietilamina [Italian]', 'Dwuetyloamina [Polish]', 'EINECS 203-716-3', 'Ethanamine, N-ethyl-', 'HSDB 524', 'N,N-Diethylamine', 'UN1154'] | [] |  | N-ethylethanamine |  |  | CCNCC |  |  | C4H11N |  |  | CHA |  |  | 2016
20119 | 0.007434944 | 0.02478315 | 0.02478315 | 0 | 0 | 0 | 0 | 0 | 0 | 0 | 0 | 0 | 0 | 0 | 0 | 0 | 0 | 0 | 0 | 0 | 0 | 0 | 0 | 0 | 0 | 0 | 0 | 0 | 0 | 0 | 0 | 0 | 0 | 0 | 0 | 0 | 0 | 0 | 0 | 0.8674102 | 0 | 0.07434944 | 0.001239157 | 0 | 0 | 0 | 0 | 0 | 0 | 0 | 0 | 10.1016/j.jcis.2015.11.005 | yes | 0 | 0 | 0 | 0 | 1.5 | 200 | FALSE | 0 | 0 | 0 | diethylamine | carbon nanotubes |  | SAPO-5 | SAPO-34 |  | AIP, TEOS, phosphoric acid | Merck, Merck, Merck | 0 | 0 |  | 0 | 0 | 0 | 0 | 0 | 0 |  |  |  | ['N-ethylethanamine', 'DIETHYLAMINE', '109-89-7', 'D0806_SIAL', 'NCGC00090709-01', '386456_ALDRICH', 'ST5214507', '31730_FLUKA', 'N-ethylethanamine', 'InChI=1/C4H11N/c1-3-5-4-2/h5H,3-4H2,1-2H', 'AI3-24215', 'CCRIS 4792', 'DIETHYLAMINE', 'Diaethylamin [German]', '471216_SIAL', 'Diethylamine [UN1154] [Flammable liquid]', 'Dietilamina [Italian]', 'Dwuetyloamina [Polish]', 'EINECS 203-716-3', 'Ethanamine, N-ethyl-', 'HSDB 524', 'N,N-Diethylamine', 'UN1154'] | [] |  | N-ethylethanamine |  |  | CCNCC |  |  | C4H11N |  |  | AFI | CHA |  | 2016
20120 | 0.007434944 | 0.02478315 | 0.02478315 | 0 | 0 | 0 | 0 | 0 | 0 | 0 | 0 | 0 | 0 | 0 | 0 | 0 | 0 | 0 | 0 | 0 | 0 | 0 | 0 | 0 | 0 | 0 | 0 | 0 | 0 | 0 | 0 | 0 | 0 | 0 | 0 | 0 | 0 | 0 | 0 | 0.8674102 | 0 | 0.07434944 | 0.001239157 | 0 | 0 | 0 | 0 | 0 | 0 | 0 | 0 | 10.1016/j.jcis.2015.11.005 | yes | 0 | 0 | 0 | 0 | 6 | 200 | FALSE | 0 | 0 | 0 | diethylamine | carbon nanotubes |  | SAPO-5 | SAPO-34 |  | AIP, TEOS, phosphoric acid | Merck, Merck, Merck | 0 | 0 |  | 0 | 0 | 0 | 0 | 0 | 0 |  |  |  | ['N-ethylethanamine', 'DIETHYLAMINE', '109-89-7', 'D0806_SIAL', 'NCGC00090709-01', '386456_ALDRICH', 'ST5214507', '31730_FLUKA', 'N-ethylethanamine', 'InChI=1/C4H11N/c1-3-5-4-2/h5H,3-4H2,1-2H', 'AI3-24215', 'CCRIS 4792', 'DIETHYLAMINE', 'Diaethylamin [German]', '471216_SIAL', 'Diethylamine [UN1154] [Flammable liquid]', 'Dietilamina [Italian]', 'Dwuetyloamina [Polish]', 'EINECS 203-716-3', 'Ethanamine, N-ethyl-', 'HSDB 524', 'N,N-Diethylamine', 'UN1154'] | [] |  | N-ethylethanamine |  |  | CCNCC |  |  | C4H11N |  |  | AFI | CHA |  | 2016
20121 | 0.007361963 | 0.02453988 | 0.02453988 | 0 | 0 | 0 | 0 | 0 | 0 | 0 | 0 | 0 | 0 | 0 | 0 | 0 | 0 | 0 | 0 | 0 | 0 | 0 | 0 | 0 | 0 | 0 | 0 | 0 | 0 | 0 | 0 | 0 | 0 | 0 | 0 | 0 | 0 | 0 | 0 | 0.8588957 | 0 | 0.07361963 | 0.01104294 | 0 | 0 | 0 | 0 | 0 | 0 | 0 | 0 | 10.1016/j.jcis.2015.11.005 | yes | 0 | 0 | 0 | 0 | 3.75 | 200 | FALSE | 0 | 0 | 0 | diethylamine | carbon nanotubes |  | SAPO-5 | SAPO-34 |  | AIP, TEOS, phosphoric acid | Merck, Merck, Merck | 0 | 0 |  | 0 | 0 | 0 | 0 | 0 | 0 |  |  |  | ['N-ethylethanamine', 'DIETHYLAMINE', '109-89-7', 'D0806_SIAL', 'NCGC00090709-01', '386456_ALDRICH', 'ST5214507', '31730_FLUKA', 'N-ethylethanamine', 'InChI=1/C4H11N/c1-3-5-4-2/h5H,3-4H2,1-2H', 'AI3-24215', 'CCRIS 4792', 'DIETHYLAMINE', 'Diaethylamin [German]', '471216_SIAL', 'Diethylamine [UN1154] [Flammable liquid]', 'Dietilamina [Italian]', 'Dwuetyloamina [Polish]', 'EINECS 203-716-3', 'Ethanamine, N-ethyl-', 'HSDB 524', 'N,N-Diethylamine', 'UN1154'] | [] |  | N-ethylethanamine |  |  | CCNCC |  |  | C4H11N |  |  | AFI | CHA |  | 2016
20122 | 0.007434944 | 0.02478315 | 0.02478315 | 0 | 0 | 0 | 0 | 0 | 0 | 0 | 0 | 0 | 0 | 0 | 0 | 0 | 0 | 0 | 0 | 0 | 0 | 0 | 0 | 0 | 0 | 0 | 0 | 0 | 0 | 0 | 0 | 0 | 0 | 0 | 0 | 0 | 0 | 0 | 0 | 0.8674102 | 0 | 0.07434944 | 0.001239157 | 0 | 0 | 0 | 0 | 0 | 0 | 0 | 0 | 10.1016/j.jcis.2015.11.005 | yes | 0 | 0 | 0 | 0 | 6 | 200 | FALSE | 0 | 0 | 0 | diethylamine | carbon nanotubes |  | SAPO-34 |  |  | AIP, TEOS, phosphoric acid | Merck, Merck, Merck | 0 | 0 |  | 0 | 0 | 0 | 0 | 0 | 0 |  |  |  | ['N-ethylethanamine', 'DIETHYLAMINE', '109-89-7', 'D0806_SIAL', 'NCGC00090709-01', '386456_ALDRICH', 'ST5214507', '31730_FLUKA', 'N-ethylethanamine', 'InChI=1/C4H11N/c1-3-5-4-2/h5H,3-4H2,1-2H', 'AI3-24215', 'CCRIS 4792', 'DIETHYLAMINE', 'Diaethylamin [German]', '471216_SIAL', 'Diethylamine [UN1154] [Flammable liquid]', 'Dietilamina [Italian]', 'Dwuetyloamina [Polish]', 'EINECS 203-716-3', 'Ethanamine, N-ethyl-', 'HSDB 524', 'N,N-Diethylamine', 'UN1154'] | [] |  | N-ethylethanamine |  |  | CCNCC |  |  | C4H11N |  |  | CHA |  |  | 2016
20123 | 0.007398274 | 0.02466091 | 0.02466091 | 0 | 0 | 0 | 0 | 0 | 0 | 0 | 0 | 0 | 0 | 0 | 0 | 0 | 0 | 0 | 0 | 0 | 0 | 0 | 0 | 0 | 0 | 0 | 0 | 0 | 0 | 0 | 0 | 0 | 0 | 0 | 0 | 0 | 0 | 0 | 0 | 0.8631319 | 0 | 0.07398274 | 0.006165228 | 0 | 0 | 0 | 0 | 0 | 0 | 0 | 0 | 10.1016/j.jcis.2015.11.005 | yes | 0 | 0 | 0 | 0 | 3.75 | 200 | FALSE | 0 | 0 | 0 | diethylamine | carbon nanotubes |  | SAPO-34 |  |  | AIP, TEOS, phosphoric acid | Merck, Merck, Merck | 0 | 0 |  | 0 | 0 | 0 | 0 | 0 | 0 |  |  |  | ['N-ethylethanamine', 'DIETHYLAMINE', '109-89-7', 'D0806_SIAL', 'NCGC00090709-01', '386456_ALDRICH', 'ST5214507', '31730_FLUKA', 'N-ethylethanamine', 'InChI=1/C4H11N/c1-3-5-4-2/h5H,3-4H2,1-2H', 'AI3-24215', 'CCRIS 4792', 'DIETHYLAMINE', 'Diaethylamin [German]', '471216_SIAL', 'Diethylamine [UN1154] [Flammable liquid]', 'Dietilamina [Italian]', 'Dwuetyloamina [Polish]', 'EINECS 203-716-3', 'Ethanamine, N-ethyl-', 'HSDB 524', 'N,N-Diethylamine', 'UN1154'] | [] |  | N-ethylethanamine |  |  | CCNCC |  |  | C4H11N |  |  | CHA |  |  | 2016
20124 | 0.007361963 | 0.02453988 | 0.02453988 | 0 | 0 | 0 | 0 | 0 | 0 | 0 | 0 | 0 | 0 | 0 | 0 | 0 | 0 | 0 | 0 | 0 | 0 | 0 | 0 | 0 | 0 | 0 | 0 | 0 | 0 | 0 | 0 | 0 | 0 | 0 | 0 | 0 | 0 | 0 | 0 | 0.8588957 | 0 | 0.07361963 | 0.01104294 | 0 | 0 | 0 | 0 | 0 | 0 | 0 | 0 | 10.1016/j.jcis.2015.11.005 | yes | 0 | 0 | 0 | 0 | 6 | 200 | FALSE | 0 | 0 | 0 | diethylamine | carbon nanotubes |  | SAPO-34 |  |  | AIP, TEOS, phosphoric acid | Merck, Merck, Merck | 0 | 0 |  | 0 | 0 | 0 | 0 | 0 | 0 |  |  |  | ['N-ethylethanamine', 'DIETHYLAMINE', '109-89-7', 'D0806_SIAL', 'NCGC00090709-01', '386456_ALDRICH', 'ST5214507', '31730_FLUKA', 'N-ethylethanamine', 'InChI=1/C4H11N/c1-3-5-4-2/h5H,3-4H2,1-2H', 'AI3-24215', 'CCRIS 4792', 'DIETHYLAMINE', 'Diaethylamin [German]', '471216_SIAL', 'Diethylamine [UN1154] [Flammable liquid]', 'Dietilamina [Italian]', 'Dwuetyloamina [Polish]', 'EINECS 203-716-3', 'Ethanamine, N-ethyl-', 'HSDB 524', 'N,N-Diethylamine', 'UN1154'] | [] |  | N-ethylethanamine |  |  | CCNCC |  |  | C4H11N |  |  | CHA |  |  | 2016
20125 | 0.007361963 | 0.02453988 | 0.02453988 | 0 | 0 | 0 | 0 | 0 | 0 | 0 | 0 | 0 | 0 | 0 | 0 | 0 | 0 | 0 | 0 | 0 | 0 | 0 | 0 | 0 | 0 | 0 | 0 | 0 | 0 | 0 | 0 | 0 | 0 | 0 | 0 | 0 | 0 | 0 | 0 | 0.8588957 | 0 | 0.07361963 | 0.01104294 | 0 | 0 | 0 | 0 | 0 | 0 | 0 | 0 | 10.1016/j.jcis.2015.11.005 | yes | 0 | 0 | 0 | 0 | 6 | 200 | FALSE | 0 | 0 | 0 | diethylamine | carbon nanotubes |  | SAPO-34 |  |  | AIP, TEOS, phosphoric acid | Merck, Merck, Merck | 0 | 0 |  | 0 | 0 | 0 | 0 | 0 | 0 |  |  |  | ['N-ethylethanamine', 'DIETHYLAMINE', '109-89-7', 'D0806_SIAL', 'NCGC00090709-01', '386456_ALDRICH', 'ST5214507', '31730_FLUKA', 'N-ethylethanamine', 'InChI=1/C4H11N/c1-3-5-4-2/h5H,3-4H2,1-2H', 'AI3-24215', 'CCRIS 4792', 'DIETHYLAMINE', 'Diaethylamin [German]', '471216_SIAL', 'Diethylamine [UN1154] [Flammable liquid]', 'Dietilamina [Italian]', 'Dwuetyloamina [Polish]', 'EINECS 203-716-3', 'Ethanamine, N-ethyl-', 'HSDB 524', 'N,N-Diethylamine', 'UN1154'] | [] |  | N-ethylethanamine |  |  | CCNCC |  |  | C4H11N |  |  | CHA |  |  | 2016
20126 | 0.007361963 | 0.02453988 | 0.02453988 | 0 | 0 | 0 | 0 | 0 | 0 | 0 | 0 | 0 | 0 | 0 | 0 | 0 | 0 | 0 | 0 | 0 | 0 | 0 | 0 | 0 | 0 | 0 | 0 | 0 | 0 | 0 | 0 | 0 | 0 | 0 | 0 | 0 | 0 | 0 | 0 | 0.8588957 | 0 | 0.07361963 | 0.01104294 | 0 | 0 | 0 | 0 | 0 | 0 | 0 | 0 | 10.1016/j.jcis.2015.11.005 | yes | 0 | 0 | 0 | 0 | 6 | 200 | FALSE | 0 | 0 | 0 | diethylamine | carbon nanotubes |  | SAPO-34 |  |  | AIP, TEOS, phosphoric acid | Merck, Merck, Merck | 0 | 0 |  | 0 | 0 | 0 | 0 | 0 | 0 |  |  |  | ['N-ethylethanamine', 'DIETHYLAMINE', '109-89-7', 'D0806_SIAL', 'NCGC00090709-01', '386456_ALDRICH', 'ST5214507', '31730_FLUKA', 'N-ethylethanamine', 'InChI=1/C4H11N/c1-3-5-4-2/h5H,3-4H2,1-2H', 'AI3-24215', 'CCRIS 4792', 'DIETHYLAMINE', 'Diaethylamin [German]', '471216_SIAL', 'Diethylamine [UN1154] [Flammable liquid]', 'Dietilamina [Italian]', 'Dwuetyloamina [Polish]', 'EINECS 203-716-3', 'Ethanamine, N-ethyl-', 'HSDB 524', 'N,N-Diethylamine', 'UN1154'] | [] |  | N-ethylethanamine |  |  | CCNCC |  |  | C4H11N |  |  | CHA |  |  | 2016
20127 | 0.007361963 | 0.02453988 | 0.02453988 | 0 | 0 | 0 | 0 | 0 | 0 | 0 | 0 | 0 | 0 | 0 | 0 | 0 | 0 | 0 | 0 | 0 | 0 | 0 | 0 | 0 | 0 | 0 | 0 | 0 | 0 | 0 | 0 | 0 | 0 | 0 | 0 | 0 | 0 | 0 | 0 | 0.8588957 | 0 | 0.07361963 | 0.01104294 | 0 | 0 | 0 | 0 | 0 | 0 | 0 | 0 | 10.1016/j.jcis.2015.11.005 | yes | 0 | 0 | 0 | 0 | 1.5 | 200 | FALSE | 0 | 0 | 0 | diethylamine | carbon nanotubes |  | SAPO-34 |  |  | AIP, TEOS, phosphoric acid | Merck, Merck, Merck | 0 | 0 |  | 0 | 0 | 0 | 0 | 0 | 0 |  |  |  | ['N-ethylethanamine', 'DIETHYLAMINE', '109-89-7', 'D0806_SIAL', 'NCGC00090709-01', '386456_ALDRICH', 'ST5214507', '31730_FLUKA', 'N-ethylethanamine', 'InChI=1/C4H11N/c1-3-5-4-2/h5H,3-4H2,1-2H', 'AI3-24215', 'CCRIS 4792', 'DIETHYLAMINE', 'Diaethylamin [German]', '471216_SIAL', 'Diethylamine [UN1154] [Flammable liquid]', 'Dietilamina [Italian]', 'Dwuetyloamina [Polish]', 'EINECS 203-716-3', 'Ethanamine, N-ethyl-', 'HSDB 524', 'N,N-Diethylamine', 'UN1154'] | [] |  | N-ethylethanamine |  |  | CCNCC |  |  | C4H11N |  |  | CHA |  |  | 2016
20128 | 0.007361963 | 0.02453988 | 0.02453988 | 0 | 0 | 0 | 0 | 0 | 0 | 0 | 0 | 0 | 0 | 0 | 0 | 0 | 0 | 0 | 0 | 0 | 0 | 0 | 0 | 0 | 0 | 0 | 0 | 0 | 0 | 0 | 0 | 0 | 0 | 0 | 0 | 0 | 0 | 0 | 0 | 0.8588957 | 0 | 0.07361963 | 0.01104294 | 0 | 0 | 0 | 0 | 0 | 0 | 0 | 0 | 10.1016/j.jcis.2015.11.005 | yes | 0 | 0 | 0 | 0 | 1.5 | 200 | FALSE | 0 | 0 | 0 | diethylamine | carbon nanotubes |  | SAPO-5 | SAPO-34 |  | AIP, TEOS, phosphoric acid | Merck, Merck, Merck | 0 | 0 |  | 0 | 0 | 0 | 0 | 0 | 0 |  |  |  | ['N-ethylethanamine', 'DIETHYLAMINE', '109-89-7', 'D0806_SIAL', 'NCGC00090709-01', '386456_ALDRICH', 'ST5214507', '31730_FLUKA', 'N-ethylethanamine', 'InChI=1/C4H11N/c1-3-5-4-2/h5H,3-4H2,1-2H', 'AI3-24215', 'CCRIS 4792', 'DIETHYLAMINE', 'Diaethylamin [German]', '471216_SIAL', 'Diethylamine [UN1154] [Flammable liquid]', 'Dietilamina [Italian]', 'Dwuetyloamina [Polish]', 'EINECS 203-716-3', 'Ethanamine, N-ethyl-', 'HSDB 524', 'N,N-Diethylamine', 'UN1154'] | [] |  | N-ethylethanamine |  |  | CCNCC |  |  | C4H11N |  |  | AFI | CHA |  | 2016
20129 | 0.007361963 | 0.02453988 | 0.02453988 | 0 | 0 | 0 | 0 | 0 | 0 | 0 | 0 | 0 | 0 | 0 | 0 | 0 | 0 | 0 | 0 | 0 | 0 | 0 | 0 | 0 | 0 | 0 | 0 | 0 | 0 | 0 | 0 | 0 | 0 | 0 | 0 | 0 | 0 | 0 | 0 | 0.8588957 | 0 | 0.07361963 | 0.01104294 | 0 | 0 | 0 | 0 | 0 | 0 | 0 | 0 | 10.1016/j.jcis.2015.11.005 | yes | 0 | 0 | 0 | 0 | 6 | 200 | FALSE | 0 | 0 | 0 | diethylamine | carbon nanotubes |  | SAPO-34 |  |  | AIP, TEOS, phosphoric acid | Merck, Merck, Merck | 0 | 0 |  | 0 | 0 | 0 | 0 | 0 | 0 |  |  |  | ['N-ethylethanamine', 'DIETHYLAMINE', '109-89-7', 'D0806_SIAL', 'NCGC00090709-01', '386456_ALDRICH', 'ST5214507', '31730_FLUKA', 'N-ethylethanamine', 'InChI=1/C4H11N/c1-3-5-4-2/h5H,3-4H2,1-2H', 'AI3-24215', 'CCRIS 4792', 'DIETHYLAMINE', 'Diaethylamin [German]', '471216_SIAL', 'Diethylamine [UN1154] [Flammable liquid]', 'Dietilamina [Italian]', 'Dwuetyloamina [Polish]', 'EINECS 203-716-3', 'Ethanamine, N-ethyl-', 'HSDB 524', 'N,N-Diethylamine', 'UN1154'] | [] |  | N-ethylethanamine |  |  | CCNCC |  |  | C4H11N |  |  | CHA |  |  | 2016
20130 | 0.007434944 | 0.02478315 | 0.02478315 | 0 | 0 | 0 | 0 | 0 | 0 | 0 | 0 | 0 | 0 | 0 | 0 | 0 | 0 | 0 | 0 | 0 | 0 | 0 | 0 | 0 | 0 | 0 | 0 | 0 | 0 | 0 | 0 | 0 | 0 | 0 | 0 | 0 | 0 | 0 | 0 | 0.8674102 | 0 | 0.07434944 | 0.001239157 | 0 | 0 | 0 | 0 | 0 | 0 | 0 | 0 | 10.1016/j.jcis.2015.11.005 | yes | 0 | 0 | 0 | 0 | 1.5 | 200 | FALSE | 0 | 0 | 0 | diethylamine | carbon nanotubes |  | SAPO-34 |  |  | AIP, TEOS, phosphoric acid | Merck, Merck, Merck | 0 | 0 |  | 0 | 0 | 0 | 0 | 0 | 0 |  |  |  | ['N-ethylethanamine', 'DIETHYLAMINE', '109-89-7', 'D0806_SIAL', 'NCGC00090709-01', '386456_ALDRICH', 'ST5214507', '31730_FLUKA', 'N-ethylethanamine', 'InChI=1/C4H11N/c1-3-5-4-2/h5H,3-4H2,1-2H', 'AI3-24215', 'CCRIS 4792', 'DIETHYLAMINE', 'Diaethylamin [German]', '471216_SIAL', 'Diethylamine [UN1154] [Flammable liquid]', 'Dietilamina [Italian]', 'Dwuetyloamina [Polish]', 'EINECS 203-716-3', 'Ethanamine, N-ethyl-', 'HSDB 524', 'N,N-Diethylamine', 'UN1154'] | [] |  | N-ethylethanamine |  |  | CCNCC |  |  | C4H11N |  |  | CHA |  |  | 2016
20131 | 0.007398274 | 0.02466091 | 0.02466091 | 0 | 0 | 0 | 0 | 0 | 0 | 0 | 0 | 0 | 0 | 0 | 0 | 0 | 0 | 0 | 0 | 0 | 0 | 0 | 0 | 0 | 0 | 0 | 0 | 0 | 0 | 0 | 0 | 0 | 0 | 0 | 0 | 0 | 0 | 0 | 0 | 0.8631319 | 0 | 0.07398274 | 0.006165228 | 0 | 0 | 0 | 0 | 0 | 0 | 0 | 0 | 10.1016/j.jcis.2015.11.005 | yes | 0 | 0 | 0 | 0 | 6 | 200 | FALSE | 0 | 0 | 0 | diethylamine | carbon nanotubes |  | SAPO-34 |  |  | AIP, TEOS, phosphoric acid | Merck, Merck, Merck | 0 | 0 |  | 0 | 0 | 0 | 0 | 0 | 0 |  |  |  | ['N-ethylethanamine', 'DIETHYLAMINE', '109-89-7', 'D0806_SIAL', 'NCGC00090709-01', '386456_ALDRICH', 'ST5214507', '31730_FLUKA', 'N-ethylethanamine', 'InChI=1/C4H11N/c1-3-5-4-2/h5H,3-4H2,1-2H', 'AI3-24215', 'CCRIS 4792', 'DIETHYLAMINE', 'Diaethylamin [German]', '471216_SIAL', 'Diethylamine [UN1154] [Flammable liquid]', 'Dietilamina [Italian]', 'Dwuetyloamina [Polish]', 'EINECS 203-716-3', 'Ethanamine, N-ethyl-', 'HSDB 524', 'N,N-Diethylamine', 'UN1154'] | [] |  | N-ethylethanamine |  |  | CCNCC |  |  | C4H11N |  |  | CHA |  |  | 2016
20132 | 0.007361963 | 0.02453988 | 0.02453988 | 0 | 0 | 0 | 0 | 0 | 0 | 0 | 0 | 0 | 0 | 0 | 0 | 0 | 0 | 0 | 0 | 0 | 0 | 0 | 0 | 0 | 0 | 0 | 0 | 0 | 0 | 0 | 0 | 0 | 0 | 0 | 0 | 0 | 0 | 0 | 0 | 0.8588957 | 0 | 0.07361963 | 0.01104294 | 0 | 0 | 0 | 0 | 0 | 0 | 0 | 0 | 10.1016/j.jcis.2015.11.005 | yes | 0 | 0 | 0 | 0 | 1.5 | 200 | FALSE | 0 | 0 | 0 | diethylamine | carbon nanotubes |  | SAPO-5 | SAPO-34 |  | AIP, TEOS, phosphoric acid | Merck, Merck, Merck | 0 | 0 |  | 0 | 0 | 0 | 0 | 0 | 0 |  |  |  | ['N-ethylethanamine', 'DIETHYLAMINE', '109-89-7', 'D0806_SIAL', 'NCGC00090709-01', '386456_ALDRICH', 'ST5214507', '31730_FLUKA', 'N-ethylethanamine', 'InChI=1/C4H11N/c1-3-5-4-2/h5H,3-4H2,1-2H', 'AI3-24215', 'CCRIS 4792', 'DIETHYLAMINE', 'Diaethylamin [German]', '471216_SIAL', 'Diethylamine [UN1154] [Flammable liquid]', 'Dietilamina [Italian]', 'Dwuetyloamina [Polish]', 'EINECS 203-716-3', 'Ethanamine, N-ethyl-', 'HSDB 524', 'N,N-Diethylamine', 'UN1154'] | [] |  | N-ethylethanamine |  |  | CCNCC |  |  | C4H11N |  |  | AFI | CHA |  | 2016
20133 | 0.007398274 | 0.02466091 | 0.02466091 | 0 | 0 | 0 | 0 | 0 | 0 | 0 | 0 | 0 | 0 | 0 | 0 | 0 | 0 | 0 | 0 | 0 | 0 | 0 | 0 | 0 | 0 | 0 | 0 | 0 | 0 | 0 | 0 | 0 | 0 | 0 | 0 | 0 | 0 | 0 | 0 | 0.8631319 | 0 | 0.07398274 | 0.006165228 | 0 | 0 | 0 | 0 | 0 | 0 | 0 | 0 | 10.1016/j.jcis.2015.11.005 | yes | 0 | 0 | 0 | 0 | 1.5 | 200 | FALSE | 0 | 0 | 0 | diethylamine | carbon nanotubes |  | SAPO-5 | SAPO-34 |  | AIP, TEOS, phosphoric acid | Merck, Merck, Merck | 0 | 0 |  | 0 | 0 | 0 | 0 | 0 | 0 |  |  |  | ['N-ethylethanamine', 'DIETHYLAMINE', '109-89-7', 'D0806_SIAL', 'NCGC00090709-01', '386456_ALDRICH', 'ST5214507', '31730_FLUKA', 'N-ethylethanamine', 'InChI=1/C4H11N/c1-3-5-4-2/h5H,3-4H2,1-2H', 'AI3-24215', 'CCRIS 4792', 'DIETHYLAMINE', 'Diaethylamin [German]', '471216_SIAL', 'Diethylamine [UN1154] [Flammable liquid]', 'Dietilamina [Italian]', 'Dwuetyloamina [Polish]', 'EINECS 203-716-3', 'Ethanamine, N-ethyl-', 'HSDB 524', 'N,N-Diethylamine', 'UN1154'] | [] |  | N-ethylethanamine |  |  | CCNCC |  |  | C4H11N |  |  | AFI | CHA |  | 2016
20134 | 0.007434944 | 0.02478315 | 0.02478315 | 0 | 0 | 0 | 0 | 0 | 0 | 0 | 0 | 0 | 0 | 0 | 0 | 0 | 0 | 0 | 0 | 0 | 0 | 0 | 0 | 0 | 0 | 0 | 0 | 0 | 0 | 0 | 0 | 0 | 0 | 0 | 0 | 0 | 0 | 0 | 0 | 0.8674102 | 0 | 0.07434944 | 0.001239157 | 0 | 0 | 0 | 0 | 0 | 0 | 0 | 0 | 10.1016/j.jcis.2015.11.005 | yes | 0 | 0 | 0 | 0 | 6 | 200 | FALSE | 0 | 0 | 0 | diethylamine | carbon nanotubes |  | SAPO-5 | SAPO-34 |  | AIP, TEOS, phosphoric acid | Merck, Merck, Merck | 0 | 0 |  | 0 | 0 | 0 | 0 | 0 | 0 |  |  |  | ['N-ethylethanamine', 'DIETHYLAMINE', '109-89-7', 'D0806_SIAL', 'NCGC00090709-01', '386456_ALDRICH', 'ST5214507', '31730_FLUKA', 'N-ethylethanamine', 'InChI=1/C4H11N/c1-3-5-4-2/h5H,3-4H2,1-2H', 'AI3-24215', 'CCRIS 4792', 'DIETHYLAMINE', 'Diaethylamin [German]', '471216_SIAL', 'Diethylamine [UN1154] [Flammable liquid]', 'Dietilamina [Italian]', 'Dwuetyloamina [Polish]', 'EINECS 203-716-3', 'Ethanamine, N-ethyl-', 'HSDB 524', 'N,N-Diethylamine', 'UN1154'] | [] |  | N-ethylethanamine |  |  | CCNCC |  |  | C4H11N |  |  | AFI | CHA |  | 2016
20135 | 0.007398274 | 0.02466091 | 0.02466091 | 0 | 0 | 0 | 0 | 0 | 0 | 0 | 0 | 0 | 0 | 0 | 0 | 0 | 0 | 0 | 0 | 0 | 0 | 0 | 0 | 0 | 0 | 0 | 0 | 0 | 0 | 0 | 0 | 0 | 0 | 0 | 0 | 0 | 0 | 0 | 0 | 0.8631319 | 0 | 0.07398274 | 0.006165228 | 0 | 0 | 0 | 0 | 0 | 0 | 0 | 0 | 10.1016/j.jcis.2015.11.005 | yes | 0 | 0 | 0 | 0 | 3.75 | 200 | FALSE | 0 | 0 | 0 | diethylamine | carbon nanotubes |  | SAPO-34 |  |  | AIP, TEOS, phosphoric acid | Merck, Merck, Merck | 0 | 0 |  | 0 | 0 | 0 | 0 | 0 | 0 |  |  |  | ['N-ethylethanamine', 'DIETHYLAMINE', '109-89-7', 'D0806_SIAL', 'NCGC00090709-01', '386456_ALDRICH', 'ST5214507', '31730_FLUKA', 'N-ethylethanamine', 'InChI=1/C4H11N/c1-3-5-4-2/h5H,3-4H2,1-2H', 'AI3-24215', 'CCRIS 4792', 'DIETHYLAMINE', 'Diaethylamin [German]', '471216_SIAL', 'Diethylamine [UN1154] [Flammable liquid]', 'Dietilamina [Italian]', 'Dwuetyloamina [Polish]', 'EINECS 203-716-3', 'Ethanamine, N-ethyl-', 'HSDB 524', 'N,N-Diethylamine', 'UN1154'] | [] |  | N-ethylethanamine |  |  | CCNCC |  |  | C4H11N |  |  | CHA |  |  | 2016
20136 | 0.007434944 | 0.02478315 | 0.02478315 | 0 | 0 | 0 | 0 | 0 | 0 | 0 | 0 | 0 | 0 | 0 | 0 | 0 | 0 | 0 | 0 | 0 | 0 | 0 | 0 | 0 | 0 | 0 | 0 | 0 | 0 | 0 | 0 | 0 | 0 | 0 | 0 | 0 | 0 | 0 | 0 | 0.8674102 | 0 | 0.07434944 | 0.001239157 | 0 | 0 | 0 | 0 | 0 | 0 | 0 | 0 | 10.1016/j.jcis.2015.11.005 | yes | 0 | 0 | 0 | 0 | 1.5 | 200 | FALSE | 0 | 0 | 0 | diethylamine | carbon nanotubes |  | SAPO-5 | SAPO-34 |  | AIP, TEOS, phosphoric acid | Merck, Merck, Merck | 0 | 0 |  | 0 | 0 | 0 | 0 | 0 | 0 |  |  |  | ['N-ethylethanamine', 'DIETHYLAMINE', '109-89-7', 'D0806_SIAL', 'NCGC00090709-01', '386456_ALDRICH', 'ST5214507', '31730_FLUKA', 'N-ethylethanamine', 'InChI=1/C4H11N/c1-3-5-4-2/h5H,3-4H2,1-2H', 'AI3-24215', 'CCRIS 4792', 'DIETHYLAMINE', 'Diaethylamin [German]', '471216_SIAL', 'Diethylamine [UN1154] [Flammable liquid]', 'Dietilamina [Italian]', 'Dwuetyloamina [Polish]', 'EINECS 203-716-3', 'Ethanamine, N-ethyl-', 'HSDB 524', 'N,N-Diethylamine', 'UN1154'] | [] |  | N-ethylethanamine |  |  | CCNCC |  |  | C4H11N |  |  | AFI | CHA |  | 2016
20137 | 0.007398274 | 0.02466091 | 0.02466091 | 0 | 0 | 0 | 0 | 0 | 0 | 0 | 0 | 0 | 0 | 0 | 0 | 0 | 0 | 0 | 0 | 0 | 0 | 0 | 0 | 0 | 0 | 0 | 0 | 0 | 0 | 0 | 0 | 0 | 0 | 0 | 0 | 0 | 0 | 0 | 0 | 0.8631319 | 0 | 0.07398274 | 0.006165228 | 0 | 0 | 0 | 0 | 0 | 0 | 0 | 0 | 10.1016/j.jcis.2015.11.005 | yes | 0 | 0 | 0 | 0 | 3.75 | 200 | FALSE | 0 | 0 | 0 | diethylamine | carbon nanotubes |  | SAPO-5 | SAPO-34 |  | AIP, TEOS, phosphoric acid | Merck, Merck, Merck | 0 | 0 |  | 0 | 0 | 0 | 0 | 0 | 0 |  |  |  | ['N-ethylethanamine', 'DIETHYLAMINE', '109-89-7', 'D0806_SIAL', 'NCGC00090709-01', '386456_ALDRICH', 'ST5214507', '31730_FLUKA', 'N-ethylethanamine', 'InChI=1/C4H11N/c1-3-5-4-2/h5H,3-4H2,1-2H', 'AI3-24215', 'CCRIS 4792', 'DIETHYLAMINE', 'Diaethylamin [German]', '471216_SIAL', 'Diethylamine [UN1154] [Flammable liquid]', 'Dietilamina [Italian]', 'Dwuetyloamina [Polish]', 'EINECS 203-716-3', 'Ethanamine, N-ethyl-', 'HSDB 524', 'N,N-Diethylamine', 'UN1154'] | [] |  | N-ethylethanamine |  |  | CCNCC |  |  | C4H11N |  |  | AFI | CHA |  | 2016
20138 | 0.007361963 | 0.02453988 | 0.02453988 | 0 | 0 | 0 | 0 | 0 | 0 | 0 | 0 | 0 | 0 | 0 | 0 | 0 | 0 | 0 | 0 | 0 | 0 | 0 | 0 | 0 | 0 | 0 | 0 | 0 | 0 | 0 | 0 | 0 | 0 | 0 | 0 | 0 | 0 | 0 | 0 | 0.8588957 | 0 | 0.07361963 | 0.01104294 | 0 | 0 | 0 | 0 | 0 | 0 | 0 | 0 | 10.1016/j.jcis.2015.11.005 | yes | 0 | 0 | 0 | 0 | 6 | 200 | FALSE | 0 | 0 | 0 | diethylamine | carbon nanotubes |  | SAPO-34 |  |  | AIP, TEOS, phosphoric acid | Merck, Merck, Merck | 0 | 0 |  | 0 | 0 | 0 | 0 | 0 | 0 |  |  |  | ['N-ethylethanamine', 'DIETHYLAMINE', '109-89-7', 'D0806_SIAL', 'NCGC00090709-01', '386456_ALDRICH', 'ST5214507', '31730_FLUKA', 'N-ethylethanamine', 'InChI=1/C4H11N/c1-3-5-4-2/h5H,3-4H2,1-2H', 'AI3-24215', 'CCRIS 4792', 'DIETHYLAMINE', 'Diaethylamin [German]', '471216_SIAL', 'Diethylamine [UN1154] [Flammable liquid]', 'Dietilamina [Italian]', 'Dwuetyloamina [Polish]', 'EINECS 203-716-3', 'Ethanamine, N-ethyl-', 'HSDB 524', 'N,N-Diethylamine', 'UN1154'] | [] |  | N-ethylethanamine |  |  | CCNCC |  |  | C4H11N |  |  | CHA |  |  | 2016
20139 | 0.007434944 | 0.02478315 | 0.02478315 | 0 | 0 | 0 | 0 | 0 | 0 | 0 | 0 | 0 | 0 | 0 | 0 | 0 | 0 | 0 | 0 | 0 | 0 | 0 | 0 | 0 | 0 | 0 | 0 | 0 | 0 | 0 | 0 | 0 | 0 | 0 | 0 | 0 | 0 | 0 | 0 | 0.8674102 | 0 | 0.07434944 | 0.001239157 | 0 | 0 | 0 | 0 | 0 | 0 | 0 | 0 | 10.1016/j.jcis.2015.11.005 | yes | 0 | 0 | 0 | 0 | 3.75 | 200 | FALSE | 0 | 0 | 0 | diethylamine | carbon nanotubes |  | SAPO-5 | SAPO-34 |  | AIP, TEOS, phosphoric acid | Merck, Merck, Merck | 0 | 0 |  | 0 | 0 | 0 | 0 | 0 | 0 |  |  |  | ['N-ethylethanamine', 'DIETHYLAMINE', '109-89-7', 'D0806_SIAL', 'NCGC00090709-01', '386456_ALDRICH', 'ST5214507', '31730_FLUKA', 'N-ethylethanamine', 'InChI=1/C4H11N/c1-3-5-4-2/h5H,3-4H2,1-2H', 'AI3-24215', 'CCRIS 4792', 'DIETHYLAMINE', 'Diaethylamin [German]', '471216_SIAL', 'Diethylamine [UN1154] [Flammable liquid]', 'Dietilamina [Italian]', 'Dwuetyloamina [Polish]', 'EINECS 203-716-3', 'Ethanamine, N-ethyl-', 'HSDB 524', 'N,N-Diethylamine', 'UN1154'] | [] |  | N-ethylethanamine |  |  | CCNCC |  |  | C4H11N |  |  | AFI | CHA |  | 2016
20140 | 0.007361963 | 0.02453988 | 0.02453988 | 0 | 0 | 0 | 0 | 0 | 0 | 0 | 0 | 0 | 0 | 0 | 0 | 0 | 0 | 0 | 0 | 0 | 0 | 0 | 0 | 0 | 0 | 0 | 0 | 0 | 0 | 0 | 0 | 0 | 0 | 0 | 0 | 0 | 0 | 0 | 0 | 0.8588957 | 0 | 0.07361963 | 0.01104294 | 0 | 0 | 0 | 0 | 0 | 0 | 0 | 0 | 10.1016/j.jcis.2015.11.005 | yes | 0 | 0 | 0 | 0 | 1.5 | 200 | FALSE | 0 | 0 | 0 | diethylamine | carbon nanotubes |  | SAPO-5 | SAPO-34 |  | AIP, TEOS, phosphoric acid | Merck, Merck, Merck | 0 | 0 |  | 0 | 0 | 0 | 0 | 0 | 0 |  |  |  | ['N-ethylethanamine', 'DIETHYLAMINE', '109-89-7', 'D0806_SIAL', 'NCGC00090709-01', '386456_ALDRICH', 'ST5214507', '31730_FLUKA', 'N-ethylethanamine', 'InChI=1/C4H11N/c1-3-5-4-2/h5H,3-4H2,1-2H', 'AI3-24215', 'CCRIS 4792', 'DIETHYLAMINE', 'Diaethylamin [German]', '471216_SIAL', 'Diethylamine [UN1154] [Flammable liquid]', 'Dietilamina [Italian]', 'Dwuetyloamina [Polish]', 'EINECS 203-716-3', 'Ethanamine, N-ethyl-', 'HSDB 524', 'N,N-Diethylamine', 'UN1154'] | [] |  | N-ethylethanamine |  |  | CCNCC |  |  | C4H11N |  |  | AFI | CHA |  | 2016
20141
20142
20143 | 0.01464605 | 0 | 0 | 0.04475183 | 0 | 0 | 0 | 0 | 0 | 0 | 0 | 0 | 0 | 0.004068348 | 0 | 0 | 0 | 0 | 0 | 0 | 0 | 0 | 0 | 0 | 0 | 0 | 0 | 0 | 0 | 0 | 0 | 0 | 0 | 0 | 0 | 0 | 0 | 0 | 0 | 0.9365338 | 0 | 0 | 0 | 0 | 0.01758593 | 0 | 0 | 0 | 0 | 0 | 0 | 10.1016/j.jcrysgro.2004.07.050 | yes | 0 | 0 | 0 |  | 72 | 175 | FALSE | 0 | 10 | 11.5 |  |  |  | ETS-4 |  |  | TS-992, H2SO4, sodium silicate, NaOH, KOH | Kerr McGee, Fisher, PQ Corp, Aldrich, Acros | 0 | 0 | 100 | 0 | 0 | 0 | 0 | 0 | 0 | Synthesis of large ETS-4 crystals in the Na and Na/K systems: the effects of alkali metal ion and synthesis mixture alkalinity | ['alkali metal cation system', 'major factor affecting ets', '80 ), polycrystalline ets'] | ['mixing titanic sulfate ts', 'aldrich ), potassium hydroxide', 'one precursor solution'] | [15 empty] | 2004
20144 | 0.01464605 | 0 | 0 | 0.04475183 | 0 | 0 | 0 | 0 | 0 | 0 | 0 | 0 | 0 | 0.004068348 | 0 | 0 | 0 | 0 | 0 | 0 | 0 | 0 | 0 | 0 | 0 | 0 | 0 | 0 | 0 | 0 | 0 | 0 | 0 | 0 | 0 | 0 | 0 | 0 | 0 | 0.9365338 | 0 | 0 | 0 | 0 | 0.01324769 | 0 | 0 | 0 | 0 | 0 | 0 | 10.1016/j.jcrysgro.2004.07.050 | yes | 0 | 0 | 0 |  | 480 | 175 | FALSE | 0 | 10 | 12.9 |  |  |  | ETS-4 |  |  | TS-992, H2SO4, sodium silicate, NaOH, KOH | Kerr McGee, Fisher, PQ Corp, Aldrich, Acros | 0 | 0 | 95 | 0 | 0 | 0 | 0 | 0 | 0 | [18 empty] | 2004
20145 | 0.01503417 | 0 | 0 | 0.04555809 | 0 | 0 | 0 | 0 | 0 | 0 | 0 | 0 | 0 | 0.004555809 | 0 | 0 | 0 | 0 | 0 | 0 | 0 | 0 | 0 | 0 | 0 | 0 | 0 | 0 | 0 | 0 | 0 | 0 | 0 | 0 | 0 | 0 | 0 | 0 | 0 | 0.9348519 | 0 | 0 | 0 | 0 | 0.01921358 | 0 | 0 | 0 | 0 | 0 | 0 | 10.1016/j.jcrysgro.2004.07.050 | yes | 0 | 0 | 0 |  | 480 | 175 | FALSE | 0 | 10 | 10 |  |  |  | amorphous |  |  | TS-992, H2SO4, sodium silicate, NaOH, KOH | Kerr McGee, Fisher, PQ Corp, Aldrich, Acros |  | 0 | 0 | 0 | 0 | 0 | 0 | 0 | 0 | [18 empty] | 2004
20146 | 0.01497957 | 0 | 0 | 0.04902406 | 0 | 0 | 0 | 0 | 0 | 0 | 0 | 0 | 0 | 0.004539265 | 0 | 0 | 0 | 0 | 0 | 0 | 0 | 0 | 0 | 0 | 0 | 0 | 0 | 0 | 0 | 0 | 0 | 0 | 0 | 0 | 0 | 0 | 0 | 0 | 0 | 0.9314571 | 0 | 0 | 0 | 0 | 0.01914515 | 0 | 0 | 0 | 0 | 0 | 0 | 10.1016/j.jcrysgro.2004.07.050 | yes | 0 | 0 | 0 |  | 72 | 175 | FALSE | 0 | 10 | 11.5 |  |  |  | ETS-4 |  |  | TS-992, H2SO4, sodium silicate, NaOH, KOH | Kerr McGee, Fisher, PQ Corp, Aldrich, Acros | 0 | 0 | 100 | 0 | 0 | 0 | 0 | 0 | 0 | [18 empty] | 2004
20147 | 0.01485817 | 0 | 0 | 0.0567312 | 0 | 0 | 0 | 0 | 0 | 0 | 0 | 0 | 0 | 0.004502476 | 0 | 0 | 0 | 0 | 0 | 0 | 0 | 0 | 0 | 0 | 0 | 0 | 0 | 0 | 0 | 0 | 0 | 0 | 0 | 0 | 0 | 0 | 0 | 0 | 0 | 0.9239081 | 0 | 0 | 0 | 0 | 0.01899293 | 0 | 0 | 0 | 0 | 0 | 0 | 10.1016/j.jcrysgro.2004.07.050 | yes | 0 | 0 | 0 |  | 480 | 175 | FALSE | 0 | 10 | 12.9 |  |  |  | ETS-4 |  |  | TS-992, H2SO4, sodium silicate, NaOH, KOH | Kerr McGee, Fisher, PQ Corp, Aldrich, Acros | 0 | 0 | 95 | 0 | 0 | 0 | 0 | 0 | 0 | [18 empty] | 2004
20148 | 0.01503417 | 0 | 0 | 0.04555809 | 0 | 0 | 0 | 0 | 0 | 0 | 0 | 0 | 0 | 0.004555809 | 0 | 0 | 0 | 0 | 0 | 0 | 0 | 0 | 0 | 0 | 0 | 0 | 0 | 0 | 0 | 0 | 0 | 0 | 0 | 0 | 0 | 0 | 0 | 0 | 0 | 0.9348519 | 0 | 0 | 0 | 0 | 0.01833631 | 0 | 0 | 0 | 0 | 0 | 0 | 10.1016/j.jcrysgro.2004.07.050 | yes | 0 | 0 | 0 |  | 72 | 175 | FALSE | 0 | 10 | 11.5 |  |  |  | ETS-4 |  |  | TS-992, H2SO4, sodium silicate, NaOH, KOH | Kerr McGee, Fisher, PQ Corp, Aldrich, Acros | 0 | 0 | 100 | 0 | 0 | 0 | 0 | 0 | 0 | [18 empty] | 2004
20149 | 0.01500682 | 0 | 0 | 0.04729422 | 0 | 0 | 0 | 0 | 0 | 0 | 0 | 0 | 0 | 0.004547522 | 0 | 0 | 0 | 0 | 0 | 0 | 0 | 0 | 0 | 0 | 0 | 0 | 0 | 0 | 0 | 0 | 0 | 0 | 0 | 0 | 0 | 0 | 0 | 0 | 0 | 0.9331514 | 0 | 0 | 0 | 0 | 0.01478495 | 0 | 0 | 0 | 0 | 0 | 0 | 10.1016/j.jcrysgro.2004.07.050 | yes | 0 | 0 | 0 |  | 480 | 175 | FALSE | 0 | 10 | 12.9 |  |  |  | ETS-4 |  |  | TS-992, H2SO4, sodium silicate, NaOH, KOH | Kerr McGee, Fisher, PQ Corp, Aldrich, Acros | 0 | 0 | 95 | 0 | 0 | 0 | 0 | 0 | 0 | [18 empty] | 2004
20150 | 0.01485817 | 0 | 0 | 0.0567312 | 0 | 0 | 0 | 0 | 0 | 0 | 0 | 0 | 0 | 0.004502476 | 0 | 0 | 0 | 0 | 0 | 0 | 0 | 0 | 0 | 0 | 0 | 0 | 0 | 0 | 0 | 0 | 0 | 0 | 0 | 0 | 0 | 0 | 0 | 0 | 0 | 0.9239081 | 0 | 0 | 0 | 0 | 0.01464064 | 0 | 0 | 0 | 0 | 0 | 0 | 10.1016/j.jcrysgro.2004.07.050 | yes | 0 | 0 | 0 |  | 480 | 175 | FALSE | 0 | 10 | 13.5 |  |  |  | ETS-4 |  |  | TS-992, H2SO4, sodium silicate, NaOH, KOH | Kerr McGee, Fisher, PQ Corp, Aldrich, Acros | 0 | 0 | 30 | 0 | 0 | 0 | 0 | 0 | 0 | [18 empty] | 2004
20151 | 0.0147651 | 0 | 0 | 0.06263982 | 0 | 0 | 0 | 0 | 0 | 0 | 0 | 0 | 0 | 0.004474273 | 0 | 0 | 0 | 0 | 0 | 0 | 0 | 0 | 0 | 0 | 0 | 0 | 0 | 0 | 0 | 0 | 0 | 0 | 0 | 0 | 0 | 0 | 0 | 0 | 0 | 0.9181208 | 0 | 0 | 0 | 0 | 0.01455026 | 0 | 0 | 0 | 0 | 0 | 0 | 10.1016/j.jcrysgro.2004.07.050 | yes | 0 | 0 | 0 |  | 480 | 175 | FALSE | 0 | 10 | 13.6 |  |  |  | ETS-4 |  |  | TS-992, H2SO4, sodium silicate, NaOH, KOH | Kerr McGee, Fisher, PQ Corp, Aldrich, Acros | 0 | 0 | 10 | 0 | 0 | 0 | 0 | 0 | 0 | [18 empty] | 2004
20152 | 0.01452081 | 0 | 0 | 0.0464666 | 0 | 0 | 0 | 0 | 0 | 0 | 0 | 0 | 0 | 0.004840271 | 0 | 0 | 0 | 0 | 0 | 0 | 0 | 0 | 0 | 0 | 0 | 0 | 0 | 0 | 0 | 0 | 0 | 0 | 0 | 0 | 0 | 0 | 0 | 0 | 0 | 0.9341723 | 0 | 0 | 0 | 0 | 0.01665873 | 0 | 0 | 0 | 0 | 0 | 0 | 10.1016/j.jcrysgro.2004.07.050 | yes | 0 | 0 | 0 |  | 72 | 175 | FALSE | 0 | 10 | 12.3 |  |  |  | ETS-4 |  |  | TS-992, H2SO4, sodium silicate, NaOH, KOH | Kerr McGee, Fisher, PQ Corp, Aldrich, Acros | 0 | 0 | 100 | 0 | 0 | 0 | 0 | 0 | 0 | [18 empty] | 2004
20153 | 0.01449275 | 0 | 0 | 0.04830918 | 0 | 0 | 0 | 0 | 0 | 0 | 0 | 0 | 0 | 0.004830918 | 0 | 0 | 0 | 0 | 0 | 0 | 0 | 0 | 0 | 0 | 0 | 0 | 0 | 0 | 0 | 0 | 0 | 0 | 0 | 0 | 0 | 0 | 0 | 0 | 0 | 0.9323671 | 0 | 0 | 0 | 0 | 0.01475488 | 0 | 0 | 0 | 0 | 0 | 0 | 10.1016/j.jcrysgro.2004.07.050 | yes | 0 | 0 | 0 |  | 480 | 175 | FALSE | 0 | 10 | 12.9 |  |  |  | ETS-4 |  |  | TS-992, H2SO4, sodium silicate, NaOH, KOH | Kerr McGee, Fisher, PQ Corp, Aldrich, Acros | 0 | 0 | 95 | 0 | 0 | 0 | 0 | 0 | 0 | [18 empty] | 2004
20154 | 0.01503417 | 0 | 0 | 0.02277904 | 0.02277904 | 0 | 0 | 0 | 0 | 0 | 0 | 0 | 0 | 0.004555809 | 0 | 0 | 0 | 0 | 0 | 0 | 0 | 0 | 0 | 0 | 0 | 0 | 0 | 0 | 0 | 0 | 0 | 0 | 0 | 0 | 0 | 0 | 0 | 0 | 0 | 0.9348519 | 0 | 0 | 0 | 0 | 0.01481149 | 0 | 0 | 0 | 0 | 0 | 0 | 10.1016/j.jcrysgro.2004.07.050 | yes | 0 | 0 | 0 |  | 2160 | 175 | FALSE | 0 | 10 | 12.9 |  |  |  | ETS-4 |  |  | TS-992, H2SO4, sodium silicate, NaOH, KOH | Kerr McGee, Fisher, PQ Corp, Aldrich, Acros | 0 | 0 | 85 | 0 | 0 | 0 | 0 | 0 | 0 | [18 empty] | 2004
20155
20156 | 0.08438819 | 0 | 0 | 0 | 0 | 0 | 0 | 0 | 0 | 0 | 0 | 0.04219409 | 0 | 0 | 0 | 0 | 0 | 0 | 0 | 0 | 0 | 0 | 0 | 0 | 0 | 0 | 0 | 0 | 0 | 0 | 0 | 0 | 0 | 0 | 0 | 0 | 0 | 0 | 0 | 0.8438819 | 0.8084074 | 0.008438819 | 0.02109705 | 0 | 0 | 0 | 0 | 0 | 0 | 0 | 0 | 10.1016/j.jcrysgro.2009.08.031 | yes |  | 0 | 0.5 |  | 144 | 200 |  |  |  |  | 2,4,6-tris (4-pyridyl) triazine | tetramethylammonium |  | MTN |  |  | GeO2, silicon dioxide, dimethylformamide, HF | Aldrich, Aldrich, Acros, Merck |  |  |  | 30 | [9 empty] | ['tetramethylazanium', 'Tetramethylammonium', '14190-16-0', '12545-87-8', '28109-81-1', '76913-76-3', '12386-10-6', 'Tetramethylammonium', 'ZINC00967771', 'EINECS 235-626-5', 'Methanaminium, N,N,N-trimethyl-, octahydrotriborate(1-)', 'Tetramethylammonium octahydrotriborate', 'tetramethylazanium', 'InChI=1/C4H12N/c1-5(2,3)4/h1-4H3/q+', 'PDSP2_000112', '(CH3)4N(+)', 'CHEBI:46020', 'N,N,N-trimethylmethanaminium', '[NMe4](+)', 'TETRAMETHYLAMMONIUM ION', 'Methanaminium, N,N,N-trimethyl-'] |  |  | tetramethylazanium |  | C1=C(c2ccncc2)NN(c2ccncc2)N=C1c1ccncc1 | C[N+](C)(C)C |  | C18H14N6 | C4H12N |  | MTN |  |  | 2009
20157 | 0.08810573 | 0 | 0 | 0 | 0 | 0 | 0 | 0 | 0 | 0 | 0 | 0 | 0 | 0 | 0 | 0 | 0 | 0 | 0 | 0 | 0 | 0 | 0 | 0 | 0 | 0 | 0 | 0 | 0 | 0 | 0 | 0 | 0 | 0 | 0 | 0 | 0 | 0 | 0 | 0.8810573 | 0.8149959 | 0.008810573 | 0.02202643 | 0 | 0 | 0 | 0 | 0 | 0 | 0 | 0 | 10.1016/j.jcrysgro.2009.08.031 | yes |  | 0 | 0.5 |  | 144 | 200 |  |  |  |  | 2,4,6-tris (4-pyridyl) triazine | tetramethylammonium |  | MTN | amorphous |  | GeO2, silicon dioxide, dimethylformamide, HF | Aldrich, Aldrich, Acros, Merck |  |  |  | 25 | [9 empty] | ['tetramethylazanium', 'Tetramethylammonium', '14190-16-0', '12545-87-8', '28109-81-1', '76913-76-3', '12386-10-6', 'Tetramethylammonium', 'ZINC00967771', 'EINECS 235-626-5', 'Methanaminium, N,N,N-trimethyl-, octahydrotriborate(1-)', 'Tetramethylammonium octahydrotriborate', 'tetramethylazanium', 'InChI=1/C4H12N/c1-5(2,3)4/h1-4H3/q+', 'PDSP2_000112', '(CH3)4N(+)', 'CHEBI:46020', 'N,N,N-trimethylmethanaminium', '[NMe4](+)', 'TETRAMETHYLAMMONIUM ION', 'Methanaminium, N,N,N-trimethyl-'] |  |  | tetramethylazanium |  | C1=C(c2ccncc2)NN(c2ccncc2)N=C1c1ccncc1 | C[N+](C)(C)C |  | C18H14N6 | C4H12N |  | MTN |  |  | 2009
20158 | 0.01616815 | 0 | 0 | 0 | 0 | 0 | 0 | 0 | 0 | 0 | 0 | 0.008084074 | 0 | 0 | 0 | 0 | 0 | 0 | 0 | 0 | 0 | 0 | 0 | 0 | 0 | 0 | 0 | 0 | 0 | 0 | 0 | 0 | 0 | 0 | 0 | 0 | 0 | 0 | 0 | 0.9700889 | 0 | 0.001616815 | 0.004042037 | 0 | 0 | 0 | 0 | 0 | 0 | 0 | 0 | 10.1016/j.jcrysgro.2009.08.031 | yes |  | 0 | 0.5 |  | 144 | 200 |  |  |  |  | 2,4,6-tris (4-pyridyl) triazine | tetramethylammonium |  | MTN | amorphous |  | GeO2, silicon dioxide, dimethylformamide, HF | Aldrich, Aldrich, Acros, Merck |  |  |  | 35 | [9 empty] | ['tetramethylazanium', 'Tetramethylammonium', '14190-16-0', '12545-87-8', '28109-81-1', '76913-76-3', '12386-10-6', 'Tetramethylammonium', 'ZINC00967771', 'EINECS 235-626-5', 'Methanaminium, N,N,N-trimethyl-, octahydrotriborate(1-)', 'Tetramethylammonium octahydrotriborate', 'tetramethylazanium', 'InChI=1/C4H12N/c1-5(2,3)4/h1-4H3/q+', 'PDSP2_000112', '(CH3)4N(+)', 'CHEBI:46020', 'N,N,N-trimethylmethanaminium', '[NMe4](+)', 'TETRAMETHYLAMMONIUM ION', 'Methanaminium, N,N,N-trimethyl-'] |  |  | tetramethylazanium |  | C1=C(c2ccncc2)NN(c2ccncc2)N=C1c1ccncc1 | C[N+](C)(C)C |  | C18H14N6 | C4H12N |  | MTN |  |  | 2009
20159 | 0.08438819 | 0 | 0 | 0 | 0 | 0 | 0 | 0 | 0 | 0 | 0 | 0.04219409 | 0 | 0 | 0 | 0 | 0 | 0 | 0 | 0 | 0 | 0 | 0 | 0 | 0 | 0 | 0 | 0 | 0 | 0 | 0 | 0 | 0 | 0 | 0 | 0 | 0 | 0 | 0 | 0.8438819 | 0.8084074 | 0.008438819 | 0.02109705 | 0 | 0 | 0 | 0 | 0 | 0 | 0 | 0 | 10.1016/j.jcrysgro.2009.08.031 | yes | 0 | 0 | 0.5 | 0 | 144 | 200 | FALSE | 0 | 0 | 0 | 2,4,6-tris (4-pyridyl) triazine | tetramethylammonium |  | MTN |  |  | GeO2, silicon dioxide, dimethylformamide, HF | Aldrich, Aldrich, Acros, Merck | 0 | 0 | 0 | 29 | 0 | 0 | 0 | 0 | 0 | Fabrication of MTN-type zeolite by self-assembling of supramolecular compound | ['supramolecular compound called 2', 'highly crystalline mtn samples', 'highly crystalline mtn sample'] | ['lined stainless steel autoclave', 'acros ); hydrofluoric acid', 'air conditioned oven'] |  | ['tetramethylazanium', 'Tetramethylammonium', '14190-16-0', '12545-87-8', '28109-81-1', '76913-76-3', '12386-10-6', 'Tetramethylammonium', 'ZINC00967771', 'EINECS 235-626-5', 'Methanaminium, N,N,N-trimethyl-, octahydrotriborate(1-)', 'Tetramethylammonium octahydrotriborate', 'tetramethylazanium', 'InChI=1/C4H12N/c1-5(2,3)4/h1-4H3/q+', 'PDSP2_000112', '(CH3)4N(+)', 'CHEBI:46020', 'N,N,N-trimethylmethanaminium', '[NMe4](+)', 'TETRAMETHYLAMMONIUM ION', 'Methanaminium, N,N,N-trimethyl-'] |  |  | tetramethylazanium |  | C1=C(c2ccncc2)NN(c2ccncc2)N=C1c1ccncc1 | C[N+](C)(C)C |  | C18H14N6 | C4H12N |  | MTN |  |  | 2009
20160 | 0.07172996 | 0 | 0 | 0 | 0 | 0 | 0 | 0 | 0 | 0 | 0 | 0.04219409 | 0.01265823 | 0 | 0 | 0 | 0 | 0 | 0 | 0 | 0 | 0 | 0 | 0 | 0 | 0 | 0 | 0 | 0 | 0 | 0 | 0 | 0 | 0 | 0 | 0 | 0 | 0 | 0 | 0.8438819 | 0.8084074 | 0.008438819 | 0.02109705 | 0 | 0 | 0 | 0 | 0 | 0 | 0 | 0 | 10.1016/j.jcrysgro.2009.08.031 | yes | 0 | 0 | 0.5 | 0 | 144 | 200 | FALSE | 0 | 0 | 0 | 2,4,6-tris (4-pyridyl) triazine | tetramethylammonium |  | MTN |  |  | GeO2, silicon dioxide, dimethylformamide, HF | Aldrich, Aldrich, Acros, Merck | 0 | 0 | 0 | 20 | 0 | 0 | 0 | 0 | 0 |  |  |  |  | ['tetramethylazanium', 'Tetramethylammonium', '14190-16-0', '12545-87-8', '28109-81-1', '76913-76-3', '12386-10-6', 'Tetramethylammonium', 'ZINC00967771', 'EINECS 235-626-5', 'Methanaminium, N,N,N-trimethyl-, octahydrotriborate(1-)', 'Tetramethylammonium octahydrotriborate', 'tetramethylazanium', 'InChI=1/C4H12N/c1-5(2,3)4/h1-4H3/q+', 'PDSP2_000112', '(CH3)4N(+)', 'CHEBI:46020', 'N,N,N-trimethylmethanaminium', '[NMe4](+)', 'TETRAMETHYLAMMONIUM ION', 'Methanaminium, N,N,N-trimethyl-'] |  |  | tetramethylazanium |  | C1=C(c2ccncc2)NN(c2ccncc2)N=C1c1ccncc1 | C[N+](C)(C)C |  | C18H14N6 | C4H12N |  | MTN |  |  | 2009
20161 | 0.05654008 | 0 | 0 | 0 | 0 | 0 | 0 | 0 | 0 | 0 | 0 | 0.04219409 | 0.0278481 | 0 | 0 | 0 | 0 | 0 | 0 | 0 | 0 | 0 | 0 | 0 | 0 | 0 | 0 | 0 | 0 | 0 | 0 | 0 | 0 | 0 | 0 | 0 | 0 | 0 | 0 | 0.8438819 | 0.8084074 | 0.008438819 | 0.02109705 | 0 | 0 | 0 | 0 | 0 | 0 | 0 | 0 | 10.1016/j.jcrysgro.2009.08.031 | yes | 0 | 0 | 0.5 | 0 | 144 | 200 | FALSE | 0 | 0 | 0 | 2,4,6-tris (4-pyridyl) triazine | tetramethylammonium |  | MTN | AST |  | GeO2, silicon dioxide, dimethylformamide, HF | Aldrich, Aldrich, Acros, Merck | 0 | 0 | 0 | 14 | 0 | 0 | 0 | 0 | 0 |  |  |  |  | ['tetramethylazanium', 'Tetramethylammonium', '14190-16-0', '12545-87-8', '28109-81-1', '76913-76-3', '12386-10-6', 'Tetramethylammonium', 'ZINC00967771', 'EINECS 235-626-5', 'Methanaminium, N,N,N-trimethyl-, octahydrotriborate(1-)', 'Tetramethylammonium octahydrotriborate', 'tetramethylazanium', 'InChI=1/C4H12N/c1-5(2,3)4/h1-4H3/q+', 'PDSP2_000112', '(CH3)4N(+)', 'CHEBI:46020', 'N,N,N-trimethylmethanaminium', '[NMe4](+)', 'TETRAMETHYLAMMONIUM ION', 'Methanaminium, N,N,N-trimethyl-'] |  |  | tetramethylazanium |  | C1=C(c2ccncc2)NN(c2ccncc2)N=C1c1ccncc1 | C[N+](C)(C)C |  | C18H14N6 | C4H12N |  | MTN | AST |  | 2009
20162 | 0.04219409 | 0 | 0 | 0 | 0 | 0 | 0 | 0 | 0 | 0 | 0 | 0.04219409 | 0.04219409 | 0 | 0 | 0 | 0 | 0 | 0 | 0 | 0 | 0 | 0 | 0 | 0 | 0 | 0 | 0 | 0 | 0 | 0 | 0 | 0 | 0 | 0 | 0 | 0 | 0 | 0 | 0.8438819 | 0.8084074 | 0.008438819 | 0.02109705 | 0 | 0 | 0 | 0 | 0 | 0 | 0 | 0 | 10.1016/j.jcrysgro.2009.08.031 | yes | 0 | 0 | 0.5 | 0 | 144 | 200 | FALSE | 0 | 0 | 0 | 2,4,6-tris (4-pyridyl) triazine | tetramethylammonium |  | AST |  |  | GeO2, silicon dioxide, dimethylformamide, HF | Aldrich, Aldrich, Acros, Merck | 0 | 0 | 0 | 3 | 0 | 0 | 0 | 0 | 0 |  |  |  |  | ['tetramethylazanium', 'Tetramethylammonium', '14190-16-0', '12545-87-8', '28109-81-1', '76913-76-3', '12386-10-6', 'Tetramethylammonium', 'ZINC00967771', 'EINECS 235-626-5', 'Methanaminium, N,N,N-trimethyl-, octahydrotriborate(1-)', 'Tetramethylammonium octahydrotriborate', 'tetramethylazanium', 'InChI=1/C4H12N/c1-5(2,3)4/h1-4H3/q+', 'PDSP2_000112', '(CH3)4N(+)', 'CHEBI:46020', 'N,N,N-trimethylmethanaminium', '[NMe4](+)', 'TETRAMETHYLAMMONIUM ION', 'Methanaminium, N,N,N-trimethyl-'] |  |  | tetramethylazanium |  | C1=C(c2ccncc2)NN(c2ccncc2)N=C1c1ccncc1 | C[N+](C)(C)C |  | C18H14N6 | C4H12N |  | AST |  |  | 2009
20163
20164
20165 | 0.009259259 | 0.009259259 | 0 | 0.02777778 | 0 | 0 | 0 | 0 | 0 | 0 | 0 | 0 | 0 | 0 | 0 | 0 | 0 | 0 | 0 | 0 | 0 | 0 | 0 | 0 | 0 | 0 | 0 | 0 | 0 | 0 | 0 | 0 | 0 | 0 | 0 | 0 | 0 | 0 | 0 | 0.9259259 | 0 | 0 | 0 | 0 | 0 | 0 | 0 | 0 | 0 | 0 | 0 | 10.1016/j.jeurceramsoc.2008.03.033 | yes | 0 | 0.02777778 | 0 | 0 | 24 | 60 | FALSE | 0 | 0 | 0 |  |  |  | NaA |  |  | silica sol, aluminum foil, NaOH |  | 0 | 0 | 0 | 0.027 | 0 | 0 | 0 | 0 | 0 | Hydrothermal synthesis of nanostructure NaA zeolite: The effect of synthesis parameters on zeolite seed size and crystallinity | ['synthesized via hydrothermal method', 'scanning electron microscopy', 'obtained results showed'] | ['sio2 27wt %, r', 'lined stainless steel autoclave', 'z ), heat treatment'] | [12 empty] | LTA |  |  | 2008
20166 | 0.009259259 | 0.009259259 | 0 | 0.02777778 | 0 | 0 | 0 | 0 | 0 | 0 | 0 | 0 | 0 | 0 | 0 | 0 | 0 | 0 | 0 | 0 | 0 | 0 | 0 | 0 | 0 | 0 | 0 | 0 | 0 | 0 | 0 | 0 | 0 | 0 | 0 | 0 | 0 | 0 | 0 | 0.9259259 | 0 | 0 | 0 | 0 | 0 | 0 | 0 | 0 | 0 | 0 | 0 | 10.1016/j.jeurceramsoc.2008.03.033 | yes | 0 | 0.02777778 | 0 | 0 | 24 | 90 | FALSE | 0 | 0 | 0 |  |  |  | NaA |  |  | silica sol, aluminum foil, NaOH |  | 0 | 0 | 0 | 0.03 | 0 | 0 | 0 | 0 | 0 | [15 empty] | LTA |  |  | 2008
20167 | 0.009259259 | 0.009259259 | 0 | 0.02777778 | 0 | 0 | 0 | 0 | 0 | 0 | 0 | 0 | 0 | 0 | 0 | 0 | 0 | 0 | 0 | 0 | 0 | 0 | 0 | 0 | 0 | 0 | 0 | 0 | 0 | 0 | 0 | 0 | 0 | 0 | 0 | 0 | 0 | 0 | 0 | 0.9259259 | 0 | 0 | 0 | 0 | 0 | 0 | 0 | 0 | 0 | 0 | 0 | 10.1016/j.jeurceramsoc.2008.03.033 | yes | 0 | 0.02777778 | 0 | 0 | 3 | 100 | FALSE | 0 | 0 | 0 |  |  |  | NaA |  |  | silica sol, aluminum foil, NaOH |  | 0 | 0 | 0 | 0.034 | 0 | 0 | 0 | 0 | 0 | [15 empty] | LTA |  |  | 2008
20168 | 0.004142502 | 0.001657001 | 0 | 0.08285004 | 0 | 0 | 0 | 0 | 0 | 0 | 0 | 0 | 0 | 0 | 0 | 0 | 0 | 0 | 0 | 0 | 0 | 0 | 0 | 0 | 0 | 0 | 0 | 0 | 0 | 0 | 0 | 0 | 0 | 0 | 0 | 0 | 0 | 0 | 0 | 0.8285004 | 0 | 0 | 0 | 0 | 0 | 0 | 0 | 0 | 0 | 0 | 0 | 10.1016/j.jeurceramsoc.2008.03.033 | yes | 0 | 0.08285004 | 0 | 0 | 24 | 60 | FALSE | 0 | 0 | 0 |  |  |  | Sodalite |  |  | silica sol, aluminum foil, NaOH |  | 0 | 0 | 0 | 0 | 0 | 0 | 0 | 0 | 0 | [15 empty] | SOD |  |  | 2008
20169 | 0.008250825 | 0.001650165 | 0 | 0.08250825 | 0 | 0 | 0 | 0 | 0 | 0 | 0 | 0 | 0 | 0 | 0 | 0 | 0 | 0 | 0 | 0 | 0 | 0 | 0 | 0 | 0 | 0 | 0 | 0 | 0 | 0 | 0 | 0 | 0 | 0 | 0 | 0 | 0 | 0 | 0 | 0.8250825 | 0 | 0 | 0 | 0 | 0 | 0 | 0 | 0 | 0 | 0 | 0 | 10.1016/j.jeurceramsoc.2008.03.033 | yes | 0 | 0.08250825 | 0 | 0 | 24 | 60 | FALSE | 0 | 0 | 0 |  |  |  | NaA |  |  | silica sol, aluminum foil, NaOH |  | 0 | 0 | 0 | 0.039 | 0 | 0 | 0 | 0 | 0 | [15 empty] | LTA |  |  | 2008
20170
20171
20172
20173
20174
20175
20176 | 0.007832898 | 0.02610966 | 0.02610966 | 0 | 0 | 0 | 0 | 0 | 0 | 0 | 0 | 0 | 0 | 0 | 0 | 0 | 0 | 0 | 0 | 0 | 0 | 0 | 0 | 0 | 0 | 0 | 0 | 0 | 0 | 0 | 0 | 0 | 0 | 0 | 0 | 0 | 0 | 0 | 0 | 0.9138381 | 0 | 0.02610966 | 0 | 0 | 0 | 0 | 0 | 0 | 0 | 0 | 0 | 10.1016/j.jssc.2013.02.026 | yes | 0 | 0 | 0.25 | 50 | 1.5 | 200 | FALSE | 0 | 30 | 0 | tetraethylammonium |  |  | SAPO-34 | amorphous |  | AIP, H3PO4, TEOS | Merck, Merck, Merck | 0 | 0 | 0 | 0 | 0 | 0 | 0 | 0 | ultrasonication | Effects of ultrasound-related variables on sonochemically synthesized SAPO-34 nanoparticles | ['high crystallinity using teaoh', 'silicoaluminophosphate molecular sieve', 'experimental data establish'] | ['lined stainless steel autoclave', 'different ultrasonic power intensities', 'washed three times'] | ['tetraethylazanium', 'Tetraethylammonium', '4-04-00-00331 (Beilstein Handbook Reference)', 'AMMONIUM, TETRAETHYL-', 'BRN 1738225', 'Ethanaminium, N,N,N-triethyl- (9CI)', 'N,N,N-Triethylethanaminium', 'Tetraetilammonio [Italian]', 'Tetramon', 'Tetrylammonium', 'ZINC00896981', 'Lopac-T-2265', 'CHEBI:44296', 'NEt4(+)', '[NEt4](+)', 'Ammonium, tetraethyl-, dodeca-.mu.-chlorohexachlorohexatantalate(2-)(2:1), octahedro-', 'Ethanaminium, N,N,N-triethyl-, dodeca-.mu.-chlorohexachlorohexatantalate(2-) octahedro (2:1)', 'NSC156315', 'nchembio874-comp2', 'NCGC00016008-01', 'NET', 'tetraethylazanium', 'InChI=1/C8H20N/c1-5-9(6-2,7-3)8-4/h5-8H2,1-4H3/q+', 'C07512', 'Tetraethylammonium', 'E4N', 'TETRAETHYLAMMONIUM ION'] |  |  | tetraethylazanium |  |  | CC[N+](CC)(CC)CC |  |  | C8H20N |  |  | CHA |  |  | 2013
20177 | 0.007832898 | 0.02610966 | 0.02610966 | 0 | 0 | 0 | 0 | 0 | 0 | 0 | 0 | 0 | 0 | 0 | 0 | 0 | 0 | 0 | 0 | 0 | 0 | 0 | 0 | 0 | 0 | 0 | 0 | 0 | 0 | 0 | 0 | 0 | 0 | 0 | 0 | 0 | 0 | 0 | 0 | 0.9138381 | 0 | 0.02610966 | 0 | 0 | 0 | 0 | 0 | 0 | 0 | 0 | 0 | 10.1016/j.jssc.2013.02.026 | yes | 0 | 0 | 0.25 | 50 | 1.5 | 200 | FALSE | 0 | 30 | 0 | tetraethylammonium |  |  | SAPO-34 | amorphous |  | AIP, H3PO4, TEOS | Merck, Merck, Merck | 0 | 0 | 0 | 0 | 0 | 0 | 0 | 0 | ultrasonication |  |  |  | ['tetraethylazanium', 'Tetraethylammonium', '4-04-00-00331 (Beilstein Handbook Reference)', 'AMMONIUM, TETRAETHYL-', 'BRN 1738225', 'Ethanaminium, N,N,N-triethyl- (9CI)', 'N,N,N-Triethylethanaminium', 'Tetraetilammonio [Italian]', 'Tetramon', 'Tetrylammonium', 'ZINC00896981', 'Lopac-T-2265', 'CHEBI:44296', 'NEt4(+)', '[NEt4](+)', 'Ammonium, tetraethyl-, dodeca-.mu.-chlorohexachlorohexatantalate(2-)(2:1), octahedro-', 'Ethanaminium, N,N,N-triethyl-, dodeca-.mu.-chlorohexachlorohexatantalate(2-) octahedro (2:1)', 'NSC156315', 'nchembio874-comp2', 'NCGC00016008-01', 'NET', 'tetraethylazanium', 'InChI=1/C8H20N/c1-5-9(6-2,7-3)8-4/h5-8H2,1-4H3/q+', 'C07512', 'Tetraethylammonium', 'E4N', 'TETRAETHYLAMMONIUM ION'] |  |  | tetraethylazanium |  |  | CC[N+](CC)(CC)CC |  |  | C8H20N |  |  | CHA |  |  | 2013
20178 | 0.007832898 | 0.02610966 | 0.02610966 | 0 | 0 | 0 | 0 | 0 | 0 | 0 | 0 | 0 | 0 | 0 | 0 | 0 | 0 | 0 | 0 | 0 | 0 | 0 | 0 | 0 | 0 | 0 | 0 | 0 | 0 | 0 | 0 | 0 | 0 | 0 | 0 | 0 | 0 | 0 | 0 | 0.9138381 | 0 | 0.02610966 | 0 | 0 | 0 | 0 | 0 | 0 | 0 | 0 | 0 | 10.1016/j.jssc.2013.02.026 | yes | 0 | 0 | 0.25 | 50 | 1.5 | 200 | FALSE | 0 | 30 | 0 | tetraethylammonium |  |  | SAPO-34 |  |  | AIP, H3PO4, TEOS | Merck, Merck, Merck | 0 | 0 | 0 | 0 | 0 | 0 | 0 | 0 | ultrasonication |  |  |  | ['tetraethylazanium', 'Tetraethylammonium', '4-04-00-00331 (Beilstein Handbook Reference)', 'AMMONIUM, TETRAETHYL-', 'BRN 1738225', 'Ethanaminium, N,N,N-triethyl- (9CI)', 'N,N,N-Triethylethanaminium', 'Tetraetilammonio [Italian]', 'Tetramon', 'Tetrylammonium', 'ZINC00896981', 'Lopac-T-2265', 'CHEBI:44296', 'NEt4(+)', '[NEt4](+)', 'Ammonium, tetraethyl-, dodeca-.mu.-chlorohexachlorohexatantalate(2-)(2:1), octahedro-', 'Ethanaminium, N,N,N-triethyl-, dodeca-.mu.-chlorohexachlorohexatantalate(2-) octahedro (2:1)', 'NSC156315', 'nchembio874-comp2', 'NCGC00016008-01', 'NET', 'tetraethylazanium', 'InChI=1/C8H20N/c1-5-9(6-2,7-3)8-4/h5-8H2,1-4H3/q+', 'C07512', 'Tetraethylammonium', 'E4N', 'TETRAETHYLAMMONIUM ION'] |  |  | tetraethylazanium |  |  | CC[N+](CC)(CC)CC |  |  | C8H20N |  |  | CHA |  |  | 2013
20179 | 0.007832898 | 0.02610966 | 0.02610966 | 0 | 0 | 0 | 0 | 0 | 0 | 0 | 0 | 0 | 0 | 0 | 0 | 0 | 0 | 0 | 0 | 0 | 0 | 0 | 0 | 0 | 0 | 0 | 0 | 0 | 0 | 0 | 0 | 0 | 0 | 0 | 0 | 0 | 0 | 0 | 0 | 0.9138381 | 0 | 0.02610966 | 0 | 0 | 0 | 0 | 0 | 0 | 0 | 0 | 0 | 10.1016/j.jssc.2013.02.026 | yes | 0 | 0 | 0.25 | 50 | 1.5 | 200 | FALSE | 0 | 30 | 0 | tetraethylammonium |  |  | SAPO-34 |  |  | AIP, H3PO4, TEOS | Merck, Merck, Merck | 0 | 0 | 0 | 0 | 0 | 0 | 0 | 0 | ultrasonication |  |  |  | ['tetraethylazanium', 'Tetraethylammonium', '4-04-00-00331 (Beilstein Handbook Reference)', 'AMMONIUM, TETRAETHYL-', 'BRN 1738225', 'Ethanaminium, N,N,N-triethyl- (9CI)', 'N,N,N-Triethylethanaminium', 'Tetraetilammonio [Italian]', 'Tetramon', 'Tetrylammonium', 'ZINC00896981', 'Lopac-T-2265', 'CHEBI:44296', 'NEt4(+)', '[NEt4](+)', 'Ammonium, tetraethyl-, dodeca-.mu.-chlorohexachlorohexatantalate(2-)(2:1), octahedro-', 'Ethanaminium, N,N,N-triethyl-, dodeca-.mu.-chlorohexachlorohexatantalate(2-) octahedro (2:1)', 'NSC156315', 'nchembio874-comp2', 'NCGC00016008-01', 'NET', 'tetraethylazanium', 'InChI=1/C8H20N/c1-5-9(6-2,7-3)8-4/h5-8H2,1-4H3/q+', 'C07512', 'Tetraethylammonium', 'E4N', 'TETRAETHYLAMMONIUM ION'] |  |  | tetraethylazanium |  |  | CC[N+](CC)(CC)CC |  |  | C8H20N |  |  | CHA |  |  | 2013
20180 | 0.007832898 | 0.02610966 | 0.02610966 | 0 | 0 | 0 | 0 | 0 | 0 | 0 | 0 | 0 | 0 | 0 | 0 | 0 | 0 | 0 | 0 | 0 | 0 | 0 | 0 | 0 | 0 | 0 | 0 | 0 | 0 | 0 | 0 | 0 | 0 | 0 | 0 | 0 | 0 | 0 | 0 | 0.9138381 | 0 | 0.02610966 | 0 | 0 | 0 | 0 | 0 | 0 | 0 | 0 | 0 | 10.1016/j.jssc.2013.02.026 | yes | 0 | 0 | 0.25 | 50 | 1.5 | 200 | FALSE | 0 | 30 | 0 | tetraethylammonium |  |  | SAPO-34 | amorphous |  | AIP, H3PO4, TEOS | Merck, Merck, Merck | 0 | 0 | 0 | 0 | 0 | 0 | 0 | 0 | ultrasonication |  |  |  | ['tetraethylazanium', 'Tetraethylammonium', '4-04-00-00331 (Beilstein Handbook Reference)', 'AMMONIUM, TETRAETHYL-', 'BRN 1738225', 'Ethanaminium, N,N,N-triethyl- (9CI)', 'N,N,N-Triethylethanaminium', 'Tetraetilammonio [Italian]', 'Tetramon', 'Tetrylammonium', 'ZINC00896981', 'Lopac-T-2265', 'CHEBI:44296', 'NEt4(+)', '[NEt4](+)', 'Ammonium, tetraethyl-, dodeca-.mu.-chlorohexachlorohexatantalate(2-)(2:1), octahedro-', 'Ethanaminium, N,N,N-triethyl-, dodeca-.mu.-chlorohexachlorohexatantalate(2-) octahedro (2:1)', 'NSC156315', 'nchembio874-comp2', 'NCGC00016008-01', 'NET', 'tetraethylazanium', 'InChI=1/C8H20N/c1-5-9(6-2,7-3)8-4/h5-8H2,1-4H3/q+', 'C07512', 'Tetraethylammonium', 'E4N', 'TETRAETHYLAMMONIUM ION'] |  |  | tetraethylazanium |  |  | CC[N+](CC)(CC)CC |  |  | C8H20N |  |  | CHA |  |  | 2013
20181 | 0.007832898 | 0.02610966 | 0.02610966 | 0 | 0 | 0 | 0 | 0 | 0 | 0 | 0 | 0 | 0 | 0 | 0 | 0 | 0 | 0 | 0 | 0 | 0 | 0 | 0 | 0 | 0 | 0 | 0 | 0 | 0 | 0 | 0 | 0 | 0 | 0 | 0 | 0 | 0 | 0 | 0 | 0.9138381 | 0 | 0.02610966 | 0 | 0 | 0 | 0 | 0 | 0 | 0 | 0 | 0 | 10.1016/j.jssc.2013.02.026 | yes | 0 | 0 | 0.25 | 50 | 1.5 | 200 | FALSE | 0 | 30 | 0 | tetraethylammonium |  |  | SAPO-34 |  |  | AIP, H3PO4, TEOS | Merck, Merck, Merck | 0 | 0 | 0 | 0 | 0 | 0 | 0 | 0 | ultrasonication |  |  |  | ['tetraethylazanium', 'Tetraethylammonium', '4-04-00-00331 (Beilstein Handbook Reference)', 'AMMONIUM, TETRAETHYL-', 'BRN 1738225', 'Ethanaminium, N,N,N-triethyl- (9CI)', 'N,N,N-Triethylethanaminium', 'Tetraetilammonio [Italian]', 'Tetramon', 'Tetrylammonium', 'ZINC00896981', 'Lopac-T-2265', 'CHEBI:44296', 'NEt4(+)', '[NEt4](+)', 'Ammonium, tetraethyl-, dodeca-.mu.-chlorohexachlorohexatantalate(2-)(2:1), octahedro-', 'Ethanaminium, N,N,N-triethyl-, dodeca-.mu.-chlorohexachlorohexatantalate(2-) octahedro (2:1)', 'NSC156315', 'nchembio874-comp2', 'NCGC00016008-01', 'NET', 'tetraethylazanium', 'InChI=1/C8H20N/c1-5-9(6-2,7-3)8-4/h5-8H2,1-4H3/q+', 'C07512', 'Tetraethylammonium', 'E4N', 'TETRAETHYLAMMONIUM ION'] |  |  | tetraethylazanium |  |  | CC[N+](CC)(CC)CC |  |  | C8H20N |  |  | CHA |  |  | 2013
20182 | 0.007832898 | 0.02610966 | 0.02610966 | 0 | 0 | 0 | 0 | 0 | 0 | 0 | 0 | 0 | 0 | 0 | 0 | 0 | 0 | 0 | 0 | 0 | 0 | 0 | 0 | 0 | 0 | 0 | 0 | 0 | 0 | 0 | 0 | 0 | 0 | 0 | 0 | 0 | 0 | 0 | 0 | 0.9138381 | 0 | 0.02610966 | 0 | 0 | 0 | 0 | 0 | 0 | 0 | 0 | 0 | 10.1016/j.jssc.2013.02.026 | yes | 0 | 0 | 0.0833 | 50 | 1.5 | 200 | FALSE | 0 | 30 | 0 | tetraethylammonium |  |  | SAPO-34 | amorphous |  | AIP, H3PO4, TEOS | Merck, Merck, Merck | 0 | 0 | 0 | 0 | 0 | 0 | 0 | 0 | ultrasonication |  |  |  | ['tetraethylazanium', 'Tetraethylammonium', '4-04-00-00331 (Beilstein Handbook Reference)', 'AMMONIUM, TETRAETHYL-', 'BRN 1738225', 'Ethanaminium, N,N,N-triethyl- (9CI)', 'N,N,N-Triethylethanaminium', 'Tetraetilammonio [Italian]', 'Tetramon', 'Tetrylammonium', 'ZINC00896981', 'Lopac-T-2265', 'CHEBI:44296', 'NEt4(+)', '[NEt4](+)', 'Ammonium, tetraethyl-, dodeca-.mu.-chlorohexachlorohexatantalate(2-)(2:1), octahedro-', 'Ethanaminium, N,N,N-triethyl-, dodeca-.mu.-chlorohexachlorohexatantalate(2-) octahedro (2:1)', 'NSC156315', 'nchembio874-comp2', 'NCGC00016008-01', 'NET', 'tetraethylazanium', 'InChI=1/C8H20N/c1-5-9(6-2,7-3)8-4/h5-8H2,1-4H3/q+', 'C07512', 'Tetraethylammonium', 'E4N', 'TETRAETHYLAMMONIUM ION'] |  |  | tetraethylazanium |  |  | CC[N+](CC)(CC)CC |  |  | C8H20N |  |  | CHA |  |  | 2013
20183 | 0.007832898 | 0.02610966 | 0.02610966 | 0 | 0 | 0 | 0 | 0 | 0 | 0 | 0 | 0 | 0 | 0 | 0 | 0 | 0 | 0 | 0 | 0 | 0 | 0 | 0 | 0 | 0 | 0 | 0 | 0 | 0 | 0 | 0 | 0 | 0 | 0 | 0 | 0 | 0 | 0 | 0 | 0.9138381 | 0 | 0.02610966 | 0 | 0 | 0 | 0 | 0 | 0 | 0 | 0 | 0 | 10.1016/j.jssc.2013.02.026 | yes | 0 | 0 | 0.5 | 50 | 1.5 | 200 | FALSE | 0 | 30 | 0 | tetraethylammonium |  |  | SAPO-34 |  |  | AIP, H3PO4, TEOS | Merck, Merck, Merck | 0 | 0 | 0 | 0 | 0 | 0 | 0 | 0 | ultrasonication |  |  |  | ['tetraethylazanium', 'Tetraethylammonium', '4-04-00-00331 (Beilstein Handbook Reference)', 'AMMONIUM, TETRAETHYL-', 'BRN 1738225', 'Ethanaminium, N,N,N-triethyl- (9CI)', 'N,N,N-Triethylethanaminium', 'Tetraetilammonio [Italian]', 'Tetramon', 'Tetrylammonium', 'ZINC00896981', 'Lopac-T-2265', 'CHEBI:44296', 'NEt4(+)', '[NEt4](+)', 'Ammonium, tetraethyl-, dodeca-.mu.-chlorohexachlorohexatantalate(2-)(2:1), octahedro-', 'Ethanaminium, N,N,N-triethyl-, dodeca-.mu.-chlorohexachlorohexatantalate(2-) octahedro (2:1)', 'NSC156315', 'nchembio874-comp2', 'NCGC00016008-01', 'NET', 'tetraethylazanium', 'InChI=1/C8H20N/c1-5-9(6-2,7-3)8-4/h5-8H2,1-4H3/q+', 'C07512', 'Tetraethylammonium', 'E4N', 'TETRAETHYLAMMONIUM ION'] |  |  | tetraethylazanium |  |  | CC[N+](CC)(CC)CC |  |  | C8H20N |  |  | CHA |  |  | 2013
20184 | 0.007832898 | 0.02610966 | 0.02610966 | 0 | 0 | 0 | 0 | 0 | 0 | 0 | 0 | 0 | 0 | 0 | 0 | 0 | 0 | 0 | 0 | 0 | 0 | 0 | 0 | 0 | 0 | 0 | 0 | 0 | 0 | 0 | 0 | 0 | 0 | 0 | 0 | 0 | 0 | 0 | 0 | 0.9138381 | 0 | 0.02610966 | 0 | 0 | 0 | 0 | 0 | 0 | 0 | 0 | 0 | 10.1016/j.jssc.2013.02.026 | yes | 0 | 0 | 0.25 | 20 | 1.5 | 200 | FALSE | 0 | 30 | 0 | tetraethylammonium |  |  | SAPO-34 | amorphous |  | AIP, H3PO4, TEOS | Merck, Merck, Merck | 0 | 0 | 0 | 0 | 0 | 0 | 0 | 0 | ultrasonication |  |  |  | ['tetraethylazanium', 'Tetraethylammonium', '4-04-00-00331 (Beilstein Handbook Reference)', 'AMMONIUM, TETRAETHYL-', 'BRN 1738225', 'Ethanaminium, N,N,N-triethyl- (9CI)', 'N,N,N-Triethylethanaminium', 'Tetraetilammonio [Italian]', 'Tetramon', 'Tetrylammonium', 'ZINC00896981', 'Lopac-T-2265', 'CHEBI:44296', 'NEt4(+)', '[NEt4](+)', 'Ammonium, tetraethyl-, dodeca-.mu.-chlorohexachlorohexatantalate(2-)(2:1), octahedro-', 'Ethanaminium, N,N,N-triethyl-, dodeca-.mu.-chlorohexachlorohexatantalate(2-) octahedro (2:1)', 'NSC156315', 'nchembio874-comp2', 'NCGC00016008-01', 'NET', 'tetraethylazanium', 'InChI=1/C8H20N/c1-5-9(6-2,7-3)8-4/h5-8H2,1-4H3/q+', 'C07512', 'Tetraethylammonium', 'E4N', 'TETRAETHYLAMMONIUM ION'] |  |  | tetraethylazanium |  |  | CC[N+](CC)(CC)CC |  |  | C8H20N |  |  | CHA |  |  | 2013
20185 | 0.007832898 | 0.02610966 | 0.02610966 | 0 | 0 | 0 | 0 | 0 | 0 | 0 | 0 | 0 | 0 | 0 | 0 | 0 | 0 | 0 | 0 | 0 | 0 | 0 | 0 | 0 | 0 | 0 | 0 | 0 | 0 | 0 | 0 | 0 | 0 | 0 | 0 | 0 | 0 | 0 | 0 | 0.9138381 | 0 | 0.02610966 | 0 | 0 | 0 | 0 | 0 | 0 | 0 | 0 | 0 | 10.1016/j.jssc.2013.02.026 | yes | 0 | 0 | 0.25 | 30 | 1.5 | 200 | FALSE | 0 | 30 | 0 | tetraethylammonium |  |  | SAPO-34 |  |  | AIP, H3PO4, TEOS | Merck, Merck, Merck | 0 | 0 | 0 | 0 | 0 | 0 | 0 | 0 | ultrasonication |  |  |  | ['tetraethylazanium', 'Tetraethylammonium', '4-04-00-00331 (Beilstein Handbook Reference)', 'AMMONIUM, TETRAETHYL-', 'BRN 1738225', 'Ethanaminium, N,N,N-triethyl- (9CI)', 'N,N,N-Triethylethanaminium', 'Tetraetilammonio [Italian]', 'Tetramon', 'Tetrylammonium', 'ZINC00896981', 'Lopac-T-2265', 'CHEBI:44296', 'NEt4(+)', '[NEt4](+)', 'Ammonium, tetraethyl-, dodeca-.mu.-chlorohexachlorohexatantalate(2-)(2:1), octahedro-', 'Ethanaminium, N,N,N-triethyl-, dodeca-.mu.-chlorohexachlorohexatantalate(2-) octahedro (2:1)', 'NSC156315', 'nchembio874-comp2', 'NCGC00016008-01', 'NET', 'tetraethylazanium', 'InChI=1/C8H20N/c1-5-9(6-2,7-3)8-4/h5-8H2,1-4H3/q+', 'C07512', 'Tetraethylammonium', 'E4N', 'TETRAETHYLAMMONIUM ION'] |  |  | tetraethylazanium |  |  | CC[N+](CC)(CC)CC |  |  | C8H20N |  |  | CHA |  |  | 2013
20186 | 0.007832898 | 0.02610966 | 0.02610966 | 0 | 0 | 0 | 0 | 0 | 0 | 0 | 0 | 0 | 0 | 0 | 0 | 0 | 0 | 0 | 0 | 0 | 0 | 0 | 0 | 0 | 0 | 0 | 0 | 0 | 0 | 0 | 0 | 0 | 0 | 0 | 0 | 0 | 0 | 0 | 0 | 0.9138381 | 0 | 0.02610966 | 0 | 0 | 0 | 0 | 0 | 0 | 0 | 0 | 0 | 10.1016/j.jssc.2013.02.026 | yes | 0 | 0 | 0.25 | 40 | 1.5 | 200 | FALSE | 0 | 30 | 0 | tetraethylammonium |  |  | SAPO-34 |  |  | AIP, H3PO4, TEOS | Merck, Merck, Merck | 0 | 0 | 0 | 0 | 0 | 0 | 0 | 0 | ultrasonication |  |  |  | ['tetraethylazanium', 'Tetraethylammonium', '4-04-00-00331 (Beilstein Handbook Reference)', 'AMMONIUM, TETRAETHYL-', 'BRN 1738225', 'Ethanaminium, N,N,N-triethyl- (9CI)', 'N,N,N-Triethylethanaminium', 'Tetraetilammonio [Italian]', 'Tetramon', 'Tetrylammonium', 'ZINC00896981', 'Lopac-T-2265', 'CHEBI:44296', 'NEt4(+)', '[NEt4](+)', 'Ammonium, tetraethyl-, dodeca-.mu.-chlorohexachlorohexatantalate(2-)(2:1), octahedro-', 'Ethanaminium, N,N,N-triethyl-, dodeca-.mu.-chlorohexachlorohexatantalate(2-) octahedro (2:1)', 'NSC156315', 'nchembio874-comp2', 'NCGC00016008-01', 'NET', 'tetraethylazanium', 'InChI=1/C8H20N/c1-5-9(6-2,7-3)8-4/h5-8H2,1-4H3/q+', 'C07512', 'Tetraethylammonium', 'E4N', 'TETRAETHYLAMMONIUM ION'] |  |  | tetraethylazanium |  |  | CC[N+](CC)(CC)CC |  |  | C8H20N |  |  | CHA |  |  | 2013
20187
20188
20189
20190
20191 | 0.08764242 | 0.004382121 | 0 | 0.01752848 | 0 | 0 | 0 | 0 | 0 | 0 | 0 | 0 | 0 | 0 | 0 | 0 | 0 | 0 | 0 | 0 | 0 | 0 | 0 | 0 | 0 | 0 | 0 | 0 | 0 | 0 | 0 | 0 | 0 | 0 | 0 | 0 | 0 | 0 | 0 | 0.8764242 | 0 | 0 | 0 | 0 | 0 | 0 | 0 | 0 | 0 | 0 | 0 | 10.1016/j.jssc.2019.120969 | yes | 0.1 | 0.01402279 | 0 | 0 | 15 | 165 | FALSE | 0 | 100 | 0 |  |  |  | amorphous | ZSM-5 |  | water glass, aluminum sulfate | Tianjin, Tianjin | 0 | 0 | 28 | 0 | 0 | 0 | 0 | 0 | 0 | Synthesis of ZSM-5 via organotemplate-free and dry gel conversion method: Investigating the effects of experimental parameters | ['obtained without organic template', 'smaller particle size', 'possible formation mechanism'] | ['98 %), deionized water', 'product yield (%)= msample', '28 wt %, na2o'] | [13 empty] | MFI |  | 2019
20192 | 0.08764242 | 0.004382121 | 0 | 0.01752848 | 0 | 0 | 0 | 0 | 0 | 0 | 0 | 0 | 0 | 0 | 0 | 0 | 0 | 0 | 0 | 0 | 0 | 0 | 0 | 0 | 0 | 0 | 0 | 0 | 0 | 0 | 0 | 0 | 0 | 0 | 0 | 0 | 0 | 0 | 0 | 0.8764242 | 0 | 0 | 0 | 0 | 0 | 0 | 0 | 0 | 0 | 0 | 0 | 10.1016/j.jssc.2019.120969 | yes | 0.1 | 0.01402279 | 0 | 0 | 15 | 180 | FALSE | 0 | 100 | 0 |  |  |  | ZSM-5 |  |  | water glass, aluminum sulfate | Tianjin, Tianjin | 0 | 0 | 100 | 0 | 0 | 0 | 0 | 0 | 0 | [15 empty] | MFI |  |  | 2019
20193 | 0.08764242 | 0.004382121 | 0 | 0.01752848 | 0 | 0 | 0 | 0 | 0 | 0 | 0 | 0 | 0 | 0 | 0 | 0 | 0 | 0 | 0 | 0 | 0 | 0 | 0 | 0 | 0 | 0 | 0 | 0 | 0 | 0 | 0 | 0 | 0 | 0 | 0 | 0 | 0 | 0 | 0 | 0.8764242 | 0 | 0 | 0 | 0 | 0 | 0 | 0 | 0 | 0 | 0 | 0 | 10.1016/j.jssc.2019.120969 | yes | 0.1 | 0.01402279 | 0 | 0 | 15 | 195 | FALSE | 0 | 100 | 0 |  |  |  | ZSM-5 | Keatite |  | water glass, aluminum sulfate | Tianjin, Tianjin | 0 | 0 | 83 | 0 | 0 | 0 | 0 | 0 | 0 | [15 empty] | MFI |  |  | 2019
20194 | 0.08764242 | 0.004382121 | 0 | 0.01752848 | 0 | 0 | 0 | 0 | 0 | 0 | 0 | 0 | 0 | 0 | 0 | 0 | 0 | 0 | 0 | 0 | 0 | 0 | 0 | 0 | 0 | 0 | 0 | 0 | 0 | 0 | 0 | 0 | 0 | 0 | 0 | 0 | 0 | 0 | 0 | 0.8764242 | 0 | 0 | 0 | 0 | 0 | 0 | 0 | 0 | 0 | 0 | 0 | 10.1016/j.jssc.2019.120969 | yes | 0.1 | 0.01402279 | 0 | 0 | 0 | 180 | FALSE | 0 | 100 | 0 |  |  |  | amorphous |  |  | water glass, aluminum sulfate | Tianjin, Tianjin | 0 | 0 | 9 | 0 | 0 | 0 | 0 | 0 | 0 | [18 empty] | 2019
20195 | 0.08764242 | 0.004382121 | 0 | 0.01752848 | 0 | 0 | 0 | 0 | 0 | 0 | 0 | 0 | 0 | 0 | 0 | 0 | 0 | 0 | 0 | 0 | 0 | 0 | 0 | 0 | 0 | 0 | 0 | 0 | 0 | 0 | 0 | 0 | 0 | 0 | 0 | 0 | 0 | 0 | 0 | 0.8764242 | 0 | 0 | 0 | 0 | 0 | 0 | 0 | 0 | 0 | 0 | 0 | 10.1016/j.jssc.2019.120969 | yes | 0.1 | 0.01402279 | 0 | 0 | 2 | 180 | FALSE | 0 | 100 | 0 |  |  |  | amorphous | ZSM-5 |  | water glass, aluminum sulfate | Tianjin, Tianjin | 0 | 0 | 17 | 0 | 0 | 0 | 0 | 0 | 0 | [16 empty] | MFI |  | 2019
20196 | 0.08764242 | 0.004382121 | 0 | 0.01752848 | 0 | 0 | 0 | 0 | 0 | 0 | 0 | 0 | 0 | 0 | 0 | 0 | 0 | 0 | 0 | 0 | 0 | 0 | 0 | 0 | 0 | 0 | 0 | 0 | 0 | 0 | 0 | 0 | 0 | 0 | 0 | 0 | 0 | 0 | 0 | 0.8764242 | 0 | 0 | 0 | 0 | 0 | 0 | 0 | 0 | 0 | 0 | 0 | 10.1016/j.jssc.2019.120969 | yes | 0.1 | 0.01402279 | 0 | 0 | 5 | 180 | FALSE | 0 | 100 | 0 |  |  |  | amorphous | ZSM-5 |  | water glass, aluminum sulfate | Tianjin, Tianjin | 0 | 0 | 37 | 0 | 0 | 0 | 0 | 0 | 0 | [16 empty] | MFI |  | 2019
20197 | 0.08764242 | 0.004382121 | 0 | 0.01752848 | 0 | 0 | 0 | 0 | 0 | 0 | 0 | 0 | 0 | 0 | 0 | 0 | 0 | 0 | 0 | 0 | 0 | 0 | 0 | 0 | 0 | 0 | 0 | 0 | 0 | 0 | 0 | 0 | 0 | 0 | 0 | 0 | 0 | 0 | 0 | 0.8764242 | 0 | 0 | 0 | 0 | 0 | 0 | 0 | 0 | 0 | 0 | 0 | 10.1016/j.jssc.2019.120969 | yes | 0.1 | 0.01402279 | 0 | 0 | 10 | 180 | FALSE | 0 | 100 | 0 |  |  |  | ZSM-5 | amorphous |  | water glass, aluminum sulfate | Tianjin, Tianjin | 0 | 0 | 85 | 0 | 0 | 0 | 0 | 0 | 0 | [15 empty] | MFI |  |  | 2019
20198 | 0.08764242 | 0.004382121 | 0 | 0.01752848 | 0 | 0 | 0 | 0 | 0 | 0 | 0 | 0 | 0 | 0 | 0 | 0 | 0 | 0 | 0 | 0 | 0 | 0 | 0 | 0 | 0 | 0 | 0 | 0 | 0 | 0 | 0 | 0 | 0 | 0 | 0 | 0 | 0 | 0 | 0 | 0.8764242 | 0 | 0 | 0 | 0 | 0 | 0 | 0 | 0 | 0 | 0 | 0 | 10.1016/j.jssc.2019.120969 | yes | 0.1 | 0.01402279 | 0 | 0 | 20 | 180 | FALSE | 0 | 100 | 0 |  |  |  | ZSM-5 |  |  | water glass, aluminum sulfate | Tianjin, Tianjin | 0 | 0 | 99 | 0 | 0 | 0 | 0 | 0 | 0 | [15 empty] | MFI |  |  | 2019
20199 | 0.08764242 | 0.004382121 | 0 | 0.01752848 | 0 | 0 | 0 | 0 | 0 | 0 | 0 | 0 | 0 | 0 | 0 | 0 | 0 | 0 | 0 | 0 | 0 | 0 | 0 | 0 | 0 | 0 | 0 | 0 | 0 | 0 | 0 | 0 | 0 | 0 | 0 | 0 | 0 | 0 | 0 | 0.8764242 | 0 | 0 | 0 | 0 | 0 | 0 | 0 | 0 | 0 | 0 | 0 | 10.1016/j.jssc.2019.120969 | yes | 0.1 | 0.01402279 | 0 | 0 | 30 | 180 | FALSE | 0 | 100 | 0 |  |  |  | ZSM-5 | Keatite |  | water glass, aluminum sulfate | Tianjin, Tianjin | 0 | 0 | 97 | 0 | 0 | 0 | 0 | 0 | 0 | [15 empty] | MFI |  |  | 2019
20200 | 0.08764242 | 0.004382121 | 0 | 0.01752848 | 0 | 0 | 0 | 0 | 0 | 0 | 0 | 0 | 0 | 0 | 0 | 0 | 0 | 0 | 0 | 0 | 0 | 0 | 0 | 0 | 0 | 0 | 0 | 0 | 0 | 0 | 0 | 0 | 0 | 0 | 0 | 0 | 0 | 0 | 0 | 0.8764242 | 0 | 0 | 0 | 0 | 0 | 0 | 0 | 0 | 0 | 0 | 0 | 10.1016/j.jssc.2019.120969 | yes | 0.1 | 0.01402279 | 0 | 0 | 15 | 180 | FALSE | 0 | 100 | 0 |  |  |  | ZSM-5 | amorphous |  | water glass, aluminum sulfate | Tianjin, Tianjin | 0 | 0 | 70 | 0 | 0 | 0 | 0 | 0 | 0 | [15 empty] | MFI |  |  | 2019
20201 | 0.08764242 | 0.004382121 | 0 | 0.01752848 | 0 | 0 | 0 | 0 | 0 | 0 | 0 | 0 | 0 | 0 | 0 | 0 | 0 | 0 | 0 | 0 | 0 | 0 | 0 | 0 | 0 | 0 | 0 | 0 | 0 | 0 | 0 | 0 | 0 | 0 | 0 | 0 | 0 | 0 | 0 | 0.8764242 | 0 | 0 | 0 | 0 | 0 | 0 | 0 | 0 | 0 | 0 | 0 | 10.1016/j.jssc.2019.120969 | yes | 0.1 | 0.01402279 | 0 | 0 | 15 | 180 | FALSE | 0 | 100 | 0 |  |  |  | ZSM-5 | amorphous |  | water glass, aluminum sulfate | Tianjin, Tianjin | 0 | 0 | 78 | 0 | 0 | 0 | 0 | 0 | 0 | [15 empty] | MFI |  |  | 2019
20202 | 0.08764242 | 0.004382121 | 0 | 0.01752848 | 0 | 0 | 0 | 0 | 0 | 0 | 0 | 0 | 0 | 0 | 0 | 0 | 0 | 0 | 0 | 0 | 0 | 0 | 0 | 0 | 0 | 0 | 0 | 0 | 0 | 0 | 0 | 0 | 0 | 0 | 0 | 0 | 0 | 0 | 0 | 0.8764242 | 0 | 0 | 0 | 0 | 0 | 0 | 0 | 0 | 0 | 0 | 0 | 10.1016/j.jssc.2019.120969 | yes | 0.1 | 0.01402279 | 0 | 0 | 15 | 180 | FALSE | 0 | 100 | 0 |  |  |  | ZSM-5 |  |  | water glass, aluminum sulfate | Tianjin, Tianjin | 0 | 0 | 92 | 0 | 0 | 0 | 0 | 0 | 0 | [15 empty] | MFI |  |  | 2019
20203 | 0.08764242 | 0.004382121 | 0 | 0.01752848 | 0 | 0 | 0 | 0 | 0 | 0 | 0 | 0 | 0 | 0 | 0 | 0 | 0 | 0 | 0 | 0 | 0 | 0 | 0 | 0 | 0 | 0 | 0 | 0 | 0 | 0 | 0 | 0 | 0 | 0 | 0 | 0 | 0 | 0 | 0 | 0.8764242 | 0 | 0 | 0 | 0 | 0 | 0 | 0 | 0 | 0 | 0 | 0 | 10.1016/j.jssc.2019.120969 | yes | 0.1 | 0.01402279 | 0 | 0 | 15 | 180 | FALSE | 0 | 100 | 0 |  |  |  | ZSM-5 |  |  | water glass, aluminum sulfate | Tianjin, Tianjin | 0 | 0 | 99 | 0 | 0 | 0 | 0 | 0 | 0 | [15 empty] | MFI |  |  | 2019
20204 | 0.08764242 | 0.004382121 | 0 | 0.01752848 | 0 | 0 | 0 | 0 | 0 | 0 | 0 | 0 | 0 | 0 | 0 | 0 | 0 | 0 | 0 | 0 | 0 | 0 | 0 | 0 | 0 | 0 | 0 | 0 | 0 | 0 | 0 | 0 | 0 | 0 | 0 | 0 | 0 | 0 | 0 | 0.8764242 | 0 | 0 | 0 | 0 | 0 | 0 | 0 | 0 | 0 | 0 | 0 | 10.1016/j.jssc.2019.120969 | yes | 0.1 | 0.01402279 | 0 | 0 | 15 | 180 | FALSE | 0 | 100 | 0 |  |  |  | ZSM-5 |  |  | water glass, aluminum sulfate | Tianjin, Tianjin | 0 | 0 | 101 | 0 | 0 | 0 | 0 | 0 | 0 | [15 empty] | MFI |  |  | 2019
20205 | 0.02414876 | 0.001207438 | 0 | 0.004829751 | 0 | 0 | 0 | 0 | 0 | 0 | 0 | 0 | 0 | 0 | 0 | 0 | 0 | 0 | 0 | 0 | 0 | 0 | 0 | 0 | 0 | 0 | 0 | 0 | 0 | 0 | 0 | 0 | 0 | 0 | 0 | 0 | 0 | 0 | 0 | 0.9659503 | 0 | 0 | 0 | 0 | 0 | 0 | 0 | 0 | 0 | 0 | 0 | 10.1016/j.jssc.2019.120969 | yes | 0.1 | 0.003863801 | 0 | 0 | 15 | 180 | FALSE | 0 | 100 | 0 |  |  |  | ZSM-5 | amorphous |  | water glass, aluminum sulfate | Tianjin, Tianjin | 0 | 0 | 84 | 0 | 0 | 0 | 0 | 0 | 0 | [15 empty] | MFI |  |  | 2019
20206 | 0.02414876 | 0.001207438 | 0 | 0.004829751 | 0 | 0 | 0 | 0 | 0 | 0 | 0 | 0 | 0 | 0 | 0 | 0 | 0 | 0 | 0 | 0 | 0 | 0 | 0 | 0 | 0 | 0 | 0 | 0 | 0 | 0 | 0 | 0 | 0 | 0 | 0 | 0 | 0 | 0 | 0 | 0.9659503 | 0 | 0 | 0 | 0 | 0 | 0 | 0 | 0 | 0 | 0 | 0 | 10.1016/j.jssc.2019.120969 | yes | 0.1 | 0.003863801 | 0 | 0 | 24 | 180 | FALSE | 0 | 100 | 0 |  |  |  | ZSM-5 |  |  | water glass, aluminum sulfate | Tianjin, Tianjin | 0 | 0 | 100 | 0 | 0 | 0 | 0 | 0 | 0 | [15 empty] | MFI |  |  | 2019
20207
20208
20209
20210 | 0.02164502 | 0.02164502 | 0 | 0.06168831 | 0 | 0 | 0 | 0 | 0 | 0 | 0 | 0 | 0 | 0 | 0 | 0 | 0 | 0 | 0 | 0 | 0 | 0 | 0 | 0 | 0 | 0 | 0 | 0 | 0 | 0 | 0 | 0 | 0 | 0 | 0 | 0 | 0 | 0 | 0 | 0.8333333 | 0 | 0 | 0 | 0 | 0 | 0 | 0 | 0 | 0 | 0 | 0 | 10.1016/j.matchemphys.2007.03.029 | yes | 0 | 0.06168831 | 0 | 0 | 0 | 80 | FALSE | 0 | 0 | 0 |  |  |  | LTA |  |  | Al2O3, NaOH, water glass | Mira Lanza, , Galenika | 0 | 0 | 0 | 0 | 0 | 0 | 0 | 0 | 0 | Monitoring of crystallization processes during synthesis of zeolite A by in situ27Al NMR spectroscopy | ['performed using modified sharp', 'phase boundary controlled mechanisms', 'usual monotonic decay'] | ['nmr tube previously heated', 'commercial water glass solution', 'two sodium aluminate solutions'] | [12 empty] | LTA |  |  | 2007
20211 | 0.01733703 | 0.01733703 | 0 | 0.05357143 | 0 | 0 | 0 | 0 | 0 | 0 | 0 | 0 | 0 | 0 | 0 | 0 | 0 | 0 | 0 | 0 | 0 | 0 | 0 | 0 | 0 | 0 | 0 | 0 | 0 | 0 | 0 | 0 | 0 | 0 | 0 | 0 | 0 | 0 | 0 | 0.8581831 | 0 | 0 | 0 | 0 | 0 | 0 | 0 | 0 | 0 | 0 | 0 | 10.1016/j.matchemphys.2007.03.029 | yes | 0 | 0.05357143 | 0 | 0 | 0 | 80 | FALSE | 0 | 0 | 0 |  |  |  | LTA |  |  | Al2O3, NaOH, water glass | Mira Lanza, , Galenika | 0 | 0 | 0 | 0 | 0 | 0 | 0 | 0 | 0 | [15 empty] | LTA |  |  | 2007
20212 | 0.0202955 | 0.0162364 | 0 | 0.05552849 | 0 | 0 | 0 | 0 | 0 | 0 | 0 | 0 | 0 | 0 | 0 | 0 | 0 | 0 | 0 | 0 | 0 | 0 | 0 | 0 | 0 | 0 | 0 | 0 | 0 | 0 | 0 | 0 | 0 | 0 | 0 | 0 | 0 | 0 | 0 | 0.8524111 | 0 | 0 | 0 | 0 | 0 | 0 | 0 | 0 | 0 | 0 | 0 | 10.1016/j.matchemphys.2007.03.029 | yes | 0 | 0.05552849 | 0 | 0 | 0 | 80 | FALSE | 0 | 0 | 0 |  |  |  | LTA |  |  | Al2O3, NaOH, water glass | Mira Lanza, , Galenika | 0 | 0 | 0 | 0 | 0 | 0 | 0 | 0 | 0 | [15 empty] | LTA |  |  | 2007
20213 | 0.018203 | 0.0145624 | 0 | 0.0540265 | 0 | 0 | 0 | 0 | 0 | 0 | 0 | 0 | 0 | 0 | 0 | 0 | 0 | 0 | 0 | 0 | 0 | 0 | 0 | 0 | 0 | 0 | 0 | 0 | 0 | 0 | 0 | 0 | 0 | 0 | 0 | 0 | 0 | 0 | 0 | 0.8591816 | 0 | 0 | 0 | 0 | 0 | 0 | 0 | 0 | 0 | 0 | 0 | 10.1016/j.matchemphys.2007.03.029 | yes | 0 | 0.0540265 | 0 | 0 | 0 | 80 | FALSE | 0 | 0 | 0 |  |  |  | LTA |  |  | Al2O3, NaOH, water glass | Mira Lanza, , Galenika | 0 | 0 | 0 | 0 | 0 | 0 | 0 | 0 | 0 | [15 empty] | LTA |  |  | 2007
20214 | 0.01656726 | 0.01325381 | 0 | 0.05434062 | 0 | 0 | 0 | 0 | 0 | 0 | 0 | 0 | 0 | 0 | 0 | 0 | 0 | 0 | 0 | 0 | 0 | 0 | 0 | 0 | 0 | 0 | 0 | 0 | 0 | 0 | 0 | 0 | 0 | 0 | 0 | 0 | 0 | 0 | 0 | 0.8614977 | 0 | 0 | 0 | 0 | 0 | 0 | 0 | 0 | 0 | 0 | 0 | 10.1016/j.matchemphys.2007.03.029 | yes | 0 | 0.05434062 | 0 | 0 | 0 | 80 | FALSE | 0 | 0 | 0 |  |  |  | LTA |  |  | Al2O3, NaOH, water glass | Mira Lanza, , Galenika | 0 | 0 | 0 | 0 | 0 | 0 | 0 | 0 | 0 | [15 empty] | LTA |  |  | 2007
20215
20216 | 0.04753409 | 0.00158447 | 0 | 0.0001109129 | 0 | 0 | 0 | 0 | 0 | 0 | 0 | 0 | 0 | 0 | 0 | 0 | 0 | 0 | 0 | 0 | 0 | 0 | 0 | 0 | 0 | 0 | 0 | 0 | 0 | 0 | 0 | 0 | 0 | 0 | 0 | 0 | 0 | 0 | 0 | 0.9506818 | 0 | 0 | 0 | 0 | 0 | 0 | 0 | 0 | 0 | 0 | 0 | 10.1016/j.matchemphys.2015.08.051 | yes | 0.05 | 8.87303e-05 | 0 | 0 | 24 | 170 | FALSE | silicalite-1 | 0 | 0 | tetrapropylammonium |  |  | MFI |  |  | NaOH, colloidal silica, sodium aluminate | Merck, Aldrich, Riedel | 0 | 0 | 0 | 0 | 0 | 0 | 0 | 0 | 0 | Synthesis and evaluation of seed-directed hierarchical ZSM-5 catalytic supports: Inductive influence of various seeds and aluminosilicate gels on the physicochemical properties and catalytic dehydrogenative behavior | ['moderate hierarchy factors possessed', 'construct wide supplementary pores', 'high bet surface area'] | ['40 %), nitric acid', 'sequential wet impregnation method', '99 %), tetrapropylammonium hydroxide'] | ['tetrapropylazanium', 'Tetrapropylammonium', '13010-31-6', 'ZINC01669523', '1-Propanaminium, N,N,N-tripropyl-', 'InChI=1/C12H28N/c1-5-9-13(10-6-2,11-7-3)12-8-4/h5-12H2,1-4H3/q+', 'Tetrapropylammonium', 'Tetrapropylamine'] |  |  | tetrapropylazanium |  |  | CCC[N+](CCC)(CCC)CCC |  |  | C12H28N |  |  | MFI |  |  | 2015
20217 | 0.04757314 | 0.0007928856 | 0 | 9.514627e-05 | 0 | 0 | 0 | 0 | 0 | 0 | 0 | 0 | 0 | 0 | 0 | 0 | 0 | 0 | 0 | 0 | 0 | 0 | 0 | 0 | 0 | 0 | 0 | 0 | 0 | 0 | 0 | 0 | 0 | 0 | 0 | 0 | 0 | 0 | 0 | 0.9514627 | 0 | 0 | 0 | 0 | 0 | 0 | 0 | 0 | 0 | 0 | 0 | 10.1016/j.matchemphys.2015.08.051 | yes | 0.05 | 7.611702e-05 | 0 | 0 | 24 | 170 | FALSE | silicalite-1 | 0 | 0 | tetrapropylammonium |  |  | MFI |  |  | NaOH, colloidal silica, sodium aluminate | Merck, Aldrich, Riedel | 0 | 0 | 0 | 0 | 0 | 0 | 0 | 0 | 0 |  |  |  | ['tetrapropylazanium', 'Tetrapropylammonium', '13010-31-6', 'ZINC01669523', '1-Propanaminium, N,N,N-tripropyl-', 'InChI=1/C12H28N/c1-5-9-13(10-6-2,11-7-3)12-8-4/h5-12H2,1-4H3/q+', 'Tetrapropylammonium', 'Tetrapropylamine'] |  |  | tetrapropylazanium |  |  | CCC[N+](CCC)(CCC)CCC |  |  | C12H28N |  |  | MFI |  |  | 2015
20218 | 0.04759268 | 0.0003966057 | 0 | 8.725325e-05 | 0 | 0 | 0 | 0 | 0 | 0 | 0 | 0 | 0 | 0 | 0 | 0 | 0 | 0 | 0 | 0 | 0 | 0 | 0 | 0 | 0 | 0 | 0 | 0 | 0 | 0 | 0 | 0 | 0 | 0 | 0 | 0 | 0 | 0 | 0 | 0.9518537 | 0 | 0 | 0 | 0 | 0 | 0 | 0 | 0 | 0 | 0 | 0 | 10.1016/j.matchemphys.2015.08.051 | yes | 0.05 | 6.98026e-05 | 0 | 0 | 24 | 170 | FALSE | silicalite-1 | 0 | 0 | tetrapropylammonium |  |  | MFI |  |  | NaOH, colloidal silica, sodium aluminate | Merck, Aldrich, Riedel | 0 | 0 | 0 | 0 | 0 | 0 | 0 | 0 | 0 |  |  |  | ['tetrapropylazanium', 'Tetrapropylammonium', '13010-31-6', 'ZINC01669523', '1-Propanaminium, N,N,N-tripropyl-', 'InChI=1/C12H28N/c1-5-9-13(10-6-2,11-7-3)12-8-4/h5-12H2,1-4H3/q+', 'Tetrapropylammonium', 'Tetrapropylamine'] |  |  | tetrapropylazanium |  |  | CCC[N+](CCC)(CCC)CCC |  |  | C12H28N |  |  | MFI |  |  | 2015
20219 | 0.04757314 | 0.0007928856 | 0 | 9.514627e-05 | 0 | 0 | 0 | 0 | 0 | 0 | 0 | 0 | 0 | 0 | 0 | 0 | 0 | 0 | 0 | 0 | 0 | 0 | 0 | 0 | 0 | 0 | 0 | 0 | 0 | 0 | 0 | 0 | 0 | 0 | 0 | 0 | 0 | 0 | 0 | 0.9514627 | 0 | 0 | 0 | 0 | 0 | 0 | 0 | 0 | 0 | 0 | 0 | 10.1016/j.matchemphys.2015.08.051 | yes | 0.05 | 7.611702e-05 |  |  | 24 | 170 |  | silicalite-1 |  |  | tetrapropylammonium |  |  | MFI |  |  | NaOH, colloidal silica, sodium aluminate | Merck, Aldrich, Riedel | [12 empty] | ['tetrapropylazanium', 'Tetrapropylammonium', '13010-31-6', 'ZINC01669523', '1-Propanaminium, N,N,N-tripropyl-', 'InChI=1/C12H28N/c1-5-9-13(10-6-2,11-7-3)12-8-4/h5-12H2,1-4H3/q+', 'Tetrapropylammonium', 'Tetrapropylamine'] |  |  | tetrapropylazanium |  |  | CCC[N+](CCC)(CCC)CCC |  |  | C12H28N |  |  | MFI |  |  | 2015
20220
20221
20222 | 0.02748385 | 0.0001374193 | 0 | 0.005496771 | 0 | 0 | 0 | 0 | 0 | 0 | 0 | 0 | 0 | 0 | 0 | 0.0002748385 | 0 | 0 | 0 | 0 | 0 | 0 | 0 | 0 | 0 | 0 | 0 | 0 | 0 | 0 | 0 | 0 | 0 | 0 | 0 | 0 | 0 | 0 | 0 | 0.9619349 | 0 | 0.002748385 | 0 | 0 | 0 | 0 | 0 | 0 | 0 | 0 | 0 | 10.1016/j.matchemphys.2018.06.048 | yes | 0 | 0.00192387 | 0 | 0 | 3 | 250 | FALSE | 0 | 0 | 0 | tetrapropylammonium |  |  | ZSM-5 | amorphous |  | boric acid, sodium aluminate, NaOH, fumed silica | Merck, Riedel, Merck, Aldrich | 0 | 0 | 63.6 | 0.02 | 0 | 0 | 0 | 0 | 0 | High-temperature efficient isomorphous substitution of boron into ZSM-5 nanostructure for selective and stable production of ethylene and propylene from methanol | ['weak acid sites leads', 'short synthesis time increased', 'short crystallization times'] | ['cracking reactions makes bzsm', 'since higher temperatures favour', 'high temperature hydrothermal synthesis'] | ['tetrapropylazanium', 'Tetrapropylammonium', '13010-31-6', 'ZINC01669523', '1-Propanaminium, N,N,N-tripropyl-', 'InChI=1/C12H28N/c1-5-9-13(10-6-2,11-7-3)12-8-4/h5-12H2,1-4H3/q+', 'Tetrapropylammonium', 'Tetrapropylamine'] |  |  | tetrapropylazanium |  |  | CCC[N+](CCC)(CCC)CCC |  |  | C12H28N |  |  | MFI |  |  | 2018
20223 | 0.02748385 | 0.0001374193 | 0 | 0.005496771 | 0 | 0 | 0 | 0 | 0 | 0 | 0 | 0 | 0 | 0 | 0 | 0.0002748385 | 0 | 0 | 0 | 0 | 0 | 0 | 0 | 0 | 0 | 0 | 0 | 0 | 0 | 0 | 0 | 0 | 0 | 0 | 0 | 0 | 0 | 0 | 0 | 0.9619349 | 0 | 0.002748385 | 0 | 0 | 0 | 0 | 0 | 0 | 0 | 0 | 0 | 10.1016/j.matchemphys.2018.06.048 | yes | 0 | 0.00192387 | 0 | 0 | 1.5 | 300 | FALSE | 0 | 0 | 0 | tetrapropylammonium |  |  | ZSM-5 |  |  | boric acid, sodium aluminate, NaOH, fumed silica | Merck, Riedel, Merck, Aldrich | 0 | 0 | 88.2 | 0.018 | 0 | 0 | 0 | 0 | 0 |  |  |  | ['tetrapropylazanium', 'Tetrapropylammonium', '13010-31-6', 'ZINC01669523', '1-Propanaminium, N,N,N-tripropyl-', 'InChI=1/C12H28N/c1-5-9-13(10-6-2,11-7-3)12-8-4/h5-12H2,1-4H3/q+', 'Tetrapropylammonium', 'Tetrapropylamine'] |  |  | tetrapropylazanium |  |  | CCC[N+](CCC)(CCC)CCC |  |  | C12H28N |  |  | MFI |  |  | 2018
20224 | 0.02748385 | 0.0001374193 | 0 | 0.005496771 | 0 | 0 | 0 | 0 | 0 | 0 | 0 | 0 | 0 | 0 | 0 | 0.0002748385 | 0 | 0 | 0 | 0 | 0 | 0 | 0 | 0 | 0 | 0 | 0 | 0 | 0 | 0 | 0 | 0 | 0 | 0 | 0 | 0 | 0 | 0 | 0 | 0.9619349 | 0 | 0.002748385 | 0 | 0 | 0 | 0 | 0 | 0 | 0 | 0 | 0 | 10.1016/j.matchemphys.2018.06.048 | yes | 0 | 0.00192387 | 0 | 0 | 0.5 | 350 | FALSE | 0 | 0 | 0 | tetrapropylammonium |  |  | ZSM-5 |  |  | boric acid, sodium aluminate, NaOH, fumed silica | Merck, Riedel, Merck, Aldrich | 0 | 0 | 100 | 0.0157 | 0 | 0 | 0 | 0 | 0 |  |  |  | ['tetrapropylazanium', 'Tetrapropylammonium', '13010-31-6', 'ZINC01669523', '1-Propanaminium, N,N,N-tripropyl-', 'InChI=1/C12H28N/c1-5-9-13(10-6-2,11-7-3)12-8-4/h5-12H2,1-4H3/q+', 'Tetrapropylammonium', 'Tetrapropylamine'] |  |  | tetrapropylazanium |  |  | CCC[N+](CCC)(CCC)CCC |  |  | C12H28N |  |  | MFI |  |  | 2018
20225
20226 | 0.02487562 | 0.009950249 | 0 | 0 | 0.06965174 | 0 | 0 | 0 | 0 | 0 | 0 | 0 | 0 | 0 | 0 | 0 | 0 | 0 | 0 | 0 | 0 | 0 | 0 | 0 | 0 | 0 | 0 | 0 | 0 | 0 | 0 | 0 | 0 | 0 | 0 | 0 | 0 | 0 | 0 | 0.8258706 | 0 | 0 | 0 | 0 | 0 | 0 | 0 | 0 | 0 | 0 | 0 | 10.1016/j.matchemphys.2020.123100 | yes | 0 | 0.06965174 | 2 | 90 | 0 | 180 | FALSE | 0 | 15 | 0 |  |  |  | amorphous |  |  | aluminum hydroxide, KOH, bamboo leaves ash | Acros, Qrec | 0 | 54.2 | 0 | 0 | 0 | 0 | 0 | 0 | 0 | Crystal growth study of nanosized K-MER zeolite from bamboo leaves ash and its catalytic behaviour in Knoevenagel condensation of benzaldehyde with ethyl cyanoacetate | ['synthesizing pure fine chemicals', 'parallel forming bulkier bundle', 'microwave instant heating condition'] | ['resulting homogenous aluminosilicate gel', 'mmolbenzaldehydefinalx100 ecpyield (%)= benzaldehydeconversionxecpselectivity100', 'mmolbenzaldehydefinalmmolbenzaldehydeinitialx100 ecpselectivity (%)= mmolecpobtainedmmolbenzaldehydeinitial'] | [15 empty] | 2020
20227 | 0.02487562 | 0.009950249 | 0 | 0 | 0.06965174 | 0 | 0 | 0 | 0 | 0 | 0 | 0 | 0 | 0 | 0 | 0 | 0 | 0 | 0 | 0 | 0 | 0 | 0 | 0 | 0 | 0 | 0 | 0 | 0 | 0 | 0 | 0 | 0 | 0 | 0 | 0 | 0 | 0 | 0 | 0.8258706 | 0 | 0 | 0 | 0 | 0 | 0 | 0 | 0 | 0 | 0 | 0 | 10.1016/j.matchemphys.2020.123100 | yes | 0 | 0.06965174 | 2 | 90 | 1.5 | 180 | FALSE | 0 | 15 | 0 |  |  |  | amorphous |  |  | aluminum hydroxide, KOH, bamboo leaves ash | Acros, Qrec | 0 | 78.2 | 0 | 0 | 0 | 0 | 0 | 0 | 0 | [18 empty] | 2020
20228 | 0.02487562 | 0.009950249 | 0 | 0 | 0.06965174 | 0 | 0 | 0 | 0 | 0 | 0 | 0 | 0 | 0 | 0 | 0 | 0 | 0 | 0 | 0 | 0 | 0 | 0 | 0 | 0 | 0 | 0 | 0 | 0 | 0 | 0 | 0 | 0 | 0 | 0 | 0 | 0 | 0 | 0 | 0.8258706 | 0 | 0 | 0 | 0 | 0 | 0 | 0 | 0 | 0 | 0 | 0 | 10.1016/j.matchemphys.2020.123100 | yes | 0 | 0.06965174 | 2 | 90 | 2.3 | 180 | FALSE | 0 | 15 | 0 |  |  |  | amorphous |  |  | aluminum hydroxide, KOH, bamboo leaves ash | Acros, Qrec | 0 | 84.3 | 0 | 0 | 0 | 0 | 0 | 0 | 0 | [18 empty] | 2020
20229 | 0.02487562 | 0.009950249 | 0 | 0 | 0.06965174 | 0 | 0 | 0 | 0 | 0 | 0 | 0 | 0 | 0 | 0 | 0 | 0 | 0 | 0 | 0 | 0 | 0 | 0 | 0 | 0 | 0 | 0 | 0 | 0 | 0 | 0 | 0 | 0 | 0 | 0 | 0 | 0 | 0 | 0 | 0.8258706 | 0 | 0 | 0 | 0 | 0 | 0 | 0 | 0 | 0 | 0 | 0 | 10.1016/j.matchemphys.2020.123100 | yes | 0 | 0.06965174 | 2 | 90 | 3 | 180 | FALSE | 0 | 15 | 0 |  |  |  | amorphous | MER |  | aluminum hydroxide, KOH, bamboo leaves ash | Acros, Qrec | 0 | 6.5 | 0 | 0 | 0 | 0 | 0 | 0 | 0 | [16 empty] | MER |  | 2020
20230 | 0.02487562 | 0.009950249 | 0 | 0 | 0.06965174 | 0 | 0 | 0 | 0 | 0 | 0 | 0 | 0 | 0 | 0 | 0 | 0 | 0 | 0 | 0 | 0 | 0 | 0 | 0 | 0 | 0 | 0 | 0 | 0 | 0 | 0 | 0 | 0 | 0 | 0 | 0 | 0 | 0 | 0 | 0.8258706 | 0 | 0 | 0 | 0 | 0 | 0 | 0 | 0 | 0 | 0 | 0 | 10.1016/j.matchemphys.2020.123100 | yes | 0 | 0.06965174 | 2 | 90 | 6 | 180 | FALSE | 0 | 15 | 0 |  |  |  | MER |  |  | aluminum hydroxide, KOH, bamboo leaves ash | Acros, Qrec | 0 | 84 | 0 | 0 | 0 | 0 | 0 | 0 | 0 | [15 empty] | MER |  |  | 2020
20231
20232
20233 | 0.0137931 | 0.002298851 | 0 | 0.03218391 | 0 | 0 | 0 | 0 | 0 | 0 | 0 | 0 | 0 | 0 | 0 | 0 | 0 | 0 | 0 | 0 | 0 | 0 | 0 | 0 | 0 | 0 | 0 | 0 | 0 | 0 | 0 | 0 | 0 | 0 | 0 | 0 | 0 | 0 | 0 | 0.9195402 | 0 | 0 | 0 | 0 | 0 | 0 | 0 | 0 | 0 | 0 | 0 | 10.1016/j.matlet.2013.01.002 | yes | 0 | 0.03218391 | 24 | 0 | 1 |  |  | 0 | 200 | 0 |  |  |  | FAU |  |  | Al2(SO4)3, NaOH, silica sol |  | 1.2 | 0 | 0 | 0.018 | 0 | 0 | 783 | 0 | 0 | Microwave-assisted synthesis of nanosized FAU-type zeolite in water-in-oil microemulsion | ['10 – 60 min', 'xrd patterns confirmed fau', 'larger bet surface area'] | ['special 200ml teflon vessel', '9 %), silicon source', 'silicon source used'] | [12 empty] | FAU |  |  | 2013
20234 | 0.0137931 | 0.002298851 | 0 | 0.03218391 | 0 | 0 | 0 | 0 | 0 | 0 | 0 | 0 | 0 | 0 | 0 | 0 | 0 | 0 | 0 | 0 | 0 | 0 | 0 | 0 | 0 | 0 | 0 | 0 | 0 | 0 | 0 | 0 | 0 | 0 | 0 | 0 | 0 | 0 | 0 | 0.9195402 | 0 | 0 | 0 | 0 | 0 | 0 | 0 | 0 | 0 | 0 | 0 | 10.1016/j.matlet.2013.01.002 | yes | 0 | 0.03218391 | 24 | 0 | 1 |  |  | 0 | 200 | 0 |  |  |  | FAU |  |  | Al2(SO4)3, NaOH, silica sol |  | 1.25 | 0 | 0 | 0.022 | 0 | 0 | 765 | 0 | 0 | [15 empty] | FAU |  |  | 2013
20235 | 0.0137931 | 0.002298851 | 0 | 0.03218391 | 0 | 0 | 0 | 0 | 0 | 0 | 0 | 0 | 0 | 0 | 0 | 0 | 0 | 0 | 0 | 0 | 0 | 0 | 0 | 0 | 0 | 0 | 0 | 0 | 0 | 0 | 0 | 0 | 0 | 0 | 0 | 0 | 0 | 0 | 0 | 0.9195402 | 0 | 0 | 0 | 0 | 0 | 0 | 0 | 0 | 0 | 0 | 0 | 10.1016/j.matlet.2013.01.002 | yes | 0 | 0.03218391 | 24 | 0 | 1 |  |  | 0 | 200 | 0 |  |  |  | FAU |  |  | Al2(SO4)3, NaOH, silica sol |  | 1.3 | 0 | 0 | 0.025 | 0 | 0 | 747 | 0 | 0 | [15 empty] | FAU |  |  | 2013
20236 | 0.0137931 | 0.002298851 | 0 | 0.03218391 | 0 | 0 | 0 | 0 | 0 | 0 | 0 | 0 | 0 | 0 | 0 | 0 | 0 | 0 | 0 | 0 | 0 | 0 | 0 | 0 | 0 | 0 | 0 | 0 | 0 | 0 | 0 | 0 | 0 | 0 | 0 | 0 | 0 | 0 | 0 | 0.9195402 | 0 | 0 | 0 | 0 | 0 | 0 | 0 | 0 | 0 | 0 | 0 | 10.1016/j.matlet.2013.01.002 | yes | 0 | 0.03218391 | 24 | 0 | 1 |  |  | 0 | 200 | 0 |  |  |  | FAU |  |  | Al2(SO4)3, NaOH, silica sol |  | 1.3 | 0 | 0 | 0.03 | 0 | 0 | 721 | 0 | 0 | [15 empty] | FAU |  |  | 2013
20237 | 0.0137931 | 0.002298851 | 0 | 0.03218391 | 0 | 0 | 0 | 0 | 0 | 0 | 0 | 0 | 0 | 0 | 0 | 0 | 0 | 0 | 0 | 0 | 0 | 0 | 0 | 0 | 0 | 0 | 0 | 0 | 0 | 0 | 0 | 0 | 0 | 0 | 0 | 0 | 0 | 0 | 0 | 0.9195402 | 0 | 0 | 0 | 0 | 0 | 0 | 0 | 0 | 0 | 0 | 0 | 10.1016/j.matlet.2013.01.002 | yes | 0 | 0.03218391 | 24 | 0 | 1 |  |  | 0 | 200 | 0 |  |  |  | FAU |  |  | Al2(SO4)3, NaOH, silica sol |  | 1.4 | 0 | 0 | 0.06 | 0 | 0 | 705 | 0 | 0 | [15 empty] | FAU |  |  | 2013
20238 | 0.0137931 | 0.002298851 | 0 | 0.03218391 | 0 | 0 | 0 | 0 | 0 | 0 | 0 | 0 | 0 | 0 | 0 | 0 | 0 | 0 | 0 | 0 | 0 | 0 | 0 | 0 | 0 | 0 | 0 | 0 | 0 | 0 | 0 | 0 | 0 | 0 | 0 | 0 | 0 | 0 | 0 | 0.9195402 | 0 | 0 | 0 | 0 | 0 | 0 | 0 | 0 | 0 | 0 | 0 | 10.1016/j.matlet.2013.01.002 | yes | 0 | 0.03218391 | 24 | 0 | 50 |  |  | 0 | 200 | 0 |  |  |  | FAU |  |  | Al2(SO4)3, NaOH, silica sol |  | 1.45 | 0 | 0 | 0.15 | 0 | 0 | 689 | 0 | 0 | [15 empty] | FAU |  |  | 2013
20239
20240
20241 | 0.003679592 | 0.002830456 | 0 | 0.06227003 | 0 | 0 | 0 | 0 | 0 | 0 | 0 | 0 | 0 | 0 | 0 | 0 | 0 | 0 | 0 | 0 | 0 | 0 | 0 | 0 | 0 | 0 | 0 | 0 | 0 | 0 | 0 | 0 | 0 | 0 | 0 | 0 | 0 | 0 | 0 | 0.8689499 | 0 | 0 | 0 | 0 | 0 | 0 | 0 | 0 | 0 | 0 | 0 | 10.1016/j.matlet.2015.08.058 | yes | 0 | 0.06227003 | 2 | 0 |  |  | FALSE | 0 | 0 | 0 |  |  |  | sodalite |  |  | kaolin, NaOH |  | 0 | 0 | 0 | 0 | 0 | 0 | 0 | 0 | 0 | Synthesis of pure sodalite with wool ball morphology from alkali fusion kaolin | ['organic structure directing agents', 'wool ball like morphology', 'wool ball morphology'] | ['sinopharm chemical reagent co', 'organic structure directing agent', 'adding adaptive hydrochloric acid'] | [12 empty] | SOD |  |  | 2015
20242 | 0.003679592 | 0.002830456 | 0 | 0.06227003 | 0 | 0 | 0 | 0 | 0 | 0 | 0 | 0 | 0 | 0 | 0 | 0 | 0 | 0 | 0 | 0 | 0 | 0 | 0 | 0 | 0 | 0 | 0 | 0 | 0 | 0 | 0 | 0 | 0 | 0 | 0 | 0 | 0 | 0 | 0 | 0.8689499 | 0 | 0 | 0 | 0 | 0 | 0 | 0 | 0 | 0 | 0 | 0 | 10.1016/j.matlet.2015.08.058 | yes | 0 | 0.06227003 | 2 | 0 | 24 | 160 | FALSE | 0 | 0 | 0 |  |  |  | sodalite |  |  | kaolin, NaOH |  | 0 | 0 | 0 | 0 | 0 | 0 | 0 | 0 | 0 | [15 empty] | SOD |  |  | 2015
20243 | 0.003676679 | 0.002828214 | 0 | 0.06222071 | 0 | 0 | 0 | 0 | 0 | 0 | 0 | 0 | 0 | 0 | 0 | 0 | 0 | 0 | 0 | 0 | 0 | 0 | 0 | 0 | 0 | 0 | 0 | 0 | 0 | 0 | 0 | 0 | 0 | 0 | 0 | 0 | 0 | 0 | 0 | 0.8682618 | 0 | 0.00039595 | 0 | 0 | 0 | 0 | 0 | 0 | 0 | 0 | 0 | 10.1016/j.matlet.2015.08.058 | yes | 0 | 0.06261666 | 2 | 60 | 24 | 160 | FALSE | 0 | 0 | 0 | cetyltrimethylammonium |  |  | sodalite |  |  | kaolin, NaOH |  | 0 | 0 | 0 | 0 | 0 | 0 | 0 | 0 | 0 |  |  |  | ['hexadecyl-trimethylazanium', 'hexadecyl-trimethyl-ammonium', 'hexadecyl-trimethylammonium', 'cetyl-trimethyl-ammonium', 'hexadecyl-trimethyl-azanium', 'Cetrimonum', 'Cetyltrimethylammonium', 'Cetyltrimethylammonium cation', 'Cetyltrimethylammonium ion', 'HEXADECYLTRIMETHYLAMMONIUM', 'Hexadecyltrimethylammonium ion', 'N,N,N-Trimethyl-1-hexadecanaminium', 'Trimethylhexadecylammonium', 'KBio2_001912', 'KBio2_004480', 'KBio2_007048', 'KBio1_000209', 'Spectrum2_000430', 'BSPBio_002713', 'SPBio_000420', 'IDI1_000209', 'Spectrum4_000766', 'hexadecyl-trimethyl-azanium chloride', 'Spectrum5_001619', 'KBio3_002213', 'hexadecyl-trimethylazanium bromide', 'Spectrum3_001157', 'NCGC00164283-01', 'NCGC00164283-02', '1-Hexadecanaminium, N,N,N-trimethyl-', 'AIDS-168506', 'AIDS168506', 'Centrimonium bromide', 'cetyl-trimethyl-ammonium', '16A', 'C16-alkyltrimethylammonium chloride', 'Hexadecanaminium, N,N,N-trimethyl-, chloride', 'c1214', 'InChI=1/C19H42N/c1-5-6-7-8-9-10-11-12-13-14-15-16-17-18-19-20(2,3)4/h5-19H2,1-4H3/q+', 'KBioSS_001912', 'NINDS_000209', 'Spectrum_001432', 'KBioGR_001152', 'DivK1c_000209', '1-Hexadecanaminium, N,N,N-trimethyl- (9CI)', '4-04-00-00819 (Beilstein Handbook Reference)', 'Ammonium, hexadecyltrimethyl-', 'BRN 1772803', 'Cetrimonium'] |  |  | hexadecyl-trimethylazanium |  |  | CCCCCCCCCCCCCCCC[N+](C)(C)C |  |  | C19H42N |  |  | SOD |  |  | 2015
20244
20245
20246 | 0.001883239 | 0.03766478 | 0 | 0 | 0 | 0 | 0 | 0 | 0 | 0 | 0 | 0 | 0 | 0 | 0 | 0 | 0 | 0 | 0 | 0 | 0 | 0 | 0 | 0 | 0 | 0 | 0 | 0 | 0 | 0 | 0 | 0 | 0 | 0 | 0 | 0 | 0 | 0 | 0 | 0.9416196 | 0 | 0.01883239 | 0 | 0 | 0 | 0 | 0 | 0 | 0 | 0 | 0 | 10.1016/j.matlet.2018.05.118 | yes | 0 | 0 | 0 | 0 | 3 | 200 | FALSE | 0 | 0 | 0 | dipropylamine |  |  | SAPO-11 |  |  | AIP, orthophosphoric acid, fumed silica | Aldrich, Moscow, Aldrich | 0 | 0 | 0 | 0 | 0.08 | 0 | 226 | 0 | 0 | Screw-like morphology of silicoaluminophosphate-11 (SAPO-11) crystallized in ethanol medium | ['remarkable textural properties', 'bet surface area', 'spherical aggregative crystals'] | ['kemerovo pharmaceutical factory ")', 'aldrich ), aluminum isopropoxide', 'aldrich ), orthophosphoric acid'] | ['N-propylpropan-1-amine', 'DIPROPYLAMINE', '142-84-7', 'DIPROPYL-AMINE', '1-Propanamine, N-propyl-', 'AI3-24037', 'BRN 0505974', 'CCRIS 4805', 'DIPROPYLAMINE', 'Di-n-propylamine', 'Dipropylamine [UN2383] [Flammable liquid]', 'EINECS 205-565-9', 'HSDB 2644', 'N-Propyl-1-propanamine', 'RCRA waste no. U110', 'RCRA waste number U110', 'UN2383', 'n-Dipropylamine', 'D214752_ALDRICH', '240087_ALDRICH', 'N-propylpropan-1-amine', 'InChI=1/C6H15N/c1-3-5-7-6-4-2/h7H,3-6H2,1-2H'] |  |  | N-propylpropan-1-amine |  |  | CCCNCCC |  |  | C6H15N |  |  | AEL |  |  | 2018
20247 | 0.03225806 | 0.6451613 | 0 | 0 | 0 | 0 | 0 | 0 | 0 | 0 | 0 | 0 | 0 | 0 | 0 | 0 | 0 | 0 | 0 | 0 | 0 | 0 | 0 | 0 | 0 | 0 | 0 | 0 | 0 | 0 | 0 | 0 | 0 | 0 | 0 | 0 | 0 | 0 | 0 | 0 | 0.9508716 | 0.3225806 | 0 | 0 | 0 | 0 | 0 | 0 | 0 | 0 | 0 | 10.1016/j.matlet.2018.05.118 | yes | 0 | 0 | 0 | 0 | 5 | 200 | FALSE | 0 | 0 | 0 | dipropylamine |  |  | SAPO-11 |  |  | AIP, orthophosphoric acid, fumed silica, ethanol | Aldrich, Moscow, Aldrich, JSC | 0 | 0 | 0 | 0 | 0.11 | 0 | 292 | 0 | 0 |  |  |  | ['N-propylpropan-1-amine', 'DIPROPYLAMINE', '142-84-7', 'DIPROPYL-AMINE', '1-Propanamine, N-propyl-', 'AI3-24037', 'BRN 0505974', 'CCRIS 4805', 'DIPROPYLAMINE', 'Di-n-propylamine', 'Dipropylamine [UN2383] [Flammable liquid]', 'EINECS 205-565-9', 'HSDB 2644', 'N-Propyl-1-propanamine', 'RCRA waste no. U110', 'RCRA waste number U110', 'UN2383', 'n-Dipropylamine', 'D214752_ALDRICH', '240087_ALDRICH', 'N-propylpropan-1-amine', 'InChI=1/C6H15N/c1-3-5-7-6-4-2/h7H,3-6H2,1-2H'] |  |  | N-propylpropan-1-amine |  |  | CCCNCCC |  |  | C6H15N |  |  | AEL |  |  | 2018
20248
20249 | 0.04794783 | 0.009589567 | 0 | 0.04411201 | 0 | 0 | 0 | 0 | 0 | 0 | 0 | 0 | 0 | 0 | 0 | 0 | 0 | 0 | 0 | 0 | 0 | 0 | 0 | 0 | 0 | 0 | 0 | 0 | 0 | 0 | 0 | 0 | 0 | 0 | 0 | 0 | 0 | 0 | 0 | 0.863061 | 0 | 0 | 0 | 0 | 0 | 0 | 0 | 0 | 0 | 0 | 0 | 10.1016/j.matlet.2020.127845 | yes | 0 | 0.0352896 | 0 | 0 | 0.5 | 100 | FALSE | 0 | 0 | 0 |  |  |  | amorphous |  |  | NaY, sodium aluminate, NaOH, fumed silica | , Aldrich, Carlo Erba, Aldrich | 1.05 | 0 | 0 | 0 | 0 | 0 | 0 | 0 | 0 | Fast synthesis of zeolite NaP by crystallizing the NaY gel under microwave irradiation | ['fourier transform infrared spectroscopy', 'produce pure phase nap', 'scanning electron microscopy'] | ['aldrich ), sodium hydroxide', 'x press plus', 'multiwave 3000 device'] | [15 empty] | 2020
20250 | 0.04794783 | 0.009589567 | 0 | 0.04411201 | 0 | 0 | 0 | 0 | 0 | 0 | 0 | 0 | 0 | 0 | 0 | 0 | 0 | 0 | 0 | 0 | 0 | 0 | 0 | 0 | 0 | 0 | 0 | 0 | 0 | 0 | 0 | 0 | 0 | 0 | 0 | 0 | 0 | 0 | 0 | 0.863061 | 0 | 0 | 0 | 0 | 0 | 0 | 0 | 0 | 0 | 0 | 0 | 10.1016/j.matlet.2020.127845 | yes | 0 | 0.0352896 | 0 | 0 | 0.5 | 125 | FALSE | 0 | 0 | 0 |  |  |  | amorphous |  |  | NaY, sodium aluminate, NaOH, fumed silica | , Aldrich, Carlo Erba, Aldrich | 0 | 0 | 0 | 0 | 0 | 0 | 0 | 0 | 0 | [18 empty] | 2020
20251 | 0.04794783 | 0.009589567 | 0 | 0.04411201 | 0 | 0 | 0 | 0 | 0 | 0 | 0 | 0 | 0 | 0 | 0 | 0 | 0 | 0 | 0 | 0 | 0 | 0 | 0 | 0 | 0 | 0 | 0 | 0 | 0 | 0 | 0 | 0 | 0 | 0 | 0 | 0 | 0 | 0 | 0 | 0.863061 | 0 | 0 | 0 | 0 | 0 | 0 | 0 | 0 | 0 | 0 | 0 | 10.1016/j.matlet.2020.127845 | yes | 0 | 0.0352896 | 0 | 0 | 0.5 | 150 | FALSE | 0 | 0 | 0 |  |  |  | GIS |  |  | NaY, sodium aluminate, NaOH, fumed silica | , Aldrich, Carlo Erba, Aldrich | 0 | 0 | 0 | 0 | 0 | 0 | 0 | 0 | 0 | [15 empty] | GIS |  |  | 2020
20252 | 0.04794783 | 0.009589567 | 0 | 0.04411201 | 0 | 0 | 0 | 0 | 0 | 0 | 0 | 0 | 0 | 0 | 0 | 0 | 0 | 0 | 0 | 0 | 0 | 0 | 0 | 0 | 0 | 0 | 0 | 0 | 0 | 0 | 0 | 0 | 0 | 0 | 0 | 0 | 0 | 0 | 0 | 0.863061 | 0 | 0 | 0 | 0 | 0 | 0 | 0 | 0 | 0 | 0 | 0 | 10.1016/j.matlet.2020.127845 | yes | 0 | 0.0352896 | 0 | 0 | 1 | 100 | FALSE | 0 | 0 | 0 |  |  |  | FAU |  |  | NaY, sodium aluminate, NaOH, fumed silica | , Aldrich, Carlo Erba, Aldrich | 1.77 | 0 | 0 | 0 | 0 | 0 | 0 | 0 | 0 | [15 empty] | FAU |  |  | 2020
20253 | 0.04794783 | 0.009589567 | 0 | 0.04411201 | 0 | 0 | 0 | 0 | 0 | 0 | 0 | 0 | 0 | 0 | 0 | 0 | 0 | 0 | 0 | 0 | 0 | 0 | 0 | 0 | 0 | 0 | 0 | 0 | 0 | 0 | 0 | 0 | 0 | 0 | 0 | 0 | 0 | 0 | 0 | 0.863061 | 0 | 0 | 0 | 0 | 0 | 0 | 0 | 0 | 0 | 0 | 0 | 10.1016/j.matlet.2020.127845 | yes | 0 | 0.0352896 | 0 | 0 | 1 | 125 | FALSE | 0 | 0 | 0 |  |  |  | amorphous | GIS |  | NaY, sodium aluminate, NaOH, fumed silica | , Aldrich, Carlo Erba, Aldrich | 2.64 | 0 | 0 | 0 | 0 | 0 | 0 | 0 | 0 | [16 empty] | GIS |  | 2020
20254 | 0.04794783 | 0.009589567 | 0 | 0.04411201 | 0 | 0 | 0 | 0 | 0 | 0 | 0 | 0 | 0 | 0 | 0 | 0 | 0 | 0 | 0 | 0 | 0 | 0 | 0 | 0 | 0 | 0 | 0 | 0 | 0 | 0 | 0 | 0 | 0 | 0 | 0 | 0 | 0 | 0 | 0 | 0.863061 | 0 | 0 | 0 | 0 | 0 | 0 | 0 | 0 | 0 | 0 | 0 | 10.1016/j.matlet.2020.127845 | yes | 0 | 0.0352896 | 0 | 0 | 1 | 150 | FALSE | 0 | 0 | 0 |  |  |  | GIS |  |  | NaY, sodium aluminate, NaOH, fumed silica | , Aldrich, Carlo Erba, Aldrich | 0 | 0 | 0 | 0 | 0 | 0 | 0 | 0 | 0 | [15 empty] | GIS |  |  | 2020
20255
20256 | 0.04329004 | 0.004329004 | 0 | 0 | 0.04329004 | 0 | 0 | 0 | 0 | 0 | 0 | 0 | 0 | 0 | 0 | 0 | 0 | 0 | 0 | 0 | 0 | 0 | 0 | 0 | 0 | 0 | 0 | 0 | 0 | 0 | 0 | 0 | 0 | 0 | 0 | 0 | 0 | 0 | 0 | 0.8658009 | 0 | 0 | 0 | 0 | 0 | 0 | 0 | 0 | 0 | 0 | 0 | 10.1016/j.mcat.2019.110458 | yes | 0 | 0.04329004 | 0.5 | 0 | 8 | 175 | FALSE | 0 | 0 | 0 |  |  |  | LTL |  |  | fumed silica, AIP, KOH | Aldrich, Aldrich, Aldrich | 3.4 | 0 | 0 | 0 | 0 | 0 | 0 | 0 | 0 | Influence of synthesis route on physico-chemical and catalytic properties of nanosized K-LTL zeolites | ['temperature programed desorption techniques', 'investigated using elemental analysis', 'highly dispersed ltl nanocrystals'] | ['koh ], aluminum hydroxide', '3 ], potassium hydroxide', 'solvothermal method using tetraethoxysilane'] | [12 empty] | LTL |  |  | 2019
20257
20258
20259
20260 | 0.004537205 | 0.001814882 | 0 | 0.04537205 | 0 | 0 | 0 | 0 | 0 | 0 | 0 | 0 | 0 | 0 | 0 | 0 | 0 | 0 | 0 | 0 | 0 | 0 | 0 | 0 | 0 | 0 | 0 | 0 | 0 | 0 | 0 | 0 | 0 | 0 | 0 | 0 | 0 | 0 | 0 | 0.9119782 | 0 | 0 | 0 | 0 | 0 | 0 | 0 | 0 | 0 | 0 | 0 | 10.1016/j.memsci.2007.04.027 | yes | 0 | 0.03629764 | 0 | 0 | 5 | 90 | FALSE | 0 | 0 | 0 |  |  |  | SOD | zeolite A | zeolite X | NaOH, sodium aluminate, sodium metasilicate | JT Baker, Riedel, Aldrich | 0 | 0 | 0 | 0 | 0 | 0 | 0 | 0 | 0 | Synthesis of thin defect-free hydroxy sodalite membranes: New candidate for activated water permeation | ['gas permeation results showed', 'using direct hydrothermal synthesis', 'sem ), thermo'] | ['(> 99 %, j', 'homogeneous nutrient pool composition', 'see table 1 ).'] | [12 empty] | SOD | LTA | FAU | 2007
20261 | 0.004537205 | 0.001814882 | 0 | 0.04537205 | 0 | 0 | 0 | 0 | 0 | 0 | 0 | 0 | 0 | 0 | 0 | 0 | 0 | 0 | 0 | 0 | 0 | 0 | 0 | 0 | 0 | 0 | 0 | 0 | 0 | 0 | 0 | 0 | 0 | 0 | 0 | 0 | 0 | 0 | 0 | 0.9119782 | 0 | 0 | 0 | 0 | 0 | 0 | 0 | 0 | 0 | 0 | 0 | 10.1016/j.memsci.2007.04.027 | yes | 0 | 0.03629764 | 0 | 0 | 10 | 90 | FALSE | 0 | 0 | 0 |  |  |  | SOD | zeolite A | zeolite X | NaOH, sodium aluminate, sodium metasilicate | JT Baker, Riedel, Aldrich | 0 | 0 | 0 | 0 | 0 | 0 | 0 | 0 | 0 | [15 empty] | SOD | LTA | FAU | 2007
20262 | 0.004537205 | 0.001814882 | 0 | 0.04537205 | 0 | 0 | 0 | 0 | 0 | 0 | 0 | 0 | 0 | 0 | 0 | 0 | 0 | 0 | 0 | 0 | 0 | 0 | 0 | 0 | 0 | 0 | 0 | 0 | 0 | 0 | 0 | 0 | 0 | 0 | 0 | 0 | 0 | 0 | 0 | 0.9119782 | 0 | 0 | 0 | 0 | 0 | 0 | 0 | 0 | 0 | 0 | 0 | 10.1016/j.memsci.2007.04.027 | yes | 0 | 0.03629764 | 0 | 0 | 15 | 90 | FALSE | 0 | 0 | 0 |  |  |  | SOD |  |  | NaOH, sodium aluminate, sodium metasilicate | JT Baker, Riedel, Aldrich | 0 | 0 | 0 | 0 | 0 | 0 | 0 | 0 | 0 | [15 empty] | SOD |  |  | 2007
20263 | 0.004537205 | 0.001814882 | 0 | 0.04537205 | 0 | 0 | 0 | 0 | 0 | 0 | 0 | 0 | 0 | 0 | 0 | 0 | 0 | 0 | 0 | 0 | 0 | 0 | 0 | 0 | 0 | 0 | 0 | 0 | 0 | 0 | 0 | 0 | 0 | 0 | 0 | 0 | 0 | 0 | 0 | 0.9119782 | 0 | 0 | 0 | 0 | 0 | 0 | 0 | 0 | 0 | 0 | 0 | 10.1016/j.memsci.2007.04.027 | yes | 0 | 0.03629764 | 0 | 0 | 20 | 90 | FALSE | 0 | 0 | 0 |  |  |  | SOD |  |  | NaOH, sodium aluminate, sodium metasilicate | JT Baker, Riedel, Aldrich | 0 | 0 | 0 | 0 | 0 | 0 | 0 | 0 | 0 | [15 empty] | SOD |  |  | 2007
20264 | 0.004537205 | 0.001814882 | 0 | 0.04537205 | 0 | 0 | 0 | 0 | 0 | 0 | 0 | 0 | 0 | 0 | 0 | 0 | 0 | 0 | 0 | 0 | 0 | 0 | 0 | 0 | 0 | 0 | 0 | 0 | 0 | 0 | 0 | 0 | 0 | 0 | 0 | 0 | 0 | 0 | 0 | 0.9119782 | 0 | 0 | 0 | 0 | 0 | 0 | 0 | 0 | 0 | 0 | 0 | 10.1016/j.memsci.2007.04.027 | yes | 0 | 0.03629764 | 0 | 0 | 24 | 90 | FALSE | 0 | 0 | 0 |  |  |  | SOD |  |  | NaOH, sodium aluminate, sodium metasilicate | JT Baker, Riedel, Aldrich | 0 | 0 | 0 | 0 | 0 | 0 | 0 | 0 | 0 | [15 empty] | SOD |  |  | 2007
20265 | 0.004537205 | 0.001814882 | 0 | 0.04537205 | 0 | 0 | 0 | 0 | 0 | 0 | 0 | 0 | 0 | 0 | 0 | 0 | 0 | 0 | 0 | 0 | 0 | 0 | 0 | 0 | 0 | 0 | 0 | 0 | 0 | 0 | 0 | 0 | 0 | 0 | 0 | 0 | 0 | 0 | 0 | 0.9119782 | 0 | 0 | 0 | 0 | 0 | 0 | 0 | 0 | 0 | 0 | 0 | 10.1016/j.memsci.2007.04.027 | yes | 0 | 0.03629764 | 0 | 0 | 3.5 | 120 | FALSE | 0 | 0 | 0 |  |  |  | SOD | zeolite A | zeolite P | NaOH, sodium aluminate, sodium metasilicate | JT Baker, Riedel, Aldrich | 0 | 0 | 0 | 0 | 0 | 0 | 0 | 0 | 0 | [15 empty] | SOD | LTA | GIS | 2007
20266 | 0.004537205 | 0.001814882 | 0 | 0.04537205 | 0 | 0 | 0 | 0 | 0 | 0 | 0 | 0 | 0 | 0 | 0 | 0 | 0 | 0 | 0 | 0 | 0 | 0 | 0 | 0 | 0 | 0 | 0 | 0 | 0 | 0 | 0 | 0 | 0 | 0 | 0 | 0 | 0 | 0 | 0 | 0.9119782 | 0 | 0 | 0 | 0 | 0 | 0 | 0 | 0 | 0 | 0 | 0 | 10.1016/j.memsci.2007.04.027 | yes | 0 | 0.03629764 | 0 | 0 | 8 | 120 | FALSE | 0 | 0 | 0 |  |  |  | SOD |  |  | NaOH, sodium aluminate, sodium metasilicate | JT Baker, Riedel, Aldrich | 0 | 0 | 0 | 0 | 0 | 0 | 0 | 0 | 0 | [15 empty] | SOD |  |  | 2007
20267 | 0.004537205 | 0.001814882 | 0 | 0.04537205 | 0 | 0 | 0 | 0 | 0 | 0 | 0 | 0 | 0 | 0 | 0 | 0 | 0 | 0 | 0 | 0 | 0 | 0 | 0 | 0 | 0 | 0 | 0 | 0 | 0 | 0 | 0 | 0 | 0 | 0 | 0 | 0 | 0 | 0 | 0 | 0.9119782 | 0 | 0 | 0 | 0 | 0 | 0 | 0 | 0 | 0 | 0 | 0 | 10.1016/j.memsci.2007.04.027 | yes | 0 | 0.03629764 | 0 | 0 | 24 | 120 | FALSE | 0 | 0 | 0 |  |  |  | SOD | cancrinite | zeolite P | NaOH, sodium aluminate, sodium metasilicate | JT Baker, Riedel, Aldrich | 0 | 0 | 0 | 0 | 0 | 0 | 0 | 0 | 0 | [15 empty] | SOD | CAN | GIS | 2007
20268 | 0.004537205 | 0.001814882 | 0 | 0.04537205 | 0 | 0 | 0 | 0 | 0 | 0 | 0 | 0 | 0 | 0 | 0 | 0 | 0 | 0 | 0 | 0 | 0 | 0 | 0 | 0 | 0 | 0 | 0 | 0 | 0 | 0 | 0 | 0 | 0 | 0 | 0 | 0 | 0 | 0 | 0 | 0.9119782 | 0 | 0 | 0 | 0 | 0 | 0 | 0 | 0 | 0 | 0 | 0 | 10.1016/j.memsci.2007.04.027 | yes | 0 | 0.03629764 | 0 | 0 | 3.5 | 140 | FALSE | 0 | 0 | 0 |  |  |  | SOD |  |  | NaOH, sodium aluminate, sodium metasilicate | JT Baker, Riedel, Aldrich | 0 | 0 | 0 | 0 | 0 | 0 | 0 | 0 | 0 | [15 empty] | SOD |  |  | 2007
20269 | 0.004537205 | 0.001814882 | 0 | 0.04537205 | 0 | 0 | 0 | 0 | 0 | 0 | 0 | 0 | 0 | 0 | 0 | 0 | 0 | 0 | 0 | 0 | 0 | 0 | 0 | 0 | 0 | 0 | 0 | 0 | 0 | 0 | 0 | 0 | 0 | 0 | 0 | 0 | 0 | 0 | 0 | 0.9119782 | 0 | 0 | 0 | 0 | 0 | 0 | 0 | 0 | 0 | 0 | 0 | 10.1016/j.memsci.2007.04.027 | yes | 0 | 0.03629764 | 0 | 0 | 6 | 140 | FALSE | 0 | 0 | 0 |  |  |  | SOD |  |  | NaOH, sodium aluminate, sodium metasilicate | JT Baker, Riedel, Aldrich | 0 | 0 | 0 | 0 | 0 | 0 | 0 | 0 | 0 | [15 empty] | SOD |  |  | 2007
20270 | 0.004537205 | 0.001814882 | 0 | 0.04537205 | 0 | 0 | 0 | 0 | 0 | 0 | 0 | 0 | 0 | 0 | 0 | 0 | 0 | 0 | 0 | 0 | 0 | 0 | 0 | 0 | 0 | 0 | 0 | 0 | 0 | 0 | 0 | 0 | 0 | 0 | 0 | 0 | 0 | 0 | 0 | 0.9119782 | 0 | 0 | 0 | 0 | 0 | 0 | 0 | 0 | 0 | 0 | 0 | 10.1016/j.memsci.2007.04.027 | yes | 0 | 0.03629764 | 0 | 0 | 16 | 140 | FALSE | 0 | 0 | 0 |  |  |  | SOD | cancrinite |  | NaOH, sodium aluminate, sodium metasilicate | JT Baker, Riedel, Aldrich | 0 | 0 | 0 | 0 | 0 | 0 | 0 | 0 | 0 | [15 empty] | SOD | CAN |  | 2007
20271 | 0.004537205 | 0.001814882 | 0 | 0.04537205 | 0 | 0 | 0 | 0 | 0 | 0 | 0 | 0 | 0 | 0 | 0 | 0 | 0 | 0 | 0 | 0 | 0 | 0 | 0 | 0 | 0 | 0 | 0 | 0 | 0 | 0 | 0 | 0 | 0 | 0 | 0 | 0 | 0 | 0 | 0 | 0.9119782 | 0 | 0 | 0 | 0 | 0 | 0 | 0 | 0 | 0 | 0 | 0 | 10.1016/j.memsci.2007.04.027 | yes | 0 | 0.03629764 | 0 | 0 | 24 | 140 | FALSE | 0 | 0 | 0 |  |  |  | SOD | cancrinite |  | NaOH, sodium aluminate, sodium metasilicate | JT Baker, Riedel, Aldrich | 0 | 0 | 0 | 0 | 0 | 0 | 0 | 0 | 0 | [15 empty] | SOD | CAN |  | 2007
20272
20273
20274
20275
20276
20277
20278 | 0.002352941 | 0.004705882 | 0 | 0 | 0.01411765 | 0 | 0 | 0 | 0 | 0 | 0 | 0 | 0 | 0 | 0 | 0 | 0 | 0 | 0 | 0 | 0 | 0 | 0 | 0 | 0 | 0 | 0 | 0 | 0 | 0 | 0 | 0 | 0 | 0 | 0 | 0 | 0 | 0 | 0 | 0.9647059 | 0 | 0 | 0 | 0 | 0 | 0 | 0 | 0 | 0 | 0 | 0 | 10.1016/j.micromeso.2004.02.003 | yes | 0 | 0.01411765 | 8 | 0 | 10 | 150 | FALSE | 0 | 0 | 0 |  |  |  | amorphous |  |  | fumed silica, aluminum hydroxide, KOH | Aldrich, Aldrich, Carlo Erba | 0 | 0 | 0 | 0 | 0 | 0 | 0 | 0 | microwave | Microwave-assisted preparation of zeolite K–H from alumatrane and silatrane | ['obtaining crystalline product results', 'sio2 ratio also influences', 'wide ph range'] | ['scan co ., ltd', 'oxide one pot synthesis', 'microwave oven model msp1000'] | [15 empty] | 2004
20279 | 0.002358491 | 0.002358491 | 0 | 0 | 0.01415094 | 0 | 0 | 0 | 0 | 0 | 0 | 0 | 0 | 0 | 0 | 0 | 0 | 0 | 0 | 0 | 0 | 0 | 0 | 0 | 0 | 0 | 0 | 0 | 0 | 0 | 0 | 0 | 0 | 0 | 0 | 0 | 0 | 0 | 0 | 0.9669811 | 0 | 0 | 0 | 0 | 0 | 0 | 0 | 0 | 0 | 0 | 0 | 10.1016/j.micromeso.2004.02.003 | yes | 0 | 0.01415094 | 8 | 0 | 10 | 150 | FALSE | 0 | 0 | 0 |  |  |  | amorphous |  |  | fumed silica, aluminum hydroxide, KOH | Aldrich, Aldrich, Carlo Erba | 0 | 0 | 0 | 0 | 0 | 0 | 0 | 0 | microwave | [18 empty] | 2004
20280 | 0.002361275 | 0.001180638 | 0 | 0 | 0.01416765 | 0 | 0 | 0 | 0 | 0 | 0 | 0 | 0 | 0 | 0 | 0 | 0 | 0 | 0 | 0 | 0 | 0 | 0 | 0 | 0 | 0 | 0 | 0 | 0 | 0 | 0 | 0 | 0 | 0 | 0 | 0 | 0 | 0 | 0 | 0.9681228 | 0 | 0 | 0 | 0 | 0 | 0 | 0 | 0 | 0 | 0 | 0 | 10.1016/j.micromeso.2004.02.003 | yes | 0 | 0.01416765 | 8 | 0 | 4 | 150 | FALSE | 0 | 0 | 0 |  |  |  | PCC-ZM-1 |  |  | fumed silica, aluminum hydroxide, KOH | Aldrich, Aldrich, Carlo Erba | 0 | 0 | 0 | 0 | 0 | 0 | 0 | 0 | microwave | [18 empty] | 2004
20281 | 0.002362949 | 0.0004725898 | 0 | 0 | 0.01417769 | 0 | 0 | 0 | 0 | 0 | 0 | 0 | 0 | 0 | 0 | 0 | 0 | 0 | 0 | 0 | 0 | 0 | 0 | 0 | 0 | 0 | 0 | 0 | 0 | 0 | 0 | 0 | 0 | 0 | 0 | 0 | 0 | 0 | 0 | 0.9688091 | 0 | 0 | 0 | 0 | 0 | 0 | 0 | 0 | 0 | 0 | 0 | 10.1016/j.micromeso.2004.02.003 | yes | 0 | 0.01417769 | 8 | 0 | 4 | 150 | FALSE | 0 | 0 | 0 |  |  |  | PCC-ZM-1 |  |  | fumed silica, aluminum hydroxide, KOH | Aldrich, Aldrich, Carlo Erba | 0 | 0 | 0 | 0 | 0 | 0 | 0 | 0 | microwave | [18 empty] | 2004
20282 | 0.002363954 | 4.727909e-05 | 0 | 0 | 0.01418373 | 0 | 0 | 0 | 0 | 0 | 0 | 0 | 0 | 0 | 0 | 0 | 0 | 0 | 0 | 0 | 0 | 0 | 0 | 0 | 0 | 0 | 0 | 0 | 0 | 0 | 0 | 0 | 0 | 0 | 0 | 0 | 0 | 0 | 0 | 0.9692213 | 0 | 0 | 0 | 0 | 0 | 0 | 0 | 0 | 0 | 0 | 0 | 10.1016/j.micromeso.2004.02.003 | yes | 0 | 0.01418373 | 8 | 0 | 4 | 150 | FALSE | 0 | 0 | 0 |  |  |  | PCC-ZM-1 |  |  | fumed silica, aluminum hydroxide, KOH | Aldrich, Aldrich, Carlo Erba | 0 | 0 | 0 | 0 | 0 | 0 | 0 | 0 | microwave | [18 empty] | 2004
20283 | 0.002364061 | 2.364061e-06 | 0 | 0 | 0.01418436 | 0 | 0 | 0 | 0 | 0 | 0 | 0 | 0 | 0 | 0 | 0 | 0 | 0 | 0 | 0 | 0 | 0 | 0 | 0 | 0 | 0 | 0 | 0 | 0 | 0 | 0 | 0 | 0 | 0 | 0 | 0 | 0 | 0 | 0 | 0.9692648 | 0 | 0 | 0 | 0 | 0 | 0 | 0 | 0 | 0 | 0 | 0 | 10.1016/j.micromeso.2004.02.003 | yes | 0 | 0.01418436 | 8 | 0 | 4 | 150 | FALSE | 0 | 0 | 0 |  |  |  | PCC-ZM-1 |  |  | fumed silica, aluminum hydroxide, KOH | Aldrich, Aldrich, Carlo Erba | 0 | 0 | 0 | 0 | 0 | 0 | 0 | 0 | microwave | [18 empty] | 2004
20284 | 0.002385496 | 0.0004770992 | 0 | 0 | 0.009541985 | 0 | 0 | 0 | 0 | 0 | 0 | 0 | 0 | 0 | 0 | 0 | 0 | 0 | 0 | 0 | 0 | 0 | 0 | 0 | 0 | 0 | 0 | 0 | 0 | 0 | 0 | 0 | 0 | 0 | 0 | 0 | 0 | 0 | 0 | 0.9780534 | 0 | 0 | 0 | 0 | 0 | 0 | 0 | 0 | 0 | 0 | 0 | 10.1016/j.micromeso.2004.02.003 | yes | 0 | 0.009541985 | 8 | 0 | 6 | 150 | FALSE | 0 | 0 | 0 |  |  |  | PCC-ZM-1 |  |  | fumed silica, aluminum hydroxide, KOH | Aldrich, Aldrich, Carlo Erba | 0 | 0 | 0 | 0 | 0 | 0 | 0 | 0 | microwave | [18 empty] | 2004
20285 | 0.002340824 | 0.0004681648 | 0 | 0 | 0.01872659 | 0 | 0 | 0 | 0 | 0 | 0 | 0 | 0 | 0 | 0 | 0 | 0 | 0 | 0 | 0 | 0 | 0 | 0 | 0 | 0 | 0 | 0 | 0 | 0 | 0 | 0 | 0 | 0 | 0 | 0 | 0 | 0 | 0 | 0 | 0.9597378 | 0 | 0 | 0 | 0 | 0 | 0 | 0 | 0 | 0 | 0 | 0 | 10.1016/j.micromeso.2004.02.003 | yes | 0 | 0.01872659 | 8 | 0 | 2 | 150 | FALSE | 0 | 0 | 0 |  |  |  | PCC-ZM-1 |  |  | fumed silica, aluminum hydroxide, KOH | Aldrich, Aldrich, Carlo Erba | 0 | 0 | 0 | 0 | 0 | 0 | 0 | 0 | microwave | [18 empty] | 2004
20286 | 0.002319109 | 0.0004638219 | 0 | 0 | 0.02319109 | 0 | 0 | 0 | 0 | 0 | 0 | 0 | 0 | 0 | 0 | 0 | 0 | 0 | 0 | 0 | 0 | 0 | 0 | 0 | 0 | 0 | 0 | 0 | 0 | 0 | 0 | 0 | 0 | 0 | 0 | 0 | 0 | 0 | 0 | 0.9508349 | 0 | 0 | 0 | 0 | 0 | 0 | 0 | 0 | 0 | 0 | 0 | 10.1016/j.micromeso.2004.02.003 | yes | 0 | 0.02319109 | 8 | 0 | 3 | 150 | FALSE | 0 | 0 | 0 |  |  |  | PCC-ZM-1 |  |  | fumed silica, aluminum hydroxide, KOH | Aldrich, Aldrich, Carlo Erba | 0 | 0 | 0 | 0 | 0 | 0 | 0 | 0 | microwave | [18 empty] | 2004
20287 | 0.002297794 | 0.0004595588 | 0 | 0 | 0.02757353 | 0 | 0 | 0 | 0 | 0 | 0 | 0 | 0 | 0 | 0 | 0 | 0 | 0 | 0 | 0 | 0 | 0 | 0 | 0 | 0 | 0 | 0 | 0 | 0 | 0 | 0 | 0 | 0 | 0 | 0 | 0 | 0 | 0 | 0 | 0.9420956 | 0 | 0 | 0 | 0 | 0 | 0 | 0 | 0 | 0 | 0 | 0 | 10.1016/j.micromeso.2004.02.003 | yes | 0 | 0.02757353 | 8 | 0 | 4 | 150 | FALSE | 0 | 0 | 0 |  |  |  | PCC-ZM-1 |  |  | fumed silica, aluminum hydroxide, KOH | Aldrich, Aldrich, Carlo Erba | 0 | 0 | 0 | 0 | 0 | 0 | 0 | 0 | microwave | [18 empty] | 2004
20288
20289
20290
20291 | 0.04571638 | 0 | 0 | 0 | 0 | 0 | 0 | 0 | 0 | 0 | 0 | 0 | 0 | 0.0006400293 | 0 | 0 | 0 | 0 | 0 | 0 | 0 | 0 | 0 | 0 | 0 | 0 | 0 | 0 | 0 | 0 | 0 | 0 | 0 | 0 | 0 | 0 | 0 | 0 | 0 | 0.9143275 | 0 | 0.01965804 | 0 | 0 | 0 | 0 | 0 | 0 | 0 | 0 | 0 | 10.1016/j.micromeso.2004.02.010 | yes | 0 | 0.01965804 | 0 | 0 | 1 | 170 | FALSE | 0 | 0 | 0 | tetrabutylammonium |  |  | amorphous |  |  | TEOS, TNBT | Alfa, Aldrich | 0 | 0 | 0 | 0 | 0.1 | 0 | 588 | 0 | microwave | Synthesis and crystallization mechanism of zeolite TS-2 by microwave and conventional heating | ['whereas extraframework tio2 phases', 'starting clear synthesis gel', 'clear liquid gels'] | ['heating program applied consists', 'thangaraj et al', 'synthesized alkali free'] | ['tetrabutylazanium', 'Tetrabutylammonium', '122544-96-1', '70623-38-0', '63314-37-4', 'InChI=1/C16H36N/c1-5-9-13-17(14-10-6-2,15-11-7-3)16-12-8-4/h5-16H2,1-4H3/q+', 'TETRABUTYLAMMONIUM ION', 'TBA', 'ZINC01706222', 'tetrabutylazanium', '1-Butanaminium, N,N,N-tributyl-', 'Tetrabutylammonium'] |  |  | tetrabutylazanium |  |  | CCCC[N+](CCCC)(CCCC)CCCC |  |  | C16H36N | [5 empty] | 2004
20292 | 0.04571638 | 0 | 0 | 0 | 0 | 0 | 0 | 0 | 0 | 0 | 0 | 0 | 0 | 0.0006400293 | 0 | 0 | 0 | 0 | 0 | 0 | 0 | 0 | 0 | 0 | 0 | 0 | 0 | 0 | 0 | 0 | 0 | 0 | 0 | 0 | 0 | 0 | 0 | 0 | 0 | 0.9143275 | 0 | 0.01965804 | 0 | 0 | 0 | 0 | 0 | 0 | 0 | 0 | 0 | 10.1016/j.micromeso.2004.02.010 | yes | 0 | 0.01965804 | 0 | 0 | 2 | 170 | FALSE | 0 | 0 | 0 | tetrabutylammonium |  |  | amorphous | TS-2 |  | TEOS, TNBT | Alfa, Aldrich | 0 | 0 | 37 | 0 | 0.116 | 0 | 585 | 0 | microwave |  |  |  | ['tetrabutylazanium', 'Tetrabutylammonium', '122544-96-1', '70623-38-0', '63314-37-4', 'InChI=1/C16H36N/c1-5-9-13-17(14-10-6-2,15-11-7-3)16-12-8-4/h5-16H2,1-4H3/q+', 'TETRABUTYLAMMONIUM ION', 'TBA', 'ZINC01706222', 'tetrabutylazanium', '1-Butanaminium, N,N,N-tributyl-', 'Tetrabutylammonium'] |  |  | tetrabutylazanium |  |  | CCCC[N+](CCCC)(CCCC)CCCC |  |  | C16H36N |  |  |  | MEL |  | 2004
20293 | 0.04571638 | 0 | 0 | 0 | 0 | 0 | 0 | 0 | 0 | 0 | 0 | 0 | 0 | 0.0006400293 | 0 | 0 | 0 | 0 | 0 | 0 | 0 | 0 | 0 | 0 | 0 | 0 | 0 | 0 | 0 | 0 | 0 | 0 | 0 | 0 | 0 | 0 | 0 | 0 | 0 | 0.9143275 | 0 | 0.01965804 | 0 | 0 | 0 | 0 | 0 | 0 | 0 | 0 | 0 | 10.1016/j.micromeso.2004.02.010 | yes | 0 | 0.01965804 | 0 | 0 | 4 | 170 | FALSE | 0 | 0 | 0 | tetrabutylammonium |  |  | TS-2 |  |  | TEOS, TNBT | Alfa, Aldrich | 0 | 0 | 83 | 0 | 0.219 | 0 | 597 | 0 | microwave |  |  |  | ['tetrabutylazanium', 'Tetrabutylammonium', '122544-96-1', '70623-38-0', '63314-37-4', 'InChI=1/C16H36N/c1-5-9-13-17(14-10-6-2,15-11-7-3)16-12-8-4/h5-16H2,1-4H3/q+', 'TETRABUTYLAMMONIUM ION', 'TBA', 'ZINC01706222', 'tetrabutylazanium', '1-Butanaminium, N,N,N-tributyl-', 'Tetrabutylammonium'] |  |  | tetrabutylazanium |  |  | CCCC[N+](CCCC)(CCCC)CCCC |  |  | C16H36N |  |  | MEL |  |  | 2004
20294 | 0.04571638 | 0 | 0 | 0 | 0 | 0 | 0 | 0 | 0 | 0 | 0 | 0 | 0 | 0.0006400293 | 0 | 0 | 0 | 0 | 0 | 0 | 0 | 0 | 0 | 0 | 0 | 0 | 0 | 0 | 0 | 0 | 0 | 0 | 0 | 0 | 0 | 0 | 0 | 0 | 0 | 0.9143275 | 0 | 0.01965804 | 0 | 0 | 0 | 0 | 0 | 0 | 0 | 0 | 0 | 10.1016/j.micromeso.2004.02.010 | yes | 0 | 0.01965804 | 0 | 0 | 15 | 170 | FALSE | 0 | 0 | 0 | tetrabutylammonium |  |  | TS-2 |  |  | TEOS, TNBT | Alfa, Aldrich | 0 | 0 | 100 | 0 | 0.22 | 0 | 539 | 0 | microwave |  |  |  | ['tetrabutylazanium', 'Tetrabutylammonium', '122544-96-1', '70623-38-0', '63314-37-4', 'InChI=1/C16H36N/c1-5-9-13-17(14-10-6-2,15-11-7-3)16-12-8-4/h5-16H2,1-4H3/q+', 'TETRABUTYLAMMONIUM ION', 'TBA', 'ZINC01706222', 'tetrabutylazanium', '1-Butanaminium, N,N,N-tributyl-', 'Tetrabutylammonium'] |  |  | tetrabutylazanium |  |  | CCCC[N+](CCCC)(CCCC)CCCC |  |  | C16H36N |  |  | MEL |  |  | 2004
20295
20296
20297
20298
20299 | 0.01464605 | 0 | 0 | 0.04475183 | 0 | 0 | 0 | 0 | 0 | 0 | 0 | 0 | 0 | 0.004068348 | 0 | 0 | 0 | 0 | 0 | 0 | 0 | 0 | 0 | 0 | 0 | 0 | 0 | 0 | 0 | 0 | 0 | 0 | 0 | 0 | 0 | 0 | 0 | 0 | 0 | 0.9365338 | 0 | 0 | 0 | 0 | 0.01758593 | 0 | 0 | 0 | 0 | 0 | 0 | 10.1016/j.micromeso.2004.03.029 | yes | 0 | 0 | 0 | 0 | 0 | 175 | FALSE | 0 | 0 | 11.5 |  |  |  | ETS-4 |  |  | H2SO4 |  | 0 | 0 | 0 | 0 | 0 | 0 | 0 | 0 | 0 | Characterization of titanosilicate ETS-4 crystals grown from synthesis mixtures of different alkalinity | ['bridging unit containing semi', 'spherulites obtained decreased whereas', 'step height nicely coincides'] | ['ultra high purity ar', 'spi lab supplies ).', 'scotch double stick tape'] | [15 empty] | 2004
20300 | 0.01464605 | 0 | 0 | 0.04475183 | 0 | 0 | 0 | 0 | 0 | 0 | 0 | 0 | 0 | 0.004068348 | 0 | 0 | 0 | 0 | 0 | 0 | 0 | 0 | 0 | 0 | 0 | 0 | 0 | 0 | 0 | 0 | 0 | 0 | 0 | 0 | 0 | 0 | 0 | 0 | 0 | 0.9365338 | 0 | 0 | 0 | 0 | 0.01443464 | 0 | 0 | 0 | 0 | 0 | 0 | 10.1016/j.micromeso.2004.03.029 | yes | 0 | 0 | 0 | 0 | 0 | 175 | FALSE | 0 | 0 | 12.6 |  |  |  | ETS-4 |  |  | H2SO4 |  | 0 | 0 | 0 | 0 | 0 | 0 | 0 | 0 | 0 | [18 empty] | 2004
20301 | 0.01464605 | 0 | 0 | 0.04475183 | 0 | 0 | 0 | 0 | 0 | 0 | 0 | 0 | 0 | 0.004068348 | 0 | 0 | 0 | 0 | 0 | 0 | 0 | 0 | 0 | 0 | 0 | 0 | 0 | 0 | 0 | 0 | 0 | 0 | 0 | 0 | 0 | 0 | 0 | 0 | 0 | 0.9365338 | 0 | 0 | 0 | 0 | 0.01364366 | 0 | 0 | 0 | 0 | 0 | 0 | 10.1016/j.micromeso.2004.03.029 | yes | 0 | 0 | 0 | 0 | 0 | 175 | FALSE | 0 | 0 | 12.8 |  |  |  | ETS-4 |  |  | H2SO4 |  | 0 | 0 | 0 | 0 | 0 | 0 | 0 | 0 | 0 | [18 empty] | 2004
20302 | 0.01464605 | 0 | 0 | 0.04475183 | 0 | 0 | 0 | 0 | 0 | 0 | 0 | 0 | 0 | 0.004068348 | 0 | 0 | 0 | 0 | 0 | 0 | 0 | 0 | 0 | 0 | 0 | 0 | 0 | 0 | 0 | 0 | 0 | 0 | 0 | 0 | 0 | 0 | 0 | 0 | 0 | 0.9365338 | 0 | 0 | 0 | 0 | 0.01324769 | 0 | 0 | 0 | 0 | 0 | 0 | 10.1016/j.micromeso.2004.03.029 | yes | 0 | 0 | 0 | 0 | 0 | 175 | FALSE | 0 | 0 | 12.9 |  |  |  | ETS-4 |  |  | H2SO4 |  | 0 | 0 | 0 | 0 | 0 | 0 | 0 | 0 | 0 | [18 empty] | 2004
20303
20304 | 0.01464605 | 0 | 0 | 0.04475183 | 0 | 0 | 0 | 0 | 0 | 0 | 0 | 0 | 0 | 0.004068348 | 0 | 0 | 0 | 0 | 0 | 0 | 0 | 0 | 0 | 0 | 0 | 0 | 0 | 0 | 0 | 0 | 0 | 0 | 0 | 0 | 0 | 0 | 0 | 0 | 0 | 0.9365338 | 0 | 0 | 0 | 0 | 0.01758593 | 0 | 0 | 0 | 0 | 0 | 0 | 10.1016/j.micromeso.2004.03.030 | yes | 0 | 0 | 0 | 0 | 0 | 175 | FALSE | 0 | 0 | 11.5 |  |  |  | ETS-4 |  |  | TS-992, H2SO4, NaOH, sodium silicate | Kerr McGee, Fischer, Aldrich, PQ Corp | 0 | 0 | 0 | 0.31 | 0 | 0 | 0 | 0 | 0 | Synthesis of titanosilicate ETS-4 with controlled morphology and investigation of its crystallization kinetics | ['sulfuric acid added', 'overall molar composition', 'largest dimension coinciding'] | ['lined stainless steel autoclaves', 'combining two precursor solutions', 'titanic sulfate ts'] | [15 empty] | 2004
20305 | 0.01464605 | 0 | 0 | 0.04475183 | 0 | 0 | 0 | 0 | 0 | 0 | 0 | 0 | 0 | 0.004068348 | 0 | 0 | 0 | 0 | 0 | 0 | 0 | 0 | 0 | 0 | 0 | 0 | 0 | 0 | 0 | 0 | 0 | 0 | 0 | 0 | 0 | 0 | 0 | 0 | 0 | 0.9365338 | 0 | 0 | 0 | 0 | 0.01443464 | 0 | 0 | 0 | 0 | 0 | 0 | 10.1016/j.micromeso.2004.03.030 | yes | 0 | 0 | 0 | 0 | 0 | 175 | FALSE | 0 | 0 | 12.6 |  |  |  | ETS-4 |  |  | TS-992, H2SO4, NaOH, sodium silicate | Kerr McGee, Fischer, Aldrich, PQ Corp | 0 | 0 | 0 | 0.747 | 0 | 0 | 0 | 0 | 0 | [18 empty] | 2004
20306 | 0.01464605 | 0 | 0 | 0.04475183 | 0 | 0 | 0 | 0 | 0 | 0 | 0 | 0 | 0 | 0.004068348 | 0 | 0 | 0 | 0 | 0 | 0 | 0 | 0 | 0 | 0 | 0 | 0 | 0 | 0 | 0 | 0 | 0 | 0 | 0 | 0 | 0 | 0 | 0 | 0 | 0 | 0.9365338 | 0 | 0 | 0 | 0 | 0.01364366 | 0 | 0 | 0 | 0 | 0 | 0 | 10.1016/j.micromeso.2004.03.030 | yes | 0 | 0 | 0 | 0 | 0 | 175 | FALSE | 0 | 0 | 12.8 |  |  |  | ETS-4 |  |  | TS-992, H2SO4, NaOH, sodium silicate | Kerr McGee, Fischer, Aldrich, PQ Corp | 0 | 0 | 0 | 1.787 | 0 | 0 | 0 | 0 | 0 | [18 empty] | 2004
20307 | 0.01464605 | 0 | 0 | 0.04475183 | 0 | 0 | 0 | 0 | 0 | 0 | 0 | 0 | 0 | 0.004068348 | 0 | 0 | 0 | 0 | 0 | 0 | 0 | 0 | 0 | 0 | 0 | 0 | 0 | 0 | 0 | 0 | 0 | 0 | 0 | 0 | 0 | 0 | 0 | 0 | 0 | 0.9365338 | 0 | 0 | 0 | 0 | 0.01324769 | 0 | 0 | 0 | 0 | 0 | 0 | 10.1016/j.micromeso.2004.03.030 | yes | 0 | 0 | 0 | 0 | 0 | 175 | FALSE | 0 | 0 | 12.9 |  |  |  | ETS-4 |  |  | TS-992, H2SO4, NaOH, sodium silicate | Kerr McGee, Fischer, Aldrich, PQ Corp | 0 | 0 | 0 | 2.347 | 0 | 0 | 0 | 0 | 0 | [18 empty] | 2004
20308
20309
20310 | 0 | 0.03467767 | 0.03467767 | 0 | 0 | 0 | 0 | 0 | 0 | 0 | 0 | 0 | 0 | 0 | 0 | 0 | 0 | 0 | 0 | 0 | 0 | 0.003016957 | 0 | 0 | 0 | 0 | 0 | 0 | 0 | 0 | 0 | 0 | 0 | 0 | 0 | 0 | 0 | 0 | 0 | 0.8669418 | 0 | 0.06068592 | 0 | 0 | 0 | 0 | 0 | 0 | 0 | 0 | 0 | 10.1016/j.micromeso.2004.11.013 | yes | 0 | 0 | 0 | 0 | 0.5 | 200 | FALSE | 0 | 100 | 9.3 | triethylamine |  |  | CHA |  |  | pseudoboehmite, phosphoric acid, Co(Oac)2, V2O5 | Vista, Aldrich, Aldrich, Aldrich | 0 | 0 | 0 | 0 | 0 | 0 | 0 | 0 | microwave | Selective crystallization of CoAPO-34 and VAPO-5 molecular sieves under microwave irradiation in an alkaline or neutral condition | ['kinetically favorable meapo phase', 'microwave synthesis gives rise', 'incorporated aluminophosphate molecular sieves'] | ['fixed time without agitation', 'vista ), phosphoric acid', 'diluted phosphoric acid solution'] | ['N,N-Diethylethanamine', 'TRIETHYLAMINE', '121-44-8', '144514-14-7', '168277-99-4', '172227-74-6', 'T0886_SIAL', '65897_FLUKA', 'NCIOpen2_006503', '90335_FLUKA', '471283_SIAL', '(Diethylamino)ethane', 'AI3-15425', 'CCRIS 4881', 'EINECS 204-469-4', 'Ethanamine, N,N-diethyl-', 'HSDB 896', 'N,N-Diethylethanamine', 'TEN', 'TRIETHYLAMINE', 'Triaethylamin [German]', 'Triethylamine [UN1296] [Flammable liquid]', 'Trietilamina [Italian]', 'UN1296', '90337_FLUKA', '90338_FLUKA', 'CHEBI:35026', '90340_FLUKA', '17924_FLUKA', 'NEt3', 'C14691', 'W424601_ALDRICH', '(C2H5)3N', 'InChI=1/C6H15N/c1-4-7(5-2)6-3/h4-6H2,1-3H', 'N,N,N-triethylamine', 'ST5214499', 'Triaethylamin', 'Triethylamin'] |  |  | N,N-Diethylethanamine |  |  | CCN(CC)CC |  |  | C6H15N |  |  | CHA |  |  | 2005
20311 | 0 | 0.03467767 | 0.03467767 | 0 | 0 | 0 | 0 | 0 | 0 | 0 | 0 | 0 | 0 | 0 | 0 | 0 | 0 | 0 | 0 | 0 | 0 | 0.003016957 | 0 | 0 | 0 | 0 | 0 | 0 | 0 | 0 | 0 | 0 | 0 | 0 | 0 | 0 | 0 | 0 | 0 | 0.8669418 | 0 | 0.06068592 | 0 | 0 | 0 | 0 | 0 | 0 | 0 | 0 | 0 | 10.1016/j.micromeso.2004.11.013 | yes | 0 | 0 | 0 | 0 | 96 | 200 | FALSE | 0 | 100 | 9.3 | triethylamine |  |  | AFI | CHA |  | pseudoboehmite, phosphoric acid, Co(Oac)2, V2O5 | Vista, Aldrich, Aldrich, Aldrich | 0 | 0 | 0 | 0 | 0 | 0 | 0 | 0 | 0 |  |  |  | ['N,N-Diethylethanamine', 'TRIETHYLAMINE', '121-44-8', '144514-14-7', '168277-99-4', '172227-74-6', 'T0886_SIAL', '65897_FLUKA', 'NCIOpen2_006503', '90335_FLUKA', '471283_SIAL', '(Diethylamino)ethane', 'AI3-15425', 'CCRIS 4881', 'EINECS 204-469-4', 'Ethanamine, N,N-diethyl-', 'HSDB 896', 'N,N-Diethylethanamine', 'TEN', 'TRIETHYLAMINE', 'Triaethylamin [German]', 'Triethylamine [UN1296] [Flammable liquid]', 'Trietilamina [Italian]', 'UN1296', '90337_FLUKA', '90338_FLUKA', 'CHEBI:35026', '90340_FLUKA', '17924_FLUKA', 'NEt3', 'C14691', 'W424601_ALDRICH', '(C2H5)3N', 'InChI=1/C6H15N/c1-4-7(5-2)6-3/h4-6H2,1-3H', 'N,N,N-triethylamine', 'ST5214499', 'Triaethylamin', 'Triethylamin'] |  |  | N,N-Diethylethanamine |  |  | CCN(CC)CC |  |  | C6H15N |  |  | AFI | CHA |  | 2005
20312 | 0 | 0.03493023 | 0.02794418 | 0 | 0 | 0 | 0 | 0 | 0 | 0 | 0 | 0 | 0 | 0 | 0 | 0 | 0 | 0 | 0 | 0 | 0 | 0 | 0 | 0 | 0 | 0 | 0 | 0 | 0 | 0 | 0 | 0 | 0 | 0 | 0 | 0 | 0 | 0 | 0.002742023 | 0.8732557 | 0 | 0.0611279 | 0 | 0 | 0 | 0 | 0 | 0 | 0 | 0 | 0 | 10.1016/j.micromeso.2004.11.013 | yes | 0 | 0 | 0 | 0 | 0.5 | 190 | FALSE | 0 | 100 | 9.7 | triethylamine |  |  | AFI |  |  | pseudoboehmite, phosphoric acid, Co(Oac)2, V2O5 | Vista, Aldrich, Aldrich, Aldrich | 0 | 0 | 0 | 0 | 0 | 0 | 0 | 0 | microwave |  |  |  | ['N,N-Diethylethanamine', 'TRIETHYLAMINE', '121-44-8', '144514-14-7', '168277-99-4', '172227-74-6', 'T0886_SIAL', '65897_FLUKA', 'NCIOpen2_006503', '90335_FLUKA', '471283_SIAL', '(Diethylamino)ethane', 'AI3-15425', 'CCRIS 4881', 'EINECS 204-469-4', 'Ethanamine, N,N-diethyl-', 'HSDB 896', 'N,N-Diethylethanamine', 'TEN', 'TRIETHYLAMINE', 'Triaethylamin [German]', 'Triethylamine [UN1296] [Flammable liquid]', 'Trietilamina [Italian]', 'UN1296', '90337_FLUKA', '90338_FLUKA', 'CHEBI:35026', '90340_FLUKA', '17924_FLUKA', 'NEt3', 'C14691', 'W424601_ALDRICH', '(C2H5)3N', 'InChI=1/C6H15N/c1-4-7(5-2)6-3/h4-6H2,1-3H', 'N,N,N-triethylamine', 'ST5214499', 'Triaethylamin', 'Triethylamin'] |  |  | N,N-Diethylethanamine |  |  | CCN(CC)CC |  |  | C6H15N |  |  | AFI |  |  | 2005
20313 | 0 | 0.03493023 | 0.02794418 | 0 | 0 | 0 | 0 | 0 | 0 | 0 | 0 | 0 | 0 | 0 | 0 | 0 | 0 | 0 | 0 | 0 | 0 | 0 | 0 | 0 | 0 | 0 | 0 | 0 | 0 | 0 | 0 | 0 | 0 | 0 | 0 | 0 | 0 | 0 | 0.002742023 | 0.8732557 | 0 | 0.0611279 | 0 | 0 | 0 | 0 | 0 | 0 | 0 | 0 | 0 | 10.1016/j.micromeso.2004.11.013 | yes | 0 | 0 | 0 | 0 | 96 | 190 | FALSE | 0 | 100 | 9.7 | triethylamine |  |  | CHA | AFI |  | pseudoboehmite, phosphoric acid, Co(Oac)2, V2O5 | Vista, Aldrich, Aldrich, Aldrich | 0 | 0 | 0 | 0 | 0 | 0 | 0 | 0 | 0 |  |  |  | ['N,N-Diethylethanamine', 'TRIETHYLAMINE', '121-44-8', '144514-14-7', '168277-99-4', '172227-74-6', 'T0886_SIAL', '65897_FLUKA', 'NCIOpen2_006503', '90335_FLUKA', '471283_SIAL', '(Diethylamino)ethane', 'AI3-15425', 'CCRIS 4881', 'EINECS 204-469-4', 'Ethanamine, N,N-diethyl-', 'HSDB 896', 'N,N-Diethylethanamine', 'TEN', 'TRIETHYLAMINE', 'Triaethylamin [German]', 'Triethylamine [UN1296] [Flammable liquid]', 'Trietilamina [Italian]', 'UN1296', '90337_FLUKA', '90338_FLUKA', 'CHEBI:35026', '90340_FLUKA', '17924_FLUKA', 'NEt3', 'C14691', 'W424601_ALDRICH', '(C2H5)3N', 'InChI=1/C6H15N/c1-4-7(5-2)6-3/h4-6H2,1-3H', 'N,N,N-triethylamine', 'ST5214499', 'Triaethylamin', 'Triethylamin'] |  |  | N,N-Diethylethanamine |  |  | CCN(CC)CC |  |  | C6H15N |  |  | CHA | AFI |  | 2005
20314
20315
20316 | 0.01728527 | 0 | 0 | 0.02731073 | 0.004714164 | 0 | 0 | 0 | 0 | 0 | 0 | 0.004714164 | 0 | 0.003142776 | 0 | 0 | 0 | 0 | 0 | 0 | 0 | 0 | 0 | 0 | 0 | 0 | 0 | 0 | 0 | 0 | 0 | 0 | 0 | 0 | 0 | 0 | 0 | 0 | 0 | 0.9428329 | 0 | 0 | 0 | 0 | 0 | 0 | 0 | 0 | 0 | 0 | 0 | 10.1016/j.micromeso.2005.01.006 | yes | 0 | 0 | 0 | 0 | 0 | 200 | FALSE | 0 | 10 | 10.24 |  |  |  | ETS-10 |  |  | NaOH, KF, sodium silicate, TS-992 | Aldrich, Acros, PQ Crop, Kerr McGee | 0 | 0 | 0 | 0 | 0 | 0 | 0 | 0 | 0 | Hydrothermal synthesis of titanosilicate ETS-10 using Ti(SO4)2 | ['ternary reaction composition diagram', 'square basal plane shared', 'narrow reaction composition zone'] | ['kerr mcgee corp .)', 'lined stainless steel autoclaves', 'pq corp .)'] | [15 empty] | 2005
20317 | 0.01725544 | 0 | 0 | 0.02898914 | 0.00470603 | 0 | 0 | 0 | 0 | 0 | 0 | 0.00470603 | 0 | 0.003137353 | 0 | 0 | 0 | 0 | 0 | 0 | 0 | 0 | 0 | 0 | 0 | 0 | 0 | 0 | 0 | 0 | 0 | 0 | 0 | 0 | 0 | 0 | 0 | 0 | 0 | 0.941206 | 0 | 0 | 0 | 0 | 0 | 0 | 0 | 0 | 0 | 0 | 0 | 10.1016/j.micromeso.2005.01.006 | yes | 0 | 0 | 0 | 0 | 0 | 200 | FALSE | 0 | 10 | 11 |  |  |  | ETS-10 | ETS-4 |  | NaOH, KF, sodium silicate, TS-992 | Aldrich, Acros, PQ Crop, Kerr McGee | 0 | 0 | 0 | 0 | 0 | 0 | 0 | 0 | 0 | [18 empty] | 2005
20318 | 0.01720201 | 0 | 0 | 0.03199575 | 0.004691458 | 0 | 0 | 0 | 0 | 0 | 0 | 0.004691458 | 0 | 0.003127639 | 0 | 0 | 0 | 0 | 0 | 0 | 0 | 0 | 0 | 0 | 0 | 0 | 0 | 0 | 0 | 0 | 0 | 0 | 0 | 0 | 0 | 0 | 0 | 0 | 0 | 0.9382917 | 0 | 0 | 0 | 0 | 0 | 0 | 0 | 0 | 0 | 0 | 0 | 10.1016/j.micromeso.2005.01.006 | yes | 0 | 0 | 0 | 0 | 0 | 200 | FALSE | 0 | 10 | 11.66 |  |  |  | ETS-10 | ETS-4 |  | NaOH, KF, sodium silicate, TS-992 | Aldrich, Acros, PQ Crop, Kerr McGee | 0 | 0 | 0 | 0 | 0 | 0 | 0 | 0 | 0 | [18 empty] | 2005
20319 | 0.01667264 | 0 | 0 | 0.02700968 | 0.004718673 | 0 | 0 | 0 | 0 | 0 | 0 | 0.004718673 | 0 | 0.003145782 | 0 | 0 | 0 | 0 | 0 | 0 | 0 | 0 | 0 | 0 | 0 | 0 | 0 | 0 | 0 | 0 | 0 | 0 | 0 | 0 | 0 | 0 | 0 | 0 | 0 | 0.9437345 | 0 | 0 | 0 | 0 | 0 | 0 | 0 | 0 | 0 | 0 | 0 | 10.1016/j.micromeso.2005.01.006 | yes | 0 | 0 | 0 | 0 | 0 | 200 | FALSE | 0 | 10 | 10.22 |  |  |  | ETS-10 |  |  | NaOH, KF, sodium silicate, TS-992 | Aldrich, Acros, PQ Crop, Kerr McGee | 0 | 0 | 0 | 0 | 0 | 0 | 0 | 0 | 0 | [18 empty] | 2005
20320 | 0.01817065 | 0 | 0 | 0.02943646 | 0.004699307 | 0 | 0 | 0 | 0 | 0 | 0 | 0.004699307 | 0 | 0.003132871 | 0 | 0 | 0 | 0 | 0 | 0 | 0 | 0 | 0 | 0 | 0 | 0 | 0 | 0 | 0 | 0 | 0 | 0 | 0 | 0 | 0 | 0 | 0 | 0 | 0 | 0.9398614 | 0 | 0 | 0 | 0 | 0 | 0 | 0 | 0 | 0 | 0 | 0 | 10.1016/j.micromeso.2005.01.006 | yes | 0 | 0 | 0 | 0 | 0 | 200 | FALSE | 0 | 10 | 10.93 |  |  |  | ETS-10 |  |  | NaOH, KF, sodium silicate, TS-992 | Aldrich, Acros, PQ Crop, Kerr McGee | 0 | 0 | 0 | 0 | 0 | 0 | 0 | 0 | 0 | [18 empty] | 2005
20321 | 0.01936024 | 0 | 0 | 0.03136359 | 0.004683929 | 0 | 0 | 0 | 0 | 0 | 0 | 0.004683929 | 0 | 0.003122619 | 0 | 0 | 0 | 0 | 0 | 0 | 0 | 0 | 0 | 0 | 0 | 0 | 0 | 0 | 0 | 0 | 0 | 0 | 0 | 0 | 0 | 0 | 0 | 0 | 0 | 0.9367857 | 0 | 0 | 0 | 0 | 0 | 0 | 0 | 0 | 0 | 0 | 0 | 10.1016/j.micromeso.2005.01.006 | yes | 0 | 0 | 0 | 0 | 0 | 200 | FALSE | 0 | 10 | 11.28 |  |  |  | ETS-10 | ETS-4 |  | NaOH, KF, sodium silicate, TS-992 | Aldrich, Acros, PQ Crop, Kerr McGee | 0 | 0 | 0 | 0 | 0 | 0 | 0 | 0 | 0 | [18 empty] | 2005
20322 | 0.01728228 | 0 | 0 | 0.02747883 | 0.00471335 | 0 | 0 | 0 | 0 | 0 | 0 | 0.00471335 | 0 | 0.003142233 | 0 | 0 | 0 | 0 | 0 | 0 | 0 | 0 | 0 | 0 | 0 | 0 | 0 | 0 | 0 | 0 | 0 | 0 | 0 | 0 | 0 | 0 | 0 | 0 | 0 | 0.94267 | 0 | 0 | 0 | 0 | 0 | 0 | 0 | 0 | 0 | 0 | 0 | 10.1016/j.micromeso.2005.01.006 | yes | 0 | 0 | 0 | 0 | 0 | 200 | FALSE | 0 | 10 | 10.32 |  |  |  | ETS-10 |  |  | NaOH, KF, sodium silicate, TS-992 | Aldrich, Acros, PQ Crop, Kerr McGee | 0 | 0 | 0 | 0 | 0 | 0 | 0 | 0 | 0 | [18 empty] | 2005
20323 | 0.01818056 | 0 | 0 | 0.0289071 | 0.00470187 | 0 | 0 | 0 | 0 | 0 | 0 | 0.00470187 | 0 | 0.00313458 | 0 | 0 | 0 | 0 | 0 | 0 | 0 | 0 | 0 | 0 | 0 | 0 | 0 | 0 | 0 | 0 | 0 | 0 | 0 | 0 | 0 | 0 | 0 | 0 | 0 | 0.940374 | 0 | 0 | 0 | 0 | 0 | 0 | 0 | 0 | 0 | 0 | 0 | 10.1016/j.micromeso.2005.01.006 | yes | 0 | 0 | 0 | 0 | 0 | 200 | FALSE | 0 | 10 | 10.85 |  |  |  | ETS-10 |  |  | NaOH, KF, sodium silicate, TS-992 | Aldrich, Acros, PQ Crop, Kerr McGee | 0 | 0 | 0 | 0 | 0 | 0 | 0 | 0 | 0 | [18 empty] | 2005
20324 | 0.01727333 | 0 | 0 | 0.02798279 | 0.004710907 | 0 | 0 | 0 | 0 | 0 | 0 | 0.004710907 | 0 | 0.003140605 | 0 | 0 | 0 | 0 | 0 | 0 | 0 | 0 | 0 | 0 | 0 | 0 | 0 | 0 | 0 | 0 | 0 | 0 | 0 | 0 | 0 | 0 | 0 | 0 | 0 | 0.9421815 | 0 | 0 | 0 | 0 | 0 | 0 | 0 | 0 | 0 | 0 | 0 | 10.1016/j.micromeso.2005.01.006 | yes | 0 | 0 | 0 | 0 | 0 | 200 | FALSE | 0 | 10 | 10.58 |  |  |  | ETS-10 |  |  | NaOH, KF, sodium silicate, TS-992 | Aldrich, Acros, PQ Crop, Kerr McGee | 0 | 0 | 0 | 0 | 0 | 0 | 0 | 0 | 0 | [18 empty] | 2005
20325 | 0.01745311 | 0 | 0 | 0.01786564 | 0.00475994 | 0 | 0 | 0 | 0 | 0 | 0 | 0.00475994 | 0 | 0.003173294 | 0 | 0 | 0 | 0 | 0 | 0 | 0 | 0 | 0 | 0 | 0 | 0 | 0 | 0 | 0 | 0 | 0 | 0 | 0 | 0 | 0 | 0 | 0 | 0 | 0 | 0.9519881 | 0 | 0 | 0 | 0 | 0 | 0 | 0 | 0 | 0 | 0 | 0 | 10.1016/j.micromeso.2005.01.006 | yes | 0 | 0 | 0 | 0 | 0 | 200 | FALSE | 0 | 10 | 10.58 |  |  |  | ETS-10 |  |  | NaOH, KF, sodium silicate, TS-992 | Aldrich, Acros, PQ Crop, Kerr McGee | 0 | 0 | 0 | 0 | 0 | 0 | 0 | 0 | 0 | [18 empty] | 2005
20326 | 0.01762086 | 0 | 0 | 0.01323167 | 0.00480569 | 0 | 0 | 0 | 0 | 0 | 0 | 0 | 0 | 0.003203793 | 0 | 0 | 0 | 0 | 0 | 0 | 0 | 0 | 0 | 0 | 0 | 0 | 0 | 0 | 0 | 0 | 0 | 0 | 0 | 0 | 0 | 0 | 0 | 0 | 0 | 0.961138 | 0 | 0 | 0 | 0 | 0 | 0 | 0 | 0 | 0 | 0 | 0 | 10.1016/j.micromeso.2005.01.006 | yes | 0 | 0 | 0 | 0 | 0 | 200 | FALSE | 0 | 10 | 10.67 |  |  |  | ETS-10 |  |  | NaOH, KF, sodium silicate, TS-992 | Aldrich, Acros, PQ Crop, Kerr McGee | 0 | 0 | 0 | 0 | 0 | 0 | 0 | 0 | 0 | [18 empty] | 2005
20327 | 0.01762086 | 0 | 0 | 0.01803736 | 0 | 0 | 0 | 0 | 0 | 0 | 0 | 0 | 0 | 0.003203793 | 0 | 0 | 0 | 0 | 0 | 0 | 0 | 0 | 0 | 0 | 0 | 0 | 0 | 0 | 0 | 0 | 0 | 0 | 0 | 0 | 0 | 0 | 0 | 0 | 0 | 0.961138 | 0 | 0 | 0 | 0 | 0 | 0 | 0 | 0 | 0 | 0 | 0 | 10.1016/j.micromeso.2005.01.006 | yes | 0 | 0 | 0 | 0 | 0 | 200 | FALSE | 0 | 10 | 10.64 |  |  |  | ETS-4 | unknown |  | NaOH, KF, sodium silicate, TS-992 | Aldrich, Acros, PQ Crop, Kerr McGee | 0 | 0 | 0 | 0 | 0 | 0 | 0 | 0 | 0 | [18 empty] | 2005
20328 | 0.01745311 | 0 | 0 | 0.02262558 | 0 | 0 | 0 | 0 | 0 | 0 | 0 | 0.00475994 | 0 | 0.003173294 | 0 | 0 | 0 | 0 | 0 | 0 | 0 | 0 | 0 | 0 | 0 | 0 | 0 | 0 | 0 | 0 | 0 | 0 | 0 | 0 | 0 | 0 | 0 | 0 | 0 | 0.9519881 | 0 | 0 | 0 | 0 | 0 | 0 | 0 | 0 | 0 | 0 | 0 | 10.1016/j.micromeso.2005.01.006 | yes | 0 | 0 | 0 | 0 | 0 | 200 | FALSE | 0 | 10 | 10.4 |  |  |  | ETS-4 | unknown |  | NaOH, KF, sodium silicate, TS-992 | Aldrich, Acros, PQ Crop, Kerr McGee | 0 | 0 | 0 | 0 | 0 | 0 | 0 | 0 | 0 | [18 empty] | 2005
20329
20330 | 0.01631215 | 0 | 0 | 0 | 0.001582278 | 0 | 0 | 0 | 0 | 0 | 0 | 0 | 0 | 0 | 0 | 0 | 0 | 0 | 0 | 0 | 0 | 0 | 0 | 0 | 0 | 0 | 0 | 0 | 0 | 0 | 0 | 0 | 0 | 0 | 0 | 0 | 0 | 0 | 0 | 0.978729 | 0 | 0.0001631215 | 0.001468093 | 0 | 0 | 0 | 0 | 0 | 0 | 0 | 0 | 10.1016/j.micromeso.2005.01.026 | yes | 0 | 0.0017454 | 0 | 0 | 48 | 175 | FALSE | 0 | 0 | 12.4 | 1,6-hexanediamine | bis(cyclopentadienyl)cobalt(III) hexafluorophosphate |  | NON |  |  | KOH |  | 0 | 0 | 0 | 0 | 0 | 0 | 0 | 0 | 0 | Preparation and characterization of UTD-12/ZSM-48 thin films via pulsed-laser deposition | ['organic structure directing agent', 'onto stainless steel foil', 'hydrothermal treatment process utilizing'] | ['structure directing agent bis', 'converted via ion exchange', 'teflon lined reaction vessel'] | ['HEXANE-1,6-DIAMINE', '6-aminohexylamine', '73398-58-0', '124-09-4', '4-04-00-01320 (Beilstein Handbook Reference)', 'AI3-37283', 'BRN 1098307', 'CCRIS 6224', 'EINECS 204-679-6', 'HEXAMETHYLENE DIAMINE', 'HSDB 189', 'Hexamethylenediamine solution', '1,6-Diamino-n-hexane', '1,6-Diaminohexane', '1,6-Hexamethylenediamine', '1,6-Hexanediamine', '1,6-Hexanediamine (solution)', '1,6-Hexylenediamine', 'HMDA', 'Hexamethylene diamine, solid', 'Hexamethylene diamine, solution', 'Hexamethylenediamine', 'NSC9257', 'WLN: Z6Z', 'CHEBI:39618', 'H2N(CH2)6NH2', 'hexylenediamine', 'NCGC00091677-01', '1,6-Diaminohexane 1 M solution', '1,6-Hexandiamine, vegetable oil fatty acids diamide', "Amides, vegetable-oil, N,N'-hexanediylbis-", 'HEXANE-1,6-DIAMINE', '1,6-Diaminohexane solution', 'Hexamethylenediamine, solid [UN2280] [Corrosive]', 'Hexamethylenediamine, solution [UN1783] [Corrosive]', 'H11696_ALDRICH', 'Hexane, 1,6-diamino-', 'NCI-C61405', 'NSC 9257', '67258_FLUKA', 'UN1783', 'UN2280', 'InChI=1/C6H16N2/c7-5-3-1-2-4-6-8/h1-8H', '16D', 'NCIOpen2_002722', '422002_ALDRICH', 'Additive Screening Solution 34/Fluka kit no 78374'] | ['cobalt; cyclopentane; hexafluorophosphate', 'Bis(cyclopentadienyl)cobalt(III) hexafluorophosphate', '279811_ALDRICH'] |  | HEXANE-1,6-DIAMINE | cobalt; cyclopentane; hexafluorophosphate |  | NCCCCCCN | C1=CCC([Co+]C2=CC=CC2)=C1.F[P-](F)(F)(F)(F)F |  | C6H16N2 | C10H10CoF6P |  | NON |  |  | 2005
20331 | 0.01630151 | 0 | 0 | 0 | 0.001581247 | 0 | 0 | 0 | 0 | 0 | 0 | 0 | 0 | 0 | 0 | 0 | 0 | 0 | 0 | 0 | 0 | 0 | 0 | 0 | 0 | 0 | 0 | 0 | 0 | 0 | 0 | 0 | 0 | 0 | 0 | 0 | 0 | 0 | 0 | 0.9780908 | 0 | 0.0008150756 | 0.0008150756 | 0 | 0 | 0 | 0 | 0 | 0 | 0 | 0 | 10.1016/j.micromeso.2005.01.026 | yes | 0 | 0.002396322 | 0 | 0 | 48 | 175 | FALSE | 0 | 0 | 12.4 | 1,6-hexanediamine | bis(cyclopentadienyl)cobalt(III) hexafluorophosphate |  | NON | UTD-12 |  | KOH |  | 0 | 0 | 0 | 0 | 0 | 0 | 0 | 0 | 0 |  |  |  | ['HEXANE-1,6-DIAMINE', '6-aminohexylamine', '73398-58-0', '124-09-4', '4-04-00-01320 (Beilstein Handbook Reference)', 'AI3-37283', 'BRN 1098307', 'CCRIS 6224', 'EINECS 204-679-6', 'HEXAMETHYLENE DIAMINE', 'HSDB 189', 'Hexamethylenediamine solution', '1,6-Diamino-n-hexane', '1,6-Diaminohexane', '1,6-Hexamethylenediamine', '1,6-Hexanediamine', '1,6-Hexanediamine (solution)', '1,6-Hexylenediamine', 'HMDA', 'Hexamethylene diamine, solid', 'Hexamethylene diamine, solution', 'Hexamethylenediamine', 'NSC9257', 'WLN: Z6Z', 'CHEBI:39618', 'H2N(CH2)6NH2', 'hexylenediamine', 'NCGC00091677-01', '1,6-Diaminohexane 1 M solution', '1,6-Hexandiamine, vegetable oil fatty acids diamide', "Amides, vegetable-oil, N,N'-hexanediylbis-", 'HEXANE-1,6-DIAMINE', '1,6-Diaminohexane solution', 'Hexamethylenediamine, solid [UN2280] [Corrosive]', 'Hexamethylenediamine, solution [UN1783] [Corrosive]', 'H11696_ALDRICH', 'Hexane, 1,6-diamino-', 'NCI-C61405', 'NSC 9257', '67258_FLUKA', 'UN1783', 'UN2280', 'InChI=1/C6H16N2/c7-5-3-1-2-4-6-8/h1-8H', '16D', 'NCIOpen2_002722', '422002_ALDRICH', 'Additive Screening Solution 34/Fluka kit no 78374'] | ['cobalt; cyclopentane; hexafluorophosphate', 'Bis(cyclopentadienyl)cobalt(III) hexafluorophosphate', '279811_ALDRICH'] |  | HEXANE-1,6-DIAMINE | cobalt; cyclopentane; hexafluorophosphate |  | NCCCCCCN | C1=CCC([Co+]C2=CC=CC2)=C1.F[P-](F)(F)(F)(F)F |  | C6H16N2 | C10H10CoF6P |  | NON |  |  | 2005
20332 | 0.01629089 | 0 | 0 | 0 | 0.001580216 | 0 | 0 | 0 | 0 | 0 | 0 | 0 | 0 | 0 | 0 | 0 | 0 | 0 | 0 | 0 | 0 | 0 | 0 | 0 | 0 | 0 | 0 | 0 | 0 | 0 | 0 | 0 | 0 | 0 | 0 | 0 | 0 | 0 | 0 | 0.9774534 | 0 | 0.00146618 | 0.0001629089 | 0 | 0 | 0 | 0 | 0 | 0 | 0 | 0 | 10.1016/j.micromeso.2005.01.026 | yes | 0 | 0.003046396 | 0 | 0 | 48 | 175 | FALSE | 0 | 0 | 12.4 | 1,6-hexanediamine | bis(cyclopentadienyl)cobalt(III) hexafluorophosphate |  | UTD-12 | NON |  | KOH |  | 0 | 0 | 0 | 0 | 0 | 0 | 0 | 0 | 0 |  |  |  | ['HEXANE-1,6-DIAMINE', '6-aminohexylamine', '73398-58-0', '124-09-4', '4-04-00-01320 (Beilstein Handbook Reference)', 'AI3-37283', 'BRN 1098307', 'CCRIS 6224', 'EINECS 204-679-6', 'HEXAMETHYLENE DIAMINE', 'HSDB 189', 'Hexamethylenediamine solution', '1,6-Diamino-n-hexane', '1,6-Diaminohexane', '1,6-Hexamethylenediamine', '1,6-Hexanediamine', '1,6-Hexanediamine (solution)', '1,6-Hexylenediamine', 'HMDA', 'Hexamethylene diamine, solid', 'Hexamethylene diamine, solution', 'Hexamethylenediamine', 'NSC9257', 'WLN: Z6Z', 'CHEBI:39618', 'H2N(CH2)6NH2', 'hexylenediamine', 'NCGC00091677-01', '1,6-Diaminohexane 1 M solution', '1,6-Hexandiamine, vegetable oil fatty acids diamide', "Amides, vegetable-oil, N,N'-hexanediylbis-", 'HEXANE-1,6-DIAMINE', '1,6-Diaminohexane solution', 'Hexamethylenediamine, solid [UN2280] [Corrosive]', 'Hexamethylenediamine, solution [UN1783] [Corrosive]', 'H11696_ALDRICH', 'Hexane, 1,6-diamino-', 'NCI-C61405', 'NSC 9257', '67258_FLUKA', 'UN1783', 'UN2280', 'InChI=1/C6H16N2/c7-5-3-1-2-4-6-8/h1-8H', '16D', 'NCIOpen2_002722', '422002_ALDRICH', 'Additive Screening Solution 34/Fluka kit no 78374'] | ['cobalt; cyclopentane; hexafluorophosphate', 'Bis(cyclopentadienyl)cobalt(III) hexafluorophosphate', '279811_ALDRICH'] |  | HEXANE-1,6-DIAMINE | cobalt; cyclopentane; hexafluorophosphate |  | NCCCCCCN | C1=CCC([Co+]C2=CC=CC2)=C1.F[P-](F)(F)(F)(F)F |  | C6H16N2 | C10H10CoF6P |  |  | NON |  | 2005
20333 | 0.02053388 | 0 | 0 | 0 | 0 | 0 | 0 | 0 | 0 | 0 | 0 | 0 | 0 | 0 | 0 | 0 | 0 | 0 | 0 | 0 | 0 | 0 | 0 | 0 | 0 | 0 | 0 | 0 | 0 | 0 | 0 | 0 | 0 | 0 | 0 | 0 | 0 | 0 | 0 | 0.9240246 | 0 | 0 | 0.05544148 | 0 | 0 | 0 | 0 | 0 | 0 | 0 | 0 | 10.1016/j.micromeso.2005.01.026 | yes | 0 | 0 | 0 | 0 | 72 | 175 | FALSE | 0 | 0 | 0 | 1,6-hexanediamine |  |  | UTD-12 |  |  |  |  | 0 | 0 | 0 | 0 | 0 | 0 | 0 | 0 | 0 |  |  |  | ['HEXANE-1,6-DIAMINE', '6-aminohexylamine', '73398-58-0', '124-09-4', '4-04-00-01320 (Beilstein Handbook Reference)', 'AI3-37283', 'BRN 1098307', 'CCRIS 6224', 'EINECS 204-679-6', 'HEXAMETHYLENE DIAMINE', 'HSDB 189', 'Hexamethylenediamine solution', '1,6-Diamino-n-hexane', '1,6-Diaminohexane', '1,6-Hexamethylenediamine', '1,6-Hexanediamine', '1,6-Hexanediamine (solution)', '1,6-Hexylenediamine', 'HMDA', 'Hexamethylene diamine, solid', 'Hexamethylene diamine, solution', 'Hexamethylenediamine', 'NSC9257', 'WLN: Z6Z', 'CHEBI:39618', 'H2N(CH2)6NH2', 'hexylenediamine', 'NCGC00091677-01', '1,6-Diaminohexane 1 M solution', '1,6-Hexandiamine, vegetable oil fatty acids diamide', "Amides, vegetable-oil, N,N'-hexanediylbis-", 'HEXANE-1,6-DIAMINE', '1,6-Diaminohexane solution', 'Hexamethylenediamine, solid [UN2280] [Corrosive]', 'Hexamethylenediamine, solution [UN1783] [Corrosive]', 'H11696_ALDRICH', 'Hexane, 1,6-diamino-', 'NCI-C61405', 'NSC 9257', '67258_FLUKA', 'UN1783', 'UN2280', 'InChI=1/C6H16N2/c7-5-3-1-2-4-6-8/h1-8H', '16D', 'NCIOpen2_002722', '422002_ALDRICH', 'Additive Screening Solution 34/Fluka kit no 78374'] |  |  | HEXANE-1,6-DIAMINE |  |  | NCCCCCCN |  |  | C6H16N2 | [5 empty] | 2005
20334 | 0.02053388 | 0 | 0 | 0 | 0 | 0 | 0 | 0 | 0 | 0 | 0 | 0 | 0 | 0 | 0 | 0 | 0 | 0 | 0 | 0 | 0 | 0 | 0 | 0 | 0 | 0 | 0 | 0 | 0 | 0 | 0 | 0 | 0 | 0 | 0 | 0 | 0 | 0 | 0 | 0.9240246 | 0 | 0 | 0.05544148 | 0 | 0 | 0 | 0 | 0 | 0 | 0 | 0 | 10.1016/j.micromeso.2005.01.026 | yes | 0 | 0 | 0 | 0 | 48 | 175 | FALSE | 0 | 0 | 0 | 1,6-hexanediamine |  |  | amorphous | UTD-12 |  |  |  | 0 | 0 | 0 | 0 | 0 | 0 | 0 | 0 | 0 |  |  |  | ['HEXANE-1,6-DIAMINE', '6-aminohexylamine', '73398-58-0', '124-09-4', '4-04-00-01320 (Beilstein Handbook Reference)', 'AI3-37283', 'BRN 1098307', 'CCRIS 6224', 'EINECS 204-679-6', 'HEXAMETHYLENE DIAMINE', 'HSDB 189', 'Hexamethylenediamine solution', '1,6-Diamino-n-hexane', '1,6-Diaminohexane', '1,6-Hexamethylenediamine', '1,6-Hexanediamine', '1,6-Hexanediamine (solution)', '1,6-Hexylenediamine', 'HMDA', 'Hexamethylene diamine, solid', 'Hexamethylene diamine, solution', 'Hexamethylenediamine', 'NSC9257', 'WLN: Z6Z', 'CHEBI:39618', 'H2N(CH2)6NH2', 'hexylenediamine', 'NCGC00091677-01', '1,6-Diaminohexane 1 M solution', '1,6-Hexandiamine, vegetable oil fatty acids diamide', "Amides, vegetable-oil, N,N'-hexanediylbis-", 'HEXANE-1,6-DIAMINE', '1,6-Diaminohexane solution', 'Hexamethylenediamine, solid [UN2280] [Corrosive]', 'Hexamethylenediamine, solution [UN1783] [Corrosive]', 'H11696_ALDRICH', 'Hexane, 1,6-diamino-', 'NCI-C61405', 'NSC 9257', '67258_FLUKA', 'UN1783', 'UN2280', 'InChI=1/C6H16N2/c7-5-3-1-2-4-6-8/h1-8H', '16D', 'NCIOpen2_002722', '422002_ALDRICH', 'Additive Screening Solution 34/Fluka kit no 78374'] |  |  | HEXANE-1,6-DIAMINE |  |  | NCCCCCCN |  |  | C6H16N2 | [5 empty] | 2005
20335 | 0.02053388 | 0 | 0 | 0 | 0 | 0 | 0 | 0 | 0 | 0 | 0 | 0 | 0 | 0 | 0 | 0 | 0 | 0 | 0 | 0 | 0 | 0 | 0 | 0 | 0 | 0 | 0 | 0 | 0 | 0 | 0 | 0 | 0 | 0 | 0 | 0 | 0 | 0 | 0 | 0.9240246 | 0 | 0 | 0.05544148 | 0 | 0 | 0 | 0 | 0 | 0 | 0 | 0 | 10.1016/j.micromeso.2005.01.026 | yes | 0 | 0 | 0 | 0 | 24 | 175 | FALSE | 0 | 0 | 0 | 1,6-hexanediamine |  |  | amorphous |  |  |  |  | 0 | 0 | 0 | 0 | 0 | 0 | 0 | 0 | 0 |  |  |  | ['HEXANE-1,6-DIAMINE', '6-aminohexylamine', '73398-58-0', '124-09-4', '4-04-00-01320 (Beilstein Handbook Reference)', 'AI3-37283', 'BRN 1098307', 'CCRIS 6224', 'EINECS 204-679-6', 'HEXAMETHYLENE DIAMINE', 'HSDB 189', 'Hexamethylenediamine solution', '1,6-Diamino-n-hexane', '1,6-Diaminohexane', '1,6-Hexamethylenediamine', '1,6-Hexanediamine', '1,6-Hexanediamine (solution)', '1,6-Hexylenediamine', 'HMDA', 'Hexamethylene diamine, solid', 'Hexamethylene diamine, solution', 'Hexamethylenediamine', 'NSC9257', 'WLN: Z6Z', 'CHEBI:39618', 'H2N(CH2)6NH2', 'hexylenediamine', 'NCGC00091677-01', '1,6-Diaminohexane 1 M solution', '1,6-Hexandiamine, vegetable oil fatty acids diamide', "Amides, vegetable-oil, N,N'-hexanediylbis-", 'HEXANE-1,6-DIAMINE', '1,6-Diaminohexane solution', 'Hexamethylenediamine, solid [UN2280] [Corrosive]', 'Hexamethylenediamine, solution [UN1783] [Corrosive]', 'H11696_ALDRICH', 'Hexane, 1,6-diamino-', 'NCI-C61405', 'NSC 9257', '67258_FLUKA', 'UN1783', 'UN2280', 'InChI=1/C6H16N2/c7-5-3-1-2-4-6-8/h1-8H', '16D', 'NCIOpen2_002722', '422002_ALDRICH', 'Additive Screening Solution 34/Fluka kit no 78374'] |  |  | HEXANE-1,6-DIAMINE |  |  | NCCCCCCN |  |  | C6H16N2 | [5 empty] | 2005
20336
20337
20338
20339 | 0 | 0.03495495 | 0.03603604 | 0 | 0 | 0 | 0 | 0 | 0 | 0 | 0 | 0 | 0 | 0 | 0 | 0 | 0 | 0 | 0 | 0 | 0 | 0 | 0.001081081 | 0 | 0 | 0 | 0 | 0 | 0 | 0 | 0 | 0 | 0 | 0 | 0 | 0 | 0 | 0 | 0 | 0.9009009 | 0 | 0.02702703 | 0 | 0 | 0.01245552 | 0 | 0 | 0 | 0 | 0 | 0 | 10.1016/j.micromeso.2005.09.008 | yes |  | 0 |  |  | 0.1667 | 190 | TRUE |  | 100 |  | triethylamine |  |  | amorphous |  |  | pural SB, H3PO4, chromium nitrate, acetic acid | Condea, Riedel, Fluka | [8 empty] | microwave |  |  |  | ['N,N-Diethylethanamine', 'TRIETHYLAMINE', '121-44-8', '144514-14-7', '168277-99-4', '172227-74-6', 'T0886_SIAL', '65897_FLUKA', 'NCIOpen2_006503', '90335_FLUKA', '471283_SIAL', '(Diethylamino)ethane', 'AI3-15425', 'CCRIS 4881', 'EINECS 204-469-4', 'Ethanamine, N,N-diethyl-', 'HSDB 896', 'N,N-Diethylethanamine', 'TEN', 'TRIETHYLAMINE', 'Triaethylamin [German]', 'Triethylamine [UN1296] [Flammable liquid]', 'Trietilamina [Italian]', 'UN1296', '90337_FLUKA', '90338_FLUKA', 'CHEBI:35026', '90340_FLUKA', '17924_FLUKA', 'NEt3', 'C14691', 'W424601_ALDRICH', '(C2H5)3N', 'InChI=1/C6H15N/c1-4-7(5-2)6-3/h4-6H2,1-3H', 'N,N,N-triethylamine', 'ST5214499', 'Triaethylamin', 'Triethylamin'] |  |  | N,N-Diethylethanamine |  |  | CCN(CC)CC |  |  | C6H15N | [5 empty] | 2006
20340 | 0 | 0.03495495 | 0.03603604 | 0 | 0 | 0 | 0 | 0 | 0 | 0 | 0 | 0 | 0 | 0 | 0 | 0 | 0 | 0 | 0 | 0 | 0 | 0 | 0.001081081 | 0 | 0 | 0 | 0 | 0 | 0 | 0 | 0 | 0 | 0 | 0 | 0 | 0 | 0 | 0 | 0 | 0.9009009 | 0 | 0.02702703 | 0 | 0 | 0.01245552 | 0 | 0 | 0 | 0 | 0 | 0 | 10.1016/j.micromeso.2005.09.008 | yes |  | 0 |  |  | 0.33 | 190 | TRUE |  | 100 |  | triethylamine |  |  | amorphous | CrAPO-5 |  | pural SB, H3PO4, chromium nitrate, acetic acid | Condea, Riedel, Fluka | [8 empty] | microwave |  |  |  | ['N,N-Diethylethanamine', 'TRIETHYLAMINE', '121-44-8', '144514-14-7', '168277-99-4', '172227-74-6', 'T0886_SIAL', '65897_FLUKA', 'NCIOpen2_006503', '90335_FLUKA', '471283_SIAL', '(Diethylamino)ethane', 'AI3-15425', 'CCRIS 4881', 'EINECS 204-469-4', 'Ethanamine, N,N-diethyl-', 'HSDB 896', 'N,N-Diethylethanamine', 'TEN', 'TRIETHYLAMINE', 'Triaethylamin [German]', 'Triethylamine [UN1296] [Flammable liquid]', 'Trietilamina [Italian]', 'UN1296', '90337_FLUKA', '90338_FLUKA', 'CHEBI:35026', '90340_FLUKA', '17924_FLUKA', 'NEt3', 'C14691', 'W424601_ALDRICH', '(C2H5)3N', 'InChI=1/C6H15N/c1-4-7(5-2)6-3/h4-6H2,1-3H', 'N,N,N-triethylamine', 'ST5214499', 'Triaethylamin', 'Triethylamin'] |  |  | N,N-Diethylethanamine |  |  | CCN(CC)CC |  |  | C6H15N |  |  |  | AFI |  | 2006
20341 | 0 | 0.03495495 | 0.03603604 | 0 | 0 | 0 | 0 | 0 | 0 | 0 | 0 | 0 | 0 | 0 | 0 | 0 | 0 | 0 | 0 | 0 | 0 | 0 | 0.001081081 | 0 | 0 | 0 | 0 | 0 | 0 | 0 | 0 | 0 | 0 | 0 | 0 | 0 | 0 | 0 | 0 | 0.9009009 | 0 | 0.02702703 | 0 | 0 | 0.01245552 | 0 | 0 | 0 | 0 | 0 | 0 | 10.1016/j.micromeso.2005.09.008 | yes |  | 0 |  |  | 0.5 | 190 | TRUE |  | 100 |  | triethylamine |  |  | CrAPO-5 |  |  | pural SB, H3PO4, chromium nitrate, acetic acid | Condea, Riedel, Fluka | [8 empty] | microwave |  |  |  | ['N,N-Diethylethanamine', 'TRIETHYLAMINE', '121-44-8', '144514-14-7', '168277-99-4', '172227-74-6', 'T0886_SIAL', '65897_FLUKA', 'NCIOpen2_006503', '90335_FLUKA', '471283_SIAL', '(Diethylamino)ethane', 'AI3-15425', 'CCRIS 4881', 'EINECS 204-469-4', 'Ethanamine, N,N-diethyl-', 'HSDB 896', 'N,N-Diethylethanamine', 'TEN', 'TRIETHYLAMINE', 'Triaethylamin [German]', 'Triethylamine [UN1296] [Flammable liquid]', 'Trietilamina [Italian]', 'UN1296', '90337_FLUKA', '90338_FLUKA', 'CHEBI:35026', '90340_FLUKA', '17924_FLUKA', 'NEt3', 'C14691', 'W424601_ALDRICH', '(C2H5)3N', 'InChI=1/C6H15N/c1-4-7(5-2)6-3/h4-6H2,1-3H', 'N,N,N-triethylamine', 'ST5214499', 'Triaethylamin', 'Triethylamin'] |  |  | N,N-Diethylethanamine |  |  | CCN(CC)CC |  |  | C6H15N |  |  | AFI |  |  | 2006
20342 | 0 | 0.03495495 | 0.03603604 | 0 | 0 | 0 | 0 | 0 | 0 | 0 | 0 | 0 | 0 | 0 | 0 | 0 | 0 | 0 | 0 | 0 | 0 | 0 | 0.001081081 | 0 | 0 | 0 | 0 | 0 | 0 | 0 | 0 | 0 | 0 | 0 | 0 | 0 | 0 | 0 | 0 | 0.9009009 | 0 | 0.02702703 | 0 | 0 | 0.01245552 | 0 | 0 | 0 | 0 | 0 | 0 | 10.1016/j.micromeso.2005.09.008 | yes |  | 0 |  |  | 0.667 | 190 | TRUE |  | 100 |  | triethylamine |  |  | CrAPO-5 |  |  | pural SB, H3PO4, chromium nitrate, acetic acid | Condea, Riedel, Fluka | [8 empty] | microwave |  |  |  | ['N,N-Diethylethanamine', 'TRIETHYLAMINE', '121-44-8', '144514-14-7', '168277-99-4', '172227-74-6', 'T0886_SIAL', '65897_FLUKA', 'NCIOpen2_006503', '90335_FLUKA', '471283_SIAL', '(Diethylamino)ethane', 'AI3-15425', 'CCRIS 4881', 'EINECS 204-469-4', 'Ethanamine, N,N-diethyl-', 'HSDB 896', 'N,N-Diethylethanamine', 'TEN', 'TRIETHYLAMINE', 'Triaethylamin [German]', 'Triethylamine [UN1296] [Flammable liquid]', 'Trietilamina [Italian]', 'UN1296', '90337_FLUKA', '90338_FLUKA', 'CHEBI:35026', '90340_FLUKA', '17924_FLUKA', 'NEt3', 'C14691', 'W424601_ALDRICH', '(C2H5)3N', 'InChI=1/C6H15N/c1-4-7(5-2)6-3/h4-6H2,1-3H', 'N,N,N-triethylamine', 'ST5214499', 'Triaethylamin', 'Triethylamin'] |  |  | N,N-Diethylethanamine |  |  | CCN(CC)CC |  |  | C6H15N |  |  | AFI |  |  | 2006
20343 | 0 | 0.03495495 | 0.03603604 | 0 | 0 | 0 | 0 | 0 | 0 | 0 | 0 | 0 | 0 | 0 | 0 | 0 | 0 | 0 | 0 | 0 | 0 | 0 | 0.001081081 | 0 | 0 | 0 | 0 | 0 | 0 | 0 | 0 | 0 | 0 | 0 | 0 | 0 | 0 | 0 | 0 | 0.9009009 | 0 | 0.02702703 | 0 | 0 | 0.01245552 | 0 | 0 | 0 | 0 | 0 | 0 | 10.1016/j.micromeso.2005.09.008 | yes |  | 0 |  |  | 0.8333 | 190 | TRUE |  | 100 |  | triethylamine |  |  | CrAPO-5 |  |  | pural SB, H3PO4, chromium nitrate, acetic acid | Condea, Riedel, Fluka | [8 empty] | microwave |  |  |  | ['N,N-Diethylethanamine', 'TRIETHYLAMINE', '121-44-8', '144514-14-7', '168277-99-4', '172227-74-6', 'T0886_SIAL', '65897_FLUKA', 'NCIOpen2_006503', '90335_FLUKA', '471283_SIAL', '(Diethylamino)ethane', 'AI3-15425', 'CCRIS 4881', 'EINECS 204-469-4', 'Ethanamine, N,N-diethyl-', 'HSDB 896', 'N,N-Diethylethanamine', 'TEN', 'TRIETHYLAMINE', 'Triaethylamin [German]', 'Triethylamine [UN1296] [Flammable liquid]', 'Trietilamina [Italian]', 'UN1296', '90337_FLUKA', '90338_FLUKA', 'CHEBI:35026', '90340_FLUKA', '17924_FLUKA', 'NEt3', 'C14691', 'W424601_ALDRICH', '(C2H5)3N', 'InChI=1/C6H15N/c1-4-7(5-2)6-3/h4-6H2,1-3H', 'N,N,N-triethylamine', 'ST5214499', 'Triaethylamin', 'Triethylamin'] |  |  | N,N-Diethylethanamine |  |  | CCN(CC)CC |  |  | C6H15N |  |  | AFI |  |  | 2006
20344 | 0 | 0.03495495 | 0.03603604 | 0 | 0 | 0 | 0 | 0 | 0 | 0 | 0 | 0 | 0 | 0 | 0 | 0 | 0 | 0 | 0 | 0 | 0 | 0 | 0.001081081 | 0 | 0 | 0 | 0 | 0 | 0 | 0 | 0 | 0 | 0 | 0 | 0 | 0 | 0 | 0 | 0 | 0.9009009 | 0 | 0.02702703 | 0 | 0 | 0.01245552 | 0 | 0 | 0 | 0 | 0 | 0 | 10.1016/j.micromeso.2005.09.008 | yes |  | 0 |  |  | 1 | 190 | TRUE |  | 100 |  | triethylamine |  |  | CrAPO-5 |  |  | pural SB, H3PO4, chromium nitrate, acetic acid | Condea, Riedel, Fluka | [8 empty] | microwave |  |  |  | ['N,N-Diethylethanamine', 'TRIETHYLAMINE', '121-44-8', '144514-14-7', '168277-99-4', '172227-74-6', 'T0886_SIAL', '65897_FLUKA', 'NCIOpen2_006503', '90335_FLUKA', '471283_SIAL', '(Diethylamino)ethane', 'AI3-15425', 'CCRIS 4881', 'EINECS 204-469-4', 'Ethanamine, N,N-diethyl-', 'HSDB 896', 'N,N-Diethylethanamine', 'TEN', 'TRIETHYLAMINE', 'Triaethylamin [German]', 'Triethylamine [UN1296] [Flammable liquid]', 'Trietilamina [Italian]', 'UN1296', '90337_FLUKA', '90338_FLUKA', 'CHEBI:35026', '90340_FLUKA', '17924_FLUKA', 'NEt3', 'C14691', 'W424601_ALDRICH', '(C2H5)3N', 'InChI=1/C6H15N/c1-4-7(5-2)6-3/h4-6H2,1-3H', 'N,N,N-triethylamine', 'ST5214499', 'Triaethylamin', 'Triethylamin'] |  |  | N,N-Diethylethanamine |  |  | CCN(CC)CC |  |  | C6H15N |  |  | AFI |  |  | 2006
20345 | 0 | 0.03495495 | 0.03603604 | 0 | 0 | 0 | 0 | 0 | 0 | 0 | 0 | 0 | 0 | 0 | 0 | 0 | 0 | 0 | 0 | 0 | 0 | 0 | 0.001081081 | 0 | 0 | 0 | 0 | 0 | 0 | 0 | 0 | 0 | 0 | 0 | 0 | 0 | 0 | 0 | 0 | 0.9009009 | 0 | 0.02702703 | 0 | 0 | 0.01245552 | 0 | 0 | 0 | 0 | 0 | 0 | 10.1016/j.micromeso.2005.09.008 | yes | 0 | 0 | 0 | 0 | 0.5 | 190 | FALSE | 0 | 250 | 0 | triethylamine |  |  | amorphous |  |  | pural SB, H3PO4, chromium nitrate, acetic acid | Condea, Riedel, Fluka | 0 | 0 | 0 | 0 | 0 | 0 | 0 | 0 | 0 | Microwave-assisted synthesis of [Cr]APO-5 | ['completed within 30min whereas', 'conventional hydrothermal crystallization took', 'different probe molecules'] | ['g ., pural sb', 'aa ), ethylene glycol', 'stainless steel autoclaves'] | ['N,N-Diethylethanamine', 'TRIETHYLAMINE', '121-44-8', '144514-14-7', '168277-99-4', '172227-74-6', 'T0886_SIAL', '65897_FLUKA', 'NCIOpen2_006503', '90335_FLUKA', '471283_SIAL', '(Diethylamino)ethane', 'AI3-15425', 'CCRIS 4881', 'EINECS 204-469-4', 'Ethanamine, N,N-diethyl-', 'HSDB 896', 'N,N-Diethylethanamine', 'TEN', 'TRIETHYLAMINE', 'Triaethylamin [German]', 'Triethylamine [UN1296] [Flammable liquid]', 'Trietilamina [Italian]', 'UN1296', '90337_FLUKA', '90338_FLUKA', 'CHEBI:35026', '90340_FLUKA', '17924_FLUKA', 'NEt3', 'C14691', 'W424601_ALDRICH', '(C2H5)3N', 'InChI=1/C6H15N/c1-4-7(5-2)6-3/h4-6H2,1-3H', 'N,N,N-triethylamine', 'ST5214499', 'Triaethylamin', 'Triethylamin'] |  |  | N,N-Diethylethanamine |  |  | CCN(CC)CC |  |  | C6H15N | [5 empty] | 2006
20346 | 0 | 0.03495495 | 0.03603604 | 0 | 0 | 0 | 0 | 0 | 0 | 0 | 0 | 0 | 0 | 0 | 0 | 0 | 0 | 0 | 0 | 0 | 0 | 0 | 0.001081081 | 0 | 0 | 0 | 0 | 0 | 0 | 0 | 0 | 0 | 0 | 0 | 0 | 0 | 0 | 0 | 0 | 0.9009009 | 0 | 0.02702703 | 0 | 0 | 0.01245552 | 0 | 0 | 0 | 0 | 0 | 0 | 10.1016/j.micromeso.2005.09.008 | yes | 0 | 0 | 0 | 0 | 1 | 190 | FALSE | 0 | 250 | 0 | triethylamine |  |  | amorphous |  |  | pural SB, H3PO4, chromium nitrate, acetic acid | Condea, Riedel, Fluka | 0 | 0 | 0 | 0 | 0 | 0 | 0 | 0 | 0 |  |  |  | ['N,N-Diethylethanamine', 'TRIETHYLAMINE', '121-44-8', '144514-14-7', '168277-99-4', '172227-74-6', 'T0886_SIAL', '65897_FLUKA', 'NCIOpen2_006503', '90335_FLUKA', '471283_SIAL', '(Diethylamino)ethane', 'AI3-15425', 'CCRIS 4881', 'EINECS 204-469-4', 'Ethanamine, N,N-diethyl-', 'HSDB 896', 'N,N-Diethylethanamine', 'TEN', 'TRIETHYLAMINE', 'Triaethylamin [German]', 'Triethylamine [UN1296] [Flammable liquid]', 'Trietilamina [Italian]', 'UN1296', '90337_FLUKA', '90338_FLUKA', 'CHEBI:35026', '90340_FLUKA', '17924_FLUKA', 'NEt3', 'C14691', 'W424601_ALDRICH', '(C2H5)3N', 'InChI=1/C6H15N/c1-4-7(5-2)6-3/h4-6H2,1-3H', 'N,N,N-triethylamine', 'ST5214499', 'Triaethylamin', 'Triethylamin'] |  |  | N,N-Diethylethanamine |  |  | CCN(CC)CC |  |  | C6H15N | [5 empty] | 2006
20347 | 0 | 0.03495495 | 0.03603604 | 0 | 0 | 0 | 0 | 0 | 0 | 0 | 0 | 0 | 0 | 0 | 0 | 0 | 0 | 0 | 0 | 0 | 0 | 0 | 0.001081081 | 0 | 0 | 0 | 0 | 0 | 0 | 0 | 0 | 0 | 0 | 0 | 0 | 0 | 0 | 0 | 0 | 0.9009009 | 0 | 0.02702703 | 0 | 0 | 0.01245552 | 0 | 0 | 0 | 0 | 0 | 0 | 10.1016/j.micromeso.2005.09.008 | yes | 0 | 0 | 0 | 0 | 2 | 190 | FALSE | 0 | 250 | 0 | triethylamine |  |  | CrAPO-5 |  |  | pural SB, H3PO4, chromium nitrate, acetic acid | Condea, Riedel, Fluka | 0 | 0 | 0 | 0 | 0 | 0 | 0 | 0 | 0 |  |  |  | ['N,N-Diethylethanamine', 'TRIETHYLAMINE', '121-44-8', '144514-14-7', '168277-99-4', '172227-74-6', 'T0886_SIAL', '65897_FLUKA', 'NCIOpen2_006503', '90335_FLUKA', '471283_SIAL', '(Diethylamino)ethane', 'AI3-15425', 'CCRIS 4881', 'EINECS 204-469-4', 'Ethanamine, N,N-diethyl-', 'HSDB 896', 'N,N-Diethylethanamine', 'TEN', 'TRIETHYLAMINE', 'Triaethylamin [German]', 'Triethylamine [UN1296] [Flammable liquid]', 'Trietilamina [Italian]', 'UN1296', '90337_FLUKA', '90338_FLUKA', 'CHEBI:35026', '90340_FLUKA', '17924_FLUKA', 'NEt3', 'C14691', 'W424601_ALDRICH', '(C2H5)3N', 'InChI=1/C6H15N/c1-4-7(5-2)6-3/h4-6H2,1-3H', 'N,N,N-triethylamine', 'ST5214499', 'Triaethylamin', 'Triethylamin'] |  |  | N,N-Diethylethanamine |  |  | CCN(CC)CC |  |  | C6H15N |  |  | AFI |  |  | 2006
20348 | 0 | 0.03495495 | 0.03603604 | 0 | 0 | 0 | 0 | 0 | 0 | 0 | 0 | 0 | 0 | 0 | 0 | 0 | 0 | 0 | 0 | 0 | 0 | 0 | 0.001081081 | 0 | 0 | 0 | 0 | 0 | 0 | 0 | 0 | 0 | 0 | 0 | 0 | 0 | 0 | 0 | 0 | 0.9009009 | 0 | 0.02702703 | 0 | 0 | 0.01245552 | 0 | 0 | 0 | 0 | 0 | 0 | 10.1016/j.micromeso.2005.09.008 | yes | 0 | 0 | 0 | 0 | 3 | 190 | FALSE | 0 | 250 | 0 | triethylamine |  |  | CrAPO-5 |  |  | pural SB, H3PO4, chromium nitrate, acetic acid | Condea, Riedel, Fluka | 0 | 0 | 0 | 0 | 0 | 0 | 0 | 0 | 0 |  |  |  | ['N,N-Diethylethanamine', 'TRIETHYLAMINE', '121-44-8', '144514-14-7', '168277-99-4', '172227-74-6', 'T0886_SIAL', '65897_FLUKA', 'NCIOpen2_006503', '90335_FLUKA', '471283_SIAL', '(Diethylamino)ethane', 'AI3-15425', 'CCRIS 4881', 'EINECS 204-469-4', 'Ethanamine, N,N-diethyl-', 'HSDB 896', 'N,N-Diethylethanamine', 'TEN', 'TRIETHYLAMINE', 'Triaethylamin [German]', 'Triethylamine [UN1296] [Flammable liquid]', 'Trietilamina [Italian]', 'UN1296', '90337_FLUKA', '90338_FLUKA', 'CHEBI:35026', '90340_FLUKA', '17924_FLUKA', 'NEt3', 'C14691', 'W424601_ALDRICH', '(C2H5)3N', 'InChI=1/C6H15N/c1-4-7(5-2)6-3/h4-6H2,1-3H', 'N,N,N-triethylamine', 'ST5214499', 'Triaethylamin', 'Triethylamin'] |  |  | N,N-Diethylethanamine |  |  | CCN(CC)CC |  |  | C6H15N |  |  | AFI |  |  | 2006
20349 | 0 | 0.03495495 | 0.03603604 | 0 | 0 | 0 | 0 | 0 | 0 | 0 | 0 | 0 | 0 | 0 | 0 | 0 | 0 | 0 | 0 | 0 | 0 | 0 | 0.001081081 | 0 | 0 | 0 | 0 | 0 | 0 | 0 | 0 | 0 | 0 | 0 | 0 | 0 | 0 | 0 | 0 | 0.9009009 | 0 | 0.02702703 | 0 | 0 | 0.01245552 | 0 | 0 | 0 | 0 | 0 | 0 | 10.1016/j.micromeso.2005.09.008 | yes | 0 | 0 | 0 | 0 | 4 | 190 | FALSE | 0 | 250 | 0 | triethylamine |  |  | CrAPO-5 |  |  | pural SB, H3PO4, chromium nitrate, acetic acid | Condea, Riedel, Fluka | 0 | 0 | 0 | 0 | 0 | 0 | 0 | 0 | 0 |  |  |  | ['N,N-Diethylethanamine', 'TRIETHYLAMINE', '121-44-8', '144514-14-7', '168277-99-4', '172227-74-6', 'T0886_SIAL', '65897_FLUKA', 'NCIOpen2_006503', '90335_FLUKA', '471283_SIAL', '(Diethylamino)ethane', 'AI3-15425', 'CCRIS 4881', 'EINECS 204-469-4', 'Ethanamine, N,N-diethyl-', 'HSDB 896', 'N,N-Diethylethanamine', 'TEN', 'TRIETHYLAMINE', 'Triaethylamin [German]', 'Triethylamine [UN1296] [Flammable liquid]', 'Trietilamina [Italian]', 'UN1296', '90337_FLUKA', '90338_FLUKA', 'CHEBI:35026', '90340_FLUKA', '17924_FLUKA', 'NEt3', 'C14691', 'W424601_ALDRICH', '(C2H5)3N', 'InChI=1/C6H15N/c1-4-7(5-2)6-3/h4-6H2,1-3H', 'N,N,N-triethylamine', 'ST5214499', 'Triaethylamin', 'Triethylamin'] |  |  | N,N-Diethylethanamine |  |  | CCN(CC)CC |  |  | C6H15N |  |  | AFI |  |  | 2006
20350 | 0 | 0.03495495 | 0.03603604 | 0 | 0 | 0 | 0 | 0 | 0 | 0 | 0 | 0 | 0 | 0 | 0 | 0 | 0 | 0 | 0 | 0 | 0 | 0 | 0.001081081 | 0 | 0 | 0 | 0 | 0 | 0 | 0 | 0 | 0 | 0 | 0 | 0 | 0 | 0 | 0 | 0 | 0.9009009 | 0 | 0.02702703 | 0 | 0 | 0.01245552 | 0 | 0 | 0 | 0 | 0 | 0 | 10.1016/j.micromeso.2005.09.008 | yes | 0 | 0 | 0 | 0 | 5 | 190 | FALSE | 0 | 250 | 0 | triethylamine |  |  | CrAPO-5 |  |  | pural SB, H3PO4, chromium nitrate, acetic acid | Condea, Riedel, Fluka | 0 | 0 | 0 | 0 | 0 | 0 | 0 | 0 | 0 |  |  |  | ['N,N-Diethylethanamine', 'TRIETHYLAMINE', '121-44-8', '144514-14-7', '168277-99-4', '172227-74-6', 'T0886_SIAL', '65897_FLUKA', 'NCIOpen2_006503', '90335_FLUKA', '471283_SIAL', '(Diethylamino)ethane', 'AI3-15425', 'CCRIS 4881', 'EINECS 204-469-4', 'Ethanamine, N,N-diethyl-', 'HSDB 896', 'N,N-Diethylethanamine', 'TEN', 'TRIETHYLAMINE', 'Triaethylamin [German]', 'Triethylamine [UN1296] [Flammable liquid]', 'Trietilamina [Italian]', 'UN1296', '90337_FLUKA', '90338_FLUKA', 'CHEBI:35026', '90340_FLUKA', '17924_FLUKA', 'NEt3', 'C14691', 'W424601_ALDRICH', '(C2H5)3N', 'InChI=1/C6H15N/c1-4-7(5-2)6-3/h4-6H2,1-3H', 'N,N,N-triethylamine', 'ST5214499', 'Triaethylamin', 'Triethylamin'] |  |  | N,N-Diethylethanamine |  |  | CCN(CC)CC |  |  | C6H15N |  |  | AFI |  |  | 2006
20351 | 0 | 0.03495495 | 0.03603604 | 0 | 0 | 0 | 0 | 0 | 0 | 0 | 0 | 0 | 0 | 0 | 0 | 0 | 0 | 0 | 0 | 0 | 0 | 0 | 0.001081081 | 0 | 0 | 0 | 0 | 0 | 0 | 0 | 0 | 0 | 0 | 0 | 0 | 0 | 0 | 0 | 0 | 0.9009009 | 0 | 0.02702703 | 0 | 0 | 0.01245552 | 0 | 0 | 0 | 0 | 0 | 0 | 10.1016/j.micromeso.2005.09.008 | yes | 0 | 0 | 0 | 0 | 6 | 190 | FALSE | 0 | 250 | 0 | triethylamine |  |  | CrAPO-5 |  |  | pural SB, H3PO4, chromium nitrate, acetic acid | Condea, Riedel, Fluka | 0 | 0 | 0 | 0 | 0 | 0 | 0 | 0 | 0 |  |  |  | ['N,N-Diethylethanamine', 'TRIETHYLAMINE', '121-44-8', '144514-14-7', '168277-99-4', '172227-74-6', 'T0886_SIAL', '65897_FLUKA', 'NCIOpen2_006503', '90335_FLUKA', '471283_SIAL', '(Diethylamino)ethane', 'AI3-15425', 'CCRIS 4881', 'EINECS 204-469-4', 'Ethanamine, N,N-diethyl-', 'HSDB 896', 'N,N-Diethylethanamine', 'TEN', 'TRIETHYLAMINE', 'Triaethylamin [German]', 'Triethylamine [UN1296] [Flammable liquid]', 'Trietilamina [Italian]', 'UN1296', '90337_FLUKA', '90338_FLUKA', 'CHEBI:35026', '90340_FLUKA', '17924_FLUKA', 'NEt3', 'C14691', 'W424601_ALDRICH', '(C2H5)3N', 'InChI=1/C6H15N/c1-4-7(5-2)6-3/h4-6H2,1-3H', 'N,N,N-triethylamine', 'ST5214499', 'Triaethylamin', 'Triethylamin'] |  |  | N,N-Diethylethanamine |  |  | CCN(CC)CC |  |  | C6H15N |  |  | AFI |  |  | 2006
20352
20353
20354 | 0.1904762 | 0.007936508 | 0 | 0 | 0 | 0 | 0 | 0 | 0 | 0 | 0 | 0.09920635 | 0.007936508 | 0 | 0 | 0 | 0 | 0 | 0 | 0 | 0 | 0 | 0 | 0 | 0 | 0 | 0 | 0 | 0 | 0 | 0 | 0 | 0 | 0 | 0 | 0 | 0 | 0 | 0 | 0.5952381 | 0 | 0.09920635 | 0 | 0 | 0 | 0 | 0 | 0 | 0 | 0 | 0 | 10.1016/j.micromeso.2005.09.028 | yes | 0 | 0 | 0 |  | 6 | 175 | TRUE | 0 | 0 | 0 | N-methylsparteinium |  |  | amorphous | ITQ-21 |  | GeO2, TEOS, AIP, HF | Aldrich, Aldrich, Aldrich | 0 | 0 | 0 | 0 | 0 | 0 | 0 | 0 | 0 | Amorphous microporous molecular sieves with different pore dimensions and topologies: Synthesis, characterization and catalytic activity | ['organic structure directing agents', 'hydrothermally stable upon calcination', 'shape selective catalysts'] | ['lined stainless steel autoclaves', 'xgeo2 :( 1', 'sda hydroxide solution'] | [6 empty] | C[N+]12CCCC[C@@H]1[C@H]1C[C@@H](C2)[C@@H]2CCCCN2C1 |  |  | C16H29N2 |  |  |  | ITQ-21 |  | 2006
20355 | 0.1904762 | 0.007936508 | 0 | 0 | 0 | 0 | 0 | 0 | 0 | 0 | 0 | 0.09920635 | 0.007936508 | 0 | 0 | 0 | 0 | 0 | 0 | 0 | 0 | 0 | 0 | 0 | 0 | 0 | 0 | 0 | 0 | 0 | 0 | 0 | 0 | 0 | 0 | 0 | 0 | 0 | 0 | 0.5952381 | 0 | 0.09920635 | 0 | 0 | 0 | 0 | 0 | 0 | 0 | 0 | 0 | 10.1016/j.micromeso.2005.09.028 | yes | 0 | 0 | 0 |  | 48 | 175 | TRUE | 0 | 0 | 0 | N-methylsparteinium |  |  | ITQ-21 |  |  | GeO2, TEOS, AIP, HF | Aldrich, Aldrich, Aldrich | 0 | 0 | 0 | 0 | 0 | 0 | 0 | 0 | 0 | [9 empty] | C[N+]12CCCC[C@@H]1[C@H]1C[C@@H](C2)[C@@H]2CCCCN2C1 |  |  | C16H29N2 |  |  | ITQ-21 |  |  | 2006
20356 | 0.1984127 | 0.007936508 | 0 | 0 | 0 | 0 | 0 | 0 | 0 | 0 | 0 | 0.09920635 | 0 | 0 | 0 | 0 | 0 | 0 | 0 | 0 | 0 | 0 | 0 | 0 | 0 | 0 | 0 | 0 | 0 | 0 | 0 | 0 | 0 | 0 | 0 | 0 | 0 | 0 | 0 | 0.5952381 | 0 | 0.09920635 | 0 | 0 | 0 | 0 | 0 | 0 | 0 | 0 | 0 | 10.1016/j.micromeso.2005.09.028 | yes | 0 | 0 | 0 |  | 12 | 175 | TRUE | 0 | 0 | 0 | N-methylsparteinium |  |  | amorphous | ITQ-21 |  | GeO2, TEOS, AIP, HF | Aldrich, Aldrich, Aldrich | 0 | 0 | 0 | 0 | 0 | 0 | 0 | 0 | 0 | [9 empty] | C[N+]12CCCC[C@@H]1[C@H]1C[C@@H](C2)[C@@H]2CCCCN2C1 |  |  | C16H29N2 |  |  |  | ITQ-21 |  | 2006
20357 | 0.1984127 | 0.007936508 | 0 | 0 | 0 | 0 | 0 | 0 | 0 | 0 | 0 | 0.09920635 | 0 | 0 | 0 | 0 | 0 | 0 | 0 | 0 | 0 | 0 | 0 | 0 | 0 | 0 | 0 | 0 | 0 | 0 | 0 | 0 | 0 | 0 | 0 | 0 | 0 | 0 | 0 | 0.5952381 | 0 | 0.09920635 | 0 | 0 | 0 | 0 | 0 | 0 | 0 | 0 | 0 | 10.1016/j.micromeso.2005.09.028 | yes | 0 | 0 | 0 |  | 48 | 175 | TRUE | 0 | 0 | 0 | N-methylsparteinium |  |  | ITQ-30 |  |  | GeO2, TEOS, AIP, HF | Aldrich, Aldrich, Aldrich | 0 | 0 | 0 | 0 | 0 | 0 | 0 | 0 | 0 | [9 empty] | C[N+]12CCCC[C@@H]1[C@H]1C[C@@H](C2)[C@@H]2CCCCN2C1 |  |  | C16H29N2 |  |  | MWW |  |  | 2006
20358 | 0.1085973 | 0 | 0 | 0 | 0 | 0 | 0 | 0 | 0 | 0 | 0 | 0.06334842 | 0.004524887 | 0 | 0 | 0 | 0 | 0 | 0 | 0 | 0 | 0 | 0 | 0 | 0 | 0 | 0 | 0 | 0 | 0 | 0 | 0 | 0 | 0 | 0 | 0 | 0 | 0 | 0 | 0.7918552 | 0 | 0.03167421 | 0 | 0 | 0 | 0 | 0 | 0 | 0 | 0 | 0 | 10.1016/j.micromeso.2005.09.028 | yes | 0 | 0 | 0 |  | 144 | 135 | TRUE | 0 | 0 | 0 | 1,6-bistrimethylammonium-hexane |  |  | amorphous | ITQ-13 |  | GeO2, TEOS, AIP, HF | Aldrich, Aldrich, Aldrich | 0 | 0 | 0 | 0 | 0 | 0 | 0 | 0 | 0 |  |  |  | ['trimethyl-(6-trimethylazaniumylhexyl)azanium', 'trimethyl-(6-trimethylammoniohexyl)ammonium', 'SPBio_002056', 'Spectrum4_001081', 'SPBio_001424', 'KBio3_001787', 'Lopac0_000622', 'Prestwick3_000038', 'BSPBio_002567', 'KBioGR_001462', 'Spectrum5_001213', 'DivK1c_000663', 'Lopac0_000613', 'NINDS_000663', 'Prestwick2_000038', 'KBioSS_002139', 'Spectrum_001659', 'Prestwick1_000038', 'KBio1_000663', 'Lopac-H-0879', 'NCGC00015496-01', 'Lopac-H-2138', 'NCGC00015496-02', 'BPBio1_000149', 'ZINC01530808', 'IDI1_000663', 'KBio2_002139', 'NCGC00163239-01', 'KBio2_004707', 'KBio2_007275', 'C07510', 'BSPBio_000135', 'Prestwick0_000038', 'Spectrum2_001552', 'Spectrum3_000964'] |  |  | trimethyl-(6-trimethylazaniumylhexyl)azanium |  |  | C[N+](C)(C)CCCCCC[N+](C)(C)C |  |  | C12H30N2 |  |  |  | ITH |  | 2006
20359 | 0.1085973 | 0 | 0 | 0 | 0 | 0 | 0 | 0 | 0 | 0 | 0 | 0.06334842 | 0.004524887 | 0 | 0 | 0 | 0 | 0 | 0 | 0 | 0 | 0 | 0 | 0 | 0 | 0 | 0 | 0 | 0 | 0 | 0 | 0 | 0 | 0 | 0 | 0 | 0 | 0 | 0 | 0.7918552 | 0 | 0.03167421 | 0 | 0 | 0 | 0 | 0 | 0 | 0 | 0 | 0 | 10.1016/j.micromeso.2005.09.028 | yes | 0 | 0 | 0 |  | 240 | 135 | TRUE | 0 | 0 | 0 | 1,6-bistrimethylammonium-hexane |  |  | ITQ-13 |  |  | GeO2, TEOS, AIP, HF | Aldrich, Aldrich, Aldrich | 0 | 0 | 0 | 0 | 0 | 0 | 0 | 0 | 0 |  |  |  | ['trimethyl-(6-trimethylazaniumylhexyl)azanium', 'trimethyl-(6-trimethylammoniohexyl)ammonium', 'SPBio_002056', 'Spectrum4_001081', 'SPBio_001424', 'KBio3_001787', 'Lopac0_000622', 'Prestwick3_000038', 'BSPBio_002567', 'KBioGR_001462', 'Spectrum5_001213', 'DivK1c_000663', 'Lopac0_000613', 'NINDS_000663', 'Prestwick2_000038', 'KBioSS_002139', 'Spectrum_001659', 'Prestwick1_000038', 'KBio1_000663', 'Lopac-H-0879', 'NCGC00015496-01', 'Lopac-H-2138', 'NCGC00015496-02', 'BPBio1_000149', 'ZINC01530808', 'IDI1_000663', 'KBio2_002139', 'NCGC00163239-01', 'KBio2_004707', 'KBio2_007275', 'C07510', 'BSPBio_000135', 'Prestwick0_000038', 'Spectrum2_001552', 'Spectrum3_000964'] |  |  | trimethyl-(6-trimethylazaniumylhexyl)azanium |  |  | C[N+](C)(C)CCCCCC[N+](C)(C)C |  |  | C12H30N2 |  |  | ITH |  |  | 2006
20360 | 0.05970149 | 0 | 0 | 0 | 0 | 0 | 0 | 0 | 0 | 0 | 0 | 0.02985075 | 0 | 0 | 0 | 0 | 0 | 0 | 0 | 0 | 0 | 0 | 0 | 0 | 0 | 0 | 0 | 0 | 0 | 0 | 0 | 0 | 0 | 0 | 0 | 0 | 0 | 0 | 0 | 0.8955224 | 0 | 0.01492537 | 0 | 0 | 0 | 0 | 0 | 0 | 0 | 0 | 0 | 10.1016/j.micromeso.2005.09.028 | yes | 0 | 0 | 0 |  | 24 | 150 | TRUE | 0 | 0 | 0 | 1,6-bisquinuclidinium-hexane |  |  | amorphous | ZSM-12 |  | GeO2, TEOS, AIP, HF | Aldrich, Aldrich, Aldrich | 0 | 0 | 0 | 0 | 0 | 0 | 0 | 0 | 0 | [9 empty] | C(CCC[N+]12CCC(CC1)CC2)CC[N+]12CCC(CC1)CC2 |  |  | C20H38N2 |  |  |  | MTW |  | 2006
20361 | 0.05970149 | 0 | 0 | 0 | 0 | 0 | 0 | 0 | 0 | 0 | 0 | 0.02985075 | 0 | 0 | 0 | 0 | 0 | 0 | 0 | 0 | 0 | 0 | 0 | 0 | 0 | 0 | 0 | 0 | 0 | 0 | 0 | 0 | 0 | 0 | 0 | 0 | 0 | 0 | 0 | 0.8955224 | 0 | 0.01492537 | 0 | 0 | 0 | 0 | 0 | 0 | 0 | 0 | 0 | 10.1016/j.micromeso.2005.09.028 | yes | 0 | 0 | 0 |  | 120 | 150 | TRUE | 0 | 0 | 0 | 1,6-bisquinuclidinium-hexane |  |  | ZSM-12 |  |  | GeO2, TEOS, AIP, HF | Aldrich, Aldrich, Aldrich | 0 | 0 | 0 | 0 | 0 | 0 | 0 | 0 | 0 | [9 empty] | C(CCC[N+]12CCC(CC1)CC2)CC[N+]12CCC(CC1)CC2 |  |  | C20H38N2 |  |  | MTW |  |  | 2006
20362 | 0.05963029 | 0.001192606 | 0 | 0 | 0 | 0 | 0 | 0 | 0 | 0 | 0 | 0.02981515 | 0 | 0 | 0 | 0 | 0 | 0 | 0 | 0 | 0 | 0 | 0 | 0 | 0 | 0 | 0 | 0 | 0 | 0 | 0 | 0 | 0 | 0 | 0 | 0 | 0 | 0 | 0 | 0.8944544 | 0 | 0.01490757 | 0 | 0 | 0 | 0 | 0 | 0 | 0 | 0 | 0 | 10.1016/j.micromeso.2005.09.028 | yes | 0 | 0 | 0 |  | 168 | 175 | TRUE | 0 | 0 | 0 | 1,6-bisquinuclidinium-hexane |  |  | amorphous | NU-87 |  | GeO2, TEOS, AIP, HF | Aldrich, Aldrich, Aldrich | 0 | 0 | 0 | 0 | 0 | 0 | 0 | 0 | 0 | [9 empty] | C(CCC[N+]12CCC(CC1)CC2)CC[N+]12CCC(CC1)CC2 |  |  | C20H38N2 |  |  |  | NES |  | 2006
20363 | 0.05963029 | 0.001192606 | 0 | 0 | 0 | 0 | 0 | 0 | 0 | 0 | 0 | 0.02981515 | 0 | 0 | 0 | 0 | 0 | 0 | 0 | 0 | 0 | 0 | 0 | 0 | 0 | 0 | 0 | 0 | 0 | 0 | 0 | 0 | 0 | 0 | 0 | 0 | 0 | 0 | 0 | 0.8944544 | 0 | 0.01490757 | 0 | 0 | 0 | 0 | 0 | 0 | 0 | 0 | 0 | 10.1016/j.micromeso.2005.09.028 | yes | 0 | 0 | 0 |  | 360 | 175 | TRUE | 0 | 0 | 0 | 1,6-bisquinuclidinium-hexane |  |  | NU-87 |  |  | GeO2, TEOS, AIP, HF | Aldrich, Aldrich, Aldrich | 0 | 0 | 0 | 0 | 0 | 0 | 0 | 0 | 0 | [9 empty] | C(CCC[N+]12CCC(CC1)CC2)CC[N+]12CCC(CC1)CC2 |  |  | C20H38N2 |  |  | NES |  |  | 2006
20364 | 0.1081081 | 0 | 0 | 0 | 0 | 0 | 0 | 0 | 0 | 0 | 0 | 0.05405405 | 0 | 0 | 0 | 0 | 0 | 0 | 0 | 0 | 0 | 0 | 0 | 0 | 0 | 0 | 0 | 0 | 0 | 0 | 0 | 0 | 0 | 0 | 0 | 0 | 0 | 0 | 0 | 0.8108108 | 0 | 0.02702703 | 0 | 0 | 0 | 0 | 0 | 0 | 0 | 0 | 0 | 10.1016/j.micromeso.2005.09.028 | yes | 0 | 0 | 0 |  | 168 | 135 | TRUE | 0 | 0 | 0 | 1,6-bisquinuclidinium-hexane |  |  | amorphous | Beta |  | GeO2, TEOS, AIP, HF | Aldrich, Aldrich, Aldrich | 0 | 0 | 0 | 0 | 0 | 0 | 0 | 0 | 0 | [9 empty] | C(CCC[N+]12CCC(CC1)CC2)CC[N+]12CCC(CC1)CC2 |  |  | C20H38N2 |  |  |  | *BEA |  | 2006
20365 | 0.1081081 | 0 | 0 | 0 | 0 | 0 | 0 | 0 | 0 | 0 | 0 | 0.05405405 | 0 | 0 | 0 | 0 | 0 | 0 | 0 | 0 | 0 | 0 | 0 | 0 | 0 | 0 | 0 | 0 | 0 | 0 | 0 | 0 | 0 | 0 | 0 | 0 | 0 | 0 | 0 | 0.8108108 | 0 | 0.02702703 | 0 | 0 | 0 | 0 | 0 | 0 | 0 | 0 | 0 | 10.1016/j.micromeso.2005.09.028 | yes | 0 | 0 | 0 |  | 288 | 135 | TRUE | 0 | 0 | 0 | 1,6-bisquinuclidinium-hexane |  |  | Beta |  |  | GeO2, TEOS, AIP, HF | Aldrich, Aldrich, Aldrich | 0 | 0 | 0 | 0 | 0 | 0 | 0 | 0 | 0 | [9 empty] | C(CCC[N+]12CCC(CC1)CC2)CC[N+]12CCC(CC1)CC2 |  |  | C20H38N2 |  |  | *BEA |  |  | 2006
20366 | 0.1071811 | 0 | 0 | 0 | 0 | 0 | 0 | 0 | 0 | 0 | 0 | 0.05787781 | 0 | 0 | 0 | 0 | 0 | 0 | 0 | 0 | 0 | 0 | 0 | 0 | 0 | 0 | 0 | 0 | 0 | 0 | 0 | 0 | 0 | 0 | 0 | 0 | 0 | 0 | 0 | 0.7770632 | 0 | 0.05787781 | 0 | 0 | 0 | 0 | 0 | 0 | 0 | 0 | 0 | 10.1016/j.micromeso.2005.09.028 | yes | 0 | 0 | 0 |  | 6 | 175 | TRUE | 0 | 0 | 0 | tetraethylammonium |  |  | amorphous | Beta |  | GeO2, TEOS, AIP, HF | Aldrich, Aldrich, Aldrich | 0 | 0 | 0 | 0 | 0 | 0 | 0 | 0 | 0 |  |  |  | ['tetraethylazanium', 'Tetraethylammonium', '4-04-00-00331 (Beilstein Handbook Reference)', 'AMMONIUM, TETRAETHYL-', 'BRN 1738225', 'Ethanaminium, N,N,N-triethyl- (9CI)', 'N,N,N-Triethylethanaminium', 'Tetraetilammonio [Italian]', 'Tetramon', 'Tetrylammonium', 'ZINC00896981', 'Lopac-T-2265', 'CHEBI:44296', 'NEt4(+)', '[NEt4](+)', 'Ammonium, tetraethyl-, dodeca-.mu.-chlorohexachlorohexatantalate(2-)(2:1), octahedro-', 'Ethanaminium, N,N,N-triethyl-, dodeca-.mu.-chlorohexachlorohexatantalate(2-) octahedro (2:1)', 'NSC156315', 'nchembio874-comp2', 'NCGC00016008-01', 'NET', 'tetraethylazanium', 'InChI=1/C8H20N/c1-5-9(6-2,7-3)8-4/h5-8H2,1-4H3/q+', 'C07512', 'Tetraethylammonium', 'E4N', 'TETRAETHYLAMMONIUM ION'] |  |  | tetraethylazanium |  |  | CC[N+](CC)(CC)CC |  |  | C8H20N |  |  |  | *BEA |  | 2006
20367 | 0.1071811 | 0 | 0 | 0 | 0 | 0 | 0 | 0 | 0 | 0 | 0 | 0.05787781 | 0 | 0 | 0 | 0 | 0 | 0 | 0 | 0 | 0 | 0 | 0 | 0 | 0 | 0 | 0 | 0 | 0 | 0 | 0 | 0 | 0 | 0 | 0 | 0 | 0 | 0 | 0 | 0.7770632 | 0 | 0.05787781 | 0 | 0 | 0 | 0 | 0 | 0 | 0 | 0 | 0 | 10.1016/j.micromeso.2005.09.028 | yes | 0 | 0 | 0 |  | 24 | 175 | TRUE | 0 | 0 | 0 | tetraethylammonium |  |  | Beta |  |  | GeO2, TEOS, AIP, HF | Aldrich, Aldrich, Aldrich | 0 | 0 | 0 | 0 | 0 | 0 | 0 | 0 | 0 |  |  |  | ['tetraethylazanium', 'Tetraethylammonium', '4-04-00-00331 (Beilstein Handbook Reference)', 'AMMONIUM, TETRAETHYL-', 'BRN 1738225', 'Ethanaminium, N,N,N-triethyl- (9CI)', 'N,N,N-Triethylethanaminium', 'Tetraetilammonio [Italian]', 'Tetramon', 'Tetrylammonium', 'ZINC00896981', 'Lopac-T-2265', 'CHEBI:44296', 'NEt4(+)', '[NEt4](+)', 'Ammonium, tetraethyl-, dodeca-.mu.-chlorohexachlorohexatantalate(2-)(2:1), octahedro-', 'Ethanaminium, N,N,N-triethyl-, dodeca-.mu.-chlorohexachlorohexatantalate(2-) octahedro (2:1)', 'NSC156315', 'nchembio874-comp2', 'NCGC00016008-01', 'NET', 'tetraethylazanium', 'InChI=1/C8H20N/c1-5-9(6-2,7-3)8-4/h5-8H2,1-4H3/q+', 'C07512', 'Tetraethylammonium', 'E4N', 'TETRAETHYLAMMONIUM ION'] |  |  | tetraethylazanium |  |  | CC[N+](CC)(CC)CC |  |  | C8H20N |  |  | *BEA |  |  | 2006
20368 | 0.2 | 0 | 0 | 0 | 0 | 0 | 0 | 0 | 0 | 0 | 0 | 0.1 | 0 | 0 | 0 | 0 | 0 | 0 | 0 | 0 | 0 | 0 | 0 | 0 | 0 | 0 | 0 | 0 | 0 | 0 | 0 | 0 | 0 | 0 | 0 | 0 | 0 | 0 | 0 | 0.6 | 0 | 0.1 | 0 | 0 | 0 | 0 | 0 | 0 | 0 | 0 | 0 | 10.1016/j.micromeso.2005.09.028 | yes | 0 | 0 | 0 |  | 96 | 150 | TRUE | 0 | 0 | 0 | 1,3,3-trimethyl-[3.2.1.4]dodecane |  |  | amorphous | ITQ-7 |  | GeO2, TEOS, AIP, HF | Aldrich, Aldrich, Aldrich | 0 | 0 | 0 | 0 | 0 | 0 | 0 | 0 | 0 |  |  |  | 3,3,5-trimethylspiro[7-azoniabicyclo[3.2.1]octane-7,1'-azolidin-1-ium] |  |  | 3,3,5-trimethylspiro[7-azoniabicyclo[3.2.1]octane-7,1'-azolidin-1-ium] |  |  | CC1(C)CC2CC(C)(C1)C[N+]21CCCC1 |  |  | C14H26N |  |  |  | ISV |  | 2006
20369 | 0.2 | 0 | 0 | 0 | 0 | 0 | 0 | 0 | 0 | 0 | 0 | 0.1 | 0 | 0 | 0 | 0 | 0 | 0 | 0 | 0 | 0 | 0 | 0 | 0 | 0 | 0 | 0 | 0 | 0 | 0 | 0 | 0 | 0 | 0 | 0 | 0 | 0 | 0 | 0 | 0.6 | 0 | 0.1 | 0 | 0 | 0 | 0 | 0 | 0 | 0 | 0 | 0 | 10.1016/j.micromeso.2005.09.028 | yes | 0 | 0 | 0 |  | 168 | 150 | TRUE | 0 | 0 | 0 | 1,3,3-trimethyl-[3.2.1.4]dodecane |  |  | ITQ-7 |  |  | GeO2, TEOS, AIP, HF | Aldrich, Aldrich, Aldrich | 0 | 0 | 0 | 0 | 0 | 0 | 0 | 0 | 0 |  |  |  | 3,3,5-trimethylspiro[7-azoniabicyclo[3.2.1]octane-7,1'-azolidin-1-ium] |  |  | 3,3,5-trimethylspiro[7-azoniabicyclo[3.2.1]octane-7,1'-azolidin-1-ium] |  |  | CC1(C)CC2CC(C)(C1)C[N+]21CCCC1 |  |  | C14H26N |  |  | ISV |  |  | 2006
20370
20371 | 0.0518989 | 0.002718714 | 0 | 0.05236041 | 0 | 0 | 0 | 0 | 0 | 0 | 0 | 0 | 0 | 0 | 0 | 0 | 0 | 0 | 0 | 0 | 0 | 0 | 0 | 0 | 0 | 0 | 0 | 0 | 0 | 0 | 0 | 0 | 0 | 0 | 0 | 0 | 0 | 0 | 0 | 0.8391092 | 0 | 0.001552352 | 0 | 0 | 0 | 0 | 0 | 0 | 0 | 0 | 0 | 10.1016/j.micromeso.2006.02.006 | yes | 0 | 0.05236041 | 0 | 0 | 144 | 160 | FALSE | 0 | 0 | 11 | o-phenylenediamine |  |  | MOR |  |  | NaOH, H2SO4, silicic acid, aluminum sulfate | Merck | 0 | 0 | 0 | 0 | 0 | 0 | 0 | 0 | 0 | Ce-containing Mordenites: Synthesis, structure and reactivity towards NO and CO gases | ['vis diffuse reflectance spectroscopy', 'components forming mordenite zeolite', '5 wt .% ce'] | ['specific molar ratios relative', 'following oxide molar compositions', 'using stainless steel autoclaves'] | ['benzene-1,2-diamine', '(2-aminophenyl)amine', '95-54-5', 'NSC5354', 'OPDA', 'Orthamine', 'PODA', 'SQ 15500', 'WLN: ZR BZ', 'o-Benzenediamine', 'o-Diaminobenzene', 'o-Phenylenediamine', 'o-Phenylenediamine [UN1673] [Keep away from food]', 'OPD', 'IK 3', 'P23938_ALDRICH', '78410_FLUKA', 'NSC 5354', 'ZINC00004316', 'P5412_SIGMA', 'Phenylenediamine, o-, and its salt', 'HSDB 2893', 'Phenylenediamine, ortho-', 'benzene-1,2-diamine', '78411_FLUKA', 'UN1673', 'P9029_SIGMA', 'EINECS 202-430-6', 'o-Fenylendiamin [Czech]', '78412_FLUKA', 'o-Phenylene diamine', 'NCIMech_000739', '275786_ALDRICH', 'AC-907/25014349', '1,2-DIAMINO-BENZENE', 'InChI=1/C6H8N2/c7-5-3-1-2-4-6(5)8/h1-4H,7-8H', 'NCGC00090885-01', '1,2-Benzenediamine', '2-Phenylene diamine', 'C14402', '1,2-Diaminobenzene', 'CI Oxidation Base 16', '1,2-Phenylenediamine', 'nchembio.2007.33-comp38', 'NCI60_004318', '2-Aminoaniline', 'C.I. 76010', 'ST5214365', 'C.I. Oxidation Base 16', '1,2-Fenylendiamin [Czech]', '4-13-00-00038 (Beilstein Handbook Reference)', 'AI3-24343', 'BRN 0606074', 'CCRIS 508', 'CI 76010', 'EK 1700'] |  |  | benzene-1,2-diamine |  |  | Nc1ccccc1N |  |  | C6H8N2 |  |  | MOR |  |  | 2006
20372 | 0.05191681 | 0.00231674 | 0 | 0.05237848 | 0 | 0 | 0 | 0 | 0 | 0 | 0 | 0 | 0 | 0 | 0 | 0 | 0 | 0 | 0 | 0 | 0 | 0 | 0 | 0 | 0 | 0 | 0 | 5.791851e-05 | 0 | 0 | 0 | 0 | 0 | 0 | 0 | 0 | 0 | 0 | 0 | 0.8393987 | 0 | 0.001552888 | 0 | 0 | 0 | 0 | 0 | 0 | 0 | 0 | 0 | 10.1016/j.micromeso.2006.02.006 | yes | 0 | 0.05237848 | 1 | 0 | 144 | 160 | FALSE | 0 | 300 | 11 | o-phenylenediamine |  |  | MOR |  |  | NaOH, H2SO4, silicic acid, aluminum sulfate | Merck | 0 | 0 | 0 | 0 | 0 | 0 | 0 | 0 | 0 |  |  |  | ['benzene-1,2-diamine', '(2-aminophenyl)amine', '95-54-5', 'NSC5354', 'OPDA', 'Orthamine', 'PODA', 'SQ 15500', 'WLN: ZR BZ', 'o-Benzenediamine', 'o-Diaminobenzene', 'o-Phenylenediamine', 'o-Phenylenediamine [UN1673] [Keep away from food]', 'OPD', 'IK 3', 'P23938_ALDRICH', '78410_FLUKA', 'NSC 5354', 'ZINC00004316', 'P5412_SIGMA', 'Phenylenediamine, o-, and its salt', 'HSDB 2893', 'Phenylenediamine, ortho-', 'benzene-1,2-diamine', '78411_FLUKA', 'UN1673', 'P9029_SIGMA', 'EINECS 202-430-6', 'o-Fenylendiamin [Czech]', '78412_FLUKA', 'o-Phenylene diamine', 'NCIMech_000739', '275786_ALDRICH', 'AC-907/25014349', '1,2-DIAMINO-BENZENE', 'InChI=1/C6H8N2/c7-5-3-1-2-4-6(5)8/h1-4H,7-8H', 'NCGC00090885-01', '1,2-Benzenediamine', '2-Phenylene diamine', 'C14402', '1,2-Diaminobenzene', 'CI Oxidation Base 16', '1,2-Phenylenediamine', 'nchembio.2007.33-comp38', 'NCI60_004318', '2-Aminoaniline', 'C.I. 76010', 'ST5214365', 'C.I. Oxidation Base 16', '1,2-Fenylendiamin [Czech]', '4-13-00-00038 (Beilstein Handbook Reference)', 'AI3-24343', 'BRN 0606074', 'CCRIS 508', 'CI 76010', 'EK 1700'] |  |  | benzene-1,2-diamine |  |  | Nc1ccccc1N |  |  | C6H8N2 |  |  | MOR |  |  | 2006
20373
20374
20375 | 0.001260246 | 0.0001211775 | 0 | 0 | 0.5330839 | 0 | 0 | 0 | 0 | 0 | 0 | 0 | 0 | 0 | 0 | 0 | 0 | 0 | 0 | 0 | 0 | 0 | 0 | 0 | 0 | 0 | 0 | 0 | 0 | 0 | 0 | 0 | 0 | 0 | 0 | 0 | 0 | 0 | 0 | 0.03780737 | 0 | 0.001260246 | 0 | 0 | 0 | 0 | 0 | 0 | 0 | 0 | 0 | 10.1016/j.micromeso.2006.04.003 | yes | 0 | 0.4264671 | 1 |  | 120 | 150 | FALSE | 0 | 0 | 0 | hexamethyleneimine |  |  | MWW |  |  | sodium aluminate |  | 10.4 | 0 | 0 | 0 | 0 | 0 | 0 | 0 | 0 | Synthesis, characterization, and catalytic properties of MWW zeolite with variable Si/Al ratios | ['partial dealumination takes place', 'lamellar mww zeolite precursor', 'calcined mww zeolite'] | ['highly siliceous deboronated erb', 'obtained aluminosilicate mww zeolite', 'procedure previously reported'] | ['azepane', '111-49-9', 'CHEBI:32616', 'azepane', 'NCGC00091040-01', 'H10401_ALDRICH', '1H-Azepine, hexahydro-', 'Azacycloheptane', 'Azepine, hexahydro-', 'Cyclohexamethylenimine', 'G 0', 'Hexahydro-1H-azepine', 'Hexahydroazepine', 'Hexamethylene imine', 'Hexamethylenimine', 'Homopiperidine', 'NSC16236', 'Perhydroazepine', 'WLN: T7MTJ', 'InChI=1/C6H13N/c1-2-4-6-7-5-3-1/h7H,1-6H', '1-Azacycloheptane', '5-20-04-00003 (Beilstein Handbook Reference)', 'AI3-26610', 'BRN 0001084', 'CP 18407', 'Cycloheptane, 1-aza-', 'EINECS 203-875-9', 'HSDB 562', 'Hexamethyleneimine', 'Hexamethyleneimine [UN2493] [Flammable liquid]', 'NSC 16236', 'UN2493', 'ST5213818'] |  |  | azepane |  |  | C1CCCNCC1 |  |  | C6H13N |  |  | MWW |  |  | 2006
20376 | 0.001259678 | 6.772462e-05 | 0 | 0 | 0.5328437 | 0 | 0 | 0 | 0 | 0 | 0 | 0 | 0 | 0 | 0 | 0 | 0 | 0 | 0 | 0 | 0 | 0 | 0 | 0 | 0 | 0 | 0 | 0 | 0 | 0 | 0 | 0 | 0 | 0 | 0 | 0 | 0 | 0 | 0 | 0.03779034 | 0 | 0.001763549 | 0 | 0 | 0 | 0 | 0 | 0 | 0 | 0 | 0 | 10.1016/j.micromeso.2006.04.003 | yes | 0 | 0.426275 | 1 |  | 120 | 150 | FALSE | 0 | 0 | 0 | hexamethyleneimine |  |  | MWW |  |  | sodium aluminate |  | 18.6 | 0 | 0 | 0 | 0 | 0 | 0 | 0 | 0 |  |  |  | ['azepane', '111-49-9', 'CHEBI:32616', 'azepane', 'NCGC00091040-01', 'H10401_ALDRICH', '1H-Azepine, hexahydro-', 'Azacycloheptane', 'Azepine, hexahydro-', 'Cyclohexamethylenimine', 'G 0', 'Hexahydro-1H-azepine', 'Hexahydroazepine', 'Hexamethylene imine', 'Hexamethylenimine', 'Homopiperidine', 'NSC16236', 'Perhydroazepine', 'WLN: T7MTJ', 'InChI=1/C6H13N/c1-2-4-6-7-5-3-1/h7H,1-6H', '1-Azacycloheptane', '5-20-04-00003 (Beilstein Handbook Reference)', 'AI3-26610', 'BRN 0001084', 'CP 18407', 'Cycloheptane, 1-aza-', 'EINECS 203-875-9', 'HSDB 562', 'Hexamethyleneimine', 'Hexamethyleneimine [UN2493] [Flammable liquid]', 'NSC 16236', 'UN2493', 'ST5213818'] |  |  | azepane |  |  | C1CCCNCC1 |  |  | C6H13N |  |  | MWW |  |  | 2006
20377 | 0.001260347 | 4.078792e-05 | 0 | 0 | 0.5331267 | 0 | 0 | 0 | 0 | 0 | 0 | 0 | 0 | 0 | 0 | 0 | 0 | 0 | 0 | 0 | 0 | 0 | 0 | 0 | 0 | 0 | 0 | 0 | 0 | 0 | 0 | 0 | 0 | 0 | 0 | 0 | 0 | 0 | 0 | 0.03781041 | 0 | 0.001260347 | 0 | 0 | 0 | 0 | 0 | 0 | 0 | 0 | 0 | 10.1016/j.micromeso.2006.04.003 | yes | 0 | 0.4265014 | 1 |  | 120 | 150 | FALSE | 0 | 0 | 0 | hexamethyleneimine |  |  | MWW |  |  | sodium aluminate |  | 30.9 | 0 | 0 | 0 | 0 | 0 | 0 | 0 | 0 |  |  |  | ['azepane', '111-49-9', 'CHEBI:32616', 'azepane', 'NCGC00091040-01', 'H10401_ALDRICH', '1H-Azepine, hexahydro-', 'Azacycloheptane', 'Azepine, hexahydro-', 'Cyclohexamethylenimine', 'G 0', 'Hexahydro-1H-azepine', 'Hexahydroazepine', 'Hexamethylene imine', 'Hexamethylenimine', 'Homopiperidine', 'NSC16236', 'Perhydroazepine', 'WLN: T7MTJ', 'InChI=1/C6H13N/c1-2-4-6-7-5-3-1/h7H,1-6H', '1-Azacycloheptane', '5-20-04-00003 (Beilstein Handbook Reference)', 'AI3-26610', 'BRN 0001084', 'CP 18407', 'Cycloheptane, 1-aza-', 'EINECS 203-875-9', 'HSDB 562', 'Hexamethyleneimine', 'Hexamethyleneimine [UN2493] [Flammable liquid]', 'NSC 16236', 'UN2493', 'ST5213818'] |  |  | azepane |  |  | C1CCCNCC1 |  |  | C6H13N |  |  | MWW |  |  | 2006