4036 | 0.9803922 | 0.01960784 | 0 | 0 | 0 | 0 | 0 | 0 | 0 | 0 | 0 | 0 | 0 | 0 | 0 | 0 | 0 | 0 | 0 | 0 | 0 | 0 | 0 | 0 | 0 | 0 | 0 | 0 | 0 | 0 | 0 | 0 | 0 | 0 | 0 | 0 | 0 | 0 | 0 | 0 | 0 | 0 | 0 | 0 | 0 | 0 | 0 | 0 | 0 | 0 | 0 | 10.1021/acs.chemmater.5b01003 | yes |  | 0 |  |  | 744 | 160 | yes | RTH |  |  | 1,3,4-trimethylimidazol-1-ium |  |  | TON |  |  | Ludox AS-40, sodium aluminate | [13 empty] | 1,3,4-trimethylimidazol-1-ium |  |  | 1,3,4-trimethylimidazol-1-ium |  |  | Cc1c[n+](C)cn1C |  |  | C6H11N2 |  |  | TON |  |  | 2015
4037 | 0.1666667 | 0 | 0 | 0 | 0 | 0 | 0 | 0 | 0 | 0 | 0 | 0.08333333 | 0 | 0 | 0 | 0 | 0 | 0 | 0 | 0 | 0 | 0 | 0 | 0 | 0 | 0 | 0 | 0 | 0 | 0 | 0 | 0 | 0 | 0 | 0 | 0 | 0 | 0 | 0 | 0.6666667 | 0 | 0.08333333 | 0 | 0 | 0 | 0 | 0 | 0 | 0 | 0 | 0 | 10.1021/acs.chemmater.5b01003 | yes |  | 0 |  |  | 100.8 | 175 | yes |  |  |  | 2-ethyl-1,3-dimethyl-1H-imidazol-3-ium |  |  | CIT-7 | ITW | STW | TEOS, aluminum isopropoxide, HF | [19 empty] | CCc1n(C)cc[n+]1C |  |  | C7H13N2 |  |  | CSV | ITW | STW | 2015
4038 | 0.1111111 | 0 | 0 | 0 | 0 | 0 | 0 | 0 | 0 | 0 | 0 | 0.05555556 | 0 | 0 | 0 | 0 | 0 | 0 | 0 | 0 | 0 | 0 | 0 | 0 | 0 | 0 | 0 | 0 | 0 | 0 | 0 | 0 | 0 | 0 | 0 | 0 | 0 | 0 | 0 | 0.7777778 | 0 | 0.05555556 | 0 | 0 | 0 | 0 | 0 | 0 | 0 | 0 | 0 | 10.1021/acs.chemmater.5b01003 | yes |  | 0 |  |  | 696 | 175 | yes |  |  |  | 2-ethyl-1,3-dimethyl-1H-imidazol-3-ium |  |  | ITW |  |  | TEOS, aluminum isopropoxide, HF | [19 empty] | CCc1n(C)cc[n+]1C |  |  | C7H13N2 |  |  | ITW |  |  | 2015
4039 | 0.1583333 | 0.008333333 | 0 | 0 | 0 | 0 | 0 | 0 | 0 | 0 | 0 | 0.08333333 | 0 | 0 | 0 | 0 | 0 | 0 | 0 | 0 | 0 | 0 | 0 | 0 | 0 | 0 | 0 | 0 | 0 | 0 | 0 | 0 | 0 | 0 | 0 | 0 | 0 | 0 | 0 | 0.6666667 | 0 | 0.08333333 | 0 | 0 | 0 | 0 | 0 | 0 | 0 | 0 | 0 | 10.1021/acs.chemmater.5b01003 | yes |  | 0 |  |  | 480 | 175 | yes |  |  |  | 2-ethyl-1,3-dimethyl-1H-imidazol-3-ium |  |  | RTH |  |  | TEOS, aluminum isopropoxide, HF |  | 12 | [17 empty] | CCc1n(C)cc[n+]1C |  |  | C7H13N2 |  |  | RTH |  |  | 2015
4040 | 0.9375 | 0.0625 | 0 | 0 | 0 | 0 | 0 | 0 | 0 | 0 | 0 | 0 | 0 | 0 | 0 | 0 | 0 | 0 | 0 | 0 | 0 | 0 | 0 | 0 | 0 | 0 | 0 | 0 | 0 | 0 | 0 | 0 | 0 | 0 | 0 | 0 | 0 | 0 | 0 | 0 | 0 | 0 | 0 | 0 | 0 | 0 | 0 | 0 | 0 | 0 | 0 | 10.1021/acs.chemmater.5b01003 | yes |  | 0 |  |  | 168 | 140 | yes | RTH |  |  | 2-ethyl-1,3-dimethyl-1H-imidazol-3-ium |  |  | RTH |  |  | sodium silicate, NH4-Y |  | 8 | [17 empty] | CCc1n(C)cc[n+]1C |  |  | C7H13N2 |  |  | RTH |  |  | 2015
4041 | 0.9375 | 0.0625 | 0 | 0 | 0 | 0 | 0 | 0 | 0 | 0 | 0 | 0 | 0 | 0 | 0 | 0 | 0 | 0 | 0 | 0 | 0 | 0 | 0 | 0 | 0 | 0 | 0 | 0 | 0 | 0 | 0 | 0 | 0 | 0 | 0 | 0 | 0 | 0 | 0 | 0 | 0 | 0 | 0 | 0 | 0 | 0 | 0 | 0 | 0 | 0 | 0 | 10.1021/acs.chemmater.5b01003 | yes |  | 0 |  |  | 192 | 140 | yes |  |  |  | 2-ethyl-1,3-dimethyl-1H-imidazol-3-ium |  |  | RTH |  |  | sodium silicate, NH4-Y |  | 9 | [17 empty] | CCc1n(C)cc[n+]1C |  |  | C7H13N2 |  |  | RTH |  |  | 2015
4042 | 0.9375 | 0.0625 | 0 | 0 | 0 | 0 | 0 | 0 | 0 | 0 | 0 | 0 | 0 | 0 | 0 | 0 | 0 | 0 | 0 | 0 | 0 | 0 | 0 | 0 | 0 | 0 | 0 | 0 | 0 | 0 | 0 | 0 | 0 | 0 | 0 | 0 | 0 | 0 | 0 | 0 | 0 | 0 | 0 | 0 | 0 | 0 | 0 | 0 | 0 | 0 | 0 | 10.1021/acs.chemmater.5b01003 | yes |  | 0 |  |  | 336 | 160 | yes | RTH |  |  | 2-ethyl-1,3-dimethyl-1H-imidazol-3-ium |  |  | RTH |  |  | CBV720, NaOH |  | 14 | [17 empty] | CCc1n(C)cc[n+]1C |  |  | C7H13N2 |  |  | RTH |  |  | 2015
4043 | 0.9375 | 0.0625 | 0 | 0 | 0 | 0 | 0 | 0 | 0 | 0 | 0 | 0 | 0 | 0 | 0 | 0 | 0 | 0 | 0 | 0 | 0 | 0 | 0 | 0 | 0 | 0 | 0 | 0 | 0 | 0 | 0 | 0 | 0 | 0 | 0 | 0 | 0 | 0 | 0 | 0 | 0 | 0 | 0 | 0 | 0 | 0 | 0 | 0 | 0 | 0 | 0 | 10.1021/acs.chemmater.5b01003 | yes |  | 0 |  |  |  | 160 | yes |  |  |  | 2-ethyl-1,3-dimethyl-1H-imidazol-3-ium |  |  | amorphous |  |  | CBV720, NaOH | [19 empty] | CCc1n(C)cc[n+]1C |  |  | C7H13N2 | [5 empty] | 2015
4044 | 0.9677419 | 0.03225806 | 0 | 0 | 0 | 0 | 0 | 0 | 0 | 0 | 0 | 0 | 0 | 0 | 0 | 0 | 0 | 0 | 0 | 0 | 0 | 0 | 0 | 0 | 0 | 0 | 0 | 0 | 0 | 0 | 0 | 0 | 0 | 0 | 0 | 0 | 0 | 0 | 0 | 0 | 0 | 0 | 0 | 0 | 0 | 0 | 0 | 0 | 0 | 0 | 0 | 10.1021/acs.chemmater.5b01003 | yes |  | 0 |  |  |  | 175 | yes | RTH |  |  | 2-ethyl-1,3-dimethyl-1H-imidazol-3-ium |  |  | amorphous |  |  | CBV760, NaOH | [19 empty] | CCc1n(C)cc[n+]1C |  |  | C7H13N2 | [5 empty] | 2015
4045 | 0.9677419 | 0.03225806 | 0 | 0 | 0 | 0 | 0 | 0 | 0 | 0 | 0 | 0 | 0 | 0 | 0 | 0 | 0 | 0 | 0 | 0 | 0 | 0 | 0 | 0 | 0 | 0 | 0 | 0 | 0 | 0 | 0 | 0 | 0 | 0 | 0 | 0 | 0 | 0 | 0 | 0 | 0 | 0 | 0 | 0 | 0 | 0 | 0 | 0 | 0 | 0 | 0 | 10.1021/acs.chemmater.5b01003 | yes |  | 0 |  |  |  | 175 | yes |  |  |  | 2-ethyl-1,3-dimethyl-1H-imidazol-3-ium |  |  | amorphous |  |  | CBV760, NaOH | [19 empty] | CCc1n(C)cc[n+]1C |  |  | C7H13N2 | [5 empty] | 2015
4046 | 0.9803922 | 0.01960784 | 0 | 0 | 0 | 0 | 0 | 0 | 0 | 0 | 0 | 0 | 0 | 0 | 0 | 0 | 0 | 0 | 0 | 0 | 0 | 0 | 0 | 0 | 0 | 0 | 0 | 0 | 0 | 0 | 0 | 0 | 0 | 0 | 0 | 0 | 0 | 0 | 0 | 0 | 0 | 0 | 0 | 0 | 0 | 0 | 0 | 0 | 0 | 0 | 0 | 10.1021/acs.chemmater.5b01003 | yes |  | 0 |  |  | 264 | 160 | yes | RTH |  |  | 2-ethyl-1,3-dimethyl-1H-imidazol-3-ium |  |  | MTW |  |  | Ludox AS-40, sodium aluminate | [19 empty] | CCc1n(C)cc[n+]1C |  |  | C7H13N2 |  |  | MTW |  |  | 2015
4047 | 0.1666667 | 0 | 0 | 0 | 0 | 0 | 0 | 0 | 0 | 0 | 0 | 0.08333333 | 0 | 0 | 0 | 0 | 0 | 0 | 0 | 0 | 0 | 0 | 0 | 0 | 0 | 0 | 0 | 0 | 0 | 0 | 0 | 0 | 0 | 0 | 0 | 0 | 0 | 0 | 0 | 0.6666667 | 0 | 0.08333333 | 0 | 0 | 0 | 0 | 0 | 0 | 0 | 0 | 0 | 10.1021/acs.chemmater.5b01003 | yes |  | 0 |  |  | 96 | 175 | yes |  |  |  | 1,2,3,4-tetramethylimidazol-1-ium |  |  | STW |  |  | TEOS, aluminum isopropoxide, HF | [13 empty] | 1,2,3,4-tetramethylimidazol-1-ium |  |  | 1,2,3,4-tetramethylimidazol-1-ium |  |  | Cc1c[n+](C)c(C)n1C |  |  | C7H13N2 |  |  | STW |  |  | 2015
4048 | 0.1111111 | 0 | 0 | 0 | 0 | 0 | 0 | 0 | 0 | 0 | 0 | 0.05555556 | 0 | 0 | 0 | 0 | 0 | 0 | 0 | 0 | 0 | 0 | 0 | 0 | 0 | 0 | 0 | 0 | 0 | 0 | 0 | 0 | 0 | 0 | 0 | 0 | 0 | 0 | 0 | 0.7777778 | 0 | 0.05555556 | 0 | 0 | 0 | 0 | 0 | 0 | 0 | 0 | 0 | 10.1021/acs.chemmater.5b01003 | yes |  | 0 |  |  | 96 | 175 | yes |  |  |  | 1,2,3,4-tetramethylimidazol-1-ium |  |  | STW |  |  | TEOS, aluminum isopropoxide, HF | [13 empty] | 1,2,3,4-tetramethylimidazol-1-ium |  |  | 1,2,3,4-tetramethylimidazol-1-ium |  |  | Cc1c[n+](C)c(C)n1C |  |  | C7H13N2 |  |  | STW |  |  | 2015
4049 | 0.1583333 | 0.008333333 | 0 | 0 | 0 | 0 | 0 | 0 | 0 | 0 | 0 | 0.08333333 | 0 | 0 | 0 | 0 | 0 | 0 | 0 | 0 | 0 | 0 | 0 | 0 | 0 | 0 | 0 | 0 | 0 | 0 | 0 | 0 | 0 | 0 | 0 | 0 | 0 | 0 | 0 | 0.6666667 | 0 | 0.08333333 | 0 | 0 | 0 | 0 | 0 | 0 | 0 | 0 | 0 | 10.1021/acs.chemmater.5b01003 | yes |  | 0 |  |  | 120 | 175 | yes |  |  |  | 1,2,3,4-tetramethylimidazol-1-ium |  |  | RTH |  |  | TEOS, aluminum isopropoxide, HF |  | 10 | [11 empty] | 1,2,3,4-tetramethylimidazol-1-ium |  |  | 1,2,3,4-tetramethylimidazol-1-ium |  |  | Cc1c[n+](C)c(C)n1C |  |  | C7H13N2 |  |  | RTH |  |  | 2015
4050 | 0.9375 | 0.0625 | 0 | 0 | 0 | 0 | 0 | 0 | 0 | 0 | 0 | 0 | 0 | 0 | 0 | 0 | 0 | 0 | 0 | 0 | 0 | 0 | 0 | 0 | 0 | 0 | 0 | 0 | 0 | 0 | 0 | 0 | 0 | 0 | 0 | 0 | 0 | 0 | 0 | 0 | 0 | 0 | 0 | 0 | 0 | 0 | 0 | 0 | 0 | 0 | 0 | 10.1021/acs.chemmater.5b01003 | yes |  | 0 |  |  | 240 | 140 | yes | RTH |  |  | 1,2,3,4-tetramethylimidazol-1-ium |  |  | RTH |  |  | sodium silicate, NH4-Y | [13 empty] | 1,2,3,4-tetramethylimidazol-1-ium |  |  | 1,2,3,4-tetramethylimidazol-1-ium |  |  | Cc1c[n+](C)c(C)n1C |  |  | C7H13N2 |  |  | RTH |  |  | 2015
4051 | 0.9375 | 0.0625 | 0 | 0 | 0 | 0 | 0 | 0 | 0 | 0 | 0 | 0 | 0 | 0 | 0 | 0 | 0 | 0 | 0 | 0 | 0 | 0 | 0 | 0 | 0 | 0 | 0 | 0 | 0 | 0 | 0 | 0 | 0 | 0 | 0 | 0 | 0 | 0 | 0 | 0 | 0 | 0 | 0 | 0 | 0 | 0 | 0 | 0 | 0 | 0 | 0 | 10.1021/acs.chemmater.5b01003 | yes |  | 0 |  |  | 288 | 140 | yes |  |  |  | 1,2,3,4-tetramethylimidazol-1-ium |  |  | RTH | MOR |  | sodium silicate, NH4-Y | [13 empty] | 1,2,3,4-tetramethylimidazol-1-ium |  |  | 1,2,3,4-tetramethylimidazol-1-ium |  |  | Cc1c[n+](C)c(C)n1C |  |  | C7H13N2 |  |  | RTH | MOR |  | 2015
4052 | 0.9375 | 0.0625 | 0 | 0 | 0 | 0 | 0 | 0 | 0 | 0 | 0 | 0 | 0 | 0 | 0 | 0 | 0 | 0 | 0 | 0 | 0 | 0 | 0 | 0 | 0 | 0 | 0 | 0 | 0 | 0 | 0 | 0 | 0 | 0 | 0 | 0 | 0 | 0 | 0 | 0 | 0 | 0 | 0 | 0 | 0 | 0 | 0 | 0 | 0 | 0 | 0 | 10.1021/acs.chemmater.5b01003 | yes |  | 0 |  |  | 120 | 160 | yes | RTH |  |  | 1,2,3,4-tetramethylimidazol-1-ium |  |  | RTH |  |  | CBV720, NaOH |  | 13 | [11 empty] | 1,2,3,4-tetramethylimidazol-1-ium |  |  | 1,2,3,4-tetramethylimidazol-1-ium |  |  | Cc1c[n+](C)c(C)n1C |  |  | C7H13N2 |  |  | RTH |  |  | 2015
4053 | 0.9375 | 0.0625 | 0 | 0 | 0 | 0 | 0 | 0 | 0 | 0 | 0 | 0 | 0 | 0 | 0 | 0 | 0 | 0 | 0 | 0 | 0 | 0 | 0 | 0 | 0 | 0 | 0 | 0 | 0 | 0 | 0 | 0 | 0 | 0 | 0 | 0 | 0 | 0 | 0 | 0 | 0 | 0 | 0 | 0 | 0 | 0 | 0 | 0 | 0 | 0 | 0 | 10.1021/acs.chemmater.5b01003 | yes |  | 0 |  |  | 120 | 160 | yes |  |  |  | 1,2,3,4-tetramethylimidazol-1-ium |  |  | RTH |  |  | CBV720, NaOH | [13 empty] | 1,2,3,4-tetramethylimidazol-1-ium |  |  | 1,2,3,4-tetramethylimidazol-1-ium |  |  | Cc1c[n+](C)c(C)n1C |  |  | C7H13N2 |  |  | RTH |  |  | 2015
4054 | 0.9677419 | 0.03225806 | 0 | 0 | 0 | 0 | 0 | 0 | 0 | 0 | 0 | 0 | 0 | 0 | 0 | 0 | 0 | 0 | 0 | 0 | 0 | 0 | 0 | 0 | 0 | 0 | 0 | 0 | 0 | 0 | 0 | 0 | 0 | 0 | 0 | 0 | 0 | 0 | 0 | 0 | 0 | 0 | 0 | 0 | 0 | 0 | 0 | 0 | 0 | 0 | 0 | 10.1021/acs.chemmater.5b01003 | yes |  | 0 |  |  | 288 | 175 | yes | RTH |  |  | 1,2,3,4-tetramethylimidazol-1-ium |  |  | RTH |  |  | CBV760, NaOH |  | 27 | [11 empty] | 1,2,3,4-tetramethylimidazol-1-ium |  |  | 1,2,3,4-tetramethylimidazol-1-ium |  |  | Cc1c[n+](C)c(C)n1C |  |  | C7H13N2 |  |  | RTH |  |  | 2015
4055 | 0.9677419 | 0.03225806 | 0 | 0 | 0 | 0 | 0 | 0 | 0 | 0 | 0 | 0 | 0 | 0 | 0 | 0 | 0 | 0 | 0 | 0 | 0 | 0 | 0 | 0 | 0 | 0 | 0 | 0 | 0 | 0 | 0 | 0 | 0 | 0 | 0 | 0 | 0 | 0 | 0 | 0 | 0 | 0 | 0 | 0 | 0 | 0 | 0 | 0 | 0 | 0 | 0 | 10.1021/acs.chemmater.5b01003 | yes |  | 0 |  |  | 288 | 175 | yes |  |  |  | 1,2,3,4-tetramethylimidazol-1-ium |  |  | RTH |  |  | CBV760, NaOH | [13 empty] | 1,2,3,4-tetramethylimidazol-1-ium |  |  | 1,2,3,4-tetramethylimidazol-1-ium |  |  | Cc1c[n+](C)c(C)n1C |  |  | C7H13N2 |  |  | RTH |  |  | 2015
4056 | 0.1666667 | 0 | 0 | 0 | 0 | 0 | 0 | 0 | 0 | 0 | 0 | 0.08333333 | 0 | 0 | 0 | 0 | 0 | 0 | 0 | 0 | 0 | 0 | 0 | 0 | 0 | 0 | 0 | 0 | 0 | 0 | 0 | 0 | 0 | 0 | 0 | 0 | 0 | 0 | 0 | 0.6666667 | 0 | 0.08333333 | 0 | 0 | 0 | 0 | 0 | 0 | 0 | 0 | 0 | 10.1021/acs.chemmater.5b01003 | yes |  | 0 |  |  | 384 | 175 | yes |  |  |  | 2-ethyl-1,3,4-trimethyl-1H-imidazol-3-ium |  |  | STW |  |  | TEOS, aluminum isopropoxide, HF | [19 empty] | CCc1n(C)cc(C)[n+]1C |  |  | C8H15N2 |  |  | STW |  |  | 2015
4057 | 0.1111111 | 0 | 0 | 0 | 0 | 0 | 0 | 0 | 0 | 0 | 0 | 0.05555556 | 0 | 0 | 0 | 0 | 0 | 0 | 0 | 0 | 0 | 0 | 0 | 0 | 0 | 0 | 0 | 0 | 0 | 0 | 0 | 0 | 0 | 0 | 0 | 0 | 0 | 0 | 0 | 0.7777778 | 0 | 0.05555556 | 0 | 0 | 0 | 0 | 0 | 0 | 0 | 0 | 0 | 10.1021/acs.chemmater.5b01003 | yes |  | 0 |  |  | 480 | 175 | yes |  |  |  | 2-ethyl-1,3,4-trimethyl-1H-imidazol-3-ium |  |  | HPM-2 |  |  | TEOS, aluminum isopropoxide, HF | [19 empty] | CCc1n(C)cc(C)[n+]1C |  |  | C8H15N2 | [5 empty] | 2015
4058 | 0.1583333 | 0.008333333 | 0 | 0 | 0 | 0 | 0 | 0 | 0 | 0 | 0 | 0.08333333 | 0 | 0 | 0 | 0 | 0 | 0 | 0 | 0 | 0 | 0 | 0 | 0 | 0 | 0 | 0 | 0 | 0 | 0 | 0 | 0 | 0 | 0 | 0 | 0 | 0 | 0 | 0 | 0.6666667 | 0 | 0.08333333 | 0 | 0 | 0 | 0 | 0 | 0 | 0 | 0 | 0 | 10.1021/acs.chemmater.5b01003 | yes |  | 0 |  |  | 480 | 175 | yes |  |  |  | 2-ethyl-1,3,4-trimethyl-1H-imidazol-3-ium |  |  | RTH |  |  | TEOS, aluminum isopropoxide, HF |  | 13 | [17 empty] | CCc1n(C)cc(C)[n+]1C |  |  | C8H15N2 |  |  | RTH |  |  | 2015
4059 | 0.9375 | 0.0625 | 0 | 0 | 0 | 0 | 0 | 0 | 0 | 0 | 0 | 0 | 0 | 0 | 0 | 0 | 0 | 0 | 0 | 0 | 0 | 0 | 0 | 0 | 0 | 0 | 0 | 0 | 0 | 0 | 0 | 0 | 0 | 0 | 0 | 0 | 0 | 0 | 0 | 0 | 0 | 0 | 0 | 0 | 0 | 0 | 0 | 0 | 0 | 0 | 0 | 10.1021/acs.chemmater.5b01003 | yes |  | 0 |  |  | 360 | 140 | yes | RTH |  |  | 2-ethyl-1,3,4-trimethyl-1H-imidazol-3-ium |  |  | RTH |  |  | sodium silicate, NH4-Y |  | 9 | [17 empty] | CCc1n(C)cc(C)[n+]1C |  |  | C8H15N2 |  |  | RTH |  |  | 2015
4060 | 0.9375 | 0.0625 | 0 | 0 | 0 | 0 | 0 | 0 | 0 | 0 | 0 | 0 | 0 | 0 | 0 | 0 | 0 | 0 | 0 | 0 | 0 | 0 | 0 | 0 | 0 | 0 | 0 | 0 | 0 | 0 | 0 | 0 | 0 | 0 | 0 | 0 | 0 | 0 | 0 | 0 | 0 | 0 | 0 | 0 | 0 | 0 | 0 | 0 | 0 | 0 | 0 | 10.1021/acs.chemmater.5b01003 | yes |  | 0 |  |  | 384 | 140 | yes |  |  |  | 2-ethyl-1,3,4-trimethyl-1H-imidazol-3-ium |  |  | MOR | RTH |  | sodium silicate, NH4-Y | [19 empty] | CCc1n(C)cc(C)[n+]1C |  |  | C8H15N2 |  |  | MOR | RTH |  | 2015
4061 | 0.9375 | 0.0625 | 0 | 0 | 0 | 0 | 0 | 0 | 0 | 0 | 0 | 0 | 0 | 0 | 0 | 0 | 0 | 0 | 0 | 0 | 0 | 0 | 0 | 0 | 0 | 0 | 0 | 0 | 0 | 0 | 0 | 0 | 0 | 0 | 0 | 0 | 0 | 0 | 0 | 0 | 0 | 0 | 0 | 0 | 0 | 0 | 0 | 0 | 0 | 0 | 0 | 10.1021/acs.chemmater.5b01003 | yes |  | 0 |  |  |  | 160 | yes | RTH |  |  | 2-ethyl-1,3,4-trimethyl-1H-imidazol-3-ium |  |  | amorphous |  |  | CBV720, NaOH | [19 empty] | CCc1n(C)cc(C)[n+]1C |  |  | C8H15N2 | [5 empty] | 2015
4062 | 0.9375 | 0.0625 | 0 | 0 | 0 | 0 | 0 | 0 | 0 | 0 | 0 | 0 | 0 | 0 | 0 | 0 | 0 | 0 | 0 | 0 | 0 | 0 | 0 | 0 | 0 | 0 | 0 | 0 | 0 | 0 | 0 | 0 | 0 | 0 | 0 | 0 | 0 | 0 | 0 | 0 | 0 | 0 | 0 | 0 | 0 | 0 | 0 | 0 | 0 | 0 | 0 | 10.1021/acs.chemmater.5b01003 | yes |  | 0 |  |  |  | 160 | yes |  |  |  | 2-ethyl-1,3,4-trimethyl-1H-imidazol-3-ium |  |  | amorphous |  |  | CBV720, NaOH | [19 empty] | CCc1n(C)cc(C)[n+]1C |  |  | C8H15N2 | [5 empty] | 2015
4063 | 0.9677419 | 0.03225806 | 0 | 0 | 0 | 0 | 0 | 0 | 0 | 0 | 0 | 0 | 0 | 0 | 0 | 0 | 0 | 0 | 0 | 0 | 0 | 0 | 0 | 0 | 0 | 0 | 0 | 0 | 0 | 0 | 0 | 0 | 0 | 0 | 0 | 0 | 0 | 0 | 0 | 0 | 0 | 0 | 0 | 0 | 0 | 0 | 0 | 0 | 0 | 0 | 0 | 10.1021/acs.chemmater.5b01003 | yes |  | 0 |  |  |  | 175 | yes | RTH |  |  | 2-ethyl-1,3,4-trimethyl-1H-imidazol-3-ium |  |  | amorphous |  |  | CBV760, NaOH | [19 empty] | CCc1n(C)cc(C)[n+]1C |  |  | C8H15N2 | [5 empty] | 2015
4064 | 0.9677419 | 0.03225806 | 0 | 0 | 0 | 0 | 0 | 0 | 0 | 0 | 0 | 0 | 0 | 0 | 0 | 0 | 0 | 0 | 0 | 0 | 0 | 0 | 0 | 0 | 0 | 0 | 0 | 0 | 0 | 0 | 0 | 0 | 0 | 0 | 0 | 0 | 0 | 0 | 0 | 0 | 0 | 0 | 0 | 0 | 0 | 0 | 0 | 0 | 0 | 0 | 0 | 10.1021/acs.chemmater.5b01003 | yes |  | 0 |  |  |  | 175 | yes |  |  |  | 2-ethyl-1,3,4-trimethyl-1H-imidazol-3-ium |  |  | amorphous |  |  | CBV760, NaOH | [19 empty] | CCc1n(C)cc(C)[n+]1C |  |  | C8H15N2 | [5 empty] | 2015
4065 | 0.9803922 | 0.01960784 | 0 | 0 | 0 | 0 | 0 | 0 | 0 | 0 | 0 | 0 | 0 | 0 | 0 | 0 | 0 | 0 | 0 | 0 | 0 | 0 | 0 | 0 | 0 | 0 | 0 | 0 | 0 | 0 | 0 | 0 | 0 | 0 | 0 | 0 | 0 | 0 | 0 | 0 | 0 | 0 | 0 | 0 | 0 | 0 | 0 | 0 | 0 | 0 | 0 | 10.1021/acs.chemmater.5b01003 | yes |  | 0 |  |  | 312 | 160 | yes | RTH |  |  | 2-ethyl-1,3,4-trimethyl-1H-imidazol-3-ium |  |  | MTW |  |  | Ludox AS-40, sodium aluminate | [19 empty] | CCc1n(C)cc(C)[n+]1C |  |  | C8H15N2 |  |  | MTW |  |  | 2015
4066 | 0.1666667 | 0 | 0 | 0 | 0 | 0 | 0 | 0 | 0 | 0 | 0 | 0.08333333 | 0 | 0 | 0 | 0 | 0 | 0 | 0 | 0 | 0 | 0 | 0 | 0 | 0 | 0 | 0 | 0 | 0 | 0 | 0 | 0 | 0 | 0 | 0 | 0 | 0 | 0 | 0 | 0.6666667 | 0 | 0.08333333 | 0 | 0 | 0 | 0 | 0 | 0 | 0 | 0 | 0 | 10.1021/acs.chemmater.5b01003 | yes |  | 0 |  |  | 216 | 175 | yes |  |  |  | 2-isopropyl-1,3-dimethyl-1H-imidazol-3-ium |  |  | STF |  |  | TEOS, aluminum isopropoxide, HF | [19 empty] | CC(C)c1n(C)cc[n+]1C |  |  | C8H15N2 |  |  | STF |  |  | 2015
4067 | 0.1111111 | 0 | 0 | 0 | 0 | 0 | 0 | 0 | 0 | 0 | 0 | 0.05555556 | 0 | 0 | 0 | 0 | 0 | 0 | 0 | 0 | 0 | 0 | 0 | 0 | 0 | 0 | 0 | 0 | 0 | 0 | 0 | 0 | 0 | 0 | 0 | 0 | 0 | 0 | 0 | 0.7777778 | 0 | 0.05555556 | 0 | 0 | 0 | 0 | 0 | 0 | 0 | 0 | 0 | 10.1021/acs.chemmater.5b01003 | yes |  | 0 |  |  | 504 | 175 | yes |  |  |  | 2-isopropyl-1,3-dimethyl-1H-imidazol-3-ium |  |  | unknown |  |  | TEOS, aluminum isopropoxide, HF | [19 empty] | CC(C)c1n(C)cc[n+]1C |  |  | C8H15N2 | [5 empty] | 2015
4068 | 0.1583333 | 0.008333333 | 0 | 0 | 0 | 0 | 0 | 0 | 0 | 0 | 0 | 0.08333333 | 0 | 0 | 0 | 0 | 0 | 0 | 0 | 0 | 0 | 0 | 0 | 0 | 0 | 0 | 0 | 0 | 0 | 0 | 0 | 0 | 0 | 0 | 0 | 0 | 0 | 0 | 0 | 0.6666667 | 0 | 0.08333333 | 0 | 0 | 0 | 0 | 0 | 0 | 0 | 0 | 0 | 10.1021/acs.chemmater.5b01003 | yes |  | 0 |  |  | 1080 | 175 | yes |  |  |  | 2-isopropyl-1,3-dimethyl-1H-imidazol-3-ium |  |  | unknown |  |  | TEOS, aluminum isopropoxide, HF | [19 empty] | CC(C)c1n(C)cc[n+]1C |  |  | C8H15N2 | [5 empty] | 2015
4069 | 0.9375 | 0.0625 | 0 | 0 | 0 | 0 | 0 | 0 | 0 | 0 | 0 | 0 | 0 | 0 | 0 | 0 | 0 | 0 | 0 | 0 | 0 | 0 | 0 | 0 | 0 | 0 | 0 | 0 | 0 | 0 | 0 | 0 | 0 | 0 | 0 | 0 | 0 | 0 | 0 | 0 | 0 | 0 | 0 | 0 | 0 | 0 | 0 | 0 | 0 | 0 | 0 | 10.1021/acs.chemmater.5b01003 | yes |  | 0 |  |  | 384 | 140 | yes | RTH |  |  | 2-isopropyl-1,3-dimethyl-1H-imidazol-3-ium |  |  | MOR |  |  | sodium silicate, NH4-Y | [19 empty] | CC(C)c1n(C)cc[n+]1C |  |  | C8H15N2 |  |  | MOR |  |  | 2015
4070 | 0.9375 | 0.0625 | 0 | 0 | 0 | 0 | 0 | 0 | 0 | 0 | 0 | 0 | 0 | 0 | 0 | 0 | 0 | 0 | 0 | 0 | 0 | 0 | 0 | 0 | 0 | 0 | 0 | 0 | 0 | 0 | 0 | 0 | 0 | 0 | 0 | 0 | 0 | 0 | 0 | 0 | 0 | 0 | 0 | 0 | 0 | 0 | 0 | 0 | 0 | 0 | 0 | 10.1021/acs.chemmater.5b01003 | yes |  | 0 |  |  | 384 | 140 | yes |  |  |  | 2-isopropyl-1,3-dimethyl-1H-imidazol-3-ium |  |  | MOR |  |  | sodium silicate, NH4-Y | [19 empty] | CC(C)c1n(C)cc[n+]1C |  |  | C8H15N2 |  |  | MOR |  |  | 2015
4071 | 0.9375 | 0.0625 | 0 | 0 | 0 | 0 | 0 | 0 | 0 | 0 | 0 | 0 | 0 | 0 | 0 | 0 | 0 | 0 | 0 | 0 | 0 | 0 | 0 | 0 | 0 | 0 | 0 | 0 | 0 | 0 | 0 | 0 | 0 | 0 | 0 | 0 | 0 | 0 | 0 | 0 | 0 | 0 | 0 | 0 | 0 | 0 | 0 | 0 | 0 | 0 | 0 | 10.1021/acs.chemmater.5b01003 | yes |  | 0 |  |  |  | 160 | yes | RTH |  |  | 2-isopropyl-1,3-dimethyl-1H-imidazol-3-ium |  |  | amorphous |  |  | CBV720, NaOH | [19 empty] | CC(C)c1n(C)cc[n+]1C |  |  | C8H15N2 | [5 empty] | 2015
4072 | 0.9375 | 0.0625 | 0 | 0 | 0 | 0 | 0 | 0 | 0 | 0 | 0 | 0 | 0 | 0 | 0 | 0 | 0 | 0 | 0 | 0 | 0 | 0 | 0 | 0 | 0 | 0 | 0 | 0 | 0 | 0 | 0 | 0 | 0 | 0 | 0 | 0 | 0 | 0 | 0 | 0 | 0 | 0 | 0 | 0 | 0 | 0 | 0 | 0 | 0 | 0 | 0 | 10.1021/acs.chemmater.5b01003 | yes |  | 0 |  |  |  | 160 | yes |  |  |  | 2-isopropyl-1,3-dimethyl-1H-imidazol-3-ium |  |  | amorphous |  |  | CBV720, NaOH | [19 empty] | CC(C)c1n(C)cc[n+]1C |  |  | C8H15N2 | [5 empty] | 2015
4073 | 0.9677419 | 0.03225806 | 0 | 0 | 0 | 0 | 0 | 0 | 0 | 0 | 0 | 0 | 0 | 0 | 0 | 0 | 0 | 0 | 0 | 0 | 0 | 0 | 0 | 0 | 0 | 0 | 0 | 0 | 0 | 0 | 0 | 0 | 0 | 0 | 0 | 0 | 0 | 0 | 0 | 0 | 0 | 0 | 0 | 0 | 0 | 0 | 0 | 0 | 0 | 0 | 0 | 10.1021/acs.chemmater.5b01003 | yes |  | 0 |  |  |  | 175 | yes | RTH |  |  | 2-isopropyl-1,3-dimethyl-1H-imidazol-3-ium |  |  | amorphous |  |  | CBV760, NaOH | [19 empty] | CC(C)c1n(C)cc[n+]1C |  |  | C8H15N2 | [5 empty] | 2015
4074 | 0.1666667 | 0 | 0 | 0 | 0 | 0 | 0 | 0 | 0 | 0 | 0 | 0.08333333 | 0 | 0 | 0 | 0 | 0 | 0 | 0 | 0 | 0 | 0 | 0 | 0 | 0 | 0 | 0 | 0 | 0 | 0 | 0 | 0 | 0 | 0 | 0 | 0 | 0 | 0 | 0 | 0.6666667 | 0 | 0.08333333 | 0 | 0 | 0 | 0 | 0 | 0 | 0 | 0 | 0 | 10.1021/acs.chemmater.5b01003 | yes |  | 0 |  |  | 120 | 175 | yes |  |  |  | 1,2,3,4,5-pentamethyl-1H-imidazol-3-ium |  |  | STW |  |  | TEOS, aluminum isopropoxide, HF | [13 empty] | 1,2,3,4,5-pentamethylimidazol-1-ium |  |  | 1,2,3,4,5-pentamethylimidazol-1-ium |  |  | Cc1c(C)[n+](C)c(C)n1C |  |  | C8H15N2 |  |  | STW |  |  | 2015
4075 | 0.1111111 | 0 | 0 | 0 | 0 | 0 | 0 | 0 | 0 | 0 | 0 | 0.05555556 | 0 | 0 | 0 | 0 | 0 | 0 | 0 | 0 | 0 | 0 | 0 | 0 | 0 | 0 | 0 | 0 | 0 | 0 | 0 | 0 | 0 | 0 | 0 | 0 | 0 | 0 | 0 | 0.7777778 | 0 | 0.05555556 | 0 | 0 | 0 | 0 | 0 | 0 | 0 | 0 | 0 | 10.1021/acs.chemmater.5b01003 | yes |  | 0 |  |  | 168 | 175 | yes |  |  |  | 1,2,3,4,5-pentamethyl-1H-imidazol-3-ium |  |  | STW |  |  | TEOS, aluminum isopropoxide, HF | [13 empty] | 1,2,3,4,5-pentamethylimidazol-1-ium |  |  | 1,2,3,4,5-pentamethylimidazol-1-ium |  |  | Cc1c(C)[n+](C)c(C)n1C |  |  | C8H15N2 |  |  | STW |  |  | 2015
4076 | 0.1583333 | 0.008333333 | 0 | 0 | 0 | 0 | 0 | 0 | 0 | 0 | 0 | 0.08333333 | 0 | 0 | 0 | 0 | 0 | 0 | 0 | 0 | 0 | 0 | 0 | 0 | 0 | 0 | 0 | 0 | 0 | 0 | 0 | 0 | 0 | 0 | 0 | 0 | 0 | 0 | 0 | 0.6666667 | 0 | 0.08333333 | 0 | 0 | 0 | 0 | 0 | 0 | 0 | 0 | 0 | 10.1021/acs.chemmater.5b01003 | yes |  | 0 |  |  | 240 | 175 | yes |  |  |  | 1,2,3,4,5-pentamethyl-1H-imidazol-3-ium |  |  | RTH |  |  | TEOS, aluminum isopropoxide, HF |  | 18 | [11 empty] | 1,2,3,4,5-pentamethylimidazol-1-ium |  |  | 1,2,3,4,5-pentamethylimidazol-1-ium |  |  | Cc1c(C)[n+](C)c(C)n1C |  |  | C8H15N2 |  |  | RTH |  |  | 2015
4077 | 0.9375 | 0.0625 | 0 | 0 | 0 | 0 | 0 | 0 | 0 | 0 | 0 | 0 | 0 | 0 | 0 | 0 | 0 | 0 | 0 | 0 | 0 | 0 | 0 | 0 | 0 | 0 | 0 | 0 | 0 | 0 | 0 | 0 | 0 | 0 | 0 | 0 | 0 | 0 | 0 | 0 | 0 | 0 | 0 | 0 | 0 | 0 | 0 | 0 | 0 | 0 | 0 | 10.1021/acs.chemmater.5b01003 | yes |  | 0 |  |  | 96 | 140 | yes | RTH |  |  | 1,2,3,4,5-pentamethyl-1H-imidazol-3-ium |  |  | RTH |  |  | sodium silicate, NH4-Y |  | 9 | [11 empty] | 1,2,3,4,5-pentamethylimidazol-1-ium |  |  | 1,2,3,4,5-pentamethylimidazol-1-ium |  |  | Cc1c(C)[n+](C)c(C)n1C |  |  | C8H15N2 |  |  | RTH |  |  | 2015
4078 | 0.9375 | 0.0625 | 0 | 0 | 0 | 0 | 0 | 0 | 0 | 0 | 0 | 0 | 0 | 0 | 0 | 0 | 0 | 0 | 0 | 0 | 0 | 0 | 0 | 0 | 0 | 0 | 0 | 0 | 0 | 0 | 0 | 0 | 0 | 0 | 0 | 0 | 0 | 0 | 0 | 0 | 0 | 0 | 0 | 0 | 0 | 0 | 0 | 0 | 0 | 0 | 0 | 10.1021/acs.chemmater.5b01003 | yes |  | 0 |  |  | 240 | 140 | yes |  |  |  | 1,2,3,4,5-pentamethyl-1H-imidazol-3-ium |  |  | RTH |  |  | sodium silicate, NH4-Y |  | 14 | [11 empty] | 1,2,3,4,5-pentamethylimidazol-1-ium |  |  | 1,2,3,4,5-pentamethylimidazol-1-ium |  |  | Cc1c(C)[n+](C)c(C)n1C |  |  | C8H15N2 |  |  | RTH |  |  | 2015
4079 | 0.9375 | 0.0625 | 0 | 0 | 0 | 0 | 0 | 0 | 0 | 0 | 0 | 0 | 0 | 0 | 0 | 0 | 0 | 0 | 0 | 0 | 0 | 0 | 0 | 0 | 0 | 0 | 0 | 0 | 0 | 0 | 0 | 0 | 0 | 0 | 0 | 0 | 0 | 0 | 0 | 0 | 0 | 0 | 0 | 0 | 0 | 0 | 0 | 0 | 0 | 0 | 0 | 10.1021/acs.chemmater.5b01003 | yes |  | 0 |  |  | 240 | 160 | yes | RTH |  |  | 1,2,3,4,5-pentamethyl-1H-imidazol-3-ium |  |  | RTH |  |  | CBV720, NaOH |  | 17 | [11 empty] | 1,2,3,4,5-pentamethylimidazol-1-ium |  |  | 1,2,3,4,5-pentamethylimidazol-1-ium |  |  | Cc1c(C)[n+](C)c(C)n1C |  |  | C8H15N2 |  |  | RTH |  |  | 2015
4080 | 0.9375 | 0.0625 | 0 | 0 | 0 | 0 | 0 | 0 | 0 | 0 | 0 | 0 | 0 | 0 | 0 | 0 | 0 | 0 | 0 | 0 | 0 | 0 | 0 | 0 | 0 | 0 | 0 | 0 | 0 | 0 | 0 | 0 | 0 | 0 | 0 | 0 | 0 | 0 | 0 | 0 | 0 | 0 | 0 | 0 | 0 | 0 | 0 | 0 | 0 | 0 | 0 | 10.1021/acs.chemmater.5b01003 | yes |  | 0 |  |  | 480 | 160 | yes |  |  |  | 1,2,3,4,5-pentamethyl-1H-imidazol-3-ium |  |  | RTH |  |  | CBV720, NaOH |  | 15 | [11 empty] | 1,2,3,4,5-pentamethylimidazol-1-ium |  |  | 1,2,3,4,5-pentamethylimidazol-1-ium |  |  | Cc1c(C)[n+](C)c(C)n1C |  |  | C8H15N2 |  |  | RTH |  |  | 2015
4081 | 0.9677419 | 0.03225806 | 0 | 0 | 0 | 0 | 0 | 0 | 0 | 0 | 0 | 0 | 0 | 0 | 0 | 0 | 0 | 0 | 0 | 0 | 0 | 0 | 0 | 0 | 0 | 0 | 0 | 0 | 0 | 0 | 0 | 0 | 0 | 0 | 0 | 0 | 0 | 0 | 0 | 0 | 0 | 0 | 0 | 0 | 0 | 0 | 0 | 0 | 0 | 0 | 0 | 10.1021/acs.chemmater.5b01003 | yes |  | 0 |  |  | 312 | 175 | yes | RTH |  |  | 1,2,3,4,5-pentamethyl-1H-imidazol-3-ium |  |  | RTH |  |  | CBV760, NaOH |  | 29 | [11 empty] | 1,2,3,4,5-pentamethylimidazol-1-ium |  |  | 1,2,3,4,5-pentamethylimidazol-1-ium |  |  | Cc1c(C)[n+](C)c(C)n1C |  |  | C8H15N2 |  |  | RTH |  |  | 2015
4082 | 0.9677419 | 0.03225806 | 0 | 0 | 0 | 0 | 0 | 0 | 0 | 0 | 0 | 0 | 0 | 0 | 0 | 0 | 0 | 0 | 0 | 0 | 0 | 0 | 0 | 0 | 0 | 0 | 0 | 0 | 0 | 0 | 0 | 0 | 0 | 0 | 0 | 0 | 0 | 0 | 0 | 0 | 0 | 0 | 0 | 0 | 0 | 0 | 0 | 0 | 0 | 0 | 0 | 10.1021/acs.chemmater.5b01003 | yes |  | 0 |  |  | 480 | 175 | yes |  |  |  | 1,2,3,4,5-pentamethyl-1H-imidazol-3-ium |  |  | RTH |  |  | CBV760, NaOH |  | 22 | [11 empty] | 1,2,3,4,5-pentamethylimidazol-1-ium |  |  | 1,2,3,4,5-pentamethylimidazol-1-ium |  |  | Cc1c(C)[n+](C)c(C)n1C |  |  | C8H15N2 |  |  | RTH |  |  | 2015
4083 | 0.9803922 | 0.01960784 | 0 | 0 | 0 | 0 | 0 | 0 | 0 | 0 | 0 | 0 | 0 | 0 | 0 | 0 | 0 | 0 | 0 | 0 | 0 | 0 | 0 | 0 | 0 | 0 | 0 | 0 | 0 | 0 | 0 | 0 | 0 | 0 | 0 | 0 | 0 | 0 | 0 | 0 | 0 | 0 | 0 | 0 | 0 | 0 | 0 | 0 | 0 | 0 | 0 | 10.1021/acs.chemmater.5b01003 | yes |  | 0 |  | 0 | 216 | 160 | yes | RTH |  | 0 | 1,2,3,4,5-pentamethyl-1H-imidazol-3-ium |  |  | RTH |  |  | Ludox AS-40, sodium aluminate |  | 45 | 0 | 0 | 0 | 0 | 0 | 0 | 0 |  |  |  |  | 1,2,3,4,5-pentamethylimidazol-1-ium |  |  | 1,2,3,4,5-pentamethylimidazol-1-ium |  |  | Cc1c(C)[n+](C)c(C)n1C |  |  | C8H15N2 |  |  | RTH |  |  | 2015
4084
4085 | 0 | 0 | 0 | 0 | 0 | 0 | 0 | 0 | 0 | 0 | 0 | 0 | 0 | 0 | 0 | 0 | 0 | 0 | 0 | 0 | 0 | 0 | 0 | 0 | 0 | 0 | 0 | 0 | 0 | 0 | 0 | 0 | 0 | 0 | 0 | 0 | 0 | 0 | 0 | 1 | 0 | 0 | 0 | 0 | 0 | 0 | 0 | 0 | 0 | 0 | 0 | 10.1021/acs.chemmater.5b01158 | no | 0 | 0 | 0.5 | 0 | 144 | 190 |  |  | 0 | 0 | tris(2-aminoethyl)amine |  |  | RWY |  |  | gallium metal, germanium oxide, sulfur |  | 0 | 0 | 0 | 0 | 0 | 0 | 0 | 0 |  | Multi-Step Host–Guest Energy Transfer Between Inorganic Chalcogenide-Based Semiconductor Zeolite Material and Organic Dye Molecules | ['based semiconductor zeolites could', 'based semiconductor zeolite material', 'based zeolite host system'] | ['bulk ), cesium chloride', '60 %, power ),', 'float away small particles'] | ['N,N-bis(2-aminoethyl)ethane-1,2-diamine', 'tris(2-aminoethyl)amine', '4097-89-6', '4-(2-Aminoethyl)diethylene triamine', 'NCIOpen2_006762', "2,2',2''-triaminotriethylamine", 'CHEBI:30631', 'N,N-bis(2-aminoethyl)-1,2-ethanediamine', 'N,N-bis(2-aminoethyl)ethane-1,2-diamine', 'tren', 'tris(2-aminoethyl)amine', '30662_FLUKA', '1,2-Ethanediamine, N,N-bis(2-aminoethyl)-', "2,2',2''-Nitrilotris(ethylamine)", "2,2',2''-Triaminotris(ethylamine)", '4-(2-Aminoethyl)diethylenetriamine', 'Diethylenetriamine, 4-(2-aminoethyl)- (6CI,7CI,8CI)', 'EINECS 223-857-4', 'N,N-Bis(2-aminoethyl)ethylenediamine', 'Nitrilotris(ethylamine)', 'Tren HP', 'Tri(2-aminoethyl)amine', 'Tris(aminoethyl)amine', "beta,beta',beta''-Triaminotriethylamine", '2,2&#8242;,2&#8242;&#8242;-Nitrilotriethylamine', '2,2&#8242;,2&#8242;&#8242;-Triaminotriethylamine', '225630_ALDRICH', 'TAEA', 'N(1),N(1)-Bis(2-aminoethyl)-1,2-ethanediamine', 'NSC 100649', '1, 2-Ethanediamine, N,N-bis(2-aminoethyl)-, trihydrochloride', 'AIDS-126173', 'AIDS126173', 'N~1~,N~1~-Bis(2-aminoethyl)-1,2-ethanediamine'] |  |  | N,N-bis(2-aminoethyl)ethane-1,2-diamine |  |  | NCCN(CCN)CCN |  |  | C6H18N4 |  |  | RWY |  |  | 2015
4086
4087 | 0.1333333 | 0 | 0 | 0 | 0 | 0 | 0 | 0 | 0 | 0 | 0 | 0.06666667 | 0.06666667 | 0 | 0 | 0 | 0 | 0 | 0 | 0 | 0 | 0 | 0 | 0 | 0 | 0 | 0 | 0 | 0 | 0 | 0 | 0 | 0 | 0 | 0 | 0 | 0 | 0 | 0 | 0.6666667 | 0 | 0.06666667 | 0 | 0 | 0 | 0 | 0 | 0 | 0 | 0 | 0 | 10.1021/acs.chemmater.5b03579 | yes |  | 0 |  |  | 336 | 160 |  |  | 23 |  | 1,2-dimethyl-3-(4-methylbenzyl)-1H-imidazol-3-ium |  |  | BEC |  |  | TEOS, GeO2, HF | Strem, Strem | [9 empty] | Facile Synthesis and Catalysis of Pure-Silica and Heteroatom LTA | ['solved using single', 'based organic structure', 'higher product selectivities'] | ['parr instrument co .).', 'lined stainless steel autoclaves', '3 x 50 ml'] | [6 empty] | Cc1ccc(C[n+]2ccn(C)c2C)cc1 |  |  | C13H17N2 |  |  | BEC |  |  | 2015
4088 | 0.137931 | 0 | 0 | 0 | 0 | 0 | 0 | 0 | 0 | 0 | 0 | 0.06896552 | 0.03448276 | 0 | 0 | 0 | 0 | 0 | 0 | 0 | 0 | 0 | 0 | 0 | 0 | 0 | 0 | 0 | 0 | 0 | 0 | 0 | 0 | 0 | 0 | 0 | 0 | 0 | 0 | 0.6896552 | 0 | 0.06896552 | 0 | 0 | 0 | 0 | 0 | 0 | 0 | 0 | 0 | 10.1021/acs.chemmater.5b03579 | yes |  | 0 |  |  | 336 | 160 |  |  | 23 |  | 1,2-dimethyl-3-(4-methylbenzyl)-1H-imidazol-3-ium |  |  | BEC |  |  | TEOS, GeO2, HF | Strem, Strem | [18 empty] | Cc1ccc(C[n+]2ccn(C)c2C)cc1 |  |  | C13H17N2 |  |  | BEC |  |  | 2015
4089 | 0.1403509 | 0 | 0 | 0 | 0 | 0 | 0 | 0 | 0 | 0 | 0 | 0.07017544 | 0.01754386 | 0 | 0 | 0 | 0 | 0 | 0 | 0 | 0 | 0 | 0 | 0 | 0 | 0 | 0 | 0 | 0 | 0 | 0 | 0 | 0 | 0 | 0 | 0 | 0 | 0 | 0 | 0.7017544 | 0 | 0.07017544 | 0 | 0 | 0 | 0 | 0 | 0 | 0 | 0 | 0 | 10.1021/acs.chemmater.5b03579 | yes |  | 0 |  |  | 336 | 160 |  |  | 23 |  | 1,2-dimethyl-3-(4-methylbenzyl)-1H-imidazol-3-ium |  |  | LTA |  |  | TEOS, GeO2, HF | Strem, Strem | [18 empty] | Cc1ccc(C[n+]2ccn(C)c2C)cc1 |  |  | C13H17N2 |  |  | LTA |  |  | 2015
4090 | 0.1415929 | 0 | 0 | 0 | 0 | 0 | 0 | 0 | 0 | 0 | 0 | 0.07079646 | 0.008849558 | 0 | 0 | 0 | 0 | 0 | 0 | 0 | 0 | 0 | 0 | 0 | 0 | 0 | 0 | 0 | 0 | 0 | 0 | 0 | 0 | 0 | 0 | 0 | 0 | 0 | 0 | 0.7079646 | 0 | 0.07079646 | 0 | 0 | 0 | 0 | 0 | 0 | 0 | 0 | 0 | 10.1021/acs.chemmater.5b03579 | yes |  | 0 |  |  | 336 | 160 |  |  | 23 |  | 1,2-dimethyl-3-(4-methylbenzyl)-1H-imidazol-3-ium |  |  | LTA | *BEA |  | TEOS, GeO2, HF | Strem, Strem | [18 empty] | Cc1ccc(C[n+]2ccn(C)c2C)cc1 |  |  | C13H17N2 |  |  | LTA | *BEA |  | 2015
4091 | 0.1415929 | 0 | 0 | 0 | 0 | 0 | 0 | 0 | 0 | 0 | 0 | 0.07079646 | 0.008849558 | 0 | 0 | 0 | 0 | 0 | 0 | 0 | 0 | 0 | 0 | 0 | 0 | 0 | 0 | 0 | 0 | 0 | 0 | 0 | 0 | 0 | 0 | 0 | 0 | 0 | 0 | 0.7079646 | 0 | 0.07079646 | 0 | 0 | 0 | 0 | 0 | 0 | 0 | 0 | 0 | 10.1021/acs.chemmater.5b03579 | yes |  | 0 |  |  | 336 | 140 |  |  | 23 |  | 1,2-dimethyl-3-(4-methylbenzyl)-1H-imidazol-3-ium |  |  | LTA |  |  | TEOS, GeO2, HF | Strem, Strem | [18 empty] | Cc1ccc(C[n+]2ccn(C)c2C)cc1 |  |  | C13H17N2 |  |  | LTA |  |  | 2015
4092 | 0.1428571 | 0 | 0 | 0 | 0 | 0 | 0 | 0 | 0 | 0 | 0 | 0.07142857 | 0 | 0 | 0 | 0 | 0 | 0 | 0 | 0 | 0 | 0 | 0 | 0 | 0 | 0 | 0 | 0 | 0 | 0 | 0 | 0 | 0 | 0 | 0 | 0 | 0 | 0 | 0 | 0.7142857 | 0 | 0.06428571 | 0.007142857 | 0 | 0 | 0 | 0 | 0 | 0 | 0 | 0 | 10.1021/acs.chemmater.5b03579 | yes |  | 0 |  |  | 168 | 125 |  |  | 23 |  | 1,2-dimethyl-3-(4-methylbenzyl)-1H-imidazol-3-ium | tetramethylammonium |  | LTA |  |  | TEOS, HF | Strem | [13 empty] | ['tetramethylazanium', 'Tetramethylammonium', '14190-16-0', '12545-87-8', '28109-81-1', '76913-76-3', '12386-10-6', 'Tetramethylammonium', 'ZINC00967771', 'EINECS 235-626-5', 'Methanaminium, N,N,N-trimethyl-, octahydrotriborate(1-)', 'Tetramethylammonium octahydrotriborate', 'tetramethylazanium', 'InChI=1/C4H12N/c1-5(2,3)4/h1-4H3/q+', 'PDSP2_000112', '(CH3)4N(+)', 'CHEBI:46020', 'N,N,N-trimethylmethanaminium', '[NMe4](+)', 'TETRAMETHYLAMMONIUM ION', 'Methanaminium, N,N,N-trimethyl-'] |  |  | tetramethylazanium |  | Cc1ccc(C[n+]2ccn(C)c2C)cc1 | C[N+](C)(C)C |  | C13H17N2 | C4H12N |  | LTA |  |  | 2015
4093 | 0.1428571 | 0 | 0 | 0 | 0 | 0 | 0 | 0 | 0 | 0 | 0 | 0.07142857 | 0 | 0 | 0 | 0 | 0 | 0 | 0 | 0 | 0 | 0 | 0 | 0 | 0 | 0 | 0 | 0 | 0 | 0 | 0 | 0 | 0 | 0 | 0 | 0 | 0 | 0 | 0 | 0.7142857 | 0 | 0.06428571 | 0.007142857 | 0 | 0 | 0 | 0 | 0 | 0 | 0 | 0 | 10.1021/acs.chemmater.5b03579 | yes |  | 0 |  |  | 168 | 125 |  | LTA | 23 |  | 1,2-dimethyl-3-(4-methylbenzyl)-1H-imidazol-3-ium | tetramethylammonium |  | LTA |  |  | TEOS, HF | Strem, Strem | [13 empty] | ['tetramethylazanium', 'Tetramethylammonium', '14190-16-0', '12545-87-8', '28109-81-1', '76913-76-3', '12386-10-6', 'Tetramethylammonium', 'ZINC00967771', 'EINECS 235-626-5', 'Methanaminium, N,N,N-trimethyl-, octahydrotriborate(1-)', 'Tetramethylammonium octahydrotriborate', 'tetramethylazanium', 'InChI=1/C4H12N/c1-5(2,3)4/h1-4H3/q+', 'PDSP2_000112', '(CH3)4N(+)', 'CHEBI:46020', 'N,N,N-trimethylmethanaminium', '[NMe4](+)', 'TETRAMETHYLAMMONIUM ION', 'Methanaminium, N,N,N-trimethyl-'] |  |  | tetramethylazanium |  | Cc1ccc(C[n+]2ccn(C)c2C)cc1 | C[N+](C)(C)C |  | C13H17N2 | C4H12N |  | LTA |  |  | 2015
4094 | 0.1428571 | 0 | 0 | 0 | 0 | 0 | 0 | 0 | 0 | 0 | 0 | 0.07142857 | 0 | 0 | 0 | 0 | 0 | 0 | 0 | 0 | 0 | 0 | 0 | 0 | 0 | 0 | 0 | 0 | 0 | 0 | 0 | 0 | 0 | 0 | 0 | 0 | 0 | 0 | 0 | 0.7142857 | 0 | 0.07142857 | 0 | 0 | 0 | 0 | 0 | 0 | 0 | 0 | 0 | 10.1021/acs.chemmater.5b03579 | yes |  | 0 |  |  | 336 | 160 |  | LTA | 23 |  | 1,2-dimethyl-3-(4-methylbenzyl)-1H-imidazol-3-ium |  |  | LTA |  |  | TEOS, HF | Strem, Strem | [18 empty] | Cc1ccc(C[n+]2ccn(C)c2C)cc1 |  |  | C13H17N2 |  |  | LTA |  |  | 2015
4095 | 0.1428571 | 0 | 0 | 0 | 0 | 0 | 0 | 0 | 0 | 0 | 0 | 0.07142857 | 0 | 0 | 0 | 0 | 0 | 0 | 0 | 0 | 0 | 0 | 0 | 0 | 0 | 0 | 0 | 0 | 0 | 0 | 0 | 0 | 0 | 0 | 0 | 0 | 0 | 0 | 0 | 0.7142857 | 0 | 0.07142857 | 0 | 0 | 0 | 0 | 0 | 0 | 0 | 0 | 0 | 10.1021/acs.chemmater.5b03579 | yes |  | 0 |  |  | 960 | 160 |  |  | 23 |  | 1,2-dimethyl-3-(4-methylbenzyl)-1H-imidazol-3-ium |  |  | amorphous |  |  | TEOS, HF | Strem, Strem | [18 empty] | Cc1ccc(C[n+]2ccn(C)c2C)cc1 |  |  | C13H17N2 | [5 empty] | 2015
4096 | 0.1428571 | 0 | 0 | 0 | 0 | 0 | 0 | 0 | 0 | 0 | 0 | 0.07142857 | 0 | 0 | 0 | 0 | 0 | 0 | 0 | 0 | 0 | 0 | 0 | 0 | 0 | 0 | 0 | 0 | 0 | 0 | 0 | 0 | 0 | 0 | 0 | 0 | 0 | 0 | 0 | 0.7142857 | 0 | 0.07142857 | 0 | 0 | 0 | 0 | 0 | 0 | 0 | 0 | 0 | 10.1021/acs.chemmater.5b03579 | yes |  | 0 |  |  | 960 | 140 |  |  | 23 |  | 1,2-dimethyl-3-(4-methylbenzyl)-1H-imidazol-3-ium |  |  | amorphous |  |  | TEOS, HF | Strem, Strem | [18 empty] | Cc1ccc(C[n+]2ccn(C)c2C)cc1 |  |  | C13H17N2 | [5 empty] | 2015
4097 | 0.1428571 | 0 | 0 | 0 | 0 | 0 | 0 | 0 | 0 | 0 | 0 | 0.07142857 | 0 | 0 | 0 | 0 | 0 | 0 | 0 | 0 | 0 | 0 | 0 | 0 | 0 | 0 | 0 | 0 | 0 | 0 | 0 | 0 | 0 | 0 | 0 | 0 | 0 | 0 | 0 | 0.7142857 | 0 | 0.03571429 | 0.03571429 | 0 | 0 | 0 | 0 | 0 | 0 | 0 | 0 | 10.1021/acs.chemmater.5b03579 | yes |  | 0 |  |  | 168 | 125 |  |  | 23 |  | 1,2-dimethyl-3-(4-methylbenzyl)-1H-imidazol-3-ium | tetramethylammonium |  | AST |  |  | TEOS, HF | Strem, Strem | [13 empty] | ['tetramethylazanium', 'Tetramethylammonium', '14190-16-0', '12545-87-8', '28109-81-1', '76913-76-3', '12386-10-6', 'Tetramethylammonium', 'ZINC00967771', 'EINECS 235-626-5', 'Methanaminium, N,N,N-trimethyl-, octahydrotriborate(1-)', 'Tetramethylammonium octahydrotriborate', 'tetramethylazanium', 'InChI=1/C4H12N/c1-5(2,3)4/h1-4H3/q+', 'PDSP2_000112', '(CH3)4N(+)', 'CHEBI:46020', 'N,N,N-trimethylmethanaminium', '[NMe4](+)', 'TETRAMETHYLAMMONIUM ION', 'Methanaminium, N,N,N-trimethyl-'] |  |  | tetramethylazanium |  | Cc1ccc(C[n+]2ccn(C)c2C)cc1 | C[N+](C)(C)C |  | C13H17N2 | C4H12N |  | AST |  |  | 2015
4098 | 0.03703704 | 0.7407407 | 0 | 0 | 0 | 0 | 0 | 0 | 0 | 0 | 0 | 0.01851852 | 0 | 0 | 0 | 0 | 0 | 0 | 0 | 0 | 0 | 0 | 0 | 0 | 0 | 0 | 0 | 0 | 0 | 0 | 0 | 0 | 0 | 0 | 0 | 0 | 0 | 0 | 0 | 0.1851852 | 0 | 0.01666667 | 0.001851852 | 0 | 0 | 0 | 0 | 0 | 0 | 0 | 0 | 10.1021/acs.chemmater.5b03579 | yes |  | 0 |  |  | 216 | 125 |  | LTA | 23 |  | 1,2-dimethyl-3-(4-methylbenzyl)-1H-imidazol-3-ium | tetramethylammonium |  | LTA |  |  | TEOS, AIP, HF | Strem, Aldrich | 12 | [12 empty] | ['tetramethylazanium', 'Tetramethylammonium', '14190-16-0', '12545-87-8', '28109-81-1', '76913-76-3', '12386-10-6', 'Tetramethylammonium', 'ZINC00967771', 'EINECS 235-626-5', 'Methanaminium, N,N,N-trimethyl-, octahydrotriborate(1-)', 'Tetramethylammonium octahydrotriborate', 'tetramethylazanium', 'InChI=1/C4H12N/c1-5(2,3)4/h1-4H3/q+', 'PDSP2_000112', '(CH3)4N(+)', 'CHEBI:46020', 'N,N,N-trimethylmethanaminium', '[NMe4](+)', 'TETRAMETHYLAMMONIUM ION', 'Methanaminium, N,N,N-trimethyl-'] |  |  | tetramethylazanium |  | Cc1ccc(C[n+]2ccn(C)c2C)cc1 | C[N+](C)(C)C |  | C13H17N2 | C4H12N |  | LTA |  |  | 2015
4099 | 0.01754386 | 0.877193 | 0 | 0 | 0 | 0 | 0 | 0 | 0 | 0 | 0 | 0.00877193 | 0 | 0 | 0 | 0 | 0 | 0 | 0 | 0 | 0 | 0 | 0 | 0 | 0 | 0 | 0 | 0 | 0 | 0 | 0 | 0 | 0 | 0 | 0 | 0 | 0 | 0 | 0 | 0.0877193 | 0 | 0.007894737 | 0.000877193 | 0 | 0 | 0 | 0 | 0 | 0 | 0 | 0 | 10.1021/acs.chemmater.5b03579 | yes |  | 0 |  |  | 168 | 125 |  | LTA | 23 |  | 1,2-dimethyl-3-(4-methylbenzyl)-1H-imidazol-3-ium | tetramethylammonium |  | LTA |  |  | TEOS, AIP, HF | Strem, Aldrich | 33 | [12 empty] | ['tetramethylazanium', 'Tetramethylammonium', '14190-16-0', '12545-87-8', '28109-81-1', '76913-76-3', '12386-10-6', 'Tetramethylammonium', 'ZINC00967771', 'EINECS 235-626-5', 'Methanaminium, N,N,N-trimethyl-, octahydrotriborate(1-)', 'Tetramethylammonium octahydrotriborate', 'tetramethylazanium', 'InChI=1/C4H12N/c1-5(2,3)4/h1-4H3/q+', 'PDSP2_000112', '(CH3)4N(+)', 'CHEBI:46020', 'N,N,N-trimethylmethanaminium', '[NMe4](+)', 'TETRAMETHYLAMMONIUM ION', 'Methanaminium, N,N,N-trimethyl-'] |  |  | tetramethylazanium |  | Cc1ccc(C[n+]2ccn(C)c2C)cc1 | C[N+](C)(C)C |  | C13H17N2 | C4H12N |  | LTA |  |  | 2015
4100 | 0.01219512 | 0.9146341 | 0 | 0 | 0 | 0 | 0 | 0 | 0 | 0 | 0 | 0.006097561 | 0 | 0 | 0 | 0 | 0 | 0 | 0 | 0 | 0 | 0 | 0 | 0 | 0 | 0 | 0 | 0 | 0 | 0 | 0 | 0 | 0 | 0 | 0 | 0 | 0 | 0 | 0 | 0.06097561 | 0 | 0.005487805 | 0.0006097561 | 0 | 0 | 0 | 0 | 0 | 0 | 0 | 0 | 10.1021/acs.chemmater.5b03579 | yes |  | 0 |  |  | 168 | 125 |  | LTA | 23 |  | 1,2-dimethyl-3-(4-methylbenzyl)-1H-imidazol-3-ium | tetramethylammonium |  | LTA |  |  | TEOS, AIP, HF | Strem, Aldrich | 38 | [12 empty] | ['tetramethylazanium', 'Tetramethylammonium', '14190-16-0', '12545-87-8', '28109-81-1', '76913-76-3', '12386-10-6', 'Tetramethylammonium', 'ZINC00967771', 'EINECS 235-626-5', 'Methanaminium, N,N,N-trimethyl-, octahydrotriborate(1-)', 'Tetramethylammonium octahydrotriborate', 'tetramethylazanium', 'InChI=1/C4H12N/c1-5(2,3)4/h1-4H3/q+', 'PDSP2_000112', '(CH3)4N(+)', 'CHEBI:46020', 'N,N,N-trimethylmethanaminium', '[NMe4](+)', 'TETRAMETHYLAMMONIUM ION', 'Methanaminium, N,N,N-trimethyl-'] |  |  | tetramethylazanium |  | Cc1ccc(C[n+]2ccn(C)c2C)cc1 | C[N+](C)(C)C |  | C13H17N2 | C4H12N |  | LTA |  |  | 2015
4101 | 0.009345794 | 0.9345794 | 0 | 0 | 0 | 0 | 0 | 0 | 0 | 0 | 0 | 0.004672897 | 0 | 0 | 0 | 0 | 0 | 0 | 0 | 0 | 0 | 0 | 0 | 0 | 0 | 0 | 0 | 0 | 0 | 0 | 0 | 0 | 0 | 0 | 0 | 0 | 0 | 0 | 0 | 0.04672897 | 0 | 0.004205607 | 0.0004672897 | 0 | 0 | 0 | 0 | 0 | 0 | 0 | 0 | 10.1021/acs.chemmater.5b03579 | yes |  | 0 |  |  | 168 | 125 |  | LTA | 23 |  | 1,2-dimethyl-3-(4-methylbenzyl)-1H-imidazol-3-ium | tetramethylammonium |  | LTA |  |  | TEOS, AIP, HF | Strem, Aldrich | 42 | [12 empty] | ['tetramethylazanium', 'Tetramethylammonium', '14190-16-0', '12545-87-8', '28109-81-1', '76913-76-3', '12386-10-6', 'Tetramethylammonium', 'ZINC00967771', 'EINECS 235-626-5', 'Methanaminium, N,N,N-trimethyl-, octahydrotriborate(1-)', 'Tetramethylammonium octahydrotriborate', 'tetramethylazanium', 'InChI=1/C4H12N/c1-5(2,3)4/h1-4H3/q+', 'PDSP2_000112', '(CH3)4N(+)', 'CHEBI:46020', 'N,N,N-trimethylmethanaminium', '[NMe4](+)', 'TETRAMETHYLAMMONIUM ION', 'Methanaminium, N,N,N-trimethyl-'] |  |  | tetramethylazanium |  | Cc1ccc(C[n+]2ccn(C)c2C)cc1 | C[N+](C)(C)C |  | C13H17N2 | C4H12N |  | LTA |  |  | 2015
4102 | 0.1536098 | 0 | 0 | 0 | 0 | 0 | 0 | 0 | 0 | 0 | 0 | 0.07680492 | 0 | 0.001536098 | 0 | 0 | 0 | 0 | 0 | 0 | 0 | 0 | 0 | 0 | 0 | 0 | 0 | 0 | 0 | 0 | 0 | 0 | 0 | 0 | 0 | 0 | 0 | 0 | 0 | 0.7680492 | 0 | 0 | 0 | 0 | 0 | 0 | 0 | 0 | 0 | 0 | 0 | 10.1021/acs.chemmater.5b03579 | yes | 0 | 0 | 12 | 25 |  | 125 |  | LTA | 23 | 0 | 1,2-dimethyl-3-(4-methylbenzyl)-1H-imidazol-3-ium |  |  | LTA |  |  | TEOS, titanium(IV) butoxide, HF | Strem, Aldrich | 0 | 0 | 0 | 0 | 0 | 0 | 0 | 0 | [10 empty] | Cc1ccc(C[n+]2ccn(C)c2C)cc1 |  |  | C13H17N2 |  |  | LTA |  |  | 2015
4103
4104 | 0.02179124 | 0 | 0 | 0 | 0.001525387 | 0 | 0 | 0 | 0 | 0 | 0 | 0 | 0 | 0 | 0 | 0 | 0 | 0 | 0 | 0 | 0 | 0 | 0 | 0 | 0 | 0 | 0 | 0 | 0 | 0 | 0 | 0 | 0 | 0 | 0 | 0 | 0 | 0 | 0 | 0.9370233 | 0 | 0.01983003 | 0 | 0 | 0 | 0 | 0 | 0 | 0 | 0 | 0 | 10.1021/acs.chemmater.5b03658 | yes |  | 0.01983003 |  |  | 120 | 150 |  |  | 100 |  | N,N,N-trimethyl-1-adamantammonium |  |  | ITQ-1 |  |  | Fumed silica, K2CO3 | [10 empty] | Intergrown Zeolite MWW Polymorphs Prepared by the Rapid Dissolution–Recrystallization Route | ['often exhibit unique performance', 'silylation technique readily expanded', 'conventional mww layer stacking'] | ['oh -: 25 h2o', '100 ml teflon', '2 mmol me2si'] | ['1-adamantyl-trimethylazanium', '1-adamantyl-trimethyl-ammonium', '1-adamantyl-trimethylammonium', '1-adamantyl-trimethyl-azanium', 'Adamantan-1-yl-trimethyl-ammonium', 'BAS 00109379', 'Oprea1_162065', 'Oprea1_825759', 'ZINC05002989', 'AIDS-211740', 'AIDS211740', 'Tricyclo[3.3.1.1]decan-1-aminium, N,N,N-trimethyl-'] |  |  | 1-adamantyl-trimethylazanium |  |  | C[N+](C)(C)C12CC3CC(CC(C3)C1)C2 |  |  | C13H24N |  |  | MWW |  |  | 2015
4105 | 0.03703704 | 0 | 0 | 0 | 0 | 0 | 0 | 0 | 0 | 0 | 0 | 0 | 0 | 0 | 0 | 0 | 0 | 0 | 0 | 0 | 0 | 0 | 0 | 0 | 0 | 0 | 0 | 0 | 0 | 0 | 0 | 0 | 0 | 0 | 0 | 0 | 0 | 0 | 0 | 0.9259259 | 0 | 0.01851852 | 0 | 0 | 0 | 0 | 0 | 0 | 0 | 0 | 0 | 10.1021/acs.chemmater.5b03658 | yes | 0 | 0.01851852 | 1 | 0 | 24 | 170 | yes | ITQ-1 | 100 | 0 | 1,3-bis(cyclohexyl) imidazolium |  |  | ECNU-5 |  |  |  |  | 0 | 0 | 0 | 0 | 0 | 0 | 0 | 0 |  |  |  |  | 1,3-dicyclohexylimidazol-1-ium |  |  | 1,3-dicyclohexylimidazol-1-ium |  |  | c1c[n+](C2CCCCC2)cn1C1CCCCC1 |  |  | C15H25N2 |  |  | *-SVY |  |  | 2015
4106
4107 | 0.25 | 0 | 0 | 0 | 0 | 0 | 0 | 0 | 0 | 0 | 0 | 0.125 | 0 | 0 | 0 | 0 | 0 | 0 | 0 | 0 | 0 | 0 | 0 | 0 | 0 | 0 | 0 | 0 | 0 | 0 | 0 | 0 | 0 | 0 | 0 | 0 | 0 | 0 | 0 | 0.5 | 0 | 0.0625 | 0.0625 | 0 | 0 | 0 | 0 | 0 | 0 | 0 | 0 | 10.1021/acs.chemmater.5b04439 | yes |  | 0 |  |  | 48 | 135 | yes | ITQ-29 | 23 |  | 4-Methyl-2,3,6,7-tetrahydro-1H,5H-pyrido[3.2.1-ij] quinolinium | tetramethylammonium |  | ITQ-29 |  |  | TEOS, HF | Aldrich, Acros | [9 empty] | A General Method for Aluminum Incorporation into High-Silica Zeolites Prepared in Fluoride Media | ['incorporate aluminumand thus bring', 'many novel siliceous zeolites', 'zeolite synthesis yields materials'] | ['lined autoclave (# 4749', 'dark orange solid precipitate', 'oh ), amberlyst ).'] | ['4-Methyl-2,3,4,5,6,7-hexahydro-1H-4lambda~5~-pyrido[3,2,1-ij]quinoline', 'AIDS-159985', 'AIDS159985', '4-Methyl-2,3,4,5,6,7-hexahydro-1H-4lambda(5)-pyrido(3,2,1-ij)quinoline', 'NSC 96496'] | ['tetramethylazanium', 'Tetramethylammonium', '14190-16-0', '12545-87-8', '28109-81-1', '76913-76-3', '12386-10-6', 'Tetramethylammonium', 'ZINC00967771', 'EINECS 235-626-5', 'Methanaminium, N,N,N-trimethyl-, octahydrotriborate(1-)', 'Tetramethylammonium octahydrotriborate', 'tetramethylazanium', 'InChI=1/C4H12N/c1-5(2,3)4/h1-4H3/q+', 'PDSP2_000112', '(CH3)4N(+)', 'CHEBI:46020', 'N,N,N-trimethylmethanaminium', '[NMe4](+)', 'TETRAMETHYLAMMONIUM ION', 'Methanaminium, N,N,N-trimethyl-'] |  |  | tetramethylazanium |  | C[N+]12CCCc3cccc(c31)CCC2 | C[N+](C)(C)C |  | C13H18N | C4H12N |  | LTA |  |  | 2016
4108 | 0.25 | 0 | 0 | 0 | 0 | 0 | 0 | 0 | 0 | 0 | 0 | 0.125 | 0 | 0 | 0 | 0 | 0 | 0 | 0 | 0 | 0 | 0 | 0 | 0 | 0 | 0 | 0 | 0 | 0 | 0 | 0 | 0 | 0 | 0 | 0 | 0 | 0 | 0 | 0 | 0.5 | 0 | 0.0625 | 0.0625 | 0 | 0 | 0 | 0 | 0 | 0 | 0 | 0 | 10.1021/acs.chemmater.5b04439 | yes | 0.05 | 0 |  |  | 120 | 135 | yes | LTA | 23 |  | 4-Methyl-2,3,6,7-tetrahydro-1H,5H-pyrido[3.2.1-ij] quinolinium | tetramethylammonium |  | LTA | RUT |  | CBV500, TEOS, HF | Zeolyst, Aldrich, Acros | [12 empty] | ['4-Methyl-2,3,4,5,6,7-hexahydro-1H-4lambda~5~-pyrido[3,2,1-ij]quinoline', 'AIDS-159985', 'AIDS159985', '4-Methyl-2,3,4,5,6,7-hexahydro-1H-4lambda(5)-pyrido(3,2,1-ij)quinoline', 'NSC 96496'] | ['tetramethylazanium', 'Tetramethylammonium', '14190-16-0', '12545-87-8', '28109-81-1', '76913-76-3', '12386-10-6', 'Tetramethylammonium', 'ZINC00967771', 'EINECS 235-626-5', 'Methanaminium, N,N,N-trimethyl-, octahydrotriborate(1-)', 'Tetramethylammonium octahydrotriborate', 'tetramethylazanium', 'InChI=1/C4H12N/c1-5(2,3)4/h1-4H3/q+', 'PDSP2_000112', '(CH3)4N(+)', 'CHEBI:46020', 'N,N,N-trimethylmethanaminium', '[NMe4](+)', 'TETRAMETHYLAMMONIUM ION', 'Methanaminium, N,N,N-trimethyl-'] |  |  | tetramethylazanium |  | C[N+]12CCCc3cccc(c31)CCC2 | C[N+](C)(C)C |  | C13H18N | C4H12N |  | LTA | RUT |  | 2016
4109 | 0.25 | 0 | 0 | 0 | 0 | 0 | 0 | 0 | 0 | 0 | 0 | 0.125 | 0 | 0 | 0 | 0 | 0 | 0 | 0 | 0 | 0 | 0 | 0 | 0 | 0 | 0 | 0 | 0 | 0 | 0 | 0 | 0 | 0 | 0 | 0 | 0 | 0 | 0 | 0 | 0.5 | 0 | 0.0625 | 0.0625 | 0 | 0 | 0 | 0 | 0 | 0 | 0 | 0 | 10.1021/acs.chemmater.5b04439 | yes | 0.05 | 0 |  |  | 120 | 135 | yes | LTA | 23 |  | 4-Methyl-2,3,6,7-tetrahydro-1H,5H-pyrido[3.2.1-ij] quinolinium | tetramethylammonium |  | LTA |  |  | CBV500, TEOS, HF | Zeolyst, Aldrich, Acros | 63 | [11 empty] | ['4-Methyl-2,3,4,5,6,7-hexahydro-1H-4lambda~5~-pyrido[3,2,1-ij]quinoline', 'AIDS-159985', 'AIDS159985', '4-Methyl-2,3,4,5,6,7-hexahydro-1H-4lambda(5)-pyrido(3,2,1-ij)quinoline', 'NSC 96496'] | ['tetramethylazanium', 'Tetramethylammonium', '14190-16-0', '12545-87-8', '28109-81-1', '76913-76-3', '12386-10-6', 'Tetramethylammonium', 'ZINC00967771', 'EINECS 235-626-5', 'Methanaminium, N,N,N-trimethyl-, octahydrotriborate(1-)', 'Tetramethylammonium octahydrotriborate', 'tetramethylazanium', 'InChI=1/C4H12N/c1-5(2,3)4/h1-4H3/q+', 'PDSP2_000112', '(CH3)4N(+)', 'CHEBI:46020', 'N,N,N-trimethylmethanaminium', '[NMe4](+)', 'TETRAMETHYLAMMONIUM ION', 'Methanaminium, N,N,N-trimethyl-'] |  |  | tetramethylazanium |  | C[N+]12CCCc3cccc(c31)CCC2 | C[N+](C)(C)C |  | C13H18N | C4H12N |  | LTA |  |  | 2016
4110 | 0.25 | 0 | 0 | 0 | 0 | 0 | 0 | 0 | 0 | 0 | 0 | 0.125 | 0 | 0 | 0 | 0 | 0 | 0 | 0 | 0 | 0 | 0 | 0 | 0 | 0 | 0 | 0 | 0 | 0 | 0 | 0 | 0 | 0 | 0 | 0 | 0 | 0 | 0 | 0 | 0.5 | 0 | 0.0625 | 0.0625 | 0 | 0 | 0 | 0 | 0 | 0 | 0 | 0 | 10.1021/acs.chemmater.5b04439 | yes | 0.05 | 0 |  |  | 120 | 135 | yes | LTA | 23 |  | 4-Methyl-2,3,6,7-tetrahydro-1H,5H-pyrido[3.2.1-ij] quinolinium | tetramethylammonium |  | LTA |  |  | CBV500, TEOS, HF | Zeolyst, Aldrich, Acros | 91 | [11 empty] | ['4-Methyl-2,3,4,5,6,7-hexahydro-1H-4lambda~5~-pyrido[3,2,1-ij]quinoline', 'AIDS-159985', 'AIDS159985', '4-Methyl-2,3,4,5,6,7-hexahydro-1H-4lambda(5)-pyrido(3,2,1-ij)quinoline', 'NSC 96496'] | ['tetramethylazanium', 'Tetramethylammonium', '14190-16-0', '12545-87-8', '28109-81-1', '76913-76-3', '12386-10-6', 'Tetramethylammonium', 'ZINC00967771', 'EINECS 235-626-5', 'Methanaminium, N,N,N-trimethyl-, octahydrotriborate(1-)', 'Tetramethylammonium octahydrotriborate', 'tetramethylazanium', 'InChI=1/C4H12N/c1-5(2,3)4/h1-4H3/q+', 'PDSP2_000112', '(CH3)4N(+)', 'CHEBI:46020', 'N,N,N-trimethylmethanaminium', '[NMe4](+)', 'TETRAMETHYLAMMONIUM ION', 'Methanaminium, N,N,N-trimethyl-'] |  |  | tetramethylazanium |  | C[N+]12CCCc3cccc(c31)CCC2 | C[N+](C)(C)C |  | C13H18N | C4H12N |  | LTA |  |  | 2016
4111 | 0.25 | 0 | 0 | 0 | 0 | 0 | 0 | 0 | 0 | 0 | 0 | 0.125 | 0 | 0 | 0 | 0 | 0 | 0 | 0 | 0 | 0 | 0 | 0 | 0 | 0 | 0 | 0 | 0 | 0 | 0 | 0 | 0 | 0 | 0 | 0 | 0 | 0 | 0 | 0 | 0.5 | 0 | 0.0625 | 0.0625 | 0 | 0 | 0 | 0 | 0 | 0 | 0 | 0 | 10.1021/acs.chemmater.5b04439 | yes | 0.05 | 0 |  |  | 120 | 135 | yes | LTA | 23 |  | 4-Methyl-2,3,6,7-tetrahydro-1H,5H-pyrido[3.2.1-ij] quinolinium | tetramethylammonium |  | LTA |  |  | CBV500, TEOS, HF | Zeolyst, Aldrich, Acros | 210 | [11 empty] | ['4-Methyl-2,3,4,5,6,7-hexahydro-1H-4lambda~5~-pyrido[3,2,1-ij]quinoline', 'AIDS-159985', 'AIDS159985', '4-Methyl-2,3,4,5,6,7-hexahydro-1H-4lambda(5)-pyrido(3,2,1-ij)quinoline', 'NSC 96496'] | ['tetramethylazanium', 'Tetramethylammonium', '14190-16-0', '12545-87-8', '28109-81-1', '76913-76-3', '12386-10-6', 'Tetramethylammonium', 'ZINC00967771', 'EINECS 235-626-5', 'Methanaminium, N,N,N-trimethyl-, octahydrotriborate(1-)', 'Tetramethylammonium octahydrotriborate', 'tetramethylazanium', 'InChI=1/C4H12N/c1-5(2,3)4/h1-4H3/q+', 'PDSP2_000112', '(CH3)4N(+)', 'CHEBI:46020', 'N,N,N-trimethylmethanaminium', '[NMe4](+)', 'TETRAMETHYLAMMONIUM ION', 'Methanaminium, N,N,N-trimethyl-'] |  |  | tetramethylazanium |  | C[N+]12CCCc3cccc(c31)CCC2 | C[N+](C)(C)C |  | C13H18N | C4H12N |  | LTA |  |  | 2016
4112 | 0.25 | 0 | 0 | 0 | 0 | 0 | 0 | 0 | 0 | 0 | 0 | 0.125 | 0 | 0 | 0 | 0 | 0 | 0 | 0 | 0 | 0 | 0 | 0 | 0 | 0 | 0 | 0 | 0 | 0 | 0 | 0 | 0 | 0 | 0 | 0 | 0 | 0 | 0 | 0 | 0.5 | 0 | 0.0625 | 0.0625 | 0 | 0 | 0 | 0 | 0 | 0 | 0 | 0 | 10.1021/acs.chemmater.5b04439 | yes | 0.05 | 0 |  |  | 120 | 135 | yes | LTA | 23 |  | 4-Methyl-2,3,6,7-tetrahydro-1H,5H-pyrido[3.2.1-ij] quinolinium | tetramethylammonium |  | LTA |  |  | CBV500, TEOS, HF | Zeolyst, Aldrich, Acros | 420 | [11 empty] | ['4-Methyl-2,3,4,5,6,7-hexahydro-1H-4lambda~5~-pyrido[3,2,1-ij]quinoline', 'AIDS-159985', 'AIDS159985', '4-Methyl-2,3,4,5,6,7-hexahydro-1H-4lambda(5)-pyrido(3,2,1-ij)quinoline', 'NSC 96496'] | ['tetramethylazanium', 'Tetramethylammonium', '14190-16-0', '12545-87-8', '28109-81-1', '76913-76-3', '12386-10-6', 'Tetramethylammonium', 'ZINC00967771', 'EINECS 235-626-5', 'Methanaminium, N,N,N-trimethyl-, octahydrotriborate(1-)', 'Tetramethylammonium octahydrotriborate', 'tetramethylazanium', 'InChI=1/C4H12N/c1-5(2,3)4/h1-4H3/q+', 'PDSP2_000112', '(CH3)4N(+)', 'CHEBI:46020', 'N,N,N-trimethylmethanaminium', '[NMe4](+)', 'TETRAMETHYLAMMONIUM ION', 'Methanaminium, N,N,N-trimethyl-'] |  |  | tetramethylazanium |  | C[N+]12CCCc3cccc(c31)CCC2 | C[N+](C)(C)C |  | C13H18N | C4H12N |  | LTA |  |  | 2016
4113 | 0.25 | 0 | 0 | 0 | 0 | 0 | 0 | 0 | 0 | 0 | 0 | 0.125 | 0 | 0 | 0 | 0 | 0 | 0 | 0 | 0 | 0 | 0 | 0 | 0 | 0 | 0 | 0 | 0 | 0 | 0 | 0 | 0 | 0 | 0 | 0 | 0 | 0 | 0 | 0 | 0.5 | 0 | 0.0625 | 0.0625 | 0 | 0 | 0 | 0 | 0 | 0 | 0 | 0 | 10.1021/acs.chemmater.5b04439 | yes | 0.05 | 0 |  |  | 120 | 135 | yes | LTA | 23 |  | 4-Methyl-2,3,6,7-tetrahydro-1H,5H-pyrido[3.2.1-ij] quinolinium | tetramethylammonium |  | LTA |  |  | CBV500, TEOS, HF | Zeolyst, Aldrich, Acros | [12 empty] | ['4-Methyl-2,3,4,5,6,7-hexahydro-1H-4lambda~5~-pyrido[3,2,1-ij]quinoline', 'AIDS-159985', 'AIDS159985', '4-Methyl-2,3,4,5,6,7-hexahydro-1H-4lambda(5)-pyrido(3,2,1-ij)quinoline', 'NSC 96496'] | ['tetramethylazanium', 'Tetramethylammonium', '14190-16-0', '12545-87-8', '28109-81-1', '76913-76-3', '12386-10-6', 'Tetramethylammonium', 'ZINC00967771', 'EINECS 235-626-5', 'Methanaminium, N,N,N-trimethyl-, octahydrotriborate(1-)', 'Tetramethylammonium octahydrotriborate', 'tetramethylazanium', 'InChI=1/C4H12N/c1-5(2,3)4/h1-4H3/q+', 'PDSP2_000112', '(CH3)4N(+)', 'CHEBI:46020', 'N,N,N-trimethylmethanaminium', '[NMe4](+)', 'TETRAMETHYLAMMONIUM ION', 'Methanaminium, N,N,N-trimethyl-'] |  |  | tetramethylazanium |  | C[N+]12CCCc3cccc(c31)CCC2 | C[N+](C)(C)C |  | C13H18N | C4H12N |  | LTA |  |  | 2016
4114 | 0.199005 | 0.004975124 | 0 | 0 | 0 | 0 | 0 | 0 | 0 | 0 | 0 | 0.09950249 | 0 | 0 | 0 | 0 | 0 | 0 | 0 | 0 | 0 | 0 | 0 | 0 | 0 | 0 | 0 | 0 | 0 | 0 | 0 | 0 | 0 | 0 | 0 | 0 | 0 | 0 | 0 | 0.5970149 | 0 | 0.09950249 | 0 | 0 | 0 | 0 | 0 | 0 | 0 | 0 | 0 | 10.1021/acs.chemmater.5b04439 | yes | 0.1 | 0 |  |  | 72 | 150 | yes | FAU |  |  | N,N,N-trimethyl-1-adamantanammonium |  |  | CHA |  |  | NH4-faujasite, TEOS, HF |  | 55 |  |  |  | 0.25 | [7 empty] | ['1-adamantyl-trimethylazanium', '1-adamantyl-trimethyl-ammonium', '1-adamantyl-trimethylammonium', '1-adamantyl-trimethyl-azanium', 'Adamantan-1-yl-trimethyl-ammonium', 'BAS 00109379', 'Oprea1_162065', 'Oprea1_825759', 'ZINC05002989', 'AIDS-211740', 'AIDS211740', 'Tricyclo[3.3.1.1]decan-1-aminium, N,N,N-trimethyl-'] |  |  | 1-adamantyl-trimethylazanium |  |  | C[N+](C)(C)C12CC3CC(CC(C3)C1)C2 |  |  | C13H24N |  |  | CHA |  |  | 2016
4115 | 0.1994885 | 0.002557545 | 0 | 0 | 0 | 0 | 0 | 0 | 0 | 0 | 0 | 0.09974425 | 0 | 0 | 0 | 0 | 0 | 0 | 0 | 0 | 0 | 0 | 0 | 0 | 0 | 0 | 0 | 0 | 0 | 0 | 0 | 0 | 0 | 0 | 0 | 0 | 0 | 0 | 0 | 0.5984655 | 0 | 0.09974425 | 0 | 0 | 0 | 0 | 0 | 0 | 0 | 0 | 0 | 10.1021/acs.chemmater.5b04439 | yes | 0.05 | 0 |  |  | 72 | 150 | yes | FAU |  |  | N,N,N-trimethyl-1-adamantanammonium |  |  | CHA |  |  | NH4-faujasite, TEOS, HF |  | 76 |  |  |  | 0.26 | [7 empty] | ['1-adamantyl-trimethylazanium', '1-adamantyl-trimethyl-ammonium', '1-adamantyl-trimethylammonium', '1-adamantyl-trimethyl-azanium', 'Adamantan-1-yl-trimethyl-ammonium', 'BAS 00109379', 'Oprea1_162065', 'Oprea1_825759', 'ZINC05002989', 'AIDS-211740', 'AIDS211740', 'Tricyclo[3.3.1.1]decan-1-aminium, N,N,N-trimethyl-'] |  |  | 1-adamantyl-trimethylazanium |  |  | C[N+](C)(C)C12CC3CC(CC(C3)C1)C2 |  |  | C13H24N |  |  | CHA |  |  | 2016
4116 | 0.1068947 | 0.002672368 | 0 | 0 | 0 | 0 | 0 | 0 | 0 | 0 | 0 | 0.05772314 | 0 | 0 | 0 | 0 | 0 | 0 | 0 | 0 | 0 | 0 | 0 | 0 | 0 | 0 | 0 | 0 | 0 | 0 | 0 | 0 | 0 | 0 | 0 | 0 | 0 | 0 | 0 | 0.7749866 | 0 | 0.05772314 | 0 | 0 | 0 | 0 | 0 | 0 | 0 | 0 | 0 | 10.1021/acs.chemmater.5b04439 | yes | 0.1 | 0 |  |  | 72 | 140 | yes | FAU |  |  | tetraethylammonium |  |  | *BEA |  |  | NH4-faujasite, TEOS, HF |  | 44 |  |  |  | 0.19 | [7 empty] | ['tetraethylazanium', 'Tetraethylammonium', '4-04-00-00331 (Beilstein Handbook Reference)', 'AMMONIUM, TETRAETHYL-', 'BRN 1738225', 'Ethanaminium, N,N,N-triethyl- (9CI)', 'N,N,N-Triethylethanaminium', 'Tetraetilammonio [Italian]', 'Tetramon', 'Tetrylammonium', 'ZINC00896981', 'Lopac-T-2265', 'CHEBI:44296', 'NEt4(+)', '[NEt4](+)', 'Ammonium, tetraethyl-, dodeca-.mu.-chlorohexachlorohexatantalate(2-)(2:1), octahedro-', 'Ethanaminium, N,N,N-triethyl-, dodeca-.mu.-chlorohexachlorohexatantalate(2-) octahedro (2:1)', 'NSC156315', 'nchembio874-comp2', 'NCGC00016008-01', 'NET', 'tetraethylazanium', 'InChI=1/C8H20N/c1-5-9(6-2,7-3)8-4/h5-8H2,1-4H3/q+', 'C07512', 'Tetraethylammonium', 'E4N', 'TETRAETHYLAMMONIUM ION'] |  |  | tetraethylazanium |  |  | CC[N+](CC)(CC)CC |  |  | C8H20N |  |  | *BEA |  |  | 2016
4117 | 0.1070341 | 0.001372232 | 0 | 0 | 0 | 0 | 0 | 0 | 0 | 0 | 0 | 0.05779839 | 0 | 0 | 0 | 0 | 0 | 0 | 0 | 0 | 0 | 0 | 0 | 0 | 0 | 0 | 0 | 0 | 0 | 0 | 0 | 0 | 0 | 0 | 0 | 0 | 0 | 0 | 0 | 0.7759969 | 0 | 0.05779839 | 0 | 0 | 0 | 0 | 0 | 0 | 0 | 0 | 0 | 10.1021/acs.chemmater.5b04439 | yes | 0.05 | 0 |  |  | 72 | 140 | yes | FAU |  |  | tetraethylammonium |  |  | *BEA |  |  | NH4-faujasite, TEOS, HF |  | 65 |  |  |  | 0.22 | [7 empty] | ['tetraethylazanium', 'Tetraethylammonium', '4-04-00-00331 (Beilstein Handbook Reference)', 'AMMONIUM, TETRAETHYL-', 'BRN 1738225', 'Ethanaminium, N,N,N-triethyl- (9CI)', 'N,N,N-Triethylethanaminium', 'Tetraetilammonio [Italian]', 'Tetramon', 'Tetrylammonium', 'ZINC00896981', 'Lopac-T-2265', 'CHEBI:44296', 'NEt4(+)', '[NEt4](+)', 'Ammonium, tetraethyl-, dodeca-.mu.-chlorohexachlorohexatantalate(2-)(2:1), octahedro-', 'Ethanaminium, N,N,N-triethyl-, dodeca-.mu.-chlorohexachlorohexatantalate(2-) octahedro (2:1)', 'NSC156315', 'nchembio874-comp2', 'NCGC00016008-01', 'NET', 'tetraethylazanium', 'InChI=1/C8H20N/c1-5-9(6-2,7-3)8-4/h5-8H2,1-4H3/q+', 'C07512', 'Tetraethylammonium', 'E4N', 'TETRAETHYLAMMONIUM ION'] |  |  | tetraethylazanium |  |  | CC[N+](CC)(CC)CC |  |  | C8H20N |  |  | *BEA |  |  | 2016
4118 | 0.1050279 | 0.002234637 | 0 | 0 | 0 | 0 | 0 | 0 | 0 | 0 | 0 | 0.05251397 | 0 | 0 | 0 | 0 | 0 | 0 | 0 | 0 | 0 | 0 | 0 | 0 | 0 | 0 | 0 | 0 | 0 | 0 | 0 | 0 | 0 | 0 | 0 | 0 | 0 | 0 | 0 | 0.7877095 | 0 | 0.05251397 | 0 | 0 | 0 | 0 | 0 | 0 | 0 | 0 | 0 | 10.1021/acs.chemmater.5b04439 | yes | 0.15 | 0 |  |  | 72 | 175 | yes | MOR |  |  | N,N,N-trimethyl-1-adamantanammonium |  |  | STT |  |  | NH4-mordenite, TEOS, HF |  | 85 |  |  |  | 0.17 | [7 empty] | ['1-adamantyl-trimethylazanium', '1-adamantyl-trimethyl-ammonium', '1-adamantyl-trimethylammonium', '1-adamantyl-trimethyl-azanium', 'Adamantan-1-yl-trimethyl-ammonium', 'BAS 00109379', 'Oprea1_162065', 'Oprea1_825759', 'ZINC05002989', 'AIDS-211740', 'AIDS211740', 'Tricyclo[3.3.1.1]decan-1-aminium, N,N,N-trimethyl-'] |  |  | 1-adamantyl-trimethylazanium |  |  | C[N+](C)(C)C12CC3CC(CC(C3)C1)C2 |  |  | C13H24N |  |  | STT |  |  | 2016
4119 | 0.1051005 | 0.001545595 | 0 | 0 | 0 | 0 | 0 | 0 | 0 | 0 | 0 | 0.05255023 | 0 | 0 | 0 | 0 | 0 | 0 | 0 | 0 | 0 | 0 | 0 | 0 | 0 | 0 | 0 | 0 | 0 | 0 | 0 | 0 | 0 | 0 | 0 | 0 | 0 | 0 | 0 | 0.7882535 | 0 | 0.05255023 | 0 | 0 | 0 | 0 | 0 | 0 | 0 | 0 | 0 | 10.1021/acs.chemmater.5b04439 | yes | 0.1 | 0 |  |  | 72 | 175 | yes | MOR |  |  | N,N,N-trimethyl-1-adamantanammonium |  |  | STT |  |  | NH4-mordenite, TEOS, HF |  | 117 |  |  |  | 0.18 | [7 empty] | ['1-adamantyl-trimethylazanium', '1-adamantyl-trimethyl-ammonium', '1-adamantyl-trimethylammonium', '1-adamantyl-trimethyl-azanium', 'Adamantan-1-yl-trimethyl-ammonium', 'BAS 00109379', 'Oprea1_162065', 'Oprea1_825759', 'ZINC05002989', 'AIDS-211740', 'AIDS211740', 'Tricyclo[3.3.1.1]decan-1-aminium, N,N,N-trimethyl-'] |  |  | 1-adamantyl-trimethylazanium |  |  | C[N+](C)(C)C12CC3CC(CC(C3)C1)C2 |  |  | C13H24N |  |  | STT |  |  | 2016
4120 | 0.1049869 | 0.002624672 | 0 | 0 | 0 | 0 | 0 | 0 | 0 | 0 | 0 | 0.05249344 | 0 | 0 | 0 | 0 | 0 | 0 | 0 | 0 | 0 | 0 | 0 | 0 | 0 | 0 | 0 | 0 | 0 | 0 | 0 | 0 | 0 | 0 | 0 | 0 | 0 | 0 | 0 | 0.7874016 | 0 | 0.05249344 | 0 | 0 | 0 | 0 | 0 | 0 | 0 | 0 | 0 | 10.1021/acs.chemmater.5b04439 | yes | 0.1 | 0 |  |  | 72 | 175 | yes | FAU |  |  | N,N,N-trimethyl-1-adamantanammonium |  |  | STT | CHA |  | NH4-faujasite, TEOS, HF | [13 empty] | ['1-adamantyl-trimethylazanium', '1-adamantyl-trimethyl-ammonium', '1-adamantyl-trimethylammonium', '1-adamantyl-trimethyl-azanium', 'Adamantan-1-yl-trimethyl-ammonium', 'BAS 00109379', 'Oprea1_162065', 'Oprea1_825759', 'ZINC05002989', 'AIDS-211740', 'AIDS211740', 'Tricyclo[3.3.1.1]decan-1-aminium, N,N,N-trimethyl-'] |  |  | 1-adamantyl-trimethylazanium |  |  | C[N+](C)(C)C12CC3CC(CC(C3)C1)C2 |  |  | C13H24N |  |  | STT | CHA |  | 2016
4121 | 0.1051213 | 0.001347709 | 0 | 0 | 0 | 0 | 0 | 0 | 0 | 0 | 0 | 0.05256065 | 0 | 0 | 0 | 0 | 0 | 0 | 0 | 0 | 0 | 0 | 0 | 0 | 0 | 0 | 0 | 0 | 0 | 0 | 0 | 0 | 0 | 0 | 0 | 0 | 0 | 0 | 0 | 0.7884097 | 0 | 0.05256065 | 0 | 0 | 0 | 0 | 0 | 0 | 0 | 0 | 0 | 10.1021/acs.chemmater.5b04439 | yes | 0.05 | 0 |  |  | 72 | 175 | yes | FAU |  |  | N,N,N-trimethyl-1-adamantanammonium |  |  | STT | CHA |  | NH4-faujasite, TEOS, HF | [13 empty] | ['1-adamantyl-trimethylazanium', '1-adamantyl-trimethyl-ammonium', '1-adamantyl-trimethylammonium', '1-adamantyl-trimethyl-azanium', 'Adamantan-1-yl-trimethyl-ammonium', 'BAS 00109379', 'Oprea1_162065', 'Oprea1_825759', 'ZINC05002989', 'AIDS-211740', 'AIDS211740', 'Tricyclo[3.3.1.1]decan-1-aminium, N,N,N-trimethyl-'] |  |  | 1-adamantyl-trimethylazanium |  |  | C[N+](C)(C)C12CC3CC(CC(C3)C1)C2 |  |  | C13H24N |  |  | STT | CHA |  | 2016
4122 | 0.1050279 | 0.002234637 | 0 | 0 | 0 | 0 | 0 | 0 | 0 | 0 | 0 | 0.05251397 | 0 | 0 | 0 | 0 | 0 | 0 | 0 | 0 | 0 | 0 | 0 | 0 | 0 | 0 | 0 | 0 | 0 | 0 | 0 | 0 | 0 | 0 | 0 | 0 | 0 | 0 | 0 | 0.7877095 | 0 | 0.05251397 | 0 | 0 | 0 | 0 | 0 | 0 | 0 | 0 | 0 | 10.1021/acs.chemmater.5b04439 | yes | 0.05 | 0 |  | 0 | 72 | 175 | yes | LTA | 0 | 0 | N,N,N-trimethyl-1-adamantanammonium |  |  | STT | CHA |  | NH4-linde A, TEOS, HF |  | 0 | 0 | 0 | 0 | 0 | 0 | 0 | 0 |  |  |  |  | ['1-adamantyl-trimethylazanium', '1-adamantyl-trimethyl-ammonium', '1-adamantyl-trimethylammonium', '1-adamantyl-trimethyl-azanium', 'Adamantan-1-yl-trimethyl-ammonium', 'BAS 00109379', 'Oprea1_162065', 'Oprea1_825759', 'ZINC05002989', 'AIDS-211740', 'AIDS211740', 'Tricyclo[3.3.1.1]decan-1-aminium, N,N,N-trimethyl-'] |  |  | 1-adamantyl-trimethylazanium |  |  | C[N+](C)(C)C12CC3CC(CC(C3)C1)C2 |  |  | C13H24N |  |  | STT | CHA |  | 2016
4123
4124 | 0.02505638 | 0.00200451 | 0 | 0.01478326 | 0 | 0 | 0 | 0 | 0 | 0 | 0 | 0 | 0 | 0 | 0 | 0 | 0 | 0 | 0 | 0 | 0 | 0 | 0 | 0 | 0 | 0 | 0 | 0 | 0 | 0 | 0 | 0 | 0 | 0 | 0 | 0 | 0 | 0 | 0 | 0.9521423 | 0 | 0.003006765 | 0 | 0 | 0 | 0 | 0 | 0 | 0 | 0 | 0 | 10.1021/acs.chemmater.5b04578 | yes |  | 0.003006765 |  |  | 96 | 135 | yes |  |  |  | N-ethyl-N-(2,4,4-trimethylcyclopentyl)pyrrolidinium |  |  | SSZ-52 |  |  | NaOH, CBV300, sodium silicate | Zeolyst | [9 empty] | Computationally Guided Synthesis of SSZ-52: A Zeolite for Engine Exhaust Clean-up | [] | ['zeolite product referred', 'simulation ), remarkably', 'house compounds selected'] | 1-ethyl-1-(2,4,4-trimethylcyclopentyl)pyrrolidin-1-ium |  |  | 1-ethyl-1-(2,4,4-trimethylcyclopentyl)pyrrolidin-1-ium |  |  | CC[N+]1(C2CC(C)(C)CC2C)CCCC1 |  |  | C14H28N |  |  | SFW |  |  | 2016
4125 | 0.05036261 | 0.004834811 | 0 | 0.02719581 | 0 | 0 | 0 | 0 | 0 | 0 | 0 | 0 | 0 | 0 | 0 | 0 | 0 | 0 | 0 | 0 | 0 | 0 | 0 | 0 | 0 | 0 | 0 | 0 | 0 | 0 | 0 | 0 | 0 | 0 | 0 | 0 | 0 | 0 | 0 | 0.906527 | 0 | 0.005539887 | 0 | 0 | 0 | 0 | 0 | 0 | 0 | 0 | 0 | 10.1021/acs.chemmater.5b04578 | yes |  | 0.005539887 |  |  | 48 | 135 | yes |  |  |  | N-ethyl-N-(3,3,5-trimethylcyclohexyl)pyrrolidinium |  |  | SSZ-52 |  |  | NaOH, CBV300, sodium silicate | Zeolyst | [12 empty] | 1-ethyl-1-(3,3,5-trimethylcyclohexyl)pyrrolidin-1-ium |  |  | 1-ethyl-1-(3,3,5-trimethylcyclohexyl)pyrrolidin-1-ium |  |  | CC[N+]1(C2CC(C)CC(C)(C)C2)CCCC1 |  |  | C15H30N |  |  | SFW |  |  | 2016
4126 | 0.05019576 | 0.004818793 | 0 | 0.02710571 | 0 | 0 | 0 | 0 | 0 | 0 | 0 | 0 | 0 | 0 | 0 | 0 | 0 | 0 | 0 | 0 | 0 | 0 | 0 | 0 | 0 | 0 | 0 | 0 | 0 | 0 | 0 | 0 | 0 | 0 | 0 | 0 | 0 | 0 | 0 | 0.9035237 | 0 | 0.004417227 | 0.001104307 | 0 | 0 | 0 | 0 | 0 | 0 | 0 | 0 | 10.1021/acs.chemmater.5b04578 | yes | 0 | 0.008834454 | 0 | 0 | 252 | 135 | yes |  | 0 | 0 | N-ethyl-N-(3,3,5-trimethylcyclohexyl)pyrrolidinium | N-cyclohexylmethyl-N-ethylpiperidinium |  | SSZ-52 |  |  | NaOH, CBV300, sodium silicate | Zeolyst | 0 | 0 | 0 | 0 | 0 | 0 | 0 | 0 |  |  |  |  | 1-ethyl-1-(3,3,5-trimethylcyclohexyl)pyrrolidin-1-ium |  |  | 1-ethyl-1-(3,3,5-trimethylcyclohexyl)pyrrolidin-1-ium |  |  | CC[N+]1(C2CC(C)CC(C)(C)C2)CCCC1 | CC[N+]1(CC2CCCCC2)CCCCC1 |  | C15H30N | C14H28N |  | SFW |  |  | 2016
4127
4128 | 0 | 0 | 0 | 0 | 0 | 0 | 0 | 0 | 0 | 0 | 0 | 0.05555556 | 0.1111111 | 0 | 0 | 0 | 0 | 0 | 0 | 0 | 0 | 0 | 0 | 0 | 0 | 0 | 0 | 0 | 0 | 0 | 0 | 0 | 0 | 0 | 0 | 0 | 0 | 0 | 0 | 0.7777778 | 0 | 0.02777778 | 0.02777778 | 0 | 0 | 0 | 0 | 0 | 0 | 0 | 0 | 10.1021/acs.chemmater.6b00507 | yes |  | 0 |  |  |  | 150 | no |  | 23 |  | N,N,N-trimethyl-terc-butylammonium |  |  | AST |  |  | GeO2, HF | Aldrich | [9 empty] | Time Evolution of an Aluminogermanate Zeolite Synthesis: Segregation of Two Closely Similar Phases with the Same Structure Type | ['solid solution occurs instead', 'multinuclear nuclear magnetic resonance', 'xrd ), rietveld refinement'] | ['final overall molar compositions', 'selected time intervals', 'mother liquors measured'] | ['tert-butyl-trimethylazanium', 'tert-butyl-trimethyl-ammonium', 'tert-butyl-trimethylammonium', 'tert-butyl-trimethyl-azanium'] |  |  | tert-butyl-trimethylazanium |  |  | CC(C)(C)[N+](C)(C)C |  |  | C7H18N |  |  | AST |  |  | 2016
4129 | 0 | 0 | 0 | 0 | 0 | 0 | 0 | 0 | 0 | 0 | 0 | 0.05555556 | 0.1111111 | 0 | 0 | 0 | 0 | 0 | 0 | 0 | 0 | 0 | 0 | 0 | 0 | 0 | 0 | 0 | 0 | 0 | 0 | 0 | 0 | 0 | 0 | 0 | 0 | 0 | 0 | 0.7777778 | 0 | 0.02805556 | 0.0275 | 0 | 0 | 0 | 0 | 0 | 0 | 0 | 0 | 10.1021/acs.chemmater.6b00507 | yes |  | 0 |  |  |  | 150 | no |  | 23 |  | N,N,N-trimethyl-terc-butylammonium |  |  | AST | dense |  | GeO2, HF | Aldrich | [12 empty] | ['tert-butyl-trimethylazanium', 'tert-butyl-trimethyl-ammonium', 'tert-butyl-trimethylammonium', 'tert-butyl-trimethyl-azanium'] |  |  | tert-butyl-trimethylazanium |  |  | CC(C)(C)[N+](C)(C)C |  |  | C7H18N |  |  | AST |  |  | 2016
4130 | 0 | 0 | 0 | 0 | 0 | 0 | 0 | 0 | 0 | 0 | 0 | 0.05555556 | 0.1111111 | 0 | 0 | 0 | 0 | 0 | 0 | 0 | 0 | 0 | 0 | 0 | 0 | 0 | 0 | 0 | 0 | 0 | 0 | 0 | 0 | 0 | 0 | 0 | 0 | 0 | 0 | 0.7777778 | 0 | 0.03055556 | 0.025 | 0 | 0 | 0 | 0 | 0 | 0 | 0 | 0 | 10.1021/acs.chemmater.6b00507 | yes |  | 0 |  |  |  | 150 | no |  | 23 |  | N,N,N-trimethyl-terc-butylammonium |  |  | AST | dense |  | GeO2, HF | Aldrich | [12 empty] | ['tert-butyl-trimethylazanium', 'tert-butyl-trimethyl-ammonium', 'tert-butyl-trimethylammonium', 'tert-butyl-trimethyl-azanium'] |  |  | tert-butyl-trimethylazanium |  |  | CC(C)(C)[N+](C)(C)C |  |  | C7H18N |  |  | AST |  |  | 2016
4131 | 0 | 0 | 0 | 0 | 0 | 0 | 0 | 0 | 0 | 0 | 0 | 0.05555556 | 0.1111111 | 0 | 0 | 0 | 0 | 0 | 0 | 0 | 0 | 0 | 0 | 0 | 0 | 0 | 0 | 0 | 0 | 0 | 0 | 0 | 0 | 0 | 0 | 0 | 0 | 0 | 0 | 0.7777778 | 0 | 0.03333333 | 0.02222222 | 0 | 0 | 0 | 0 | 0 | 0 | 0 | 0 | 10.1021/acs.chemmater.6b00507 | yes |  | 0 |  |  |  | 150 | no |  | 23 |  | N,N,N-trimethyl-terc-butylammonium |  |  | AST | dense |  | GeO2, HF | Aldrich | [12 empty] | ['tert-butyl-trimethylazanium', 'tert-butyl-trimethyl-ammonium', 'tert-butyl-trimethylammonium', 'tert-butyl-trimethyl-azanium'] |  |  | tert-butyl-trimethylazanium |  |  | CC(C)(C)[N+](C)(C)C |  |  | C7H18N |  |  | AST |  |  | 2016
4132 | 0 | 0 | 0 | 0 | 0 | 0 | 0 | 0 | 0 | 0 | 0 | 0.05555556 | 0.1111111 | 0 | 0 | 0 | 0 | 0 | 0 | 0 | 0 | 0 | 0 | 0 | 0 | 0 | 0 | 0 | 0 | 0 | 0 | 0 | 0 | 0 | 0 | 0 | 0 | 0 | 0 | 0.7777778 | 0 | 0.04444444 | 0.01111111 | 0 | 0 | 0 | 0 | 0 | 0 | 0 | 0 | 10.1021/acs.chemmater.6b00507 | yes |  | 0 |  |  |  | 150 | no |  | 23 |  | N,N,N-trimethyl-terc-butylammonium |  |  | AST |  |  | GeO2, HF | Aldrich | [12 empty] | ['tert-butyl-trimethylazanium', 'tert-butyl-trimethyl-ammonium', 'tert-butyl-trimethylammonium', 'tert-butyl-trimethyl-azanium'] |  |  | tert-butyl-trimethylazanium |  |  | CC(C)(C)[N+](C)(C)C |  |  | C7H18N |  |  | AST |  |  | 2016
4133 | 0 | 0 | 0 | 0 | 0 | 0 | 0 | 0 | 0 | 0 | 0 | 0.05555556 | 0.1111111 | 0 | 0 | 0 | 0 | 0 | 0 | 0 | 0 | 0 | 0 | 0 | 0 | 0 | 0 | 0 | 0 | 0 | 0 | 0 | 0 | 0 | 0 | 0 | 0 | 0 | 0 | 0.7777778 | 0 | 0.05 | 0.005555556 | 0 | 0 | 0 | 0 | 0 | 0 | 0 | 0 | 10.1021/acs.chemmater.6b00507 | yes |  | 0 |  |  |  | 150 | no |  | 23 |  | N,N,N-trimethyl-terc-butylammonium |  |  | AST |  |  | GeO2, HF | Aldrich | [12 empty] | ['tert-butyl-trimethylazanium', 'tert-butyl-trimethyl-ammonium', 'tert-butyl-trimethylammonium', 'tert-butyl-trimethyl-azanium'] |  |  | tert-butyl-trimethylazanium |  |  | CC(C)(C)[N+](C)(C)C |  |  | C7H18N |  |  | AST |  |  | 2016
4134 | 0 | 0 | 0 | 0 | 0 | 0 | 0 | 0 | 0 | 0 | 0 | 0.05555556 | 0.1111111 | 0 | 0 | 0 | 0 | 0 | 0 | 0 | 0 | 0 | 0 | 0 | 0 | 0 | 0 | 0 | 0 | 0 | 0 | 0 | 0 | 0 | 0 | 0 | 0 | 0 | 0 | 0.7777778 | 0 | 0.05555556 | 0 | 0 | 0 | 0 | 0 | 0 | 0 | 0 | 0 | 10.1021/acs.chemmater.6b00507 | yes | 0 | 0 | 0 | 0 | 0 | 150 | no |  | 23 | 0 | N,N,N-trimethyl-terc-butylammonium |  |  | AST |  |  | GeO2, HF | Aldrich | 0 | 0 | 0 | 0 | 0 | 0 | 0 | 0 |  |  |  |  | ['tert-butyl-trimethylazanium', 'tert-butyl-trimethyl-ammonium', 'tert-butyl-trimethylammonium', 'tert-butyl-trimethyl-azanium'] |  |  | tert-butyl-trimethylazanium |  |  | CC(C)(C)[N+](C)(C)C |  |  | C7H18N |  |  | AST |  |  | 2016
4135
4136 | 0.0211746 | 0 | 0 | 0 | 0 | 0 | 0 | 0 | 0 | 0 | 0 | 0 | 0.01057143 | 0 | 0 | 0 | 0 | 0 | 0 | 0 | 0 | 0 | 0 | 0 | 0 | 0 | 0 | 0 | 0 | 0 | 0 | 0 | 0 | 0 | 0 | 0 | 0 | 0 | 0 | 0.952381 | 0 | 0.007936508 | 0 | 0 | 0 | 0 | 0 | 0 | 0 | 0 | 0 | 10.1021/acs.chemmater.6b02468 | yes |  | 0.007936508 |  |  | 336 | 175 |  |  | 23 |  | (6R,10S)-6,10-dimethyl-5-azaspiro[4.5]decanium |  |  | IM-12 | [13 empty] | Synthesis and Characterization of CIT-13, a Germanosilicate Molecular Sieve with Extra-Large Pore Openings | ['29si mas nmr spectra', 'pore system possessing pores', 'aqueous media containing fluoride'] | ['hydroxyl anions using oh', 'dvb )- matrix ion', 'dry ice bath since'] | (6R,10S)-6,10-dimethyl-5-azoniaspiro[4.5]decane |  |  | (6R,10S)-6,10-dimethyl-5-azoniaspiro[4.5]decane |  |  | C[C@H]1CCC[C@@H](C)[N+]12CCCC2 |  |  | C11H22N |  |  | UTL |  |  | 2016
4137 | 0.04705882 | 0 | 0 | 0 | 0 | 0 | 0 | 0 | 0 | 0 | 0 | 0.02941176 | 0.01176471 | 0 | 0 | 0 | 0 | 0 | 0 | 0 | 0 | 0 | 0 | 0 | 0 | 0 | 0 | 0 | 0 | 0 | 0 | 0 | 0 | 0 | 0 | 0 | 0 | 0 | 0 | 0.8823529 | 0 | 0.02941176 | 0 | 0 | 0 | 0 | 0 | 0 | 0 | 0 | 0 | 10.1021/acs.chemmater.6b02468 | yes | 0.025 | 0 |  |  | 672 | 160 | no | CIT-13 | 23 |  | 1,2-Dimethyl-3-(3-methylbenzyl)imidazolium |  |  | CIT-13 |  |  | GeO2, TEOS, HF | Strem, Alfa Aesar, Aldrich | [12 empty] | ['1,2-dimethyl-3-[(3-methylphenyl)methyl]imidazol-1-ium', '1,2-dimethyl-3-(3-methylbenzyl)imidazol-1-ium', 'ZINC00281322'] |  |  | 1,2-dimethyl-3-[(3-methylphenyl)methyl]imidazol-1-ium |  |  | Cc1cccc(Cn2cc[n+](C)c2C)c1 |  |  | C13H17N2 |  |  | *CTH |  |  | 2016
4138 | 0.04705882 | 0 | 0 | 0 | 0 | 0 | 0 | 0 | 0 | 0 | 0 | 0.02941176 | 0.01176471 | 0 | 0 | 0 | 0 | 0 | 0 | 0 | 0 | 0 | 0 | 0 | 0 | 0 | 0 | 0 | 0 | 0 | 0 | 0 | 0 | 0 | 0 | 0 | 0 | 0 | 0 | 0.8823529 | 0 | 0.02941176 | 0 | 0 | 0 | 0 | 0 | 0 | 0 | 0 | 0 | 10.1021/acs.chemmater.6b02468 | yes |  | 0 |  |  | 840 | 160 | no |  | 23 |  | 1,2-Dimethyl-3-(3-methylbenzyl)imidazolium |  |  | CIT-13 |  |  | GeO2, TEOS, HF | Strem, Alfa Aesar, Aldrich | [12 empty] | ['1,2-dimethyl-3-[(3-methylphenyl)methyl]imidazol-1-ium', '1,2-dimethyl-3-(3-methylbenzyl)imidazol-1-ium', 'ZINC00281322'] |  |  | 1,2-dimethyl-3-[(3-methylphenyl)methyl]imidazol-1-ium |  |  | Cc1cccc(Cn2cc[n+](C)c2C)c1 |  |  | C13H17N2 |  |  | *CTH |  |  | 2016
4139 | 0.05555556 | 0 | 0 | 0 | 0 | 0 | 0 | 0 | 0 | 0 | 0 | 0.04166667 | 0.02777778 | 0 | 0 | 0 | 0 | 0 | 0 | 0 | 0 | 0 | 0 | 0 | 0 | 0 | 0 | 0 | 0 | 0 | 0 | 0 | 0 | 0 | 0 | 0 | 0 | 0 | 0 | 0.8333333 | 0 | 0.04166667 | 0 | 0 | 0 | 0 | 0 | 0 | 0 | 0 | 0 | 10.1021/acs.chemmater.6b02468 | yes |  | 0 |  |  | 336 | 160 | no |  | 23 |  | 1,2-Dimethyl-3-(3-methylbenzyl)imidazolium |  |  | CIT-13 |  |  | GeO2, TEOS, HF | Strem, Alfa Aesar, Aldrich | [12 empty] | ['1,2-dimethyl-3-[(3-methylphenyl)methyl]imidazol-1-ium', '1,2-dimethyl-3-(3-methylbenzyl)imidazol-1-ium', 'ZINC00281322'] |  |  | 1,2-dimethyl-3-[(3-methylphenyl)methyl]imidazol-1-ium |  |  | Cc1cccc(Cn2cc[n+](C)c2C)c1 |  |  | C13H17N2 |  |  | *CTH |  |  | 2016
4140 | 0.0625 | 0 | 0 | 0 | 0 | 0 | 0 | 0 | 0 | 0 | 0 | 0.04166667 | 0.02083333 | 0 | 0 | 0 | 0 | 0 | 0 | 0 | 0 | 0 | 0 | 0 | 0 | 0 | 0 | 0 | 0 | 0 | 0 | 0 | 0 | 0 | 0 | 0 | 0 | 0 | 0 | 0.8333333 | 0 | 0.04166667 | 0 | 0 | 0 | 0 | 0 | 0 | 0 | 0 | 0 | 10.1021/acs.chemmater.6b02468 | yes |  | 0 |  |  | 336 | 160 | no |  | 23 |  | 1,2-Dimethyl-3-(3-methylbenzyl)imidazolium |  |  | CIT-13 |  |  | GeO2, TEOS, HF | Strem, Alfa Aesar, Aldrich | [12 empty] | ['1,2-dimethyl-3-[(3-methylphenyl)methyl]imidazol-1-ium', '1,2-dimethyl-3-(3-methylbenzyl)imidazol-1-ium', 'ZINC00281322'] |  |  | 1,2-dimethyl-3-[(3-methylphenyl)methyl]imidazol-1-ium |  |  | Cc1cccc(Cn2cc[n+](C)c2C)c1 |  |  | C13H17N2 |  |  | *CTH |  |  | 2016
4141 | 0.06666667 | 0 | 0 | 0 | 0 | 0 | 0 | 0 | 0 | 0 | 0 | 0.04166667 | 0.01666667 | 0 | 0 | 0 | 0 | 0 | 0 | 0 | 0 | 0 | 0 | 0 | 0 | 0 | 0 | 0 | 0 | 0 | 0 | 0 | 0 | 0 | 0 | 0 | 0 | 0 | 0 | 0.8333333 | 0 | 0.04166667 | 0 | 0 | 0 | 0 | 0 | 0 | 0 | 0 | 0 | 10.1021/acs.chemmater.6b02468 | yes | 0.025 | 0 |  |  | 168 | 160 | no | CIT-13 | 23 |  | 1,2-Dimethyl-3-(3-methylbenzyl)imidazolium |  |  | CIT-13 |  |  | GeO2, TEOS, HF | Strem, Alfa Aesar, Aldrich | [12 empty] | ['1,2-dimethyl-3-[(3-methylphenyl)methyl]imidazol-1-ium', '1,2-dimethyl-3-(3-methylbenzyl)imidazol-1-ium', 'ZINC00281322'] |  |  | 1,2-dimethyl-3-[(3-methylphenyl)methyl]imidazol-1-ium |  |  | Cc1cccc(Cn2cc[n+](C)c2C)c1 |  |  | C13H17N2 |  |  | *CTH |  |  | 2016
4142 | 0.06666667 | 0 | 0 | 0 | 0 | 0 | 0 | 0 | 0 | 0 | 0 | 0.04166667 | 0.01666667 | 0 | 0 | 0 | 0 | 0 | 0 | 0 | 0 | 0 | 0 | 0 | 0 | 0 | 0 | 0 | 0 | 0 | 0 | 0 | 0 | 0 | 0 | 0 | 0 | 0 | 0 | 0.8333333 | 0 | 0.04166667 | 0 | 0 | 0 | 0 | 0 | 0 | 0 | 0 | 0 | 10.1021/acs.chemmater.6b02468 | yes |  | 0 |  |  | 504 | 160 | no |  | 23 |  | 1,2-Dimethyl-3-(3-methylbenzyl)imidazolium |  |  | CIT-13 |  |  | GeO2, TEOS, HF | Strem, Alfa Aesar, Aldrich | [12 empty] | ['1,2-dimethyl-3-[(3-methylphenyl)methyl]imidazol-1-ium', '1,2-dimethyl-3-(3-methylbenzyl)imidazol-1-ium', 'ZINC00281322'] |  |  | 1,2-dimethyl-3-[(3-methylphenyl)methyl]imidazol-1-ium |  |  | Cc1cccc(Cn2cc[n+](C)c2C)c1 |  |  | C13H17N2 |  |  | *CTH |  |  | 2016
4143 | 0.07407407 | 0 | 0 | 0 | 0 | 0 | 0 | 0 | 0 | 0 | 0 | 0.04166667 | 0.009259259 | 0 | 0 | 0 | 0 | 0 | 0 | 0 | 0 | 0 | 0 | 0 | 0 | 0 | 0 | 0 | 0 | 0 | 0 | 0 | 0 | 0 | 0 | 0 | 0 | 0 | 0 | 0.8333333 | 0 | 0.04166667 | 0 | 0 | 0 | 0 | 0 | 0 | 0 | 0 | 0 | 10.1021/acs.chemmater.6b02468 | yes |  | 0 |  |  | 504 | 160 | no |  | 23 |  | 1,2-Dimethyl-3-(3-methylbenzyl)imidazolium |  |  | CIT-13 |  |  | GeO2, TEOS, HF | Strem, Alfa Aesar, Aldrich | [12 empty] | ['1,2-dimethyl-3-[(3-methylphenyl)methyl]imidazol-1-ium', '1,2-dimethyl-3-(3-methylbenzyl)imidazol-1-ium', 'ZINC00281322'] |  |  | 1,2-dimethyl-3-[(3-methylphenyl)methyl]imidazol-1-ium |  |  | Cc1cccc(Cn2cc[n+](C)c2C)c1 |  |  | C13H17N2 |  |  | *CTH |  |  | 2016
4144 | 0.07843137 | 0 | 0 | 0 | 0 | 0 | 0 | 0 | 0 | 0 | 0 | 0.04166667 | 0.004901961 | 0 | 0 | 0 | 0 | 0 | 0 | 0 | 0 | 0 | 0 | 0 | 0 | 0 | 0 | 0 | 0 | 0 | 0 | 0 | 0 | 0 | 0 | 0 | 0 | 0 | 0 | 0.8333333 | 0 | 0.04166667 | 0 | 0 | 0 | 0 | 0 | 0 | 0 | 0 | 0 | 10.1021/acs.chemmater.6b02468 | yes |  | 0 |  |  | 840 | 160 | no |  | 23 |  | 1,2-Dimethyl-3-(3-methylbenzyl)imidazolium |  |  | CIT-13 |  |  | GeO2, TEOS, HF | Strem, Alfa Aesar, Aldrich | [12 empty] | ['1,2-dimethyl-3-[(3-methylphenyl)methyl]imidazol-1-ium', '1,2-dimethyl-3-(3-methylbenzyl)imidazol-1-ium', 'ZINC00281322'] |  |  | 1,2-dimethyl-3-[(3-methylphenyl)methyl]imidazol-1-ium |  |  | Cc1cccc(Cn2cc[n+](C)c2C)c1 |  |  | C13H17N2 |  |  | *CTH |  |  | 2016
4145 | 0.08421053 | 0 | 0 | 0 | 0 | 0 | 0 | 0 | 0 | 0 | 0 | 0.05263158 | 0.02105263 | 0 | 0 | 0 | 0 | 0 | 0 | 0 | 0 | 0 | 0 | 0 | 0 | 0 | 0 | 0 | 0 | 0 | 0 | 0 | 0 | 0 | 0 | 0 | 0 | 0 | 0 | 0.7894737 | 0 | 0.05263158 | 0 | 0 | 0 | 0 | 0 | 0 | 0 | 0 | 0 | 10.1021/acs.chemmater.6b02468 | yes |  | 0 |  |  | 336 | 160 | no | CIT-13 | 23 |  | 1,2-Dimethyl-3-(3-methylbenzyl)imidazolium |  |  | CIT-13 |  |  | GeO2, TEOS, HF | Strem, Alfa Aesar, Aldrich | [12 empty] | ['1,2-dimethyl-3-[(3-methylphenyl)methyl]imidazol-1-ium', '1,2-dimethyl-3-(3-methylbenzyl)imidazol-1-ium', 'ZINC00281322'] |  |  | 1,2-dimethyl-3-[(3-methylphenyl)methyl]imidazol-1-ium |  |  | Cc1cccc(Cn2cc[n+](C)c2C)c1 |  |  | C13H17N2 |  |  | *CTH |  |  | 2016
4146 | 0.08421053 | 0 | 0 | 0 | 0 | 0 | 0 | 0 | 0 | 0 | 0 | 0.05263158 | 0.02105263 | 0 | 0 | 0 | 0 | 0 | 0 | 0 | 0 | 0 | 0 | 0 | 0 | 0 | 0 | 0 | 0 | 0 | 0 | 0 | 0 | 0 | 0 | 0 | 0 | 0 | 0 | 0.7894737 | 0 | 0.05263158 | 0 | 0 | 0 | 0 | 0 | 0 | 0 | 0 | 0 | 10.1021/acs.chemmater.6b02468 | yes |  | 0 |  |  | 336 | 160 | no |  | 23 |  | 1,2-Dimethyl-3-(3-methylbenzyl)imidazolium |  |  | CIT-13 |  |  | GeO2, TEOS, HF | Strem, Alfa Aesar, Aldrich | [12 empty] | ['1,2-dimethyl-3-[(3-methylphenyl)methyl]imidazol-1-ium', '1,2-dimethyl-3-(3-methylbenzyl)imidazol-1-ium', 'ZINC00281322'] |  |  | 1,2-dimethyl-3-[(3-methylphenyl)methyl]imidazol-1-ium |  |  | Cc1cccc(Cn2cc[n+](C)c2C)c1 |  |  | C13H17N2 |  |  | *CTH |  |  | 2016
4147 | 0.1142857 | 0 | 0 | 0 | 0 | 0 | 0 | 0 | 0 | 0 | 0 | 0.07142857 | 0.02857143 | 0 | 0 | 0 | 0 | 0 | 0 | 0 | 0 | 0 | 0 | 0 | 0 | 0 | 0 | 0 | 0 | 0 | 0 | 0 | 0 | 0 | 0 | 0 | 0 | 0 | 0 | 0.7142857 | 0 | 0.07142857 | 0 | 0 | 0 | 0 | 0 | 0 | 0 | 0 | 0 | 10.1021/acs.chemmater.6b02468 | yes | 0.025 | 0 |  |  | 504 | 160 | no | CIT-13 | 23 |  | 1,2-Dimethyl-3-(3-methylbenzyl)imidazolium |  |  | CIT-13 |  |  | GeO2, TEOS, HF | Strem, Alfa Aesar, Aldrich | [12 empty] | ['1,2-dimethyl-3-[(3-methylphenyl)methyl]imidazol-1-ium', '1,2-dimethyl-3-(3-methylbenzyl)imidazol-1-ium', 'ZINC00281322'] |  |  | 1,2-dimethyl-3-[(3-methylphenyl)methyl]imidazol-1-ium |  |  | Cc1cccc(Cn2cc[n+](C)c2C)c1 |  |  | C13H17N2 |  |  | *CTH |  |  | 2016
4148 | 0.06666667 | 0 | 0 | 0 | 0 | 0 | 0 | 0 | 0 | 0 | 0 | 0.04166667 | 0.01666667 | 0 | 0 | 0 | 0 | 0 | 0 | 0 | 0 | 0 | 0 | 0 | 0 | 0 | 0 | 0 | 0 | 0 | 0 | 0 | 0 | 0 | 0 | 0 | 0 | 0 | 0 | 0.8333333 | 0 | 0.04166667 | 0 | 0 | 0 | 0 | 0 | 0 | 0 | 0 | 0 | 10.1021/acs.chemmater.6b02468 | yes |  | 0 |  |  | 672 | 140 | no |  | 23 |  | 1,2-Dimethyl-3-(3-methylbenzyl)imidazolium |  |  | CIT-13 |  |  | GeO2, TEOS, HF | Strem, Alfa Aesar, Aldrich | [12 empty] | ['1,2-dimethyl-3-[(3-methylphenyl)methyl]imidazol-1-ium', '1,2-dimethyl-3-(3-methylbenzyl)imidazol-1-ium', 'ZINC00281322'] |  |  | 1,2-dimethyl-3-[(3-methylphenyl)methyl]imidazol-1-ium |  |  | Cc1cccc(Cn2cc[n+](C)c2C)c1 |  |  | C13H17N2 |  |  | *CTH |  |  | 2016
4149 | 0.06666667 | 0 | 0 | 0 | 0 | 0 | 0 | 0 | 0 | 0 | 0 | 0.04166667 | 0.01666667 | 0 | 0 | 0 | 0 | 0 | 0 | 0 | 0 | 0 | 0 | 0 | 0 | 0 | 0 | 0 | 0 | 0 | 0 | 0 | 0 | 0 | 0 | 0 | 0 | 0 | 0 | 0.8333333 | 0 | 0.04166667 | 0 | 0 | 0 | 0 | 0 | 0 | 0 | 0 | 0 | 10.1021/acs.chemmater.6b02468 | yes |  | 0 |  |  | 672 | 150 | no |  | 23 |  | 1,2-Dimethyl-3-(3-methylbenzyl)imidazolium |  |  | CIT-13 |  |  | GeO2, TEOS, HF | Strem, Alfa Aesar, Aldrich | [12 empty] | ['1,2-dimethyl-3-[(3-methylphenyl)methyl]imidazol-1-ium', '1,2-dimethyl-3-(3-methylbenzyl)imidazol-1-ium', 'ZINC00281322'] |  |  | 1,2-dimethyl-3-[(3-methylphenyl)methyl]imidazol-1-ium |  |  | Cc1cccc(Cn2cc[n+](C)c2C)c1 |  |  | C13H17N2 |  |  | *CTH |  |  | 2016
4150 | 0.06666667 | 0 | 0 | 0 | 0 | 0 | 0 | 0 | 0 | 0 | 0 | 0.04166667 | 0.01666667 | 0 | 0 | 0 | 0 | 0 | 0 | 0 | 0 | 0 | 0 | 0 | 0 | 0 | 0 | 0 | 0 | 0 | 0 | 0 | 0 | 0 | 0 | 0 | 0 | 0 | 0 | 0.8333333 | 0 | 0.04166667 | 0 | 0 | 0 | 0 | 0 | 0 | 0 | 0 | 0 | 10.1021/acs.chemmater.6b02468 | yes |  | 0 |  |  | 168 | 175 | no |  | 23 |  | 1,2-Dimethyl-3-(3-methylbenzyl)imidazolium |  |  | CIT-13 |  |  | GeO2, TEOS, HF | Strem, Alfa Aesar, Aldrich | [12 empty] | ['1,2-dimethyl-3-[(3-methylphenyl)methyl]imidazol-1-ium', '1,2-dimethyl-3-(3-methylbenzyl)imidazol-1-ium', 'ZINC00281322'] |  |  | 1,2-dimethyl-3-[(3-methylphenyl)methyl]imidazol-1-ium |  |  | Cc1cccc(Cn2cc[n+](C)c2C)c1 |  |  | C13H17N2 |  |  | *CTH |  |  | 2016
4151 | 0.06530612 | 0 | 0 | 0 | 0 | 0 | 0 | 0 | 0 | 0 | 0 | 0.05102041 | 0.01632653 | 0 | 0 | 0 | 0 | 0 | 0 | 0 | 0 | 0 | 0 | 0 | 0 | 0 | 0 | 0 | 0 | 0 | 0 | 0 | 0 | 0 | 0 | 0 | 0 | 0 | 0 | 0.8163265 | 0 | 0.05102041 | 0 | 0 | 0 | 0 | 0 | 0 | 0 | 0 | 0 | 10.1021/acs.chemmater.6b02468 | yes | 0.025 | 0 |  |  | 336 | 160 | no | CIT-13 | 23 |  | 1,2-Dimethyl-3-(3-methylbenzyl)imidazolium |  |  | CIT-13 |  |  | GeO2, TEOS, HF | Strem, Alfa Aesar, Aldrich | [12 empty] | ['1,2-dimethyl-3-[(3-methylphenyl)methyl]imidazol-1-ium', '1,2-dimethyl-3-(3-methylbenzyl)imidazol-1-ium', 'ZINC00281322'] |  |  | 1,2-dimethyl-3-[(3-methylphenyl)methyl]imidazol-1-ium |  |  | Cc1cccc(Cn2cc[n+](C)c2C)c1 |  |  | C13H17N2 |  |  | *CTH |  |  | 2016
4152 | 0.06530612 | 0 | 0 | 0 | 0 | 0 | 0 | 0 | 0 | 0 | 0 | 0.05102041 | 0.01632653 | 0 | 0 | 0 | 0 | 0 | 0 | 0 | 0 | 0 | 0 | 0 | 0 | 0 | 0 | 0 | 0 | 0 | 0 | 0 | 0 | 0 | 0 | 0 | 0 | 0 | 0 | 0.8163265 | 0 | 0.05102041 | 0 | 0 | 0 | 0 | 0 | 0 | 0 | 0 | 0 | 10.1021/acs.chemmater.6b02468 | yes |  | 0 |  |  | 336 | 160 | no |  | 23 |  | 1,2-Dimethyl-3-(3-methylbenzyl)imidazolium |  |  | CIT-13 |  |  | GeO2, TEOS, HF | Strem, Alfa Aesar, Aldrich | [12 empty] | ['1,2-dimethyl-3-[(3-methylphenyl)methyl]imidazol-1-ium', '1,2-dimethyl-3-(3-methylbenzyl)imidazol-1-ium', 'ZINC00281322'] |  |  | 1,2-dimethyl-3-[(3-methylphenyl)methyl]imidazol-1-ium |  |  | Cc1cccc(Cn2cc[n+](C)c2C)c1 |  |  | C13H17N2 |  |  | *CTH |  |  | 2016
4153 | 0.064 | 0 | 0 | 0 | 0 | 0 | 0 | 0 | 0 | 0 | 0 | 0.06 | 0.016 | 0 | 0 | 0 | 0 | 0 | 0 | 0 | 0 | 0 | 0 | 0 | 0 | 0 | 0 | 0 | 0 | 0 | 0 | 0 | 0 | 0 | 0 | 0 | 0 | 0 | 0 | 0.8 | 0 | 0.06 | 0 | 0 | 0 | 0 | 0 | 0 | 0 | 0 | 0 | 10.1021/acs.chemmater.6b02468 | yes | 0.025 | 0 |  |  | 336 | 160 | no | CIT-13 | 23 |  | 1,2-Dimethyl-3-(3-methylbenzyl)imidazolium |  |  | CIT-13 |  |  | GeO2, TEOS, HF | Strem, Alfa Aesar, Aldrich | [12 empty] | ['1,2-dimethyl-3-[(3-methylphenyl)methyl]imidazol-1-ium', '1,2-dimethyl-3-(3-methylbenzyl)imidazol-1-ium', 'ZINC00281322'] |  |  | 1,2-dimethyl-3-[(3-methylphenyl)methyl]imidazol-1-ium |  |  | Cc1cccc(Cn2cc[n+](C)c2C)c1 |  |  | C13H17N2 |  |  | *CTH |  |  | 2016
4154 | 0.064 | 0 | 0 | 0 | 0 | 0 | 0 | 0 | 0 | 0 | 0 | 0.06 | 0.016 | 0 | 0 | 0 | 0 | 0 | 0 | 0 | 0 | 0 | 0 | 0 | 0 | 0 | 0 | 0 | 0 | 0 | 0 | 0 | 0 | 0 | 0 | 0 | 0 | 0 | 0 | 0.8 | 0 | 0.06 | 0 | 0 | 0 | 0 | 0 | 0 | 0 | 0 | 0 | 10.1021/acs.chemmater.6b02468 | yes |  | 0 |  |  | 336 | 160 | no |  | 23 |  | 1,2-Dimethyl-3-(3-methylbenzyl)imidazolium |  |  | CIT-13 |  |  | GeO2, TEOS, HF | Strem, Alfa Aesar, Aldrich | [12 empty] | ['1,2-dimethyl-3-[(3-methylphenyl)methyl]imidazol-1-ium', '1,2-dimethyl-3-(3-methylbenzyl)imidazol-1-ium', 'ZINC00281322'] |  |  | 1,2-dimethyl-3-[(3-methylphenyl)methyl]imidazol-1-ium |  |  | Cc1cccc(Cn2cc[n+](C)c2C)c1 |  |  | C13H17N2 |  |  | *CTH |  |  | 2016
4155 | 0.05555556 | 0 | 0 | 0 | 0 | 0 | 0 | 0 | 0 | 0 | 0 | 0.04166667 | 0.02777778 | 0 | 0 | 0 | 0 | 0 | 0 | 0 | 0 | 0 | 0 | 0 | 0 | 0 | 0 | 0 | 0 | 0 | 0 | 0 | 0 | 0 | 0 | 0 | 0 | 0 | 0 | 0.8333333 | 0 | 0.04166667 | 0 | 0 | 0 | 0 | 0 | 0 | 0 | 0 | 0 | 10.1021/acs.chemmater.6b02468 | yes |  | 0 |  |  | 336 | 160 | no |  | 23 |  | 1-Methyl-3-(3-methylbenzyl)imidazolium |  |  | CIT-13 | MFI |  | GeO2, TEOS, HF | Strem, Alfa Aesar, Aldrich | [18 empty] | Cc1cccc(Cn2cc[n+](C)c2)c1 |  |  | C12H15N2 |  |  | *CTH | MFI |  | 2016
4156 | 0.06666667 | 0 | 0 | 0 | 0 | 0 | 0 | 0 | 0 | 0 | 0 | 0.04166667 | 0.01666667 | 0 | 0 | 0 | 0 | 0 | 0 | 0 | 0 | 0 | 0 | 0 | 0 | 0 | 0 | 0 | 0 | 0 | 0 | 0 | 0 | 0 | 0 | 0 | 0 | 0 | 0 | 0.8333333 | 0 | 0.04166667 | 0 | 0 | 0 | 0 | 0 | 0 | 0 | 0 | 0 | 10.1021/acs.chemmater.6b02468 | yes |  | 0 |  |  | 336 | 160 | no |  | 23 |  | 1-Methyl-3-(3-methylbenzyl)imidazolium |  |  | CIT-13 | MFI |  | GeO2, TEOS, HF | Strem, Alfa Aesar, Aldrich | [18 empty] | Cc1cccc(Cn2cc[n+](C)c2)c1 |  |  | C12H15N2 |  |  | *CTH | MFI |  | 2016
4157 | 0.07407407 | 0 | 0 | 0 | 0 | 0 | 0 | 0 | 0 | 0 | 0 | 0.04166667 | 0.009259259 | 0 | 0 | 0 | 0 | 0 | 0 | 0 | 0 | 0 | 0 | 0 | 0 | 0 | 0 | 0 | 0 | 0 | 0 | 0 | 0 | 0 | 0 | 0 | 0 | 0 | 0 | 0.8333333 | 0 | 0.04166667 | 0 | 0 | 0 | 0 | 0 | 0 | 0 | 0 | 0 | 10.1021/acs.chemmater.6b02468 | yes |  | 0 |  |  | 336 | 160 | no |  | 23 |  | 1-Methyl-3-(3-methylbenzyl)imidazolium |  |  | MFI |  |  | GeO2, TEOS, HF | Strem, Alfa Aesar, Aldrich | [18 empty] | Cc1cccc(Cn2cc[n+](C)c2)c1 |  |  | C12H15N2 |  |  | MFI |  |  | 2016
4158 | 0.07843137 | 0 | 0 | 0 | 0 | 0 | 0 | 0 | 0 | 0 | 0 | 0.04166667 | 0.004901961 | 0 | 0 | 0 | 0 | 0 | 0 | 0 | 0 | 0 | 0 | 0 | 0 | 0 | 0 | 0 | 0 | 0 | 0 | 0 | 0 | 0 | 0 | 0 | 0 | 0 | 0 | 0.8333333 | 0 | 0.04166667 | 0 | 0 | 0 | 0 | 0 | 0 | 0 | 0 | 0 | 10.1021/acs.chemmater.6b02468 | yes |  | 0 |  |  | 672 | 160 | no |  | 23 |  | 1-Methyl-3-(3-methylbenzyl)imidazolium |  |  | MFI |  |  | GeO2, TEOS, HF | Strem, Alfa Aesar, Aldrich | [18 empty] | Cc1cccc(Cn2cc[n+](C)c2)c1 |  |  | C12H15N2 |  |  | MFI |  |  | 2016
4159 | 0.08169935 | 0 | 0 | 0 | 0 | 0 | 0 | 0 | 0 | 0 | 0 | 0.04166667 | 0.001633987 | 0 | 0 | 0 | 0 | 0 | 0 | 0 | 0 | 0 | 0 | 0 | 0 | 0 | 0 | 0 | 0 | 0 | 0 | 0 | 0 | 0 | 0 | 0 | 0 | 0 | 0 | 0.8333333 | 0 | 0.04166667 | 0 | 0 | 0 | 0 | 0 | 0 | 0 | 0 | 0 | 10.1021/acs.chemmater.6b02468 | yes |  | 0 |  |  | 672 | 160 | no |  | 23 |  | 1-Methyl-3-(3-methylbenzyl)imidazolium |  |  | MFI |  |  | GeO2, TEOS, HF | Strem, Alfa Aesar, Aldrich | [18 empty] | Cc1cccc(Cn2cc[n+](C)c2)c1 |  |  | C12H15N2 |  |  | MFI |  |  | 2016
4160 | 0.05555556 | 0 | 0 | 0 | 0 | 0 | 0 | 0 | 0 | 0 | 0 | 0.04166667 | 0.02777778 | 0 | 0 | 0 | 0 | 0 | 0 | 0 | 0 | 0 | 0 | 0 | 0 | 0 | 0 | 0 | 0 | 0 | 0 | 0 | 0 | 0 | 0 | 0 | 0 | 0 | 0 | 0.8333333 | 0 | 0.04166667 | 0 | 0 | 0 | 0 | 0 | 0 | 0 | 0 | 0 | 10.1021/acs.chemmater.6b02468 | yes |  | 0 |  |  | 504 | 160 | no |  | 23 |  | 1,2-Dimethyl-3-(3,5-dimethylbenzyl)imidazolium |  |  | CIT-13 |  |  | GeO2, TEOS, HF | Strem, Alfa Aesar, Aldrich | [12 empty] | ['1-[(3,5-dimethylphenyl)methyl]-2,3-dimethylimidazol-3-ium', '1-[(3,5-dimethylphenyl)methyl]-2,3-dimethyl-imidazol-3-ium', '1-(3,5-dimethylbenzyl)-2,3-dimethyl-imidazol-3-ium', 'ZINC00281348'] |  |  | 1-[(3,5-dimethylphenyl)methyl]-2,3-dimethylimidazol-3-ium |  |  | Cc1cc(C)cc(Cn2cc[n+](C)c2C)c1 |  |  | C14H19N2 |  |  | *CTH |  |  | 2016
4161 | 0.06666667 | 0 | 0 | 0 | 0 | 0 | 0 | 0 | 0 | 0 | 0 | 0.04166667 | 0.01666667 | 0 | 0 | 0 | 0 | 0 | 0 | 0 | 0 | 0 | 0 | 0 | 0 | 0 | 0 | 0 | 0 | 0 | 0 | 0 | 0 | 0 | 0 | 0 | 0 | 0 | 0 | 0.8333333 | 0 | 0.04166667 | 0 | 0 | 0 | 0 | 0 | 0 | 0 | 0 | 0 | 10.1021/acs.chemmater.6b02468 | yes |  | 0 |  |  | 504 | 160 | no |  | 23 |  | 1,2-Dimethyl-3-(3,5-dimethylbenzyl)imidazolium |  |  | CIT-13 |  |  | GeO2, TEOS, HF | Strem, Alfa Aesar, Aldrich | [12 empty] | ['1-[(3,5-dimethylphenyl)methyl]-2,3-dimethylimidazol-3-ium', '1-[(3,5-dimethylphenyl)methyl]-2,3-dimethyl-imidazol-3-ium', '1-(3,5-dimethylbenzyl)-2,3-dimethyl-imidazol-3-ium', 'ZINC00281348'] |  |  | 1-[(3,5-dimethylphenyl)methyl]-2,3-dimethylimidazol-3-ium |  |  | Cc1cc(C)cc(Cn2cc[n+](C)c2C)c1 |  |  | C14H19N2 |  |  | *CTH |  |  | 2016
4162 | 0.07407407 | 0 | 0 | 0 | 0 | 0 | 0 | 0 | 0 | 0 | 0 | 0.04166667 | 0.009259259 | 0 | 0 | 0 | 0 | 0 | 0 | 0 | 0 | 0 | 0 | 0 | 0 | 0 | 0 | 0 | 0 | 0 | 0 | 0 | 0 | 0 | 0 | 0 | 0 | 0 | 0 | 0.8333333 | 0 | 0.04166667 | 0 | 0 | 0 | 0 | 0 | 0 | 0 | 0 | 0 | 10.1021/acs.chemmater.6b02468 | yes |  | 0 |  |  | 504 | 160 | no |  | 23 |  | 1,2-Dimethyl-3-(3,5-dimethylbenzyl)imidazolium |  |  | CIT-13 |  |  | GeO2, TEOS, HF | Strem, Alfa Aesar, Aldrich | [12 empty] | ['1-[(3,5-dimethylphenyl)methyl]-2,3-dimethylimidazol-3-ium', '1-[(3,5-dimethylphenyl)methyl]-2,3-dimethyl-imidazol-3-ium', '1-(3,5-dimethylbenzyl)-2,3-dimethyl-imidazol-3-ium', 'ZINC00281348'] |  |  | 1-[(3,5-dimethylphenyl)methyl]-2,3-dimethylimidazol-3-ium |  |  | Cc1cc(C)cc(Cn2cc[n+](C)c2C)c1 |  |  | C14H19N2 |  |  | *CTH |  |  | 2016
4163 | 0.07843137 | 0 | 0 | 0 | 0 | 0 | 0 | 0 | 0 | 0 | 0 | 0.04166667 | 0.004901961 | 0 | 0 | 0 | 0 | 0 | 0 | 0 | 0 | 0 | 0 | 0 | 0 | 0 | 0 | 0 | 0 | 0 | 0 | 0 | 0 | 0 | 0 | 0 | 0 | 0 | 0 | 0.8333333 | 0 | 0.04166667 | 0 | 0 | 0 | 0 | 0 | 0 | 0 | 0 | 0 | 10.1021/acs.chemmater.6b02468 | yes |  | 0 |  |  | 1344 | 160 | no |  | 23 |  | 1,2-Dimethyl-3-(3,5-dimethylbenzyl)imidazolium |  |  | CIT-13 |  |  | GeO2, TEOS, HF | Strem, Alfa Aesar, Aldrich | [12 empty] | ['1-[(3,5-dimethylphenyl)methyl]-2,3-dimethylimidazol-3-ium', '1-[(3,5-dimethylphenyl)methyl]-2,3-dimethyl-imidazol-3-ium', '1-(3,5-dimethylbenzyl)-2,3-dimethyl-imidazol-3-ium', 'ZINC00281348'] |  |  | 1-[(3,5-dimethylphenyl)methyl]-2,3-dimethylimidazol-3-ium |  |  | Cc1cc(C)cc(Cn2cc[n+](C)c2C)c1 |  |  | C14H19N2 |  |  | *CTH |  |  | 2016
4164 | 0.08169935 | 0 | 0 | 0 | 0 | 0 | 0 | 0 | 0 | 0 | 0 | 0.04166667 | 0.001633987 | 0 | 0 | 0 | 0 | 0 | 0 | 0 | 0 | 0 | 0 | 0 | 0 | 0 | 0 | 0 | 0 | 0 | 0 | 0 | 0 | 0 | 0 | 0 | 0 | 0 | 0 | 0.8333333 | 0 | 0.04166667 | 0 | 0 | 0 | 0 | 0 | 0 | 0 | 0 | 0 | 10.1021/acs.chemmater.6b02468 | yes |  | 0 |  |  | 1344 | 160 | no |  | 23 |  | 1,2-Dimethyl-3-(3,5-dimethylbenzyl)imidazolium |  |  | amorphous |  |  | GeO2, TEOS, HF | Strem, Alfa Aesar, Aldrich | [12 empty] | ['1-[(3,5-dimethylphenyl)methyl]-2,3-dimethylimidazol-3-ium', '1-[(3,5-dimethylphenyl)methyl]-2,3-dimethyl-imidazol-3-ium', '1-(3,5-dimethylbenzyl)-2,3-dimethyl-imidazol-3-ium', 'ZINC00281348'] |  |  | 1-[(3,5-dimethylphenyl)methyl]-2,3-dimethylimidazol-3-ium |  |  | Cc1cc(C)cc(Cn2cc[n+](C)c2C)c1 |  |  | C14H19N2 | [5 empty] | 2016
4165 | 0.05555556 | 0 | 0 | 0 | 0 | 0 | 0 | 0 | 0 | 0 | 0 | 0.04166667 | 0.02777778 | 0 | 0 | 0 | 0 | 0 | 0 | 0 | 0 | 0 | 0 | 0 | 0 | 0 | 0 | 0 | 0 | 0 | 0 | 0 | 0 | 0 | 0 | 0 | 0 | 0 | 0 | 0.8333333 | 0 | 0.04166667 | 0 | 0 | 0 | 0 | 0 | 0 | 0 | 0 | 0 | 10.1021/acs.chemmater.6b02468 | yes |  | 0 |  |  | 168 | 160 | no |  | 23 |  | 1-Methyl-3-(3,5-dimethylbenzyl)imidazolium |  |  | CIT-13 |  |  | GeO2, TEOS, HF | Strem, Alfa Aesar, Aldrich | [18 empty] | Cc1cc(C)cc(Cn2cc[n+](C)c2)c1 |  |  | C13H17N2 |  |  | *CTH |  |  | 2016
4166 | 0.06666667 | 0 | 0 | 0 | 0 | 0 | 0 | 0 | 0 | 0 | 0 | 0.04166667 | 0.01666667 | 0 | 0 | 0 | 0 | 0 | 0 | 0 | 0 | 0 | 0 | 0 | 0 | 0 | 0 | 0 | 0 | 0 | 0 | 0 | 0 | 0 | 0 | 0 | 0 | 0 | 0 | 0.8333333 | 0 | 0.04166667 | 0 | 0 | 0 | 0 | 0 | 0 | 0 | 0 | 0 | 10.1021/acs.chemmater.6b02468 | yes |  | 0 |  |  | 168 | 160 | no |  | 23 |  | 1-Methyl-3-(3,5-dimethylbenzyl)imidazolium |  |  | CIT-13 |  |  | GeO2, TEOS, HF | Strem, Alfa Aesar, Aldrich | [18 empty] | Cc1cc(C)cc(Cn2cc[n+](C)c2)c1 |  |  | C13H17N2 |  |  | *CTH |  |  | 2016
4167 | 0.07407407 | 0 | 0 | 0 | 0 | 0 | 0 | 0 | 0 | 0 | 0 | 0.04166667 | 0.009259259 | 0 | 0 | 0 | 0 | 0 | 0 | 0 | 0 | 0 | 0 | 0 | 0 | 0 | 0 | 0 | 0 | 0 | 0 | 0 | 0 | 0 | 0 | 0 | 0 | 0 | 0 | 0.8333333 | 0 | 0.04166667 | 0 | 0 | 0 | 0 | 0 | 0 | 0 | 0 | 0 | 10.1021/acs.chemmater.6b02468 | yes |  | 0 |  |  | 336 | 160 | no |  | 23 |  | 1-Methyl-3-(3,5-dimethylbenzyl)imidazolium |  |  | CIT-13 |  |  | GeO2, TEOS, HF | Strem, Alfa Aesar, Aldrich | [18 empty] | Cc1cc(C)cc(Cn2cc[n+](C)c2)c1 |  |  | C13H17N2 |  |  | *CTH |  |  | 2016
4168 | 0.07843137 | 0 | 0 | 0 | 0 | 0 | 0 | 0 | 0 | 0 | 0 | 0.04166667 | 0.004901961 | 0 | 0 | 0 | 0 | 0 | 0 | 0 | 0 | 0 | 0 | 0 | 0 | 0 | 0 | 0 | 0 | 0 | 0 | 0 | 0 | 0 | 0 | 0 | 0 | 0 | 0 | 0.8333333 | 0 | 0.04166667 | 0 | 0 | 0 | 0 | 0 | 0 | 0 | 0 | 0 | 10.1021/acs.chemmater.6b02468 | yes |  | 0 |  |  | 504 | 160 | no |  | 23 |  | 1-Methyl-3-(3,5-dimethylbenzyl)imidazolium |  |  | CIT-13 |  |  | GeO2, TEOS, HF | Strem, Alfa Aesar, Aldrich | [18 empty] | Cc1cc(C)cc(Cn2cc[n+](C)c2)c1 |  |  | C13H17N2 |  |  | *CTH |  |  | 2016
4169 | 0.08169935 | 0 | 0 | 0 | 0 | 0 | 0 | 0 | 0 | 0 | 0 | 0.04166667 | 0.001633987 | 0 | 0 | 0 | 0 | 0 | 0 | 0 | 0 | 0 | 0 | 0 | 0 | 0 | 0 | 0 | 0 | 0 | 0 | 0 | 0 | 0 | 0 | 0 | 0 | 0 | 0 | 0.8333333 | 0 | 0.04166667 | 0 | 0 | 0 | 0 | 0 | 0 | 0 | 0 | 0 | 10.1021/acs.chemmater.6b02468 | yes | 0 | 0 | 12 |  | 1176 | 160 | no |  | 23 | 0 | 1-Methyl-3-(3,5-dimethylbenzyl)imidazolium |  |  | amorphous |  |  | GeO2, TEOS, HF | Strem, Alfa Aesar, Aldrich | 0 | 0 | 0 | 0 | 0 | 0 | 0 | 0 | [10 empty] | Cc1cc(C)cc(Cn2cc[n+](C)c2)c1 |  |  | C13H17N2 | [5 empty] | 2016
4170
4171 | 0.05405405 | 0 | 0 | 0 | 0 | 0 | 0 | 0 | 0 | 0 | 0 | 0.05405405 | 0.02702703 | 0 | 0 | 0 | 0 | 0 | 0 | 0 | 0 | 0 | 0 | 0 | 0 | 0 | 0 | 0 | 0 | 0 | 0 | 0 | 0 | 0 | 0 | 0 | 0 | 0 | 0 | 0.8108108 | 0 | 0.05405405 | 0 | 0 | 0 | 0 | 0 | 0 | 0 | 0 | 0 | 10.1021/acs.chemmater.7b01181 | yes | 0 | 0 |  |  | 336 | 150 |  |  | 0 | 0 | 1-methyl-3-(naphthalen-1-ylmethyl)-imidazolium |  |  | SAZ-1 |  |  | TEOS, HF, GeO2 |  | 0 | 0 | 0 | 0 | 0 | 0 | 0 | 0 |  | Assembly–Disassembly–Organization–Reassembly Synthesis of Zeolites Based on cfi-Type Layers | ['two new daughter zeolites', 'ray powder diffraction patterns', 'predicted using computational methods'] | ['999 %, alfa aesar', '94 %, alfa aesar', '48 wt %, sigma'] | [6 empty] | C[n+]1ccn(Cc2cccc3ccccc23)c1 |  |  | C15H15N2 |  |  | *CTH |  |  | 2017
4172
4173 | 0 | 0.01387444 | 0.03329865 | 0 | 0 | 0 | 0 | 0 | 0 | 0 | 0 | 0 | 0 | 0 | 0 | 0 | 0 | 0 | 0 | 0 | 0 | 0 | 0 | 0 | 0 | 0 | 0 | 0 | 0 | 0 | 0 | 0 | 0 | 0 | 0 | 0 | 0 | 0 | 0 | 0.9295872 | 0 | 0.02323968 | 0 | 0 | 0 | 0 | 0 | 0 | 0 | 0 | 0 | 10.1021/acs.chemmater.7b04891 | yes |  | 0 | 2 |  | 120 | 170 | yes |  | 300 | 5.7 | spiro-pip6,5 |  |  | AlPO-78 |  |  | Al(OH)3, phosphoric acid, Ludox AS-40 | Pfaltz, Fisher, Aldrich | [9 empty] | AlPO-78: A 24-Layer ABCâ6 Aluminophosphate Synthesized Using a Simple Structure-Directing Agent | [] | ['table s1 ).', 'xrd pattern shown', 'reagent ratios 2'] | 5-azoniaspiro[4.5]decane |  |  | 5-azoniaspiro[4.5]decane |  |  | C1CC[N+]2(CC1)CCCC2 |  |  | C9H18N |  |  | AVE |  |  | 2018
4174 | 0 | 0.01337972 | 0.03211132 | 0 | 0 | 0 | 0 | 0 | 0 | 0 | 0 | 0 | 0 | 0 | 0 | 0 | 0 | 0 | 0 | 0 | 0 | 0 | 0 | 0 | 0 | 0 | 0 | 0 | 0 | 0 | 0 | 0 | 0 | 0 | 0 | 0 | 0 | 0 | 0 | 0.9298903 | 0 | 0.02461868 | 0 | 0 | 0 | 0 | 0 | 0 | 0 | 0 | 0 | 10.1021/acs.chemmater.7b04891 | yes |  | 0 | 2 |  | 48 | 170 | yes |  | 300 | 5.7 | spiro-pip6,5 |  |  | AlPO-78 |  |  | Al(OH)3, phosphoric acid, Ludox AS-40 | Pfaltz, Fisher, Aldrich | [12 empty] | 5-azoniaspiro[4.5]decane |  |  | 5-azoniaspiro[4.5]decane |  |  | C1CC[N+]2(CC1)CCCC2 |  |  | C9H18N |  |  | AVE |  |  | 2018
4175 | 0.001116902 | 0.01489203 | 0.03574088 | 0 | 0 | 0 | 0 | 0 | 0 | 0 | 0 | 0 | 0 | 0 | 0 | 0 | 0 | 0 | 0 | 0 | 0 | 0 | 0 | 0 | 0 | 0 | 0 | 0 | 0 | 0 | 0 | 0 | 0 | 0 | 0 | 0 | 0 | 0 | 0 | 0.923306 | 0 | 0.02494415 | 0 | 0 | 0 | 0 | 0 | 0 | 0 | 0 | 0 | 10.1021/acs.chemmater.7b04891 | yes |  | 0 | 2 |  | 120 | 170 | yes |  | 300 | 5.7 | spiro-pip6,5 |  |  | SAPO-78 |  |  | Al(OH)3, phosphoric acid, Ludox AS-40 | Pfaltz, Fisher, Aldrich | [12 empty] | 5-azoniaspiro[4.5]decane |  |  | 5-azoniaspiro[4.5]decane |  |  | C1CC[N+]2(CC1)CCCC2 |  |  | C9H18N |  |  | AVE |  |  | 2018
4176 | 0.001116902 | 0.01489203 | 0.03574088 | 0 | 0 | 0 | 0 | 0 | 0 | 0 | 0 | 0 | 0 | 0 | 0 | 0 | 0 | 0 | 0 | 0 | 0 | 0 | 0 | 0 | 0 | 0 | 0 | 0 | 0 | 0 | 0 | 0 | 0 | 0 | 0 | 0 | 0 | 0 | 0 | 0.923306 | 0 | 0.02494415 | 0 | 0 | 0 | 0 | 0 | 0 | 0 | 0 | 0 | 10.1021/acs.chemmater.7b04891 | yes |  | 0 | 2 |  | 48 | 170 | yes |  | 300 | 5.8 | spiro-pip6,5 |  |  | SAPO-5 | SAPO-78 |  | Al(OH)3, phosphoric acid, Ludox AS-40 | Pfaltz, Fisher, Aldrich | [12 empty] | 5-azoniaspiro[4.5]decane |  |  | 5-azoniaspiro[4.5]decane |  |  | C1CC[N+]2(CC1)CCCC2 |  |  | C9H18N |  |  | AFI | AVE |  | 2018
4177 | 0.001116902 | 0.01489203 | 0.03574088 | 0 | 0 | 0 | 0 | 0 | 0 | 0 | 0 | 0 | 0 | 0 | 0 | 0 | 0 | 0 | 0 | 0 | 0 | 0 | 0 | 0 | 0 | 0 | 0 | 0 | 0 | 0 | 0 | 0 | 0 | 0 | 0 | 0 | 0 | 0 | 0 | 0.923306 | 0 | 0.02494415 | 0 | 0 | 0 | 0 | 0 | 0 | 0 | 0 | 0 | 10.1021/acs.chemmater.7b04891 | yes |  | 0 | 2 |  | 96 | 170 | yes |  | 300 | 5.8 | spiro-pip6,5 |  |  | SAPO-78 |  |  | Al(OH)3, phosphoric acid, Ludox AS-40 | Pfaltz, Fisher, Aldrich | [12 empty] | 5-azoniaspiro[4.5]decane |  |  | 5-azoniaspiro[4.5]decane |  |  | C1CC[N+]2(CC1)CCCC2 |  |  | C9H18N |  |  | AVE |  |  | 2018
4178 | 0.001210165 | 0.01613554 | 0.03227108 | 0 | 0 | 0 | 0 | 0 | 0 | 0 | 0 | 0 | 0 | 0 | 0 | 0 | 0 | 0 | 0 | 0 | 0 | 0 | 0 | 0 | 0 | 0 | 0 | 0 | 0 | 0 | 0 | 0 | 0 | 0 | 0 | 0 | 0 | 0 | 0 | 0.9277935 | 0 | 0.02258975 | 0 | 0 | 0 | 0 | 0 | 0 | 0 | 0 | 0 | 10.1021/acs.chemmater.7b04891 | yes |  | 0 | 2 |  | 48 | 170 | yes |  | 300 | 6.3 | spiro-pip6,5 |  |  | SAPO-78 |  |  | Al(OH)3, phosphoric acid, Ludox AS-40 | Pfaltz, Fisher, Aldrich | [12 empty] | 5-azoniaspiro[4.5]decane |  |  | 5-azoniaspiro[4.5]decane |  |  | C1CC[N+]2(CC1)CCCC2 |  |  | C9H18N |  |  | AVE |  |  | 2018
4179 | 0.001116902 | 0.01489203 | 0.03574088 | 0 | 0 | 0 | 0 | 0 | 0 | 0 | 0 | 0 | 0 | 0 | 0 | 0 | 0 | 0 | 0 | 0 | 0 | 0 | 0 | 0 | 0 | 0 | 0 | 0 | 0 | 0 | 0 | 0 | 0 | 0 | 0 | 0 | 0 | 0 | 0 | 0.923306 | 0 | 0.02494415 | 0 | 0 | 0 | 0 | 0 | 0 | 0 | 0 | 0 | 10.1021/acs.chemmater.7b04891 | yes |  | 0 | 2 |  | 120 | 170 | yes |  | 300 | 4.7 | spiro-pip6,5 |  |  | SAPO-78 | SAPO-5 |  | Al(OH)3, phosphoric acid, Ludox AS-40 | Pfaltz, Fisher, Aldrich | [12 empty] | 5-azoniaspiro[4.5]decane |  |  | 5-azoniaspiro[4.5]decane |  |  | C1CC[N+]2(CC1)CCCC2 |  |  | C9H18N |  |  | AVE | AFI |  | 2018
4180 | 0.003294893 | 0.03294893 | 0.03294893 | 0 | 0 | 0 | 0 | 0 | 0 | 0 | 0 | 0 | 0 | 0 | 0 | 0 | 0 | 0 | 0 | 0 | 0 | 0 | 0 | 0 | 0 | 0 | 0 | 0 | 0 | 0 | 0 | 0 | 0 | 0 | 0 | 0 | 0 | 0 | 0 | 0.9060956 | 0 | 0.0247117 | 0 | 0 | 0 | 0 | 0 | 0 | 0 | 0 | 0 | 10.1021/acs.chemmater.7b04891 | yes |  | 0 | 2 |  | 90 | 175 | yes |  | 300 | 6 | spiro-pip6,5 |  |  | SAPO-34 | SAPO-78 |  | Al(OH)3, phosphoric acid, Ludox AS-40 | Pfaltz, Fisher, Aldrich | [12 empty] | 5-azoniaspiro[4.5]decane |  |  | 5-azoniaspiro[4.5]decane |  |  | C1CC[N+]2(CC1)CCCC2 |  |  | C9H18N |  |  | CHA | AVE |  | 2018
4181 | 0.001994018 | 0.01329345 | 0.03190429 | 0 | 0 | 0 | 0 | 0 | 0 | 0 | 0 | 0 | 0 | 0 | 0 | 0 | 0 | 0 | 0 | 0 | 0 | 0 | 0 | 0 | 0 | 0 | 0 | 0 | 0 | 0 | 0 | 0 | 0 | 0 | 0 | 0 | 0 | 0 | 0 | 0.9305417 | 0 | 0.02226653 | 0 | 0 | 0 | 0 | 0 | 0 | 0 | 0 | 0 | 10.1021/acs.chemmater.7b04891 | yes |  | 0 | 2 |  | 120 | 170 | yes |  | 300 | 5.9 | spiro-pip6,5 |  |  | SAPO-34 | SAPO-78 |  | Al(OH)3, phosphoric acid, Ludox AS-40 | Pfaltz, Fisher, Aldrich | [12 empty] | 5-azoniaspiro[4.5]decane |  |  | 5-azoniaspiro[4.5]decane |  |  | C1CC[N+]2(CC1)CCCC2 |  |  | C9H18N |  |  | CHA | AVE |  | 2018
4182 | 0.001994018 | 0.01329345 | 0.03190429 | 0 | 0 | 0 | 0 | 0 | 0 | 0 | 0 | 0 | 0 | 0 | 0 | 0 | 0 | 0 | 0 | 0 | 0 | 0 | 0 | 0 | 0 | 0 | 0 | 0 | 0 | 0 | 0 | 0 | 0 | 0 | 0 | 0 | 0 | 0 | 0 | 0.9305417 | 0 | 0.02226653 | 0 | 0 | 0 | 0 | 0 | 0 | 0 | 0 | 0 | 10.1021/acs.chemmater.7b04891 | yes |  | 0 | 2 |  | 48 | 160 | yes |  | 300 | 5.9 | spiro-pip6,5 |  |  | SAPO-34 | SAPO-78 |  | Al(OH)3, phosphoric acid, Ludox AS-40 | Pfaltz, Fisher, Aldrich | [12 empty] | 5-azoniaspiro[4.5]decane |  |  | 5-azoniaspiro[4.5]decane |  |  | C1CC[N+]2(CC1)CCCC2 |  |  | C9H18N |  |  | CHA | AVE |  | 2018
4183 | 0.001994018 | 0.01329345 | 0.03190429 | 0 | 0 | 0 | 0 | 0 | 0 | 0 | 0 | 0 | 0 | 0 | 0 | 0 | 0 | 0 | 0 | 0 | 0 | 0 | 0 | 0 | 0 | 0 | 0 | 0 | 0 | 0 | 0 | 0 | 0 | 0 | 0 | 0 | 0 | 0 | 0 | 0.9305417 | 0 | 0.02226653 | 0 | 0 | 0 | 0 | 0 | 0 | 0 | 0 | 0 | 10.1021/acs.chemmater.7b04891 | yes |  | 0 | 2 |  | 72 | 170 | yes |  | 300 | 5.9 | spiro-pip6,5 |  |  | SAPO-34 | SAPO-78 |  | Al(OH)3, phosphoric acid, Ludox AS-40 | Pfaltz, Fisher, Aldrich | [12 empty] | 5-azoniaspiro[4.5]decane |  |  | 5-azoniaspiro[4.5]decane |  |  | C1CC[N+]2(CC1)CCCC2 |  |  | C9H18N |  |  | CHA | AVE |  | 2018
4184 | 0.001994018 | 0.01329345 | 0.03190429 | 0 | 0 | 0 | 0 | 0 | 0 | 0 | 0 | 0 | 0 | 0 | 0 | 0 | 0 | 0 | 0 | 0 | 0 | 0 | 0 | 0 | 0 | 0 | 0 | 0 | 0 | 0 | 0 | 0 | 0 | 0 | 0 | 0 | 0 | 0 | 0 | 0.9305417 | 0 | 0.02226653 | 0 | 0 | 0 | 0 | 0 | 0 | 0 | 0 | 0 | 10.1021/acs.chemmater.7b04891 | yes | 0 | 0 | 2 | 0 | 72 | 180 | yes |  | 300 | 5.9 | spiro-pip6,5 |  |  | SAPO-34 | SAPO-78 |  | Al(OH)3, phosphoric acid, Ludox AS-40 | Pfaltz, Fisher, Aldrich | 0 | 0 | 0 | 0 | 0 | 0 | 0 | 0 |  |  |  |  | 5-azoniaspiro[4.5]decane |  |  | 5-azoniaspiro[4.5]decane |  |  | C1CC[N+]2(CC1)CCCC2 |  |  | C9H18N |  |  | CHA | AVE |  | 2018
4185
4186 | 0.3175275 | 0.042337 | 0 | 0.005715495 | 0 | 0 | 0 | 0 | 0 | 0 | 0 | 0 | 0 | 0 | 0 | 0 | 0 | 0 | 0 | 0 | 0 | 0 | 0 | 0 | 0 | 0 | 0 | 0 | 0 | 0 | 0 | 0 | 0 | 0 | 0 | 0 | 0 | 0 | 0 | 0.565199 | 0 | 0.0211685 | 0 | 0 | 0 | 0 | 0 | 0 | 0 | 0 | 0 | 10.1021/acs.chemmater.8b03311 | yes |  | 0.0480525 | 1 |  | 336 | 120 | no |  | 23 |  | N,N′-dimethyl-1,4-diazabicyclo[2.2.2]octane |  |  | amorphous |  |  | NaOH, KOH, Ludox HS-40, Al powder | Aldrich, Aldrich, Dupont, Alfa | [9 empty] | PST-29: A Missing Member of the RHO family of Embedded Isoreticular Zeolites | [] | [] | ['1,4-dimethyl-1,4-diazoniabicyclo[2.2.2]octane', '14870-72-5', 'ZINC01706737', '1,4-Dimethyl-1lambda~5~,4lambda~5~-diazabicyclo[2.2.2]octane', 'AIDS-159863', 'NSC286680', 'AIDS159863'] |  |  | 1,4-dimethyl-1,4-diazoniabicyclo[2.2.2]octane |  |  | C[N+]12CC[N+](C)(CC1)CC2 |  |  | C8H18N2 | [5 empty] | 2018
4187 | 0.3175275 | 0.042337 | 0 | 0.005001058 | 0.0007144369 | 0 | 0 | 0 | 0 | 0 | 0 | 0 | 0 | 0 | 0 | 0 | 0 | 0 | 0 | 0 | 0 | 0 | 0 | 0 | 0 | 0 | 0 | 0 | 0 | 0 | 0 | 0 | 0 | 0 | 0 | 0 | 0 | 0 | 0 | 0.565199 | 0 | 0.0211685 | 0 | 0 | 0 | 0 | 0 | 0 | 0 | 0 | 0 | 10.1021/acs.chemmater.8b03311 | yes |  | 0.0480525 | 1 |  | 336 | 120 | no |  | 23 |  | N,N′-dimethyl-1,4-diazabicyclo[2.2.2]octane |  |  | PST-29 |  |  | NaOH, KOH, Ludox HS-40, Al powder | Aldrich, Aldrich, Dupont, Alfa | [12 empty] | ['1,4-dimethyl-1,4-diazoniabicyclo[2.2.2]octane', '14870-72-5', 'ZINC01706737', '1,4-Dimethyl-1lambda~5~,4lambda~5~-diazabicyclo[2.2.2]octane', 'AIDS-159863', 'NSC286680', 'AIDS159863'] |  |  | 1,4-dimethyl-1,4-diazoniabicyclo[2.2.2]octane |  |  | C[N+]12CC[N+](C)(CC1)CC2 |  |  | C8H18N2 |  |  | PWN |  |  | 2018
4188 | 0.3243945 | 0.0432526 | 0 | 0.005109213 | 0.0007298875 | 0 | 0 | 0 | 0 | 0 | 0 | 0 | 0 | 0 | 0 | 0 | 0 | 0 | 0 | 0 | 0 | 0 | 0 | 0 | 0 | 0 | 0 | 0 | 0 | 0 | 0 | 0 | 0 | 0 | 0 | 0 | 0 | 0 | 0 | 0.5774221 | 0 | 0.0216263 | 0 | 0 | 0 | 0 | 0 | 0 | 0 | 0 | 0 | 10.1021/acs.chemmater.8b03311 | yes | 0.02 | 0.0274654 | 1 |  | 168 | 120 | no | PST-29 | 23 |  | tetraethylammonium |  |  | chabazite | erionite |  | NaOH, KOH, Ludox HS-40, Al powder | Aldrich, Aldrich, Dupont, Alfa | [12 empty] | ['tetraethylazanium', 'Tetraethylammonium', '4-04-00-00331 (Beilstein Handbook Reference)', 'AMMONIUM, TETRAETHYL-', 'BRN 1738225', 'Ethanaminium, N,N,N-triethyl- (9CI)', 'N,N,N-Triethylethanaminium', 'Tetraetilammonio [Italian]', 'Tetramon', 'Tetrylammonium', 'ZINC00896981', 'Lopac-T-2265', 'CHEBI:44296', 'NEt4(+)', '[NEt4](+)', 'Ammonium, tetraethyl-, dodeca-.mu.-chlorohexachlorohexatantalate(2-)(2:1), octahedro-', 'Ethanaminium, N,N,N-triethyl-, dodeca-.mu.-chlorohexachlorohexatantalate(2-) octahedro (2:1)', 'NSC156315', 'nchembio874-comp2', 'NCGC00016008-01', 'NET', 'tetraethylazanium', 'InChI=1/C8H20N/c1-5-9(6-2,7-3)8-4/h5-8H2,1-4H3/q+', 'C07512', 'Tetraethylammonium', 'E4N', 'TETRAETHYLAMMONIUM ION'] |  |  | tetraethylazanium |  |  | CC[N+](CC)(CC)CC |  |  | C8H20N |  |  | CHA | ERI |  | 2018
4189 | 0.3175275 | 0.042337 | 0 | 0.004286622 | 0.001428874 | 0 | 0 | 0 | 0 | 0 | 0 | 0 | 0 | 0 | 0 | 0 | 0 | 0 | 0 | 0 | 0 | 0 | 0 | 0 | 0 | 0 | 0 | 0 | 0 | 0 | 0 | 0 | 0 | 0 | 0 | 0 | 0 | 0 | 0 | 0.565199 | 0 | 0.0211685 | 0 | 0 | 0 | 0 | 0 | 0 | 0 | 0 | 0 | 10.1021/acs.chemmater.8b03311 | yes |  | 0.0480525 | 1 |  | 336 | 120 | no |  | 23 |  | N,N′-dimethyl-1,4-diazabicyclo[2.2.2]octane |  |  | PST-29 | philipsite |  | NaOH, KOH, Ludox HS-40, Al powder | Aldrich, Aldrich, Dupont, Alfa | [12 empty] | ['1,4-dimethyl-1,4-diazoniabicyclo[2.2.2]octane', '14870-72-5', 'ZINC01706737', '1,4-Dimethyl-1lambda~5~,4lambda~5~-diazabicyclo[2.2.2]octane', 'AIDS-159863', 'NSC286680', 'AIDS159863'] |  |  | 1,4-dimethyl-1,4-diazoniabicyclo[2.2.2]octane |  |  | C[N+]12CC[N+](C)(CC1)CC2 |  |  | C8H18N2 |  |  | PWN | PHI |  | 2018
4190 | 0.3175275 | 0.042337 | 0 | 0.002857748 | 0.002857748 | 0 | 0 | 0 | 0 | 0 | 0 | 0 | 0 | 0 | 0 | 0 | 0 | 0 | 0 | 0 | 0 | 0 | 0 | 0 | 0 | 0 | 0 | 0 | 0 | 0 | 0 | 0 | 0 | 0 | 0 | 0 | 0 | 0 | 0 | 0.565199 | 0 | 0.0211685 | 0 | 0 | 0 | 0 | 0 | 0 | 0 | 0 | 0 | 10.1021/acs.chemmater.8b03311 | yes |  | 0.0480525 | 1 |  | 336 | 120 | no |  | 23 |  | N,N′-dimethyl-1,4-diazabicyclo[2.2.2]octane |  |  | PST-29 | erionite | philipsite | NaOH, KOH, Ludox HS-40, Al powder | Aldrich, Aldrich, Dupont, Alfa | [12 empty] | ['1,4-dimethyl-1,4-diazoniabicyclo[2.2.2]octane', '14870-72-5', 'ZINC01706737', '1,4-Dimethyl-1lambda~5~,4lambda~5~-diazabicyclo[2.2.2]octane', 'AIDS-159863', 'NSC286680', 'AIDS159863'] |  |  | 1,4-dimethyl-1,4-diazoniabicyclo[2.2.2]octane |  |  | C[N+]12CC[N+](C)(CC1)CC2 |  |  | C8H18N2 |  |  | PWN | ERI | PHI | 2018
4191 | 0.3175275 | 0.042337 | 0 | 0.00131896 | 0.004396535 | 0 | 0 | 0 | 0 | 0 | 0 | 0 | 0 | 0 | 0 | 0 | 0 | 0 | 0 | 0 | 0 | 0 | 0 | 0 | 0 | 0 | 0 | 0 | 0 | 0 | 0 | 0 | 0 | 0 | 0 | 0 | 0 | 0 | 0 | 0.565199 | 0 | 0.0211685 | 0 | 0 | 0 | 0 | 0 | 0 | 0 | 0 | 0 | 10.1021/acs.chemmater.8b03311 | yes |  | 0.0480525 | 1 |  | 336 | 120 | no |  | 23 |  | N,N′-dimethyl-1,4-diazabicyclo[2.2.2]octane |  |  | erionite |  |  | NaOH, KOH, Ludox HS-40, Al powder | Aldrich, Aldrich, Dupont, Alfa | [12 empty] | ['1,4-dimethyl-1,4-diazoniabicyclo[2.2.2]octane', '14870-72-5', 'ZINC01706737', '1,4-Dimethyl-1lambda~5~,4lambda~5~-diazabicyclo[2.2.2]octane', 'AIDS-159863', 'NSC286680', 'AIDS159863'] |  |  | 1,4-dimethyl-1,4-diazoniabicyclo[2.2.2]octane |  |  | C[N+]12CC[N+](C)(CC1)CC2 |  |  | C8H18N2 |  |  | ERI |  |  | 2018
4192 | 0.3175275 | 0.042337 | 0 | 0 | 0.005715495 | 0 | 0 | 0 | 0 | 0 | 0 | 0 | 0 | 0 | 0 | 0 | 0 | 0 | 0 | 0 | 0 | 0 | 0 | 0 | 0 | 0 | 0 | 0 | 0 | 0 | 0 | 0 | 0 | 0 | 0 | 0 | 0 | 0 | 0 | 0.565199 | 0 | 0.0211685 | 0 | 0 | 0 | 0 | 0 | 0 | 0 | 0 | 0 | 10.1021/acs.chemmater.8b03311 | yes |  | 0.0480525 | 1 |  | 336 | 120 | no |  | 23 |  | N,N′-dimethyl-1,4-diazabicyclo[2.2.2]octane |  |  | ZSM-10 | erionite |  | NaOH, KOH, Ludox HS-40, Al powder | Aldrich, Aldrich, Dupont, Alfa | [12 empty] | ['1,4-dimethyl-1,4-diazoniabicyclo[2.2.2]octane', '14870-72-5', 'ZINC01706737', '1,4-Dimethyl-1lambda~5~,4lambda~5~-diazabicyclo[2.2.2]octane', 'AIDS-159863', 'NSC286680', 'AIDS159863'] |  |  | 1,4-dimethyl-1,4-diazoniabicyclo[2.2.2]octane |  |  | C[N+]12CC[N+](C)(CC1)CC2 |  |  | C8H18N2 |  |  | MOZ | ERI |  | 2018
4193 | 0.3700049 | 0.04933399 | 0 | 0.005827578 | 0.0008325111 | 0 | 0 | 0 | 0 | 0 | 0 | 0 | 0 | 0 | 0 | 0 | 0 | 0 | 0 | 0 | 0 | 0 | 0 | 0 | 0 | 0 | 0 | 0 | 0 | 0 | 0 | 0 | 0 | 0 | 0 | 0 | 0 | 0 | 0 | 0.4933399 | 0 | 0.024667 | 0 | 0 | 0 | 0 | 0 | 0 | 0 | 0 | 0 | 10.1021/acs.chemmater.8b03311 | yes |  | 0.05599408 | 1 |  | 336 | 120 | no |  | 23 |  | N,N′-dimethyl-1,4-diazabicyclo[2.2.2]octane |  |  | ECR-18 | PST-29 | philipsite | NaOH, KOH, Ludox HS-40, Al powder | Aldrich, Aldrich, Dupont, Alfa | [12 empty] | ['1,4-dimethyl-1,4-diazoniabicyclo[2.2.2]octane', '14870-72-5', 'ZINC01706737', '1,4-Dimethyl-1lambda~5~,4lambda~5~-diazabicyclo[2.2.2]octane', 'AIDS-159863', 'NSC286680', 'AIDS159863'] |  |  | 1,4-dimethyl-1,4-diazoniabicyclo[2.2.2]octane |  |  | C[N+]12CC[N+](C)(CC1)CC2 |  |  | C8H18N2 |  |  | PAU | PWN | PHI | 2018
4194 | 0.4432624 | 0.05910165 | 0 | 0.006981383 | 0.0009973404 | 0 | 0 | 0 | 0 | 0 | 0 | 0 | 0 | 0 | 0 | 0 | 0 | 0 | 0 | 0 | 0 | 0 | 0 | 0 | 0 | 0 | 0 | 0 | 0 | 0 | 0 | 0 | 0 | 0 | 0 | 0 | 0 | 0 | 0 | 0.393026 | 0 | 0.02955083 | 0 | 0 | 0 | 0 | 0 | 0 | 0 | 0 | 0 | 10.1021/acs.chemmater.8b03311 | yes |  | 0.06708038 | 1 |  | 336 | 120 | no |  | 23 |  | N,N′-dimethyl-1,4-diazabicyclo[2.2.2]octane |  |  | PST-29 | ECR-18 | philipsite | NaOH, KOH, Ludox HS-40, Al powder | Aldrich, Aldrich, Dupont, Alfa | [12 empty] | ['1,4-dimethyl-1,4-diazoniabicyclo[2.2.2]octane', '14870-72-5', 'ZINC01706737', '1,4-Dimethyl-1lambda~5~,4lambda~5~-diazabicyclo[2.2.2]octane', 'AIDS-159863', 'NSC286680', 'AIDS159863'] |  |  | 1,4-dimethyl-1,4-diazoniabicyclo[2.2.2]octane |  |  | C[N+]12CC[N+](C)(CC1)CC2 |  |  | C8H18N2 |  |  | PWN | PAU | PHI | 2018
4195 | 0.2786033 | 0.0371471 | 0 | 0.004388001 | 0.0006268574 | 0 | 0 | 0 | 0 | 0 | 0 | 0 | 0 | 0 | 0 | 0 | 0 | 0 | 0 | 0 | 0 | 0 | 0 | 0 | 0 | 0 | 0 | 0 | 0 | 0 | 0 | 0 | 0 | 0 | 0 | 0 | 0 | 0 | 0 | 0.6184993 | 0 | 0.01857355 | 0 | 0 | 0 | 0 | 0 | 0 | 0 | 0 | 0 | 10.1021/acs.chemmater.8b03311 | yes |  | 0.04216196 | 1 |  | 336 | 120 | no |  | 23 |  | N,N′-dimethyl-1,4-diazabicyclo[2.2.2]octane |  |  | amorphous |  |  | NaOH, KOH, Ludox HS-40, Al powder | Aldrich, Aldrich, Dupont, Alfa | [12 empty] | ['1,4-dimethyl-1,4-diazoniabicyclo[2.2.2]octane', '14870-72-5', 'ZINC01706737', '1,4-Dimethyl-1lambda~5~,4lambda~5~-diazabicyclo[2.2.2]octane', 'AIDS-159863', 'NSC286680', 'AIDS159863'] |  |  | 1,4-dimethyl-1,4-diazoniabicyclo[2.2.2]octane |  |  | C[N+]12CC[N+](C)(CC1)CC2 |  |  | C8H18N2 | [5 empty] | 2018
4196 | 0.3182011 | 0.04242681 | 0 | 0.003948957 | 0.0007179922 | 0 | 0 | 0 | 0 | 0 | 0 | 0 | 0 | 0 | 0 | 0 | 0 | 0 | 0 | 0 | 0 | 0 | 0 | 0 | 0 | 0 | 0 | 0 | 0 | 0 | 0 | 0 | 0 | 0 | 0 | 0 | 0 | 0 | 0 | 0.566398 | 0 | 0.02121341 | 0 | 0 | 0 | 0 | 0 | 0 | 0 | 0 | 0 | 10.1021/acs.chemmater.8b03311 | yes |  | 0.04709376 | 1 |  | 336 | 120 | no |  | 23 |  | N,N′-dimethyl-1,4-diazabicyclo[2.2.2]octane |  |  | amorphous |  |  | NaOH, KOH, Ludox HS-40, Al powder | Aldrich, Aldrich, Dupont, Alfa | [12 empty] | ['1,4-dimethyl-1,4-diazoniabicyclo[2.2.2]octane', '14870-72-5', 'ZINC01706737', '1,4-Dimethyl-1lambda~5~,4lambda~5~-diazabicyclo[2.2.2]octane', 'AIDS-159863', 'NSC286680', 'AIDS159863'] |  |  | 1,4-dimethyl-1,4-diazoniabicyclo[2.2.2]octane |  |  | C[N+]12CC[N+](C)(CC1)CC2 |  |  | C8H18N2 | [5 empty] | 2018
4197 | 0.3182011 | 0.04242681 | 0 | 0.003948957 | 0.0007179922 | 0 | 0 | 0 | 0 | 0 | 0 | 0 | 0 | 0 | 0 | 0 | 0 | 0 | 0 | 0 | 0 | 0 | 0 | 0 | 0 | 0 | 0 | 0 | 0 | 0 | 0 | 0 | 0 | 0 | 0 | 0 | 0 | 0 | 0 | 0.566398 | 0 | 0.02121341 | 0 | 0 | 0 | 0 | 0 | 0 | 0 | 0 | 0 | 10.1021/acs.chemmater.8b03311 | yes | 0.02 | 0.04709376 | 1 |  | 336 | 120 | no | PST-29 | 23 |  | N,N′-dimethyl-1,4-diazabicyclo[2.2.2]octane |  |  | PST-29 |  |  | NaOH, KOH, Ludox HS-40, Al powder | Aldrich, Aldrich, Dupont, Alfa | [12 empty] | ['1,4-dimethyl-1,4-diazoniabicyclo[2.2.2]octane', '14870-72-5', 'ZINC01706737', '1,4-Dimethyl-1lambda~5~,4lambda~5~-diazabicyclo[2.2.2]octane', 'AIDS-159863', 'NSC286680', 'AIDS159863'] |  |  | 1,4-dimethyl-1,4-diazoniabicyclo[2.2.2]octane |  |  | C[N+]12CC[N+](C)(CC1)CC2 |  |  | C8H18N2 |  |  | PWN |  |  | 2018
4198 | 0.3250975 | 0.04334634 | 0 | 0.004034544 | 0.0007335534 | 0 | 0 | 0 | 0 | 0 | 0 | 0 | 0 | 0 | 0 | 0 | 0 | 0 | 0 | 0 | 0 | 0 | 0 | 0 | 0 | 0 | 0 | 0 | 0 | 0 | 0 | 0 | 0 | 0 | 0 | 0 | 0 | 0 | 0 | 0.5786736 | 0 | 0.02167317 | 0 | 0 | 0 | 0 | 0 | 0 | 0 | 0 | 0 | 10.1021/acs.chemmater.8b03311 | yes | 0.02 | 0.02644127 | 1 |  | 168 | 120 | no | PST-29 | 23 |  | tetraethylammonium |  |  | erionite | ECR-18 | PST-29 | NaOH, KOH, Ludox HS-40, Al powder | Aldrich, Aldrich, Dupont, Alfa | [12 empty] | ['tetraethylazanium', 'Tetraethylammonium', '4-04-00-00331 (Beilstein Handbook Reference)', 'AMMONIUM, TETRAETHYL-', 'BRN 1738225', 'Ethanaminium, N,N,N-triethyl- (9CI)', 'N,N,N-Triethylethanaminium', 'Tetraetilammonio [Italian]', 'Tetramon', 'Tetrylammonium', 'ZINC00896981', 'Lopac-T-2265', 'CHEBI:44296', 'NEt4(+)', '[NEt4](+)', 'Ammonium, tetraethyl-, dodeca-.mu.-chlorohexachlorohexatantalate(2-)(2:1), octahedro-', 'Ethanaminium, N,N,N-triethyl-, dodeca-.mu.-chlorohexachlorohexatantalate(2-) octahedro (2:1)', 'NSC156315', 'nchembio874-comp2', 'NCGC00016008-01', 'NET', 'tetraethylazanium', 'InChI=1/C8H20N/c1-5-9(6-2,7-3)8-4/h5-8H2,1-4H3/q+', 'C07512', 'Tetraethylammonium', 'E4N', 'TETRAETHYLAMMONIUM ION'] |  |  | tetraethylazanium |  |  | CC[N+](CC)(CC)CC |  |  | C8H20N |  |  | ERI | PAU | PWN | 2018
4199 | 0.3184713 | 0.04246285 | 0 | 0.00353857 | 0.0007077141 | 0 | 0 | 0 | 0 | 0 | 0 | 0 | 0 | 0 | 0 | 0 | 0 | 0 | 0 | 0 | 0 | 0 | 0 | 0 | 0 | 0 | 0 | 0 | 0 | 0 | 0 | 0 | 0 | 0 | 0 | 0 | 0 | 0 | 0 | 0.566879 | 0 | 0.02123142 | 0 | 0 | 0 | 0 | 0 | 0 | 0 | 0 | 0 | 10.1021/acs.chemmater.8b03311 | yes | 0.02 | 0.04670913 | 1 |  | 336 | 120 | no | PST-29 | 23 |  | N,N′-dimethyl-1,4-diazabicyclo[2.2.2]octane |  |  | amorphous |  |  | NaOH, KOH, Ludox HS-40, Al powder | Aldrich, Aldrich, Dupont, Alfa | [12 empty] | ['1,4-dimethyl-1,4-diazoniabicyclo[2.2.2]octane', '14870-72-5', 'ZINC01706737', '1,4-Dimethyl-1lambda~5~,4lambda~5~-diazabicyclo[2.2.2]octane', 'AIDS-159863', 'NSC286680', 'AIDS159863'] |  |  | 1,4-dimethyl-1,4-diazoniabicyclo[2.2.2]octane |  |  | C[N+]12CC[N+](C)(CC1)CC2 |  |  | C8H18N2 | [5 empty] | 2018
4200 | 0.3182011 | 0.04242681 | 0 | 0.003948957 | 0.0007179922 | 0 | 0 | 0 | 0 | 0 | 0 | 0 | 0 | 0 | 0 | 0 | 0 | 0 | 0 | 0 | 0 | 0 | 0 | 0 | 0 | 0 | 0 | 0 | 0 | 0 | 0 | 0 | 0 | 0 | 0 | 0 | 0 | 0 | 0 | 0.566398 | 0 | 0.02121341 | 0 | 0 | 0 | 0 | 0 | 0 | 0 | 0 | 0 | 10.1021/acs.chemmater.8b03311 | yes | 0.02 | 0.04709376 | 1 |  | 336 | 120 | no | zeolite RHO | 23 |  | N,N′-dimethyl-1,4-diazabicyclo[2.2.2]octane |  |  | amorphous |  |  | NaOH, KOH, Ludox HS-40, Al powder | Aldrich, Aldrich, Dupont, Alfa | [12 empty] | ['1,4-dimethyl-1,4-diazoniabicyclo[2.2.2]octane', '14870-72-5', 'ZINC01706737', '1,4-Dimethyl-1lambda~5~,4lambda~5~-diazabicyclo[2.2.2]octane', 'AIDS-159863', 'NSC286680', 'AIDS159863'] |  |  | 1,4-dimethyl-1,4-diazoniabicyclo[2.2.2]octane |  |  | C[N+]12CC[N+](C)(CC1)CC2 |  |  | C8H18N2 | [5 empty] | 2018
4201 | 0.3182011 | 0.04242681 | 0 | 0.003948957 | 0.0007179922 | 0 | 0 | 0 | 0 | 0 | 0 | 0 | 0 | 0 | 0 | 0 | 0 | 0 | 0 | 0 | 0 | 0 | 0 | 0 | 0 | 0 | 0 | 0 | 0 | 0 | 0 | 0 | 0 | 0 | 0 | 0 | 0 | 0 | 0 | 0.566398 | 0 | 0.02121341 | 0 | 0 | 0 | 0 | 0 | 0 | 0 | 0 | 0 | 10.1021/acs.chemmater.8b03311 | yes | 0.02 | 0.04709376 | 1 |  | 336 | 120 | no | ECR-18 | 23 |  | N,N′-dimethyl-1,4-diazabicyclo[2.2.2]octane |  |  | ECR-18 |  |  | NaOH, KOH, Ludox HS-40, Al powder | Aldrich, Aldrich, Dupont, Alfa | [12 empty] | ['1,4-dimethyl-1,4-diazoniabicyclo[2.2.2]octane', '14870-72-5', 'ZINC01706737', '1,4-Dimethyl-1lambda~5~,4lambda~5~-diazabicyclo[2.2.2]octane', 'AIDS-159863', 'NSC286680', 'AIDS159863'] |  |  | 1,4-dimethyl-1,4-diazoniabicyclo[2.2.2]octane |  |  | C[N+]12CC[N+](C)(CC1)CC2 |  |  | C8H18N2 |  |  | PAU |  |  | 2018
4202 | 0.3182011 | 0.04242681 | 0 | 0.003948957 | 0.0007179922 | 0 | 0 | 0 | 0 | 0 | 0 | 0 | 0 | 0 | 0 | 0 | 0 | 0 | 0 | 0 | 0 | 0 | 0 | 0 | 0 | 0 | 0 | 0 | 0 | 0 | 0 | 0 | 0 | 0 | 0 | 0 | 0 | 0 | 0 | 0.566398 | 0 | 0.02121341 | 0 | 0 | 0 | 0 | 0 | 0 | 0 | 0 | 0 | 10.1021/acs.chemmater.8b03311 | yes | 0.02 | 0.04709376 | 1 |  | 336 | 120 | no | ZSM-25 | 23 |  | N,N′-dimethyl-1,4-diazabicyclo[2.2.2]octane |  |  | ECR-18 |  |  | NaOH, KOH, Ludox HS-40, Al powder | Aldrich, Aldrich, Dupont, Alfa | [12 empty] | ['1,4-dimethyl-1,4-diazoniabicyclo[2.2.2]octane', '14870-72-5', 'ZINC01706737', '1,4-Dimethyl-1lambda~5~,4lambda~5~-diazabicyclo[2.2.2]octane', 'AIDS-159863', 'NSC286680', 'AIDS159863'] |  |  | 1,4-dimethyl-1,4-diazoniabicyclo[2.2.2]octane |  |  | C[N+]12CC[N+](C)(CC1)CC2 |  |  | C8H18N2 |  |  | PAU |  |  | 2018
4203 | 0.3182011 | 0.04242681 | 0 | 0.003948957 | 0.0007179922 | 0 | 0 | 0 | 0 | 0 | 0 | 0 | 0 | 0 | 0 | 0 | 0 | 0 | 0 | 0 | 0 | 0 | 0 | 0 | 0 | 0 | 0 | 0 | 0 | 0 | 0 | 0 | 0 | 0 | 0 | 0 | 0 | 0 | 0 | 0.566398 | 0 | 0.02121341 | 0 | 0 | 0 | 0 | 0 | 0 | 0 | 0 | 0 | 10.1021/acs.chemmater.8b03311 | yes | 0.02 | 0.04709376 | 1 | 0 | 336 | 120 | no | PST-20 | 23 | 0 | N,N′-dimethyl-1,4-diazabicyclo[2.2.2]octane |  |  | ECR-18 |  |  | NaOH, KOH, Ludox HS-40, Al powder | Aldrich, Aldrich, Dupont, Alfa | 0 | 0 | 0 | 0 | 0 | 0 | 0 | 0 |  |  |  |  | ['1,4-dimethyl-1,4-diazoniabicyclo[2.2.2]octane', '14870-72-5', 'ZINC01706737', '1,4-Dimethyl-1lambda~5~,4lambda~5~-diazabicyclo[2.2.2]octane', 'AIDS-159863', 'NSC286680', 'AIDS159863'] |  |  | 1,4-dimethyl-1,4-diazoniabicyclo[2.2.2]octane |  |  | C[N+]12CC[N+](C)(CC1)CC2 |  |  | C8H18N2 |  |  | PAU |  |  | 2018
4204
4205 | 0.04713268 | 0.0003110757 | 0 | 0.003770615 | 0 | 0 | 0 | 0 | 0 | 0 | 0 | 0 | 0 | 0 | 0 | 0 | 0 | 0 | 0 | 0 | 0 | 0 | 0 | 0 | 0 | 0 | 0 | 0 | 0 | 0 | 0 | 0 | 0 | 0 | 0 | 0 | 0 | 0 | 0 | 0.9426537 | 0 | 0.0007871158 | 0 | 0 | 0 | 0 | 0 | 0 | 0 | 0 | 0 | 10.1021/acs.energyfuels.7b02796 | yes | 0 | 0.005344846 | 6 | 0 | 72 | 190 |  |  | 0 | 0 | hexamethonium |  |  | ZSM-48 |  |  | NaOH, Al(OH)3, fumed silica |  | 150 | 0 | 0 | 0 | 0 | 0 | 0 | 0 |  | Stability Assessment of Regenerated Hierarchical ZSM-48 Zeolite Designed by Post-Synthesis Treatment for Catalytic Cracking of Light Naphtha | ['dimensional pore system zeolite', 'caused major structural collapse', 'treated sample suffered'] | ['weight hourly space velocity', 'bed reactor connected online', 'distilled water several times'] | ['trimethyl-(6-trimethylazaniumylhexyl)azanium dihydroxide', 'trimethyl-(6-trimethylammoniohexyl)ammonium dihydroxide', '2079-78-9', '60-25-3', '870-62-2', '52605_FLUKA', 'Hexamethonium hydroxide solution', "N,N,N,N',N',N'-Hexamethylhexamethylenediammonium dihydroxide", 'Benzohexamethonium', "1,6-Hexanediaminium, N,N,N,N',N',N'-hexamethyl-", 'Ammonium, hexamethylenebis(trimethyl-', 'BRN 1760389', 'Hexamethonium', 'Bistrium', 'Hexon', 'Hexamethonum', 'Hexane-1,6-bis(trimethylammonium)', 'Hexanium', 'Hexonium', 'Esametonio [Italian]'] |  |  | trimethyl-(6-trimethylazaniumylhexyl)azanium dihydroxide |  |  | C[N+](C)(C)CCCCCC[N+](C)(C)C |  |  | C12H32N2O2 |  |  | *MRE |  |  | 2017
4206
4207 | 0.6009615 | 0.09855769 | 0 | 0 | 0 | 0 | 0 | 0 | 0 | 0 | 0 | 0 | 0 | 0 | 0 | 0 | 0 | 0 | 0 | 0 | 0 | 0 | 0 | 0 | 0 | 0 | 0 | 0 | 0 | 0 | 0 | 0 | 0 | 0 | 0 | 0 | 0 | 0 | 0 | 0 | 0 | 0.1502404 | 0 | 0 | 0 | 0 | 0 | 0 | 0 | 0 | 0 | 10.1021/acs.iecr.6b04474 | yes | 0 | 0.1502404 | 4 | 0 | 80 | 160 |  |  | 0 | 0 | tetramethylammonium |  |  | OFF |  |  | zinc nitrate hexahydrate, NaOH, KOH, sodium silicate, aluminum hydroxide | Aldrich | 0 | 0 | 0 | 0 | 0 | 0 | 0 | 0 |  | The Effect of Zn on Offretite Zeolite Properties. Acidic Characterizations and NH3‑TPD Desorption Models | ['employing ftir pyridine adsorption', 'nh3 desorption kinetic parameters', 'moderate acid strength sites'] | ['particle bed increases lineally', 'zinc nitrate hexahydrate', 'tetramethylammonium chloride solution'] | ['tetramethylazanium', 'Tetramethylammonium', '14190-16-0', '12545-87-8', '28109-81-1', '76913-76-3', '12386-10-6', 'Tetramethylammonium', 'ZINC00967771', 'EINECS 235-626-5', 'Methanaminium, N,N,N-trimethyl-, octahydrotriborate(1-)', 'Tetramethylammonium octahydrotriborate', 'tetramethylazanium', 'InChI=1/C4H12N/c1-5(2,3)4/h1-4H3/q+', 'PDSP2_000112', '(CH3)4N(+)', 'CHEBI:46020', 'N,N,N-trimethylmethanaminium', '[NMe4](+)', 'TETRAMETHYLAMMONIUM ION', 'Methanaminium, N,N,N-trimethyl-'] |  |  | tetramethylazanium |  |  | C[N+](C)(C)C |  |  | C4H12N |  |  | OFF |  |  | 2017
4208
4209 | 0 | 0 | 0 | 0 | 0 | 0 | 0 | 0 | 0 | 0 | 0 | 0 | 0 | 0 | 0 | 0 | 0 | 0 | 0 | 0 | 0 | 0 | 0 | 0 | 0 | 0 | 0 | 0 | 0 | 0 | 0 | 0 | 0 | 0 | 0 | 0 | 0 | 0 | 0 | 1 | 0 | 0 | 0 | 0 | 0 | 0 | 0 | 0 | 0 | 0 | 0 | 10.1021/acs.iecr.7b00629 | no | 0 | 0 | 2 | 0 | 0 | 140 | yes |  | 23 | 0 | N,N-dimethyl-3,5-dimethylpiperidinium |  |  | SSZ-39 |  |  | sodium silicate, NaOH, CBV500 | zeolyst | 0 | 0 | 0 | 0 | 0 | 0 | 0 | 0 |  | Synthesis and Growth Kinetics of Zeolite SSZ-39 | ['results provide new insights', 'next generation denox catalyst', 'industrially relevant catalyst'] | [] | 1,1,3,5-tetramethylpiperidin-1-ium |  |  | 1,1,3,5-tetramethylpiperidin-1-ium |  |  | CC1CC(C)C[N+](C)(C)C1 |  |  | C9H20N |  |  | AEI |  |  | 2017
4210
4211 | 0.9950249 | 0.004975124 | 0 | 0 | 0 | 0 | 0 | 0 | 0 | 0 | 0 | 0 | 0 | 0 | 0 | 0 | 0 | 0 | 0 | 0 | 0 | 0 | 0 | 0 | 0 | 0 | 0 | 0 | 0 | 0 | 0 | 0 | 0 | 0 | 0 | 0 | 0 | 0 | 0 | 0 | 0 | 0 | 0 | 0 | 0 | 0 | 0 | 0 | 0 | 0 | 0 | 10.1021/acs.iecr.8b00377 | yes | 0.005 | 0 | 20 | 0 | 120 | 160 | yes | ZSM-58 | 50 | 0 | Methyltropinium |  |  | ZSM-58 |  |  | Ludox AS-40, sodium aluminate, NaOH | Aldrich, abcr | 0 | 0 | 0 | 0 | 0 | 0 | 0 | 0 |  | Selective Adsorption of Propene over Propane on Hierarchical Zeolite ZSM-58 | ['industrial gas separation processes', 'higher propane capacity observed', 'microporous vs hierarchical zsm'] | ['lined stainless steel autoclave', 'obtained microporous zeolite zsm', 'static air atmosphere'] | 8,8-dimethyl-8-azoniabicyclo[3.2.1]octan-3-ol |  |  | 8,8-dimethyl-8-azoniabicyclo[3.2.1]octan-3-ol |  |  | C[N+]1(C)C2CCC1CC(O)C2 |  |  | C9H18NO |  |  | DDR |  |  | 2018
4212
4213 | 0 | 0 | 0 | 0 | 0 | 0 | 0 | 0 | 0 | 0 | 0 | 0 | 0 | 0 | 0 | 0 | 0 | 0 | 0 | 0 | 0 | 0 | 0 | 0 | 0 | 0 | 0 | 0 | 0 | 0 | 0 | 0 | 0 | 0 | 0 | 0 | 0 | 0 | 0 | 1 | 0 | 0 | 0 | 0 | 0 | 0 | 0 | 0 | 0 | 0 | 0 | 10.1021/acs.inorgchem.8b02981 | no | 0 | 0 | 0 | 0 | 216 | 190 |  |  | 23 | 0 | tris(2-aminoethyl)amine |  |  | GaSnS-1 |  |  | Ga(NO3)3*9H2O, Sn, S |  | 0 | 0 | 0 | 0 | 0 | 0 | 0 | 0 |  | Fast and Effective Decontamination of Aqueous Mercury by a Highly Stable Zeolitic-like Chalcogenide | ['simple chromatographic column loaded', 'equilibrium model study indicated', 'high distribution coefficient k'] | ['lined stainless steel autoclave', 'ambient condition naturally', '5 %, sigma'] | ['N,N-bis(2-aminoethyl)ethane-1,2-diamine', 'tris(2-aminoethyl)amine', '4097-89-6', '4-(2-Aminoethyl)diethylene triamine', 'NCIOpen2_006762', "2,2',2''-triaminotriethylamine", 'CHEBI:30631', 'N,N-bis(2-aminoethyl)-1,2-ethanediamine', 'N,N-bis(2-aminoethyl)ethane-1,2-diamine', 'tren', 'tris(2-aminoethyl)amine', '30662_FLUKA', '1,2-Ethanediamine, N,N-bis(2-aminoethyl)-', "2,2',2''-Nitrilotris(ethylamine)", "2,2',2''-Triaminotris(ethylamine)", '4-(2-Aminoethyl)diethylenetriamine', 'Diethylenetriamine, 4-(2-aminoethyl)- (6CI,7CI,8CI)', 'EINECS 223-857-4', 'N,N-Bis(2-aminoethyl)ethylenediamine', 'Nitrilotris(ethylamine)', 'Tren HP', 'Tri(2-aminoethyl)amine', 'Tris(aminoethyl)amine', "beta,beta',beta''-Triaminotriethylamine", '2,2&#8242;,2&#8242;&#8242;-Nitrilotriethylamine', '2,2&#8242;,2&#8242;&#8242;-Triaminotriethylamine', '225630_ALDRICH', 'TAEA', 'N(1),N(1)-Bis(2-aminoethyl)-1,2-ethanediamine', 'NSC 100649', '1, 2-Ethanediamine, N,N-bis(2-aminoethyl)-, trihydrochloride', 'AIDS-126173', 'AIDS126173', 'N~1~,N~1~-Bis(2-aminoethyl)-1,2-ethanediamine'] |  |  | N,N-bis(2-aminoethyl)ethane-1,2-diamine |  |  | NCCN(CCN)CCN |  |  | C6H18N4 |  |  | RWY |  |  | 2019
4214
4215 | 0 | 0 | 0.4227799 | 0.1158301 | 0 | 0 | 0 | 0 | 0 | 0.01930502 | 0 | 0.1158301 | 0 | 0 | 0 | 0 | 0 | 0 | 0 | 0 | 0 | 0 | 0 | 0.03861004 | 0 | 0 | 0 | 0 | 0 | 0 | 0 | 0 | 0 | 0 | 0 | 0 | 0 | 0 | 0 | 0 | 0 | 0.2876448 | 0 | 0 | 0 | 0 | 0 | 0 | 0 | 0 | 0 | 10.1021/acs.inorgchem.9b00073 | yes | 0 | 0 | 0 | 0 | 120 | 240 | no |  | 0 | 0 | triethylamine |  |  | BZPF |  |  | BaCl2*2H2O, ZnCl2, NaF, H3PO4 |  | 0 | 0 | 0 | 0 | 0 | 0 | 0 | 0 |  | Rational Design and Synthesis of a Deep-Ultraviolet Nonlinear Optical Fluorinated Orthophosphate: BaZn(PO 4 )F | ['much deeper absorption edge', 'zno 4 f plays', 'f atoms leads'] | ['4 85 %, based', '6 mol l a1', '85 wt %, 1'] | ['N,N-Diethylethanamine', 'TRIETHYLAMINE', '121-44-8', '144514-14-7', '168277-99-4', '172227-74-6', 'T0886_SIAL', '65897_FLUKA', 'NCIOpen2_006503', '90335_FLUKA', '471283_SIAL', '(Diethylamino)ethane', 'AI3-15425', 'CCRIS 4881', 'EINECS 204-469-4', 'Ethanamine, N,N-diethyl-', 'HSDB 896', 'N,N-Diethylethanamine', 'TEN', 'TRIETHYLAMINE', 'Triaethylamin [German]', 'Triethylamine [UN1296] [Flammable liquid]', 'Trietilamina [Italian]', 'UN1296', '90337_FLUKA', '90338_FLUKA', 'CHEBI:35026', '90340_FLUKA', '17924_FLUKA', 'NEt3', 'C14691', 'W424601_ALDRICH', '(C2H5)3N', 'InChI=1/C6H15N/c1-4-7(5-2)6-3/h4-6H2,1-3H', 'N,N,N-triethylamine', 'ST5214499', 'Triaethylamin', 'Triethylamin'] |  |  | N,N-Diethylethanamine |  |  | CCN(CC)CC |  |  | C6H15N |  |  | ABW |  |  | 2019
4216
4217 | 0.03478261 | 0.008695652 | 0 | 0 | 0.03478261 | 0 | 0 | 0 | 0 | 0 | 0 | 0 | 0 | 0 | 0 | 0 | 0 | 0 | 0 | 0 | 0 | 0 | 0 | 0 | 0 | 0 | 0 | 0 | 0 | 0 | 0 | 0 | 0 | 0 | 0 | 0 | 0 | 0 | 0 | 0.8695652 | 0 | 0.008695652 | 0 | 0 | 0 | 0 | 0 | 0 | 0 | 0 | 0 | 10.1021/acs.jpcc.6b11582 | yes |  | 0.04347826 |  |  | 100 | 168 | yes |  | 23 |  | tetramethylammonium |  |  | chabazite |  |  | NaOH, KOH, CsNO3, Sr(NO3)2, aluminum hydroxide, Ludox AS-40 | Aldrich, Aldrich, Aldrich, Aldrich, Aldrich, Dupont | [9 empty] | Zeolites ZSM-25 and PST-20: Selective Carbon Dioxide Adsorbents at High Pressures | ['relatively large adsorption capacity', 'natural gas upgrading requires', 'na +- tetraethylammonium form'] | ['co2 adsorption kinetic experiments', 'structural collapse caused', 'occluded organic structure'] | ['tetramethylazanium', 'Tetramethylammonium', '14190-16-0', '12545-87-8', '28109-81-1', '76913-76-3', '12386-10-6', 'Tetramethylammonium', 'ZINC00967771', 'EINECS 235-626-5', 'Methanaminium, N,N,N-trimethyl-, octahydrotriborate(1-)', 'Tetramethylammonium octahydrotriborate', 'tetramethylazanium', 'InChI=1/C4H12N/c1-5(2,3)4/h1-4H3/q+', 'PDSP2_000112', '(CH3)4N(+)', 'CHEBI:46020', 'N,N,N-trimethylmethanaminium', '[NMe4](+)', 'TETRAMETHYLAMMONIUM ION', 'Methanaminium, N,N,N-trimethyl-'] |  |  | tetramethylazanium |  |  | C[N+](C)(C)C |  |  | C4H12N |  |  | CHA |  |  | 2017
4218 | 0.0625 | 0.0125 | 0 | 0.0175 | 0 | 0 | 0 | 0 | 0.00875 | 0 | 0 | 0 | 0 | 0 | 0 | 0 | 0 | 0 | 0 | 0 | 0 | 0 | 0 | 0 | 0 | 0 | 0 | 0 | 0 | 0 | 0 | 0 | 0 | 0 | 0 | 0 | 0 | 0 | 0 | 0.875 | 0 | 0.00625 | 0 | 0 | 0 | 0 | 0 | 0 | 0 | 0 | 0 | 10.1021/acs.jpcc.6b11582 | yes |  | 0.0175 |  |  | 110 | 96 | yes |  | 23 |  | 1,4,7,10,13,16-hexaoxacyclooctadecane |  |  | Rho |  |  | NaOH, KOH, CsNO3, Sr(NO3)2, aluminum hydroxide, Ludox AS-40 | Aldrich, Aldrich, Aldrich, Aldrich, Aldrich, Dupont | [12 empty] | ['1,4,7,10,13,16-HEXAOXACYCLOOCTADECANE', '71251-39-3', '71251-42-8', '134316-24-8', '168081-58-1', '17455-13-9', '63172-42-9', '65154-22-5', '66037-87-4', '71210-94-1', '71211-03-5', '71245-01-7', '71251-38-2', '1,4,7,10,13,16-HEXAOXACYCLOOCTADECANE', '1,4,7,10,13,16-Hexanoxacyclooctadecane', '18-Crown-6', '5-19-12-00601 (Beilstein Handbook Reference)', 'BRN 1619616', 'CCRIS 3587', 'EINECS 241-473-5', 'Ethylene oxide cyclic hexamer', 'NSC 159836', '18-Crown-6 ether', 'NSC159836', '186651_ALDRICH', 'ZINC03861356', '274984_ALDRICH', 'CHEBI:32397', 'WLN: T-18-O DO GO JO MO POTJ', '07673_FLUKA', 'ST023795', '33003U_SUPELCO', 'Hexaoxacyclooctadecane'] |  |  | 1,4,7,10,13,16-HEXAOXACYCLOOCTADECANE |  |  | C1COCCOCCOCCOCCOCCO1 |  |  | C12H24O6 |  |  | RHO |  |  | 2017
4219 | 0.05562423 | 0.01236094 | 0 | 0.01112485 | 0.004944376 | 0 | 0 | 0 | 0 | 0 | 0 | 0 | 0 | 0 | 0 | 0 | 0 | 0 | 0 | 0 | 0 | 0 | 0 | 0 | 0 | 0 | 0 | 0 | 0 | 0 | 0 | 0 | 0 | 0 | 0 | 0 | 0 | 0 | 0 | 0.8652658 | 0 | 0.01730532 | 0 | 0 | 0 | 0 | 0 | 0 | 0 | 0 | 0 | 10.1021/acs.jpcc.6b11582 | yes |  | 0.03337454 |  |  | 100 | 122 | yes |  | 23 |  | tetraethylammonium |  |  | ECR-18 |  |  | NaOH, KOH, CsNO3, Sr(NO3)2, aluminum hydroxide, Ludox AS-40 | Aldrich, Aldrich, Aldrich, Aldrich, Aldrich, Dupont | [12 empty] | ['tetraethylazanium', 'Tetraethylammonium', '4-04-00-00331 (Beilstein Handbook Reference)', 'AMMONIUM, TETRAETHYL-', 'BRN 1738225', 'Ethanaminium, N,N,N-triethyl- (9CI)', 'N,N,N-Triethylethanaminium', 'Tetraetilammonio [Italian]', 'Tetramon', 'Tetrylammonium', 'ZINC00896981', 'Lopac-T-2265', 'CHEBI:44296', 'NEt4(+)', '[NEt4](+)', 'Ammonium, tetraethyl-, dodeca-.mu.-chlorohexachlorohexatantalate(2-)(2:1), octahedro-', 'Ethanaminium, N,N,N-triethyl-, dodeca-.mu.-chlorohexachlorohexatantalate(2-) octahedro (2:1)', 'NSC156315', 'nchembio874-comp2', 'NCGC00016008-01', 'NET', 'tetraethylazanium', 'InChI=1/C8H20N/c1-5-9(6-2,7-3)8-4/h5-8H2,1-4H3/q+', 'C07512', 'Tetraethylammonium', 'E4N', 'TETRAETHYLAMMONIUM ION'] |  |  | tetraethylazanium |  |  | CC[N+](CC)(CC)CC |  |  | C8H20N |  |  | PAU |  |  | 2017
4220 | 0.01725791 | 0.004793864 | 0 | 0.009108341 | 0 | 0 | 0 | 0 | 0 | 0 | 0 | 0 | 0 | 0 | 0 | 0 | 0 | 0 | 0 | 0 | 0 | 0 | 0 | 0 | 0 | 0 | 0 | 0 | 0 | 0 | 0 | 0 | 0 | 0 | 0 | 0 | 0 | 0 | 0 | 0.9348035 | 0 | 0.01246405 | 0 | 0 | 0 | 0 | 0 | 0 | 0 | 0 | 0 | 10.1021/acs.jpcc.6b11582 | yes |  | 0.02157239 |  |  | 135 | 106 | yes |  | 23 |  | tetraethylammonium |  |  | ZSM-25 |  |  | NaOH, KOH, CsNO3, Sr(NO3)2, aluminum hydroxide, Ludox AS-40 | Aldrich, Aldrich, Aldrich, Aldrich, Aldrich, Dupont | [12 empty] | ['tetraethylazanium', 'Tetraethylammonium', '4-04-00-00331 (Beilstein Handbook Reference)', 'AMMONIUM, TETRAETHYL-', 'BRN 1738225', 'Ethanaminium, N,N,N-triethyl- (9CI)', 'N,N,N-Triethylethanaminium', 'Tetraetilammonio [Italian]', 'Tetramon', 'Tetrylammonium', 'ZINC00896981', 'Lopac-T-2265', 'CHEBI:44296', 'NEt4(+)', '[NEt4](+)', 'Ammonium, tetraethyl-, dodeca-.mu.-chlorohexachlorohexatantalate(2-)(2:1), octahedro-', 'Ethanaminium, N,N,N-triethyl-, dodeca-.mu.-chlorohexachlorohexatantalate(2-) octahedro (2:1)', 'NSC156315', 'nchembio874-comp2', 'NCGC00016008-01', 'NET', 'tetraethylazanium', 'InChI=1/C8H20N/c1-5-9(6-2,7-3)8-4/h5-8H2,1-4H3/q+', 'C07512', 'Tetraethylammonium', 'E4N', 'TETRAETHYLAMMONIUM ION'] |  |  | tetraethylazanium |  |  | CC[N+](CC)(CC)CC |  |  | C8H20N |  |  | MWF |  |  | 2017
4221 | 0.01724757 | 0.004790993 | 0 | 0.009102887 | 0 | 0 | 0.0005988741 | 0 | 0 | 0 | 0 | 0 | 0 | 0 | 0 | 0 | 0 | 0 | 0 | 0 | 0 | 0 | 0 | 0 | 0 | 0 | 0 | 0 | 0 | 0 | 0 | 0 | 0 | 0 | 0 | 0 | 0 | 0 | 0 | 0.9342436 | 0 | 0.01245658 | 0 | 0 | 0 | 0 | 0 | 0 | 0 | 0 | 0 | 10.1021/acs.jpcc.6b11582 | yes | 0.02 | 0.02155947 | 0 |  | 145 | 72 | yes | PST-20 | 23 | 0 | tetraethylammonium |  |  | PST-20 |  |  | NaOH, KOH, CsNO3, Sr(NO3)2, aluminum hydroxide, Ludox AS-40 | Aldrich, Aldrich, Aldrich, Aldrich, Aldrich, Dupont | 0 | 0 | 0 | 0 | 0 | 0 | 0 | 0 |  |  |  |  | ['tetraethylazanium', 'Tetraethylammonium', '4-04-00-00331 (Beilstein Handbook Reference)', 'AMMONIUM, TETRAETHYL-', 'BRN 1738225', 'Ethanaminium, N,N,N-triethyl- (9CI)', 'N,N,N-Triethylethanaminium', 'Tetraetilammonio [Italian]', 'Tetramon', 'Tetrylammonium', 'ZINC00896981', 'Lopac-T-2265', 'CHEBI:44296', 'NEt4(+)', '[NEt4](+)', 'Ammonium, tetraethyl-, dodeca-.mu.-chlorohexachlorohexatantalate(2-)(2:1), octahedro-', 'Ethanaminium, N,N,N-triethyl-, dodeca-.mu.-chlorohexachlorohexatantalate(2-) octahedro (2:1)', 'NSC156315', 'nchembio874-comp2', 'NCGC00016008-01', 'NET', 'tetraethylazanium', 'InChI=1/C8H20N/c1-5-9(6-2,7-3)8-4/h5-8H2,1-4H3/q+', 'C07512', 'Tetraethylammonium', 'E4N', 'TETRAETHYLAMMONIUM ION'] |  |  | tetraethylazanium |  |  | CC[N+](CC)(CC)CC |  |  | C8H20N | [5 empty] | 2017
4222
4223 | 0.9257545 | 0.0305499 | 0 | 0.01296056 | 0 | 0 | 0 | 0 | 0 | 0 | 0 | 0 | 0 | 0 | 0 | 0 | 0 | 0 | 0 | 0 | 0 | 0 | 0 | 0 | 0 | 0 | 0 | 0 | 0 | 0 | 0 | 0 | 0 | 0 | 0 | 0 | 0 | 0 | 0 | 0 | 0 | 0.0203666 | 0 | 0 | 0 | 0 | 0 | 0 | 0 | 0 | 0 | 10.1021/acs.jpcc.6b11594 | yes | 0 | 0.01036845 | 0 | 0 | 0 | 170 |  |  | 0 | 0 | triethylenetetramine |  |  | TON |  |  |  |  | 0 | 0 | 0 | 0 | 0 | 0 | 0 | 0 |  | High-Pressure Phase Transition, Pore Collapse, and Amorphization in the Siliceous 1D Zeolite, TON | ['primitive unit cell based', 'investigated using nonpenetrating pressure', 'induced amorphization occurs upon'] | ['gel techniques using triethylenetetramine', 'thermal gravimetric analysis', 'nitrogen adsorption isotherms'] | ["N,N'-bis(2-aminoethyl)ethane-1,2-diamine", '2-aminoethyl-[2-(2-aminoethylamino)ethyl]amine', '112-24-3', '105093-20-7', '110670-33-2', '14175-14-5', '39421-77-7', '71124-11-3', '2,2,2-tetramine', 'TETA', 'CHEBI:39501', '4-04-00-01242 (Beilstein Handbook Reference)', 'AI3-24384', 'Araldite HY 951', 'Araldite hardener HY 951', 'BRN 0605448', 'CCRIS 6279', 'EINECS 203-950-6', 'HSDB 1002', 'HY 951', 'Triethylenetetramine', 'NSC 443', 'Trientina [INN-Spanish]', 'Trientinum [INN-Latin]', 'Triethylene tetramine', 'Triethylenetetramine [UN2259] [Corrosive]', 'UN2259', 'triethylenetetraamine', 'N,N-Bis(2-aminoethyl)-1,2-diaminoethane', 'NCGC00091695-01', "N,N'-bis(2-aminoethyl)ethane-1,2-diamine", '132098_ALDRICH', "1,2-Ethanediamine, N,N'-bis(2-aminoethyl)-", '1,4,7,10-Tetraazadecane', '1,8-Diamino-3,6-diazaoctane', '3,6-Diazaoctane-1,8-diamine', 'DEH 24', "Ethylenediamine, N,N'-bis(2-aminoethyl)-", "N,N'-Bis(2-aminoethyl)-1,2-ethanediamine", "N,N'-Bis(2-aminoethyl)ethylenediamine", 'NSC443', 'C07166', 'Trientine', 'WLN: Z2M2M2Z', '90462_FLUKA', '90460_FLUKA', 'Trien'] |  |  | N,N'-bis(2-aminoethyl)ethane-1,2-diamine |  |  | NCCNCCNCCN |  |  | C6H18N4 |  |  | TON |  |  | 2017
4224
4225 | 0 | 0.009433962 | 0.01886792 | 0 | 0 | 0 | 0 | 0 | 0 | 0 | 0 | 0.009433962 | 0 | 0 | 0 | 0 | 0 | 0 | 0 | 0 | 0 | 0 | 0 | 0 | 0 | 0 | 0 | 0 | 0 | 0 | 0 | 0 | 0 | 0 | 0 | 0 | 0 | 0 | 0 | 0.9433962 | 0 | 0.01886792 | 0 | 0 | 0 | 0 | 0 | 0 | 0 | 0 | 0 | 10.1021/acs.jpcc.6b11908 | yes |  | 0 |  |  | 96 | 190 |  |  |  |  | piperidine |  |  | AlPO-34 |  |  | Al(iPrO)3, H3PO4, HF | Aldrich, Fisher, Fluka | [9 empty] | A Multinuclear NMR Study of Six Forms of AlPO-34: Structure and Motional Broadening | ['periodic density functional theory', '31p isotropic chemical shift', 'temperature 27al nmr reveals'] | ['triclinic unit cell similar', 'resolution powder diffraction data', 'walled silica capillary'] | ['Piperidine', '110-89-4', '571261_SIAL', '643602_ALDRICH', 'Piperidine on Rasta Resin', 'W290807_ALDRICH', 'AI3-24114', 'CCRIS 967', 'Cyclopentimine', 'Cypentil', 'EINECS 203-813-0', 'FEMA No. 2908', 'HSDB 114', 'Hexazane', 'Pentamethyleneimine', 'Pentamethylenimine', 'Perhydropyridine', 'Piperidin [German]', 'Piperidine [UN2401] [Corrosive]', 'Pyridine, hexahydro-', 'UN2401', '80645_FLUKA', 'Azacyclohexane', 'C01746', 'Hexahydropyridine', 'Piperidine', 'ST5213814', 'InChI=1/C5H11N/c1-2-4-6-5-3-1/h6H,1-5H', 'PIP', 'Piperidine solution', 'NCIOpen2_007828', 'NCIMech_000312', 'CHEBI:18049', '104094_SIAL', 'LS-3053', '411027_ALDRICH', '33537_RIEDEL', '80640_FLUKA'] |  |  | Piperidine |  |  | C1CCNCC1 |  |  | C5H11N |  |  | CHA |  |  | 2017
4226 | 0 | 0.009880609 | 0.01646768 | 0 | 0 | 0 | 0 | 0 | 0 | 0 | 0 | 0.004116921 | 0 | 0 | 0 | 0 | 0 | 0 | 0 | 0 | 0 | 0 | 0 | 0 | 0 | 0 | 0 | 0 | 0 | 0 | 0 | 0 | 0 | 0 | 0 | 0 | 0 | 0 | 0 | 0.9551256 | 0 | 0.01440922 | 0 | 0 | 0 | 0 | 0 | 0 | 0 | 0 | 0 | 10.1021/acs.jpcc.6b11908 | yes |  | 0 | 2 |  | 240 | 190 |  |  |  |  | morpholine |  |  | AlPO-34 |  |  | Al(iPrO)3, H3PO4, HF | [13 empty] | ['Morpholine', '110-91-8', '147366-31-2', '61791-40-0', '88542-81-8', '96122-95-1', '99108-56-2', '1-Oxa-4-azacyclohexane', '2H-1,4-Oxazine, tetrahydro-', '4H-1,4-Oxazine, tetrahydro-', 'BASF 238', 'Diethylene imidoxide', 'Diethylene oximide', 'Diethyleneimide oxide', 'Diethylenimide oxide', 'Morpholine', 'NSC9376', 'Tetrahydro-1,4-isoxazine', 'Tetrahydro-1,4-oxazine', 'Tetrahydro-2H-1,4-oxazine', 'Tetrahydro-p-oxazine', 'WLN: T6M DOTJ', 'p-Isoxazine, tetrahydro-', 'C14452', '90179_FLUKA', 'nchembio800-comp6', '134236_SIAL', 'Oprea1_317540', '4-27-00-00015 (Beilstein Handbook Reference)', 'AI3-01231', 'BRN 0102549', 'CCRIS 2482', 'Caswell No. 584', 'Drewamine', 'EINECS 203-815-1', 'EPA Pesticide Chemical Code 054701', 'HSDB 102', 'Morpholine [UN2054] [Flammable liquid]', 'NSC 9376', 'UN2054', 'NCIMech_000154', '252360_SIAL', 'ST5213815', 'CHEBI:34856', 'EINECS 263-172-8', 'Morpholine, 4-soya alkyl derivs.', 'InChI=1/C4H9NO/c1-3-6-4-2-5-1/h5H,1-4H', '69880_FLUKA', 'nchembio800_comp6', '394467_ALDRICH', '643599_ALDRICH', 'Morpholine on Rasta Resin', 'AIDS-018605', 'AIDS018605', 'NCIOpen2_007748'] |  |  | Morpholine |  |  | C1COCCN1 |  |  | C4H9NO |  |  | CHA |  |  | 2017
4227 | 0 | 0.03100775 | 0.0372093 | 0 | 0 | 0 | 0 | 0 | 0 | 0 | 0 | 0.0620155 | 0 | 0 | 0 | 0 | 0 | 0 | 0 | 0 | 0 | 0 | 0 | 0 | 0 | 0 | 0 | 0 | 0 | 0 | 0 | 0 | 0 | 0 | 0 | 0 | 0 | 0 | 0 | 0.303876 | 0 | 0.5658915 | 0 | 0 | 0 | 0 | 0 | 0 | 0 | 0 | 0 | 10.1021/acs.jpcc.6b11908 | yes |  | 0 | 0.5 |  | 144 | 150 |  |  |  |  | pyridine |  |  | AlPO-34 |  |  | hydrated aluminum oxide, H3PO4, HF | Sasol, Fisher, Fluka | [12 empty] | ['Pyridine', '152758-95-7', '163392-20-9', '45410-39-7', '62301-32-0', '6999-00-4', '82005-06-9', '85404-19-9', '85404-20-2', '110-86-1', 'NCI-C55301', 'NSC 406123', 'Piridina [Italian]', 'Pirydyna [Polish]', 'Pyridin [German]', 'Pyridine [UN1282] [Flammable liquid]', 'RCRA waste no. U196', 'RCRA waste number U196', 'UN1282', 'NSC141574', '494410_ALDRICH', '02486_FLUKA', 'AC-907/34116015', 'NCIOpen2_007786', '82702_FLUKA', 'PYRIDINE-RING', 'NSC406123', '34945_RIEDEL', 'Piridina', '82704_FLUKA', '184527_ALDRICH', '33638_RIEDEL', 'ZINC00895354', 'NCI60_006101', 'P57506_SIAL', '360570_SIAL', 'ST5214494', 'NCGC00091476-01', 'CHEBI:16227', 'py', '270970_ALDRICH', 'NCIOpen2_007999', 'Azabenzene', 'C00747', 'W296600_ALDRICH', 'Caswell No. 717', 'Pirydyna', 'Pyridin', 'WLN: T6NJ', '676772_SIAL', 'NCIOpen2_002809', 'InChI=1/C5H5N/c1-2-4-6-5-3-1/h1-5', 'NCIOpen2_007986', '270407_ALDRICH', 'NCIOpen2_007866', 'AI3-01240', 'Azine', 'CCRIS 2926', 'CP 32', 'Pyridine', 'EINECS 203-809-9', 'EPA Pesticide Chemical Code 069202', 'FEMA No. 2966', 'FEMA Number 2966', 'HSDB 118'] |  |  | Pyridine |  |  | c1ccncc1 |  |  | C5H5N |  |  | CHA |  |  | 2017
4228 | 0 | 0 | 0 | 0 | 0 | 0 | 0 | 0 | 0 | 0 | 0 | 0 | 0 | 0 | 0 | 0 | 0 | 0 | 0 | 0 | 0 | 0 | 0 | 0 | 0 | 0 | 0 | 0 | 0 | 0 | 0 | 0 | 0 | 0 | 0 | 0 | 0 | 0 | 0 | 1 | 0 | 0 | 0 | 0 | 0 | 0 | 0 | 0 | 0 | 0 | 0 | 10.1021/acs.jpcc.6b11908 | no |  | 0 | 1 |  | 96 | 170 |  |  |  |  | cyclam |  |  | AlPO-34 |  |  | Al(iPrO)3, H3PO4, HF | [13 empty] | ['1,4,8,11-tetrazacyclotetradecane', '295-37-4', 'MLS000069469', '1,4,8,11-Tetraazacyclotetradecane', '5-26-11-00027 (Beilstein Handbook Reference)', 'BRN 0111811', 'Cyclam', 'EINECS 206-039-1', 'JM 1498', 'NSC 180811', 'AIDS-003952', 'AIDS003952', 'IPS2', 'JM1498', '259160_ALDRICH', 'CBDivE_013909', '1,4,8,11-tetraazacyclo-tetradecane', 'CHEBI:37401', '[14]aneN4', 'ST5307330', 'SMR000059059', 'NSC180811'] |  |  | 1,4,8,11-tetrazacyclotetradecane |  |  | C1CNCCNCCCNCCNC1 |  |  | C10H24N4 |  |  | CHA |  |  | 2017
4229 | 0 | 0 | 0 | 0 | 0 | 0 | 0 | 0 | 0 | 0 | 0 | 0 | 0 | 0 | 0 | 0 | 0 | 0 | 0 | 0 | 0 | 0 | 0 | 0 | 0 | 0 | 0 | 0 | 0 | 0 | 0 | 0 | 0 | 0 | 0 | 0 | 0 | 0 | 0 | 1 | 0 | 0 | 0 | 0 | 0 | 0 | 0 | 0 | 0 | 0 | 0 | 10.1021/acs.jpcc.6b11908 | no |  | 0 |  |  | 240 | 190 |  |  |  |  | 1-ethyl-3- methyl imidazolium |  |  | AlPO-34 |  |  | Al(iPrO)3, H3PO4, HF | [13 empty] | ['1-ethyl-3-methylimidazol-3-ium', '1-ethyl-3-methyl-imidazol-3-ium', '65039-03-4', '87587-77-7', '65039-09-0', '1-Methyl-3-ethylimidazolium tetrachloroaluminate', '1H-Imidazolium, 1-ethyl-3-methyl-', 'Meetimcl', 'Meetimcl-alcl3', 'ZINC00388672', 'ZINC02507639', '1-Methyl-3-ethylimidazolium', '1-Methyl-3-ethylimidazolium chloride'] |  |  | 1-ethyl-3-methylimidazol-3-ium |  |  | CC[n+]1ccn(C)c1 |  |  | C6H11N2 |  |  | CHA |  |  | 2017
4230 | 0 | 0.0228833 | 0.06864989 | 0 | 0 | 0 | 0 | 0 | 0 | 0 | 0 | 0.01601831 | 0 | 0 | 0 | 0 | 0 | 0 | 0 | 0 | 0 | 0 | 0 | 0 | 0 | 0 | 0 | 0 | 0 | 0 | 0 | 0 | 0 | 0 | 0 | 0 | 0 | 0 | 0 | 0 | 0 | 0.8924485 | 0 | 0 | 0 | 0 | 0 | 0 | 0 | 0 | 0 | 10.1021/acs.jpcc.6b11908 | yes | 0 | 0 | 0 | 0 | 58 | 150 |  |  | 0 | 0 | 1-ethyl-3-dimethyl imidazolium |  |  | AlPO-34 |  |  | Al(iPrO)3, H3PO4, HF |  | 0 | 0 | 0 | 0 | 0 | 0 | 0 | 0 |  |  |  |  | ['1-ethyl-3-methylimidazol-3-ium', '1-ethyl-3-methyl-imidazol-3-ium', '65039-03-4', '87587-77-7', '65039-09-0', '1-Methyl-3-ethylimidazolium tetrachloroaluminate', '1H-Imidazolium, 1-ethyl-3-methyl-', 'Meetimcl', 'Meetimcl-alcl3', 'ZINC00388672', 'ZINC02507639', '1-Methyl-3-ethylimidazolium', '1-Methyl-3-ethylimidazolium chloride'] |  |  | 1-ethyl-3-methylimidazol-3-ium |  |  | CCn1cc[n+](C)c1 |  |  | C6H11N2 |  |  | CHA |  |  | 2017
4231
4232 | 0.1450549 | 0.002197802 | 0 | 0 | 0 | 0 | 0 | 0 | 0 | 0 | 0 | 0.06593407 | 0.07252747 | 0 | 0 | 0 | 0 | 0 | 0 | 0 | 0 | 0 | 0 | 0 | 0 | 0 | 0 | 0 | 0 | 0 | 0 | 0 | 0 | 0 | 0 | 0 | 0 | 0 | 0 | 0.6593407 | 0 | 0.05494505 | 0 | 0 | 0 | 0 | 0 | 0 | 0 | 0 | 0 | 10.1021/acs.jpcc.7b02968 | yes | 0 | 0 | 0 | 0 | 504 | 175 |  |  | 0 | 0 | hexamethonium |  |  | ITQ-33 |  |  | germanium oxide, aluminum isopropoxide, tetraethylorthosilicate |  | 0 | 0 | 0 | 0 | 0 | 0 | 0 | 0 |  | Solid State NMR Techniques Study the Structural Characteristics of As-Synthesized ITQ-33 | ['respdor experimental results show', 'specific d4r configurations proves', 'therefore two 29si peaks'] | ['organic structure directing agent', 'lined stainless steel autoclaves', 'homemade hexamethonium dibromide'] | ['trimethyl-(6-trimethylazaniumylhexyl)azanium dihydroxide', 'trimethyl-(6-trimethylammoniohexyl)ammonium dihydroxide', '2079-78-9', '60-25-3', '870-62-2', '52605_FLUKA', 'Hexamethonium hydroxide solution', "N,N,N,N',N',N'-Hexamethylhexamethylenediammonium dihydroxide", 'Benzohexamethonium', "1,6-Hexanediaminium, N,N,N,N',N',N'-hexamethyl-", 'Ammonium, hexamethylenebis(trimethyl-', 'BRN 1760389', 'Hexamethonium', 'Bistrium', 'Hexon', 'Hexamethonum', 'Hexane-1,6-bis(trimethylammonium)', 'Hexanium', 'Hexonium', 'Esametonio [Italian]'] |  |  | trimethyl-(6-trimethylazaniumylhexyl)azanium dihydroxide |  |  | C[N+](C)(C)CCCCCC[N+](C)(C)C |  |  | C12H32N2O2 |  |  | ITT |  |  | 2017
4233
4234 | 0.04791567 | 0.006548475 | 0 | 0.01011553 | 0 | 0 | 0 | 0 | 0 | 0 | 0 | 0 | 0 | 0 | 0 | 0 | 0 | 0 | 0 | 0 | 0 | 0 | 0 | 0 | 0 | 0 | 0 | 0 | 0 | 0 | 0 | 0 | 0 | 0 | 0 | 0 | 0 | 0 | 0 | 0.8970878 | 0 | 0.0141085 | 0 | 0 | 0 | 0 | 0 | 0 | 0 | 0 | 0 | 10.1021/acs.jpcc.8b04152 | yes | 0 | 0.02422403 | 24 | 0 | 168 | 135 |  |  | 0 | 0 | tetraethylammonium |  |  | ZSM-25 |  |  | aluminum hydroxide, NaOH, Ludox AS-40 | Aldrich, Aldrich, Aldrich | 0 | 0 | 0 | 0 | 0 | 0 | 0 | 0 |  | Li+ZSM-25 Zeolite as a CO2 Capture Adsorbent with High Selectivity and Improved Adsorption Kinetics, Showing CO2‑Induced Framework Expansion | ['exceptional co2ch4 ideal selectivity', 'situ xrd reveals co2', 'high co2ch4 adsorptive selectivity'] | ['outlet molar flow rate', 'deionized water five times', 'total gas flow rate'] | ['tetraethylazanium', 'Tetraethylammonium', '4-04-00-00331 (Beilstein Handbook Reference)', 'AMMONIUM, TETRAETHYL-', 'BRN 1738225', 'Ethanaminium, N,N,N-triethyl- (9CI)', 'N,N,N-Triethylethanaminium', 'Tetraetilammonio [Italian]', 'Tetramon', 'Tetrylammonium', 'ZINC00896981', 'Lopac-T-2265', 'CHEBI:44296', 'NEt4(+)', '[NEt4](+)', 'Ammonium, tetraethyl-, dodeca-.mu.-chlorohexachlorohexatantalate(2-)(2:1), octahedro-', 'Ethanaminium, N,N,N-triethyl-, dodeca-.mu.-chlorohexachlorohexatantalate(2-) octahedro (2:1)', 'NSC156315', 'nchembio874-comp2', 'NCGC00016008-01', 'NET', 'tetraethylazanium', 'InChI=1/C8H20N/c1-5-9(6-2,7-3)8-4/h5-8H2,1-4H3/q+', 'C07512', 'Tetraethylammonium', 'E4N', 'TETRAETHYLAMMONIUM ION'] |  |  | tetraethylazanium |  |  | CC[N+](CC)(CC)CC |  |  | C8H20N |  |  | MWF |  |  | 2018
4235
4236 | 0 | 0 | 0 | 0 | 0 | 0 | 0 | 0 | 0 | 0 | 0 | 0 | 0 | 0 | 0 | 0 | 0 | 0 | 0 | 0 | 0 | 0 | 0 | 0 | 0 | 0 | 0 | 0 | 0 | 0 | 0 | 0 | 0 | 0 | 0 | 0 | 0 | 0 | 0 | 1 | 0 | 0 | 0 | 0 | 0 | 0 | 0 | 0 | 0 | 0 | 0 | 10.1021/acs.jpcc.8b06891 | no |  | 0 | 4 | 0 | 26 | 175 |  | beta | 0 | 0 | N(16)-methylsparteininum |  |  | SSZ-24 |  |  | Zeolyst CP814C, Cabosil M5, NaOH | Zeolyst, Evonik | 0 | 0 | 0 | 0 | 0 | 0 | 0 | 0 | [10 empty] | C[N+]12CCCC[C@@H]1[C@H]1C[C@@H](C2)[C@@H]2CCCCN2C1 |  |  | C16H29N2 |  |  | AFI |  |  | 2019
4237
4238 | 0 | 0 | 0 | 0 | 0 | 0 | 0 | 0 | 0 | 0 | 0 | 0 | 0 | 0 | 0 | 0 | 0 | 0 | 0 | 0 | 0 | 0 | 0 | 0 | 0 | 0 | 0 | 0 | 0 | 0 | 0 | 0 | 0 | 0 | 0 | 0 | 0 | 0 | 0 | 1 | 0 | 0 | 0 | 0 | 0 | 0 | 0 | 0 | 0 | 0 | 0 | 10.1021/acs.langmuir.8b02326 | no | 0 | 0 |  |  | 336 | 150 | yes |  | 0 | 0 | N,N-diethyl-3,5-dimethylpiperidinium |  |  | ZSM-11 |  |  | TEOS, NaOH |  | 0 | 0 | 0 | 0 | 0 | 0 | 0 | 0 |  | Study of Short-Chain Alcohol and AlcoholâWater Adsorption in MEL and MFI Zeolites | ['adsorption studies using silicalite', 'pure silica mel zeolite', 'strong hydrogen bonds'] | ['including pore size analysis', 'gil et al .,', 'organic structure directing agent'] | ['1,1-diethyl-3,5-dimethylpiperidin-1-ium', '1,1-diethyl-3,5-dimethyl-piperidin-1-ium'] |  |  | 1,1-diethyl-3,5-dimethylpiperidin-1-ium |  |  | CC[N+]1(CC)CC(C)CC(C)C1 |  |  | C11H24N |  |  | MEL |  |  | 2018
4239
4240 | 0.02182929 | 0 | 0 | 0 | 0 | 0 | 0 | 0 | 0 | 0 | 0 | 0 | 0 | 0 | 0 | 0 | 0 | 0 | 0 | 0 | 0 | 0 | 0 | 0 | 0 | 0 | 0 | 0 | 0 | 0 | 0 | 0 | 0 | 0 | 0 | 0 | 0 | 0 | 0 | 0.960489 | 0 | 0.005457324 | 0.006767081 | 0 | 0 | 0 | 0 | 0 | 0 | 0 | 0 | 10.1021/acsami.7b06173 | yes |  | 0.005457324 |  |  | 72 | 150 | no |  |  |  | N,N,N-trimethyl-1-adamantammonium | hexamethyleneimine |  | ITQ-1 | [13 empty] | Hydrophobic Nanosized All-Silica Beta Zeolite: Efficient Synthesis and Adsorption Application | ['sized volatile organic compounds', 'high total pore volume', 'extremely low water content'] | ['silica beta zeolites synthesized', 'also synthesized according', 'prepared using beta'] | ['1-adamantyl-trimethylazanium', '1-adamantyl-trimethyl-ammonium', '1-adamantyl-trimethylammonium', '1-adamantyl-trimethyl-azanium', 'Adamantan-1-yl-trimethyl-ammonium', 'BAS 00109379', 'Oprea1_162065', 'Oprea1_825759', 'ZINC05002989', 'AIDS-211740', 'AIDS211740', 'Tricyclo[3.3.1.1]decan-1-aminium, N,N,N-trimethyl-'] | ['azepane', '111-49-9', 'CHEBI:32616', 'azepane', 'NCGC00091040-01', 'H10401_ALDRICH', '1H-Azepine, hexahydro-', 'Azacycloheptane', 'Azepine, hexahydro-', 'Cyclohexamethylenimine', 'G 0', 'Hexahydro-1H-azepine', 'Hexahydroazepine', 'Hexamethylene imine', 'Hexamethylenimine', 'Homopiperidine', 'NSC16236', 'Perhydroazepine', 'WLN: T7MTJ', 'InChI=1/C6H13N/c1-2-4-6-7-5-3-1/h7H,1-6H', '1-Azacycloheptane', '5-20-04-00003 (Beilstein Handbook Reference)', 'AI3-26610', 'BRN 0001084', 'CP 18407', 'Cycloheptane, 1-aza-', 'EINECS 203-875-9', 'HSDB 562', 'Hexamethyleneimine', 'Hexamethyleneimine [UN2493] [Flammable liquid]', 'NSC 16236', 'UN2493', 'ST5213818'] |  | 1-adamantyl-trimethylazanium | azepane |  | C[N+](C)(C)C12CC3CC(CC(C3)C1)C2 | C1CCCNCC1 |  | C13H24N | C6H13N |  | MWW |  |  | 2017
4241 | 0.4 | 0 | 0 | 0 | 0 | 0 | 0 | 0 | 0 | 0 | 0 | 0 | 0 | 0 | 0 | 0 | 0 | 0 | 0 | 0 | 0 | 0 | 0 | 0 | 0 | 0 | 0 | 0 | 0 | 0 | 0 | 0 | 0 | 0 | 0 | 0 | 0 | 0 | 0 | 0.2 | 0 | 0.2 | 0 | 0 | 0 | 0 | 0 | 0 | 0 | 0 | 0 | 10.1021/acsami.7b06173 | yes | 0.1 | 0.2 |  |  | 48 | 140 | no | ITQ-1/beta |  |  | tetraethylammonium |  |  | beta | amorphous |  | ITQ-1, beta | [13 empty] | ['tetraethylazanium', 'Tetraethylammonium', '4-04-00-00331 (Beilstein Handbook Reference)', 'AMMONIUM, TETRAETHYL-', 'BRN 1738225', 'Ethanaminium, N,N,N-triethyl- (9CI)', 'N,N,N-Triethylethanaminium', 'Tetraetilammonio [Italian]', 'Tetramon', 'Tetrylammonium', 'ZINC00896981', 'Lopac-T-2265', 'CHEBI:44296', 'NEt4(+)', '[NEt4](+)', 'Ammonium, tetraethyl-, dodeca-.mu.-chlorohexachlorohexatantalate(2-)(2:1), octahedro-', 'Ethanaminium, N,N,N-triethyl-, dodeca-.mu.-chlorohexachlorohexatantalate(2-) octahedro (2:1)', 'NSC156315', 'nchembio874-comp2', 'NCGC00016008-01', 'NET', 'tetraethylazanium', 'InChI=1/C8H20N/c1-5-9(6-2,7-3)8-4/h5-8H2,1-4H3/q+', 'C07512', 'Tetraethylammonium', 'E4N', 'TETRAETHYLAMMONIUM ION'] |  |  | tetraethylazanium |  |  | CC[N+](CC)(CC)CC |  |  | C8H20N |  |  | *BEA |  |  | 2017
4242 | 0.3333333 | 0 | 0 | 0 | 0 | 0 | 0 | 0 | 0 | 0 | 0 | 0 | 0 | 0 | 0 | 0 | 0 | 0 | 0 | 0 | 0 | 0 | 0 | 0 | 0 | 0 | 0 | 0 | 0 | 0 | 0 | 0 | 0 | 0 | 0 | 0 | 0 | 0 | 0 | 0.3333333 | 0 | 0.1666667 | 0 | 0 | 0 | 0 | 0 | 0 | 0 | 0 | 0 | 10.1021/acsami.7b06173 | yes | 0.1 | 0.1666667 |  |  | 48 | 140 | no | ITQ-1/beta |  |  | tetraethylammonium |  |  | beta |  |  | ITQ-1, beta | [13 empty] | ['tetraethylazanium', 'Tetraethylammonium', '4-04-00-00331 (Beilstein Handbook Reference)', 'AMMONIUM, TETRAETHYL-', 'BRN 1738225', 'Ethanaminium, N,N,N-triethyl- (9CI)', 'N,N,N-Triethylethanaminium', 'Tetraetilammonio [Italian]', 'Tetramon', 'Tetrylammonium', 'ZINC00896981', 'Lopac-T-2265', 'CHEBI:44296', 'NEt4(+)', '[NEt4](+)', 'Ammonium, tetraethyl-, dodeca-.mu.-chlorohexachlorohexatantalate(2-)(2:1), octahedro-', 'Ethanaminium, N,N,N-triethyl-, dodeca-.mu.-chlorohexachlorohexatantalate(2-) octahedro (2:1)', 'NSC156315', 'nchembio874-comp2', 'NCGC00016008-01', 'NET', 'tetraethylazanium', 'InChI=1/C8H20N/c1-5-9(6-2,7-3)8-4/h5-8H2,1-4H3/q+', 'C07512', 'Tetraethylammonium', 'E4N', 'TETRAETHYLAMMONIUM ION'] |  |  | tetraethylazanium |  |  | CC[N+](CC)(CC)CC |  |  | C8H20N |  |  | *BEA |  |  | 2017
4243 | 0.25 | 0 | 0 | 0 | 0 | 0 | 0 | 0 | 0 | 0 | 0 | 0 | 0 | 0 | 0 | 0 | 0 | 0 | 0 | 0 | 0 | 0 | 0 | 0 | 0 | 0 | 0 | 0 | 0 | 0 | 0 | 0 | 0 | 0 | 0 | 0 | 0 | 0 | 0 | 0.5 | 0 | 0.125 | 0 | 0 | 0 | 0 | 0 | 0 | 0 | 0 | 0 | 10.1021/acsami.7b06173 | yes | 0.1 | 0.125 |  |  | 48 | 140 | no | ITQ-1/beta |  |  | tetraethylammonium |  |  | beta |  |  | ITQ-1, beta | [13 empty] | ['tetraethylazanium', 'Tetraethylammonium', '4-04-00-00331 (Beilstein Handbook Reference)', 'AMMONIUM, TETRAETHYL-', 'BRN 1738225', 'Ethanaminium, N,N,N-triethyl- (9CI)', 'N,N,N-Triethylethanaminium', 'Tetraetilammonio [Italian]', 'Tetramon', 'Tetrylammonium', 'ZINC00896981', 'Lopac-T-2265', 'CHEBI:44296', 'NEt4(+)', '[NEt4](+)', 'Ammonium, tetraethyl-, dodeca-.mu.-chlorohexachlorohexatantalate(2-)(2:1), octahedro-', 'Ethanaminium, N,N,N-triethyl-, dodeca-.mu.-chlorohexachlorohexatantalate(2-) octahedro (2:1)', 'NSC156315', 'nchembio874-comp2', 'NCGC00016008-01', 'NET', 'tetraethylazanium', 'InChI=1/C8H20N/c1-5-9(6-2,7-3)8-4/h5-8H2,1-4H3/q+', 'C07512', 'Tetraethylammonium', 'E4N', 'TETRAETHYLAMMONIUM ION'] |  |  | tetraethylazanium |  |  | CC[N+](CC)(CC)CC |  |  | C8H20N |  |  | *BEA |  |  | 2017
4244 | 0.2 | 0 | 0 | 0 | 0 | 0 | 0 | 0 | 0 | 0 | 0 | 0 | 0 | 0 | 0 | 0 | 0 | 0 | 0 | 0 | 0 | 0 | 0 | 0 | 0 | 0 | 0 | 0 | 0 | 0 | 0 | 0 | 0 | 0 | 0 | 0 | 0 | 0 | 0 | 0.6 | 0 | 0.1 | 0 | 0 | 0 | 0 | 0 | 0 | 0 | 0 | 0 | 10.1021/acsami.7b06173 | yes | 0.1 | 0.1 |  |  | 48 | 140 | no | ITQ-1/beta |  |  | tetraethylammonium |  |  | beta |  |  | ITQ-1, beta | [13 empty] | ['tetraethylazanium', 'Tetraethylammonium', '4-04-00-00331 (Beilstein Handbook Reference)', 'AMMONIUM, TETRAETHYL-', 'BRN 1738225', 'Ethanaminium, N,N,N-triethyl- (9CI)', 'N,N,N-Triethylethanaminium', 'Tetraetilammonio [Italian]', 'Tetramon', 'Tetrylammonium', 'ZINC00896981', 'Lopac-T-2265', 'CHEBI:44296', 'NEt4(+)', '[NEt4](+)', 'Ammonium, tetraethyl-, dodeca-.mu.-chlorohexachlorohexatantalate(2-)(2:1), octahedro-', 'Ethanaminium, N,N,N-triethyl-, dodeca-.mu.-chlorohexachlorohexatantalate(2-) octahedro (2:1)', 'NSC156315', 'nchembio874-comp2', 'NCGC00016008-01', 'NET', 'tetraethylazanium', 'InChI=1/C8H20N/c1-5-9(6-2,7-3)8-4/h5-8H2,1-4H3/q+', 'C07512', 'Tetraethylammonium', 'E4N', 'TETRAETHYLAMMONIUM ION'] |  |  | tetraethylazanium |  |  | CC[N+](CC)(CC)CC |  |  | C8H20N |  |  | *BEA |  |  | 2017
4245 | 0.1428571 | 0 | 0 | 0 | 0 | 0 | 0 | 0 | 0 | 0 | 0 | 0 | 0 | 0 | 0 | 0 | 0 | 0 | 0 | 0 | 0 | 0 | 0 | 0 | 0 | 0 | 0 | 0 | 0 | 0 | 0 | 0 | 0 | 0 | 0 | 0 | 0 | 0 | 0 | 0.7142857 | 0 | 0.07142857 | 0 | 0 | 0 | 0 | 0 | 0 | 0 | 0 | 0 | 10.1021/acsami.7b06173 | yes | 0.1 | 0.07142857 |  |  | 48 | 140 | no | ITQ-1/beta |  |  | tetraethylammonium |  |  | beta |  |  | ITQ-1, beta | [13 empty] | ['tetraethylazanium', 'Tetraethylammonium', '4-04-00-00331 (Beilstein Handbook Reference)', 'AMMONIUM, TETRAETHYL-', 'BRN 1738225', 'Ethanaminium, N,N,N-triethyl- (9CI)', 'N,N,N-Triethylethanaminium', 'Tetraetilammonio [Italian]', 'Tetramon', 'Tetrylammonium', 'ZINC00896981', 'Lopac-T-2265', 'CHEBI:44296', 'NEt4(+)', '[NEt4](+)', 'Ammonium, tetraethyl-, dodeca-.mu.-chlorohexachlorohexatantalate(2-)(2:1), octahedro-', 'Ethanaminium, N,N,N-triethyl-, dodeca-.mu.-chlorohexachlorohexatantalate(2-) octahedro (2:1)', 'NSC156315', 'nchembio874-comp2', 'NCGC00016008-01', 'NET', 'tetraethylazanium', 'InChI=1/C8H20N/c1-5-9(6-2,7-3)8-4/h5-8H2,1-4H3/q+', 'C07512', 'Tetraethylammonium', 'E4N', 'TETRAETHYLAMMONIUM ION'] |  |  | tetraethylazanium |  |  | CC[N+](CC)(CC)CC |  |  | C8H20N |  |  | *BEA |  |  | 2017
4246 | 0.4166667 | 0 | 0 | 0 | 0 | 0 | 0 | 0 | 0 | 0 | 0 | 0 | 0 | 0 | 0 | 0 | 0 | 0 | 0 | 0 | 0 | 0 | 0 | 0 | 0 | 0 | 0 | 0 | 0 | 0 | 0 | 0 | 0 | 0 | 0 | 0 | 0 | 0 | 0 | 0.4166667 | 0 | 0.08333333 | 0 | 0 | 0 | 0 | 0 | 0 | 0 | 0 | 0 | 10.1021/acsami.7b06173 | yes | 0.1 | 0.08333333 |  |  | 48 | 140 | no | ITQ-1/beta |  |  | tetraethylammonium |  |  | MWW | beta | amorphous | ITQ-1, beta | [13 empty] | ['tetraethylazanium', 'Tetraethylammonium', '4-04-00-00331 (Beilstein Handbook Reference)', 'AMMONIUM, TETRAETHYL-', 'BRN 1738225', 'Ethanaminium, N,N,N-triethyl- (9CI)', 'N,N,N-Triethylethanaminium', 'Tetraetilammonio [Italian]', 'Tetramon', 'Tetrylammonium', 'ZINC00896981', 'Lopac-T-2265', 'CHEBI:44296', 'NEt4(+)', '[NEt4](+)', 'Ammonium, tetraethyl-, dodeca-.mu.-chlorohexachlorohexatantalate(2-)(2:1), octahedro-', 'Ethanaminium, N,N,N-triethyl-, dodeca-.mu.-chlorohexachlorohexatantalate(2-) octahedro (2:1)', 'NSC156315', 'nchembio874-comp2', 'NCGC00016008-01', 'NET', 'tetraethylazanium', 'InChI=1/C8H20N/c1-5-9(6-2,7-3)8-4/h5-8H2,1-4H3/q+', 'C07512', 'Tetraethylammonium', 'E4N', 'TETRAETHYLAMMONIUM ION'] |  |  | tetraethylazanium |  |  | CC[N+](CC)(CC)CC |  |  | C8H20N |  |  | MWW | *BEA |  | 2017
4247 | 0.3846154 | 0 | 0 | 0 | 0 | 0 | 0 | 0 | 0 | 0 | 0 | 0 | 0 | 0 | 0 | 0 | 0 | 0 | 0 | 0 | 0 | 0 | 0 | 0 | 0 | 0 | 0 | 0 | 0 | 0 | 0 | 0 | 0 | 0 | 0 | 0 | 0 | 0 | 0 | 0.3846154 | 0 | 0.1153846 | 0 | 0 | 0 | 0 | 0 | 0 | 0 | 0 | 0 | 10.1021/acsami.7b06173 | yes | 0.1 | 0.1153846 |  |  | 48 | 140 | no | ITQ-1/beta |  |  | tetraethylammonium |  |  | beta | amorphous |  | ITQ-1, beta | [13 empty] | ['tetraethylazanium', 'Tetraethylammonium', '4-04-00-00331 (Beilstein Handbook Reference)', 'AMMONIUM, TETRAETHYL-', 'BRN 1738225', 'Ethanaminium, N,N,N-triethyl- (9CI)', 'N,N,N-Triethylethanaminium', 'Tetraetilammonio [Italian]', 'Tetramon', 'Tetrylammonium', 'ZINC00896981', 'Lopac-T-2265', 'CHEBI:44296', 'NEt4(+)', '[NEt4](+)', 'Ammonium, tetraethyl-, dodeca-.mu.-chlorohexachlorohexatantalate(2-)(2:1), octahedro-', 'Ethanaminium, N,N,N-triethyl-, dodeca-.mu.-chlorohexachlorohexatantalate(2-) octahedro (2:1)', 'NSC156315', 'nchembio874-comp2', 'NCGC00016008-01', 'NET', 'tetraethylazanium', 'InChI=1/C8H20N/c1-5-9(6-2,7-3)8-4/h5-8H2,1-4H3/q+', 'C07512', 'Tetraethylammonium', 'E4N', 'TETRAETHYLAMMONIUM ION'] |  |  | tetraethylazanium |  |  | CC[N+](CC)(CC)CC |  |  | C8H20N |  |  | *BEA |  |  | 2017
4248 | 0.3571429 | 0 | 0 | 0 | 0 | 0 | 0 | 0 | 0 | 0 | 0 | 0 | 0 | 0 | 0 | 0 | 0 | 0 | 0 | 0 | 0 | 0 | 0 | 0 | 0 | 0 | 0 | 0 | 0 | 0 | 0 | 0 | 0 | 0 | 0 | 0 | 0 | 0 | 0 | 0.3571429 | 0 | 0.1428571 | 0 | 0 | 0 | 0 | 0 | 0 | 0 | 0 | 0 | 10.1021/acsami.7b06173 | yes | 0.1 | 0.1428571 |  |  | 48 | 140 | no | ITQ-1/beta |  |  | tetraethylammonium |  |  | beta |  |  | ITQ-1, beta | [13 empty] | ['tetraethylazanium', 'Tetraethylammonium', '4-04-00-00331 (Beilstein Handbook Reference)', 'AMMONIUM, TETRAETHYL-', 'BRN 1738225', 'Ethanaminium, N,N,N-triethyl- (9CI)', 'N,N,N-Triethylethanaminium', 'Tetraetilammonio [Italian]', 'Tetramon', 'Tetrylammonium', 'ZINC00896981', 'Lopac-T-2265', 'CHEBI:44296', 'NEt4(+)', '[NEt4](+)', 'Ammonium, tetraethyl-, dodeca-.mu.-chlorohexachlorohexatantalate(2-)(2:1), octahedro-', 'Ethanaminium, N,N,N-triethyl-, dodeca-.mu.-chlorohexachlorohexatantalate(2-) octahedro (2:1)', 'NSC156315', 'nchembio874-comp2', 'NCGC00016008-01', 'NET', 'tetraethylazanium', 'InChI=1/C8H20N/c1-5-9(6-2,7-3)8-4/h5-8H2,1-4H3/q+', 'C07512', 'Tetraethylammonium', 'E4N', 'TETRAETHYLAMMONIUM ION'] |  |  | tetraethylazanium |  |  | CC[N+](CC)(CC)CC |  |  | C8H20N |  |  | *BEA |  |  | 2017
4249 | 0.2941176 | 0 | 0 | 0 | 0 | 0 | 0 | 0 | 0 | 0 | 0 | 0 | 0 | 0 | 0 | 0 | 0 | 0 | 0 | 0 | 0 | 0 | 0 | 0 | 0 | 0 | 0 | 0 | 0 | 0 | 0 | 0 | 0 | 0 | 0 | 0 | 0 | 0 | 0 | 0.2941176 | 0 | 0.2058824 | 0 | 0 | 0 | 0 | 0 | 0 | 0 | 0 | 0 | 10.1021/acsami.7b06173 | yes | 0.1 | 0.2058824 |  |  | 48 | 140 | no | ITQ-1/beta |  |  | tetraethylammonium |  |  | beta |  |  | ITQ-1, beta | [13 empty] | ['tetraethylazanium', 'Tetraethylammonium', '4-04-00-00331 (Beilstein Handbook Reference)', 'AMMONIUM, TETRAETHYL-', 'BRN 1738225', 'Ethanaminium, N,N,N-triethyl- (9CI)', 'N,N,N-Triethylethanaminium', 'Tetraetilammonio [Italian]', 'Tetramon', 'Tetrylammonium', 'ZINC00896981', 'Lopac-T-2265', 'CHEBI:44296', 'NEt4(+)', '[NEt4](+)', 'Ammonium, tetraethyl-, dodeca-.mu.-chlorohexachlorohexatantalate(2-)(2:1), octahedro-', 'Ethanaminium, N,N,N-triethyl-, dodeca-.mu.-chlorohexachlorohexatantalate(2-) octahedro (2:1)', 'NSC156315', 'nchembio874-comp2', 'NCGC00016008-01', 'NET', 'tetraethylazanium', 'InChI=1/C8H20N/c1-5-9(6-2,7-3)8-4/h5-8H2,1-4H3/q+', 'C07512', 'Tetraethylammonium', 'E4N', 'TETRAETHYLAMMONIUM ION'] |  |  | tetraethylazanium |  |  | CC[N+](CC)(CC)CC |  |  | C8H20N |  |  | *BEA |  |  | 2017
4250 | 0.3333333 | 0 | 0 | 0 | 0 | 0 | 0 | 0 | 0 | 0 | 0 | 0 | 0 | 0 | 0 | 0 | 0 | 0 | 0 | 0 | 0 | 0 | 0 | 0 | 0 | 0 | 0 | 0 | 0 | 0 | 0 | 0 | 0 | 0 | 0 | 0 | 0 | 0 | 0 | 0.3333333 | 0 | 0.1666667 | 0 | 0 | 0 | 0 | 0 | 0 | 0 | 0 | 0 | 10.1021/acsami.7b06173 | yes | 0.1 | 0.1666667 |  |  | 72 | 140 | no | ITQ-1/beta |  |  | tetraethylammonium |  |  | beta | layered |  | ITQ-1, beta | [13 empty] | ['tetraethylazanium', 'Tetraethylammonium', '4-04-00-00331 (Beilstein Handbook Reference)', 'AMMONIUM, TETRAETHYL-', 'BRN 1738225', 'Ethanaminium, N,N,N-triethyl- (9CI)', 'N,N,N-Triethylethanaminium', 'Tetraetilammonio [Italian]', 'Tetramon', 'Tetrylammonium', 'ZINC00896981', 'Lopac-T-2265', 'CHEBI:44296', 'NEt4(+)', '[NEt4](+)', 'Ammonium, tetraethyl-, dodeca-.mu.-chlorohexachlorohexatantalate(2-)(2:1), octahedro-', 'Ethanaminium, N,N,N-triethyl-, dodeca-.mu.-chlorohexachlorohexatantalate(2-) octahedro (2:1)', 'NSC156315', 'nchembio874-comp2', 'NCGC00016008-01', 'NET', 'tetraethylazanium', 'InChI=1/C8H20N/c1-5-9(6-2,7-3)8-4/h5-8H2,1-4H3/q+', 'C07512', 'Tetraethylammonium', 'E4N', 'TETRAETHYLAMMONIUM ION'] |  |  | tetraethylazanium |  |  | CC[N+](CC)(CC)CC |  |  | C8H20N |  |  | *BEA |  |  | 2017
4251 | 0.3571429 | 0 | 0 | 0 | 0 | 0 | 0 | 0 | 0 | 0 | 0 | 0 | 0 | 0 | 0 | 0 | 0 | 0 | 0 | 0 | 0 | 0 | 0 | 0 | 0 | 0 | 0 | 0 | 0 | 0 | 0 | 0 | 0 | 0 | 0 | 0 | 0 | 0 | 0 | 0.3571429 | 0 | 0.1428571 | 0 | 0 | 0 | 0 | 0 | 0 | 0 | 0 | 0 | 10.1021/acsami.7b06173 | yes | 0.1 | 0.1428571 | 0.7499999997 | 69.85 | 72 | 140 | no | ITQ-1/beta | 0 | 0 | tetraethylammonium |  |  | beta | layered |  | ITQ-1, beta |  | 0 | 0 | 0 | 0 | 0 | 0 | 0 | 0 |  |  |  |  | ['tetraethylazanium', 'Tetraethylammonium', '4-04-00-00331 (Beilstein Handbook Reference)', 'AMMONIUM, TETRAETHYL-', 'BRN 1738225', 'Ethanaminium, N,N,N-triethyl- (9CI)', 'N,N,N-Triethylethanaminium', 'Tetraetilammonio [Italian]', 'Tetramon', 'Tetrylammonium', 'ZINC00896981', 'Lopac-T-2265', 'CHEBI:44296', 'NEt4(+)', '[NEt4](+)', 'Ammonium, tetraethyl-, dodeca-.mu.-chlorohexachlorohexatantalate(2-)(2:1), octahedro-', 'Ethanaminium, N,N,N-triethyl-, dodeca-.mu.-chlorohexachlorohexatantalate(2-) octahedro (2:1)', 'NSC156315', 'nchembio874-comp2', 'NCGC00016008-01', 'NET', 'tetraethylazanium', 'InChI=1/C8H20N/c1-5-9(6-2,7-3)8-4/h5-8H2,1-4H3/q+', 'C07512', 'Tetraethylammonium', 'E4N', 'TETRAETHYLAMMONIUM ION'] |  |  | tetraethylazanium |  |  | CC[N+](CC)(CC)CC |  |  | C8H20N |  |  | *BEA |  |  | 2017
4252
4253 | 0.01625223 | 0.0001625223 | 0 | 0.001625223 | 0 | 0 | 0 | 0 | 0 | 0 | 0 | 0 | 0 | 0 | 0 | 0.0006500894 | 0 | 0 | 0 | 0 | 0 | 0 | 0 | 0 | 0 | 0 | 0 | 0 | 0 | 0 | 0 | 0 | 0 | 0 | 0 | 0 | 0 | 0 | 0 | 0.9751341 | 0 | 0.003250447 | 0 | 0 | 0 | 0 | 0 | 0 | 0 | 0 | 0 | 10.1021/acscatal.5b00692 | yes |  | 0.002925402 |  |  | 504 | 170 | no |  | 50 |  | N,N,N-Trimethyl-(−)-cis-myrtanylammonium |  |  | CON |  |  | boric acid, aluminum sulfate, NaOH, Cab-O-Sil M7D | Wako, Wako, Wako, Cabot | [9 empty] | Development of the CON-type Aluminosilicate Zeolite and Its Catalytic Application for the MTO Reaction | ['tetrahedrally coordinated al species', '12 -, 12 -,', 'type aluminosilicate zeolite synthesized'] | ['exchange treatment using sa10a', 'acid treatment using 0', '6 g h mol'] | [6 empty] | CC1(C)[C@H]2CC[C@@H](C[N+](C)(C)C)[C@@H]1C2 |  |  | C13H26N |  |  | CON |  |  | 2015
4254 | 0.01625312 | 0.0001083541 | 0 | 0.001625312 | 0 | 0 | 0 | 0 | 0 | 0 | 0 | 0 | 0 | 0 | 0 | 0.0006501246 | 0 | 0 | 0 | 0 | 0 | 0 | 0 | 0 | 0 | 0 | 0 | 0 | 0 | 0 | 0 | 0 | 0 | 0 | 0 | 0 | 0 | 0 | 0 | 0.9751869 | 0 | 0.003250623 | 0 | 0 | 0 | 0 | 0 | 0 | 0 | 0 | 0 | 10.1021/acscatal.5b00692 | yes |  | 0.002925561 |  |  | 504 | 170 | no |  | 50 |  | N,N,N-Trimethyl-(−)-cis-myrtanylammonium |  |  | CON |  |  | boric acid, aluminum sulfate, NaOH, Cab-O-Sil M7D | Wako, Wako, Wako, Cabot | [18 empty] | CC1(C)[C@H]2CC[C@@H](C[N+](C)(C)C)[C@@H]1C2 |  |  | C13H26N |  |  | CON |  |  | 2015
4255 | 0.01625353 | 8.307358e-05 | 0 | 0.001625353 | 0 | 0 | 0 | 0 | 0 | 0 | 0 | 0 | 0 | 0 | 0 | 0.000650141 | 0 | 0 | 0 | 0 | 0 | 0 | 0 | 0 | 0 | 0 | 0 | 0 | 0 | 0 | 0 | 0 | 0 | 0 | 0 | 0 | 0 | 0 | 0 | 0.9752116 | 0 | 0.003250705 | 0 | 0 | 0 | 0 | 0 | 0 | 0 | 0 | 0 | 10.1021/acscatal.5b00692 | yes |  | 0.002925635 |  |  | 504 | 170 | no |  | 50 |  | N,N,N-Trimethyl-(−)-cis-myrtanylammonium |  |  | CON |  |  | boric acid, aluminum sulfate, NaOH, Cab-O-Sil M7D | Wako, Wako, Wako, Cabot | [18 empty] | CC1(C)[C@H]2CC[C@@H](C[N+](C)(C)C)[C@@H]1C2 |  |  | C13H26N |  |  | CON |  |  | 2015
4256 | 0.01625218 | 0.0001661334 | 0 | 0.001625218 | 0 | 0 | 0 | 0 | 0 | 0 | 0 | 0 | 0 | 0 | 0 | 0.000650087 | 0 | 0 | 0 | 0 | 0 | 0 | 0 | 0 | 0 | 0 | 0 | 0 | 0 | 0 | 0 | 0 | 0 | 0 | 0 | 0 | 0 | 0 | 0 | 0.9751306 | 0 | 0.003250435 | 0 | 0 | 0 | 0 | 0 | 0 | 0 | 0 | 0 | 10.1021/acscatal.5b00692 | yes |  | 0.002925392 |  |  | 384 | 170 | yes |  | 20 |  | N,N,N-Trimethyl-(−)-cis-myrtanylammonium |  |  | CON |  |  | boric acid, aluminum sulfate, NaOH, Cab-O-Sil M7D | Wako, Wako, Wako, Cabot | [18 empty] | CC1(C)[C@H]2CC[C@@H](C[N+](C)(C)C)[C@@H]1C2 |  |  | C13H26N |  |  | CON |  |  | 2015
4257 | 0.01625358 | 7.946197e-05 | 0 | 0.001625358 | 0 | 0 | 0 | 0 | 0 | 0 | 0 | 0 | 0 | 0 | 0 | 0.0006501434 | 0 | 0 | 0 | 0 | 0 | 0 | 0 | 0 | 0 | 0 | 0 | 0 | 0 | 0 | 0 | 0 | 0 | 0 | 0 | 0 | 0 | 0 | 0 | 0.9752151 | 0 | 0.003250717 | 0 | 0 | 0 | 0 | 0 | 0 | 0 | 0 | 0 | 10.1021/acscatal.5b00692 | yes |  | 0.002925645 |  |  | 384 | 170 | yes |  | 20 |  | N,N,N-Trimethyl-(−)-cis-myrtanylammonium |  |  | CON |  |  | boric acid, aluminum sulfate, NaOH, Cab-O-Sil M7D | Wako, Wako, Wako, Cabot | [18 empty] | CC1(C)[C@H]2CC[C@@H](C[N+](C)(C)C)[C@@H]1C2 |  |  | C13H26N |  |  | CON |  |  | 2015
4258 | 0.04645785 | 0.0002271273 | 0 | 0.004645785 | 0 | 0 | 0 | 0 | 0 | 0 | 0 | 0 | 0 | 0 | 0 | 0.001858314 | 0 | 0 | 0 | 0 | 0 | 0 | 0 | 0 | 0 | 0 | 0 | 0 | 0 | 0 | 0 | 0 | 0 | 0 | 0 | 0 | 0 | 0 | 0 | 0.9291569 | 0 | 0.009291569 | 0 | 0 | 0 | 0 | 0 | 0 | 0 | 0 | 0 | 10.1021/acscatal.5b00692 | yes |  | 0.008362413 |  |  | 480 | 200 | yes |  | 20 |  | N,N,N-Trimethyl-(−)-cis-myrtanylammonium |  |  | CON |  |  | boric acid, aluminum sulfate, NaOH, Cab-O-Sil M7D | Wako, Wako, Wako, Cabot | [18 empty] | CC1(C)[C@H]2CC[C@@H](C[N+](C)(C)C)[C@@H]1C2 |  |  | C13H26N |  |  | CON |  |  | 2015
4259 | 0.01625572 | 0 | 0 | 0.001625572 | 0 | 0 | 0 | 0 | 0 | 0 | 0 | 0 | 0 | 0 | 0 | 0.0006502289 | 0 | 0 | 0 | 0 | 0 | 0 | 0 | 0 | 0 | 0 | 0 | 0 | 0 | 0 | 0 | 0 | 0 | 0 | 0 | 0 | 0 | 0 | 0 | 0.9753433 | 0 | 0.003251144 | 0 | 0 | 0 | 0 | 0 | 0 | 0 | 0 | 0 | 10.1021/acscatal.5b00692 | yes | 0 | 0.002874012 | 0 | 0 | 504 | 150 | no |  | 50 | 0 | N,N,N-Trimethyl-(−)-cis-myrtanylammonium |  |  | CON |  |  | boric acid, aluminum sulfate, NaOH, Cab-O-Sil M7D | Wako, Wako, Wako, Cabot | 0 | 0 | 0 | 0 | 0 | 0 | 0 | 0 | [10 empty] | CC1(C)[C@H]2CC[C@@H](C[N+](C)(C)C)[C@@H]1C2 |  |  | C13H26N |  |  | CON |  |  | 2015
4260
4261 | 0.04471672 | 0.001475652 | 0 | 0.0259357 | 0 | 0 | 0 | 0 | 0 | 0 | 0 | 0 | 0 | 0 | 0 | 0 | 0 | 0 | 0 | 0 | 0 | 0 | 0 | 0 | 0 | 0 | 0 | 0 | 0 | 0 | 0 | 0 | 0 | 0 | 0 | 0 | 0 | 0 | 0 | 0.8943344 | 0 | 0.003800921 | 0 | 0 | 0 | 0 | 0 | 0 | 0 | 0 | 0 | 10.1021/acscatal.5b01577 | yes |  | 0.02973662 |  |  | 72 | 140 | no | FAU | 125 |  | cis-2,5-dimethylpiperidinium |  |  | SSZ-39 |  |  | CBV500, NaOH | zeolyst | [9 empty] | Methanol-to-Olefins Catalysis with Hydrothermally Treated Zeolite SSZ-39 | ['cu2 +- exchanging ssz', 'stable olefin selectivities', 'preserved pore volume'] | ['resulting solids washed thoroughly', 'osda removal via calcination', 'breathing grade flowing air'] | [6 empty] | C[C@H]1CC[C@@H](C)C[NH2+]1 |  |  | C7H16N |  |  | AEI |  |  | 2015
4262 | 0.04471672 | 0.001475652 | 0 | 0.0259357 | 0 | 0 | 0 | 0 | 0 | 0 | 0 | 0 | 0 | 0 | 0 | 0 | 0 | 0 | 0 | 0 | 0 | 0 | 0 | 0 | 0 | 0 | 0 | 0 | 0 | 0 | 0 | 0 | 0 | 0 | 0 | 0 | 0 | 0 | 0 | 0.8943344 | 0 | 0.003800921 | 0 | 0 | 0 | 0 | 0 | 0 | 0 | 0 | 0 | 10.1021/acscatal.5b01577 | yes | 0 | 0.02973662 |  |  | 72 | 140 | no | FAU | 125 | 0 | cis-trans-3,5-dimethylpiperidinium |  |  | SSZ-39 |  |  | CBV500, NaOH | zeolyst | 0 | 0 | 0 | 0 | 0 | 0 | 0 | 0 |  |  |  |  | ['(3S,5R)-3,5-dimethylpiperidin-1-ium', '35794-11-7', 'ZINC03861347', 'ZINC03861349'] |  |  | (3S,5R)-3,5-dimethylpiperidin-1-ium |  |  | C[C@@H]1C[NH2+]C[C@H](C)C1 |  |  | C7H16N |  |  | AEI |  |  | 2015
4263
4264 | 0 | 0 | 0 | 0 | 0 | 0 | 0 | 0 | 0 | 0 | 0 | 0 | 0.01037344 | 0 | 0 | 0 | 0 | 0 | 0 | 0 | 0 | 0 | 0 | 0 | 0 | 0 | 0 | 0 | 0 | 0 | 0 | 0 | 0 | 0 | 0 | 0 | 0 | 0 | 0 | 0.8278008 | 0 | 0.1618257 | 0 | 0 | 0 | 0 | 0 | 0 | 0 | 0 | 0 | 10.1021/cg300647s | yes |  | 0 |  |  | 240 | 175 |  |  | 22 |  | 2-methylpentamethylenediamine |  |  | SU-74 |  |  | GeO2 | [10 empty] | The Structure of a Complex Open-Framework Germanate Obtained by Combining Powder Charge-Flipping and Simulated Annealing | ['hydrothermal synthesis using 2', 'single crystal synchrotron x', 'organic structure directing agent'] | ['22 ml teflon', 'sized prismatic crystals', 'steel autoclave'] | ['2-Methylpentane-1,5-diamine', '(5-amino-2-methyl-pentyl)amine', '122303-44-0', '15520-10-2', '1,5-Pentanediamine, 2-methyl-', '2-Methyl-1,5-pentanediamine', '2-Methylpentamethylenediamine', '2-Methylpentane-1,5-diamine', '2-Methylpentanediamine', '3-04-00-00609 (Beilstein Handbook Reference)', 'BRN 1732701', '1,5-Diamino-2-methylpentane', '2-Methylpentamethylene diamine', '329665_ALDRICH', 'Dytek A', 'EINECS 239-556-6'] |  |  | 2-Methylpentane-1,5-diamine |  |  | CC(CN)CCCN |  |  | C6H16N2 |  |  | SU-74 |  |  | 2012
4265 | 0 | 0 | 0 | 0 | 0 | 0 | 0 | 0 | 0 | 0 | 0 | 0 | 0.02136752 | 0 | 0 | 0 | 0 | 0 | 0 | 0 | 0 | 0 | 0 | 0 | 0 | 0 | 0 | 0 | 0 | 0 | 0 | 0 | 0 | 0 | 0 | 0 | 0 | 0 | 0 | 0.8974359 | 0 | 0.08119658 | 0 | 0 | 0 | 0 | 0 | 0 | 0 | 0 | 0 | 10.1021/cg300647s | yes | 0 | 0 | 0 | 0 | 120 | 175 |  |  | 22 | 0 | 1-(2-aminoethyl)piperazine |  |  | SU-74 |  |  | GeO2 |  | 0 | 0 | 0 | 0 | 0 | 0 | 0 | 0 |  |  |  |  | ['2-piperazin-1-ylethanamine', '2-(1-piperazinyl)ethanamine', '2-Piperazin-1-ylethylamine', '140-31-8', 'SBB004229', '2-Piperazinoethylamine', 'LS-110237', 'A55209_ALDRICH', '2-piperazin-1-ylethanamine', '2-Piperazin-1-ylethylamine', '5-23-01-00257 (Beilstein Handbook Reference)', 'AI3-52274', 'BRN 0104363', 'CCRIS 6678', 'EINECS 205-411-0', 'HSDB 5630', 'N-(beta-Aminoethyl)piperazine', 'N-Aminoethylpiperazine [UN2815] [Corrosive]', 'NSC 38968', 'UN2815', 'MLS000736991', 'SMR000393948', 'InChI=1/C6H15N3/c7-1-4-9-5-2-8-3-6-9/h8H,1-7H', '06690_FLUKA', '1-(2-Aminoethyl)piperazine', '1-Aminoethylpiperazine', '1-Piperazineethanamine', '1-Piperazineethylamine', 'Aminoethylpiperazine', 'N-(.beta.-Aminoethyl)piperazine', 'N-(2-Aminoethyl)piperazine', 'N-(Aminoethyl)piperazine', 'N-Aminoethylpiperazine', 'NSC38968', 'Piperazine, 1-(2-aminoethyl)-', 'Usaf do-46', 'WLN: T6M DNTJ D2Z'] |  |  | 2-piperazin-1-ylethanamine |  |  | NCCN1CCNCC1 |  |  | C6H15N3 |  |  | SU-74 |  |  | 2012
4266
4267 | 0.1904762 | 0 | 0 | 0 | 0 | 0 | 0 | 0 | 0 | 0 | 0 | 0 | 0.1904762 | 0 | 0 | 0 | 0 | 0 | 0 | 0 | 0 | 0 | 0 | 0 | 0 | 0 | 0 | 0 | 0 | 0 | 0 | 0 | 0 | 0 | 0 | 0 | 0 | 0 | 0 | 0.5714286 | 0 | 0.04761905 | 0 | 0 | 0 | 0 | 0 | 0 | 0 | 0 | 0 | 10.1021/cg400880a | yes |  | 0 |  |  | 144 | 180 |  |  |  |  | 1-butyl-3-methylimidazolium |  |  | UTL |  |  | GeO2, TEOS, boric acid, NH4F | Nanjing, Aldrich, Aldrich | [9 empty] | Disorder in Extra-Large Pore Zeolite ITQ-33 Revealed by Single Crystal XRD | ['columnar periodic building unit', 'morphology changes upon', 'large pore zeolite'] | [] | ['1-butyl-3-methylimidazol-3-ium', '1-butyl-3-methyl-imidazol-3-ium', '79917-90-1', 'NCGC00166274-01', 'ZINC02506538', 'ZINC04242267', '1-Butyl-3-methylimidazolium'] |  |  | 1-butyl-3-methylimidazol-3-ium |  |  | CCCC[n+]1ccn(C)c1 |  |  | C8H15N2 |  |  | UTL |  |  | 2013
4268 | 0.2247191 | 0 | 0 | 0 | 0 | 0 | 0 | 0 | 0 | 0 | 0 | 0 | 0.04494382 | 0 | 0 | 0 | 0 | 0 | 0 | 0 | 0 | 0 | 0 | 0 | 0 | 0 | 0 | 0 | 0 | 0 | 0 | 0 | 0 | 0 | 0 | 0 | 0 | 0 | 0 | 0.6741573 | 0 | 0.05617978 | 0 | 0 | 0 | 0 | 0 | 0 | 0 | 0 | 0 | 10.1021/cg400880a | yes |  | 0 |  |  | 144 | 180 |  |  |  |  | 1-butyl-3-methylimidazolium |  |  | ITQ-33 | UTL |  | GeO2, TEOS, boric acid, NH4F | Nanjing, Aldrich, Aldrich | [12 empty] | ['1-butyl-3-methylimidazol-3-ium', '1-butyl-3-methyl-imidazol-3-ium', '79917-90-1', 'NCGC00166274-01', 'ZINC02506538', 'ZINC04242267', '1-Butyl-3-methylimidazolium'] |  |  | 1-butyl-3-methylimidazol-3-ium |  |  | CCCC[n+]1ccn(C)c1 |  |  | C8H15N2 |  |  | ITT | UTL |  | 2013
4269 | 0.2316584 | 0 | 0 | 0 | 0 | 0 | 0 | 0 | 0 | 0 | 0 | 0 | 0.01545162 | 0 | 0 | 0 | 0 | 0 | 0 | 0 | 0 | 0 | 0 | 0 | 0 | 0 | 0 | 0 | 0 | 0 | 0 | 0 | 0 | 0 | 0 | 0 | 0 | 0 | 0 | 0.6949753 | 0 | 0.05791461 | 0 | 0 | 0 | 0 | 0 | 0 | 0 | 0 | 0 | 10.1021/cg400880a | yes |  | 0 |  |  | 144 | 180 |  |  |  |  | 1-butyl-3-methylimidazolium |  |  | UTL | MFI |  | GeO2, TEOS, boric acid, NH4F | Nanjing, Aldrich, Aldrich | [12 empty] | ['1-butyl-3-methylimidazol-3-ium', '1-butyl-3-methyl-imidazol-3-ium', '79917-90-1', 'NCGC00166274-01', 'ZINC02506538', 'ZINC04242267', '1-Butyl-3-methylimidazolium'] |  |  | 1-butyl-3-methylimidazol-3-ium |  |  | CCCC[n+]1ccn(C)c1 |  |  | C8H15N2 |  |  | UTL | MFI |  | 2013
4270 | 0.16 | 0 | 0 | 0 | 0 | 0 | 0 | 0 | 0 | 0 | 0 | 0 | 0.16 | 0 | 0 | 0.16 | 0 | 0 | 0 | 0 | 0 | 0 | 0 | 0 | 0 | 0 | 0 | 0 | 0 | 0 | 0 | 0 | 0 | 0 | 0 | 0 | 0 | 0 | 0 | 0.48 | 0 | 0.04 | 0 | 0 | 0 | 0 | 0 | 0 | 0 | 0 | 0 | 10.1021/cg400880a | yes |  | 0 |  |  | 144 | 180 |  |  |  |  | 1-butyl-3-methylimidazolium |  |  | ITQ-33 | UTL |  | GeO2, TEOS, boric acid, NH4F | Nanjing, Aldrich, Aldrich | [12 empty] | ['1-butyl-3-methylimidazol-3-ium', '1-butyl-3-methyl-imidazol-3-ium', '79917-90-1', 'NCGC00166274-01', 'ZINC02506538', 'ZINC04242267', '1-Butyl-3-methylimidazolium'] |  |  | 1-butyl-3-methylimidazol-3-ium |  |  | CCCC[n+]1ccn(C)c1 |  |  | C8H15N2 |  |  | ITT | UTL |  | 2013
4271 | 0.1980198 | 0 | 0 | 0 | 0 | 0 | 0 | 0 | 0 | 0 | 0 | 0 | 0.03960396 | 0 | 0 | 0.1188119 | 0 | 0 | 0 | 0 | 0 | 0 | 0 | 0 | 0 | 0 | 0 | 0 | 0 | 0 | 0 | 0 | 0 | 0 | 0 | 0 | 0 | 0 | 0 | 0.5940594 | 0 | 0.04950495 | 0 | 0 | 0 | 0 | 0 | 0 | 0 | 0 | 0 | 10.1021/cg400880a | yes |  | 0 |  |  | 144 | 180 |  |  |  |  | 1-butyl-3-methylimidazolium |  |  | ITQ-33 |  |  | GeO2, TEOS, boric acid, NH4F | Nanjing, Aldrich, Aldrich | [12 empty] | ['1-butyl-3-methylimidazol-3-ium', '1-butyl-3-methyl-imidazol-3-ium', '79917-90-1', 'NCGC00166274-01', 'ZINC02506538', 'ZINC04242267', '1-Butyl-3-methylimidazolium'] |  |  | 1-butyl-3-methylimidazol-3-ium |  |  | CCCC[n+]1ccn(C)c1 |  |  | C8H15N2 |  |  | ITT |  |  | 2013
4272 | 0.2061834 | 0 | 0 | 0 | 0 | 0 | 0 | 0 | 0 | 0 | 0 | 0 | 0.01375244 | 0 | 0 | 0.1099679 | 0 | 0 | 0 | 0 | 0 | 0 | 0 | 0 | 0 | 0 | 0 | 0 | 0 | 0 | 0 | 0 | 0 | 0 | 0 | 0 | 0 | 0 | 0 | 0.6185503 | 0 | 0.05154586 | 0 | 0 | 0 | 0 | 0 | 0 | 0 | 0 | 0 | 10.1021/cg400880a | yes |  | 0 |  |  | 144 | 180 |  |  |  |  | 1-butyl-3-methylimidazolium |  |  | amorphous |  |  | GeO2, TEOS, boric acid, NH4F | Nanjing, Aldrich, Aldrich | [12 empty] | ['1-butyl-3-methylimidazol-3-ium', '1-butyl-3-methyl-imidazol-3-ium', '79917-90-1', 'NCGC00166274-01', 'ZINC02506538', 'ZINC04242267', '1-Butyl-3-methylimidazolium'] |  |  | 1-butyl-3-methylimidazol-3-ium |  |  | CCCC[n+]1ccn(C)c1 |  |  | C8H15N2 | [5 empty] | 2013
4273 | 0.1081081 | 0 | 0 | 0 | 0 | 0 | 0 | 0 | 0 | 0 | 0 | 0 | 0.1081081 | 0 | 0 | 0 | 0 | 0 | 0 | 0 | 0 | 0 | 0 | 0 | 0 | 0 | 0 | 0 | 0 | 0 | 0 | 0 | 0 | 0 | 0 | 0 | 0 | 0 | 0 | 0.7567568 | 0 | 0.02702703 | 0 | 0 | 0 | 0 | 0 | 0 | 0 | 0 | 0 | 10.1021/cg400880a | yes |  | 0 |  |  | 144 | 180 |  |  |  |  | 1-butyl-3-methylimidazolium |  |  | UTL | MFI |  | GeO2, TEOS, boric acid, NH4F | Nanjing, Aldrich, Aldrich | [12 empty] | ['1-butyl-3-methylimidazol-3-ium', '1-butyl-3-methyl-imidazol-3-ium', '79917-90-1', 'NCGC00166274-01', 'ZINC02506538', 'ZINC04242267', '1-Butyl-3-methylimidazolium'] |  |  | 1-butyl-3-methylimidazol-3-ium |  |  | CCCC[n+]1ccn(C)c1 |  |  | C8H15N2 |  |  | UTL | MFI |  | 2013
4274 | 0.1183432 | 0 | 0 | 0 | 0 | 0 | 0 | 0 | 0 | 0 | 0 | 0 | 0.02366864 | 0 | 0 | 0 | 0 | 0 | 0 | 0 | 0 | 0 | 0 | 0 | 0 | 0 | 0 | 0 | 0 | 0 | 0 | 0 | 0 | 0 | 0 | 0 | 0 | 0 | 0 | 0.8284024 | 0 | 0.0295858 | 0 | 0 | 0 | 0 | 0 | 0 | 0 | 0 | 0 | 10.1021/cg400880a | yes |  | 0 |  |  | 144 | 180 |  |  |  |  | 1-butyl-3-methylimidazolium |  |  | ITQ-33 | UTL |  | GeO2, TEOS, boric acid, NH4F | Nanjing, Aldrich, Aldrich | [12 empty] | ['1-butyl-3-methylimidazol-3-ium', '1-butyl-3-methyl-imidazol-3-ium', '79917-90-1', 'NCGC00166274-01', 'ZINC02506538', 'ZINC04242267', '1-Butyl-3-methylimidazolium'] |  |  | 1-butyl-3-methylimidazol-3-ium |  |  | CCCC[n+]1ccn(C)c1 |  |  | C8H15N2 |  |  | ITT | UTL |  | 2013
4275 | 0.12024 | 0 | 0 | 0 | 0 | 0 | 0 | 0 | 0 | 0 | 0 | 0 | 0.008020008 | 0 | 0 | 0 | 0 | 0 | 0 | 0 | 0 | 0 | 0 | 0 | 0 | 0 | 0 | 0 | 0 | 0 | 0 | 0 | 0 | 0 | 0 | 0 | 0 | 0 | 0 | 0.84168 | 0 | 0.03006 | 0 | 0 | 0 | 0 | 0 | 0 | 0 | 0 | 0 | 10.1021/cg400880a | yes |  | 0 |  |  | 144 | 180 |  |  |  |  | 1-butyl-3-methylimidazolium |  |  | MFI |  |  | GeO2, TEOS, boric acid, NH4F | Nanjing, Aldrich, Aldrich | [12 empty] | ['1-butyl-3-methylimidazol-3-ium', '1-butyl-3-methyl-imidazol-3-ium', '79917-90-1', 'NCGC00166274-01', 'ZINC02506538', 'ZINC04242267', '1-Butyl-3-methylimidazolium'] |  |  | 1-butyl-3-methylimidazol-3-ium |  |  | CCCC[n+]1ccn(C)c1 |  |  | C8H15N2 |  |  | MFI |  |  | 2013
4276 | 0.09756098 | 0 | 0 | 0 | 0 | 0 | 0 | 0 | 0 | 0 | 0 | 0 | 0.09756098 | 0 | 0 | 0.09756098 | 0 | 0 | 0 | 0 | 0 | 0 | 0 | 0 | 0 | 0 | 0 | 0 | 0 | 0 | 0 | 0 | 0 | 0 | 0 | 0 | 0 | 0 | 0 | 0.6829268 | 0 | 0.02439024 | 0 | 0 | 0 | 0 | 0 | 0 | 0 | 0 | 0 | 10.1021/cg400880a | yes |  | 0 |  |  | 144 | 180 |  |  |  |  | 1-butyl-3-methylimidazolium |  |  | UTL |  |  | GeO2, TEOS, boric acid, NH4F | Nanjing, Aldrich, Aldrich | [12 empty] | ['1-butyl-3-methylimidazol-3-ium', '1-butyl-3-methyl-imidazol-3-ium', '79917-90-1', 'NCGC00166274-01', 'ZINC02506538', 'ZINC04242267', '1-Butyl-3-methylimidazolium'] |  |  | 1-butyl-3-methylimidazol-3-ium |  |  | CCCC[n+]1ccn(C)c1 |  |  | C8H15N2 |  |  | UTL |  |  | 2013
4277 | 0.1104972 | 0 | 0 | 0 | 0 | 0 | 0 | 0 | 0 | 0 | 0 | 0 | 0.02209945 | 0 | 0 | 0.06629834 | 0 | 0 | 0 | 0 | 0 | 0 | 0 | 0 | 0 | 0 | 0 | 0 | 0 | 0 | 0 | 0 | 0 | 0 | 0 | 0 | 0 | 0 | 0 | 0.7734807 | 0 | 0.02762431 | 0 | 0 | 0 | 0 | 0 | 0 | 0 | 0 | 0 | 10.1021/cg400880a | yes |  | 0 |  |  | 144 | 180 |  |  |  |  | 1-butyl-3-methylimidazolium |  |  | amorphous |  |  | GeO2, TEOS, boric acid, NH4F | Nanjing, Aldrich, Aldrich | [12 empty] | ['1-butyl-3-methylimidazol-3-ium', '1-butyl-3-methyl-imidazol-3-ium', '79917-90-1', 'NCGC00166274-01', 'ZINC02506538', 'ZINC04242267', '1-Butyl-3-methylimidazolium'] |  |  | 1-butyl-3-methylimidazol-3-ium |  |  | CCCC[n+]1ccn(C)c1 |  |  | C8H15N2 | [5 empty] | 2013
4278 | 0.1129937 | 0 | 0 | 0 | 0 | 0 | 0 | 0 | 0 | 0 | 0 | 0 | 0.007536681 | 0 | 0 | 0.0602652 | 0 | 0 | 0 | 0 | 0 | 0 | 0 | 0 | 0 | 0 | 0 | 0 | 0 | 0 | 0 | 0 | 0 | 0 | 0 | 0 | 0 | 0 | 0 | 0.790956 | 0 | 0.02824843 | 0 | 0 | 0 | 0 | 0 | 0 | 0 | 0 | 0 | 10.1021/cg400880a | yes |  | 0 |  |  | 144 | 180 |  |  |  |  | 1-butyl-3-methylimidazolium |  |  | amorphous |  |  | GeO2, TEOS, boric acid, NH4F | Nanjing, Aldrich, Aldrich | [12 empty] | ['1-butyl-3-methylimidazol-3-ium', '1-butyl-3-methyl-imidazol-3-ium', '79917-90-1', 'NCGC00166274-01', 'ZINC02506538', 'ZINC04242267', '1-Butyl-3-methylimidazolium'] |  |  | 1-butyl-3-methylimidazol-3-ium |  |  | CCCC[n+]1ccn(C)c1 |  |  | C8H15N2 | [5 empty] | 2013
4279 | 0.05797101 | 0 | 0 | 0 | 0 | 0 | 0 | 0 | 0 | 0 | 0 | 0 | 0.05797101 | 0 | 0 | 0 | 0 | 0 | 0 | 0 | 0 | 0 | 0 | 0 | 0 | 0 | 0 | 0 | 0 | 0 | 0 | 0 | 0 | 0 | 0 | 0 | 0 | 0 | 0 | 0.8695652 | 0 | 0.01449275 | 0 | 0 | 0 | 0 | 0 | 0 | 0 | 0 | 0 | 10.1021/cg400880a | yes |  | 0 |  |  | 144 | 180 |  |  |  |  | 1-butyl-3-methylimidazolium |  |  | UTL | MFI |  | GeO2, TEOS, boric acid, NH4F | Nanjing, Aldrich, Aldrich | [12 empty] | ['1-butyl-3-methylimidazol-3-ium', '1-butyl-3-methyl-imidazol-3-ium', '79917-90-1', 'NCGC00166274-01', 'ZINC02506538', 'ZINC04242267', '1-Butyl-3-methylimidazolium'] |  |  | 1-butyl-3-methylimidazol-3-ium |  |  | CCCC[n+]1ccn(C)c1 |  |  | C8H15N2 |  |  | UTL | MFI |  | 2013
4280 | 0.06079027 | 0 | 0 | 0 | 0 | 0 | 0 | 0 | 0 | 0 | 0 | 0 | 0.01215805 | 0 | 0 | 0 | 0 | 0 | 0 | 0 | 0 | 0 | 0 | 0 | 0 | 0 | 0 | 0 | 0 | 0 | 0 | 0 | 0 | 0 | 0 | 0 | 0 | 0 | 0 | 0.9118541 | 0 | 0.01519757 | 0 | 0 | 0 | 0 | 0 | 0 | 0 | 0 | 0 | 10.1021/cg400880a | yes |  | 0 |  |  | 144 | 180 |  |  |  |  | 1-butyl-3-methylimidazolium |  |  | ITQ-33 | UTL |  | GeO2, TEOS, boric acid, NH4F | Nanjing, Aldrich, Aldrich | [12 empty] | ['1-butyl-3-methylimidazol-3-ium', '1-butyl-3-methyl-imidazol-3-ium', '79917-90-1', 'NCGC00166274-01', 'ZINC02506538', 'ZINC04242267', '1-Butyl-3-methylimidazolium'] |  |  | 1-butyl-3-methylimidazol-3-ium |  |  | CCCC[n+]1ccn(C)c1 |  |  | C8H15N2 |  |  | ITT | UTL |  | 2013
4281 | 0.0612869 | 0 | 0 | 0 | 0 | 0 | 0 | 0 | 0 | 0 | 0 | 0 | 0.004087836 | 0 | 0 | 0 | 0 | 0 | 0 | 0 | 0 | 0 | 0 | 0 | 0 | 0 | 0 | 0 | 0 | 0 | 0 | 0 | 0 | 0 | 0 | 0 | 0 | 0 | 0 | 0.9193035 | 0 | 0.01532173 | 0 | 0 | 0 | 0 | 0 | 0 | 0 | 0 | 0 | 10.1021/cg400880a | yes |  | 0 |  |  | 144 | 180 |  |  |  |  | 1-butyl-3-methylimidazolium |  |  | MFI |  |  | GeO2, TEOS, boric acid, NH4F | Nanjing, Aldrich, Aldrich | [12 empty] | ['1-butyl-3-methylimidazol-3-ium', '1-butyl-3-methyl-imidazol-3-ium', '79917-90-1', 'NCGC00166274-01', 'ZINC02506538', 'ZINC04242267', '1-Butyl-3-methylimidazolium'] |  |  | 1-butyl-3-methylimidazol-3-ium |  |  | CCCC[n+]1ccn(C)c1 |  |  | C8H15N2 |  |  | MFI |  |  | 2013
4282 | 0.05479452 | 0 | 0 | 0 | 0 | 0 | 0 | 0 | 0 | 0 | 0 | 0 | 0.05479452 | 0 | 0 | 0.05479452 | 0 | 0 | 0 | 0 | 0 | 0 | 0 | 0 | 0 | 0 | 0 | 0 | 0 | 0 | 0 | 0 | 0 | 0 | 0 | 0 | 0 | 0 | 0 | 0.8219178 | 0 | 0.01369863 | 0 | 0 | 0 | 0 | 0 | 0 | 0 | 0 | 0 | 10.1021/cg400880a | yes |  | 0 |  |  | 144 | 180 |  |  |  |  | 1-butyl-3-methylimidazolium |  |  | MFI |  |  | GeO2, TEOS, boric acid, NH4F | Nanjing, Aldrich, Aldrich | [12 empty] | ['1-butyl-3-methylimidazol-3-ium', '1-butyl-3-methyl-imidazol-3-ium', '79917-90-1', 'NCGC00166274-01', 'ZINC02506538', 'ZINC04242267', '1-Butyl-3-methylimidazolium'] |  |  | 1-butyl-3-methylimidazol-3-ium |  |  | CCCC[n+]1ccn(C)c1 |  |  | C8H15N2 |  |  | MFI |  |  | 2013
4283 | 0.05865103 | 0 | 0 | 0 | 0 | 0 | 0 | 0 | 0 | 0 | 0 | 0 | 0.01173021 | 0 | 0 | 0.03519062 | 0 | 0 | 0 | 0 | 0 | 0 | 0 | 0 | 0 | 0 | 0 | 0 | 0 | 0 | 0 | 0 | 0 | 0 | 0 | 0 | 0 | 0 | 0 | 0.8797654 | 0 | 0.01466276 | 0 | 0 | 0 | 0 | 0 | 0 | 0 | 0 | 0 | 10.1021/cg400880a | yes |  | 0 |  |  | 144 | 180 |  |  |  |  | 1-butyl-3-methylimidazolium |  |  | UTL | MFI |  | GeO2, TEOS, boric acid, NH4F | Nanjing, Aldrich, Aldrich | [12 empty] | ['1-butyl-3-methylimidazol-3-ium', '1-butyl-3-methyl-imidazol-3-ium', '79917-90-1', 'NCGC00166274-01', 'ZINC02506538', 'ZINC04242267', '1-Butyl-3-methylimidazolium'] |  |  | 1-butyl-3-methylimidazol-3-ium |  |  | CCCC[n+]1ccn(C)c1 |  |  | C8H15N2 |  |  | UTL | MFI |  | 2013
4284 | 0.059347 | 0 | 0 | 0 | 0 | 0 | 0 | 0 | 0 | 0 | 0 | 0 | 0.003958445 | 0 | 0 | 0.03165273 | 0 | 0 | 0 | 0 | 0 | 0 | 0 | 0 | 0 | 0 | 0 | 0 | 0 | 0 | 0 | 0 | 0 | 0 | 0 | 0 | 0 | 0 | 0 | 0.8902051 | 0 | 0.01483675 | 0 | 0 | 0 | 0 | 0 | 0 | 0 | 0 | 0 | 10.1021/cg400880a | yes |  | 0 |  |  | 144 | 180 |  |  |  |  | 1-butyl-3-methylimidazolium |  |  | MFI |  |  | GeO2, TEOS, boric acid, NH4F | Nanjing, Aldrich, Aldrich | [12 empty] | ['1-butyl-3-methylimidazol-3-ium', '1-butyl-3-methyl-imidazol-3-ium', '79917-90-1', 'NCGC00166274-01', 'ZINC02506538', 'ZINC04242267', '1-Butyl-3-methylimidazolium'] |  |  | 1-butyl-3-methylimidazol-3-ium |  |  | CCCC[n+]1ccn(C)c1 |  |  | C8H15N2 |  |  | MFI |  |  | 2013
4285 | 0.1869159 | 0 | 0 | 0 | 0 | 0 | 0 | 0 | 0 | 0 | 0 | 0.01869159 | 0.1869159 | 0 | 0 | 0 | 0 | 0 | 0 | 0 | 0 | 0 | 0 | 0 | 0 | 0 | 0 | 0 | 0 | 0 | 0 | 0 | 0 | 0 | 0 | 0 | 0 | 0 | 0 | 0.5607477 | 0 | 0.04672897 | 0 | 0 | 0 | 0 | 0 | 0 | 0 | 0 | 0 | 10.1021/cg400880a | yes |  | 0 |  |  | 144 | 180 |  |  |  |  | 1-butyl-3-methylimidazolium |  |  | ITQ-33 |  |  | GeO2, TEOS, boric acid, NH4F | Nanjing, Aldrich, Aldrich | [12 empty] | ['1-butyl-3-methylimidazol-3-ium', '1-butyl-3-methyl-imidazol-3-ium', '79917-90-1', 'NCGC00166274-01', 'ZINC02506538', 'ZINC04242267', '1-Butyl-3-methylimidazolium'] |  |  | 1-butyl-3-methylimidazol-3-ium |  |  | CCCC[n+]1ccn(C)c1 |  |  | C8H15N2 |  |  | ITT |  |  | 2013
4286 | 0.2197802 | 0 | 0 | 0 | 0 | 0 | 0 | 0 | 0 | 0 | 0 | 0.02197802 | 0.04395604 | 0 | 0 | 0 | 0 | 0 | 0 | 0 | 0 | 0 | 0 | 0 | 0 | 0 | 0 | 0 | 0 | 0 | 0 | 0 | 0 | 0 | 0 | 0 | 0 | 0 | 0 | 0.6593407 | 0 | 0.05494505 | 0 | 0 | 0 | 0 | 0 | 0 | 0 | 0 | 0 | 10.1021/cg400880a | yes |  | 0 |  |  | 144 | 180 |  |  |  |  | 1-butyl-3-methylimidazolium |  |  | ITQ-33 |  |  | GeO2, TEOS, boric acid, NH4F | Nanjing, Aldrich, Aldrich | [12 empty] | ['1-butyl-3-methylimidazol-3-ium', '1-butyl-3-methyl-imidazol-3-ium', '79917-90-1', 'NCGC00166274-01', 'ZINC02506538', 'ZINC04242267', '1-Butyl-3-methylimidazolium'] |  |  | 1-butyl-3-methylimidazol-3-ium |  |  | CCCC[n+]1ccn(C)c1 |  |  | C8H15N2 |  |  | ITT |  |  | 2013
4287 | 0.2264134 | 0 | 0 | 0 | 0 | 0 | 0 | 0 | 0 | 0 | 0 | 0.02264134 | 0.01510177 | 0 | 0 | 0 | 0 | 0 | 0 | 0 | 0 | 0 | 0 | 0 | 0 | 0 | 0 | 0 | 0 | 0 | 0 | 0 | 0 | 0 | 0 | 0 | 0 | 0 | 0 | 0.6792402 | 0 | 0.05660335 | 0 | 0 | 0 | 0 | 0 | 0 | 0 | 0 | 0 | 10.1021/cg400880a | yes |  | 0 |  |  | 144 | 180 |  |  |  |  | 1-butyl-3-methylimidazolium |  |  | UTL | MFI |  | GeO2, TEOS, boric acid, NH4F | Nanjing, Aldrich, Aldrich | [12 empty] | ['1-butyl-3-methylimidazol-3-ium', '1-butyl-3-methyl-imidazol-3-ium', '79917-90-1', 'NCGC00166274-01', 'ZINC02506538', 'ZINC04242267', '1-Butyl-3-methylimidazolium'] |  |  | 1-butyl-3-methylimidazol-3-ium |  |  | CCCC[n+]1ccn(C)c1 |  |  | C8H15N2 |  |  | UTL | MFI |  | 2013
4288 | 0.1574803 | 0 | 0 | 0 | 0 | 0 | 0 | 0 | 0 | 0 | 0 | 0.01574803 | 0.1574803 | 0 | 0 | 0.1574803 | 0 | 0 | 0 | 0 | 0 | 0 | 0 | 0 | 0 | 0 | 0 | 0 | 0 | 0 | 0 | 0 | 0 | 0 | 0 | 0 | 0 | 0 | 0 | 0.4724409 | 0 | 0.03937008 | 0 | 0 | 0 | 0 | 0 | 0 | 0 | 0 | 0 | 10.1021/cg400880a | yes |  | 0 |  |  | 144 | 180 |  |  |  |  | 1-butyl-3-methylimidazolium |  |  | ITQ-33 | dense |  | GeO2, TEOS, boric acid, NH4F | Nanjing, Aldrich, Aldrich | [12 empty] | ['1-butyl-3-methylimidazol-3-ium', '1-butyl-3-methyl-imidazol-3-ium', '79917-90-1', 'NCGC00166274-01', 'ZINC02506538', 'ZINC04242267', '1-Butyl-3-methylimidazolium'] |  |  | 1-butyl-3-methylimidazol-3-ium |  |  | CCCC[n+]1ccn(C)c1 |  |  | C8H15N2 |  |  | ITT |  |  | 2013
4289 | 0.1941748 | 0 | 0 | 0 | 0 | 0 | 0 | 0 | 0 | 0 | 0 | 0.01941748 | 0.03883495 | 0 | 0 | 0.1165049 | 0 | 0 | 0 | 0 | 0 | 0 | 0 | 0 | 0 | 0 | 0 | 0 | 0 | 0 | 0 | 0 | 0 | 0 | 0 | 0 | 0 | 0 | 0 | 0.5825243 | 0 | 0.04854369 | 0 | 0 | 0 | 0 | 0 | 0 | 0 | 0 | 0 | 10.1021/cg400880a | yes |  | 0 |  |  | 144 | 180 |  |  |  |  | 1-butyl-3-methylimidazolium |  |  | ITQ-33 |  |  | GeO2, TEOS, boric acid, NH4F | Nanjing, Aldrich, Aldrich | [12 empty] | ['1-butyl-3-methylimidazol-3-ium', '1-butyl-3-methyl-imidazol-3-ium', '79917-90-1', 'NCGC00166274-01', 'ZINC02506538', 'ZINC04242267', '1-Butyl-3-methylimidazolium'] |  |  | 1-butyl-3-methylimidazol-3-ium |  |  | CCCC[n+]1ccn(C)c1 |  |  | C8H15N2 |  |  | ITT |  |  | 2013
4290 | 0.2020182 | 0 | 0 | 0 | 0 | 0 | 0 | 0 | 0 | 0 | 0 | 0.02020182 | 0.01347461 | 0 | 0 | 0.1077464 | 0 | 0 | 0 | 0 | 0 | 0 | 0 | 0 | 0 | 0 | 0 | 0 | 0 | 0 | 0 | 0 | 0 | 0 | 0 | 0 | 0 | 0 | 0 | 0.6060545 | 0 | 0.05050454 | 0 | 0 | 0 | 0 | 0 | 0 | 0 | 0 | 0 | 10.1021/cg400880a | yes |  | 0 |  |  | 144 | 180 |  |  |  |  | 1-butyl-3-methylimidazolium |  |  | ITQ-33 |  |  | GeO2, TEOS, boric acid, NH4F | Nanjing, Aldrich, Aldrich | [12 empty] | ['1-butyl-3-methylimidazol-3-ium', '1-butyl-3-methyl-imidazol-3-ium', '79917-90-1', 'NCGC00166274-01', 'ZINC02506538', 'ZINC04242267', '1-Butyl-3-methylimidazolium'] |  |  | 1-butyl-3-methylimidazol-3-ium |  |  | CCCC[n+]1ccn(C)c1 |  |  | C8H15N2 |  |  | ITT |  |  | 2013
4291 | 0.1069519 | 0 | 0 | 0 | 0 | 0 | 0 | 0 | 0 | 0 | 0 | 0.01069519 | 0.1069519 | 0 | 0 | 0 | 0 | 0 | 0 | 0 | 0 | 0 | 0 | 0 | 0 | 0 | 0 | 0 | 0 | 0 | 0 | 0 | 0 | 0 | 0 | 0 | 0 | 0 | 0 | 0.7486631 | 0 | 0.02673797 | 0 | 0 | 0 | 0 | 0 | 0 | 0 | 0 | 0 | 10.1021/cg400880a | yes |  | 0 |  |  | 144 | 180 |  |  |  |  | 1-butyl-3-methylimidazolium |  |  | MFI |  |  | GeO2, TEOS, boric acid, NH4F | Nanjing, Aldrich, Aldrich | [12 empty] | ['1-butyl-3-methylimidazol-3-ium', '1-butyl-3-methyl-imidazol-3-ium', '79917-90-1', 'NCGC00166274-01', 'ZINC02506538', 'ZINC04242267', '1-Butyl-3-methylimidazolium'] |  |  | 1-butyl-3-methylimidazol-3-ium |  |  | CCCC[n+]1ccn(C)c1 |  |  | C8H15N2 |  |  | MFI |  |  | 2013
4292 | 0.1169591 | 0 | 0 | 0 | 0 | 0 | 0 | 0 | 0 | 0 | 0 | 0.01169591 | 0.02339181 | 0 | 0 | 0 | 0 | 0 | 0 | 0 | 0 | 0 | 0 | 0 | 0 | 0 | 0 | 0 | 0 | 0 | 0 | 0 | 0 | 0 | 0 | 0 | 0 | 0 | 0 | 0.8187135 | 0 | 0.02923977 | 0 | 0 | 0 | 0 | 0 | 0 | 0 | 0 | 0 | 10.1021/cg400880a | yes |  | 0 |  |  | 144 | 180 |  |  |  |  | 1-butyl-3-methylimidazolium |  |  | UTL | MFI |  | GeO2, TEOS, boric acid, NH4F | Nanjing, Aldrich, Aldrich | [12 empty] | ['1-butyl-3-methylimidazol-3-ium', '1-butyl-3-methyl-imidazol-3-ium', '79917-90-1', 'NCGC00166274-01', 'ZINC02506538', 'ZINC04242267', '1-Butyl-3-methylimidazolium'] |  |  | 1-butyl-3-methylimidazol-3-ium |  |  | CCCC[n+]1ccn(C)c1 |  |  | C8H15N2 |  |  | UTL | MFI |  | 2013
4293 | 0.1188114 | 0 | 0 | 0 | 0 | 0 | 0 | 0 | 0 | 0 | 0 | 0.01188114 | 0.007924721 | 0 | 0 | 0 | 0 | 0 | 0 | 0 | 0 | 0 | 0 | 0 | 0 | 0 | 0 | 0 | 0 | 0 | 0 | 0 | 0 | 0 | 0 | 0 | 0 | 0 | 0 | 0.8316799 | 0 | 0.02970285 | 0 | 0 | 0 | 0 | 0 | 0 | 0 | 0 | 0 | 10.1021/cg400880a | yes |  | 0 |  |  | 144 | 180 |  |  |  |  | 1-butyl-3-methylimidazolium |  |  | UTL | MFI |  | GeO2, TEOS, boric acid, NH4F | Nanjing, Aldrich, Aldrich | [12 empty] | ['1-butyl-3-methylimidazol-3-ium', '1-butyl-3-methyl-imidazol-3-ium', '79917-90-1', 'NCGC00166274-01', 'ZINC02506538', 'ZINC04242267', '1-Butyl-3-methylimidazolium'] |  |  | 1-butyl-3-methylimidazol-3-ium |  |  | CCCC[n+]1ccn(C)c1 |  |  | C8H15N2 |  |  | UTL | MFI |  | 2013
4294 | 0.09661836 | 0 | 0 | 0 | 0 | 0 | 0 | 0 | 0 | 0 | 0 | 0.009661836 | 0.09661836 | 0 | 0 | 0.09661836 | 0 | 0 | 0 | 0 | 0 | 0 | 0 | 0 | 0 | 0 | 0 | 0 | 0 | 0 | 0 | 0 | 0 | 0 | 0 | 0 | 0 | 0 | 0 | 0.6763285 | 0 | 0.02415459 | 0 | 0 | 0 | 0 | 0 | 0 | 0 | 0 | 0 | 10.1021/cg400880a | yes |  | 0 |  |  | 144 | 180 |  |  |  |  | 1-butyl-3-methylimidazolium |  |  | ITQ-33 | dense |  | GeO2, TEOS, boric acid, NH4F | Nanjing, Aldrich, Aldrich | [12 empty] | ['1-butyl-3-methylimidazol-3-ium', '1-butyl-3-methyl-imidazol-3-ium', '79917-90-1', 'NCGC00166274-01', 'ZINC02506538', 'ZINC04242267', '1-Butyl-3-methylimidazolium'] |  |  | 1-butyl-3-methylimidazol-3-ium |  |  | CCCC[n+]1ccn(C)c1 |  |  | C8H15N2 |  |  | ITT |  |  | 2013
4295 | 0.1092896 | 0 | 0 | 0 | 0 | 0 | 0 | 0 | 0 | 0 | 0 | 0.01092896 | 0.02185792 | 0 | 0 | 0.06557377 | 0 | 0 | 0 | 0 | 0 | 0 | 0 | 0 | 0 | 0 | 0 | 0 | 0 | 0 | 0 | 0 | 0 | 0 | 0 | 0 | 0 | 0 | 0 | 0.7650273 | 0 | 0.0273224 | 0 | 0 | 0 | 0 | 0 | 0 | 0 | 0 | 0 | 10.1021/cg400880a | yes |  | 0 |  |  | 144 | 180 |  |  |  |  | 1-butyl-3-methylimidazolium |  |  | ITQ-33 | UTL |  | GeO2, TEOS, boric acid, NH4F | Nanjing, Aldrich, Aldrich | [12 empty] | ['1-butyl-3-methylimidazol-3-ium', '1-butyl-3-methyl-imidazol-3-ium', '79917-90-1', 'NCGC00166274-01', 'ZINC02506538', 'ZINC04242267', '1-Butyl-3-methylimidazolium'] |  |  | 1-butyl-3-methylimidazol-3-ium |  |  | CCCC[n+]1ccn(C)c1 |  |  | C8H15N2 |  |  | ITT | UTL |  | 2013
4296 | 0.1117312 | 0 | 0 | 0 | 0 | 0 | 0 | 0 | 0 | 0 | 0 | 0.01117312 | 0.007452472 | 0 | 0 | 0.05959185 | 0 | 0 | 0 | 0 | 0 | 0 | 0 | 0 | 0 | 0 | 0 | 0 | 0 | 0 | 0 | 0 | 0 | 0 | 0 | 0 | 0 | 0 | 0 | 0.7821185 | 0 | 0.0279328 | 0 | 0 | 0 | 0 | 0 | 0 | 0 | 0 | 0 | 10.1021/cg400880a | yes |  | 0 |  |  | 144 | 180 |  |  |  |  | 1-butyl-3-methylimidazolium |  |  | amorphous |  |  | GeO2, TEOS, boric acid, NH4F | Nanjing, Aldrich, Aldrich | [12 empty] | ['1-butyl-3-methylimidazol-3-ium', '1-butyl-3-methyl-imidazol-3-ium', '79917-90-1', 'NCGC00166274-01', 'ZINC02506538', 'ZINC04242267', '1-Butyl-3-methylimidazolium'] |  |  | 1-butyl-3-methylimidazol-3-ium |  |  | CCCC[n+]1ccn(C)c1 |  |  | C8H15N2 | [5 empty] | 2013
4297 | 0.05763689 | 0 | 0 | 0 | 0 | 0 | 0 | 0 | 0 | 0 | 0 | 0.005763689 | 0.05763689 | 0 | 0 | 0 | 0 | 0 | 0 | 0 | 0 | 0 | 0 | 0 | 0 | 0 | 0 | 0 | 0 | 0 | 0 | 0 | 0 | 0 | 0 | 0 | 0 | 0 | 0 | 0.8645533 | 0 | 0.01440922 | 0 | 0 | 0 | 0 | 0 | 0 | 0 | 0 | 0 | 10.1021/cg400880a | yes |  | 0 |  |  | 144 | 180 |  |  |  |  | 1-butyl-3-methylimidazolium |  |  | MFI |  |  | GeO2, TEOS, boric acid, NH4F | Nanjing, Aldrich, Aldrich | [12 empty] | ['1-butyl-3-methylimidazol-3-ium', '1-butyl-3-methyl-imidazol-3-ium', '79917-90-1', 'NCGC00166274-01', 'ZINC02506538', 'ZINC04242267', '1-Butyl-3-methylimidazolium'] |  |  | 1-butyl-3-methylimidazol-3-ium |  |  | CCCC[n+]1ccn(C)c1 |  |  | C8H15N2 |  |  | MFI |  |  | 2013
4298 | 0.06042296 | 0 | 0 | 0 | 0 | 0 | 0 | 0 | 0 | 0 | 0 | 0.006042296 | 0.01208459 | 0 | 0 | 0 | 0 | 0 | 0 | 0 | 0 | 0 | 0 | 0 | 0 | 0 | 0 | 0 | 0 | 0 | 0 | 0 | 0 | 0 | 0 | 0 | 0 | 0 | 0 | 0.9063444 | 0 | 0.01510574 | 0 | 0 | 0 | 0 | 0 | 0 | 0 | 0 | 0 | 10.1021/cg400880a | yes |  | 0 |  |  | 144 | 180 |  |  |  |  | 1-butyl-3-methylimidazolium |  |  | MFI |  |  | GeO2, TEOS, boric acid, NH4F | Nanjing, Aldrich, Aldrich | [12 empty] | ['1-butyl-3-methylimidazol-3-ium', '1-butyl-3-methyl-imidazol-3-ium', '79917-90-1', 'NCGC00166274-01', 'ZINC02506538', 'ZINC04242267', '1-Butyl-3-methylimidazolium'] |  |  | 1-butyl-3-methylimidazol-3-ium |  |  | CCCC[n+]1ccn(C)c1 |  |  | C8H15N2 |  |  | MFI |  |  | 2013
4299 | 0.06091358 | 0 | 0 | 0 | 0 | 0 | 0 | 0 | 0 | 0 | 0 | 0.006091358 | 0.004062936 | 0 | 0 | 0 | 0 | 0 | 0 | 0 | 0 | 0 | 0 | 0 | 0 | 0 | 0 | 0 | 0 | 0 | 0 | 0 | 0 | 0 | 0 | 0 | 0 | 0 | 0 | 0.9137037 | 0 | 0.0152284 | 0 | 0 | 0 | 0 | 0 | 0 | 0 | 0 | 0 | 10.1021/cg400880a | yes |  | 0 |  |  | 144 | 180 |  |  |  |  | 1-butyl-3-methylimidazolium |  |  | MFI |  |  | GeO2, TEOS, boric acid, NH4F | Nanjing, Aldrich, Aldrich | [12 empty] | ['1-butyl-3-methylimidazol-3-ium', '1-butyl-3-methyl-imidazol-3-ium', '79917-90-1', 'NCGC00166274-01', 'ZINC02506538', 'ZINC04242267', '1-Butyl-3-methylimidazolium'] |  |  | 1-butyl-3-methylimidazol-3-ium |  |  | CCCC[n+]1ccn(C)c1 |  |  | C8H15N2 |  |  | MFI |  |  | 2013
4300 | 0.05449591 | 0 | 0 | 0 | 0 | 0 | 0 | 0 | 0 | 0 | 0 | 0.005449591 | 0.05449591 | 0 | 0 | 0.05449591 | 0 | 0 | 0 | 0 | 0 | 0 | 0 | 0 | 0 | 0 | 0 | 0 | 0 | 0 | 0 | 0 | 0 | 0 | 0 | 0 | 0 | 0 | 0 | 0.8174387 | 0 | 0.01362398 | 0 | 0 | 0 | 0 | 0 | 0 | 0 | 0 | 0 | 10.1021/cg400880a | yes |  | 0 |  |  | 144 | 180 |  |  |  |  | 1-butyl-3-methylimidazolium |  |  | amorphous |  |  | GeO2, TEOS, boric acid, NH4F | Nanjing, Aldrich, Aldrich | [12 empty] | ['1-butyl-3-methylimidazol-3-ium', '1-butyl-3-methyl-imidazol-3-ium', '79917-90-1', 'NCGC00166274-01', 'ZINC02506538', 'ZINC04242267', '1-Butyl-3-methylimidazolium'] |  |  | 1-butyl-3-methylimidazol-3-ium |  |  | CCCC[n+]1ccn(C)c1 |  |  | C8H15N2 | [5 empty] | 2013
4301 | 0.05830904 | 0 | 0 | 0 | 0 | 0 | 0 | 0 | 0 | 0 | 0 | 0.005830904 | 0.01166181 | 0 | 0 | 0.03498542 | 0 | 0 | 0 | 0 | 0 | 0 | 0 | 0 | 0 | 0 | 0 | 0 | 0 | 0 | 0 | 0 | 0 | 0 | 0 | 0 | 0 | 0 | 0 | 0.8746356 | 0 | 0.01457726 | 0 | 0 | 0 | 0 | 0 | 0 | 0 | 0 | 0 | 10.1021/cg400880a | yes |  | 0 |  |  | 144 | 180 |  |  |  |  | 1-butyl-3-methylimidazolium |  |  | MFI |  |  | GeO2, TEOS, boric acid, NH4F | Nanjing, Aldrich, Aldrich | [12 empty] | ['1-butyl-3-methylimidazol-3-ium', '1-butyl-3-methyl-imidazol-3-ium', '79917-90-1', 'NCGC00166274-01', 'ZINC02506538', 'ZINC04242267', '1-Butyl-3-methylimidazolium'] |  |  | 1-butyl-3-methylimidazol-3-ium |  |  | CCCC[n+]1ccn(C)c1 |  |  | C8H15N2 |  |  | MFI |  |  | 2013
4302 | 0.05899688 | 0 | 0 | 0 | 0 | 0 | 0 | 0 | 0 | 0 | 0 | 0.005899688 | 0.003935092 | 0 | 0 | 0.03146598 | 0 | 0 | 0 | 0 | 0 | 0 | 0 | 0 | 0 | 0 | 0 | 0 | 0 | 0 | 0 | 0 | 0 | 0 | 0 | 0 | 0 | 0 | 0 | 0.8849531 | 0 | 0.01474922 | 0 | 0 | 0 | 0 | 0 | 0 | 0 | 0 | 0 | 10.1021/cg400880a | yes |  | 0 |  |  | 144 | 180 |  |  |  |  | 1-butyl-3-methylimidazolium |  |  | UTL | MFI |  | GeO2, TEOS, boric acid, NH4F | Nanjing, Aldrich, Aldrich | [12 empty] | ['1-butyl-3-methylimidazol-3-ium', '1-butyl-3-methyl-imidazol-3-ium', '79917-90-1', 'NCGC00166274-01', 'ZINC02506538', 'ZINC04242267', '1-Butyl-3-methylimidazolium'] |  |  | 1-butyl-3-methylimidazol-3-ium |  |  | CCCC[n+]1ccn(C)c1 |  |  | C8H15N2 |  |  | UTL | MFI |  | 2013
4303 | 0.1818182 | 0 | 0 | 0 | 0 | 0 | 0 | 0 | 0 | 0 | 0 | 0.04545455 | 0.1818182 | 0 | 0 | 0 | 0 | 0 | 0 | 0 | 0 | 0 | 0 | 0 | 0 | 0 | 0 | 0 | 0 | 0 | 0 | 0 | 0 | 0 | 0 | 0 | 0 | 0 | 0 | 0.5454545 | 0 | 0.04545455 | 0 | 0 | 0 | 0 | 0 | 0 | 0 | 0 | 0 | 10.1021/cg400880a | yes |  | 0 |  |  | 144 | 180 |  |  |  |  | 1-butyl-3-methylimidazolium |  |  | ITQ-33 |  |  | GeO2, TEOS, boric acid, NH4F | Nanjing, Aldrich, Aldrich | [12 empty] | ['1-butyl-3-methylimidazol-3-ium', '1-butyl-3-methyl-imidazol-3-ium', '79917-90-1', 'NCGC00166274-01', 'ZINC02506538', 'ZINC04242267', '1-Butyl-3-methylimidazolium'] |  |  | 1-butyl-3-methylimidazol-3-ium |  |  | CCCC[n+]1ccn(C)c1 |  |  | C8H15N2 |  |  | ITT |  |  | 2013
4304 | 0.212766 | 0 | 0 | 0 | 0 | 0 | 0 | 0 | 0 | 0 | 0 | 0.05319149 | 0.04255319 | 0 | 0 | 0 | 0 | 0 | 0 | 0 | 0 | 0 | 0 | 0 | 0 | 0 | 0 | 0 | 0 | 0 | 0 | 0 | 0 | 0 | 0 | 0 | 0 | 0 | 0 | 0.6382979 | 0 | 0.05319149 | 0 | 0 | 0 | 0 | 0 | 0 | 0 | 0 | 0 | 10.1021/cg400880a | yes |  | 0 |  |  | 144 | 180 |  |  |  |  | 1-butyl-3-methylimidazolium |  |  | ITQ-33 |  |  | GeO2, TEOS, boric acid, NH4F | Nanjing, Aldrich, Aldrich | [12 empty] | ['1-butyl-3-methylimidazol-3-ium', '1-butyl-3-methyl-imidazol-3-ium', '79917-90-1', 'NCGC00166274-01', 'ZINC02506538', 'ZINC04242267', '1-Butyl-3-methylimidazolium'] |  |  | 1-butyl-3-methylimidazol-3-ium |  |  | CCCC[n+]1ccn(C)c1 |  |  | C8H15N2 |  |  | ITT |  |  | 2013
4305 | 0.2189765 | 0 | 0 | 0 | 0 | 0 | 0 | 0 | 0 | 0 | 0 | 0.05474413 | 0.01460573 | 0 | 0 | 0 | 0 | 0 | 0 | 0 | 0 | 0 | 0 | 0 | 0 | 0 | 0 | 0 | 0 | 0 | 0 | 0 | 0 | 0 | 0 | 0 | 0 | 0 | 0 | 0.6569295 | 0 | 0.05474413 | 0 | 0 | 0 | 0 | 0 | 0 | 0 | 0 | 0 | 10.1021/cg400880a | yes |  | 0 |  |  | 144 | 180 |  |  |  |  | 1-butyl-3-methylimidazolium |  |  | MFI |  |  | GeO2, TEOS, boric acid, NH4F | Nanjing, Aldrich, Aldrich | [12 empty] | ['1-butyl-3-methylimidazol-3-ium', '1-butyl-3-methyl-imidazol-3-ium', '79917-90-1', 'NCGC00166274-01', 'ZINC02506538', 'ZINC04242267', '1-Butyl-3-methylimidazolium'] |  |  | 1-butyl-3-methylimidazol-3-ium |  |  | CCCC[n+]1ccn(C)c1 |  |  | C8H15N2 |  |  | MFI |  |  | 2013
4306 | 0.1538462 | 0 | 0 | 0 | 0 | 0 | 0 | 0 | 0 | 0 | 0 | 0.03846154 | 0.1538462 | 0 | 0 | 0.1538462 | 0 | 0 | 0 | 0 | 0 | 0 | 0 | 0 | 0 | 0 | 0 | 0 | 0 | 0 | 0 | 0 | 0 | 0 | 0 | 0 | 0 | 0 | 0 | 0.4615385 | 0 | 0.03846154 | 0 | 0 | 0 | 0 | 0 | 0 | 0 | 0 | 0 | 10.1021/cg400880a | yes |  | 0 |  |  | 144 | 180 |  |  |  |  | 1-butyl-3-methylimidazolium |  |  | ITQ-33 | dense |  | GeO2, TEOS, boric acid, NH4F | Nanjing, Aldrich, Aldrich | [12 empty] | ['1-butyl-3-methylimidazol-3-ium', '1-butyl-3-methyl-imidazol-3-ium', '79917-90-1', 'NCGC00166274-01', 'ZINC02506538', 'ZINC04242267', '1-Butyl-3-methylimidazolium'] |  |  | 1-butyl-3-methylimidazol-3-ium |  |  | CCCC[n+]1ccn(C)c1 |  |  | C8H15N2 |  |  | ITT |  |  | 2013
4307 | 0.1886792 | 0 | 0 | 0 | 0 | 0 | 0 | 0 | 0 | 0 | 0 | 0.04716981 | 0.03773585 | 0 | 0 | 0.1132075 | 0 | 0 | 0 | 0 | 0 | 0 | 0 | 0 | 0 | 0 | 0 | 0 | 0 | 0 | 0 | 0 | 0 | 0 | 0 | 0 | 0 | 0 | 0 | 0.5660377 | 0 | 0.04716981 | 0 | 0 | 0 | 0 | 0 | 0 | 0 | 0 | 0 | 10.1021/cg400880a | yes |  | 0 |  |  | 144 | 180 |  |  |  |  | 1-butyl-3-methylimidazolium |  |  | ITQ-33 |  |  | GeO2, TEOS, boric acid, NH4F | Nanjing, Aldrich, Aldrich | [12 empty] | ['1-butyl-3-methylimidazol-3-ium', '1-butyl-3-methyl-imidazol-3-ium', '79917-90-1', 'NCGC00166274-01', 'ZINC02506538', 'ZINC04242267', '1-Butyl-3-methylimidazolium'] |  |  | 1-butyl-3-methylimidazol-3-ium |  |  | CCCC[n+]1ccn(C)c1 |  |  | C8H15N2 |  |  | ITT |  |  | 2013
4308 | 0.1960765 | 0 | 0 | 0 | 0 | 0 | 0 | 0 | 0 | 0 | 0 | 0.04901913 | 0.0130783 | 0 | 0 | 0.1045774 | 0 | 0 | 0 | 0 | 0 | 0 | 0 | 0 | 0 | 0 | 0 | 0 | 0 | 0 | 0 | 0 | 0 | 0 | 0 | 0 | 0 | 0 | 0 | 0.5882295 | 0 | 0.04901913 | 0 | 0 | 0 | 0 | 0 | 0 | 0 | 0 | 0 | 10.1021/cg400880a | yes |  | 0 |  |  | 144 | 180 |  |  |  |  | 1-butyl-3-methylimidazolium |  |  | UTL | MFI |  | GeO2, TEOS, boric acid, NH4F | Nanjing, Aldrich, Aldrich | [12 empty] | ['1-butyl-3-methylimidazol-3-ium', '1-butyl-3-methyl-imidazol-3-ium', '79917-90-1', 'NCGC00166274-01', 'ZINC02506538', 'ZINC04242267', '1-Butyl-3-methylimidazolium'] |  |  | 1-butyl-3-methylimidazol-3-ium |  |  | CCCC[n+]1ccn(C)c1 |  |  | C8H15N2 |  |  | UTL | MFI |  | 2013
4309 | 0.1052632 | 0 | 0 | 0 | 0 | 0 | 0 | 0 | 0 | 0 | 0 | 0.02631579 | 0.1052632 | 0 | 0 | 0 | 0 | 0 | 0 | 0 | 0 | 0 | 0 | 0 | 0 | 0 | 0 | 0 | 0 | 0 | 0 | 0 | 0 | 0 | 0 | 0 | 0 | 0 | 0 | 0.7368421 | 0 | 0.02631579 | 0 | 0 | 0 | 0 | 0 | 0 | 0 | 0 | 0 | 10.1021/cg400880a | yes |  | 0 |  |  | 144 | 180 |  |  |  |  | 1-butyl-3-methylimidazolium |  |  | MFI |  |  | GeO2, TEOS, boric acid, NH4F | Nanjing, Aldrich, Aldrich | [12 empty] | ['1-butyl-3-methylimidazol-3-ium', '1-butyl-3-methyl-imidazol-3-ium', '79917-90-1', 'NCGC00166274-01', 'ZINC02506538', 'ZINC04242267', '1-Butyl-3-methylimidazolium'] |  |  | 1-butyl-3-methylimidazol-3-ium |  |  | CCCC[n+]1ccn(C)c1 |  |  | C8H15N2 |  |  | MFI |  |  | 2013
4310 | 0.1149425 | 0 | 0 | 0 | 0 | 0 | 0 | 0 | 0 | 0 | 0 | 0.02873563 | 0.02298851 | 0 | 0 | 0 | 0 | 0 | 0 | 0 | 0 | 0 | 0 | 0 | 0 | 0 | 0 | 0 | 0 | 0 | 0 | 0 | 0 | 0 | 0 | 0 | 0 | 0 | 0 | 0.8045977 | 0 | 0.02873563 | 0 | 0 | 0 | 0 | 0 | 0 | 0 | 0 | 0 | 10.1021/cg400880a | yes |  | 0 |  |  | 144 | 180 |  |  |  |  | 1-butyl-3-methylimidazolium |  |  | MFI |  |  | GeO2, TEOS, boric acid, NH4F | Nanjing, Aldrich, Aldrich | [12 empty] | ['1-butyl-3-methylimidazol-3-ium', '1-butyl-3-methyl-imidazol-3-ium', '79917-90-1', 'NCGC00166274-01', 'ZINC02506538', 'ZINC04242267', '1-Butyl-3-methylimidazolium'] |  |  | 1-butyl-3-methylimidazol-3-ium |  |  | CCCC[n+]1ccn(C)c1 |  |  | C8H15N2 |  |  | MFI |  |  | 2013
4311 | 0.1167311 | 0 | 0 | 0 | 0 | 0 | 0 | 0 | 0 | 0 | 0 | 0.02918277 | 0.007785962 | 0 | 0 | 0 | 0 | 0 | 0 | 0 | 0 | 0 | 0 | 0 | 0 | 0 | 0 | 0 | 0 | 0 | 0 | 0 | 0 | 0 | 0 | 0 | 0 | 0 | 0 | 0.8171174 | 0 | 0.02918277 | 0 | 0 | 0 | 0 | 0 | 0 | 0 | 0 | 0 | 10.1021/cg400880a | yes |  | 0 |  |  | 144 | 180 |  |  |  |  | 1-butyl-3-methylimidazolium |  |  | MFI |  |  | GeO2, TEOS, boric acid, NH4F | Nanjing, Aldrich, Aldrich | [12 empty] | ['1-butyl-3-methylimidazol-3-ium', '1-butyl-3-methyl-imidazol-3-ium', '79917-90-1', 'NCGC00166274-01', 'ZINC02506538', 'ZINC04242267', '1-Butyl-3-methylimidazolium'] |  |  | 1-butyl-3-methylimidazol-3-ium |  |  | CCCC[n+]1ccn(C)c1 |  |  | C8H15N2 |  |  | MFI |  |  | 2013
4312 | 0.0952381 | 0 | 0 | 0 | 0 | 0 | 0 | 0 | 0 | 0 | 0 | 0.02380952 | 0.0952381 | 0 | 0 | 0.0952381 | 0 | 0 | 0 | 0 | 0 | 0 | 0 | 0 | 0 | 0 | 0 | 0 | 0 | 0 | 0 | 0 | 0 | 0 | 0 | 0 | 0 | 0 | 0 | 0.6666667 | 0 | 0.02380952 | 0 | 0 | 0 | 0 | 0 | 0 | 0 | 0 | 0 | 10.1021/cg400880a | yes |  | 0 |  |  | 144 | 180 |  |  |  |  | 1-butyl-3-methylimidazolium |  |  | amorphous |  |  | GeO2, TEOS, boric acid, NH4F | Nanjing, Aldrich, Aldrich | [12 empty] | ['1-butyl-3-methylimidazol-3-ium', '1-butyl-3-methyl-imidazol-3-ium', '79917-90-1', 'NCGC00166274-01', 'ZINC02506538', 'ZINC04242267', '1-Butyl-3-methylimidazolium'] |  |  | 1-butyl-3-methylimidazol-3-ium |  |  | CCCC[n+]1ccn(C)c1 |  |  | C8H15N2 | [5 empty] | 2013
4313 | 0.1075269 | 0 | 0 | 0 | 0 | 0 | 0 | 0 | 0 | 0 | 0 | 0.02688172 | 0.02150538 | 0 | 0 | 0.06451613 | 0 | 0 | 0 | 0 | 0 | 0 | 0 | 0 | 0 | 0 | 0 | 0 | 0 | 0 | 0 | 0 | 0 | 0 | 0 | 0 | 0 | 0 | 0 | 0.7526882 | 0 | 0.02688172 | 0 | 0 | 0 | 0 | 0 | 0 | 0 | 0 | 0 | 10.1021/cg400880a | yes |  | 0 |  |  | 144 | 180 |  |  |  |  | 1-butyl-3-methylimidazolium |  |  | MFI |  |  | GeO2, TEOS, boric acid, NH4F | Nanjing, Aldrich, Aldrich | [12 empty] | ['1-butyl-3-methylimidazol-3-ium', '1-butyl-3-methyl-imidazol-3-ium', '79917-90-1', 'NCGC00166274-01', 'ZINC02506538', 'ZINC04242267', '1-Butyl-3-methylimidazolium'] |  |  | 1-butyl-3-methylimidazol-3-ium |  |  | CCCC[n+]1ccn(C)c1 |  |  | C8H15N2 |  |  | MFI |  |  | 2013
4314 | 0.1098895 | 0 | 0 | 0 | 0 | 0 | 0 | 0 | 0 | 0 | 0 | 0.02747238 | 0.00732963 | 0 | 0 | 0.05860957 | 0 | 0 | 0 | 0 | 0 | 0 | 0 | 0 | 0 | 0 | 0 | 0 | 0 | 0 | 0 | 0 | 0 | 0 | 0 | 0 | 0 | 0 | 0 | 0.7692265 | 0 | 0.02747238 | 0 | 0 | 0 | 0 | 0 | 0 | 0 | 0 | 0 | 10.1021/cg400880a | yes |  | 0 |  |  | 144 | 180 |  |  |  |  | 1-butyl-3-methylimidazolium |  |  | UTL | MFI |  | GeO2, TEOS, boric acid, NH4F | Nanjing, Aldrich, Aldrich | [12 empty] | ['1-butyl-3-methylimidazol-3-ium', '1-butyl-3-methyl-imidazol-3-ium', '79917-90-1', 'NCGC00166274-01', 'ZINC02506538', 'ZINC04242267', '1-Butyl-3-methylimidazolium'] |  |  | 1-butyl-3-methylimidazol-3-ium |  |  | CCCC[n+]1ccn(C)c1 |  |  | C8H15N2 |  |  | UTL | MFI |  | 2013
4315 | 0.05714286 | 0 | 0 | 0 | 0 | 0 | 0 | 0 | 0 | 0 | 0 | 0.01428571 | 0.05714286 | 0 | 0 | 0 | 0 | 0 | 0 | 0 | 0 | 0 | 0 | 0 | 0 | 0 | 0 | 0 | 0 | 0 | 0 | 0 | 0 | 0 | 0 | 0 | 0 | 0 | 0 | 0.8571429 | 0 | 0.01428571 | 0 | 0 | 0 | 0 | 0 | 0 | 0 | 0 | 0 | 10.1021/cg400880a | yes |  | 0 |  |  | 144 | 180 |  |  |  |  | 1-butyl-3-methylimidazolium |  |  | MFI |  |  | GeO2, TEOS, boric acid, NH4F | Nanjing, Aldrich, Aldrich | [12 empty] | ['1-butyl-3-methylimidazol-3-ium', '1-butyl-3-methyl-imidazol-3-ium', '79917-90-1', 'NCGC00166274-01', 'ZINC02506538', 'ZINC04242267', '1-Butyl-3-methylimidazolium'] |  |  | 1-butyl-3-methylimidazol-3-ium |  |  | CCCC[n+]1ccn(C)c1 |  |  | C8H15N2 |  |  | MFI |  |  | 2013
4316 | 0.05988024 | 0 | 0 | 0 | 0 | 0 | 0 | 0 | 0 | 0 | 0 | 0.01497006 | 0.01197605 | 0 | 0 | 0 | 0 | 0 | 0 | 0 | 0 | 0 | 0 | 0 | 0 | 0 | 0 | 0 | 0 | 0 | 0 | 0 | 0 | 0 | 0 | 0 | 0 | 0 | 0 | 0.8982036 | 0 | 0.01497006 | 0 | 0 | 0 | 0 | 0 | 0 | 0 | 0 | 0 | 10.1021/cg400880a | yes |  | 0 |  |  | 144 | 180 |  |  |  |  | 1-butyl-3-methylimidazolium |  |  | MFI |  |  | GeO2, TEOS, boric acid, NH4F | Nanjing, Aldrich, Aldrich | [12 empty] | ['1-butyl-3-methylimidazol-3-ium', '1-butyl-3-methyl-imidazol-3-ium', '79917-90-1', 'NCGC00166274-01', 'ZINC02506538', 'ZINC04242267', '1-Butyl-3-methylimidazolium'] |  |  | 1-butyl-3-methylimidazol-3-ium |  |  | CCCC[n+]1ccn(C)c1 |  |  | C8H15N2 |  |  | MFI |  |  | 2013
4317 | 0.06036205 | 0 | 0 | 0 | 0 | 0 | 0 | 0 | 0 | 0 | 0 | 0.01509051 | 0.004026149 | 0 | 0 | 0 | 0 | 0 | 0 | 0 | 0 | 0 | 0 | 0 | 0 | 0 | 0 | 0 | 0 | 0 | 0 | 0 | 0 | 0 | 0 | 0 | 0 | 0 | 0 | 0.9054308 | 0 | 0.01509051 | 0 | 0 | 0 | 0 | 0 | 0 | 0 | 0 | 0 | 10.1021/cg400880a | yes |  | 0 |  |  | 144 | 180 |  |  |  |  | 1-butyl-3-methylimidazolium |  |  | MFI |  |  | GeO2, TEOS, boric acid, NH4F | Nanjing, Aldrich, Aldrich | [12 empty] | ['1-butyl-3-methylimidazol-3-ium', '1-butyl-3-methyl-imidazol-3-ium', '79917-90-1', 'NCGC00166274-01', 'ZINC02506538', 'ZINC04242267', '1-Butyl-3-methylimidazolium'] |  |  | 1-butyl-3-methylimidazol-3-ium |  |  | CCCC[n+]1ccn(C)c1 |  |  | C8H15N2 |  |  | MFI |  |  | 2013
4318 | 0.05405405 | 0 | 0 | 0 | 0 | 0 | 0 | 0 | 0 | 0 | 0 | 0.01351351 | 0.05405405 | 0 | 0 | 0.05405405 | 0 | 0 | 0 | 0 | 0 | 0 | 0 | 0 | 0 | 0 | 0 | 0 | 0 | 0 | 0 | 0 | 0 | 0 | 0 | 0 | 0 | 0 | 0 | 0.8108108 | 0 | 0.01351351 | 0 | 0 | 0 | 0 | 0 | 0 | 0 | 0 | 0 | 10.1021/cg400880a | yes |  | 0 |  |  | 144 | 180 |  |  |  |  | 1-butyl-3-methylimidazolium |  |  | MFI |  |  | GeO2, TEOS, boric acid, NH4F | Nanjing, Aldrich, Aldrich | [12 empty] | ['1-butyl-3-methylimidazol-3-ium', '1-butyl-3-methyl-imidazol-3-ium', '79917-90-1', 'NCGC00166274-01', 'ZINC02506538', 'ZINC04242267', '1-Butyl-3-methylimidazolium'] |  |  | 1-butyl-3-methylimidazol-3-ium |  |  | CCCC[n+]1ccn(C)c1 |  |  | C8H15N2 |  |  | MFI |  |  | 2013
4319 | 0.05780347 | 0 | 0 | 0 | 0 | 0 | 0 | 0 | 0 | 0 | 0 | 0.01445087 | 0.01156069 | 0 | 0 | 0.03468208 | 0 | 0 | 0 | 0 | 0 | 0 | 0 | 0 | 0 | 0 | 0 | 0 | 0 | 0 | 0 | 0 | 0 | 0 | 0 | 0 | 0 | 0 | 0 | 0.867052 | 0 | 0.01445087 | 0 | 0 | 0 | 0 | 0 | 0 | 0 | 0 | 0 | 10.1021/cg400880a | yes |  | 0 |  |  | 144 | 180 |  |  |  |  | 1-butyl-3-methylimidazolium |  |  | amorphous |  |  | GeO2, TEOS, boric acid, NH4F | Nanjing, Aldrich, Aldrich | [12 empty] | ['1-butyl-3-methylimidazol-3-ium', '1-butyl-3-methyl-imidazol-3-ium', '79917-90-1', 'NCGC00166274-01', 'ZINC02506538', 'ZINC04242267', '1-Butyl-3-methylimidazolium'] |  |  | 1-butyl-3-methylimidazol-3-ium |  |  | CCCC[n+]1ccn(C)c1 |  |  | C8H15N2 | [5 empty] | 2013
4320 | 0.05847936 | 0 | 0 | 0 | 0 | 0 | 0 | 0 | 0 | 0 | 0 | 0.01461984 | 0.003900573 | 0 | 0 | 0.03118997 | 0 | 0 | 0 | 0 | 0 | 0 | 0 | 0 | 0 | 0 | 0 | 0 | 0 | 0 | 0 | 0 | 0 | 0 | 0 | 0 | 0 | 0 | 0 | 0.8771904 | 0 | 0.01461984 | 0 | 0 | 0 | 0 | 0 | 0 | 0 | 0 | 0 | 10.1021/cg400880a | yes | 0 | 0 | 0 | 0 | 144 | 180 |  |  | 0 | 0 | 1-butyl-3-methylimidazolium |  |  | MFI |  |  | GeO2, TEOS, boric acid, NH4F | Nanjing, Aldrich, Aldrich | 0 | 0 | 0 | 0 | 0 | 0 | 0 | 0 |  |  |  |  | ['1-butyl-3-methylimidazol-3-ium', '1-butyl-3-methyl-imidazol-3-ium', '79917-90-1', 'NCGC00166274-01', 'ZINC02506538', 'ZINC04242267', '1-Butyl-3-methylimidazolium'] |  |  | 1-butyl-3-methylimidazol-3-ium |  |  | CCCC[n+]1ccn(C)c1 |  |  | C8H15N2 |  |  | MFI |  |  | 2013
4321
4322 | 0.004702784 | 0.02351392 | 0.01881114 | 0 | 0 | 0 | 0 | 0 | 0 | 0 | 0 | 0 | 0 | 0 | 0 | 0 | 0 | 0 | 0 | 0 | 0 | 0 | 0 | 0 | 0 | 0 | 0 | 0 | 0 | 0 | 0 | 0 | 0 | 0 | 0 | 0 | 0 | 0 | 0 | 0.9405568 | 0 | 0.002539503 | 0.009875847 | 0 | 0 | 0 | 0 | 0 | 0 | 0 | 0 | 10.1021/cg900255u | yes | 0 | 0 | 0 | 0 | 168 | 190 | no |  | 0 | 7 | cyclam | tetraethylammonium |  | STA-7 |  |  | aluminum hydroxide, orthophosphoric acid, silica |  | 0 | 0 | 0 | 0 | 0 | 0 | 0 | 0 |  | Spiral Growth on Nanoporous Silicoaluminophosphate STA-7 as Observed by Atomic Force Microscopy | ['one unit cell along', 'unit cell along', 'one unit cell'] | ['remove small particles attached', 'lined stainless steel autoclave', 'stadip powder difractometer'] | ['1,4,8,11-tetrazacyclotetradecane', '295-37-4', 'MLS000069469', '1,4,8,11-Tetraazacyclotetradecane', '5-26-11-00027 (Beilstein Handbook Reference)', 'BRN 0111811', 'Cyclam', 'EINECS 206-039-1', 'JM 1498', 'NSC 180811', 'AIDS-003952', 'AIDS003952', 'IPS2', 'JM1498', '259160_ALDRICH', 'CBDivE_013909', '1,4,8,11-tetraazacyclo-tetradecane', 'CHEBI:37401', '[14]aneN4', 'ST5307330', 'SMR000059059', 'NSC180811'] | ['tetraethylazanium', 'Tetraethylammonium', '4-04-00-00331 (Beilstein Handbook Reference)', 'AMMONIUM, TETRAETHYL-', 'BRN 1738225', 'Ethanaminium, N,N,N-triethyl- (9CI)', 'N,N,N-Triethylethanaminium', 'Tetraetilammonio [Italian]', 'Tetramon', 'Tetrylammonium', 'ZINC00896981', 'Lopac-T-2265', 'CHEBI:44296', 'NEt4(+)', '[NEt4](+)', 'Ammonium, tetraethyl-, dodeca-.mu.-chlorohexachlorohexatantalate(2-)(2:1), octahedro-', 'Ethanaminium, N,N,N-triethyl-, dodeca-.mu.-chlorohexachlorohexatantalate(2-) octahedro (2:1)', 'NSC156315', 'nchembio874-comp2', 'NCGC00016008-01', 'NET', 'tetraethylazanium', 'InChI=1/C8H20N/c1-5-9(6-2,7-3)8-4/h5-8H2,1-4H3/q+', 'C07512', 'Tetraethylammonium', 'E4N', 'TETRAETHYLAMMONIUM ION'] |  | 1,4,8,11-tetrazacyclotetradecane | tetraethylazanium |  | C1CNCCNCCCNCCNC1 | CC[N+](CC)(CC)CC |  | C10H24N4 | C8H20N |  | SAV |  |  | 2009
4323
4324 | 0 | 0.15625 | 0.375 | 0 | 0 | 0 | 0 | 0 | 0 | 0 | 0 | 0 | 0 | 0 | 0 | 0 | 0 | 0 | 0 | 0 | 0 | 0 | 0 | 0 | 0 | 0 | 0 | 0 | 0 | 0 | 0 | 0 | 0 | 0 | 0 | 0 | 0 | 0 | 0 | 0 | 0.8241758 | 0.46875 | 0 | 0 | 0 | 0 | 0 | 0 | 0 | 0 | 0 | 10.1021/cm000280h | yes | 0 | 0 | 0 | 0 | 120 | 195 |  |  | 0 | 0 | hexamethylenetetramine |  |  | AlPO-CJB1 |  |  | ethylene glycol, aluminum triisopropoxide, phosphoric acid |  | 0 | 0 | 0 | 0 | 0 | 0 | 0 | 0 |  | &lsqb;Al12P13O52&rsqb;3-&lsqb;(CH2)6N4H3&rsqb;3&plus;: An Anionic Aluminophosphate Molecular Sieve with Brönsted Acidity | ['plus ;, denoted alpo', 'sharing oxygen atoms', 'centered po4 tetrahedra'] | ['7 wt %, respectively', 'ray powder diffraction pattern', 'e ., framework p'] | ['24911-88-4', '100-97-0', '11103-67-6', '15978-33-3', '56549-34-9', '74734-16-0', '91773-48-7', '398160_SIAL', 'KBioGR_001563', 'BSPBio_003380', 'Spectrum5_001603', '1,3,5,7-Tetraazatricyclo(3.3.1.13,7)decane hydroiodide', 'KBio3_002600', 'NCGC00094719-01', 'SBB008794', 'EINECS 246-528-7', 'NCGC00094719-02', 'Spectrum3_001730', 'Hexamine', '1,3,5,7-Tetraazatricyclo (3.3.1.1(3,7))decane', '1,3,5,7-Tetraazatricyclo(3.3.1.1(sup 37))decane', '1,3,5,7-Tetraazatricyclo(3.3.1.13,7)decane', 'AI3-09611', 'CCRIS 2297', 'Caswell No. 482', 'EINECS 202-905-8', 'EPA Pesticide Chemical Code 045501', 'Esametilentetramina [Italian]', 'HMT', 'HSDB 563', 'Hexa (vulcanization accelerator)', 'Hexamethylenamine', 'Hexamethylene tetramine', 'Hexamethylenetetramine [UN1328] [Flammable solid]', 'Hexamethylenetetramine solutions', 'Hexamethylenetetraminum', 'Hexamethylentetramin [German]', 'Hexamethylentetramine', 'Hexamethylentetraminum', 'Hexaminum', 'Hexasan (VAN)', 'Metenamina [INN-Spanish]', 'Methenamine [USAN:INN]', 'Methenaminum [INN-Latin]', 'Metramine', 'NSC 26346', 'NSC 403347', 'Nocceler H', 'S 4 (heterocycle)', 'Sanceler H', 'UN1328', 'Vulkacit H 30', 'SPECTRUM1500394', '1,3,5,7-Tetraazaadamantane', '1,3,5,7-Tetraazatricyclo[3.3.1.13,7]decane', 'Aceto HMT', 'Aminoform', 'Aminoformaldehyde', 'Ammoform', 'Ammonioformaldehyde', 'Antihydral', 'Cystamin', 'Cystogen', 'Duirexol', 'Ekagom H', 'Formamine', 'Formin', 'Formin (heterocycle)', 'Formin (the heterocyclic compound)', 'Herax UTS', 'Heterin', 'Hexa-Flo-Pulver', 'Hexaform', 'Hexaloids', 'Hexamethyleneamine', 'Hexamethylenetetraamine', 'Hexamethylenetetramine', 'Hexamethylenetetramine, tech.', 'Hexamethylenetetramine-palladium chloride adduct', 'Hexamethylentetramin', 'Hexamine (heterocycle)', 'Hexilmethylenamine', '1,3,5,7-tetraazatricyclo[3.3.1.1~3,7~]decane', 'Methamin', 'Methenamin', 'Methenamine', 'NSC26346', 'Preparation AF', 'Resotropin', 'Uramin', 'Uratrine', 'Uritone', 'Urodeine', 'Urotropin', 'Urotropine', 'WLN: T66 B6 A B-C 1B I BN DN FN HNTJ', 'Xametrin', 'component of Uro-Phosphate', 'H11300_ALDRICH', 'Prestwick_79', '15614_RIEDEL', 'Spectrum2_000827', 'Spectrum_000991', 'AIDS-018490', 'AIDS018490', '33233_RIEDEL', 'IDI1_000322', 'KBio1_000322', 'DivK1c_000322', 'SPBio_000753', '1,3,5,7-tetraazatricyclo[3.3.1.1(3,7)]decane', 'CHEBI:6824', 'HMTA', 'Hexamethylenetetramine (aliphatic)', 'Spectrum4_000872', 'InChI=1/C6H12N4/c1-7-2-9-4-8(1)5-10(3-7)6-9/h1-6H', 'KBioSS_001471', 'H6404_SIAL', 'D00393', 'Hexamine (JAN)', 'Hexamine (TN)', 'Methenamine (USP)', 'KBio2_001471', 'KBio2_004039', 'KBio2_006607', 'NINDS_000322'] | [5 empty] | C1N2CN3CN1CN(C2)C3 |  |  | C6H12N4 |  |  | AWW |  |  | 2000
4325
4326 | 0 | 0 | 0.04545455 | 0 | 0 | 0 | 0 | 0 | 0 | 0 | 0 | 0 | 0 | 0 | 0 | 0 | 0 | 0.02272727 | 0 | 0 | 0 | 0 | 0 | 0.02272727 | 0 | 0 | 0 | 0 | 0 | 0 | 0 | 0 | 0 | 0 | 0 | 0 | 0 | 0 | 0 | 0.8409091 | 0.52 | 0.06818182 | 0 | 0 | 0 | 0 | 0 | 0 | 0 | 0 | 0 | 10.1021/cm000399q | yes |  | 0 |  |  | 48 | 150 |  |  | 23 | 2.6 | 1,2-diaminocyclohexane |  |  | [H2DACH]2[Zn4Ga2(PO4)4(HPO4)3] | [H2DACH][Zn2Ga2(PO4)4] |  | ZnCl2, Ga2O3, H3PO4, ethylene glycol | [10 empty] | Hydrothermal Synthesis and Characterization of Two New Microporous Zinc-Substituted Gallium Phosphates Templated by Diaminocyclohexane: (H2DACH)2&lsqb;Zn4Ga2(HPO4)3(PO4)4&rsqb; and (H2DACH)&lsqb;Zn2Ga2(PO4)4&rsqb; | ['showing distinguishable zn sites', 'state nmr spectroscopy', 'novel microporous framework'] | ['0 mmol ), zncl2', '0 mmol ), ga2o3', 'materials confirmed phase purity'] | ['cyclohexane-1,2-diamine', '(2-aminocyclohexyl)amine', '21436-03-3', '1436-59-5', '1121-22-8', 'EINECS 211-776-7', 'HSDB 5748', 'trans-1,2-Cyclohexanediamine', '(-)-R,R-1,2-Diaminocyclohexane', '(1R,2R)-(-)-1,2-Diaminocyclohexane', 'trans-1,2-Cyclohexaneiamine', 'cis-1,2-Cyclohexandiamine', 'NSC362640', 'NSC362641', '1,2-Diaminocyclohexane, mixture of cis and trans', '132551_ALDRICH', 'cyclohexane-1,2-diamine', '32850_FLUKA', '(1S,2S)-(+)-1,2-Diaminocyclohexane', 'cis-1,2-Cyclohexanediamine', '293962_ALDRICH', 'NCGC00166039-01', '(+)-S,S-1,2-Diaminocyclohexane', '0-13-00-00001 (Beilstein Handbook Reference)', '1,2-Cyclohexanediamine', '1,2-Cylohexanediamine', '1,2-DIAMINOCYCLOHEXANE', 'BRN 0506142', 'Cyclohex-1,2-ylenediamine'] |  |  | cyclohexane-1,2-diamine |  |  | NC1CCCCC1N |  |  | C6H14N2 |  |  |  | CGS |  | 2000
4327 | 0 | 0 | 0.02076125 | 0 | 0 | 0 | 0 | 0 | 0 | 0 | 0 | 0 | 0 | 0 | 0 | 0 | 0 | 0.003460208 | 0 | 0 | 0 | 0 | 0 | 0.006920415 | 0 | 0 | 0 | 0 | 0 | 0 | 0 | 0 | 0 | 0 | 0 | 0 | 0 | 0 | 0 | 0.9584775 | 0.2362983 | 0.01038062 | 0 | 0 | 0 | 0 | 0 | 0 | 0 | 0 | 0 | 10.1021/cm000399q | yes | 0 | 0 | 0 | 0 | 48 | 150 |  |  | 23 | 2.2 | 1,2-diaminocyclohexane |  |  | [H2DACH][Zn2Ga2(PO4)4] |  |  | ZnCl2, Ga2O3, H3PO4, ethylene glycol |  | 0 | 0 | 0 | 0 | 0 | 0 | 0 | 0 |  |  |  |  | ['cyclohexane-1,2-diamine', '(2-aminocyclohexyl)amine', '21436-03-3', '1436-59-5', '1121-22-8', 'EINECS 211-776-7', 'HSDB 5748', 'trans-1,2-Cyclohexanediamine', '(-)-R,R-1,2-Diaminocyclohexane', '(1R,2R)-(-)-1,2-Diaminocyclohexane', 'trans-1,2-Cyclohexaneiamine', 'cis-1,2-Cyclohexandiamine', 'NSC362640', 'NSC362641', '1,2-Diaminocyclohexane, mixture of cis and trans', '132551_ALDRICH', 'cyclohexane-1,2-diamine', '32850_FLUKA', '(1S,2S)-(+)-1,2-Diaminocyclohexane', 'cis-1,2-Cyclohexanediamine', '293962_ALDRICH', 'NCGC00166039-01', '(+)-S,S-1,2-Diaminocyclohexane', '0-13-00-00001 (Beilstein Handbook Reference)', '1,2-Cyclohexanediamine', '1,2-Cylohexanediamine', '1,2-DIAMINOCYCLOHEXANE', 'BRN 0506142', 'Cyclohex-1,2-ylenediamine'] |  |  | cyclohexane-1,2-diamine |  |  | NC1CCCCC1N |  |  | C6H14N2 |  |  | CGS |  |  | 2000
4328
4329 | 0 | 0.004863222 | 0.006079027 | 0 | 0 | 0 | 0 | 0 | 0 | 0 | 0 | 0 | 0 | 0 | 0 | 0 | 0 | 0 | 0 | 0 | 0 | 0 | 0.001215805 | 0 | 0 | 0 | 0 | 0 | 0 | 0 | 0 | 0 | 0 | 0 | 0 | 0 | 0 | 0 | 0 | 0.8206687 | 0 | 0.1671733 | 0 | 0 | 0 | 0 | 0 | 0 | 0 | 0 | 0 | 10.1021/cm0011864 | yes | 0 | 0 | 0 | 0 | 72 | 190 |  |  | 0 | 0 | triethylamine |  |  | CrAPO-5 |  |  | pseudoboehmite, Cr acetate, H3PO4 |  | 0 | 0 | 0 | 0 | 0 | 0 | 0 | 0 |  | New Strategy for Chromium Substitution and Crystal Morphology ControlSynthesis and Characteristics of CrAPO-5 | ['primary factors determining', 'flat hexagonal pellets', 'reaction gel allow'] | ['crystalline hydroxides pural sb', 'amorphous al hydroxide sols', '85 wt %, merck'] | ['N,N-Diethylethanamine', 'TRIETHYLAMINE', '121-44-8', '144514-14-7', '168277-99-4', '172227-74-6', 'T0886_SIAL', '65897_FLUKA', 'NCIOpen2_006503', '90335_FLUKA', '471283_SIAL', '(Diethylamino)ethane', 'AI3-15425', 'CCRIS 4881', 'EINECS 204-469-4', 'Ethanamine, N,N-diethyl-', 'HSDB 896', 'N,N-Diethylethanamine', 'TEN', 'TRIETHYLAMINE', 'Triaethylamin [German]', 'Triethylamine [UN1296] [Flammable liquid]', 'Trietilamina [Italian]', 'UN1296', '90337_FLUKA', '90338_FLUKA', 'CHEBI:35026', '90340_FLUKA', '17924_FLUKA', 'NEt3', 'C14691', 'W424601_ALDRICH', '(C2H5)3N', 'InChI=1/C6H15N/c1-4-7(5-2)6-3/h4-6H2,1-3H', 'N,N,N-triethylamine', 'ST5214499', 'Triaethylamin', 'Triethylamin'] |  |  | N,N-Diethylethanamine |  |  | CCN(CC)CC |  |  | C6H15N |  |  | AFI |  |  | 2001
4330
4331 | 0 | 0 | 0.5 | 0 | 0 | 0 | 0 | 0 | 0 | 0 | 0 | 0 | 0 | 0 | 0 | 0 | 0 | 0.3333333 | 0 | 0.1666667 | 0 | 0 | 0 | 0 | 0 | 0 | 0 | 0 | 0 | 0 | 0 | 0 | 0 | 0 | 0 | 0 | 0 | 0 | 0 | 0 | 0 | 0 | 0 | 0 | 0 | 0 | 0 | 0 | 0 | 0 | 0 | 10.1021/cm010421v | yes |  | 0 | [8 empty] | imidazol-1-ium |  |  | LAU | [13 empty] | Chiral Metal Gallophosphates Templated by Achiral Triamine: Syntheses and Characterizations of A&lsqb;Mn(H2O)2Ga(PO4)2&rsqb;3 and A&lsqb;Zn3Ga(PO4)4&rsqb;·H2O (A &equals; H3DETA) | ['gallium ratio among mgapos', 'pure chiral forms', 'mild hydrothermal conditions'] | [] | imidazol-1-ium |  |  | imidazol-1-ium |  |  | C1=C[NH2+]C=N1 |  |  | C3H5N2 |  |  | LAU |  |  | 2002
4332 | 0 | 0 | 0.5 | 0 | 0 | 0 | 0 | 0 | 0 | 0 | 0 | 0 | 0 | 0 | 0 | 0 | 0 | 0.25 | 0 | 0.25 | 0 | 0 | 0 | 0 | 0 | 0 | 0 | 0 | 0 | 0 | 0 | 0 | 0 | 0 | 0 | 0 | 0 | 0 | 0 | 0 | 0 | 0 | 0 | 0 | 0 | 0 | 0 | 0 | 0 | 0 | 0 | 10.1021/cm010421v | yes |  | 0 | [8 empty] | bis(2-azaniumylethyl)azanium |  |  | CZP | [16 empty] | ['bis(2-azaniumylethyl)azanium', 'bis(2-azaniumylethyl)ammonium', 'bis(2-ammonioethyl)ammonium', 'ZINC01555530'] |  |  | bis(2-azaniumylethyl)azanium |  |  | [NH3+]CC[NH2+]CC[NH3+] |  |  | C4H16N3 |  |  | CZP |  |  | 2002
4333 | 0 | 0 | 0.3333333 | 0 | 0 | 0 | 0 | 0 | 0 | 0 | 0 | 0 | 0 | 0 | 0 | 0 | 0 | 0.3333333 | 0 | 0 | 0 | 0 | 0 | 0.3333333 | 0 | 0 | 0 | 0 | 0 | 0 | 0 | 0 | 0 | 0 | 0 | 0 | 0 | 0 | 0 | 0 | 0 | 0 | 0 | 0 | 0 | 0 | 0 | 0 | 0 | 0 | 0 | 10.1021/cm010421v | yes |  | 0 | [8 empty] | 7-aminoheptan-1-aminium |  |  | SOD | [22 empty] | NCCCCCCC[NH3+] |  |  | C7H19N2 |  |  | SOD |  |  | 2002
4334 | 0 | 0 | 0.5 | 0 | 0 | 0 | 0 | 0 | 0 | 0 | 0 | 0 | 0 | 0 | 0 | 0 | 0 | 0.3333333 | 0 | 0 | 0 | 0 | 0 | 0.1666667 | 0 | 0 | 0 | 0 | 0 | 0 | 0 | 0 | 0 | 0 | 0 | 0 | 0 | 0 | 0 | 0 | 0 | 0 | 0 | 0 | 0 | 0 | 0 | 0 | 0 | 0 | 0 | 10.1021/cm010421v | yes |  | 0 | [8 empty] | tetramethylazanium |  |  | SOD | [16 empty] | ['tetramethylazanium', 'Tetramethylammonium', '14190-16-0', '12545-87-8', '28109-81-1', '76913-76-3', '12386-10-6', 'Tetramethylammonium', 'ZINC00967771', 'EINECS 235-626-5', 'Methanaminium, N,N,N-trimethyl-, octahydrotriborate(1-)', 'Tetramethylammonium octahydrotriborate', 'tetramethylazanium', 'InChI=1/C4H12N/c1-5(2,3)4/h1-4H3/q+', 'PDSP2_000112', '(CH3)4N(+)', 'CHEBI:46020', 'N,N,N-trimethylmethanaminium', '[NMe4](+)', 'TETRAMETHYLAMMONIUM ION', 'Methanaminium, N,N,N-trimethyl-'] |  |  | tetramethylazanium |  |  | C[N+](C)(C)C |  |  | C4H12N |  |  | SOD |  |  | 2002
4335 | 0 | 0 | 0.5 | 0 | 0 | 0 | 0 | 0 | 0 | 0 | 0 | 0 | 0 | 0 | 0 | 0 | 0 | 0.3333333 | 0 | 0 | 0 | 0 | 0 | 0.1666667 | 0 | 0 | 0 | 0 | 0 | 0 | 0 | 0 | 0 | 0 | 0 | 0 | 0 | 0 | 0 | 0 | 0 | 0 | 0 | 0 | 0 | 0 | 0 | 0 | 0 | 0 | 0 | 10.1021/cm010421v | yes |  | 0 | [8 empty] | pyridin-1-ium |  |  | LAU | [16 empty] | pyridin-1-ium |  |  | pyridin-1-ium |  |  | c1cc[nH+]cc1 |  |  | C5H6N |  |  | LAU |  |  | 2002
4336 | 0 | 0 | 0.5 | 0 | 0 | 0 | 0 | 0 | 0 | 0 | 0 | 0 | 0 | 0 | 0 | 0 | 0 | 0.25 | 0 | 0 | 0 | 0 | 0 | 0.25 | 0 | 0 | 0 | 0 | 0 | 0 | 0 | 0 | 0 | 0 | 0 | 0 | 0 | 0 | 0 | 0 | 0 | 0 | 0 | 0 | 0 | 0 | 0 | 0 | 0 | 0 | 0 | 10.1021/cm010421v | yes |  | 0 | [8 empty] | 7-aminoheptan-1-aminium |  |  | GIS | [22 empty] | NCCCCCCC[NH3+] |  |  | C7H19N2 |  |  | GIS |  |  | 2002
4337 | 0 | 0 | 0.5 | 0 | 0 | 0 | 0 | 0 | 0 | 0 | 0 | 0 | 0 | 0 | 0 | 0 | 0 | 0.25 | 0 | 0 | 0 | 0 | 0 | 0.25 | 0 | 0 | 0 | 0 | 0 | 0 | 0 | 0 | 0 | 0 | 0 | 0 | 0 | 0 | 0 | 0 | 0 | 0 | 0 | 0 | 0 | 0 | 0 | 0 | 0 | 0 | 0 | 10.1021/cm010421v | yes |  | 0 | [8 empty] | diaminomethylideneazanium | pyrrolidin-1-ium |  | GIS | [16 empty] | ['diaminomethylideneazanium', 'diaminomethyleneammonium', 'CHEBI:30087', '[C(NH2)3](+)', 'diaminomethaniminium'] | ['pyrrolidin-1-ium', 'ZINC01690615'] |  | diaminomethylideneazanium | pyrrolidin-1-ium |  | NC(N)=[NH2+] | C1CC[NH2+]C1 |  | CH6N3 | C4H10N |  | GIS |  |  | 2002
4338 | 0 | 0 | 0.5 | 0 | 0 | 0 | 0 | 0 | 0 | 0 | 0 | 0 | 0 | 0 | 0 | 0 | 0 | 0.375 | 0 | 0 | 0 | 0 | 0 | 0.125 | 0 | 0 | 0 | 0 | 0 | 0 | 0 | 0 | 0 | 0 | 0 | 0 | 0 | 0 | 0 | 0 | 0 | 0 | 0 | 0 | 0 | 0 | 0 | 0 | 0 | 0 | 0 | 10.1021/cm010421v | yes |  | 0 | [8 empty] | 1-azoniabicyclo[2.2.2]octane |  |  | CGS | [16 empty] | ['1-azoniabicyclo[2.2.2]octane', 'quinuclidin-1-ium', 'ZINC01486613'] |  |  | 1-azoniabicyclo[2.2.2]octane |  |  | C1C[NH+]2CCC1CC2 |  |  | C7H14N |  |  | CGS |  |  | 2002
4339 | 0 | 0 | 0.5 | 0 | 0 | 0 | 0 | 0 | 0 | 0 | 0 | 0 | 0 | 0 | 0 | 0 | 0 | 0.25 | 0 | 0 | 0 | 0 | 0 | 0.25 | 0 | 0 | 0 | 0 | 0 | 0 | 0 | 0 | 0 | 0 | 0 | 0 | 0 | 0 | 0 | 0 | 0 | 0 | 0 | 0 | 0 | 0 | 0 | 0 | 0 | 0 | 0 | 10.1021/cm010421v | yes |  | 0 | [8 empty] | cyclohexane-1,2-diammonium |  |  | CGS | [16 empty] | ['(2-azaniumylcyclohexyl)azanium', '(2-azaniumylcyclohexyl)ammonium', '(2-ammoniocyclohexyl)ammonium'] |  |  | (2-azaniumylcyclohexyl)azanium |  |  | [NH3+]C1CCCCC1[NH3+] |  |  | C6H16N2 |  |  | CGS |  |  | 2002
4340 | 0 | 0 | 0.5384615 | 0 | 0 | 0 | 0 | 0 | 0 | 0 | 0 | 0 | 0 | 0 | 0 | 0 | 0 | 0.1538462 | 0 | 0 | 0 | 0 | 0 | 0.3076923 | 0 | 0 | 0 | 0 | 0 | 0 | 0 | 0 | 0 | 0 | 0 | 0 | 0 | 0 | 0 | 0 | 0 | 0 | 0 | 0 | 0 | 0 | 0 | 0 | 0 | 0 | 0 | 10.1021/cm010421v | yes |  | 0 | [8 empty] | cyclohexane-1,2-diammonium |  |  | ZGP | [16 empty] | ['(2-azaniumylcyclohexyl)azanium', '(2-azaniumylcyclohexyl)ammonium', '(2-ammoniocyclohexyl)ammonium'] |  |  | (2-azaniumylcyclohexyl)azanium |  |  | [NH3+]C1CCCCC1[NH3+] |  |  | C6H16N2 | [5 empty] | 2002
4341 | 0 | 0 | 0.5 | 0 | 0 | 0 | 0 | 0 | 0 | 0 | 0 | 0 | 0 | 0 | 0 | 0 | 0 | 0.1666667 | 0 | 0 | 0 | 0 | 0 | 0.3333333 | 0 | 0 | 0 | 0 | 0 | 0 | 0 | 0 | 0 | 0 | 0 | 0 | 0 | 0 | 0 | 0 | 0 | 0 | 0 | 0 | 0 | 0 | 0 | 0 | 0 | 0 | 0 | 10.1021/cm010421v | yes |  | 0 | [8 empty] | azanium |  |  | analcime | [16 empty] | ['azanium', 'nitrogen(+1) dihydride cation', 'AMMONIUM', '14798-03-9', '6684-80-6', '14158-23-7', '[NH4](+)', 'azanium', 'AMMONIUM CATION WITH D', 'ND4', 'AIDS-114551', 'AIDS114551', 'Ammonium ion(+)', 'Ammonium(+)', 'AMMONIUM', 'NH4+', 'Ammonium ion', 'Ammonium(1+)', 'CHEBI:29338', 'NH2(+)', 'azanylium', 'dihydridonitrogen(1+)', 'CHEBI:29352', 'N(+)', 'Nitrogen cation', 'nitrogen(1+)', 'Ammonium ion(1+)', 'C01342', 'NH2+', 'Ammonia ion (NH4+)', 'Ammonia, ion (NH41+)', 'Ammonium (8CI,9CI)', 'Ammonium (NH4+)', 'Ammonium cation', 'Ammonium ion (NH4+)', 'Nitrogen tetrahydride', 'CHEBI:28938', 'NH4(+)'] |  |  | ['azanium', 'nitrogen(+1) dihydride cation'] |  |  | [NH4+] |  |  | H4N |  |  | ANA |  |  | 2002
4342 | 0 | 0 | 0.5 | 0 | 0 | 0 | 0 | 0 | 0 | 0 | 0 | 0 | 0 | 0 | 0 | 0 | 0 | 0.25 | 0 | 0 | 0 | 0 | 0 | 0.25 | 0 | 0 | 0 | 0 | 0 | 0 | 0 | 0 | 0 | 0 | 0 | 0 | 0 | 0 | 0 | 0 | 0 | 0 | 0 | 0 | 0 | 0 | 0 | 0 | 0 | 0 | 0 | 10.1021/cm010421v | yes |  | 0 | [8 empty] | azanium |  |  | paracelsian | [16 empty] | ['azanium', 'nitrogen(+1) dihydride cation', 'AMMONIUM', '14798-03-9', '6684-80-6', '14158-23-7', '[NH4](+)', 'azanium', 'AMMONIUM CATION WITH D', 'ND4', 'AIDS-114551', 'AIDS114551', 'Ammonium ion(+)', 'Ammonium(+)', 'AMMONIUM', 'NH4+', 'Ammonium ion', 'Ammonium(1+)', 'CHEBI:29338', 'NH2(+)', 'azanylium', 'dihydridonitrogen(1+)', 'CHEBI:29352', 'N(+)', 'Nitrogen cation', 'nitrogen(1+)', 'Ammonium ion(1+)', 'C01342', 'NH2+', 'Ammonia ion (NH4+)', 'Ammonia, ion (NH41+)', 'Ammonium (8CI,9CI)', 'Ammonium (NH4+)', 'Ammonium cation', 'Ammonium ion (NH4+)', 'Nitrogen tetrahydride', 'CHEBI:28938', 'NH4(+)'] |  |  | ['azanium', 'nitrogen(+1) dihydride cation'] |  |  | [NH4+] |  |  | H4N | [5 empty] | 2002
4343 | 0 | 0 | 0.5 | 0 | 0 | 0 | 0 | 0 | 0 | 0 | 0 | 0 | 0 | 0 | 0 | 0 | 0 | 0.125 | 0 | 0 | 0 | 0 | 0 | 0.375 | 0 | 0 | 0 | 0 | 0 | 0 | 0 | 0 | 0 | 0 | 0 | 0 | 0 | 0 | 0 | 0 | 0 | 0 | 0 | 0 | 0 | 0 | 0 | 0 | 0 | 0 | 0 | 10.1021/cm010421v | yes | 0 | 0 | 0 | 0 | 0 | 0 |  |  | 0 | 0 | bis(2-azaniumylethyl)azanium |  |  | UCSB-7 |  |  |  |  | 0 | 0 | 0 | 0 | 0 | 0 | 0 | 0 |  |  |  |  | ['bis(2-azaniumylethyl)azanium', 'bis(2-azaniumylethyl)ammonium', 'bis(2-ammonioethyl)ammonium', 'ZINC01555530'] |  |  | bis(2-azaniumylethyl)azanium |  |  | [NH3+]CC[NH2+]CC[NH3+] |  |  | C4H16N3 |  |  | BSV |  |  | 2002
4344
4345 | 0 | 0.03214286 | 0.03571429 | 0 | 0 | 0 | 0 | 0 | 0 | 0 | 0 | 0 | 0 | 0 | 0 | 0 | 0 | 0 | 0 | 0 | 0.003571429 | 0 | 0 | 0 | 0 | 0 | 0 | 0 | 0 | 0 | 0 | 0 | 0 | 0 | 0 | 0 | 0 | 0 | 0 | 0.8928571 | 0 | 0.03571429 | 0 | 0 | 0 | 0 | 0 | 0 | 0 | 0 | 0 | 10.1021/cm0310263 | yes |  | 0 | 0.333 |  | 96 | 110 |  |  |  |  | Tripropylamine |  |  | FAPO-36 |  |  | pseudoboehmite, H3PO4, iron sulfate | Condea, Merck, Aldrich |  |  | 76 | [6 empty] | Large-Pore FAPO-36: Synthesis and Characterization | ['substituted aluminophosphate molecular sieve', 'bronsted acid sites', 'structure type alpo4'] | ['lined stainless steel autoclaves', 'obtained green solid products', 'using hydrothermal synthesis'] | ['N,N-dipropylpropan-1-amine', 'TRIPROPYLAMINE', '102-69-2', '112488-51-4', '239712_ALDRICH', '93240_FLUKA', '1-Propanamine, N,N-dipropyl-', 'EINECS 203-047-7', 'HSDB 2097', 'Propyldi-n-propylamine', 'TRIPROPYLAMINE', 'Tri-n-propylamine', 'Tripropylamine [UN2260] [Flammable liquid]', 'Tripropylammonium', 'UN2260', '143979_ALDRICH', 'CHEBI:38880', 'N,N-dipropyl-1-propanamine', 'NPr3', 'NCIOpen2_001723', '(n-C3H7)3N', 'InChI=1/C9H21N/c1-4-7-10(8-5-2)9-6-3/h4-9H2,1-3H', 'N,N-dipropylpropan-1-amine'] |  |  | N,N-dipropylpropan-1-amine |  |  | CCCN(CCC)CCC |  |  | C9H21N |  |  | ATS |  |  | 2003
4346 | 0 | 0.03214286 | 0.03571429 | 0 | 0 | 0 | 0 | 0 | 0 | 0 | 0 | 0 | 0 | 0 | 0 | 0 | 0 | 0 | 0 | 0 | 0.003571429 | 0 | 0 | 0 | 0 | 0 | 0 | 0 | 0 | 0 | 0 | 0 | 0 | 0 | 0 | 0 | 0 | 0 | 0 | 0.8928571 | 0 | 0.03571429 | 0 | 0 | 0 | 0 | 0 | 0 | 0 | 0 | 0 | 10.1021/cm0310263 | yes |  | 0 | 0.333 |  | 24 | 125 |  |  |  |  | Tripropylamine |  |  | FAPO-36 |  |  | pseudoboehmite, H3PO4, iron sulfate | Condea, Merck, Aldrich |  |  | 77 | [9 empty] | ['N,N-dipropylpropan-1-amine', 'TRIPROPYLAMINE', '102-69-2', '112488-51-4', '239712_ALDRICH', '93240_FLUKA', '1-Propanamine, N,N-dipropyl-', 'EINECS 203-047-7', 'HSDB 2097', 'Propyldi-n-propylamine', 'TRIPROPYLAMINE', 'Tri-n-propylamine', 'Tripropylamine [UN2260] [Flammable liquid]', 'Tripropylammonium', 'UN2260', '143979_ALDRICH', 'CHEBI:38880', 'N,N-dipropyl-1-propanamine', 'NPr3', 'NCIOpen2_001723', '(n-C3H7)3N', 'InChI=1/C9H21N/c1-4-7-10(8-5-2)9-6-3/h4-9H2,1-3H', 'N,N-dipropylpropan-1-amine'] |  |  | N,N-dipropylpropan-1-amine |  |  | CCCN(CCC)CCC |  |  | C9H21N |  |  | ATS |  |  | 2003
4347 | 0 | 0.03214286 | 0.03571429 | 0 | 0 | 0 | 0 | 0 | 0 | 0 | 0 | 0 | 0 | 0 | 0 | 0 | 0 | 0 | 0 | 0 | 0.003571429 | 0 | 0 | 0 | 0 | 0 | 0 | 0 | 0 | 0 | 0 | 0 | 0 | 0 | 0 | 0 | 0 | 0 | 0 | 0.8928571 | 0 | 0.03571429 | 0 | 0 | 0 | 0 | 0 | 0 | 0 | 0 | 0 | 10.1021/cm0310263 | yes |  | 0 | 0.333 |  | 96 | 125 |  |  |  |  | Tripropylamine |  |  | FAPO-36 |  |  | pseudoboehmite, H3PO4, iron sulfate | Condea, Merck, Aldrich |  |  | 96 | [9 empty] | ['N,N-dipropylpropan-1-amine', 'TRIPROPYLAMINE', '102-69-2', '112488-51-4', '239712_ALDRICH', '93240_FLUKA', '1-Propanamine, N,N-dipropyl-', 'EINECS 203-047-7', 'HSDB 2097', 'Propyldi-n-propylamine', 'TRIPROPYLAMINE', 'Tri-n-propylamine', 'Tripropylamine [UN2260] [Flammable liquid]', 'Tripropylammonium', 'UN2260', '143979_ALDRICH', 'CHEBI:38880', 'N,N-dipropyl-1-propanamine', 'NPr3', 'NCIOpen2_001723', '(n-C3H7)3N', 'InChI=1/C9H21N/c1-4-7-10(8-5-2)9-6-3/h4-9H2,1-3H', 'N,N-dipropylpropan-1-amine'] |  |  | N,N-dipropylpropan-1-amine |  |  | CCCN(CCC)CCC |  |  | C9H21N |  |  | ATS |  |  | 2003
4348 | 0 | 0.03214286 | 0.03571429 | 0 | 0 | 0 | 0 | 0 | 0 | 0 | 0 | 0 | 0 | 0 | 0 | 0 | 0 | 0 | 0 | 0 | 0.003571429 | 0 | 0 | 0 | 0 | 0 | 0 | 0 | 0 | 0 | 0 | 0 | 0 | 0 | 0 | 0 | 0 | 0 | 0 | 0.8928571 | 0 | 0.03571429 | 0 | 0 | 0 | 0 | 0 | 0 | 0 | 0 | 0 | 10.1021/cm0310263 | yes |  | 0 | 0.333 |  | 168 | 125 |  |  |  |  | Tripropylamine |  |  | FAPO-36 |  |  | pseudoboehmite, H3PO4, iron sulfate | Condea, Merck, Aldrich |  |  | 100 | [9 empty] | ['N,N-dipropylpropan-1-amine', 'TRIPROPYLAMINE', '102-69-2', '112488-51-4', '239712_ALDRICH', '93240_FLUKA', '1-Propanamine, N,N-dipropyl-', 'EINECS 203-047-7', 'HSDB 2097', 'Propyldi-n-propylamine', 'TRIPROPYLAMINE', 'Tri-n-propylamine', 'Tripropylamine [UN2260] [Flammable liquid]', 'Tripropylammonium', 'UN2260', '143979_ALDRICH', 'CHEBI:38880', 'N,N-dipropyl-1-propanamine', 'NPr3', 'NCIOpen2_001723', '(n-C3H7)3N', 'InChI=1/C9H21N/c1-4-7-10(8-5-2)9-6-3/h4-9H2,1-3H', 'N,N-dipropylpropan-1-amine'] |  |  | N,N-dipropylpropan-1-amine |  |  | CCCN(CCC)CCC |  |  | C9H21N |  |  | ATS |  |  | 2003
4349 | 0 | 0.03214286 | 0.03571429 | 0 | 0 | 0 | 0 | 0 | 0 | 0 | 0 | 0 | 0 | 0 | 0 | 0 | 0 | 0 | 0 | 0 | 0.003571429 | 0 | 0 | 0 | 0 | 0 | 0 | 0 | 0 | 0 | 0 | 0 | 0 | 0 | 0 | 0 | 0 | 0 | 0 | 0.8928571 | 0 | 0.03571429 | 0 | 0 | 0 | 0 | 0 | 0 | 0 | 0 | 0 | 10.1021/cm0310263 | yes |  | 0 | 0.333 |  | 24 | 140 |  |  |  |  | Tripropylamine |  |  | FAPO-36 | FAPO-5 |  | pseudoboehmite, H3PO4, iron sulfate | Condea, Merck, Aldrich |  |  | 55 | [9 empty] | ['N,N-dipropylpropan-1-amine', 'TRIPROPYLAMINE', '102-69-2', '112488-51-4', '239712_ALDRICH', '93240_FLUKA', '1-Propanamine, N,N-dipropyl-', 'EINECS 203-047-7', 'HSDB 2097', 'Propyldi-n-propylamine', 'TRIPROPYLAMINE', 'Tri-n-propylamine', 'Tripropylamine [UN2260] [Flammable liquid]', 'Tripropylammonium', 'UN2260', '143979_ALDRICH', 'CHEBI:38880', 'N,N-dipropyl-1-propanamine', 'NPr3', 'NCIOpen2_001723', '(n-C3H7)3N', 'InChI=1/C9H21N/c1-4-7-10(8-5-2)9-6-3/h4-9H2,1-3H', 'N,N-dipropylpropan-1-amine'] |  |  | N,N-dipropylpropan-1-amine |  |  | CCCN(CCC)CCC |  |  | C9H21N |  |  | ATS | AFI |  | 2003
4350 | 0 | 0.03214286 | 0.03571429 | 0 | 0 | 0 | 0 | 0 | 0 | 0 | 0 | 0 | 0 | 0 | 0 | 0 | 0 | 0 | 0 | 0 | 0.003571429 | 0 | 0 | 0 | 0 | 0 | 0 | 0 | 0 | 0 | 0 | 0 | 0 | 0 | 0 | 0 | 0 | 0 | 0 | 0.8928571 | 0 | 0.03571429 | 0 | 0 | 0 | 0 | 0 | 0 | 0 | 0 | 0 | 10.1021/cm0310263 | yes |  | 0 | 0.333 |  | 48 | 140 |  |  |  |  | Tripropylamine |  |  | FAPO-36 | FAPO-5 |  | pseudoboehmite, H3PO4, iron sulfate | Condea, Merck, Aldrich |  |  | 58 | [9 empty] | ['N,N-dipropylpropan-1-amine', 'TRIPROPYLAMINE', '102-69-2', '112488-51-4', '239712_ALDRICH', '93240_FLUKA', '1-Propanamine, N,N-dipropyl-', 'EINECS 203-047-7', 'HSDB 2097', 'Propyldi-n-propylamine', 'TRIPROPYLAMINE', 'Tri-n-propylamine', 'Tripropylamine [UN2260] [Flammable liquid]', 'Tripropylammonium', 'UN2260', '143979_ALDRICH', 'CHEBI:38880', 'N,N-dipropyl-1-propanamine', 'NPr3', 'NCIOpen2_001723', '(n-C3H7)3N', 'InChI=1/C9H21N/c1-4-7-10(8-5-2)9-6-3/h4-9H2,1-3H', 'N,N-dipropylpropan-1-amine'] |  |  | N,N-dipropylpropan-1-amine |  |  | CCCN(CCC)CCC |  |  | C9H21N |  |  | ATS | AFI |  | 2003
4351 | 0 | 0.03214286 | 0.03571429 | 0 | 0 | 0 | 0 | 0 | 0 | 0 | 0 | 0 | 0 | 0 | 0 | 0 | 0 | 0 | 0 | 0 | 0.003571429 | 0 | 0 | 0 | 0 | 0 | 0 | 0 | 0 | 0 | 0 | 0 | 0 | 0 | 0 | 0 | 0 | 0 | 0 | 0.8928571 | 0 | 0.03571429 | 0 | 0 | 0 | 0 | 0 | 0 | 0 | 0 | 0 | 10.1021/cm0310263 | yes |  | 0 | 0.333 |  | 24 | 110 |  |  |  |  | Tripropylamine |  |  | FAPO-36 | FAPO-5 |  | pseudoboehmite, H3PO4, iron sulfate | Condea, Merck, Aldrich |  |  | 68 | [9 empty] | ['N,N-dipropylpropan-1-amine', 'TRIPROPYLAMINE', '102-69-2', '112488-51-4', '239712_ALDRICH', '93240_FLUKA', '1-Propanamine, N,N-dipropyl-', 'EINECS 203-047-7', 'HSDB 2097', 'Propyldi-n-propylamine', 'TRIPROPYLAMINE', 'Tri-n-propylamine', 'Tripropylamine [UN2260] [Flammable liquid]', 'Tripropylammonium', 'UN2260', '143979_ALDRICH', 'CHEBI:38880', 'N,N-dipropyl-1-propanamine', 'NPr3', 'NCIOpen2_001723', '(n-C3H7)3N', 'InChI=1/C9H21N/c1-4-7-10(8-5-2)9-6-3/h4-9H2,1-3H', 'N,N-dipropylpropan-1-amine'] |  |  | N,N-dipropylpropan-1-amine |  |  | CCCN(CCC)CCC |  |  | C9H21N |  |  | ATS | AFI |  | 2003
4352 | 0 | 0.03214286 | 0.03571429 | 0 | 0 | 0 | 0 | 0 | 0 | 0 | 0 | 0 | 0 | 0 | 0 | 0 | 0 | 0 | 0 | 0 | 0.003571429 | 0 | 0 | 0 | 0 | 0 | 0 | 0 | 0 | 0 | 0 | 0 | 0 | 0 | 0 | 0 | 0 | 0 | 0 | 0.8928571 | 0 | 0.03571429 | 0 | 0 | 0 | 0 | 0 | 0 | 0 | 0 | 0 | 10.1021/cm0310263 | yes |  | 0 | 0.333 |  | 96 | 110 |  |  |  |  | Tripropylamine |  |  | FAPO-36 |  |  | pseudoboehmite, H3PO4, iron sulfate | Condea, Merck, Aldrich |  |  | 64 | [9 empty] | ['N,N-dipropylpropan-1-amine', 'TRIPROPYLAMINE', '102-69-2', '112488-51-4', '239712_ALDRICH', '93240_FLUKA', '1-Propanamine, N,N-dipropyl-', 'EINECS 203-047-7', 'HSDB 2097', 'Propyldi-n-propylamine', 'TRIPROPYLAMINE', 'Tri-n-propylamine', 'Tripropylamine [UN2260] [Flammable liquid]', 'Tripropylammonium', 'UN2260', '143979_ALDRICH', 'CHEBI:38880', 'N,N-dipropyl-1-propanamine', 'NPr3', 'NCIOpen2_001723', '(n-C3H7)3N', 'InChI=1/C9H21N/c1-4-7-10(8-5-2)9-6-3/h4-9H2,1-3H', 'N,N-dipropylpropan-1-amine'] |  |  | N,N-dipropylpropan-1-amine |  |  | CCCN(CCC)CCC |  |  | C9H21N |  |  | ATS |  |  | 2003
4353 | 0 | 0.03214286 | 0.03571429 | 0 | 0 | 0 | 0 | 0 | 0 | 0 | 0 | 0 | 0 | 0 | 0 | 0 | 0 | 0 | 0 | 0 | 0.003571429 | 0 | 0 | 0 | 0 | 0 | 0 | 0 | 0 | 0 | 0 | 0 | 0 | 0 | 0 | 0 | 0 | 0 | 0 | 0.8928571 | 0 | 0.03571429 | 0 | 0 | 0 | 0 | 0 | 0 | 0 | 0 | 0 | 10.1021/cm0310263 | yes |  | 0 | 0.333 |  | 24 | 120 |  |  |  |  | Tripropylamine |  |  | FAPO-36 |  |  | pseudoboehmite, H3PO4, iron sulfate | Condea, Merck, Aldrich |  |  | 62 | [9 empty] | ['N,N-dipropylpropan-1-amine', 'TRIPROPYLAMINE', '102-69-2', '112488-51-4', '239712_ALDRICH', '93240_FLUKA', '1-Propanamine, N,N-dipropyl-', 'EINECS 203-047-7', 'HSDB 2097', 'Propyldi-n-propylamine', 'TRIPROPYLAMINE', 'Tri-n-propylamine', 'Tripropylamine [UN2260] [Flammable liquid]', 'Tripropylammonium', 'UN2260', '143979_ALDRICH', 'CHEBI:38880', 'N,N-dipropyl-1-propanamine', 'NPr3', 'NCIOpen2_001723', '(n-C3H7)3N', 'InChI=1/C9H21N/c1-4-7-10(8-5-2)9-6-3/h4-9H2,1-3H', 'N,N-dipropylpropan-1-amine'] |  |  | N,N-dipropylpropan-1-amine |  |  | CCCN(CCC)CCC |  |  | C9H21N |  |  | ATS |  |  | 2003
4354 | 0 | 0.03214286 | 0.03571429 | 0 | 0 | 0 | 0 | 0 | 0 | 0 | 0 | 0 | 0 | 0 | 0 | 0 | 0 | 0 | 0 | 0 | 0.003571429 | 0 | 0 | 0 | 0 | 0 | 0 | 0 | 0 | 0 | 0 | 0 | 0 | 0 | 0 | 0 | 0 | 0 | 0 | 0.8928571 | 0 | 0.03571429 | 0 | 0 | 0 | 0 | 0 | 0 | 0 | 0 | 0 | 10.1021/cm0310263 | yes |  | 0 | 0.333 |  | 48 | 120 |  |  |  |  | Tripropylamine |  |  | FAPO-36 |  |  | pseudoboehmite, H3PO4, iron sulfate | Condea, Merck, Aldrich |  |  | 67 | [9 empty] | ['N,N-dipropylpropan-1-amine', 'TRIPROPYLAMINE', '102-69-2', '112488-51-4', '239712_ALDRICH', '93240_FLUKA', '1-Propanamine, N,N-dipropyl-', 'EINECS 203-047-7', 'HSDB 2097', 'Propyldi-n-propylamine', 'TRIPROPYLAMINE', 'Tri-n-propylamine', 'Tripropylamine [UN2260] [Flammable liquid]', 'Tripropylammonium', 'UN2260', '143979_ALDRICH', 'CHEBI:38880', 'N,N-dipropyl-1-propanamine', 'NPr3', 'NCIOpen2_001723', '(n-C3H7)3N', 'InChI=1/C9H21N/c1-4-7-10(8-5-2)9-6-3/h4-9H2,1-3H', 'N,N-dipropylpropan-1-amine'] |  |  | N,N-dipropylpropan-1-amine |  |  | CCCN(CCC)CCC |  |  | C9H21N |  |  | ATS |  |  | 2003
4355 | 0 | 0.03214286 | 0.03571429 | 0 | 0 | 0 | 0 | 0 | 0 | 0 | 0 | 0 | 0 | 0 | 0 | 0 | 0 | 0 | 0 | 0 | 0.003571429 | 0 | 0 | 0 | 0 | 0 | 0 | 0 | 0 | 0 | 0 | 0 | 0 | 0 | 0 | 0 | 0 | 0 | 0 | 0.8928571 | 0 | 0.03571429 | 0 | 0 | 0 | 0 | 0 | 0 | 0 | 0 | 0 | 10.1021/cm0310263 | yes |  | 0 | 0.333 |  | 24 | 120 |  |  |  |  | Tripropylamine |  |  | FAPO-36 |  |  | pseudoboehmite, H3PO4, iron sulfate | Condea, Merck, Aldrich |  |  | 61 | [9 empty] | ['N,N-dipropylpropan-1-amine', 'TRIPROPYLAMINE', '102-69-2', '112488-51-4', '239712_ALDRICH', '93240_FLUKA', '1-Propanamine, N,N-dipropyl-', 'EINECS 203-047-7', 'HSDB 2097', 'Propyldi-n-propylamine', 'TRIPROPYLAMINE', 'Tri-n-propylamine', 'Tripropylamine [UN2260] [Flammable liquid]', 'Tripropylammonium', 'UN2260', '143979_ALDRICH', 'CHEBI:38880', 'N,N-dipropyl-1-propanamine', 'NPr3', 'NCIOpen2_001723', '(n-C3H7)3N', 'InChI=1/C9H21N/c1-4-7-10(8-5-2)9-6-3/h4-9H2,1-3H', 'N,N-dipropylpropan-1-amine'] |  |  | N,N-dipropylpropan-1-amine |  |  | CCCN(CCC)CCC |  |  | C9H21N |  |  | ATS |  |  | 2003
4356 | 0 | 0.03214286 | 0.03571429 | 0 | 0 | 0 | 0 | 0 | 0 | 0 | 0 | 0 | 0 | 0 | 0 | 0 | 0 | 0 | 0 | 0 | 0.003571429 | 0 | 0 | 0 | 0 | 0 | 0 | 0 | 0 | 0 | 0 | 0 | 0 | 0 | 0 | 0 | 0 | 0 | 0 | 0.8928571 | 0 | 0.03571429 | 0 | 0 | 0 | 0 | 0 | 0 | 0 | 0 | 0 | 10.1021/cm0310263 | yes |  | 0 | 0.333 |  | 48 | 120 |  |  |  |  | Tripropylamine |  |  | FAPO-36 |  |  | pseudoboehmite, H3PO4, iron sulfate | Condea, Merck, Aldrich |  |  | 63 | [9 empty] | ['N,N-dipropylpropan-1-amine', 'TRIPROPYLAMINE', '102-69-2', '112488-51-4', '239712_ALDRICH', '93240_FLUKA', '1-Propanamine, N,N-dipropyl-', 'EINECS 203-047-7', 'HSDB 2097', 'Propyldi-n-propylamine', 'TRIPROPYLAMINE', 'Tri-n-propylamine', 'Tripropylamine [UN2260] [Flammable liquid]', 'Tripropylammonium', 'UN2260', '143979_ALDRICH', 'CHEBI:38880', 'N,N-dipropyl-1-propanamine', 'NPr3', 'NCIOpen2_001723', '(n-C3H7)3N', 'InChI=1/C9H21N/c1-4-7-10(8-5-2)9-6-3/h4-9H2,1-3H', 'N,N-dipropylpropan-1-amine'] |  |  | N,N-dipropylpropan-1-amine |  |  | CCCN(CCC)CCC |  |  | C9H21N |  |  | ATS |  |  | 2003
4357 | 0 | 0.03214286 | 0.03571429 | 0 | 0 | 0 | 0 | 0 | 0 | 0 | 0 | 0 | 0 | 0 | 0 | 0 | 0 | 0 | 0 | 0 | 0.003571429 | 0 | 0 | 0 | 0 | 0 | 0 | 0 | 0 | 0 | 0 | 0 | 0 | 0 | 0 | 0 | 0 | 0 | 0 | 0.8928571 | 0 | 0.03571429 | 0 | 0 | 0 | 0 | 0 | 0 | 0 | 0 | 0 | 10.1021/cm0310263 | yes |  | 0 | 0.333 |  | 24 | 125 |  |  |  |  | Tripropylamine |  |  | FAPO-36 | FAPO-5 |  | pseudoboehmite, H3PO4, iron sulfate | Condea, Merck, Aldrich |  |  | 66 | [9 empty] | ['N,N-dipropylpropan-1-amine', 'TRIPROPYLAMINE', '102-69-2', '112488-51-4', '239712_ALDRICH', '93240_FLUKA', '1-Propanamine, N,N-dipropyl-', 'EINECS 203-047-7', 'HSDB 2097', 'Propyldi-n-propylamine', 'TRIPROPYLAMINE', 'Tri-n-propylamine', 'Tripropylamine [UN2260] [Flammable liquid]', 'Tripropylammonium', 'UN2260', '143979_ALDRICH', 'CHEBI:38880', 'N,N-dipropyl-1-propanamine', 'NPr3', 'NCIOpen2_001723', '(n-C3H7)3N', 'InChI=1/C9H21N/c1-4-7-10(8-5-2)9-6-3/h4-9H2,1-3H', 'N,N-dipropylpropan-1-amine'] |  |  | N,N-dipropylpropan-1-amine |  |  | CCCN(CCC)CCC |  |  | C9H21N |  |  | ATS | AFI |  | 2003
4358 | 0 | 0.03214286 | 0.03571429 | 0 | 0 | 0 | 0 | 0 | 0 | 0 | 0 | 0 | 0 | 0 | 0 | 0 | 0 | 0 | 0 | 0 | 0.003571429 | 0 | 0 | 0 | 0 | 0 | 0 | 0 | 0 | 0 | 0 | 0 | 0 | 0 | 0 | 0 | 0 | 0 | 0 | 0.8928571 | 0 | 0.03571429 | 0 | 0 | 0 | 0 | 0 | 0 | 0 | 0 | 0 | 10.1021/cm0310263 | yes | 0 | 0 | 0.333 | 0 | 24 | 125 |  |  | 0 | 0 | Tripropylamine |  |  | FAPO-36 | FAPO-5 |  | pseudoboehmite, H3PO4, iron sulfate | Condea, Merck, Aldrich | 0 | 0 | 60 | 0 | 0 | 0 | 0 | 0 |  |  |  |  | ['N,N-dipropylpropan-1-amine', 'TRIPROPYLAMINE', '102-69-2', '112488-51-4', '239712_ALDRICH', '93240_FLUKA', '1-Propanamine, N,N-dipropyl-', 'EINECS 203-047-7', 'HSDB 2097', 'Propyldi-n-propylamine', 'TRIPROPYLAMINE', 'Tri-n-propylamine', 'Tripropylamine [UN2260] [Flammable liquid]', 'Tripropylammonium', 'UN2260', '143979_ALDRICH', 'CHEBI:38880', 'N,N-dipropyl-1-propanamine', 'NPr3', 'NCIOpen2_001723', '(n-C3H7)3N', 'InChI=1/C9H21N/c1-4-7-10(8-5-2)9-6-3/h4-9H2,1-3H', 'N,N-dipropylpropan-1-amine'] |  |  | N,N-dipropylpropan-1-amine |  |  | CCCN(CCC)CCC |  |  | C9H21N |  |  | ATS | AFI |  | 2003
4359
4360 | 0.04798464 | 0 | 0 | 0.003838772 | 0.001919386 | 0 | 0 | 0 | 0 | 0 | 0 | 0 | 0 | 0 | 0 | 0 | 0 | 0 | 0 | 0.0009596929 | 0 | 0 | 0 | 0 | 0 | 0 | 0 | 0 | 0 | 0 | 0 | 0 | 0 | 0 | 0 | 0 | 0 | 0 | 0 | 0.8973129 | 0 | 0.02399232 | 0 | 0 | 0 | 0 | 0 | 0 | 0 | 0 | 0 | 10.1021/cm031091c | yes | 0 | 0.02399232 | 0 | 0 | 72 | 175 | no |  | 50 | 13 | tetraethylammonium |  |  | MnS-1 |  |  | Cab-O-Sil M5, NaCl, KCl, manganese acetate | Fluka, Kemika, Kemika, Fluka | 0 | 0 | 0 | 0 | 0 | 0 | 0 | 0 |  | Manganese-Containing Silica-Based Microporous Molecular Sieve MnS-1: Synthesis and Characterization | ['ir spectroscopic studies', 'cation exchange analyses', 'highly crystalline mns'] | ['ml stainless steel teflon', 'washed three times', 'liquid mass ratio'] | ['tetraethylazanium', 'Tetraethylammonium', '4-04-00-00331 (Beilstein Handbook Reference)', 'AMMONIUM, TETRAETHYL-', 'BRN 1738225', 'Ethanaminium, N,N,N-triethyl- (9CI)', 'N,N,N-Triethylethanaminium', 'Tetraetilammonio [Italian]', 'Tetramon', 'Tetrylammonium', 'ZINC00896981', 'Lopac-T-2265', 'CHEBI:44296', 'NEt4(+)', '[NEt4](+)', 'Ammonium, tetraethyl-, dodeca-.mu.-chlorohexachlorohexatantalate(2-)(2:1), octahedro-', 'Ethanaminium, N,N,N-triethyl-, dodeca-.mu.-chlorohexachlorohexatantalate(2-) octahedro (2:1)', 'NSC156315', 'nchembio874-comp2', 'NCGC00016008-01', 'NET', 'tetraethylazanium', 'InChI=1/C8H20N/c1-5-9(6-2,7-3)8-4/h5-8H2,1-4H3/q+', 'C07512', 'Tetraethylammonium', 'E4N', 'TETRAETHYLAMMONIUM ION'] |  |  | tetraethylazanium |  |  | CC[N+](CC)(CC)CC |  |  | C8H20N |  |  | MFI |  |  | 2003
4361
4362 | 0.1131222 | 0 | 0 | 0 | 0 | 0 | 0 | 0 | 0 | 0 | 0 | 0.06334842 | 0 | 0 | 0 | 0 | 0 | 0 | 0 | 0 | 0 | 0 | 0 | 0 | 0 | 0 | 0 | 0 | 0 | 0 | 0 | 0 | 0 | 0 | 0 | 0 | 0 | 0 | 0 | 0.7918552 | 0 | 0.03167421 | 0 | 0 | 0 | 0 | 0 | 0 | 0 | 0 | 0 | 10.1021/cm034515b | yes |  | 0 |  |  | 24 | 135 |  |  |  |  | hexamethonium |  |  | ITQ-13 | [13 empty] | Distribution of Fluorine and Germanium in a New Zeolite Structure ITQ-13 Studied by 19F Nuclear Magnetic Resonance | ['nuclear magnetic resonance investigation', 'fluoride route indicates', 'fewer fluoride ions'] | ['bruker av 400 spectrometer', 'mm bruker probe', 'procedure described firstly'] | ['trimethyl-(6-trimethylazaniumylhexyl)azanium dihydroxide', 'trimethyl-(6-trimethylammoniohexyl)ammonium dihydroxide', '2079-78-9', '60-25-3', '870-62-2', '52605_FLUKA', 'Hexamethonium hydroxide solution', "N,N,N,N',N',N'-Hexamethylhexamethylenediammonium dihydroxide", 'Benzohexamethonium', "1,6-Hexanediaminium, N,N,N,N',N',N'-hexamethyl-", 'Ammonium, hexamethylenebis(trimethyl-', 'BRN 1760389', 'Hexamethonium', 'Bistrium', 'Hexon', 'Hexamethonum', 'Hexane-1,6-bis(trimethylammonium)', 'Hexanium', 'Hexonium', 'Esametonio [Italian]'] |  |  | trimethyl-(6-trimethylazaniumylhexyl)azanium dihydroxide |  |  | C[N+](C)(C)CCCCCC[N+](C)(C)C |  |  | C12H32N2O2 |  |  | ITH |  |  | 2003
4363 | 0.1085973 | 0 | 0 | 0 | 0 | 0 | 0 | 0 | 0 | 0 | 0 | 0.06334842 | 0.004524887 | 0 | 0 | 0 | 0 | 0 | 0 | 0 | 0 | 0 | 0 | 0 | 0 | 0 | 0 | 0 | 0 | 0 | 0 | 0 | 0 | 0 | 0 | 0 | 0 | 0 | 0 | 0.7918552 | 0 | 0.03167421 | 0 | 0 | 0 | 0 | 0 | 0 | 0 | 0 | 0 | 10.1021/cm034515b | yes |  | 0 |  |  | 24 | 135 |  |  |  |  | hexamethonium |  |  | ITQ-13 | [16 empty] | ['trimethyl-(6-trimethylazaniumylhexyl)azanium dihydroxide', 'trimethyl-(6-trimethylammoniohexyl)ammonium dihydroxide', '2079-78-9', '60-25-3', '870-62-2', '52605_FLUKA', 'Hexamethonium hydroxide solution', "N,N,N,N',N',N'-Hexamethylhexamethylenediammonium dihydroxide", 'Benzohexamethonium', "1,6-Hexanediaminium, N,N,N,N',N',N'-hexamethyl-", 'Ammonium, hexamethylenebis(trimethyl-', 'BRN 1760389', 'Hexamethonium', 'Bistrium', 'Hexon', 'Hexamethonum', 'Hexane-1,6-bis(trimethylammonium)', 'Hexanium', 'Hexonium', 'Esametonio [Italian]'] |  |  | trimethyl-(6-trimethylazaniumylhexyl)azanium dihydroxide |  |  | C[N+](C)(C)CCCCCC[N+](C)(C)C |  |  | C12H32N2O2 |  |  | ITH |  |  | 2003
4364 | 0.1035068 | 0 | 0 | 0 | 0 | 0 | 0 | 0 | 0 | 0 | 0 | 0.06334842 | 0.009615385 | 0 | 0 | 0 | 0 | 0 | 0 | 0 | 0 | 0 | 0 | 0 | 0 | 0 | 0 | 0 | 0 | 0 | 0 | 0 | 0 | 0 | 0 | 0 | 0 | 0 | 0 | 0.7918552 | 0 | 0.03167421 | 0 | 0 | 0 | 0 | 0 | 0 | 0 | 0 | 0 | 10.1021/cm034515b | yes |  | 0 |  |  | 24 | 135 |  |  |  |  | hexamethonium |  |  | ITQ-13 | [16 empty] | ['trimethyl-(6-trimethylazaniumylhexyl)azanium dihydroxide', 'trimethyl-(6-trimethylammoniohexyl)ammonium dihydroxide', '2079-78-9', '60-25-3', '870-62-2', '52605_FLUKA', 'Hexamethonium hydroxide solution', "N,N,N,N',N',N'-Hexamethylhexamethylenediammonium dihydroxide", 'Benzohexamethonium', "1,6-Hexanediaminium, N,N,N,N',N',N'-hexamethyl-", 'Ammonium, hexamethylenebis(trimethyl-', 'BRN 1760389', 'Hexamethonium', 'Bistrium', 'Hexon', 'Hexamethonum', 'Hexane-1,6-bis(trimethylammonium)', 'Hexanium', 'Hexonium', 'Esametonio [Italian]'] |  |  | trimethyl-(6-trimethylazaniumylhexyl)azanium dihydroxide |  |  | C[N+](C)(C)CCCCCC[N+](C)(C)C |  |  | C12H32N2O2 |  |  | ITH |  |  | 2003
4365 | 0.09728507 | 0 | 0 | 0 | 0 | 0 | 0 | 0 | 0 | 0 | 0 | 0.06334842 | 0.0158371 | 0 | 0 | 0 | 0 | 0 | 0 | 0 | 0 | 0 | 0 | 0 | 0 | 0 | 0 | 0 | 0 | 0 | 0 | 0 | 0 | 0 | 0 | 0 | 0 | 0 | 0 | 0.7918552 | 0 | 0.03167421 | 0 | 0 | 0 | 0 | 0 | 0 | 0 | 0 | 0 | 10.1021/cm034515b | yes | 0 | 0 | 0 | 0 | 24 | 135 |  |  | 0 | 0 | hexamethonium |  |  | ITQ-13 |  |  |  |  | 0 | 0 | 0 | 0 | 0 | 0 | 0 | 0 |  |  |  |  | ['trimethyl-(6-trimethylazaniumylhexyl)azanium dihydroxide', 'trimethyl-(6-trimethylammoniohexyl)ammonium dihydroxide', '2079-78-9', '60-25-3', '870-62-2', '52605_FLUKA', 'Hexamethonium hydroxide solution', "N,N,N,N',N',N'-Hexamethylhexamethylenediammonium dihydroxide", 'Benzohexamethonium', "1,6-Hexanediaminium, N,N,N,N',N',N'-hexamethyl-", 'Ammonium, hexamethylenebis(trimethyl-', 'BRN 1760389', 'Hexamethonium', 'Bistrium', 'Hexon', 'Hexamethonum', 'Hexane-1,6-bis(trimethylammonium)', 'Hexanium', 'Hexonium', 'Esametonio [Italian]'] |  |  | trimethyl-(6-trimethylazaniumylhexyl)azanium dihydroxide |  |  | C[N+](C)(C)CCCCCC[N+](C)(C)C |  |  | C12H32N2O2 |  |  | ITH |  |  | 2003
4366
4367 | 0.1666667 | 0 | 0 | 0 | 0 | 0 | 0 | 0 | 0 | 0 | 0 | 0.08333333 | 0 | 0 | 0 | 0 | 0 | 0 | 0 | 0 | 0 | 0 | 0 | 0 | 0 | 0 | 0 | 0 | 0 | 0 | 0 | 0 | 0 | 0 | 0 | 0 | 0 | 0 | 0 | 0.6666667 | 0 | 0.08333333 | 0 | 0 | 0 | 0 | 0 | 0 | 0 | 0 | 0 | 10.1021/cm034976x | yes | 0 | 0 | 0 | 0 | 168 | 170 |  |  | 0 | 0 | N,N-diethyl-2,6-dimethylpiperidinium |  |  | SFF |  |  | TEOS, HF |  | 0 | 0 | 0 | 0 | 0 | 0 | 0 | 0 |  | Solid-State NMR Studies of the Fluoride-Containing Zeolite SSZ-44 | ['spinning sideband intensity fitting', 'relatively slow spinning speeds', 'ray diffraction (~ 1'] | ['resultant small white crystals', '29si cp mas experiments', '1 ). 19 synthesis'] | ['1,1-diethyl-2,6-dimethylpiperidin-1-ium', '1,1-diethyl-2,6-dimethyl-piperidin-1-ium'] |  |  | 1,1-diethyl-2,6-dimethylpiperidin-1-ium |  |  | CC[N+]1(CC)C(C)CCCC1C |  |  | C11H24N |  |  | SFF |  |  | 2004
4368
4369 | 0 | 0 | 0 | 0 | 0 | 0 | 0 | 0 | 0 | 0 | 0 | 0 | 0 | 0 | 0 | 0 | 0 | 0 | 0 | 0 | 0 | 0 | 0 | 0 | 0 | 0 | 0 | 0 | 0 | 0 | 0 | 0 | 0 | 0 | 0 | 0 | 0 | 0 | 0 | 1 | 0 | 0 | 0 | 0 | 0 | 0 | 0 | 0 | 0 | 0 | 0 | 10.1021/cm0353005 | no | 0 | 0 | 0 | 0 | 48 | 180 | no |  | 23 | 0 | 4-dimethylaminopyridine |  |  | SSZ-51 |  |  | phosphoric acid, hydrofluoric acid, 208 pseudoboehmite alumina, M-5 |  | 0 | 0 | 0 | 0 | 0 | 0 | 0 | 0 |  | SSZ-51A New Aluminophosphate Zeotype: Synthesis, Crystal Structure, NMR, and Dehydration Properties | ['contains intersecting channels delimited', 'solved using single', 'membered ring windows'] | ['180 degc without stirring', 'value constitutes almost', 'kept relatively free'] | ['N,N-Dimethylpyridin-4-amine', 'N,N-DIMETHYL-4-PYRIDINAMINE', 'dimethyl-(4-pyridyl)amine', 'InChI=1/C7H10N2/c1-9(2)7-3-5-8-6-4-7/h3-6H,1-2H', '107700_ALDRICH', '522805_ALDRICH', 'EINECS 214-353-5', 'SBB008765', '39405_FLUKA', 'AR-360/40355729', '522821_ALDRICH', '4-(Dimethylamino)pyridine', '4-Dimethylaminopyridine', '4-Pyridinamine, N,N-dimethyl-', '5-22-09-00112 (Beilstein Handbook Reference)', 'BRN 0110354', 'CCRIS 6176', 'DMAP', 'N,N-DIMETHYL-4-PYRIDINAMINE', 'N,N-Dimethylpyridin-4-amine', 'Pyridine, 4-(dimethylamino)-', 'gamma-(Dimethylamino)pyridine', 'p-Dimethylaminopyridine'] |  |  | N,N-Dimethylpyridin-4-amine |  |  | CN(C)c1ccncc1 |  |  | C7H10N2 |  |  | SFO |  |  | 2004
4370
4371 | 0.02407705 | 0.0008025682 | 0 | 0.004815409 | 0 | 0 | 0 | 0 | 0 | 0 | 0 | 0 | 0 | 0 | 0 | 0 | 0 | 0 | 0 | 0 | 0 | 0 | 0 | 0 | 0 | 0 | 0 | 0 | 0 | 0 | 0 | 0 | 0 | 0 | 0 | 0 | 0 | 0 | 0 | 0.9630819 | 0 | 0.002407705 | 0 | 0 | 0 | 0 | 0 | 0 | 0 | 0 | 0 | 10.1021/cm048418+ | yes |  | 0.004815409 | 24 |  | 336 | 160 | yes |  | 23 |  | Me4-diquat-5 |  |  | amorphous |  |  | NaOH, Al(NO3)3*9H2O, Aerosil 200 | Aldrich, Junsei, Degussa | [9 empty] | Zeolite Synthesis Using Flexible Diquaternary Alkylammonium Ions (CnH2n&plus;1)2HN&plus;(CH2)5N&plus;H(CnH2n&plus;1)2 with n &equals; 1−5 as Structure-Directing Agents | ['13c cp mas nmr', 'linear diquaternary alkylammonium ions', 'computer modeling studies'] | ['zeolite syntheses included naoh', 'seven divalent cations', 'e ., et4'] | ["N,N,N',N'-tetramethylpentane-1,5-diamine", '5-dimethylaminopentyl-dimethyl-amine', "N,N,N',N'-Tetramethyl-1,5-pentanediamine"] |  |  | N,N,N',N'-tetramethylpentane-1,5-diamine |  |  | CN(C)CCCCCN(C)C |  |  | C9H22N2 | [5 empty] | 2005
4372 | 0.02392726 | 0.0007975754 | 0 | 0.007895996 | 0 | 0 | 0 | 0 | 0 | 0 | 0 | 0 | 0 | 0 | 0 | 0 | 0 | 0 | 0 | 0 | 0 | 0 | 0 | 0 | 0 | 0 | 0 | 0 | 0 | 0 | 0 | 0 | 0 | 0 | 0 | 0 | 0 | 0 | 0 | 0.9570904 | 0 | 0.002392726 | 0 | 0 | 0 | 0 | 0 | 0 | 0 | 0 | 0 | 10.1021/cm048418+ | yes |  | 0.007895996 | 24 |  | 168 | 160 | yes |  | 23 |  | Me4-diquat-5 |  |  | nonasil |  |  | NaOH, Al(NO3)3*9H2O, Aerosil 200 | Aldrich, Junsei, Degussa | [12 empty] | ["N,N,N',N'-tetramethylpentane-1,5-diamine", '5-dimethylaminopentyl-dimethyl-amine', "N,N,N',N'-Tetramethyl-1,5-pentanediamine"] |  |  | N,N,N',N'-tetramethylpentane-1,5-diamine |  |  | CN(C)CCCCCN(C)C |  |  | C9H22N2 |  |  | NON |  |  | 2005
4373 | 0.02376802 | 0.0007922675 | 0 | 0.01117097 | 0 | 0 | 0 | 0 | 0 | 0 | 0 | 0 | 0 | 0 | 0 | 0 | 0 | 0 | 0 | 0 | 0 | 0 | 0 | 0 | 0 | 0 | 0 | 0 | 0 | 0 | 0 | 0 | 0 | 0 | 0 | 0 | 0 | 0 | 0 | 0.950721 | 0 | 0.002376802 | 0 | 0 | 0 | 0 | 0 | 0 | 0 | 0 | 0 | 10.1021/cm048418+ | yes |  | 0.01117097 | 24 |  | 168 | 160 | yes |  | 23 |  | Me4-diquat-5 |  |  | ZSM-12 |  |  | NaOH, Al(NO3)3*9H2O, Aerosil 200 | Aldrich, Junsei, Degussa | [12 empty] | ["N,N,N',N'-tetramethylpentane-1,5-diamine", '5-dimethylaminopentyl-dimethyl-amine', "N,N,N',N'-Tetramethyl-1,5-pentanediamine"] |  |  | N,N,N',N'-tetramethylpentane-1,5-diamine |  |  | CN(C)CCCCCN(C)C |  |  | C9H22N2 |  |  | MTW |  |  | 2005
4374 | 0.02362205 | 0.0007874016 | 0 | 0.01417323 | 0 | 0 | 0 | 0 | 0 | 0 | 0 | 0 | 0 | 0 | 0 | 0 | 0 | 0 | 0 | 0 | 0 | 0 | 0 | 0 | 0 | 0 | 0 | 0 | 0 | 0 | 0 | 0 | 0 | 0 | 0 | 0 | 0 | 0 | 0 | 0.9448819 | 0 | 0.002362205 | 0 | 0 | 0 | 0 | 0 | 0 | 0 | 0 | 0 | 10.1021/cm048418+ | yes |  | 0.01417323 | 24 |  | 168 | 160 | yes |  | 23 |  | Me4-diquat-5 |  |  | dense | mordenite |  | NaOH, Al(NO3)3*9H2O, Aerosil 200 | Aldrich, Junsei, Degussa | [12 empty] | ["N,N,N',N'-tetramethylpentane-1,5-diamine", '5-dimethylaminopentyl-dimethyl-amine', "N,N,N',N'-Tetramethyl-1,5-pentanediamine"] |  |  | N,N,N',N'-tetramethylpentane-1,5-diamine |  |  | CN(C)CCCCCN(C)C |  |  | C9H22N2 |  |  |  | MOR |  | 2005
4375 | 0.02347785 | 0.0007825951 | 0 | 0.01713883 | 0 | 0 | 0 | 0 | 0 | 0 | 0 | 0 | 0 | 0 | 0 | 0 | 0 | 0 | 0 | 0 | 0 | 0 | 0 | 0 | 0 | 0 | 0 | 0 | 0 | 0 | 0 | 0 | 0 | 0 | 0 | 0 | 0 | 0 | 0 | 0.9391141 | 0 | 0.002347785 | 0 | 0 | 0 | 0 | 0 | 0 | 0 | 0 | 0 | 10.1021/cm048418+ | yes |  | 0.01713883 | 24 |  | 168 | 160 | yes |  | 23 |  | Me4-diquat-5 |  |  | mordenite |  |  | NaOH, Al(NO3)3*9H2O, Aerosil 200 | Aldrich, Junsei, Degussa | [12 empty] | ["N,N,N',N'-tetramethylpentane-1,5-diamine", '5-dimethylaminopentyl-dimethyl-amine', "N,N,N',N'-Tetramethyl-1,5-pentanediamine"] |  |  | N,N,N',N'-tetramethylpentane-1,5-diamine |  |  | CN(C)CCCCCN(C)C |  |  | C9H22N2 |  |  | MOR |  |  | 2005
4376 | 0.02332452 | 0.0007774841 | 0 | 0.02029233 | 0 | 0 | 0 | 0 | 0 | 0 | 0 | 0 | 0 | 0 | 0 | 0 | 0 | 0 | 0 | 0 | 0 | 0 | 0 | 0 | 0 | 0 | 0 | 0 | 0 | 0 | 0 | 0 | 0 | 0 | 0 | 0 | 0 | 0 | 0 | 0.9329809 | 0 | 0.002332452 | 0 | 0 | 0 | 0 | 0 | 0 | 0 | 0 | 0 | 10.1021/cm048418+ | yes |  | 0.02029233 | 24 |  | 168 | 160 | yes |  | 23 |  | Me4-diquat-5 |  |  | mordenite |  |  | NaOH, Al(NO3)3*9H2O, Aerosil 200 | Aldrich, Junsei, Degussa | [12 empty] | ["N,N,N',N'-tetramethylpentane-1,5-diamine", '5-dimethylaminopentyl-dimethyl-amine', "N,N,N',N'-Tetramethyl-1,5-pentanediamine"] |  |  | N,N,N',N'-tetramethylpentane-1,5-diamine |  |  | CN(C)CCCCCN(C)C |  |  | C9H22N2 |  |  | MOR |  |  | 2005
4377 | 0.02318393 | 0.0007727975 | 0 | 0.02318393 | 0 | 0 | 0 | 0 | 0 | 0 | 0 | 0 | 0 | 0 | 0 | 0 | 0 | 0 | 0 | 0 | 0 | 0 | 0 | 0 | 0 | 0 | 0 | 0 | 0 | 0 | 0 | 0 | 0 | 0 | 0 | 0 | 0 | 0 | 0 | 0.927357 | 0 | 0.002318393 | 0 | 0 | 0 | 0 | 0 | 0 | 0 | 0 | 0 | 10.1021/cm048418+ | yes |  | 0.02318393 | 24 |  | 168 | 160 | yes |  | 23 |  | Me4-diquat-5 |  |  | mordenite |  |  | NaOH, Al(NO3)3*9H2O, Aerosil 200 | Aldrich, Junsei, Degussa | [12 empty] | ["N,N,N',N'-tetramethylpentane-1,5-diamine", '5-dimethylaminopentyl-dimethyl-amine', "N,N,N',N'-Tetramethyl-1,5-pentanediamine"] |  |  | N,N,N',N'-tetramethylpentane-1,5-diamine |  |  | CN(C)CCCCCN(C)C |  |  | C9H22N2 |  |  | MOR |  |  | 2005
4378 | 0.02304501 | 0.0007681672 | 0 | 0.02604087 | 0 | 0 | 0 | 0 | 0 | 0 | 0 | 0 | 0 | 0 | 0 | 0 | 0 | 0 | 0 | 0 | 0 | 0 | 0 | 0 | 0 | 0 | 0 | 0 | 0 | 0 | 0 | 0 | 0 | 0 | 0 | 0 | 0 | 0 | 0 | 0.9218006 | 0 | 0.002304501 | 0 | 0 | 0 | 0 | 0 | 0 | 0 | 0 | 0 | 10.1021/cm048418+ | yes |  | 0.02604087 | 24 |  | 72 | 160 | yes |  | 23 |  | Me4-diquat-5 |  |  | levyne |  |  | NaOH, Al(NO3)3*9H2O, Aerosil 200 | Aldrich, Junsei, Degussa | [12 empty] | ["N,N,N',N'-tetramethylpentane-1,5-diamine", '5-dimethylaminopentyl-dimethyl-amine', "N,N,N',N'-Tetramethyl-1,5-pentanediamine"] |  |  | N,N,N',N'-tetramethylpentane-1,5-diamine |  |  | CN(C)CCCCCN(C)C |  |  | C9H22N2 |  |  | LEV |  |  | 2005
4379 | 0.02407705 | 0.0008025682 | 0 | 0.004815409 | 0 | 0 | 0 | 0 | 0 | 0 | 0 | 0 | 0 | 0 | 0 | 0 | 0 | 0 | 0 | 0 | 0 | 0 | 0 | 0 | 0 | 0 | 0 | 0 | 0 | 0 | 0 | 0 | 0 | 0 | 0 | 0 | 0 | 0 | 0 | 0.9630819 | 0 | 0.002407705 | 0 | 0 | 0 | 0 | 0 | 0 | 0 | 0 | 0 | 10.1021/cm048418+ | yes |  | 0.004815409 | 24 |  | 336 | 160 | yes |  | 23 |  | Et4-diquat-5 |  |  | amorphous |  |  | NaOH, Al(NO3)3*9H2O, Aerosil 200 | Aldrich, Junsei, Degussa | [12 empty] | ["N,N,N',N'-tetraethylpentane-1,5-diamine", '5-diethylaminopentyl-diethyl-amine'] |  |  | N,N,N',N'-tetraethylpentane-1,5-diamine |  |  | CCN(CC)CCCCCN(CC)CC |  |  | C13H30N2 | [5 empty] | 2005
4380 | 0.02392726 | 0.0007975754 | 0 | 0.007895996 | 0 | 0 | 0 | 0 | 0 | 0 | 0 | 0 | 0 | 0 | 0 | 0 | 0 | 0 | 0 | 0 | 0 | 0 | 0 | 0 | 0 | 0 | 0 | 0 | 0 | 0 | 0 | 0 | 0 | 0 | 0 | 0 | 0 | 0 | 0 | 0.9570904 | 0 | 0.002392726 | 0 | 0 | 0 | 0 | 0 | 0 | 0 | 0 | 0 | 10.1021/cm048418+ | yes |  | 0.007895996 | 24 |  | 168 | 160 | yes |  | 23 |  | Et4-diquat-5 |  |  | ZSM-5 |  |  | NaOH, Al(NO3)3*9H2O, Aerosil 200 | Aldrich, Junsei, Degussa | [12 empty] | ["N,N,N',N'-tetraethylpentane-1,5-diamine", '5-diethylaminopentyl-diethyl-amine'] |  |  | N,N,N',N'-tetraethylpentane-1,5-diamine |  |  | CCN(CC)CCCCCN(CC)CC |  |  | C13H30N2 |  |  | MFI |  |  | 2005
4381 | 0.02376802 | 0.0007922675 | 0 | 0.01117097 | 0 | 0 | 0 | 0 | 0 | 0 | 0 | 0 | 0 | 0 | 0 | 0 | 0 | 0 | 0 | 0 | 0 | 0 | 0 | 0 | 0 | 0 | 0 | 0 | 0 | 0 | 0 | 0 | 0 | 0 | 0 | 0 | 0 | 0 | 0 | 0.950721 | 0 | 0.002376802 | 0 | 0 | 0 | 0 | 0 | 0 | 0 | 0 | 0 | 10.1021/cm048418+ | yes |  | 0.01117097 | 24 |  | 168 | 160 | yes |  | 23 |  | Et4-diquat-5 |  |  | dense | mordenite |  | NaOH, Al(NO3)3*9H2O, Aerosil 200 | Aldrich, Junsei, Degussa | [12 empty] | ["N,N,N',N'-tetraethylpentane-1,5-diamine", '5-diethylaminopentyl-diethyl-amine'] |  |  | N,N,N',N'-tetraethylpentane-1,5-diamine |  |  | CCN(CC)CCCCCN(CC)CC |  |  | C13H30N2 |  |  |  | MOR |  | 2005
4382 | 0.02362205 | 0.0007874016 | 0 | 0.01417323 | 0 | 0 | 0 | 0 | 0 | 0 | 0 | 0 | 0 | 0 | 0 | 0 | 0 | 0 | 0 | 0 | 0 | 0 | 0 | 0 | 0 | 0 | 0 | 0 | 0 | 0 | 0 | 0 | 0 | 0 | 0 | 0 | 0 | 0 | 0 | 0.9448819 | 0 | 0.002362205 | 0 | 0 | 0 | 0 | 0 | 0 | 0 | 0 | 0 | 10.1021/cm048418+ | yes |  | 0.01417323 | 24 |  | 168 | 160 | yes |  | 23 |  | Et4-diquat-5 |  |  | mordenite |  |  | NaOH, Al(NO3)3*9H2O, Aerosil 200 | Aldrich, Junsei, Degussa | [12 empty] | ["N,N,N',N'-tetraethylpentane-1,5-diamine", '5-diethylaminopentyl-diethyl-amine'] |  |  | N,N,N',N'-tetraethylpentane-1,5-diamine |  |  | CCN(CC)CCCCCN(CC)CC |  |  | C13H30N2 |  |  | MOR |  |  | 2005
4383 | 0.02347785 | 0.0007825951 | 0 | 0.01713883 | 0 | 0 | 0 | 0 | 0 | 0 | 0 | 0 | 0 | 0 | 0 | 0 | 0 | 0 | 0 | 0 | 0 | 0 | 0 | 0 | 0 | 0 | 0 | 0 | 0 | 0 | 0 | 0 | 0 | 0 | 0 | 0 | 0 | 0 | 0 | 0.9391141 | 0 | 0.002347785 | 0 | 0 | 0 | 0 | 0 | 0 | 0 | 0 | 0 | 10.1021/cm048418+ | yes |  | 0.01713883 | 24 |  | 168 | 160 | yes |  | 23 |  | Et4-diquat-5 |  |  | mordenite |  |  | NaOH, Al(NO3)3*9H2O, Aerosil 200 | Aldrich, Junsei, Degussa | [12 empty] | ["N,N,N',N'-tetraethylpentane-1,5-diamine", '5-diethylaminopentyl-diethyl-amine'] |  |  | N,N,N',N'-tetraethylpentane-1,5-diamine |  |  | CCN(CC)CCCCCN(CC)CC |  |  | C13H30N2 |  |  | MOR |  |  | 2005
4384 | 0.02332452 | 0.0007774841 | 0 | 0.02029233 | 0 | 0 | 0 | 0 | 0 | 0 | 0 | 0 | 0 | 0 | 0 | 0 | 0 | 0 | 0 | 0 | 0 | 0 | 0 | 0 | 0 | 0 | 0 | 0 | 0 | 0 | 0 | 0 | 0 | 0 | 0 | 0 | 0 | 0 | 0 | 0.9329809 | 0 | 0.002332452 | 0 | 0 | 0 | 0 | 0 | 0 | 0 | 0 | 0 | 10.1021/cm048418+ | yes |  | 0.02029233 | 24 |  | 168 | 160 | yes |  | 23 |  | Et4-diquat-5 |  |  | mordenite |  |  | NaOH, Al(NO3)3*9H2O, Aerosil 200 | Aldrich, Junsei, Degussa | [12 empty] | ["N,N,N',N'-tetraethylpentane-1,5-diamine", '5-diethylaminopentyl-diethyl-amine'] |  |  | N,N,N',N'-tetraethylpentane-1,5-diamine |  |  | CCN(CC)CCCCCN(CC)CC |  |  | C13H30N2 |  |  | MOR |  |  | 2005
4385 | 0.02318393 | 0.0007727975 | 0 | 0.02318393 | 0 | 0 | 0 | 0 | 0 | 0 | 0 | 0 | 0 | 0 | 0 | 0 | 0 | 0 | 0 | 0 | 0 | 0 | 0 | 0 | 0 | 0 | 0 | 0 | 0 | 0 | 0 | 0 | 0 | 0 | 0 | 0 | 0 | 0 | 0 | 0.927357 | 0 | 0.002318393 | 0 | 0 | 0 | 0 | 0 | 0 | 0 | 0 | 0 | 10.1021/cm048418+ | yes |  | 0.02318393 | 24 |  | 168 | 160 | yes |  | 23 |  | Et4-diquat-5 |  |  | mordenite |  |  | NaOH, Al(NO3)3*9H2O, Aerosil 200 | Aldrich, Junsei, Degussa | [12 empty] | ["N,N,N',N'-tetraethylpentane-1,5-diamine", '5-diethylaminopentyl-diethyl-amine'] |  |  | N,N,N',N'-tetraethylpentane-1,5-diamine |  |  | CCN(CC)CCCCCN(CC)CC |  |  | C13H30N2 |  |  | MOR |  |  | 2005
4386 | 0.02304501 | 0.0007681672 | 0 | 0.02604087 | 0 | 0 | 0 | 0 | 0 | 0 | 0 | 0 | 0 | 0 | 0 | 0 | 0 | 0 | 0 | 0 | 0 | 0 | 0 | 0 | 0 | 0 | 0 | 0 | 0 | 0 | 0 | 0 | 0 | 0 | 0 | 0 | 0 | 0 | 0 | 0.9218006 | 0 | 0.002304501 | 0 | 0 | 0 | 0 | 0 | 0 | 0 | 0 | 0 | 10.1021/cm048418+ | yes |  | 0.02604087 | 24 |  | 168 | 160 | yes |  | 23 |  | Et4-diquat-5 |  |  | analcime |  |  | NaOH, Al(NO3)3*9H2O, Aerosil 200 | Aldrich, Junsei, Degussa | [12 empty] | ["N,N,N',N'-tetraethylpentane-1,5-diamine", '5-diethylaminopentyl-diethyl-amine'] |  |  | N,N,N',N'-tetraethylpentane-1,5-diamine |  |  | CCN(CC)CCCCCN(CC)CC |  |  | C13H30N2 |  |  | ANA |  |  | 2005
4387 | 0.02407705 | 0.0008025682 | 0 | 0.004815409 | 0 | 0 | 0 | 0 | 0 | 0 | 0 | 0 | 0 | 0 | 0 | 0 | 0 | 0 | 0 | 0 | 0 | 0 | 0 | 0 | 0 | 0 | 0 | 0 | 0 | 0 | 0 | 0 | 0 | 0 | 0 | 0 | 0 | 0 | 0 | 0.9630819 | 0 | 0.002407705 | 0 | 0 | 0 | 0 | 0 | 0 | 0 | 0 | 0 | 10.1021/cm048418+ | yes |  | 0.004815409 | 24 |  | 336 | 160 | yes |  | 23 |  | Pr4-diquat-5 |  |  | amorphous |  |  | NaOH, Al(NO3)3*9H2O, Aerosil 200 | Aldrich, Junsei, Degussa | [18 empty] | CCCN(CCC)CCCCCN(CCC)CCC |  |  | C17H38N2 | [5 empty] | 2005
4388 | 0.02392726 | 0.0007975754 | 0 | 0.007895996 | 0 | 0 | 0 | 0 | 0 | 0 | 0 | 0 | 0 | 0 | 0 | 0 | 0 | 0 | 0 | 0 | 0 | 0 | 0 | 0 | 0 | 0 | 0 | 0 | 0 | 0 | 0 | 0 | 0 | 0 | 0 | 0 | 0 | 0 | 0 | 0.9570904 | 0 | 0.002392726 | 0 | 0 | 0 | 0 | 0 | 0 | 0 | 0 | 0 | 10.1021/cm048418+ | yes |  | 0.007895996 | 24 |  | 168 | 160 | yes |  | 23 |  | Pr4-diquat-5 |  |  | ZSM-5 |  |  | NaOH, Al(NO3)3*9H2O, Aerosil 200 | Aldrich, Junsei, Degussa | [18 empty] | CCCN(CCC)CCCCCN(CCC)CCC |  |  | C17H38N2 |  |  | MFI |  |  | 2005
4389 | 0.02376802 | 0.0007922675 | 0 | 0.01117097 | 0 | 0 | 0 | 0 | 0 | 0 | 0 | 0 | 0 | 0 | 0 | 0 | 0 | 0 | 0 | 0 | 0 | 0 | 0 | 0 | 0 | 0 | 0 | 0 | 0 | 0 | 0 | 0 | 0 | 0 | 0 | 0 | 0 | 0 | 0 | 0.950721 | 0 | 0.002376802 | 0 | 0 | 0 | 0 | 0 | 0 | 0 | 0 | 0 | 10.1021/cm048418+ | yes |  | 0.01117097 | 24 |  | 168 | 160 | yes |  | 23 |  | Pr4-diquat-5 |  |  | ZSM-5 |  |  | NaOH, Al(NO3)3*9H2O, Aerosil 200 | Aldrich, Junsei, Degussa | [18 empty] | CCCN(CCC)CCCCCN(CCC)CCC |  |  | C17H38N2 |  |  | MFI |  |  | 2005
4390 | 0.02362205 | 0.0007874016 | 0 | 0.01417323 | 0 | 0 | 0 | 0 | 0 | 0 | 0 | 0 | 0 | 0 | 0 | 0 | 0 | 0 | 0 | 0 | 0 | 0 | 0 | 0 | 0 | 0 | 0 | 0 | 0 | 0 | 0 | 0 | 0 | 0 | 0 | 0 | 0 | 0 | 0 | 0.9448819 | 0 | 0.002362205 | 0 | 0 | 0 | 0 | 0 | 0 | 0 | 0 | 0 | 10.1021/cm048418+ | yes |  | 0.01417323 | 24 |  | 168 | 160 | yes |  | 23 |  | Pr4-diquat-5 |  |  | ZSM-5 |  |  | NaOH, Al(NO3)3*9H2O, Aerosil 200 | Aldrich, Junsei, Degussa | [18 empty] | CCCN(CCC)CCCCCN(CCC)CCC |  |  | C17H38N2 |  |  | MFI |  |  | 2005
4391 | 0.02347785 | 0.0007825951 | 0 | 0.01713883 | 0 | 0 | 0 | 0 | 0 | 0 | 0 | 0 | 0 | 0 | 0 | 0 | 0 | 0 | 0 | 0 | 0 | 0 | 0 | 0 | 0 | 0 | 0 | 0 | 0 | 0 | 0 | 0 | 0 | 0 | 0 | 0 | 0 | 0 | 0 | 0.9391141 | 0 | 0.002347785 | 0 | 0 | 0 | 0 | 0 | 0 | 0 | 0 | 0 | 10.1021/cm048418+ | yes |  | 0.01713883 | 24 |  | 168 | 160 | yes |  | 23 |  | Pr4-diquat-5 |  |  | ZSM-5 |  |  | NaOH, Al(NO3)3*9H2O, Aerosil 200 | Aldrich, Junsei, Degussa | [18 empty] | CCCN(CCC)CCCCCN(CCC)CCC |  |  | C17H38N2 |  |  | MFI |  |  | 2005
4392 | 0.02332452 | 0.0007774841 | 0 | 0.02029233 | 0 | 0 | 0 | 0 | 0 | 0 | 0 | 0 | 0 | 0 | 0 | 0 | 0 | 0 | 0 | 0 | 0 | 0 | 0 | 0 | 0 | 0 | 0 | 0 | 0 | 0 | 0 | 0 | 0 | 0 | 0 | 0 | 0 | 0 | 0 | 0.9329809 | 0 | 0.002332452 | 0 | 0 | 0 | 0 | 0 | 0 | 0 | 0 | 0 | 10.1021/cm048418+ | yes |  | 0.02029233 | 24 |  | 168 | 160 | yes |  | 23 |  | Pr4-diquat-5 |  |  | ZSM-5 | mordenite |  | NaOH, Al(NO3)3*9H2O, Aerosil 200 | Aldrich, Junsei, Degussa | [18 empty] | CCCN(CCC)CCCCCN(CCC)CCC |  |  | C17H38N2 |  |  | MFI | MOR |  | 2005
4393 | 0.02318393 | 0.0007727975 | 0 | 0.02318393 | 0 | 0 | 0 | 0 | 0 | 0 | 0 | 0 | 0 | 0 | 0 | 0 | 0 | 0 | 0 | 0 | 0 | 0 | 0 | 0 | 0 | 0 | 0 | 0 | 0 | 0 | 0 | 0 | 0 | 0 | 0 | 0 | 0 | 0 | 0 | 0.927357 | 0 | 0.002318393 | 0 | 0 | 0 | 0 | 0 | 0 | 0 | 0 | 0 | 10.1021/cm048418+ | yes |  | 0.02318393 | 24 |  | 168 | 160 | yes |  | 23 |  | Pr4-diquat-5 |  |  | mordenite | analcime |  | NaOH, Al(NO3)3*9H2O, Aerosil 200 | Aldrich, Junsei, Degussa | [18 empty] | CCCN(CCC)CCCCCN(CCC)CCC |  |  | C17H38N2 |  |  | MOR | ANA |  | 2005
4394 | 0.02304501 | 0.0007681672 | 0 | 0.02604087 | 0 | 0 | 0 | 0 | 0 | 0 | 0 | 0 | 0 | 0 | 0 | 0 | 0 | 0 | 0 | 0 | 0 | 0 | 0 | 0 | 0 | 0 | 0 | 0 | 0 | 0 | 0 | 0 | 0 | 0 | 0 | 0 | 0 | 0 | 0 | 0.9218006 | 0 | 0.002304501 | 0 | 0 | 0 | 0 | 0 | 0 | 0 | 0 | 0 | 10.1021/cm048418+ | yes |  | 0.02604087 | 24 |  | 168 | 160 | yes |  | 23 |  | Pr4-diquat-5 |  |  | P1 | analcime |  | NaOH, Al(NO3)3*9H2O, Aerosil 200 | Aldrich, Junsei, Degussa | [18 empty] | CCCN(CCC)CCCCCN(CCC)CCC |  |  | C17H38N2 |  |  | GIS | ANA |  | 2005
4395 | 0.02407705 | 0.0008025682 | 0 | 0.004815409 | 0 | 0 | 0 | 0 | 0 | 0 | 0 | 0 | 0 | 0 | 0 | 0 | 0 | 0 | 0 | 0 | 0 | 0 | 0 | 0 | 0 | 0 | 0 | 0 | 0 | 0 | 0 | 0 | 0 | 0 | 0 | 0 | 0 | 0 | 0 | 0.9630819 | 0 | 0.002407705 | 0 | 0 | 0 | 0 | 0 | 0 | 0 | 0 | 0 | 10.1021/cm048418+ | yes |  | 0.004815409 | 24 |  | 336 | 160 | yes |  | 23 |  | iso-Pr4-diquat-5 |  |  | amorphous |  |  | NaOH, Al(NO3)3*9H2O, Aerosil 200 | Aldrich, Junsei, Degussa | [18 empty] | CC(C)N(CCCCCN(C(C)C)C(C)C)C(C)C |  |  | C17H38N2 | [5 empty] | 2005
4396 | 0.02392726 | 0.0007975754 | 0 | 0.007895996 | 0 | 0 | 0 | 0 | 0 | 0 | 0 | 0 | 0 | 0 | 0 | 0 | 0 | 0 | 0 | 0 | 0 | 0 | 0 | 0 | 0 | 0 | 0 | 0 | 0 | 0 | 0 | 0 | 0 | 0 | 0 | 0 | 0 | 0 | 0 | 0.9570904 | 0 | 0.002392726 | 0 | 0 | 0 | 0 | 0 | 0 | 0 | 0 | 0 | 10.1021/cm048418+ | yes |  | 0.007895996 | 24 |  | 336 | 160 | yes |  | 23 |  | iso-Pr4-diquat-5 |  |  | amorphous |  |  | NaOH, Al(NO3)3*9H2O, Aerosil 200 | Aldrich, Junsei, Degussa | [18 empty] | CC(C)N(CCCCCN(C(C)C)C(C)C)C(C)C |  |  | C17H38N2 | [5 empty] | 2005
4397 | 0.02376802 | 0.0007922675 | 0 | 0.01117097 | 0 | 0 | 0 | 0 | 0 | 0 | 0 | 0 | 0 | 0 | 0 | 0 | 0 | 0 | 0 | 0 | 0 | 0 | 0 | 0 | 0 | 0 | 0 | 0 | 0 | 0 | 0 | 0 | 0 | 0 | 0 | 0 | 0 | 0 | 0 | 0.950721 | 0 | 0.002376802 | 0 | 0 | 0 | 0 | 0 | 0 | 0 | 0 | 0 | 10.1021/cm048418+ | yes |  | 0.01117097 | 24 |  | 336 | 160 | yes |  | 23 |  | iso-Pr4-diquat-5 |  |  | MCM-22 |  |  | NaOH, Al(NO3)3*9H2O, Aerosil 200 | Aldrich, Junsei, Degussa | [18 empty] | CC(C)N(CCCCCN(C(C)C)C(C)C)C(C)C |  |  | C17H38N2 |  |  | MWW |  |  | 2005
4398 | 0.02362205 | 0.0007874016 | 0 | 0.01417323 | 0 | 0 | 0 | 0 | 0 | 0 | 0 | 0 | 0 | 0 | 0 | 0 | 0 | 0 | 0 | 0 | 0 | 0 | 0 | 0 | 0 | 0 | 0 | 0 | 0 | 0 | 0 | 0 | 0 | 0 | 0 | 0 | 0 | 0 | 0 | 0.9448819 | 0 | 0.002362205 | 0 | 0 | 0 | 0 | 0 | 0 | 0 | 0 | 0 | 10.1021/cm048418+ | yes |  | 0.01417323 | 24 |  | 168 | 160 | yes |  | 23 |  | iso-Pr4-diquat-5 |  |  | ferrierite | dense |  | NaOH, Al(NO3)3*9H2O, Aerosil 200 | Aldrich, Junsei, Degussa | [18 empty] | CC(C)N(CCCCCN(C(C)C)C(C)C)C(C)C |  |  | C17H38N2 |  |  | FER |  |  | 2005
4399 | 0.02347785 | 0.0007825951 | 0 | 0.01713883 | 0 | 0 | 0 | 0 | 0 | 0 | 0 | 0 | 0 | 0 | 0 | 0 | 0 | 0 | 0 | 0 | 0 | 0 | 0 | 0 | 0 | 0 | 0 | 0 | 0 | 0 | 0 | 0 | 0 | 0 | 0 | 0 | 0 | 0 | 0 | 0.9391141 | 0 | 0.002347785 | 0 | 0 | 0 | 0 | 0 | 0 | 0 | 0 | 0 | 10.1021/cm048418+ | yes |  | 0.01713883 | 24 |  | 168 | 160 | yes |  | 23 |  | iso-Pr4-diquat-5 |  |  | ferrierite |  |  | NaOH, Al(NO3)3*9H2O, Aerosil 200 | Aldrich, Junsei, Degussa | [18 empty] | CC(C)N(CCCCCN(C(C)C)C(C)C)C(C)C |  |  | C17H38N2 |  |  | FER |  |  | 2005
4400 | 0.02332452 | 0.0007774841 | 0 | 0.02029233 | 0 | 0 | 0 | 0 | 0 | 0 | 0 | 0 | 0 | 0 | 0 | 0 | 0 | 0 | 0 | 0 | 0 | 0 | 0 | 0 | 0 | 0 | 0 | 0 | 0 | 0 | 0 | 0 | 0 | 0 | 0 | 0 | 0 | 0 | 0 | 0.9329809 | 0 | 0.002332452 | 0 | 0 | 0 | 0 | 0 | 0 | 0 | 0 | 0 | 10.1021/cm048418+ | yes |  | 0.02029233 | 24 |  | 168 | 160 | yes |  | 23 |  | iso-Pr4-diquat-5 |  |  | mordenite |  |  | NaOH, Al(NO3)3*9H2O, Aerosil 200 | Aldrich, Junsei, Degussa | [18 empty] | CC(C)N(CCCCCN(C(C)C)C(C)C)C(C)C |  |  | C17H38N2 |  |  | MOR |  |  | 2005
4401 | 0.02318393 | 0.0007727975 | 0 | 0.02318393 | 0 | 0 | 0 | 0 | 0 | 0 | 0 | 0 | 0 | 0 | 0 | 0 | 0 | 0 | 0 | 0 | 0 | 0 | 0 | 0 | 0 | 0 | 0 | 0 | 0 | 0 | 0 | 0 | 0 | 0 | 0 | 0 | 0 | 0 | 0 | 0.927357 | 0 | 0.002318393 | 0 | 0 | 0 | 0 | 0 | 0 | 0 | 0 | 0 | 10.1021/cm048418+ | yes |  | 0.02318393 | 24 |  | 168 | 160 | yes |  | 23 |  | iso-Pr4-diquat-5 |  |  | mordenite |  |  | NaOH, Al(NO3)3*9H2O, Aerosil 200 | Aldrich, Junsei, Degussa | [18 empty] | CC(C)N(CCCCCN(C(C)C)C(C)C)C(C)C |  |  | C17H38N2 |  |  | MOR |  |  | 2005
4402 | 0.02304501 | 0.0007681672 | 0 | 0.02604087 | 0 | 0 | 0 | 0 | 0 | 0 | 0 | 0 | 0 | 0 | 0 | 0 | 0 | 0 | 0 | 0 | 0 | 0 | 0 | 0 | 0 | 0 | 0 | 0 | 0 | 0 | 0 | 0 | 0 | 0 | 0 | 0 | 0 | 0 | 0 | 0.9218006 | 0 | 0.002304501 | 0 | 0 | 0 | 0 | 0 | 0 | 0 | 0 | 0 | 10.1021/cm048418+ | yes |  | 0.02604087 | 24 |  | 168 | 160 | yes |  | 23 |  | iso-Pr4-diquat-5 |  |  | mordenite |  |  | NaOH, Al(NO3)3*9H2O, Aerosil 200 | Aldrich, Junsei, Degussa | [18 empty] | CC(C)N(CCCCCN(C(C)C)C(C)C)C(C)C |  |  | C17H38N2 |  |  | MOR |  |  | 2005
4403 | 0.02407705 | 0.0008025682 | 0 | 0.004815409 | 0 | 0 | 0 | 0 | 0 | 0 | 0 | 0 | 0 | 0 | 0 | 0 | 0 | 0 | 0 | 0 | 0 | 0 | 0 | 0 | 0 | 0 | 0 | 0 | 0 | 0 | 0 | 0 | 0 | 0 | 0 | 0 | 0 | 0 | 0 | 0.9630819 | 0 | 0.002407705 | 0 | 0 | 0 | 0 | 0 | 0 | 0 | 0 | 0 | 10.1021/cm048418+ | yes |  | 0.004815409 | 24 |  | 336 | 160 | yes |  | 23 |  | Bu4-diquat-5 |  |  | amorphous |  |  | NaOH, Al(NO3)3*9H2O, Aerosil 200 | Aldrich, Junsei, Degussa | [18 empty] | CCCCN(CCCC)CCCCCN(CCCC)CCCC |  |  | C21H46N2 | [5 empty] | 2005
4404 | 0.02392726 | 0.0007975754 | 0 | 0.007895996 | 0 | 0 | 0 | 0 | 0 | 0 | 0 | 0 | 0 | 0 | 0 | 0 | 0 | 0 | 0 | 0 | 0 | 0 | 0 | 0 | 0 | 0 | 0 | 0 | 0 | 0 | 0 | 0 | 0 | 0 | 0 | 0 | 0 | 0 | 0 | 0.9570904 | 0 | 0.002392726 | 0 | 0 | 0 | 0 | 0 | 0 | 0 | 0 | 0 | 10.1021/cm048418+ | yes |  | 0.007895996 | 24 |  | 168 | 160 | yes |  | 23 |  | Bu4-diquat-5 |  |  | ZSM-11/ZSM-5 |  |  | NaOH, Al(NO3)3*9H2O, Aerosil 200 | Aldrich, Junsei, Degussa | [18 empty] | CCCCN(CCCC)CCCCCN(CCCC)CCCC |  |  | C21H46N2 |  |  | MEL/MFI |  |  | 2005
4405 | 0.02376802 | 0.0007922675 | 0 | 0.01117097 | 0 | 0 | 0 | 0 | 0 | 0 | 0 | 0 | 0 | 0 | 0 | 0 | 0 | 0 | 0 | 0 | 0 | 0 | 0 | 0 | 0 | 0 | 0 | 0 | 0 | 0 | 0 | 0 | 0 | 0 | 0 | 0 | 0 | 0 | 0 | 0.950721 | 0 | 0.002376802 | 0 | 0 | 0 | 0 | 0 | 0 | 0 | 0 | 0 | 10.1021/cm048418+ | yes |  | 0.01117097 | 24 |  | 168 | 160 | yes |  | 23 |  | Bu4-diquat-5 |  |  | ZSM-11/ZSM-5 |  |  | NaOH, Al(NO3)3*9H2O, Aerosil 200 | Aldrich, Junsei, Degussa | [18 empty] | CCCCN(CCCC)CCCCCN(CCCC)CCCC |  |  | C21H46N2 |  |  | MEL/MFI |  |  | 2005
4406 | 0.02362205 | 0.0007874016 | 0 | 0.01417323 | 0 | 0 | 0 | 0 | 0 | 0 | 0 | 0 | 0 | 0 | 0 | 0 | 0 | 0 | 0 | 0 | 0 | 0 | 0 | 0 | 0 | 0 | 0 | 0 | 0 | 0 | 0 | 0 | 0 | 0 | 0 | 0 | 0 | 0 | 0 | 0.9448819 | 0 | 0.002362205 | 0 | 0 | 0 | 0 | 0 | 0 | 0 | 0 | 0 | 10.1021/cm048418+ | yes |  | 0.01417323 | 24 |  | 168 | 160 | yes |  | 23 |  | Bu4-diquat-5 |  |  | ZSM-5 |  |  | NaOH, Al(NO3)3*9H2O, Aerosil 200 | Aldrich, Junsei, Degussa | [18 empty] | CCCCN(CCCC)CCCCCN(CCCC)CCCC |  |  | C21H46N2 |  |  | MFI |  |  | 2005
4407 | 0.02347785 | 0.0007825951 | 0 | 0.01713883 | 0 | 0 | 0 | 0 | 0 | 0 | 0 | 0 | 0 | 0 | 0 | 0 | 0 | 0 | 0 | 0 | 0 | 0 | 0 | 0 | 0 | 0 | 0 | 0 | 0 | 0 | 0 | 0 | 0 | 0 | 0 | 0 | 0 | 0 | 0 | 0.9391141 | 0 | 0.002347785 | 0 | 0 | 0 | 0 | 0 | 0 | 0 | 0 | 0 | 10.1021/cm048418+ | yes |  | 0.01713883 | 24 |  | 168 | 160 | yes |  | 23 |  | Bu4-diquat-5 |  |  | ZSM-5 | mordenite |  | NaOH, Al(NO3)3*9H2O, Aerosil 200 | Aldrich, Junsei, Degussa | [18 empty] | CCCCN(CCCC)CCCCCN(CCCC)CCCC |  |  | C21H46N2 |  |  | MFI | MOR |  | 2005
4408 | 0.02332452 | 0.0007774841 | 0 | 0.02029233 | 0 | 0 | 0 | 0 | 0 | 0 | 0 | 0 | 0 | 0 | 0 | 0 | 0 | 0 | 0 | 0 | 0 | 0 | 0 | 0 | 0 | 0 | 0 | 0 | 0 | 0 | 0 | 0 | 0 | 0 | 0 | 0 | 0 | 0 | 0 | 0.9329809 | 0 | 0.002332452 | 0 | 0 | 0 | 0 | 0 | 0 | 0 | 0 | 0 | 10.1021/cm048418+ | yes |  | 0.02029233 | 24 |  | 168 | 160 | yes |  | 23 |  | Bu4-diquat-5 |  |  | ZSM-5 | mordenite |  | NaOH, Al(NO3)3*9H2O, Aerosil 200 | Aldrich, Junsei, Degussa | [18 empty] | CCCCN(CCCC)CCCCCN(CCCC)CCCC |  |  | C21H46N2 |  |  | MFI | MOR |  | 2005
4409 | 0.02318393 | 0.0007727975 | 0 | 0.02318393 | 0 | 0 | 0 | 0 | 0 | 0 | 0 | 0 | 0 | 0 | 0 | 0 | 0 | 0 | 0 | 0 | 0 | 0 | 0 | 0 | 0 | 0 | 0 | 0 | 0 | 0 | 0 | 0 | 0 | 0 | 0 | 0 | 0 | 0 | 0 | 0.927357 | 0 | 0.002318393 | 0 | 0 | 0 | 0 | 0 | 0 | 0 | 0 | 0 | 10.1021/cm048418+ | yes |  | 0.02318393 | 24 |  | 168 | 160 | yes |  | 23 |  | Bu4-diquat-5 |  |  | mordenite | ZSM-5 |  | NaOH, Al(NO3)3*9H2O, Aerosil 200 | Aldrich, Junsei, Degussa | [18 empty] | CCCCN(CCCC)CCCCCN(CCCC)CCCC |  |  | C21H46N2 |  |  | MOR | MFI |  | 2005
4410 | 0.02304501 | 0.0007681672 | 0 | 0.02604087 | 0 | 0 | 0 | 0 | 0 | 0 | 0 | 0 | 0 | 0 | 0 | 0 | 0 | 0 | 0 | 0 | 0 | 0 | 0 | 0 | 0 | 0 | 0 | 0 | 0 | 0 | 0 | 0 | 0 | 0 | 0 | 0 | 0 | 0 | 0 | 0.9218006 | 0 | 0.002304501 | 0 | 0 | 0 | 0 | 0 | 0 | 0 | 0 | 0 | 10.1021/cm048418+ | yes |  | 0.02604087 | 24 |  | 168 | 160 | yes |  | 23 |  | Bu4-diquat-5 |  |  | analcime |  |  | NaOH, Al(NO3)3*9H2O, Aerosil 200 | Aldrich, Junsei, Degussa | [18 empty] | CCCCN(CCCC)CCCCCN(CCCC)CCCC |  |  | C21H46N2 |  |  | ANA |  |  | 2005
4411 | 0.02407705 | 0.0008025682 | 0 | 0.004815409 | 0 | 0 | 0 | 0 | 0 | 0 | 0 | 0 | 0 | 0 | 0 | 0 | 0 | 0 | 0 | 0 | 0 | 0 | 0 | 0 | 0 | 0 | 0 | 0 | 0 | 0 | 0 | 0 | 0 | 0 | 0 | 0 | 0 | 0 | 0 | 0.9630819 | 0 | 0.002407705 | 0 | 0 | 0 | 0 | 0 | 0 | 0 | 0 | 0 | 10.1021/cm048418+ | yes |  | 0.004815409 | 24 |  | 336 | 160 | yes |  | 23 |  | iso-Bu4-diquat-5 |  |  | amorphous |  |  | NaOH, Al(NO3)3*9H2O, Aerosil 200 | Aldrich, Junsei, Degussa | [18 empty] | CC(C)CN(CCCCCN(CC(C)C)CC(C)C)CC(C)C |  |  | C21H46N2 | [5 empty] | 2005
4412 | 0.02392726 | 0.0007975754 | 0 | 0.007895996 | 0 | 0 | 0 | 0 | 0 | 0 | 0 | 0 | 0 | 0 | 0 | 0 | 0 | 0 | 0 | 0 | 0 | 0 | 0 | 0 | 0 | 0 | 0 | 0 | 0 | 0 | 0 | 0 | 0 | 0 | 0 | 0 | 0 | 0 | 0 | 0.9570904 | 0 | 0.002392726 | 0 | 0 | 0 | 0 | 0 | 0 | 0 | 0 | 0 | 10.1021/cm048418+ | yes |  | 0.007895996 | 24 |  | 336 | 160 | yes |  | 23 |  | iso-Bu4-diquat-5 |  |  | amorphous |  |  | NaOH, Al(NO3)3*9H2O, Aerosil 200 | Aldrich, Junsei, Degussa | [18 empty] | CC(C)CN(CCCCCN(CC(C)C)CC(C)C)CC(C)C |  |  | C21H46N2 | [5 empty] | 2005
4413 | 0.02376802 | 0.0007922675 | 0 | 0.01117097 | 0 | 0 | 0 | 0 | 0 | 0 | 0 | 0 | 0 | 0 | 0 | 0 | 0 | 0 | 0 | 0 | 0 | 0 | 0 | 0 | 0 | 0 | 0 | 0 | 0 | 0 | 0 | 0 | 0 | 0 | 0 | 0 | 0 | 0 | 0 | 0.950721 | 0 | 0.002376802 | 0 | 0 | 0 | 0 | 0 | 0 | 0 | 0 | 0 | 10.1021/cm048418+ | yes |  | 0.01117097 | 24 |  | 336 | 160 | yes |  | 23 |  | iso-Bu4-diquat-5 |  |  | amorphous |  |  | NaOH, Al(NO3)3*9H2O, Aerosil 200 | Aldrich, Junsei, Degussa | [18 empty] | CC(C)CN(CCCCCN(CC(C)C)CC(C)C)CC(C)C |  |  | C21H46N2 | [5 empty] | 2005
4414 | 0.02362205 | 0.0007874016 | 0 | 0.01417323 | 0 | 0 | 0 | 0 | 0 | 0 | 0 | 0 | 0 | 0 | 0 | 0 | 0 | 0 | 0 | 0 | 0 | 0 | 0 | 0 | 0 | 0 | 0 | 0 | 0 | 0 | 0 | 0 | 0 | 0 | 0 | 0 | 0 | 0 | 0 | 0.9448819 | 0 | 0.002362205 | 0 | 0 | 0 | 0 | 0 | 0 | 0 | 0 | 0 | 10.1021/cm048418+ | yes |  | 0.01417323 | 24 |  | 168 | 160 | yes |  | 23 |  | iso-Bu4-diquat-5 |  |  | dense | mordenite |  | NaOH, Al(NO3)3*9H2O, Aerosil 200 | Aldrich, Junsei, Degussa | [18 empty] | CC(C)CN(CCCCCN(CC(C)C)CC(C)C)CC(C)C |  |  | C21H46N2 |  |  |  | MOR |  | 2005
4415 | 0.02347785 | 0.0007825951 | 0 | 0.01713883 | 0 | 0 | 0 | 0 | 0 | 0 | 0 | 0 | 0 | 0 | 0 | 0 | 0 | 0 | 0 | 0 | 0 | 0 | 0 | 0 | 0 | 0 | 0 | 0 | 0 | 0 | 0 | 0 | 0 | 0 | 0 | 0 | 0 | 0 | 0 | 0.9391141 | 0 | 0.002347785 | 0 | 0 | 0 | 0 | 0 | 0 | 0 | 0 | 0 | 10.1021/cm048418+ | yes |  | 0.01713883 | 24 |  | 168 | 160 | yes |  | 23 |  | iso-Bu4-diquat-5 |  |  | dense | mordenite |  | NaOH, Al(NO3)3*9H2O, Aerosil 200 | Aldrich, Junsei, Degussa | [18 empty] | CC(C)CN(CCCCCN(CC(C)C)CC(C)C)CC(C)C |  |  | C21H46N2 |  |  |  | MOR |  | 2005
4416 | 0.02332452 | 0.0007774841 | 0 | 0.02029233 | 0 | 0 | 0 | 0 | 0 | 0 | 0 | 0 | 0 | 0 | 0 | 0 | 0 | 0 | 0 | 0 | 0 | 0 | 0 | 0 | 0 | 0 | 0 | 0 | 0 | 0 | 0 | 0 | 0 | 0 | 0 | 0 | 0 | 0 | 0 | 0.9329809 | 0 | 0.002332452 | 0 | 0 | 0 | 0 | 0 | 0 | 0 | 0 | 0 | 10.1021/cm048418+ | yes |  | 0.02029233 | 24 |  | 168 | 160 | yes |  | 23 |  | iso-Bu4-diquat-5 |  |  | mordenite |  |  | NaOH, Al(NO3)3*9H2O, Aerosil 200 | Aldrich, Junsei, Degussa | [18 empty] | CC(C)CN(CCCCCN(CC(C)C)CC(C)C)CC(C)C |  |  | C21H46N2 |  |  | MOR |  |  | 2005
4417 | 0.02318393 | 0.0007727975 | 0 | 0.02318393 | 0 | 0 | 0 | 0 | 0 | 0 | 0 | 0 | 0 | 0 | 0 | 0 | 0 | 0 | 0 | 0 | 0 | 0 | 0 | 0 | 0 | 0 | 0 | 0 | 0 | 0 | 0 | 0 | 0 | 0 | 0 | 0 | 0 | 0 | 0 | 0.927357 | 0 | 0.002318393 | 0 | 0 | 0 | 0 | 0 | 0 | 0 | 0 | 0 | 10.1021/cm048418+ | yes |  | 0.02318393 | 24 |  | 168 | 160 | yes |  | 23 |  | iso-Bu4-diquat-5 |  |  | mordenite | layered |  | NaOH, Al(NO3)3*9H2O, Aerosil 200 | Aldrich, Junsei, Degussa | [18 empty] | CC(C)CN(CCCCCN(CC(C)C)CC(C)C)CC(C)C |  |  | C21H46N2 |  |  | MOR |  |  | 2005
4418 | 0.02304501 | 0.0007681672 | 0 | 0.02604087 | 0 | 0 | 0 | 0 | 0 | 0 | 0 | 0 | 0 | 0 | 0 | 0 | 0 | 0 | 0 | 0 | 0 | 0 | 0 | 0 | 0 | 0 | 0 | 0 | 0 | 0 | 0 | 0 | 0 | 0 | 0 | 0 | 0 | 0 | 0 | 0.9218006 | 0 | 0.002304501 | 0 | 0 | 0 | 0 | 0 | 0 | 0 | 0 | 0 | 10.1021/cm048418+ | yes |  | 0.02604087 | 24 |  | 168 | 160 | yes |  | 23 |  | iso-Bu4-diquat-5 |  |  | analcime |  |  | NaOH, Al(NO3)3*9H2O, Aerosil 200 | Aldrich, Junsei, Degussa | [18 empty] | CC(C)CN(CCCCCN(CC(C)C)CC(C)C)CC(C)C |  |  | C21H46N2 |  |  | ANA |  |  | 2005
4419 | 0.02407705 | 0.0008025682 | 0 | 0.004815409 | 0 | 0 | 0 | 0 | 0 | 0 | 0 | 0 | 0 | 0 | 0 | 0 | 0 | 0 | 0 | 0 | 0 | 0 | 0 | 0 | 0 | 0 | 0 | 0 | 0 | 0 | 0 | 0 | 0 | 0 | 0 | 0 | 0 | 0 | 0 | 0.9630819 | 0 | 0.002407705 | 0 | 0 | 0 | 0 | 0 | 0 | 0 | 0 | 0 | 10.1021/cm048418+ | yes |  | 0.004815409 | 24 |  | 336 | 160 | yes |  | 23 |  | Pe4-diquat-5 |  |  | amorphous |  |  | NaOH, Al(NO3)3*9H2O, Aerosil 200 | Aldrich, Junsei, Degussa | [18 empty] | CCCCCN(CCCCC)CCCCCN(CCCCC)CCCCC |  |  | C25H54N2 | [5 empty] | 2005
4420 | 0.02392726 | 0.0007975754 | 0 | 0.007895996 | 0 | 0 | 0 | 0 | 0 | 0 | 0 | 0 | 0 | 0 | 0 | 0 | 0 | 0 | 0 | 0 | 0 | 0 | 0 | 0 | 0 | 0 | 0 | 0 | 0 | 0 | 0 | 0 | 0 | 0 | 0 | 0 | 0 | 0 | 0 | 0.9570904 | 0 | 0.002392726 | 0 | 0 | 0 | 0 | 0 | 0 | 0 | 0 | 0 | 10.1021/cm048418+ | yes |  | 0.007895996 | 24 |  | 168 | 160 | yes |  | 23 |  | Pe4-diquat-5 |  |  | ZSM-11/ZSM-5 |  |  | NaOH, Al(NO3)3*9H2O, Aerosil 200 | Aldrich, Junsei, Degussa | [18 empty] | CCCCCN(CCCCC)CCCCCN(CCCCC)CCCCC |  |  | C25H54N2 |  |  | MEL/MFI |  |  | 2005
4421 | 0.02376802 | 0.0007922675 | 0 | 0.01117097 | 0 | 0 | 0 | 0 | 0 | 0 | 0 | 0 | 0 | 0 | 0 | 0 | 0 | 0 | 0 | 0 | 0 | 0 | 0 | 0 | 0 | 0 | 0 | 0 | 0 | 0 | 0 | 0 | 0 | 0 | 0 | 0 | 0 | 0 | 0 | 0.950721 | 0 | 0.002376802 | 0 | 0 | 0 | 0 | 0 | 0 | 0 | 0 | 0 | 10.1021/cm048418+ | yes |  | 0.01117097 | 24 |  | 168 | 160 | yes |  | 23 |  | Pe4-diquat-5 |  |  | ZSM-11/ZSM-5 |  |  | NaOH, Al(NO3)3*9H2O, Aerosil 200 | Aldrich, Junsei, Degussa | [18 empty] | CCCCCN(CCCCC)CCCCCN(CCCCC)CCCCC |  |  | C25H54N2 |  |  | MEL/MFI |  |  | 2005
4422 | 0.02362205 | 0.0007874016 | 0 | 0.01417323 | 0 | 0 | 0 | 0 | 0 | 0 | 0 | 0 | 0 | 0 | 0 | 0 | 0 | 0 | 0 | 0 | 0 | 0 | 0 | 0 | 0 | 0 | 0 | 0 | 0 | 0 | 0 | 0 | 0 | 0 | 0 | 0 | 0 | 0 | 0 | 0.9448819 | 0 | 0.002362205 | 0 | 0 | 0 | 0 | 0 | 0 | 0 | 0 | 0 | 10.1021/cm048418+ | yes |  | 0.01417323 | 24 |  | 168 | 160 | yes |  | 23 |  | Pe4-diquat-5 |  |  | ZSM-5 |  |  | NaOH, Al(NO3)3*9H2O, Aerosil 200 | Aldrich, Junsei, Degussa | [18 empty] | CCCCCN(CCCCC)CCCCCN(CCCCC)CCCCC |  |  | C25H54N2 |  |  | MFI |  |  | 2005
4423 | 0.02347785 | 0.0007825951 | 0 | 0.01713883 | 0 | 0 | 0 | 0 | 0 | 0 | 0 | 0 | 0 | 0 | 0 | 0 | 0 | 0 | 0 | 0 | 0 | 0 | 0 | 0 | 0 | 0 | 0 | 0 | 0 | 0 | 0 | 0 | 0 | 0 | 0 | 0 | 0 | 0 | 0 | 0.9391141 | 0 | 0.002347785 | 0 | 0 | 0 | 0 | 0 | 0 | 0 | 0 | 0 | 10.1021/cm048418+ | yes |  | 0.01713883 | 24 |  | 168 | 160 | yes |  | 23 |  | Pe4-diquat-5 |  |  | mordenite | ZSM-5 |  | NaOH, Al(NO3)3*9H2O, Aerosil 200 | Aldrich, Junsei, Degussa | [18 empty] | CCCCCN(CCCCC)CCCCCN(CCCCC)CCCCC |  |  | C25H54N2 |  |  | MOR | MFI |  | 2005
4424 | 0.02332452 | 0.0007774841 | 0 | 0.02029233 | 0 | 0 | 0 | 0 | 0 | 0 | 0 | 0 | 0 | 0 | 0 | 0 | 0 | 0 | 0 | 0 | 0 | 0 | 0 | 0 | 0 | 0 | 0 | 0 | 0 | 0 | 0 | 0 | 0 | 0 | 0 | 0 | 0 | 0 | 0 | 0.9329809 | 0 | 0.002332452 | 0 | 0 | 0 | 0 | 0 | 0 | 0 | 0 | 0 | 10.1021/cm048418+ | yes |  | 0.02029233 | 24 |  | 168 | 160 | yes |  | 23 |  | Pe4-diquat-5 |  |  | mordenite | ZSM-5 |  | NaOH, Al(NO3)3*9H2O, Aerosil 200 | Aldrich, Junsei, Degussa | [18 empty] | CCCCCN(CCCCC)CCCCCN(CCCCC)CCCCC |  |  | C25H54N2 |  |  | MOR | MFI |  | 2005
4425 | 0.02318393 | 0.0007727975 | 0 | 0.02318393 | 0 | 0 | 0 | 0 | 0 | 0 | 0 | 0 | 0 | 0 | 0 | 0 | 0 | 0 | 0 | 0 | 0 | 0 | 0 | 0 | 0 | 0 | 0 | 0 | 0 | 0 | 0 | 0 | 0 | 0 | 0 | 0 | 0 | 0 | 0 | 0.927357 | 0 | 0.002318393 | 0 | 0 | 0 | 0 | 0 | 0 | 0 | 0 | 0 | 10.1021/cm048418+ | yes |  | 0.02318393 | 24 |  | 168 | 160 | yes |  | 23 |  | Pe4-diquat-5 |  |  | mordenite | ZSM-5 |  | NaOH, Al(NO3)3*9H2O, Aerosil 200 | Aldrich, Junsei, Degussa | [18 empty] | CCCCCN(CCCCC)CCCCCN(CCCCC)CCCCC |  |  | C25H54N2 |  |  | MOR | MFI |  | 2005
4426 | 0.02304501 | 0.0007681672 | 0 | 0.02604087 | 0 | 0 | 0 | 0 | 0 | 0 | 0 | 0 | 0 | 0 | 0 | 0 | 0 | 0 | 0 | 0 | 0 | 0 | 0 | 0 | 0 | 0 | 0 | 0 | 0 | 0 | 0 | 0 | 0 | 0 | 0 | 0 | 0 | 0 | 0 | 0.9218006 | 0 | 0.002304501 | 0 | 0 | 0 | 0 | 0 | 0 | 0 | 0 | 0 | 10.1021/cm048418+ | yes |  | 0.02604087 | 24 |  | 168 | 160 | yes |  | 23 |  | Pe4-diquat-5 |  |  | analcime |  |  | NaOH, Al(NO3)3*9H2O, Aerosil 200 | Aldrich, Junsei, Degussa | [18 empty] | CCCCCN(CCCCC)CCCCCN(CCCCC)CCCCC |  |  | C25H54N2 |  |  | ANA |  |  | 2005
4427 | 0.02407705 | 0.0008025682 | 0 | 0.004815409 | 0 | 0 | 0 | 0 | 0 | 0 | 0 | 0 | 0 | 0 | 0 | 0 | 0 | 0 | 0 | 0 | 0 | 0 | 0 | 0 | 0 | 0 | 0 | 0 | 0 | 0 | 0 | 0 | 0 | 0 | 0 | 0 | 0 | 0 | 0 | 0.9630819 | 0 | 0.002407705 | 0 | 0 | 0 | 0 | 0 | 0 | 0 | 0 | 0 | 10.1021/cm048418+ | yes |  | 0.004815409 | 24 |  | 336 | 160 | yes |  | 23 |  | Pe4-diquat-5 |  |  | amorphous |  |  | NaOH, Al(NO3)3*9H2O, Aerosil 200 | Aldrich, Junsei, Degussa | [18 empty] | CCCCCN(CCCCC)CCCCCN(CCCCC)CCCCC |  |  | C25H54N2 | [5 empty] | 2005
4428 | 0.02392726 | 0.0007975754 | 0 | 0.007895996 | 0 | 0 | 0 | 0 | 0 | 0 | 0 | 0 | 0 | 0 | 0 | 0 | 0 | 0 | 0 | 0 | 0 | 0 | 0 | 0 | 0 | 0 | 0 | 0 | 0 | 0 | 0 | 0 | 0 | 0 | 0 | 0 | 0 | 0 | 0 | 0.9570904 | 0 | 0.002392726 | 0 | 0 | 0 | 0 | 0 | 0 | 0 | 0 | 0 | 10.1021/cm048418+ | yes |  | 0.007895996 | 24 |  | 336 | 160 | yes |  | 23 |  | sec-Bu4-diquat-5 |  |  | amorphous |  |  | NaOH, Al(NO3)3*9H2O, Aerosil 200 | Aldrich, Junsei, Degussa | [18 empty] | CCC(C)N(CCCCCN(C(C)CC)C(C)CC)C(C)CC |  |  | C21H46N2 | [5 empty] | 2005
4429 | 0.02376802 | 0.0007922675 | 0 | 0.01117097 | 0 | 0 | 0 | 0 | 0 | 0 | 0 | 0 | 0 | 0 | 0 | 0 | 0 | 0 | 0 | 0 | 0 | 0 | 0 | 0 | 0 | 0 | 0 | 0 | 0 | 0 | 0 | 0 | 0 | 0 | 0 | 0 | 0 | 0 | 0 | 0.950721 | 0 | 0.002376802 | 0 | 0 | 0 | 0 | 0 | 0 | 0 | 0 | 0 | 10.1021/cm048418+ | yes |  | 0.01117097 | 24 |  | 336 | 160 | yes |  | 23 |  | sec-Bu4-diquat-5 |  |  | amorphous |  |  | NaOH, Al(NO3)3*9H2O, Aerosil 200 | Aldrich, Junsei, Degussa | [18 empty] | CCC(C)N(CCCCCN(C(C)CC)C(C)CC)C(C)CC |  |  | C21H46N2 | [5 empty] | 2005
4430 | 0.02362205 | 0.0007874016 | 0 | 0.01417323 | 0 | 0 | 0 | 0 | 0 | 0 | 0 | 0 | 0 | 0 | 0 | 0 | 0 | 0 | 0 | 0 | 0 | 0 | 0 | 0 | 0 | 0 | 0 | 0 | 0 | 0 | 0 | 0 | 0 | 0 | 0 | 0 | 0 | 0 | 0 | 0.9448819 | 0 | 0.002362205 | 0 | 0 | 0 | 0 | 0 | 0 | 0 | 0 | 0 | 10.1021/cm048418+ | yes |  | 0.01417323 | 24 |  | 168 | 160 | yes |  | 23 |  | sec-Bu4-diquat-5 |  |  | ZSM-5 | mordenite |  | NaOH, Al(NO3)3*9H2O, Aerosil 200 | Aldrich, Junsei, Degussa | [18 empty] | CCC(C)N(CCCCCN(C(C)CC)C(C)CC)C(C)CC |  |  | C21H46N2 |  |  | MFI | MOR |  | 2005
4431 | 0.02347785 | 0.0007825951 | 0 | 0.01713883 | 0 | 0 | 0 | 0 | 0 | 0 | 0 | 0 | 0 | 0 | 0 | 0 | 0 | 0 | 0 | 0 | 0 | 0 | 0 | 0 | 0 | 0 | 0 | 0 | 0 | 0 | 0 | 0 | 0 | 0 | 0 | 0 | 0 | 0 | 0 | 0.9391141 | 0 | 0.002347785 | 0 | 0 | 0 | 0 | 0 | 0 | 0 | 0 | 0 | 10.1021/cm048418+ | yes |  | 0.01713883 | 24 |  | 168 | 160 | yes |  | 23 |  | sec-Bu4-diquat-5 |  |  | dense | mordenite |  | NaOH, Al(NO3)3*9H2O, Aerosil 200 | Aldrich, Junsei, Degussa | [18 empty] | CCC(C)N(CCCCCN(C(C)CC)C(C)CC)C(C)CC |  |  | C21H46N2 |  |  |  | MOR |  | 2005
4432 | 0.02332452 | 0.0007774841 | 0 | 0.02029233 | 0 | 0 | 0 | 0 | 0 | 0 | 0 | 0 | 0 | 0 | 0 | 0 | 0 | 0 | 0 | 0 | 0 | 0 | 0 | 0 | 0 | 0 | 0 | 0 | 0 | 0 | 0 | 0 | 0 | 0 | 0 | 0 | 0 | 0 | 0 | 0.9329809 | 0 | 0.002332452 | 0 | 0 | 0 | 0 | 0 | 0 | 0 | 0 | 0 | 10.1021/cm048418+ | yes |  | 0.02029233 | 24 |  | 168 | 160 | yes |  | 23 |  | sec-Bu4-diquat-5 |  |  | layered | mordenite |  | NaOH, Al(NO3)3*9H2O, Aerosil 200 | Aldrich, Junsei, Degussa | [18 empty] | CCC(C)N(CCCCCN(C(C)CC)C(C)CC)C(C)CC |  |  | C21H46N2 |  |  |  | MOR |  | 2005
4433 | 0.02318393 | 0.0007727975 | 0 | 0.02318393 | 0 | 0 | 0 | 0 | 0 | 0 | 0 | 0 | 0 | 0 | 0 | 0 | 0 | 0 | 0 | 0 | 0 | 0 | 0 | 0 | 0 | 0 | 0 | 0 | 0 | 0 | 0 | 0 | 0 | 0 | 0 | 0 | 0 | 0 | 0 | 0.927357 | 0 | 0.002318393 | 0 | 0 | 0 | 0 | 0 | 0 | 0 | 0 | 0 | 10.1021/cm048418+ | yes |  | 0.02318393 | 24 |  | 168 | 160 | yes |  | 23 |  | sec-Bu4-diquat-5 |  |  | mordenite |  |  | NaOH, Al(NO3)3*9H2O, Aerosil 200 | Aldrich, Junsei, Degussa | [18 empty] | CCC(C)N(CCCCCN(C(C)CC)C(C)CC)C(C)CC |  |  | C21H46N2 |  |  | MOR |  |  | 2005
4434 | 0.02304501 | 0.0007681672 | 0 | 0.02604087 | 0 | 0 | 0 | 0 | 0 | 0 | 0 | 0 | 0 | 0 | 0 | 0 | 0 | 0 | 0 | 0 | 0 | 0 | 0 | 0 | 0 | 0 | 0 | 0 | 0 | 0 | 0 | 0 | 0 | 0 | 0 | 0 | 0 | 0 | 0 | 0.9218006 | 0 | 0.002304501 | 0 | 0 | 0 | 0 | 0 | 0 | 0 | 0 | 0 | 10.1021/cm048418+ | yes |  | 0.02604087 | 24 |  | 168 | 160 | yes |  | 23 | 0 | sec-Bu4-diquat-5 |  |  | mordenite | P1 |  | NaOH, Al(NO3)3*9H2O, Aerosil 200 | Aldrich, Junsei, Degussa | [18 empty] | CCC(C)N(CCCCCN(C(C)CC)C(C)CC)C(C)CC |  |  | C21H46N2 |  |  | MOR | GIS |  | 2005
4435 | 0.02394126 | 5.320281e-05 | 0 | 0.007980421 | 0 | 0 | 0 | 0 | 0 | 0 | 0 | 0 | 0 | 0 | 0 | 0 | 0 | 0 | 0 | 0 | 0 | 0 | 0 | 0 | 0 | 0 | 0 | 0 | 0 | 0 | 0 | 0 | 0 | 0 | 0 | 0 | 0 | 0 | 0 | 0.9576506 | 0 | 0.002394126 | 0 | 0 | 0 | 0 | 0 | 0 | 0 | 0 | 0 | 10.1021/cm048418+ | yes |  | 0.007980421 | 24 |  | 336 | 160 | yes |  | 23 |  | Me4-diquat-5 |  |  | amorphous |  |  | NaOH, Al(NO3)3*9H2O, Aerosil 200 | Aldrich, Junsei, Degussa | [12 empty] | ["N,N,N',N'-tetramethylpentane-1,5-diamine", '5-dimethylaminopentyl-dimethyl-amine', "N,N,N',N'-Tetramethyl-1,5-pentanediamine"] |  |  | N,N,N',N'-tetramethylpentane-1,5-diamine |  |  | CN(C)CCCCCN(C)C |  |  | C9H22N2 | [5 empty] | 2005
4436 | 0.0239419 | 2.660211e-05 | 0 | 0.007980634 | 0 | 0 | 0 | 0 | 0 | 0 | 0 | 0 | 0 | 0 | 0 | 0 | 0 | 0 | 0 | 0 | 0 | 0 | 0 | 0 | 0 | 0 | 0 | 0 | 0 | 0 | 0 | 0 | 0 | 0 | 0 | 0 | 0 | 0 | 0 | 0.957676 | 0 | 0.00239419 | 0 | 0 | 0 | 0 | 0 | 0 | 0 | 0 | 0 | 10.1021/cm048418+ | yes |  | 0.007980634 | 24 |  | 168 | 160 | yes |  | 23 |  | Me4-diquat-5 |  |  | nonasil |  |  | NaOH, Al(NO3)3*9H2O, Aerosil 200 | Aldrich, Junsei, Degussa | [12 empty] | ["N,N,N',N'-tetramethylpentane-1,5-diamine", '5-dimethylaminopentyl-dimethyl-amine', "N,N,N',N'-Tetramethyl-1,5-pentanediamine"] |  |  | N,N,N',N'-tetramethylpentane-1,5-diamine |  |  | CN(C)CCCCCN(C)C |  |  | C9H22N2 |  |  | NON |  |  | 2005
4437 | 0.02394222 | 1.330123e-05 | 0 | 0.00798074 | 0 | 0 | 0 | 0 | 0 | 0 | 0 | 0 | 0 | 0 | 0 | 0 | 0 | 0 | 0 | 0 | 0 | 0 | 0 | 0 | 0 | 0 | 0 | 0 | 0 | 0 | 0 | 0 | 0 | 0 | 0 | 0 | 0 | 0 | 0 | 0.9576888 | 0 | 0.002394222 | 0 | 0 | 0 | 0 | 0 | 0 | 0 | 0 | 0 | 10.1021/cm048418+ | yes |  | 0.00798074 | 24 |  | 168 | 160 | yes |  | 23 |  | Me4-diquat-5 |  |  | ZSM-12 |  |  | NaOH, Al(NO3)3*9H2O, Aerosil 200 | Aldrich, Junsei, Degussa | [12 empty] | ["N,N,N',N'-tetramethylpentane-1,5-diamine", '5-dimethylaminopentyl-dimethyl-amine', "N,N,N',N'-Tetramethyl-1,5-pentanediamine"] |  |  | N,N,N',N'-tetramethylpentane-1,5-diamine |  |  | CN(C)CCCCCN(C)C |  |  | C9H22N2 |  |  | MTW |  |  | 2005
4438 | 0.02394254 | 0 | 0 | 0.007980846 | 0 | 0 | 0 | 0 | 0 | 0 | 0 | 0 | 0 | 0 | 0 | 0 | 0 | 0 | 0 | 0 | 0 | 0 | 0 | 0 | 0 | 0 | 0 | 0 | 0 | 0 | 0 | 0 | 0 | 0 | 0 | 0 | 0 | 0 | 0 | 0.9577015 | 0 | 0.002394254 | 0 | 0 | 0 | 0 | 0 | 0 | 0 | 0 | 0 | 10.1021/cm048418+ | yes |  | 0.007980846 | 24 |  | 168 | 160 | yes |  | 23 |  | Me4-diquat-5 |  |  | nonasil |  |  | NaOH, Al(NO3)3*9H2O, Aerosil 200 | Aldrich, Junsei, Degussa | [12 empty] | ["N,N,N',N'-tetramethylpentane-1,5-diamine", '5-dimethylaminopentyl-dimethyl-amine', "N,N,N',N'-Tetramethyl-1,5-pentanediamine"] |  |  | N,N,N',N'-tetramethylpentane-1,5-diamine |  |  | CN(C)CCCCCN(C)C |  |  | C9H22N2 |  |  | NON |  |  | 2005
4439 | 0.02363942 | 5.253204e-05 | 0 | 0.01418365 | 0 | 0 | 0 | 0 | 0 | 0 | 0 | 0 | 0 | 0 | 0 | 0 | 0 | 0 | 0 | 0 | 0 | 0 | 0 | 0 | 0 | 0 | 0 | 0 | 0 | 0 | 0 | 0 | 0 | 0 | 0 | 0 | 0 | 0 | 0 | 0.9455768 | 0 | 0.002363942 | 0 | 0 | 0 | 0 | 0 | 0 | 0 | 0 | 0 | 10.1021/cm048418+ | yes |  | 0.01418365 | 24 |  | 168 | 160 | yes |  | 23 |  | Me4-diquat-5 |  |  | amorphous |  |  | NaOH, Al(NO3)3*9H2O, Aerosil 200 | Aldrich, Junsei, Degussa | [12 empty] | ["N,N,N',N'-tetramethylpentane-1,5-diamine", '5-dimethylaminopentyl-dimethyl-amine', "N,N,N',N'-Tetramethyl-1,5-pentanediamine"] |  |  | N,N,N',N'-tetramethylpentane-1,5-diamine |  |  | CN(C)CCCCCN(C)C |  |  | C9H22N2 | [5 empty] | 2005
4440 | 0.02364004 | 2.626671e-05 | 0 | 0.01418402 | 0 | 0 | 0 | 0 | 0 | 0 | 0 | 0 | 0 | 0 | 0 | 0 | 0 | 0 | 0 | 0 | 0 | 0 | 0 | 0 | 0 | 0 | 0 | 0 | 0 | 0 | 0 | 0 | 0 | 0 | 0 | 0 | 0 | 0 | 0 | 0.9456016 | 0 | 0.002364004 | 0 | 0 | 0 | 0 | 0 | 0 | 0 | 0 | 0 | 10.1021/cm048418+ | yes |  | 0.01418402 | 24 |  | 168 | 160 | yes |  | 23 |  | Me4-diquat-5 |  |  | dense | mordenite |  | NaOH, Al(NO3)3*9H2O, Aerosil 200 | Aldrich, Junsei, Degussa | [12 empty] | ["N,N,N',N'-tetramethylpentane-1,5-diamine", '5-dimethylaminopentyl-dimethyl-amine', "N,N,N',N'-Tetramethyl-1,5-pentanediamine"] |  |  | N,N,N',N'-tetramethylpentane-1,5-diamine |  |  | CN(C)CCCCCN(C)C |  |  | C9H22N2 |  |  |  | MOR |  | 2005
4441 | 0.02364035 | 1.313353e-05 | 0 | 0.01418421 | 0 | 0 | 0 | 0 | 0 | 0 | 0 | 0 | 0 | 0 | 0 | 0 | 0 | 0 | 0 | 0 | 0 | 0 | 0 | 0 | 0 | 0 | 0 | 0 | 0 | 0 | 0 | 0 | 0 | 0 | 0 | 0 | 0 | 0 | 0 | 0.9456141 | 0 | 0.002364035 | 0 | 0 | 0 | 0 | 0 | 0 | 0 | 0 | 0 | 10.1021/cm048418+ | yes |  | 0.01418421 | 24 |  | 168 | 160 | yes |  | 23 |  | Me4-diquat-5 |  |  | dense | nonasil |  | NaOH, Al(NO3)3*9H2O, Aerosil 200 | Aldrich, Junsei, Degussa | [12 empty] | ["N,N,N',N'-tetramethylpentane-1,5-diamine", '5-dimethylaminopentyl-dimethyl-amine', "N,N,N',N'-Tetramethyl-1,5-pentanediamine"] |  |  | N,N,N',N'-tetramethylpentane-1,5-diamine |  |  | CN(C)CCCCCN(C)C |  |  | C9H22N2 |  |  |  | NON |  | 2005
4442 | 0.02364066 | 0 | 0 | 0.0141844 | 0 | 0 | 0 | 0 | 0 | 0 | 0 | 0 | 0 | 0 | 0 | 0 | 0 | 0 | 0 | 0 | 0 | 0 | 0 | 0 | 0 | 0 | 0 | 0 | 0 | 0 | 0 | 0 | 0 | 0 | 0 | 0 | 0 | 0 | 0 | 0.9456265 | 0 | 0.002364066 | 0 | 0 | 0 | 0 | 0 | 0 | 0 | 0 | 0 | 10.1021/cm048418+ | yes |  | 0.0141844 | 24 |  | 168 | 160 | yes |  | 23 |  | Me4-diquat-5 |  |  | layered |  |  | NaOH, Al(NO3)3*9H2O, Aerosil 200 | Aldrich, Junsei, Degussa | [12 empty] | ["N,N,N',N'-tetramethylpentane-1,5-diamine", '5-dimethylaminopentyl-dimethyl-amine', "N,N,N',N'-Tetramethyl-1,5-pentanediamine"] |  |  | N,N,N',N'-tetramethylpentane-1,5-diamine |  |  | CN(C)CCCCCN(C)C |  |  | C9H22N2 | [5 empty] | 2005
4443 | 0.02394126 | 5.320281e-05 | 0 | 0.007980421 | 0 | 0 | 0 | 0 | 0 | 0 | 0 | 0 | 0 | 0 | 0 | 0 | 0 | 0 | 0 | 0 | 0 | 0 | 0 | 0 | 0 | 0 | 0 | 0 | 0 | 0 | 0 | 0 | 0 | 0 | 0 | 0 | 0 | 0 | 0 | 0.9576506 | 0 | 0.002394126 | 0 | 0 | 0 | 0 | 0 | 0 | 0 | 0 | 0 | 10.1021/cm048418+ | yes |  | 0.007980421 | 24 |  | 336 | 160 | yes |  | 23 |  | Et4-diquat-5 |  |  | amorphous |  |  | NaOH, Al(NO3)3*9H2O, Aerosil 200 | Aldrich, Junsei, Degussa | [12 empty] | ["N,N,N',N'-tetraethylpentane-1,5-diamine", '5-diethylaminopentyl-diethyl-amine'] |  |  | N,N,N',N'-tetraethylpentane-1,5-diamine |  |  | CCN(CC)CCCCCN(CC)CC |  |  | C13H30N2 | [5 empty] | 2005
4444 | 0.0239419 | 2.660211e-05 | 0 | 0.007980634 | 0 | 0 | 0 | 0 | 0 | 0 | 0 | 0 | 0 | 0 | 0 | 0 | 0 | 0 | 0 | 0 | 0 | 0 | 0 | 0 | 0 | 0 | 0 | 0 | 0 | 0 | 0 | 0 | 0 | 0 | 0 | 0 | 0 | 0 | 0 | 0.957676 | 0 | 0.00239419 | 0 | 0 | 0 | 0 | 0 | 0 | 0 | 0 | 0 | 10.1021/cm048418+ | yes |  | 0.007980634 | 24 |  | 168 | 160 | yes |  | 23 |  | Et4-diquat-5 |  |  | ZSM-5 |  |  | NaOH, Al(NO3)3*9H2O, Aerosil 200 | Aldrich, Junsei, Degussa | [12 empty] | ["N,N,N',N'-tetraethylpentane-1,5-diamine", '5-diethylaminopentyl-diethyl-amine'] |  |  | N,N,N',N'-tetraethylpentane-1,5-diamine |  |  | CCN(CC)CCCCCN(CC)CC |  |  | C13H30N2 |  |  | MFI |  |  | 2005
4445 | 0.02394222 | 1.330123e-05 | 0 | 0.00798074 | 0 | 0 | 0 | 0 | 0 | 0 | 0 | 0 | 0 | 0 | 0 | 0 | 0 | 0 | 0 | 0 | 0 | 0 | 0 | 0 | 0 | 0 | 0 | 0 | 0 | 0 | 0 | 0 | 0 | 0 | 0 | 0 | 0 | 0 | 0 | 0.9576888 | 0 | 0.002394222 | 0 | 0 | 0 | 0 | 0 | 0 | 0 | 0 | 0 | 10.1021/cm048418+ | yes |  | 0.00798074 | 24 |  | 168 | 160 | yes |  | 23 |  | Et4-diquat-5 |  |  | dense | ZSM-5 |  | NaOH, Al(NO3)3*9H2O, Aerosil 200 | Aldrich, Junsei, Degussa | [12 empty] | ["N,N,N',N'-tetraethylpentane-1,5-diamine", '5-diethylaminopentyl-diethyl-amine'] |  |  | N,N,N',N'-tetraethylpentane-1,5-diamine |  |  | CCN(CC)CCCCCN(CC)CC |  |  | C13H30N2 |  |  |  | MFI |  | 2005
4446 | 0.02394254 | 0 | 0 | 0.007980846 | 0 | 0 | 0 | 0 | 0 | 0 | 0 | 0 | 0 | 0 | 0 | 0 | 0 | 0 | 0 | 0 | 0 | 0 | 0 | 0 | 0 | 0 | 0 | 0 | 0 | 0 | 0 | 0 | 0 | 0 | 0 | 0 | 0 | 0 | 0 | 0.9577015 | 0 | 0.002394254 | 0 | 0 | 0 | 0 | 0 | 0 | 0 | 0 | 0 | 10.1021/cm048418+ | yes |  | 0.007980846 | 24 |  | 168 | 160 | yes |  | 23 |  | Et4-diquat-5 |  |  | dense |  |  | NaOH, Al(NO3)3*9H2O, Aerosil 200 | Aldrich, Junsei, Degussa | [12 empty] | ["N,N,N',N'-tetraethylpentane-1,5-diamine", '5-diethylaminopentyl-diethyl-amine'] |  |  | N,N,N',N'-tetraethylpentane-1,5-diamine |  |  | CCN(CC)CCCCCN(CC)CC |  |  | C13H30N2 | [5 empty] | 2005
4447 | 0.02363942 | 5.253204e-05 | 0 | 0.01418365 | 0 | 0 | 0 | 0 | 0 | 0 | 0 | 0 | 0 | 0 | 0 | 0 | 0 | 0 | 0 | 0 | 0 | 0 | 0 | 0 | 0 | 0 | 0 | 0 | 0 | 0 | 0 | 0 | 0 | 0 | 0 | 0 | 0 | 0 | 0 | 0.9455768 | 0 | 0.002363942 | 0 | 0 | 0 | 0 | 0 | 0 | 0 | 0 | 0 | 10.1021/cm048418+ | yes |  | 0.01418365 | 24 |  | 168 | 160 | yes |  | 23 |  | Et4-diquat-5 |  |  | mordenite |  |  | NaOH, Al(NO3)3*9H2O, Aerosil 200 | Aldrich, Junsei, Degussa | [12 empty] | ["N,N,N',N'-tetraethylpentane-1,5-diamine", '5-diethylaminopentyl-diethyl-amine'] |  |  | N,N,N',N'-tetraethylpentane-1,5-diamine |  |  | CCN(CC)CCCCCN(CC)CC |  |  | C13H30N2 |  |  | MOR |  |  | 2005
4448 | 0.02364004 | 2.626671e-05 | 0 | 0.01418402 | 0 | 0 | 0 | 0 | 0 | 0 | 0 | 0 | 0 | 0 | 0 | 0 | 0 | 0 | 0 | 0 | 0 | 0 | 0 | 0 | 0 | 0 | 0 | 0 | 0 | 0 | 0 | 0 | 0 | 0 | 0 | 0 | 0 | 0 | 0 | 0.9456016 | 0 | 0.002364004 | 0 | 0 | 0 | 0 | 0 | 0 | 0 | 0 | 0 | 10.1021/cm048418+ | yes |  | 0.01418402 | 24 |  | 168 | 160 | yes |  | 23 |  | Et4-diquat-5 |  |  | mordenite |  |  | NaOH, Al(NO3)3*9H2O, Aerosil 200 | Aldrich, Junsei, Degussa | [12 empty] | ["N,N,N',N'-tetraethylpentane-1,5-diamine", '5-diethylaminopentyl-diethyl-amine'] |  |  | N,N,N',N'-tetraethylpentane-1,5-diamine |  |  | CCN(CC)CCCCCN(CC)CC |  |  | C13H30N2 |  |  | MOR |  |  | 2005
4449 | 0.02364035 | 1.313353e-05 | 0 | 0.01418421 | 0 | 0 | 0 | 0 | 0 | 0 | 0 | 0 | 0 | 0 | 0 | 0 | 0 | 0 | 0 | 0 | 0 | 0 | 0 | 0 | 0 | 0 | 0 | 0 | 0 | 0 | 0 | 0 | 0 | 0 | 0 | 0 | 0 | 0 | 0 | 0.9456141 | 0 | 0.002364035 | 0 | 0 | 0 | 0 | 0 | 0 | 0 | 0 | 0 | 10.1021/cm048418+ | yes |  | 0.01418421 | 24 |  | 168 | 160 | yes |  | 23 |  | Et4-diquat-5 |  |  | layered |  |  | NaOH, Al(NO3)3*9H2O, Aerosil 200 | Aldrich, Junsei, Degussa | [12 empty] | ["N,N,N',N'-tetraethylpentane-1,5-diamine", '5-diethylaminopentyl-diethyl-amine'] |  |  | N,N,N',N'-tetraethylpentane-1,5-diamine |  |  | CCN(CC)CCCCCN(CC)CC |  |  | C13H30N2 | [5 empty] | 2005
4450 | 0.02364066 | 0 | 0 | 0.0141844 | 0 | 0 | 0 | 0 | 0 | 0 | 0 | 0 | 0 | 0 | 0 | 0 | 0 | 0 | 0 | 0 | 0 | 0 | 0 | 0 | 0 | 0 | 0 | 0 | 0 | 0 | 0 | 0 | 0 | 0 | 0 | 0 | 0 | 0 | 0 | 0.9456265 | 0 | 0.002364066 | 0 | 0 | 0 | 0 | 0 | 0 | 0 | 0 | 0 | 10.1021/cm048418+ | yes |  | 0.0141844 | 24 |  | 168 | 160 | yes |  | 23 |  | Et4-diquat-5 |  |  | layered |  |  | NaOH, Al(NO3)3*9H2O, Aerosil 200 | Aldrich, Junsei, Degussa | [12 empty] | ["N,N,N',N'-tetraethylpentane-1,5-diamine", '5-diethylaminopentyl-diethyl-amine'] |  |  | N,N,N',N'-tetraethylpentane-1,5-diamine |  |  | CCN(CC)CCCCCN(CC)CC |  |  | C13H30N2 | [5 empty] | 2005
4451 | 0.02394126 | 5.320281e-05 | 0 | 0.007980421 | 0 | 0 | 0 | 0 | 0 | 0 | 0 | 0 | 0 | 0 | 0 | 0 | 0 | 0 | 0 | 0 | 0 | 0 | 0 | 0 | 0 | 0 | 0 | 0 | 0 | 0 | 0 | 0 | 0 | 0 | 0 | 0 | 0 | 0 | 0 | 0.9576506 | 0 | 0.002394126 | 0 | 0 | 0 | 0 | 0 | 0 | 0 | 0 | 0 | 10.1021/cm048418+ | yes |  | 0.007980421 | 24 |  | 336 | 160 | yes |  | 23 |  | Pr4-diquat-5 |  |  | amorphous |  |  | NaOH, Al(NO3)3*9H2O, Aerosil 200 | Aldrich, Junsei, Degussa | [18 empty] | CCCN(CCC)CCCCCN(CCC)CCC |  |  | C17H38N2 | [5 empty] | 2005
4452 | 0.0239419 | 2.660211e-05 | 0 | 0.007980634 | 0 | 0 | 0 | 0 | 0 | 0 | 0 | 0 | 0 | 0 | 0 | 0 | 0 | 0 | 0 | 0 | 0 | 0 | 0 | 0 | 0 | 0 | 0 | 0 | 0 | 0 | 0 | 0 | 0 | 0 | 0 | 0 | 0 | 0 | 0 | 0.957676 | 0 | 0.00239419 | 0 | 0 | 0 | 0 | 0 | 0 | 0 | 0 | 0 | 10.1021/cm048418+ | yes |  | 0.007980634 | 24 |  | 168 | 160 | yes |  | 23 |  | Pr4-diquat-5 |  |  | ZSM-5 |  |  | NaOH, Al(NO3)3*9H2O, Aerosil 200 | Aldrich, Junsei, Degussa | [18 empty] | CCCN(CCC)CCCCCN(CCC)CCC |  |  | C17H38N2 |  |  | MFI |  |  | 2005
4453 | 0.02394222 | 1.330123e-05 | 0 | 0.00798074 | 0 | 0 | 0 | 0 | 0 | 0 | 0 | 0 | 0 | 0 | 0 | 0 | 0 | 0 | 0 | 0 | 0 | 0 | 0 | 0 | 0 | 0 | 0 | 0 | 0 | 0 | 0 | 0 | 0 | 0 | 0 | 0 | 0 | 0 | 0 | 0.9576888 | 0 | 0.002394222 | 0 | 0 | 0 | 0 | 0 | 0 | 0 | 0 | 0 | 10.1021/cm048418+ | yes |  | 0.00798074 | 24 |  | 168 | 160 | yes |  | 23 |  | Pr4-diquat-5 |  |  | ZSM-5 |  |  | NaOH, Al(NO3)3*9H2O, Aerosil 200 | Aldrich, Junsei, Degussa | [18 empty] | CCCN(CCC)CCCCCN(CCC)CCC |  |  | C17H38N2 |  |  | MFI |  |  | 2005
4454 | 0.02394254 | 0 | 0 | 0.007980846 | 0 | 0 | 0 | 0 | 0 | 0 | 0 | 0 | 0 | 0 | 0 | 0 | 0 | 0 | 0 | 0 | 0 | 0 | 0 | 0 | 0 | 0 | 0 | 0 | 0 | 0 | 0 | 0 | 0 | 0 | 0 | 0 | 0 | 0 | 0 | 0.9577015 | 0 | 0.002394254 | 0 | 0 | 0 | 0 | 0 | 0 | 0 | 0 | 0 | 10.1021/cm048418+ | yes |  | 0.007980846 | 24 |  | 168 | 160 | yes |  | 23 |  | Pr4-diquat-5 |  |  | ZSM-5 |  |  | NaOH, Al(NO3)3*9H2O, Aerosil 200 | Aldrich, Junsei, Degussa | [18 empty] | CCCN(CCC)CCCCCN(CCC)CCC |  |  | C17H38N2 |  |  | MFI |  |  | 2005
4455 | 0.02363942 | 5.253204e-05 | 0 | 0.01418365 | 0 | 0 | 0 | 0 | 0 | 0 | 0 | 0 | 0 | 0 | 0 | 0 | 0 | 0 | 0 | 0 | 0 | 0 | 0 | 0 | 0 | 0 | 0 | 0 | 0 | 0 | 0 | 0 | 0 | 0 | 0 | 0 | 0 | 0 | 0 | 0.9455768 | 0 | 0.002363942 | 0 | 0 | 0 | 0 | 0 | 0 | 0 | 0 | 0 | 10.1021/cm048418+ | yes |  | 0.01418365 | 24 |  | 168 | 160 | yes |  | 23 |  | Pr4-diquat-5 |  |  | ZSM-5 |  |  | NaOH, Al(NO3)3*9H2O, Aerosil 200 | Aldrich, Junsei, Degussa | [18 empty] | CCCN(CCC)CCCCCN(CCC)CCC |  |  | C17H38N2 |  |  | MFI |  |  | 2005
4456 | 0.02364004 | 2.626671e-05 | 0 | 0.01418402 | 0 | 0 | 0 | 0 | 0 | 0 | 0 | 0 | 0 | 0 | 0 | 0 | 0 | 0 | 0 | 0 | 0 | 0 | 0 | 0 | 0 | 0 | 0 | 0 | 0 | 0 | 0 | 0 | 0 | 0 | 0 | 0 | 0 | 0 | 0 | 0.9456016 | 0 | 0.002364004 | 0 | 0 | 0 | 0 | 0 | 0 | 0 | 0 | 0 | 10.1021/cm048418+ | yes |  | 0.01418402 | 24 |  | 168 | 160 | yes |  | 23 |  | Pr4-diquat-5 |  |  | ZSM-5 |  |  | NaOH, Al(NO3)3*9H2O, Aerosil 200 | Aldrich, Junsei, Degussa | [18 empty] | CCCN(CCC)CCCCCN(CCC)CCC |  |  | C17H38N2 |  |  | MFI |  |  | 2005
4457 | 0.02364035 | 1.313353e-05 | 0 | 0.01418421 | 0 | 0 | 0 | 0 | 0 | 0 | 0 | 0 | 0 | 0 | 0 | 0 | 0 | 0 | 0 | 0 | 0 | 0 | 0 | 0 | 0 | 0 | 0 | 0 | 0 | 0 | 0 | 0 | 0 | 0 | 0 | 0 | 0 | 0 | 0 | 0.9456141 | 0 | 0.002364035 | 0 | 0 | 0 | 0 | 0 | 0 | 0 | 0 | 0 | 10.1021/cm048418+ | yes |  | 0.01418421 | 24 |  | 168 | 160 | yes |  | 23 |  | Pr4-diquat-5 |  |  | ZSM-5 |  |  | NaOH, Al(NO3)3*9H2O, Aerosil 200 | Aldrich, Junsei, Degussa | [18 empty] | CCCN(CCC)CCCCCN(CCC)CCC |  |  | C17H38N2 |  |  | MFI |  |  | 2005
4458 | 0.02364066 | 0 | 0 | 0.0141844 | 0 | 0 | 0 | 0 | 0 | 0 | 0 | 0 | 0 | 0 | 0 | 0 | 0 | 0 | 0 | 0 | 0 | 0 | 0 | 0 | 0 | 0 | 0 | 0 | 0 | 0 | 0 | 0 | 0 | 0 | 0 | 0 | 0 | 0 | 0 | 0.9456265 | 0 | 0.002364066 | 0 | 0 | 0 | 0 | 0 | 0 | 0 | 0 | 0 | 10.1021/cm048418+ | yes |  | 0.0141844 | 24 |  | 168 | 160 | yes |  | 23 |  | Pr4-diquat-5 |  |  | ZSM-5 |  |  | NaOH, Al(NO3)3*9H2O, Aerosil 200 | Aldrich, Junsei, Degussa | [18 empty] | CCCN(CCC)CCCCCN(CCC)CCC |  |  | C17H38N2 |  |  | MFI |  |  | 2005
4459 | 0.02394126 | 5.320281e-05 | 0 | 0.007980421 | 0 | 0 | 0 | 0 | 0 | 0 | 0 | 0 | 0 | 0 | 0 | 0 | 0 | 0 | 0 | 0 | 0 | 0 | 0 | 0 | 0 | 0 | 0 | 0 | 0 | 0 | 0 | 0 | 0 | 0 | 0 | 0 | 0 | 0 | 0 | 0.9576506 | 0 | 0.002394126 | 0 | 0 | 0 | 0 | 0 | 0 | 0 | 0 | 0 | 10.1021/cm048418+ | yes |  | 0.007980421 | 24 |  | 336 | 160 | yes |  | 23 |  | iso-Pr4-diquat-5 |  |  | amorphous |  |  | NaOH, Al(NO3)3*9H2O, Aerosil 200 | Aldrich, Junsei, Degussa | [18 empty] | CC(C)N(CCCCCN(C(C)C)C(C)C)C(C)C |  |  | C17H38N2 | [5 empty] | 2005
4460 | 0.0239419 | 2.660211e-05 | 0 | 0.007980634 | 0 | 0 | 0 | 0 | 0 | 0 | 0 | 0 | 0 | 0 | 0 | 0 | 0 | 0 | 0 | 0 | 0 | 0 | 0 | 0 | 0 | 0 | 0 | 0 | 0 | 0 | 0 | 0 | 0 | 0 | 0 | 0 | 0 | 0 | 0 | 0.957676 | 0 | 0.00239419 | 0 | 0 | 0 | 0 | 0 | 0 | 0 | 0 | 0 | 10.1021/cm048418+ | yes |  | 0.007980634 | 24 |  | 168 | 160 | yes |  | 23 |  | iso-Pr4-diquat-5 |  |  | amorphous |  |  | NaOH, Al(NO3)3*9H2O, Aerosil 200 | Aldrich, Junsei, Degussa | [18 empty] | CC(C)N(CCCCCN(C(C)C)C(C)C)C(C)C |  |  | C17H38N2 | [5 empty] | 2005
4461 | 0.02394222 | 1.330123e-05 | 0 | 0.00798074 | 0 | 0 | 0 | 0 | 0 | 0 | 0 | 0 | 0 | 0 | 0 | 0 | 0 | 0 | 0 | 0 | 0 | 0 | 0 | 0 | 0 | 0 | 0 | 0 | 0 | 0 | 0 | 0 | 0 | 0 | 0 | 0 | 0 | 0 | 0 | 0.9576888 | 0 | 0.002394222 | 0 | 0 | 0 | 0 | 0 | 0 | 0 | 0 | 0 | 10.1021/cm048418+ | yes |  | 0.00798074 | 24 |  | 168 | 160 | yes |  | 23 |  | iso-Pr4-diquat-5 |  |  | amorphous |  |  | NaOH, Al(NO3)3*9H2O, Aerosil 200 | Aldrich, Junsei, Degussa | [18 empty] | CC(C)N(CCCCCN(C(C)C)C(C)C)C(C)C |  |  | C17H38N2 | [5 empty] | 2005
4462 | 0.02394254 | 0 | 0 | 0.007980846 | 0 | 0 | 0 | 0 | 0 | 0 | 0 | 0 | 0 | 0 | 0 | 0 | 0 | 0 | 0 | 0 | 0 | 0 | 0 | 0 | 0 | 0 | 0 | 0 | 0 | 0 | 0 | 0 | 0 | 0 | 0 | 0 | 0 | 0 | 0 | 0.9577015 | 0 | 0.002394254 | 0 | 0 | 0 | 0 | 0 | 0 | 0 | 0 | 0 | 10.1021/cm048418+ | yes |  | 0.007980846 | 24 |  | 168 | 160 | yes |  | 23 |  | iso-Pr4-diquat-5 |  |  | dense |  |  | NaOH, Al(NO3)3*9H2O, Aerosil 200 | Aldrich, Junsei, Degussa | [18 empty] | CC(C)N(CCCCCN(C(C)C)C(C)C)C(C)C |  |  | C17H38N2 | [5 empty] | 2005
4463 | 0.02363942 | 5.253204e-05 | 0 | 0.01418365 | 0 | 0 | 0 | 0 | 0 | 0 | 0 | 0 | 0 | 0 | 0 | 0 | 0 | 0 | 0 | 0 | 0 | 0 | 0 | 0 | 0 | 0 | 0 | 0 | 0 | 0 | 0 | 0 | 0 | 0 | 0 | 0 | 0 | 0 | 0 | 0.9455768 | 0 | 0.002363942 | 0 | 0 | 0 | 0 | 0 | 0 | 0 | 0 | 0 | 10.1021/cm048418+ | yes |  | 0.01418365 | 24 |  | 168 | 160 | yes |  | 23 |  | iso-Pr4-diquat-5 |  |  | MCM-22 |  |  | NaOH, Al(NO3)3*9H2O, Aerosil 200 | Aldrich, Junsei, Degussa | [18 empty] | CC(C)N(CCCCCN(C(C)C)C(C)C)C(C)C |  |  | C17H38N2 |  |  | MWW |  |  | 2005
4464 | 0.02364004 | 2.626671e-05 | 0 | 0.01418402 | 0 | 0 | 0 | 0 | 0 | 0 | 0 | 0 | 0 | 0 | 0 | 0 | 0 | 0 | 0 | 0 | 0 | 0 | 0 | 0 | 0 | 0 | 0 | 0 | 0 | 0 | 0 | 0 | 0 | 0 | 0 | 0 | 0 | 0 | 0 | 0.9456016 | 0 | 0.002364004 | 0 | 0 | 0 | 0 | 0 | 0 | 0 | 0 | 0 | 10.1021/cm048418+ | yes |  | 0.01418402 | 24 |  | 168 | 160 | yes |  | 23 |  | iso-Pr4-diquat-5 |  |  | ferrierite | dense |  | NaOH, Al(NO3)3*9H2O, Aerosil 200 | Aldrich, Junsei, Degussa | [18 empty] | CC(C)N(CCCCCN(C(C)C)C(C)C)C(C)C |  |  | C17H38N2 |  |  | FER |  |  | 2005
4465 | 0.02364035 | 1.313353e-05 | 0 | 0.01418421 | 0 | 0 | 0 | 0 | 0 | 0 | 0 | 0 | 0 | 0 | 0 | 0 | 0 | 0 | 0 | 0 | 0 | 0 | 0 | 0 | 0 | 0 | 0 | 0 | 0 | 0 | 0 | 0 | 0 | 0 | 0 | 0 | 0 | 0 | 0 | 0.9456141 | 0 | 0.002364035 | 0 | 0 | 0 | 0 | 0 | 0 | 0 | 0 | 0 | 10.1021/cm048418+ | yes |  | 0.01418421 | 24 |  | 168 | 160 | yes |  | 23 |  | iso-Pr4-diquat-5 |  |  | layered | dense |  | NaOH, Al(NO3)3*9H2O, Aerosil 200 | Aldrich, Junsei, Degussa | [18 empty] | CC(C)N(CCCCCN(C(C)C)C(C)C)C(C)C |  |  | C17H38N2 | [5 empty] | 2005
4466 | 0.02364066 | 0 | 0 | 0.0141844 | 0 | 0 | 0 | 0 | 0 | 0 | 0 | 0 | 0 | 0 | 0 | 0 | 0 | 0 | 0 | 0 | 0 | 0 | 0 | 0 | 0 | 0 | 0 | 0 | 0 | 0 | 0 | 0 | 0 | 0 | 0 | 0 | 0 | 0 | 0 | 0.9456265 | 0 | 0.002364066 | 0 | 0 | 0 | 0 | 0 | 0 | 0 | 0 | 0 | 10.1021/cm048418+ | yes |  | 0.0141844 | 24 |  | 168 | 160 | yes |  | 23 |  | iso-Pr4-diquat-5 |  |  | layered | dense |  | NaOH, Al(NO3)3*9H2O, Aerosil 200 | Aldrich, Junsei, Degussa | [18 empty] | CC(C)N(CCCCCN(C(C)C)C(C)C)C(C)C |  |  | C17H38N2 | [5 empty] | 2005
4467 | 0.02394126 | 5.320281e-05 | 0 | 0.007980421 | 0 | 0 | 0 | 0 | 0 | 0 | 0 | 0 | 0 | 0 | 0 | 0 | 0 | 0 | 0 | 0 | 0 | 0 | 0 | 0 | 0 | 0 | 0 | 0 | 0 | 0 | 0 | 0 | 0 | 0 | 0 | 0 | 0 | 0 | 0 | 0.9576506 | 0 | 0.002394126 | 0 | 0 | 0 | 0 | 0 | 0 | 0 | 0 | 0 | 10.1021/cm048418+ | yes |  | 0.007980421 | 24 |  | 336 | 160 | yes |  | 23 |  | Bu4-diquat-5 |  |  | amorphous |  |  | NaOH, Al(NO3)3*9H2O, Aerosil 200 | Aldrich, Junsei, Degussa | [18 empty] | CCCCN(CCCC)CCCCCN(CCCC)CCCC |  |  | C21H46N2 | [5 empty] | 2005
4468 | 0.0239419 | 2.660211e-05 | 0 | 0.007980634 | 0 | 0 | 0 | 0 | 0 | 0 | 0 | 0 | 0 | 0 | 0 | 0 | 0 | 0 | 0 | 0 | 0 | 0 | 0 | 0 | 0 | 0 | 0 | 0 | 0 | 0 | 0 | 0 | 0 | 0 | 0 | 0 | 0 | 0 | 0 | 0.957676 | 0 | 0.00239419 | 0 | 0 | 0 | 0 | 0 | 0 | 0 | 0 | 0 | 10.1021/cm048418+ | yes |  | 0.007980634 | 24 |  | 168 | 160 | yes |  | 23 |  | Bu4-diquat-5 |  |  | ZSM-11/ZSM-5 |  |  | NaOH, Al(NO3)3*9H2O, Aerosil 200 | Aldrich, Junsei, Degussa | [18 empty] | CCCCN(CCCC)CCCCCN(CCCC)CCCC |  |  | C21H46N2 |  |  | MEL/MFI |  |  | 2005
4469 | 0.02394222 | 1.330123e-05 | 0 | 0.00798074 | 0 | 0 | 0 | 0 | 0 | 0 | 0 | 0 | 0 | 0 | 0 | 0 | 0 | 0 | 0 | 0 | 0 | 0 | 0 | 0 | 0 | 0 | 0 | 0 | 0 | 0 | 0 | 0 | 0 | 0 | 0 | 0 | 0 | 0 | 0 | 0.9576888 | 0 | 0.002394222 | 0 | 0 | 0 | 0 | 0 | 0 | 0 | 0 | 0 | 10.1021/cm048418+ | yes |  | 0.00798074 | 24 |  | 168 | 160 | yes |  | 23 |  | Bu4-diquat-5 |  |  | ZSM-11/ZSM-5 |  |  | NaOH, Al(NO3)3*9H2O, Aerosil 200 | Aldrich, Junsei, Degussa | [18 empty] | CCCCN(CCCC)CCCCCN(CCCC)CCCC |  |  | C21H46N2 |  |  | MEL/MFI |  |  | 2005
4470 | 0.02394254 | 0 | 0 | 0.007980846 | 0 | 0 | 0 | 0 | 0 | 0 | 0 | 0 | 0 | 0 | 0 | 0 | 0 | 0 | 0 | 0 | 0 | 0 | 0 | 0 | 0 | 0 | 0 | 0 | 0 | 0 | 0 | 0 | 0 | 0 | 0 | 0 | 0 | 0 | 0 | 0.9577015 | 0 | 0.002394254 | 0 | 0 | 0 | 0 | 0 | 0 | 0 | 0 | 0 | 10.1021/cm048418+ | yes |  | 0.007980846 | 24 |  | 72 | 160 | yes |  | 23 |  | Bu4-diquat-5 |  |  | ZSM-5 |  |  | NaOH, Al(NO3)3*9H2O, Aerosil 200 | Aldrich, Junsei, Degussa | [18 empty] | CCCCN(CCCC)CCCCCN(CCCC)CCCC |  |  | C21H46N2 |  |  | MFI |  |  | 2005
4471 | 0.02363942 | 5.253204e-05 | 0 | 0.01418365 | 0 | 0 | 0 | 0 | 0 | 0 | 0 | 0 | 0 | 0 | 0 | 0 | 0 | 0 | 0 | 0 | 0 | 0 | 0 | 0 | 0 | 0 | 0 | 0 | 0 | 0 | 0 | 0 | 0 | 0 | 0 | 0 | 0 | 0 | 0 | 0.9455768 | 0 | 0.002363942 | 0 | 0 | 0 | 0 | 0 | 0 | 0 | 0 | 0 | 10.1021/cm048418+ | yes |  | 0.01418365 | 24 |  | 168 | 160 | yes |  | 23 |  | Bu4-diquat-5 |  |  | mordenite |  |  | NaOH, Al(NO3)3*9H2O, Aerosil 200 | Aldrich, Junsei, Degussa | [18 empty] | CCCCN(CCCC)CCCCCN(CCCC)CCCC |  |  | C21H46N2 |  |  | MOR |  |  | 2005
4472 | 0.02364004 | 2.626671e-05 | 0 | 0.01418402 | 0 | 0 | 0 | 0 | 0 | 0 | 0 | 0 | 0 | 0 | 0 | 0 | 0 | 0 | 0 | 0 | 0 | 0 | 0 | 0 | 0 | 0 | 0 | 0 | 0 | 0 | 0 | 0 | 0 | 0 | 0 | 0 | 0 | 0 | 0 | 0.9456016 | 0 | 0.002364004 | 0 | 0 | 0 | 0 | 0 | 0 | 0 | 0 | 0 | 10.1021/cm048418+ | yes |  | 0.01418402 | 24 |  | 168 | 160 | yes |  | 23 |  | Bu4-diquat-5 |  |  | ZSM-5 |  |  | NaOH, Al(NO3)3*9H2O, Aerosil 200 | Aldrich, Junsei, Degussa | [18 empty] | CCCCN(CCCC)CCCCCN(CCCC)CCCC |  |  | C21H46N2 |  |  | MFI |  |  | 2005
4473 | 0.02364035 | 1.313353e-05 | 0 | 0.01418421 | 0 | 0 | 0 | 0 | 0 | 0 | 0 | 0 | 0 | 0 | 0 | 0 | 0 | 0 | 0 | 0 | 0 | 0 | 0 | 0 | 0 | 0 | 0 | 0 | 0 | 0 | 0 | 0 | 0 | 0 | 0 | 0 | 0 | 0 | 0 | 0.9456141 | 0 | 0.002364035 | 0 | 0 | 0 | 0 | 0 | 0 | 0 | 0 | 0 | 10.1021/cm048418+ | yes |  | 0.01418421 | 24 |  | 168 | 160 | yes |  | 23 |  | Bu4-diquat-5 |  |  | ZSM-5 |  |  | NaOH, Al(NO3)3*9H2O, Aerosil 200 | Aldrich, Junsei, Degussa | [18 empty] | CCCCN(CCCC)CCCCCN(CCCC)CCCC |  |  | C21H46N2 |  |  | MFI |  |  | 2005
4474 | 0.02364066 | 0 | 0 | 0.0141844 | 0 | 0 | 0 | 0 | 0 | 0 | 0 | 0 | 0 | 0 | 0 | 0 | 0 | 0 | 0 | 0 | 0 | 0 | 0 | 0 | 0 | 0 | 0 | 0 | 0 | 0 | 0 | 0 | 0 | 0 | 0 | 0 | 0 | 0 | 0 | 0.9456265 | 0 | 0.002364066 | 0 | 0 | 0 | 0 | 0 | 0 | 0 | 0 | 0 | 10.1021/cm048418+ | yes |  | 0.0141844 | 24 |  | 168 | 160 | yes |  | 23 |  | Bu4-diquat-5 |  |  | dense |  |  | NaOH, Al(NO3)3*9H2O, Aerosil 200 | Aldrich, Junsei, Degussa | [18 empty] | CCCCN(CCCC)CCCCCN(CCCC)CCCC |  |  | C21H46N2 | [5 empty] | 2005
4475 | 0.02394126 | 5.320281e-05 | 0 | 0.007980421 | 0 | 0 | 0 | 0 | 0 | 0 | 0 | 0 | 0 | 0 | 0 | 0 | 0 | 0 | 0 | 0 | 0 | 0 | 0 | 0 | 0 | 0 | 0 | 0 | 0 | 0 | 0 | 0 | 0 | 0 | 0 | 0 | 0 | 0 | 0 | 0.9576506 | 0 | 0.002394126 | 0 | 0 | 0 | 0 | 0 | 0 | 0 | 0 | 0 | 10.1021/cm048418+ | yes |  | 0.007980421 | 24 |  | 336 | 160 | yes |  | 23 |  | iso-Bu4-diquat-5 |  |  | amorphous |  |  | NaOH, Al(NO3)3*9H2O, Aerosil 200 | Aldrich, Junsei, Degussa | [18 empty] | CC(C)CN(CCCCCN(CC(C)C)CC(C)C)CC(C)C |  |  | C21H46N2 | [5 empty] | 2005
4476 | 0.0239419 | 2.660211e-05 | 0 | 0.007980634 | 0 | 0 | 0 | 0 | 0 | 0 | 0 | 0 | 0 | 0 | 0 | 0 | 0 | 0 | 0 | 0 | 0 | 0 | 0 | 0 | 0 | 0 | 0 | 0 | 0 | 0 | 0 | 0 | 0 | 0 | 0 | 0 | 0 | 0 | 0 | 0.957676 | 0 | 0.00239419 | 0 | 0 | 0 | 0 | 0 | 0 | 0 | 0 | 0 | 10.1021/cm048418+ | yes |  | 0.007980634 | 24 |  | 168 | 160 | yes |  | 23 |  | iso-Bu4-diquat-5 |  |  | amorphous |  |  | NaOH, Al(NO3)3*9H2O, Aerosil 200 | Aldrich, Junsei, Degussa | [18 empty] | CC(C)CN(CCCCCN(CC(C)C)CC(C)C)CC(C)C |  |  | C21H46N2 | [5 empty] | 2005
4477 | 0.02394222 | 1.330123e-05 | 0 | 0.00798074 | 0 | 0 | 0 | 0 | 0 | 0 | 0 | 0 | 0 | 0 | 0 | 0 | 0 | 0 | 0 | 0 | 0 | 0 | 0 | 0 | 0 | 0 | 0 | 0 | 0 | 0 | 0 | 0 | 0 | 0 | 0 | 0 | 0 | 0 | 0 | 0.9576888 | 0 | 0.002394222 | 0 | 0 | 0 | 0 | 0 | 0 | 0 | 0 | 0 | 10.1021/cm048418+ | yes |  | 0.00798074 | 24 |  | 168 | 160 | yes |  | 23 |  | iso-Bu4-diquat-5 |  |  | amorphous |  |  | NaOH, Al(NO3)3*9H2O, Aerosil 200 | Aldrich, Junsei, Degussa | [18 empty] | CC(C)CN(CCCCCN(CC(C)C)CC(C)C)CC(C)C |  |  | C21H46N2 | [5 empty] | 2005
4478 | 0.02394254 | 0 | 0 | 0.007980846 | 0 | 0 | 0 | 0 | 0 | 0 | 0 | 0 | 0 | 0 | 0 | 0 | 0 | 0 | 0 | 0 | 0 | 0 | 0 | 0 | 0 | 0 | 0 | 0 | 0 | 0 | 0 | 0 | 0 | 0 | 0 | 0 | 0 | 0 | 0 | 0.9577015 | 0 | 0.002394254 | 0 | 0 | 0 | 0 | 0 | 0 | 0 | 0 | 0 | 10.1021/cm048418+ | yes |  | 0.007980846 | 24 |  | 168 | 160 | yes |  | 23 |  | iso-Bu4-diquat-5 |  |  | amorphous |  |  | NaOH, Al(NO3)3*9H2O, Aerosil 200 | Aldrich, Junsei, Degussa | [18 empty] | CC(C)CN(CCCCCN(CC(C)C)CC(C)C)CC(C)C |  |  | C21H46N2 | [5 empty] | 2005
4479 | 0.02363942 | 5.253204e-05 | 0 | 0.01418365 | 0 | 0 | 0 | 0 | 0 | 0 | 0 | 0 | 0 | 0 | 0 | 0 | 0 | 0 | 0 | 0 | 0 | 0 | 0 | 0 | 0 | 0 | 0 | 0 | 0 | 0 | 0 | 0 | 0 | 0 | 0 | 0 | 0 | 0 | 0 | 0.9455768 | 0 | 0.002363942 | 0 | 0 | 0 | 0 | 0 | 0 | 0 | 0 | 0 | 10.1021/cm048418+ | yes |  | 0.01418365 | 24 |  | 168 | 160 | yes |  | 23 |  | iso-Bu4-diquat-5 |  |  | amorphous |  |  | NaOH, Al(NO3)3*9H2O, Aerosil 200 | Aldrich, Junsei, Degussa | [18 empty] | CC(C)CN(CCCCCN(CC(C)C)CC(C)C)CC(C)C |  |  | C21H46N2 | [5 empty] | 2005
4480 | 0.02364004 | 2.626671e-05 | 0 | 0.01418402 | 0 | 0 | 0 | 0 | 0 | 0 | 0 | 0 | 0 | 0 | 0 | 0 | 0 | 0 | 0 | 0 | 0 | 0 | 0 | 0 | 0 | 0 | 0 | 0 | 0 | 0 | 0 | 0 | 0 | 0 | 0 | 0 | 0 | 0 | 0 | 0.9456016 | 0 | 0.002364004 | 0 | 0 | 0 | 0 | 0 | 0 | 0 | 0 | 0 | 10.1021/cm048418+ | yes |  | 0.01418402 | 24 |  | 168 | 160 | yes |  | 23 |  | iso-Bu4-diquat-5 |  |  | dense | mordenite |  | NaOH, Al(NO3)3*9H2O, Aerosil 200 | Aldrich, Junsei, Degussa | [18 empty] | CC(C)CN(CCCCCN(CC(C)C)CC(C)C)CC(C)C |  |  | C21H46N2 |  |  |  | MOR |  | 2005
4481 | 0.02364035 | 1.313353e-05 | 0 | 0.01418421 | 0 | 0 | 0 | 0 | 0 | 0 | 0 | 0 | 0 | 0 | 0 | 0 | 0 | 0 | 0 | 0 | 0 | 0 | 0 | 0 | 0 | 0 | 0 | 0 | 0 | 0 | 0 | 0 | 0 | 0 | 0 | 0 | 0 | 0 | 0 | 0.9456141 | 0 | 0.002364035 | 0 | 0 | 0 | 0 | 0 | 0 | 0 | 0 | 0 | 10.1021/cm048418+ | yes |  | 0.01418421 | 24 |  | 168 | 160 | yes |  | 23 |  | iso-Bu4-diquat-5 |  |  | dense | mordenite |  | NaOH, Al(NO3)3*9H2O, Aerosil 200 | Aldrich, Junsei, Degussa | [18 empty] | CC(C)CN(CCCCCN(CC(C)C)CC(C)C)CC(C)C |  |  | C21H46N2 |  |  |  | MOR |  | 2005
4482 | 0.02364066 | 0 | 0 | 0.0141844 | 0 | 0 | 0 | 0 | 0 | 0 | 0 | 0 | 0 | 0 | 0 | 0 | 0 | 0 | 0 | 0 | 0 | 0 | 0 | 0 | 0 | 0 | 0 | 0 | 0 | 0 | 0 | 0 | 0 | 0 | 0 | 0 | 0 | 0 | 0 | 0.9456265 | 0 | 0.002364066 | 0 | 0 | 0 | 0 | 0 | 0 | 0 | 0 | 0 | 10.1021/cm048418+ | yes |  | 0.0141844 | 24 |  | 168 | 160 | yes |  | 23 |  | iso-Bu4-diquat-5 |  |  | dense |  |  | NaOH, Al(NO3)3*9H2O, Aerosil 200 | Aldrich, Junsei, Degussa | [18 empty] | CC(C)CN(CCCCCN(CC(C)C)CC(C)C)CC(C)C |  |  | C21H46N2 | [5 empty] | 2005
4483 | 0.02394126 | 5.320281e-05 | 0 | 0.007980421 | 0 | 0 | 0 | 0 | 0 | 0 | 0 | 0 | 0 | 0 | 0 | 0 | 0 | 0 | 0 | 0 | 0 | 0 | 0 | 0 | 0 | 0 | 0 | 0 | 0 | 0 | 0 | 0 | 0 | 0 | 0 | 0 | 0 | 0 | 0 | 0.9576506 | 0 | 0.002394126 | 0 | 0 | 0 | 0 | 0 | 0 | 0 | 0 | 0 | 10.1021/cm048418+ | yes |  | 0.007980421 | 24 |  | 336 | 160 | yes |  | 23 |  | Pe4-diquat-5 |  |  | amorphous |  |  | NaOH, Al(NO3)3*9H2O, Aerosil 200 | Aldrich, Junsei, Degussa | [18 empty] | CCCCCN(CCCCC)CCCCCN(CCCCC)CCCCC |  |  | C25H54N2 | [5 empty] | 2005
4484 | 0.0239419 | 2.660211e-05 | 0 | 0.007980634 | 0 | 0 | 0 | 0 | 0 | 0 | 0 | 0 | 0 | 0 | 0 | 0 | 0 | 0 | 0 | 0 | 0 | 0 | 0 | 0 | 0 | 0 | 0 | 0 | 0 | 0 | 0 | 0 | 0 | 0 | 0 | 0 | 0 | 0 | 0 | 0.957676 | 0 | 0.00239419 | 0 | 0 | 0 | 0 | 0 | 0 | 0 | 0 | 0 | 10.1021/cm048418+ | yes |  | 0.007980634 | 24 |  | 168 | 160 | yes |  | 23 |  | Pe4-diquat-5 |  |  | ZSM-11/ZSM-5 |  |  | NaOH, Al(NO3)3*9H2O, Aerosil 200 | Aldrich, Junsei, Degussa | [18 empty] | CCCCCN(CCCCC)CCCCCN(CCCCC)CCCCC |  |  | C25H54N2 |  |  | MEL/MFI |  |  | 2005
4485 | 0.02394222 | 1.330123e-05 | 0 | 0.00798074 | 0 | 0 | 0 | 0 | 0 | 0 | 0 | 0 | 0 | 0 | 0 | 0 | 0 | 0 | 0 | 0 | 0 | 0 | 0 | 0 | 0 | 0 | 0 | 0 | 0 | 0 | 0 | 0 | 0 | 0 | 0 | 0 | 0 | 0 | 0 | 0.9576888 | 0 | 0.002394222 | 0 | 0 | 0 | 0 | 0 | 0 | 0 | 0 | 0 | 10.1021/cm048418+ | yes |  | 0.00798074 | 24 |  | 168 | 160 | yes |  | 23 |  | Pe4-diquat-5 |  |  | ZSM-11/ZSM-5 |  |  | NaOH, Al(NO3)3*9H2O, Aerosil 200 | Aldrich, Junsei, Degussa | [18 empty] | CCCCCN(CCCCC)CCCCCN(CCCCC)CCCCC |  |  | C25H54N2 |  |  | MEL/MFI |  |  | 2005
4486 | 0.02394254 | 0 | 0 | 0.007980846 | 0 | 0 | 0 | 0 | 0 | 0 | 0 | 0 | 0 | 0 | 0 | 0 | 0 | 0 | 0 | 0 | 0 | 0 | 0 | 0 | 0 | 0 | 0 | 0 | 0 | 0 | 0 | 0 | 0 | 0 | 0 | 0 | 0 | 0 | 0 | 0.9577015 | 0 | 0.002394254 | 0 | 0 | 0 | 0 | 0 | 0 | 0 | 0 | 0 | 10.1021/cm048418+ | yes |  | 0.007980846 | 24 |  | 72 | 160 | yes |  | 23 |  | Pe4-diquat-5 |  |  | ZSM-5 |  |  | NaOH, Al(NO3)3*9H2O, Aerosil 200 | Aldrich, Junsei, Degussa | [18 empty] | CCCCCN(CCCCC)CCCCCN(CCCCC)CCCCC |  |  | C25H54N2 |  |  | MFI |  |  | 2005
4487 | 0.02363942 | 5.253204e-05 | 0 | 0.01418365 | 0 | 0 | 0 | 0 | 0 | 0 | 0 | 0 | 0 | 0 | 0 | 0 | 0 | 0 | 0 | 0 | 0 | 0 | 0 | 0 | 0 | 0 | 0 | 0 | 0 | 0 | 0 | 0 | 0 | 0 | 0 | 0 | 0 | 0 | 0 | 0.9455768 | 0 | 0.002363942 | 0 | 0 | 0 | 0 | 0 | 0 | 0 | 0 | 0 | 10.1021/cm048418+ | yes |  | 0.01418365 | 24 |  | 168 | 160 | yes |  | 23 |  | Pe4-diquat-5 |  |  | ZSM-5 |  |  | NaOH, Al(NO3)3*9H2O, Aerosil 200 | Aldrich, Junsei, Degussa | [18 empty] | CCCCCN(CCCCC)CCCCCN(CCCCC)CCCCC |  |  | C25H54N2 |  |  | MFI |  |  | 2005
4488 | 0.02364004 | 2.626671e-05 | 0 | 0.01418402 | 0 | 0 | 0 | 0 | 0 | 0 | 0 | 0 | 0 | 0 | 0 | 0 | 0 | 0 | 0 | 0 | 0 | 0 | 0 | 0 | 0 | 0 | 0 | 0 | 0 | 0 | 0 | 0 | 0 | 0 | 0 | 0 | 0 | 0 | 0 | 0.9456016 | 0 | 0.002364004 | 0 | 0 | 0 | 0 | 0 | 0 | 0 | 0 | 0 | 10.1021/cm048418+ | yes |  | 0.01418402 | 24 |  | 168 | 160 | yes |  | 23 |  | Pe4-diquat-5 |  |  | ZSM-5 |  |  | NaOH, Al(NO3)3*9H2O, Aerosil 200 | Aldrich, Junsei, Degussa | [18 empty] | CCCCCN(CCCCC)CCCCCN(CCCCC)CCCCC |  |  | C25H54N2 |  |  | MFI |  |  | 2005
4489 | 0.02364035 | 1.313353e-05 | 0 | 0.01418421 | 0 | 0 | 0 | 0 | 0 | 0 | 0 | 0 | 0 | 0 | 0 | 0 | 0 | 0 | 0 | 0 | 0 | 0 | 0 | 0 | 0 | 0 | 0 | 0 | 0 | 0 | 0 | 0 | 0 | 0 | 0 | 0 | 0 | 0 | 0 | 0.9456141 | 0 | 0.002364035 | 0 | 0 | 0 | 0 | 0 | 0 | 0 | 0 | 0 | 10.1021/cm048418+ | yes |  | 0.01418421 | 24 |  | 168 | 160 | yes |  | 23 |  | Pe4-diquat-5 |  |  | dense | ZSM-5 |  | NaOH, Al(NO3)3*9H2O, Aerosil 200 | Aldrich, Junsei, Degussa | [18 empty] | CCCCCN(CCCCC)CCCCCN(CCCCC)CCCCC |  |  | C25H54N2 |  |  |  | MFI |  | 2005
4490 | 0.02364066 | 0 | 0 | 0.0141844 | 0 | 0 | 0 | 0 | 0 | 0 | 0 | 0 | 0 | 0 | 0 | 0 | 0 | 0 | 0 | 0 | 0 | 0 | 0 | 0 | 0 | 0 | 0 | 0 | 0 | 0 | 0 | 0 | 0 | 0 | 0 | 0 | 0 | 0 | 0 | 0.9456265 | 0 | 0.002364066 | 0 | 0 | 0 | 0 | 0 | 0 | 0 | 0 | 0 | 10.1021/cm048418+ | yes |  | 0.0141844 | 24 |  | 168 | 160 | yes |  | 23 |  | Pe4-diquat-5 |  |  | dense |  |  | NaOH, Al(NO3)3*9H2O, Aerosil 200 | Aldrich, Junsei, Degussa | [18 empty] | CCCCCN(CCCCC)CCCCCN(CCCCC)CCCCC |  |  | C25H54N2 | [5 empty] | 2005
4491 | 0.02394126 | 5.320281e-05 | 0 | 0.007980421 | 0 | 0 | 0 | 0 | 0 | 0 | 0 | 0 | 0 | 0 | 0 | 0 | 0 | 0 | 0 | 0 | 0 | 0 | 0 | 0 | 0 | 0 | 0 | 0 | 0 | 0 | 0 | 0 | 0 | 0 | 0 | 0 | 0 | 0 | 0 | 0.9576506 | 0 | 0.002394126 | 0 | 0 | 0 | 0 | 0 | 0 | 0 | 0 | 0 | 10.1021/cm048418+ | yes |  | 0.007980421 | 24 |  | 336 | 160 | yes |  | 23 |  | Pe4-diquat-5 |  |  | amorphous |  |  | NaOH, Al(NO3)3*9H2O, Aerosil 200 | Aldrich, Junsei, Degussa | [18 empty] | CCCCCN(CCCCC)CCCCCN(CCCCC)CCCCC |  |  | C25H54N2 | [5 empty] | 2005
4492 | 0.0239419 | 2.660211e-05 | 0 | 0.007980634 | 0 | 0 | 0 | 0 | 0 | 0 | 0 | 0 | 0 | 0 | 0 | 0 | 0 | 0 | 0 | 0 | 0 | 0 | 0 | 0 | 0 | 0 | 0 | 0 | 0 | 0 | 0 | 0 | 0 | 0 | 0 | 0 | 0 | 0 | 0 | 0.957676 | 0 | 0.00239419 | 0 | 0 | 0 | 0 | 0 | 0 | 0 | 0 | 0 | 10.1021/cm048418+ | yes |  | 0.007980634 | 24 |  | 168 | 160 | yes |  | 23 |  | sec-Bu4-diquat-5 |  |  | amorphous |  |  | NaOH, Al(NO3)3*9H2O, Aerosil 200 | Aldrich, Junsei, Degussa | [18 empty] | CCC(C)N(CCCCCN(C(C)CC)C(C)CC)C(C)CC |  |  | C21H46N2 | [5 empty] | 2005
4493 | 0.02394222 | 1.330123e-05 | 0 | 0.00798074 | 0 | 0 | 0 | 0 | 0 | 0 | 0 | 0 | 0 | 0 | 0 | 0 | 0 | 0 | 0 | 0 | 0 | 0 | 0 | 0 | 0 | 0 | 0 | 0 | 0 | 0 | 0 | 0 | 0 | 0 | 0 | 0 | 0 | 0 | 0 | 0.9576888 | 0 | 0.002394222 | 0 | 0 | 0 | 0 | 0 | 0 | 0 | 0 | 0 | 10.1021/cm048418+ | yes |  | 0.00798074 | 24 |  | 168 | 160 | yes |  | 23 |  | sec-Bu4-diquat-5 |  |  | ZSM-11/ZSM-5 |  |  | NaOH, Al(NO3)3*9H2O, Aerosil 200 | Aldrich, Junsei, Degussa | [18 empty] | CCC(C)N(CCCCCN(C(C)CC)C(C)CC)C(C)CC |  |  | C21H46N2 |  |  | MEL/MFI |  |  | 2005
4494 | 0.02394254 | 0 | 0 | 0.007980846 | 0 | 0 | 0 | 0 | 0 | 0 | 0 | 0 | 0 | 0 | 0 | 0 | 0 | 0 | 0 | 0 | 0 | 0 | 0 | 0 | 0 | 0 | 0 | 0 | 0 | 0 | 0 | 0 | 0 | 0 | 0 | 0 | 0 | 0 | 0 | 0.9577015 | 0 | 0.002394254 | 0 | 0 | 0 | 0 | 0 | 0 | 0 | 0 | 0 | 10.1021/cm048418+ | yes |  | 0.007980846 | 24 |  | 168 | 160 | yes |  | 23 |  | sec-Bu4-diquat-5 |  |  | dense |  |  | NaOH, Al(NO3)3*9H2O, Aerosil 200 | Aldrich, Junsei, Degussa | [18 empty] | CCC(C)N(CCCCCN(C(C)CC)C(C)CC)C(C)CC |  |  | C21H46N2 | [5 empty] | 2005
4495 | 0.02363942 | 5.253204e-05 | 0 | 0.01418365 | 0 | 0 | 0 | 0 | 0 | 0 | 0 | 0 | 0 | 0 | 0 | 0 | 0 | 0 | 0 | 0 | 0 | 0 | 0 | 0 | 0 | 0 | 0 | 0 | 0 | 0 | 0 | 0 | 0 | 0 | 0 | 0 | 0 | 0 | 0 | 0.9455768 | 0 | 0.002363942 | 0 | 0 | 0 | 0 | 0 | 0 | 0 | 0 | 0 | 10.1021/cm048418+ | yes |  | 0.01418365 | 24 |  | 168 | 160 | yes |  | 23 |  | sec-Bu4-diquat-5 |  |  | amorphous |  |  | NaOH, Al(NO3)3*9H2O, Aerosil 200 | Aldrich, Junsei, Degussa | [18 empty] | CCC(C)N(CCCCCN(C(C)CC)C(C)CC)C(C)CC |  |  | C21H46N2 | [5 empty] | 2005
4496 | 0.02364004 | 2.626671e-05 | 0 | 0.01418402 | 0 | 0 | 0 | 0 | 0 | 0 | 0 | 0 | 0 | 0 | 0 | 0 | 0 | 0 | 0 | 0 | 0 | 0 | 0 | 0 | 0 | 0 | 0 | 0 | 0 | 0 | 0 | 0 | 0 | 0 | 0 | 0 | 0 | 0 | 0 | 0.9456016 | 0 | 0.002364004 | 0 | 0 | 0 | 0 | 0 | 0 | 0 | 0 | 0 | 10.1021/cm048418+ | yes |  | 0.01418402 | 24 |  | 168 | 160 | yes |  | 23 |  | sec-Bu4-diquat-5 |  |  | ZSM-5 | mordenite |  | NaOH, Al(NO3)3*9H2O, Aerosil 200 | Aldrich, Junsei, Degussa | [18 empty] | CCC(C)N(CCCCCN(C(C)CC)C(C)CC)C(C)CC |  |  | C21H46N2 |  |  | MFI | MOR |  | 2005
4497 | 0.02364035 | 1.313353e-05 | 0 | 0.01418421 | 0 | 0 | 0 | 0 | 0 | 0 | 0 | 0 | 0 | 0 | 0 | 0 | 0 | 0 | 0 | 0 | 0 | 0 | 0 | 0 | 0 | 0 | 0 | 0 | 0 | 0 | 0 | 0 | 0 | 0 | 0 | 0 | 0 | 0 | 0 | 0.9456141 | 0 | 0.002364035 | 0 | 0 | 0 | 0 | 0 | 0 | 0 | 0 | 0 | 10.1021/cm048418+ | yes |  | 0.01418421 | 24 |  | 168 | 160 | yes |  | 23 |  | sec-Bu4-diquat-5 |  |  | dense | ZSM-5 |  | NaOH, Al(NO3)3*9H2O, Aerosil 200 | Aldrich, Junsei, Degussa | [18 empty] | CCC(C)N(CCCCCN(C(C)CC)C(C)CC)C(C)CC |  |  | C21H46N2 |  |  |  | MFI |  | 2005
4498 | 0.02364066 | 0 | 0 | 0.0141844 | 0 | 0 | 0 | 0 | 0 | 0 | 0 | 0 | 0 | 0 | 0 | 0 | 0 | 0 | 0 | 0 | 0 | 0 | 0 | 0 | 0 | 0 | 0 | 0 | 0 | 0 | 0 | 0 | 0 | 0 | 0 | 0 | 0 | 0 | 0 | 0.9456265 | 0 | 0.002364066 | 0 | 0 | 0 | 0 | 0 | 0 | 0 | 0 | 0 | 10.1021/cm048418+ | yes | 0 | 0.0141844 | 24 | 0 | 168 | 160 | yes |  | 23 | 0 | sec-Bu4-diquat-5 |  |  | dense |  |  | NaOH, Al(NO3)3*9H2O, Aerosil 200 | Aldrich, Junsei, Degussa | 0 | 0 | 0 | 0 | 0 | 0 | 0 | 0 | [10 empty] | CCC(C)N(CCCCCN(C(C)CC)C(C)CC)C(C)CC |  |  | C21H46N2 | [5 empty] | 2005
4499
4500 | 0.00417585 | 0 | 0 | 0 | 0 | 0 | 0 | 0 | 0 | 0 | 0 | 0.02145923 | 0.005799791 | 0 | 0 | 0 | 0 | 0 | 0 | 0 | 0 | 0 | 0 | 0 | 0 | 0 | 0 | 0 | 0 | 0 | 0 | 0 | 0 | 0 | 0 | 0 | 0 | 0 | 0 | 0.2957894 | 0 | 0.6727758 | 0 | 0 | 0 | 0 | 0 | 0 | 0 | 0 | 0 | 10.1021/cm049373f | yes | 0 | 0 | 0 | 0 | 144 | 170 |  |  | 33 | 13 | 1-aminopropane |  |  | SU-12 |  |  | TEOS, GeO2, HF | Aldrich, Aldrich, Fluka | 0 | 0 | 0 | 60 | 0 | 0 | 0 | 0 |  | SU-12: A Silicon-Substituted ASU-16 with Circular 24-Rings and Templated by a Monoamine | [')& rsqb ;, wr2', 'verbar ;( ch3ch2ch2nh3', 'unit cell parameters'] | ['published asap april 19', '40 wt %, fluka', 'h2o molar ratio range'] | ['Propan-1-amine', 'Propylamine', '68187-45-1', '68130-70-1', '68187-43-9', '42939-71-9', '68187-44-0', '68130-69-8', '107-10-8', 'NSC 7490', 'Propylamine [UN1277] [Flammable liquid]', 'RCRA waste no. U194', 'RCRA waste number U194', 'UN1277', '(C14-C18)Alkylalkoxypropyleneamine', '1-Propanamine, 3-(C14-18-alkyloxy) derivs.', 'EINECS 269-098-2', '240958_ALDRICH', 'CHEBI:39870', '(C6-C12) Alkylalkoxypropyleneamine', '(C6-C12)Alkylalkoxypropyleneamine', '1-Propanamine, 3-(C6-12-alkyloxy) derivs.', 'EINECS 269-096-1', 'W423701_ALDRICH', '(C10-C16) Alkylalkoxypropyleneamine', '(C10-C16)Alkylalkoxypropyleneamine', '1-Propanamine, 3-(C10-16-alkyloxy) derivs.', 'EINECS 269-097-7', '109819_ALDRICH', '1-Aminopropane', '1-Propanamine', '1-Propylamine', 'Mono-n-propylamine', 'Monopropylamine', 'NSC7490', 'Propanamine', 'Propylamine', 'WLN: Z3', 'n-Propylamine', '3-AMINOPROPYL', '82098_FLUKA', '(C16-C22)Alkyl alkoxypropyleneamine', '1-Propanamine, 3-(C16-22-alkyloxy) derivs.', 'EINECS 268-601-2', '(C12-C18) Alkylalkoxypropyleneamine', '(C12-C18)Alkyl alkoxypropylene amine', '1-Propanamine, 3-(C12-18-alkyloxy) derivs.', 'EINECS 268-602-8', 'propyl amines', 'InChI=1/C3H9N/c1-2-3-4/h2-4H2,1H', 'Propan-1-amine', 'n-Propyl Amine', 'AI3-26456', 'EINECS 203-462-3', 'HSDB 5162'] |  |  | Propan-1-amine |  |  | CCCN |  |  | C3H9N |  |  | ASU-12 |  |  | 2005
4501
4502 | 0.02493285 | 0.0007555409 | 0 | 0.007404301 | 0 | 0 | 0 | 0 | 0 | 0 | 0 | 0 | 0 | 0 | 0 | 0 | 0 | 0 | 0 | 0 | 0 | 0 | 0 | 0 | 0 | 0 | 0 | 0 | 0 | 0 | 0 | 0 | 0 | 0 | 0 | 0 | 0 | 0 | 0 | 0.9599148 | 0 | 0.002330844 | 0 | 0 | 0 | 0 | 0 | 0 | 0 | 0 | 0 | 10.1021/cm050227z | yes | 0 | 0.004661688 | 0.25 | 0 | 240 | 150 |  |  | 0 | 0 | N,N,N,N',N',N'-hexaethylpentane diammonium |  |  | COK-5 |  |  | sodium aluminate, Ludox AS40, NaOH | Riedel-De Haen | 0 | 0 | 0 | 0 | 0.11 | 0 | 345 | 0 |  | Characterization of COK-5, Member of a New Family of Zeolite Material with Multiple Channel Systems | ['promises high catalytic potential', 'novel zeolite material cok', 'showing unique peaks'] | ['stainless steel autoclave', 'following molar composition', 'solution containing 0'] | ['triethyl-(5-triethylazaniumylpentyl)azanium', 'triethyl-(5-triethylammoniopentyl)ammonium', 'ZINC01622103'] |  |  | triethyl-(5-triethylazaniumylpentyl)azanium |  |  | CC[N+](CC)(CC)CCCCC[N+](CC)(CC)CC |  |  | C17H40N2 |  |  | MFS |  |  | 2005
4503
4504 | 0.1440922 | 0 | 0 | 0 | 0 | 0 | 0 | 0 | 0 | 0 | 0 | 0.0778098 | 0 | 0 | 0 | 0 | 0 | 0 | 0 | 0 | 0 | 0 | 0 | 0 | 0 | 0 | 0 | 0 | 0 | 0 | 0 | 0 | 0 | 0 | 0 | 0 | 0 | 0 | 0 | 0.6628242 | 0 | 0.1152738 | 0 | 0 | 0 | 0 | 0 | 0 | 0 | 0 | 0 | 10.1021/cm050971j | yes |  | 0 |  |  | 168 | 135 | no |  | 15 |  | dibenzyldimethylammonium |  |  | beta |  |  | TEOS, HF | Merck, Panreac |  |  | 98 | [6 empty] | Cooperative Structure-Directing Effect of Fluorine-Containing Organic Molecules and Fluoride Anions in the Synthesis of Zeolites | ['balancing fluoride atoms bound', 'dbdm gives zeolite beta', 'silica zeolite beta'] | ['lined stainless steel autoclaves', '1 n hydrochloric acid', 'amberlyst irn78 resin'] | ['dimethyl-bis(phenylmethyl)azanium', 'dimethyl-bis(phenylmethyl)ammonium', 'bis(benzyl)-dimethyl-ammonium', 'Dibenzyldimethylammonium', "N,N-Dimethyl-N',N'-dibenzylammonium chloride", 'ZINC01555277', 'TimTec1_000268', 'Benzenemethanaminium, N,N-dimethyl-N-(phenylmethyl)-'] |  |  | dimethyl-bis(phenylmethyl)azanium |  |  | C[N+](C)(Cc1ccccc1)Cc1ccccc1 |  |  | C16H20N |  |  | *BEA |  |  | 2005
4505 | 0.09737098 | 0 | 0 | 0 | 0 | 0 | 0 | 0 | 0 | 0 | 0 | 0.05258033 | 0 | 0 | 0 | 0 | 0 | 0 | 0 | 0 | 0 | 0 | 0 | 0 | 0 | 0 | 0 | 0 | 0 | 0 | 0 | 0 | 0 | 0 | 0 | 0 | 0 | 0 | 0 | 0.7721519 | 0 | 0.07789679 | 0 | 0 | 0 | 0 | 0 | 0 | 0 | 0 | 0 | 10.1021/cm050971j | yes |  | 0 |  |  | 360 | 135 | no |  | 15 |  | dibenzyldimethylammonium |  |  | beta |  |  | TEOS, HF | Merck, Panreac |  |  | 100 | [9 empty] | ['dimethyl-bis(phenylmethyl)azanium', 'dimethyl-bis(phenylmethyl)ammonium', 'bis(benzyl)-dimethyl-ammonium', 'Dibenzyldimethylammonium', "N,N-Dimethyl-N',N'-dibenzylammonium chloride", 'ZINC01555277', 'TimTec1_000268', 'Benzenemethanaminium, N,N-dimethyl-N-(phenylmethyl)-'] |  |  | dimethyl-bis(phenylmethyl)azanium |  |  | C[N+](C)(Cc1ccccc1)Cc1ccccc1 |  |  | C16H20N |  |  | *BEA |  |  | 2005
4506 | 0.0999001 | 0 | 0 | 0 | 0 | 0 | 0 | 0 | 0 | 0 | 0 | 0.05394605 | 0 | 0 | 0 | 0 | 0 | 0 | 0 | 0 | 0 | 0 | 0 | 0 | 0 | 0 | 0 | 0 | 0 | 0 | 0 | 0 | 0 | 0 | 0 | 0 | 0 | 0 | 0 | 0.7922078 | 0 | 0.05394605 | 0 | 0 | 0 | 0 | 0 | 0 | 0 | 0 | 0 | 10.1021/cm050971j | yes |  | 0 |  |  | 360 | 135 | no |  | 15 |  | dibenzyldimethylammonium |  |  | beta | amorphous |  | TEOS, HF | Merck, Panreac |  |  | 34 | [9 empty] | ['dimethyl-bis(phenylmethyl)azanium', 'dimethyl-bis(phenylmethyl)ammonium', 'bis(benzyl)-dimethyl-ammonium', 'Dibenzyldimethylammonium', "N,N-Dimethyl-N',N'-dibenzylammonium chloride", 'ZINC01555277', 'TimTec1_000268', 'Benzenemethanaminium, N,N-dimethyl-N-(phenylmethyl)-'] |  |  | dimethyl-bis(phenylmethyl)azanium |  |  | C[N+](C)(Cc1ccccc1)Cc1ccccc1 |  |  | C16H20N |  |  | *BEA |  |  | 2005
4507 | 0.0999001 | 0 | 0 | 0 | 0 | 0 | 0 | 0 | 0 | 0 | 0 | 0.05394605 | 0 | 0 | 0 | 0 | 0 | 0 | 0 | 0 | 0 | 0 | 0 | 0 | 0 | 0 | 0 | 0 | 0 | 0 | 0 | 0 | 0 | 0 | 0 | 0 | 0 | 0 | 0 | 0.7922078 | 0 | 0.05394605 | 0 | 0 | 0 | 0 | 0 | 0 | 0 | 0 | 0 | 10.1021/cm050971j | yes |  | 0 |  |  | 720 | 135 | no |  | 15 |  | dibenzyldimethylammonium |  |  | beta |  |  | TEOS, HF | Merck, Panreac |  |  | 75 | [9 empty] | ['dimethyl-bis(phenylmethyl)azanium', 'dimethyl-bis(phenylmethyl)ammonium', 'bis(benzyl)-dimethyl-ammonium', 'Dibenzyldimethylammonium', "N,N-Dimethyl-N',N'-dibenzylammonium chloride", 'ZINC01555277', 'TimTec1_000268', 'Benzenemethanaminium, N,N-dimethyl-N-(phenylmethyl)-'] |  |  | dimethyl-bis(phenylmethyl)azanium |  |  | C[N+](C)(Cc1ccccc1)Cc1ccccc1 |  |  | C16H20N |  |  | *BEA |  |  | 2005
4508 | 0.1019368 | 0 | 0 | 0 | 0 | 0 | 0 | 0 | 0 | 0 | 0 | 0.04485219 | 0 | 0 | 0 | 0 | 0 | 0 | 0 | 0 | 0 | 0 | 0 | 0 | 0 | 0 | 0 | 0 | 0 | 0 | 0 | 0 | 0 | 0 | 0 | 0 | 0 | 0 | 0 | 0.8083588 | 0 | 0.04485219 | 0 | 0 | 0 | 0 | 0 | 0 | 0 | 0 | 0 | 10.1021/cm050971j | yes |  | 0 |  |  | 360 | 135 | no |  | 15 |  | dibenzyldimethylammonium |  |  | amorphous | ZSM-50 |  | TEOS, HF | Merck, Panreac |  |  | 7 | [9 empty] | ['dimethyl-bis(phenylmethyl)azanium', 'dimethyl-bis(phenylmethyl)ammonium', 'bis(benzyl)-dimethyl-ammonium', 'Dibenzyldimethylammonium', "N,N-Dimethyl-N',N'-dibenzylammonium chloride", 'ZINC01555277', 'TimTec1_000268', 'Benzenemethanaminium, N,N-dimethyl-N-(phenylmethyl)-'] |  |  | dimethyl-bis(phenylmethyl)azanium |  |  | C[N+](C)(Cc1ccccc1)Cc1ccccc1 |  |  | C16H20N |  |  |  | EUO |  | 2005
4509 | 0.1019368 | 0 | 0 | 0 | 0 | 0 | 0 | 0 | 0 | 0 | 0 | 0.04485219 | 0 | 0 | 0 | 0 | 0 | 0 | 0 | 0 | 0 | 0 | 0 | 0 | 0 | 0 | 0 | 0 | 0 | 0 | 0 | 0 | 0 | 0 | 0 | 0 | 0 | 0 | 0 | 0.8083588 | 0 | 0.04485219 | 0 | 0 | 0 | 0 | 0 | 0 | 0 | 0 | 0 | 10.1021/cm050971j | yes |  | 0 |  |  | 720 | 135 | no |  | 15 |  | dibenzyldimethylammonium |  |  | amorphous | ZSM-50 |  | TEOS, HF | Merck, Panreac |  |  | 11 | [9 empty] | ['dimethyl-bis(phenylmethyl)azanium', 'dimethyl-bis(phenylmethyl)ammonium', 'bis(benzyl)-dimethyl-ammonium', 'Dibenzyldimethylammonium', "N,N-Dimethyl-N',N'-dibenzylammonium chloride", 'ZINC01555277', 'TimTec1_000268', 'Benzenemethanaminium, N,N-dimethyl-N-(phenylmethyl)-'] |  |  | dimethyl-bis(phenylmethyl)azanium |  |  | C[N+](C)(Cc1ccccc1)Cc1ccccc1 |  |  | C16H20N |  |  |  | EUO |  | 2005
4510 | 0.0999001 | 0 | 0 | 0 | 0 | 0 | 0 | 0 | 0 | 0 | 0 | 0.05394605 | 0 | 0 | 0 | 0 | 0 | 0 | 0 | 0 | 0 | 0 | 0 | 0 | 0 | 0 | 0 | 0 | 0 | 0 | 0 | 0 | 0 | 0 | 0 | 0 | 0 | 0 | 0 | 0.7922078 | 0 | 0.05394605 | 0 | 0 | 0 | 0 | 0 | 0 | 0 | 0 | 0 | 10.1021/cm050971j | yes |  | 0 |  |  | 360 | 135 | no |  | 15 |  | dibenzyldimethylammonium |  |  | ZSM-50 | amorphous |  | TEOS, HF | Merck, Panreac |  |  | 59 | [9 empty] | ['dimethyl-bis(phenylmethyl)azanium', 'dimethyl-bis(phenylmethyl)ammonium', 'bis(benzyl)-dimethyl-ammonium', 'Dibenzyldimethylammonium', "N,N-Dimethyl-N',N'-dibenzylammonium chloride", 'ZINC01555277', 'TimTec1_000268', 'Benzenemethanaminium, N,N-dimethyl-N-(phenylmethyl)-'] |  |  | dimethyl-bis(phenylmethyl)azanium |  |  | C[N+](C)(Cc1ccccc1)Cc1ccccc1 |  |  | C16H20N |  |  | EUO |  |  | 2005
4511 | 0.1007049 | 0 | 0 | 0 | 0 | 0 | 0 | 0 | 0 | 0 | 0 | 0.04632427 | 0 | 0 | 0 | 0 | 0 | 0 | 0 | 0 | 0 | 0 | 0 | 0 | 0 | 0 | 0 | 0 | 0 | 0 | 0 | 0 | 0 | 0 | 0 | 0 | 0 | 0 | 0 | 0.7985901 | 0 | 0.05438066 | 0 | 0 | 0 | 0 | 0 | 0 | 0 | 0 | 0 | 10.1021/cm050971j | yes |  | 0 |  |  | 360 | 135 | no |  | 15 |  | benzyl-orthofluorobenzyldimethylammonium |  |  | amorphous |  |  | TEOS, HF | Merck, Panreac | [18 empty] | C[N+](C)(Cc1ccccc1)Cc1ccccc1F |  |  | C16H19FN | [5 empty] | 2005
4512 | 0.1007049 | 0 | 0 | 0 | 0 | 0 | 0 | 0 | 0 | 0 | 0 | 0.04632427 | 0 | 0 | 0 | 0 | 0 | 0 | 0 | 0 | 0 | 0 | 0 | 0 | 0 | 0 | 0 | 0 | 0 | 0 | 0 | 0 | 0 | 0 | 0 | 0 | 0 | 0 | 0 | 0.7985901 | 0 | 0.05438066 | 0 | 0 | 0 | 0 | 0 | 0 | 0 | 0 | 0 | 10.1021/cm050971j | yes |  | 0 |  |  | 720 | 135 | no |  | 15 |  | benzyl-orthofluorobenzyldimethylammonium |  |  | amorphous |  |  | TEOS, HF | Merck, Panreac | [18 empty] | C[N+](C)(Cc1ccccc1)Cc1ccccc1F |  |  | C16H19FN | [5 empty] | 2005
4513 | 0.1012146 | 0 | 0 | 0 | 0 | 0 | 0 | 0 | 0 | 0 | 0 | 0.05465587 | 0 | 0 | 0 | 0 | 0 | 0 | 0 | 0 | 0 | 0 | 0 | 0 | 0 | 0 | 0 | 0 | 0 | 0 | 0 | 0 | 0 | 0 | 0 | 0 | 0 | 0 | 0 | 0.7894737 | 0 | 0.05465587 | 0 | 0 | 0 | 0 | 0 | 0 | 0 | 0 | 0 | 10.1021/cm050971j | yes |  | 0 |  |  | 360 | 135 | no |  | 15 |  | benzyl-orthofluorobenzyldimethylammonium |  |  | amorphous | ZSM-50 |  | TEOS, HF | Merck, Panreac |  |  | 6 | [15 empty] | C[N+](C)(Cc1ccccc1)Cc1ccccc1F |  |  | C16H19FN |  |  |  | EUO |  | 2005
4514 | 0.1012146 | 0 | 0 | 0 | 0 | 0 | 0 | 0 | 0 | 0 | 0 | 0.05465587 | 0 | 0 | 0 | 0 | 0 | 0 | 0 | 0 | 0 | 0 | 0 | 0 | 0 | 0 | 0 | 0 | 0 | 0 | 0 | 0 | 0 | 0 | 0 | 0 | 0 | 0 | 0 | 0.7894737 | 0 | 0.05465587 | 0 | 0 | 0 | 0 | 0 | 0 | 0 | 0 | 0 | 10.1021/cm050971j | yes | 0 | 0 | 0 | 0 | 720 | 135 | no |  | 15 | 0 | benzyl-orthofluorobenzyldimethylammonium |  |  | amorphous | ZSM-50 |  | TEOS, HF | Merck, Panreac | 0 | 0 | 10 | 0 | 0 | 0 | 0 | 0 | [10 empty] | C[N+](C)(Cc1ccccc1)Cc1ccccc1F |  |  | C16H19FN |  |  |  | EUO |  | 2005
4515 | 0.0999001 | 0 | 0 | 0 | 0 | 0 | 0 | 0 | 0 | 0 | 0 | 0.05394605 | 0 | 0 | 0 | 0 | 0 | 0 | 0 | 0 | 0 | 0 | 0 | 0 | 0 | 0 | 0 | 0 | 0 | 0 | 0 | 0 | 0 | 0 | 0 | 0 | 0 | 0 | 0 | 0.7922078 | 0 | 0.05394605 | 0 | 0 | 0 | 0 | 0 | 0 | 0 | 0 | 0 | 10.1021/cm050971j | yes |  | 0 |  |  | 1080 | 135 | no |  | 15 |  | dibenzyldimethylammonium |  |  | beta |  |  | TEOS, HF | Merck, Panreac | [12 empty] | ['dimethyl-bis(phenylmethyl)azanium', 'dimethyl-bis(phenylmethyl)ammonium', 'bis(benzyl)-dimethyl-ammonium', 'Dibenzyldimethylammonium', "N,N-Dimethyl-N',N'-dibenzylammonium chloride", 'ZINC01555277', 'TimTec1_000268', 'Benzenemethanaminium, N,N-dimethyl-N-(phenylmethyl)-'] |  |  | dimethyl-bis(phenylmethyl)azanium |  |  | C[N+](C)(Cc1ccccc1)Cc1ccccc1 |  |  | C16H20N |  |  | *BEA |  |  | 2005
4516 | 0.1019368 | 0 | 0 | 0 | 0 | 0 | 0 | 0 | 0 | 0 | 0 | 0.04485219 | 0 | 0 | 0 | 0 | 0 | 0 | 0 | 0 | 0 | 0 | 0 | 0 | 0 | 0 | 0 | 0 | 0 | 0 | 0 | 0 | 0 | 0 | 0 | 0 | 0 | 0 | 0 | 0.8083588 | 0 | 0.04485219 | 0 | 0 | 0 | 0 | 0 | 0 | 0 | 0 | 0 | 10.1021/cm050971j | yes |  | 0 |  |  | 1512 | 135 | no |  | 15 |  | dibenzyldimethylammonium |  |  | ZSM-50 |  |  | TEOS, HF | Merck, Panreac | [12 empty] | ['dimethyl-bis(phenylmethyl)azanium', 'dimethyl-bis(phenylmethyl)ammonium', 'bis(benzyl)-dimethyl-ammonium', 'Dibenzyldimethylammonium', "N,N-Dimethyl-N',N'-dibenzylammonium chloride", 'ZINC01555277', 'TimTec1_000268', 'Benzenemethanaminium, N,N-dimethyl-N-(phenylmethyl)-'] |  |  | dimethyl-bis(phenylmethyl)azanium |  |  | C[N+](C)(Cc1ccccc1)Cc1ccccc1 |  |  | C16H20N |  |  | EUO |  |  | 2005
4517 | 0.0999001 | 0 | 0 | 0 | 0 | 0 | 0 | 0 | 0 | 0 | 0 | 0.05394605 | 0 | 0 | 0 | 0 | 0 | 0 | 0 | 0 | 0 | 0 | 0 | 0 | 0 | 0 | 0 | 0 | 0 | 0 | 0 | 0 | 0 | 0 | 0 | 0 | 0 | 0 | 0 | 0.7922078 | 0 | 0.05394605 | 0 | 0 | 0 | 0 | 0 | 0 | 0 | 0 | 0 | 10.1021/cm050971j | yes |  | 0 |  |  | 1080 | 135 | no |  | 15 |  | benzyl-orthofluorobenzyldimethylammonium |  |  | ZSM-50 |  |  | TEOS, HF | Merck, Panreac | [18 empty] | C[N+](C)(Cc1ccccc1)Cc1ccccc1F |  |  | C16H19FN |  |  | EUO |  |  | 2005
4518 | 0.0999001 | 0 | 0 | 0 | 0 | 0 | 0 | 0 | 0 | 0 | 0 | 0.05394605 | 0 | 0 | 0 | 0 | 0 | 0 | 0 | 0 | 0 | 0 | 0 | 0 | 0 | 0 | 0 | 0 | 0 | 0 | 0 | 0 | 0 | 0 | 0 | 0 | 0 | 0 | 0 | 0.7922078 | 0 | 0.05394605 | 0 | 0 | 0 | 0 | 0 | 0 | 0 | 0 | 0 | 10.1021/cm050971j | yes |  | 0 |  |  | 1512 | 135 | no |  | 15 |  | benzyl-orthofluorobenzyldimethylammonium |  |  | ZSM-50 |  |  | TEOS, HF | Merck, Panreac | [18 empty] | C[N+](C)(Cc1ccccc1)Cc1ccccc1F |  |  | C16H19FN |  |  | EUO |  |  | 2005
4519 | 0.1007049 | 0 | 0 | 0 | 0 | 0 | 0 | 0 | 0 | 0 | 0 | 0.04632427 | 0 | 0 | 0 | 0 | 0 | 0 | 0 | 0 | 0 | 0 | 0 | 0 | 0 | 0 | 0 | 0 | 0 | 0 | 0 | 0 | 0 | 0 | 0 | 0 | 0 | 0 | 0 | 0.7985901 | 0 | 0.05438066 | 0 | 0 | 0 | 0 | 0 | 0 | 0 | 0 | 0 | 10.1021/cm050971j | yes |  | 0 |  |  | 1080 | 135 | no |  | 15 |  | benzyl-orthofluorobenzyldimethylammonium |  |  | amorphous |  |  | TEOS, HF | Merck, Panreac | [18 empty] | C[N+](C)(Cc1ccccc1)Cc1ccccc1F |  |  | C16H19FN | [5 empty] | 2005
4520 | 0.1012146 | 0 | 0 | 0 | 0 | 0 | 0 | 0 | 0 | 0 | 0 | 0.05465587 | 0 | 0 | 0 | 0 | 0 | 0 | 0 | 0 | 0 | 0 | 0 | 0 | 0 | 0 | 0 | 0 | 0 | 0 | 0 | 0 | 0 | 0 | 0 | 0 | 0 | 0 | 0 | 0.7894737 | 0 | 0.05465587 | 0 | 0 | 0 | 0 | 0 | 0 | 0 | 0 | 0 | 10.1021/cm050971j | yes |  | 0 |  |  | 1512 | 135 | no |  | 15 |  | benzyl-orthofluorobenzyldimethylammonium |  |  | ZSM-50 |  |  | TEOS, HF | Merck, Panreac | [18 empty] | C[N+](C)(Cc1ccccc1)Cc1ccccc1F |  |  | C16H19FN |  |  | EUO |  |  | 2005
4521
4522 | 0.04713682 | 0.001520543 | 0 | 0.02828209 | 0 | 0 | 0 | 0 | 0 | 0 | 0 | 0 | 0 | 0 | 0 | 0 | 0 | 0 | 0 | 0 | 0 | 0 | 0 | 0 | 0 | 0 | 0 | 0 | 0 | 0 | 0 | 0 | 0 | 0 | 0 | 0 | 0 | 0 | 0 | 0.9229693 | 0 | 4.561628e-05 | 0 | 0 | 0 | 0 | 0 | 0 | 0 | 0 | 0 | 10.1021/cm051985s | yes | 0 | 4.561628e-05 | 0 | 0 | 108 | 130 |  |  | 0 | 0 | tetramethylammonium |  |  | ECR-1 |  |  |  |  | 0 | 0 | 0 | 0 | 0 | 0 | 0 | 0 |  | Rietveld Structure Refinement of Zeolite ECR-1 | ['resolution transmission electron microscopy', 'equivalent sites lay near', 'anisotropic peak broadening observed'] | ['stirred stainless steel autoclave', '70 +- 5 degc', 'tma represents tetramethylammonium'] | ['tetramethylazanium', 'Tetramethylammonium', '14190-16-0', '12545-87-8', '28109-81-1', '76913-76-3', '12386-10-6', 'Tetramethylammonium', 'ZINC00967771', 'EINECS 235-626-5', 'Methanaminium, N,N,N-trimethyl-, octahydrotriborate(1-)', 'Tetramethylammonium octahydrotriborate', 'tetramethylazanium', 'InChI=1/C4H12N/c1-5(2,3)4/h1-4H3/q+', 'PDSP2_000112', '(CH3)4N(+)', 'CHEBI:46020', 'N,N,N-trimethylmethanaminium', '[NMe4](+)', 'TETRAMETHYLAMMONIUM ION', 'Methanaminium, N,N,N-trimethyl-'] |  |  | tetramethylazanium |  |  | C[N+](C)(C)C |  |  | C4H12N |  |  | EON |  |  | 2006
4523
4524 | 0 | 0.04040404 | 0.04040404 | 0 | 0 | 0 | 0 | 0 | 0 | 0 | 0 | 0 | 0 | 0 | 0 | 0 | 0 | 0 | 0 | 0 | 0 | 0 | 0 | 0 | 0 | 0 | 0 | 0 | 0 | 0 | 0 | 0 | 0 | 0 | 0 | 0 | 0 | 0 | 0 | 0.9090909 | 0 | 0.01010101 | 0 | 0 | 0 | 0 | 0 | 0 | 0 | 0 | 0 | 10.1021/cm052174r | yes | 0 | 0 |  | 0 | 36 | 175 |  |  | 0 | 0 | hexamethonium |  |  | EMM-3 |  |  | Catapal A alumina, H3PO4 | Condea Vista | 0 | 0 | 0 | 0 | 0 | 0 | 0 | 0 |  | Synthesis and Characterization of a New Microporous Material. 1. Structure of Aluminophosphate EMM-3 | ['monoclinic space group symmetry', 'five unique aluminum atoms', 'new molecular sieve structures'] | ['aging step gives time', 'recentrifuged four times', 'better homogenization .)'] | ['trimethyl-(6-trimethylazaniumylhexyl)azanium dihydroxide', 'trimethyl-(6-trimethylammoniohexyl)ammonium dihydroxide', '2079-78-9', '60-25-3', '870-62-2', '52605_FLUKA', 'Hexamethonium hydroxide solution', "N,N,N,N',N',N'-Hexamethylhexamethylenediammonium dihydroxide", 'Benzohexamethonium', "1,6-Hexanediaminium, N,N,N,N',N',N'-hexamethyl-", 'Ammonium, hexamethylenebis(trimethyl-', 'BRN 1760389', 'Hexamethonium', 'Bistrium', 'Hexon', 'Hexamethonum', 'Hexane-1,6-bis(trimethylammonium)', 'Hexanium', 'Hexonium', 'Esametonio [Italian]'] |  |  | trimethyl-(6-trimethylazaniumylhexyl)azanium dihydroxide |  |  | C[N+](C)(C)CCCCCC[N+](C)(C)C |  |  | C12H32N2O2 |  |  | EZT |  |  | 2006
4525
4526 | 0 | 0 | 0 | 0 | 0 | 0 | 0 | 0 | 0 | 0 | 0 | 0 | 0 | 0 | 0 | 0 | 0 | 0 | 0 | 0 | 0 | 0 | 0 | 0 | 0 | 0 | 0 | 0 | 0 | 0 | 0 | 0 | 0 | 0 | 0 | 0 | 0 | 0 | 0 | 1 | 0 | 0 | 0 | 0 | 0 | 0 | 0 | 0 | 0 | 0 | 0 | 10.1021/cm070459t | no | 0 | 0 |  | 0 | 252 | 160 | yes |  | 23 | 0 | 1-[1-(4-chlorophenyl)-cyclopropylmethyl]-1-ethyl-pyrrolidinium |  |  | SSZ-65 |  |  | NaOH, sodium borate decahydrate, Cabosil M5 |  | 0 | 0 | 0 | 0 | 0 | 0 | 0 | 0 |  | Synthesis and Structure Solution of Zeolite SSZ-65 | ['focus fourier recycling method', 'powder diffraction data', 'phenyl )- cyclopropylmethyl'] | ['pure within detectable limits', 'parr bomb steel reactor', '13c liquid nmr analysis'] | ['1-[[1-(4-chlorophenyl)cyclopropyl]methyl]-1-ethylpyrrolidin-1-ium', '1-[[1-(4-chlorophenyl)cyclopropyl]methyl]-1-ethyl-pyrrolidin-1-ium'] |  |  | 1-[[1-(4-chlorophenyl)cyclopropyl]methyl]-1-ethylpyrrolidin-1-ium |  |  | CC[N+]1(CC2(c3ccc(Cl)cc3)CC2)CCCC1 |  |  | C16H23ClN |  |  | SSF |  |  | 2007
4527
4528 | 0 | 0 | 0 | 0 | 0 | 0 | 0 | 0 | 0 | 0 | 0 | 0 | 0 | 0 | 0 | 0 | 0 | 0 | 0 | 0 | 0 | 0 | 0 | 0 | 0 | 0 | 0 | 0 | 0 | 0 | 0 | 0 | 0 | 0 | 0 | 0 | 0 | 0 | 0 | 1 | 0 | 0 | 0 | 0 | 0 | 0 | 0 | 0 | 0 | 0 | 0 | 10.1021/cm0705284 | no | 0 | 0 |  | 0 | 288 | 150 | yes |  | 0 | 0 | 3-ethyl-1,3,8,8-tetramethyl-3-azoniabicyclo[3.2.1]octane |  |  | SSZ-73 |  |  | TEOS, HF |  | 0 | 0 | 0 | 0 | 0 | 0 | 0 | 0 |  | The Synthesis and Structure of SSZ-73: an All-Silica Zeolite with an Unusual Framework Topology | ['remarkably high micropore volume', 'containing gels using 3', 'two geometric isomers'] | ['parr steel autoclave reactor', '23 ml teflon liner', 'combined ethyl acetate extracts'] | ['3-ethyl-1,3,8,8-tetramethyl-3-azoniabicyclo[3.2.1]octane', 'IDI1_024246', 'ChemDiv3_006336'] |  |  | 3-ethyl-1,3,8,8-tetramethyl-3-azoniabicyclo[3.2.1]octane |  |  | CC[N+]1(C)CC2CCC(C)(C1)C2(C)C |  |  | C13H26N |  |  | SAS |  |  | 2007
4529
4530 | 0 | 0.03030303 | 0 | 0 | 0 | 0 | 0 | 0 | 0 | 0 | 0 | 0.04734848 | 0.01893939 | 0 | 0 | 0 | 0 | 0 | 0 | 0 | 0 | 0 | 0 | 0 | 0 | 0 | 0 | 0 | 0 | 0 | 0 | 0 | 0 | 0 | 0 | 0 | 0 | 0 | 0 | 0.07954545 | 0.6451613 | 0.8238636 | 0 | 0 | 0 | 0 | 0 | 0 | 0 | 0 | 0 | 10.1021/cm071790f | yes |  | 0 |  |  | 168 | 170 |  |  | 22 |  | diethylenetriamine |  |  | SU-46 |  |  | GeO2, aluminum triisopropoxide, pyridine, HF | [10 empty] | Synthesis and Characterization of an Aluminogermanate SU-46 with a Zeolite Structure | ['xrpd ), infrared spectroscopy', 'secondary building unit 4', 'transmission electron microscopes'] | ['mixture containing germanium dioxide', 'synthesized sample contains', 'ray powder diffraction'] | ['N-(2-aminoethyl)ethane-1,2-diamine', 'Bis(2-aminoethyl)amine', '111-40-0', '73989-30-7', '8076-55-9', '94700-17-1', '98824-35-2', '59135-90-9', '26915-78-6', '53303-76-7', '54018-92-7', '(Aminoethyl)ethanediamine', '1,2-Ethanediamine, N-(2-aminoethyl)-', "2,2'-Diaminodiethylamine", '3-Azapentane-1,5-diamine', 'Barsamide 115', 'Bis(2-aminoethyl)amine', 'Bis[.beta.-aminoethyl]amine', "Diethylamine, 2,2'-diamino-", 'Diethylenetriamine', "Ethylamine, 2,2'-iminobis-", 'Ethylenediamine, N-(2-aminoethyl)-', 'N,N-Bis(2-aminoethyl)amine', 'NSC446', 'WLN: Z2M2Z', '1,4,7-Triazaheptane', '1,5-Diamino-3-azapentane', "2,2'-Iminobis(ethanamine)", "2,2'-Iminodi(ethylamine)", '2-(2-Aminoethylamino)ethylamine', '4-04-00-01238 (Beilstein Handbook Reference)', 'Aminoethylethandiamine', 'Ancamine DETA', 'BRN 0605314', 'Bis(beta-aminoethyl)amine', 'CCRIS 4794', 'ChS-P 1', 'DEH 20', 'Diethylene triamine', 'Diethylenetriamine [UN2079] [Corrosive]', 'EINECS 203-865-4', 'Epicure T', 'Epon 3223', 'H 9506', 'HSDB 525', 'Imino-bis-ethylamine', 'N-(2-Aminoethyl)-1,2-ethanediamine', 'NSC 446', 'UN2079', '2,2&#8242;-Diaminodiethylamine', '2,2&#8242;-Iminodiethylamine', 'D93856_SIAL', 'CHEBI:30629', 'InChI=1/C4H13N3/c5-1-3-7-4-2-6/h7H,1-6H', 'NCGC00166036-01', 'N-(2-aminoethyl)ethane-1,2-diamine', 'dien'] |  |  | N-(2-aminoethyl)ethane-1,2-diamine |  |  | NCCNCCN |  |  | C4H13N3 |  |  | SBN |  |  | 2007
4531 | 0 | 0.02342116 | 0 | 0 | 0 | 0 | 0 | 0 | 0 | 0 | 0 | 0.05227938 | 0.02091175 | 0 | 0 | 0 | 0 | 0 | 0 | 0 | 0 | 0 | 0 | 0 | 0 | 0 | 0 | 0 | 0 | 0 | 0 | 0 | 0 | 0 | 0 | 0 | 0 | 0 | 0 | 0.08782936 | 0.667501 | 0.8155583 | 0 | 0 | 0 | 0 | 0 | 0 | 0 | 0 | 0 | 10.1021/cm071790f | yes |  | 0 |  |  | 168 | 170 |  |  | 22 |  | diethylenetriamine |  |  | SU-46 |  |  | GeO2, aluminum triisopropoxide, pyridine, HF | [13 empty] | ['N-(2-aminoethyl)ethane-1,2-diamine', 'Bis(2-aminoethyl)amine', '111-40-0', '73989-30-7', '8076-55-9', '94700-17-1', '98824-35-2', '59135-90-9', '26915-78-6', '53303-76-7', '54018-92-7', '(Aminoethyl)ethanediamine', '1,2-Ethanediamine, N-(2-aminoethyl)-', "2,2'-Diaminodiethylamine", '3-Azapentane-1,5-diamine', 'Barsamide 115', 'Bis(2-aminoethyl)amine', 'Bis[.beta.-aminoethyl]amine', "Diethylamine, 2,2'-diamino-", 'Diethylenetriamine', "Ethylamine, 2,2'-iminobis-", 'Ethylenediamine, N-(2-aminoethyl)-', 'N,N-Bis(2-aminoethyl)amine', 'NSC446', 'WLN: Z2M2Z', '1,4,7-Triazaheptane', '1,5-Diamino-3-azapentane', "2,2'-Iminobis(ethanamine)", "2,2'-Iminodi(ethylamine)", '2-(2-Aminoethylamino)ethylamine', '4-04-00-01238 (Beilstein Handbook Reference)', 'Aminoethylethandiamine', 'Ancamine DETA', 'BRN 0605314', 'Bis(beta-aminoethyl)amine', 'CCRIS 4794', 'ChS-P 1', 'DEH 20', 'Diethylene triamine', 'Diethylenetriamine [UN2079] [Corrosive]', 'EINECS 203-865-4', 'Epicure T', 'Epon 3223', 'H 9506', 'HSDB 525', 'Imino-bis-ethylamine', 'N-(2-Aminoethyl)-1,2-ethanediamine', 'NSC 446', 'UN2079', '2,2&#8242;-Diaminodiethylamine', '2,2&#8242;-Iminodiethylamine', 'D93856_SIAL', 'CHEBI:30629', 'InChI=1/C4H13N3/c5-1-3-7-4-2-6/h7H,1-6H', 'NCGC00166036-01', 'N-(2-aminoethyl)ethane-1,2-diamine', 'dien'] |  |  | N-(2-aminoethyl)ethane-1,2-diamine |  |  | NCCNCCN |  |  | C4H13N3 |  |  | SBN |  |  | 2007
4532 | 0 | 0.02081011 | 0 | 0 | 0 | 0 | 0 | 0 | 0 | 0 | 0 | 0.04645113 | 0.01858045 | 0 | 0 | 0 | 0 | 0 | 0 | 0 | 0 | 0 | 0 | 0 | 0 | 0 | 0 | 0 | 0 | 0 | 0 | 0 | 0 | 0 | 0 | 0 | 0 | 0 | 0 | 0.1895206 | 0.6407689 | 0.7246377 | 0 | 0 | 0 | 0 | 0 | 0 | 0 | 0 | 0 | 10.1021/cm071790f | yes |  | 0 |  |  | 168 | 170 |  |  | 22 |  | diethylenetriamine |  |  | UCSB-7AlGe |  |  | GeO2, aluminum triisopropoxide, pyridine, HF | [13 empty] | ['N-(2-aminoethyl)ethane-1,2-diamine', 'Bis(2-aminoethyl)amine', '111-40-0', '73989-30-7', '8076-55-9', '94700-17-1', '98824-35-2', '59135-90-9', '26915-78-6', '53303-76-7', '54018-92-7', '(Aminoethyl)ethanediamine', '1,2-Ethanediamine, N-(2-aminoethyl)-', "2,2'-Diaminodiethylamine", '3-Azapentane-1,5-diamine', 'Barsamide 115', 'Bis(2-aminoethyl)amine', 'Bis[.beta.-aminoethyl]amine', "Diethylamine, 2,2'-diamino-", 'Diethylenetriamine', "Ethylamine, 2,2'-iminobis-", 'Ethylenediamine, N-(2-aminoethyl)-', 'N,N-Bis(2-aminoethyl)amine', 'NSC446', 'WLN: Z2M2Z', '1,4,7-Triazaheptane', '1,5-Diamino-3-azapentane', "2,2'-Iminobis(ethanamine)", "2,2'-Iminodi(ethylamine)", '2-(2-Aminoethylamino)ethylamine', '4-04-00-01238 (Beilstein Handbook Reference)', 'Aminoethylethandiamine', 'Ancamine DETA', 'BRN 0605314', 'Bis(beta-aminoethyl)amine', 'CCRIS 4794', 'ChS-P 1', 'DEH 20', 'Diethylene triamine', 'Diethylenetriamine [UN2079] [Corrosive]', 'EINECS 203-865-4', 'Epicure T', 'Epon 3223', 'H 9506', 'HSDB 525', 'Imino-bis-ethylamine', 'N-(2-Aminoethyl)-1,2-ethanediamine', 'NSC 446', 'UN2079', '2,2&#8242;-Diaminodiethylamine', '2,2&#8242;-Iminodiethylamine', 'D93856_SIAL', 'CHEBI:30629', 'InChI=1/C4H13N3/c5-1-3-7-4-2-6/h7H,1-6H', 'NCGC00166036-01', 'N-(2-aminoethyl)ethane-1,2-diamine', 'dien'] |  |  | N-(2-aminoethyl)ethane-1,2-diamine |  |  | NCCNCCN |  |  | C4H13N3 |  |  | BSV |  |  | 2007
4533 | 0 | 0.01268499 | 0 | 0 | 0 | 0 | 0 | 0 | 0 | 0 | 0 | 0.05285412 | 0.02114165 | 0 | 0 | 0 | 0 | 0 | 0 | 0 | 0 | 0 | 0 | 0 | 0 | 0 | 0 | 0 | 0 | 0 | 0 | 0 | 0 | 0 | 0 | 0 | 0 | 0 | 0 | 0.08879493 | 0.6699232 | 0.8245243 | 0 | 0 | 0 | 0 | 0 | 0 | 0 | 0 | 0 | 10.1021/cm071790f | yes |  | 0 |  |  | 168 | 170 |  |  | 22 |  | diethylenetriamine |  |  | ASU-20 |  |  | GeO2, aluminum triisopropoxide, pyridine, HF | [13 empty] | ['N-(2-aminoethyl)ethane-1,2-diamine', 'Bis(2-aminoethyl)amine', '111-40-0', '73989-30-7', '8076-55-9', '94700-17-1', '98824-35-2', '59135-90-9', '26915-78-6', '53303-76-7', '54018-92-7', '(Aminoethyl)ethanediamine', '1,2-Ethanediamine, N-(2-aminoethyl)-', "2,2'-Diaminodiethylamine", '3-Azapentane-1,5-diamine', 'Barsamide 115', 'Bis(2-aminoethyl)amine', 'Bis[.beta.-aminoethyl]amine', "Diethylamine, 2,2'-diamino-", 'Diethylenetriamine', "Ethylamine, 2,2'-iminobis-", 'Ethylenediamine, N-(2-aminoethyl)-', 'N,N-Bis(2-aminoethyl)amine', 'NSC446', 'WLN: Z2M2Z', '1,4,7-Triazaheptane', '1,5-Diamino-3-azapentane', "2,2'-Iminobis(ethanamine)", "2,2'-Iminodi(ethylamine)", '2-(2-Aminoethylamino)ethylamine', '4-04-00-01238 (Beilstein Handbook Reference)', 'Aminoethylethandiamine', 'Ancamine DETA', 'BRN 0605314', 'Bis(beta-aminoethyl)amine', 'CCRIS 4794', 'ChS-P 1', 'DEH 20', 'Diethylene triamine', 'Diethylenetriamine [UN2079] [Corrosive]', 'EINECS 203-865-4', 'Epicure T', 'Epon 3223', 'H 9506', 'HSDB 525', 'Imino-bis-ethylamine', 'N-(2-Aminoethyl)-1,2-ethanediamine', 'NSC 446', 'UN2079', '2,2&#8242;-Diaminodiethylamine', '2,2&#8242;-Iminodiethylamine', 'D93856_SIAL', 'CHEBI:30629', 'InChI=1/C4H13N3/c5-1-3-7-4-2-6/h7H,1-6H', 'NCGC00166036-01', 'N-(2-aminoethyl)ethane-1,2-diamine', 'dien'] |  |  | N-(2-aminoethyl)ethane-1,2-diamine |  |  | NCCNCCN |  |  | C4H13N3 | [5 empty] | 2007
4534 | 0 | 0.05273834 | 0 | 0 | 0 | 0 | 0 | 0 | 0 | 0 | 0 | 0.05070994 | 0.02028398 | 0 | 0 | 0 | 0 | 0 | 0 | 0 | 0 | 0 | 0 | 0 | 0 | 0 | 0 | 0 | 0 | 0 | 0 | 0 | 0 | 0 | 0 | 0 | 0 | 0 | 0 | 0.0851927 | 0.660702 | 0.7910751 | 0 | 0 | 0 | 0 | 0 | 0 | 0 | 0 | 0 | 10.1021/cm071790f | yes |  | 0 |  |  | 168 | 170 |  |  | 22 |  | diethylenetriamine |  |  | amorphous |  |  | GeO2, aluminum triisopropoxide, pyridine, HF | [13 empty] | ['N-(2-aminoethyl)ethane-1,2-diamine', 'Bis(2-aminoethyl)amine', '111-40-0', '73989-30-7', '8076-55-9', '94700-17-1', '98824-35-2', '59135-90-9', '26915-78-6', '53303-76-7', '54018-92-7', '(Aminoethyl)ethanediamine', '1,2-Ethanediamine, N-(2-aminoethyl)-', "2,2'-Diaminodiethylamine", '3-Azapentane-1,5-diamine', 'Barsamide 115', 'Bis(2-aminoethyl)amine', 'Bis[.beta.-aminoethyl]amine', "Diethylamine, 2,2'-diamino-", 'Diethylenetriamine', "Ethylamine, 2,2'-iminobis-", 'Ethylenediamine, N-(2-aminoethyl)-', 'N,N-Bis(2-aminoethyl)amine', 'NSC446', 'WLN: Z2M2Z', '1,4,7-Triazaheptane', '1,5-Diamino-3-azapentane', "2,2'-Iminobis(ethanamine)", "2,2'-Iminodi(ethylamine)", '2-(2-Aminoethylamino)ethylamine', '4-04-00-01238 (Beilstein Handbook Reference)', 'Aminoethylethandiamine', 'Ancamine DETA', 'BRN 0605314', 'Bis(beta-aminoethyl)amine', 'CCRIS 4794', 'ChS-P 1', 'DEH 20', 'Diethylene triamine', 'Diethylenetriamine [UN2079] [Corrosive]', 'EINECS 203-865-4', 'Epicure T', 'Epon 3223', 'H 9506', 'HSDB 525', 'Imino-bis-ethylamine', 'N-(2-Aminoethyl)-1,2-ethanediamine', 'NSC 446', 'UN2079', '2,2&#8242;-Diaminodiethylamine', '2,2&#8242;-Iminodiethylamine', 'D93856_SIAL', 'CHEBI:30629', 'InChI=1/C4H13N3/c5-1-3-7-4-2-6/h7H,1-6H', 'NCGC00166036-01', 'N-(2-aminoethyl)ethane-1,2-diamine', 'dien'] |  |  | N-(2-aminoethyl)ethane-1,2-diamine |  |  | NCCNCCN |  |  | C4H13N3 | [5 empty] | 2007
4535 | 0 | 0.01904114 | 0 | 0 | 0 | 0 | 0 | 0 | 0 | 0 | 0 | 0.04250255 | 0.01700102 | 0 | 0 | 0 | 0 | 0 | 0 | 0 | 0 | 0 | 0 | 0 | 0 | 0 | 0 | 0 | 0 | 0 | 0 | 0 | 0 | 0 | 0 | 0 | 0 | 0 | 0 | 0.07140428 | 0.4594744 | 0.850051 | 0 | 0 | 0 | 0 | 0 | 0 | 0 | 0 | 0 | 10.1021/cm071790f | yes | 0 | 0 | 0 | 0 | 168 | 170 |  |  | 22 | 0 | diethylenetriamine |  |  | SU-46 | UCSB-7AlGe |  | GeO2, aluminum triisopropoxide, pyridine, HF |  | 0 | 0 | 0 | 0 | 0 | 0 | 0 | 0 |  |  |  |  | ['N-(2-aminoethyl)ethane-1,2-diamine', 'Bis(2-aminoethyl)amine', '111-40-0', '73989-30-7', '8076-55-9', '94700-17-1', '98824-35-2', '59135-90-9', '26915-78-6', '53303-76-7', '54018-92-7', '(Aminoethyl)ethanediamine', '1,2-Ethanediamine, N-(2-aminoethyl)-', "2,2'-Diaminodiethylamine", '3-Azapentane-1,5-diamine', 'Barsamide 115', 'Bis(2-aminoethyl)amine', 'Bis[.beta.-aminoethyl]amine', "Diethylamine, 2,2'-diamino-", 'Diethylenetriamine', "Ethylamine, 2,2'-iminobis-", 'Ethylenediamine, N-(2-aminoethyl)-', 'N,N-Bis(2-aminoethyl)amine', 'NSC446', 'WLN: Z2M2Z', '1,4,7-Triazaheptane', '1,5-Diamino-3-azapentane', "2,2'-Iminobis(ethanamine)", "2,2'-Iminodi(ethylamine)", '2-(2-Aminoethylamino)ethylamine', '4-04-00-01238 (Beilstein Handbook Reference)', 'Aminoethylethandiamine', 'Ancamine DETA', 'BRN 0605314', 'Bis(beta-aminoethyl)amine', 'CCRIS 4794', 'ChS-P 1', 'DEH 20', 'Diethylene triamine', 'Diethylenetriamine [UN2079] [Corrosive]', 'EINECS 203-865-4', 'Epicure T', 'Epon 3223', 'H 9506', 'HSDB 525', 'Imino-bis-ethylamine', 'N-(2-Aminoethyl)-1,2-ethanediamine', 'NSC 446', 'UN2079', '2,2&#8242;-Diaminodiethylamine', '2,2&#8242;-Iminodiethylamine', 'D93856_SIAL', 'CHEBI:30629', 'InChI=1/C4H13N3/c5-1-3-7-4-2-6/h7H,1-6H', 'NCGC00166036-01', 'N-(2-aminoethyl)ethane-1,2-diamine', 'dien'] |  |  | N-(2-aminoethyl)ethane-1,2-diamine |  |  | NCCNCCN |  |  | C4H13N3 |  |  | SBN | BSV |  | 2007
4536
4537 | 0.02547771 | 0 | 0 | 0 | 0 | 0 | 0 | 0 | 0 | 0 | 0 | 0 | 0 | 0 | 0 | 0 | 0 | 0 | 0 | 0 | 0 | 0 | 0 | 0 | 0 | 0 | 0 | 0 | 0 | 0 | 0 | 0 | 0 | 0 | 0 | 0 | 0 | 0 | 0 | 0.955414 | 0 | 0.00955414 | 0 | 0 | 0 | 0 | 0 | 0 | 0 | 0 | 0 | 10.1021/cm1006108 | yes |  | 0.00955414 | 0.5 |  | 144 | 175 | yes |  | 30 |  | 6,10-dimethyl-5-azoniaspiro[4.5]decane |  |  | UTL |  |  | germanium oxide, Cab-O-Sil M5 | [10 empty] | The Role of Template Structure and Synergism between Inorganic and Organic Structure Directing Agents in the Synthesis of UTL Zeolite | ['13 different organic structure', 'density functional theory', '10 mm thick'] | ['used classical methodology based', 'calculate experimental values pka', 'water solutions ), z'] | 6,10-dimethyl-5-azoniaspiro[4.5]decane |  |  | 6,10-dimethyl-5-azoniaspiro[4.5]decane |  |  | CC1CCCC(C)[N+]12CCCC2 |  |  | C11H22N |  |  | UTL |  |  | 2010
4538 | 0.02484472 | 0 | 0 | 0 | 0 | 0 | 0 | 0 | 0 | 0 | 0 | 0 | 0 | 0 | 0 | 0 | 0 | 0 | 0 | 0 | 0 | 0 | 0 | 0 | 0 | 0 | 0 | 0 | 0 | 0 | 0 | 0 | 0 | 0 | 0 | 0 | 0 | 0 | 0 | 0.931677 | 0 | 0.02173913 | 0 | 0 | 0 | 0 | 0 | 0 | 0 | 0 | 0 | 10.1021/cm1006108 | yes |  | 0.02173913 | 0.5 |  | 144 | 175 | yes |  | 30 |  | 6,10-dimethyl-5-azoniaspiro[4.5]decane |  |  | UTL |  |  | germanium oxide, Cab-O-Sil M5 | [13 empty] | 6,10-dimethyl-5-azoniaspiro[4.5]decane |  |  | 6,10-dimethyl-5-azoniaspiro[4.5]decane |  |  | CC1CCCC(C)[N+]12CCCC2 |  |  | C11H22N |  |  | UTL |  |  | 2010
4539 | 0.02484472 | 0 | 0 | 0 | 0 | 0 | 0 | 0 | 0 | 0 | 0 | 0 | 0 | 0 | 0 | 0 | 0 | 0 | 0 | 0 | 0 | 0 | 0 | 0 | 0 | 0 | 0 | 0 | 0 | 0 | 0 | 0 | 0 | 0 | 0 | 0 | 0 | 0 | 0 | 0.931677 | 0 | 0.02173913 | 0 | 0 | 0 | 0 | 0 | 0 | 0 | 0 | 0 | 10.1021/cm1006108 | yes |  | 0.02173913 | 0.5 |  | 96 | 175 | yes |  | 30 |  | 6,10-dimethyl-5-azoniaspiro[4.5]decane |  |  | UTL |  |  | germanium oxide, Cab-O-Sil M5 | [13 empty] | 6,10-dimethyl-5-azoniaspiro[4.5]decane |  |  | 6,10-dimethyl-5-azoniaspiro[4.5]decane |  |  | CC1CCCC(C)[N+]12CCCC2 |  |  | C11H22N |  |  | UTL |  |  | 2010
4540 | 0.02531646 | 0 | 0 | 0 | 0 | 0 | 0 | 0 | 0 | 0 | 0 | 0 | 0 | 0 | 0 | 0 | 0 | 0 | 0 | 0 | 0 | 0 | 0 | 0 | 0 | 0 | 0 | 0 | 0 | 0 | 0 | 0 | 0 | 0 | 0 | 0 | 0 | 0 | 0 | 0.9493671 | 0 | 0.01265823 | 0 | 0 | 0 | 0 | 0 | 0 | 0 | 0 | 0 | 10.1021/cm1006108 | yes |  | 0.01265823 | 0.5 |  | 144 | 175 | yes |  | 30 |  | 6,10-dimethyl-5-azoniaspiro[4.5]decane |  |  | UTL |  |  | germanium oxide, Cab-O-Sil M5 | [13 empty] | 6,10-dimethyl-5-azoniaspiro[4.5]decane |  |  | 6,10-dimethyl-5-azoniaspiro[4.5]decane |  |  | CC1CCCC(C)[N+]12CCCC2 |  |  | C11H22N |  |  | UTL |  |  | 2010
4541 | 0.025 | 0 | 0 | 0 | 0 | 0 | 0 | 0 | 0 | 0 | 0 | 0 | 0 | 0 | 0 | 0 | 0 | 0 | 0 | 0 | 0 | 0 | 0 | 0 | 0 | 0 | 0 | 0 | 0 | 0 | 0 | 0 | 0 | 0 | 0 | 0 | 0 | 0 | 0 | 0.9375 | 0 | 0.01875 | 0 | 0 | 0 | 0 | 0 | 0 | 0 | 0 | 0 | 10.1021/cm1006108 | yes |  | 0.01875 | 0.5 |  | 144 | 175 | yes |  | 30 |  | 6,10-dimethyl-5-azoniaspiro[4.5]decane |  |  | UTL |  |  | germanium oxide, Cab-O-Sil M5 | [13 empty] | 6,10-dimethyl-5-azoniaspiro[4.5]decane |  |  | 6,10-dimethyl-5-azoniaspiro[4.5]decane |  |  | CC1CCCC(C)[N+]12CCCC2 |  |  | C11H22N |  |  | UTL |  |  | 2010
4542 | 0.03144654 | 0 | 0 | 0 | 0 | 0 | 0 | 0 | 0 | 0 | 0 | 0 | 0 | 0 | 0 | 0 | 0 | 0 | 0 | 0 | 0 | 0 | 0 | 0 | 0 | 0 | 0 | 0 | 0 | 0 | 0 | 0 | 0 | 0 | 0 | 0 | 0 | 0 | 0 | 0.9433962 | 0 | 0.01257862 | 0 | 0 | 0 | 0 | 0 | 0 | 0 | 0 | 0 | 10.1021/cm1006108 | yes |  | 0.01257862 | 0.5 |  | 144 | 175 | yes |  | 30 |  | 6,10-dimethyl-5-azoniaspiro[4.5]decane |  |  | UTL |  |  | germanium oxide, Cab-O-Sil M5 | [13 empty] | 6,10-dimethyl-5-azoniaspiro[4.5]decane |  |  | 6,10-dimethyl-5-azoniaspiro[4.5]decane |  |  | CC1CCCC(C)[N+]12CCCC2 |  |  | C11H22N |  |  | UTL |  |  | 2010
4543 | 0.01910828 | 0 | 0 | 0 | 0 | 0 | 0 | 0 | 0 | 0 | 0 | 0 | 0 | 0 | 0 | 0 | 0 | 0 | 0 | 0 | 0 | 0 | 0 | 0 | 0 | 0 | 0 | 0 | 0 | 0 | 0 | 0 | 0 | 0 | 0 | 0 | 0 | 0 | 0 | 0.955414 | 0 | 0.01273885 | 0 | 0 | 0 | 0 | 0 | 0 | 0 | 0 | 0 | 10.1021/cm1006108 | yes |  | 0.01273885 | 0.5 |  | 144 | 175 | yes |  | 30 |  | 6,10-dimethyl-5-azoniaspiro[4.5]decane |  |  | UTL | dense |  | germanium oxide, Cab-O-Sil M5 | [13 empty] | 6,10-dimethyl-5-azoniaspiro[4.5]decane |  |  | 6,10-dimethyl-5-azoniaspiro[4.5]decane |  |  | CC1CCCC(C)[N+]12CCCC2 |  |  | C11H22N |  |  | UTL |  |  | 2010
4544 | 0.01910828 | 0 | 0 | 0 | 0 | 0 | 0 | 0 | 0 | 0 | 0 | 0 | 0 | 0 | 0 | 0 | 0 | 0 | 0 | 0 | 0 | 0 | 0 | 0 | 0 | 0 | 0 | 0 | 0 | 0 | 0 | 0 | 0 | 0 | 0 | 0 | 0 | 0 | 0 | 0.955414 | 0 | 0.01273885 | 0 | 0 | 0 | 0 | 0 | 0 | 0 | 0 | 0 | 10.1021/cm1006108 | yes |  | 0.01273885 | 0.5 |  | 72 | 175 | yes |  | 30 |  | 6,10-dimethyl-5-azoniaspiro[4.5]decane |  |  | UTL |  |  | germanium oxide, Cab-O-Sil M5 | [13 empty] | 6,10-dimethyl-5-azoniaspiro[4.5]decane |  |  | 6,10-dimethyl-5-azoniaspiro[4.5]decane |  |  | CC1CCCC(C)[N+]12CCCC2 |  |  | C11H22N |  |  | UTL |  |  | 2010
4545 | 0.02515723 | 0 | 0 | 0 | 0 | 0 | 0 | 0 | 0 | 0 | 0 | 0 | 0 | 0 | 0 | 0 | 0 | 0 | 0 | 0 | 0 | 0 | 0 | 0 | 0 | 0 | 0 | 0 | 0 | 0 | 0 | 0 | 0 | 0 | 0 | 0 | 0 | 0 | 0 | 0.9433962 | 0 | 0.01572327 | 0 | 0 | 0 | 0 | 0 | 0 | 0 | 0 | 0 | 10.1021/cm1006108 | yes |  | 0.01572327 | 0.5 |  | 144 | 175 | yes |  | 30 |  | 2,4-dimethyl-6-azaspiro[5.5]undecan-6-ium |  |  | UTL |  |  | germanium oxide, Cab-O-Sil M5 | [19 empty] | CC1CC(C)C[N+]2(CCCCC2)C1 |  |  | C12H24N |  |  | UTL |  |  | 2010
4546 | 0.025 | 0 | 0 | 0 | 0 | 0 | 0 | 0 | 0 | 0 | 0 | 0 | 0 | 0 | 0 | 0 | 0 | 0 | 0 | 0 | 0 | 0 | 0 | 0 | 0 | 0 | 0 | 0 | 0 | 0 | 0 | 0 | 0 | 0 | 0 | 0 | 0 | 0 | 0 | 0.9375 | 0 | 0.01875 | 0 | 0 | 0 | 0 | 0 | 0 | 0 | 0 | 0 | 10.1021/cm1006108 | yes |  | 0.01875 | 0.5 |  | 144 | 175 | yes |  | 30 |  | 1,5-dimethyl-6-azaspiro[5.5]undecan-6-ium |  |  | UTL |  |  | germanium oxide, Cab-O-Sil M5 | [19 empty] | CC1CCCC(C)[N+]12CCCCC2 |  |  | C12H24N |  |  | UTL |  |  | 2010
4547 | 0.025 | 0 | 0 | 0 | 0 | 0 | 0 | 0 | 0 | 0 | 0 | 0 | 0 | 0 | 0 | 0 | 0 | 0 | 0 | 0 | 0 | 0 | 0 | 0 | 0 | 0 | 0 | 0 | 0 | 0 | 0 | 0 | 0 | 0 | 0 | 0 | 0 | 0 | 0 | 0.9375 | 0 | 0.01875 | 0 | 0 | 0 | 0 | 0 | 0 | 0 | 0 | 0 | 10.1021/cm1006108 | yes |  | 0.01875 | 0.5 |  | 96 | 175 | yes |  | 30 |  | 7,9-dimethyl-5-azaspiro[4.5]decan-5-ium |  |  | UTL |  |  | germanium oxide, Cab-O-Sil M5 | [19 empty] | CC1CC(C)C[N+]2(CCCC2)C1 |  |  | C11H22N |  |  | UTL |  |  | 2010
4548 | 0.02564103 | 0 | 0 | 0 | 0 | 0 | 0 | 0 | 0 | 0 | 0 | 0 | 0 | 0 | 0 | 0 | 0 | 0 | 0 | 0 | 0 | 0 | 0 | 0 | 0 | 0 | 0 | 0 | 0 | 0 | 0 | 0 | 0 | 0 | 0 | 0 | 0 | 0 | 0 | 0.9615385 | 0 | 0.006410256 | 0 | 0 | 0 | 0 | 0 | 0 | 0 | 0 | 0 | 10.1021/cm1006108 | yes |  | 0.006410256 | 0.5 |  | 192 | 175 | yes |  | 30 |  | 2',6'-dimethylspiro[isoindoline-2,1'-piperidin]-2-ium |  |  | UTL |  |  | germanium oxide, Cab-O-Sil M5 | [19 empty] | CC1CCCC(C)[N+]12Cc1ccccc1C2 |  |  | C15H22N |  |  | UTL |  |  | 2010
4549 | 0.02523659 | 0 | 0 | 0 | 0 | 0 | 0 | 0 | 0 | 0 | 0 | 0 | 0 | 0 | 0 | 0 | 0 | 0 | 0 | 0 | 0 | 0 | 0 | 0 | 0 | 0 | 0 | 0 | 0 | 0 | 0 | 0 | 0 | 0 | 0 | 0 | 0 | 0 | 0 | 0.9463722 | 0 | 0.01419558 | 0 | 0 | 0 | 0 | 0 | 0 | 0 | 0 | 0 | 10.1021/cm1006108 | yes |  | 0.01419558 | 0.5 |  | 144 | 175 | yes |  | 30 |  | 3',5'-dimethylspiro[isoindoline-2,1'-piperidin]-2-ium |  |  | UTL |  |  | germanium oxide, Cab-O-Sil M5 | [19 empty] | CC1CC(C)C[N+]2(Cc3ccccc3C2)C1 |  |  | C15H22N |  |  | UTL |  |  | 2010
4550 | 0.025 | 0 | 0 | 0 | 0 | 0 | 0 | 0 | 0 | 0 | 0 | 0 | 0 | 0 | 0 | 0 | 0 | 0 | 0 | 0 | 0 | 0 | 0 | 0 | 0 | 0 | 0 | 0 | 0 | 0 | 0 | 0 | 0 | 0 | 0 | 0 | 0 | 0 | 0 | 0.9375 | 0 | 0.01875 | 0 | 0 | 0 | 0 | 0 | 0 | 0 | 0 | 0 | 10.1021/cm1006108 | yes |  | 0.01875 | 0.5 |  | 144 | 175 | yes |  | 30 |  | 1,7,9-trimethyl-5-azaspiro[4.5]decan-5-ium |  |  | UTL |  |  | germanium oxide, Cab-O-Sil M5 | [19 empty] | CC1CC(C)C[N+]2(CCCC2C)C1 |  |  | C12H24N |  |  | UTL |  |  | 2010
4551 | 0.02531646 | 0 | 0 | 0 | 0 | 0 | 0 | 0 | 0 | 0 | 0 | 0 | 0 | 0 | 0 | 0 | 0 | 0 | 0 | 0 | 0 | 0 | 0 | 0 | 0 | 0 | 0 | 0 | 0 | 0 | 0 | 0 | 0 | 0 | 0 | 0 | 0 | 0 | 0 | 0.9493671 | 0 | 0.01265823 | 0 | 0 | 0 | 0 | 0 | 0 | 0 | 0 | 0 | 10.1021/cm1006108 | yes |  | 0.01265823 | 0.5 |  | 144 | 175 | yes |  | 30 |  | 1,6,10-trimethyl-5-azaspiro[4.5]decan-5-ium |  |  | UTL |  |  | germanium oxide, Cab-O-Sil M5 | [19 empty] | CC1CCCC(C)[N+]12CCCC2C |  |  | C12H24N |  |  | UTL |  |  | 2010
4552 | 0.02515723 | 0 | 0 | 0 | 0 | 0 | 0 | 0 | 0 | 0 | 0 | 0 | 0 | 0 | 0 | 0 | 0 | 0 | 0 | 0 | 0 | 0 | 0 | 0 | 0 | 0 | 0 | 0 | 0 | 0 | 0 | 0 | 0 | 0 | 0 | 0 | 0 | 0 | 0 | 0.9433962 | 0 | 0.01572327 | 0 | 0 | 0 | 0 | 0 | 0 | 0 | 0 | 0 | 10.1021/cm1006108 | yes |  | 0.01572327 | 0.5 |  | 216 | 175 | yes |  | 30 |  | octahydro-2'H-spiro[piperidine-1,1'-quinolin]-1-ium |  |  | UTL |  |  | germanium oxide, Cab-O-Sil M5 | [19 empty] | C1CC[N+]2(CC1)CCCC1CCCCC12 |  |  | C14H26N |  |  | UTL |  |  | 2010
4553 | 0.02564103 | 0 | 0 | 0 | 0 | 0 | 0 | 0 | 0 | 0 | 0 | 0 | 0 | 0 | 0 | 0 | 0 | 0 | 0 | 0 | 0 | 0 | 0 | 0 | 0 | 0 | 0 | 0 | 0 | 0 | 0 | 0 | 0 | 0 | 0 | 0 | 0 | 0 | 0 | 0.9615385 | 0 | 0.006410256 | 0 | 0 | 0 | 0 | 0 | 0 | 0 | 0 | 0 | 10.1021/cm1006108 | yes |  | 0.006410256 | 0.5 |  | 168 | 175 | yes |  | 30 |  | 3',4',4a',5',6',7',8',8a'-octahydro-2'H-spiro[isoindoline-2,1'-quinolin]-2-ium |  |  | UTL |  |  | germanium oxide, Cab-O-Sil M5 | [19 empty] | c1ccc2c(c1)C[N+]1(CCCC3CCCCC31)C2 |  |  | C17H24N |  |  | UTL |  |  | 2010
4554 | 0.02547771 | 0 | 0 | 0 | 0 | 0 | 0 | 0 | 0 | 0 | 0 | 0 | 0 | 0 | 0 | 0 | 0 | 0 | 0 | 0 | 0 | 0 | 0 | 0 | 0 | 0 | 0 | 0 | 0 | 0 | 0 | 0 | 0 | 0 | 0 | 0 | 0 | 0 | 0 | 0.955414 | 0 | 0.006369427 | 0 | 0 | 0 | 0 | 0 | 0 | 0 | 0 | 0 | 10.1021/cm1006108 | yes |  | 0.01273885 | 0.5 |  | 96 | 175 | yes |  | 30 |  | 3,3''-dimethyl-1',5'-dihydro-3'H-dispiro[piperidine-1,2'-benzo[e][1,3]diazepine-4',1''-piperidine]-1,4'-diium |  |  | UTL |  |  | germanium oxide, Cab-O-Sil M5 | [19 empty] | CC1CCC[N+]2(Cc3ccccc3C[N+]3(CCCC(C)C3)C2)C1 |  |  | C21H34N2 |  |  | UTL |  |  | 2010
4555 | 0.02531646 | 0 | 0 | 0 | 0 | 0 | 0 | 0 | 0 | 0 | 0 | 0 | 0 | 0 | 0 | 0 | 0 | 0 | 0 | 0 | 0 | 0 | 0 | 0 | 0 | 0 | 0 | 0 | 0 | 0 | 0 | 0 | 0 | 0 | 0 | 0 | 0 | 0 | 0 | 0.9493671 | 0 | 0.01265823 | 0 | 0 | 0 | 0 | 0 | 0 | 0 | 0 | 0 | 10.1021/cm1006108 | yes |  | 0.01265823 | 0.5 |  | 144 | 175 | yes |  | 30 |  | 1-ethyl-6-azaspiro[5.5]undecan-6-ium |  |  | UTL |  |  | germanium oxide, Cab-O-Sil M5 | [19 empty] | CCC1CCCC[N+]12CCCCC2 |  |  | C12H24N |  |  | UTL |  |  | 2010
4556 | 0.02547771 | 0 | 0 | 0 | 0 | 0 | 0 | 0 | 0 | 0 | 0 | 0 | 0 | 0 | 0 | 0 | 0 | 0 | 0 | 0 | 0 | 0 | 0 | 0 | 0 | 0 | 0 | 0 | 0 | 0 | 0 | 0 | 0 | 0 | 0 | 0 | 0 | 0 | 0 | 0.955414 | 0 | 0.00955414 | 0 | 0 | 0 | 0 | 0 | 0 | 0 | 0 | 0 | 10.1021/cm1006108 | yes |  | 0.00955414 | 0.5 |  | 144 | 175 | yes |  | 30 |  | 2'-ethylspiro[isoindoline-2,1'-piperidin]-2-ium |  |  | UTL |  |  | germanium oxide, Cab-O-Sil M5 | [19 empty] | CCC1CCCC[N+]12Cc1ccccc1C2 |  |  | C15H22N |  |  | UTL |  |  | 2010
4557 | 0.02551427 | 0 | 0 | 0 | 0 | 0 | 0 | 0 | 0 | 0 | 0 | 0 | 0 | 0 | 0 | 0 | 0 | 0 | 0 | 0 | 0 | 0 | 0 | 0 | 0 | 0 | 0 | 0 | 0 | 0 | 0 | 0 | 0 | 0 | 0 | 0 | 0 | 0 | 0 | 0.9567852 | 0 | 0.005900175 | 0 | 0 | 0 | 0 | 0 | 0 | 0 | 0 | 0 | 10.1021/cm1006108 | yes |  | 0.01180035 | 0.5 |  | 216 | 175 | yes |  | 30 |  | CC1CCC[N+]12CC[N+]1(CCCC1C)C(C)C2 |  |  | MEL | UTL | amorphous | germanium oxide, Cab-O-Sil M5 | [19 empty] | CC1CCC[N+]12CC[N+]1(CCCC1C)C(C)C2 |  |  | C15H30N2 |  |  | MEL | UTL |  | 2010
4558 | 0.02535658 | 0 | 0 | 0 | 0 | 0 | 0 | 0 | 0 | 0 | 0 | 0 | 0 | 0 | 0 | 0 | 0 | 0 | 0 | 0 | 0 | 0 | 0 | 0 | 0 | 0 | 0 | 0 | 0 | 0 | 0 | 0 | 0 | 0 | 0 | 0 | 0 | 0 | 0 | 0.9508716 | 0 | 0.00792393 | 0 | 0 | 0 | 0 | 0 | 0 | 0 | 0 | 0 | 10.1021/cm1006108 | yes |  | 0.01584786 | 0.5 |  | 144 | 175 | yes |  | 30 |  | CC1CCC[N+]12CC[N+]1(CCCC1C)C(C)C2 |  |  | MTW | UTL |  | germanium oxide, Cab-O-Sil M5 | [19 empty] | CC1CCC[N+]12CC[N+]1(CCCC1C)C(C)C2 |  |  | C15H30N2 |  |  | MTW | UTL |  | 2010
4559 | 0.02560492 | 0 | 0 | 0 | 0 | 0 | 0 | 0 | 0 | 0 | 0 | 0 | 0 | 0 | 0 | 0 | 0 | 0 | 0 | 0 | 0 | 0 | 0 | 0 | 0 | 0 | 0 | 0 | 0 | 0 | 0 | 0 | 0 | 0 | 0 | 0 | 0 | 0 | 0 | 0.9601844 | 0 | 0.007105364 | 0 | 0 | 0 | 0 | 0 | 0 | 0 | 0 | 0 | 10.1021/cm1006108 | yes |  | 0.007105364 | 0.5 |  | 144 | 175 | yes |  | 30 |  | 3',4',4a',5',6',7',8',8a'-octahydro-1'H-spiro[isoindoline-2,2'-isoquinolin]-2-ium |  |  | UTL | *BEA | amorphous | germanium oxide, Cab-O-Sil M5 | [19 empty] | c1ccc2c(c1)C[N+]1(CCC3CCCCC3C1)C2 |  |  | C17H24N |  |  | UTL | *BEA |  | 2010
4560 | 0.0254065 | 0 | 0 | 0 | 0 | 0 | 0 | 0 | 0 | 0 | 0 | 0 | 0 | 0 | 0 | 0 | 0 | 0 | 0 | 0 | 0 | 0 | 0 | 0 | 0 | 0 | 0 | 0 | 0 | 0 | 0 | 0 | 0 | 0 | 0 | 0 | 0 | 0 | 0 | 0.9527439 | 0 | 0.0109248 | 0 | 0 | 0 | 0 | 0 | 0 | 0 | 0 | 0 | 10.1021/cm1006108 | yes |  | 0.0109248 | 0.5 |  | 336 | 175 | yes |  | 30 |  | 3',4',4a',5',6',7',8',8a'-octahydro-1'H-spiro[isoindoline-2,2'-isoquinolin]-2-ium |  |  | MTW | UTL | amorphous | germanium oxide, Cab-O-Sil M5 | [19 empty] | c1ccc2c(c1)C[N+]1(CCC3CCCCC3C1)C2 |  |  | C17H24N |  |  | MTW | UTL |  | 2010
4561 | 0.025 | 0 | 0 | 0 | 0 | 0 | 0 | 0 | 0 | 0 | 0 | 0 | 0 | 0 | 0 | 0 | 0 | 0 | 0 | 0 | 0 | 0 | 0 | 0 | 0 | 0 | 0 | 0 | 0 | 0 | 0 | 0 | 0 | 0 | 0 | 0 | 0 | 0 | 0 | 0.9375 | 0 | 0.0125 | 0 | 0 | 0 | 0 | 0 | 0 | 0 | 0 | 0 | 10.1021/cm1006108 | yes |  | 0.025 | 0.5 |  | 144 | 175 | yes |  | 30 |  | CC1CCC[N+]2(CCCC[N+]3(CCCC(C)C3)C2)C1 |  |  | UTL | MTW |  | germanium oxide, Cab-O-Sil M5 | [19 empty] | CC1CCC[N+]2(CCCC[N+]3(CCCC(C)C3)C2)C1 |  |  | C17H34N2 |  |  | UTL | MTW |  | 2010
4562 | 0.02523659 | 0 | 0 | 0 | 0 | 0 | 0 | 0 | 0 | 0 | 0 | 0 | 0 | 0 | 0 | 0 | 0 | 0 | 0 | 0 | 0 | 0 | 0 | 0 | 0 | 0 | 0 | 0 | 0 | 0 | 0 | 0 | 0 | 0 | 0 | 0 | 0 | 0 | 0 | 0.9463722 | 0 | 0.009463722 | 0 | 0 | 0 | 0 | 0 | 0 | 0 | 0 | 0 | 10.1021/cm1006108 | yes |  | 0.01892744 | 0.5 |  | 168 | 175 | yes |  | 30 |  | CC1CCC[N+]2(CCCC[N+]3(CCCC(C)C3)C2)C1 |  |  | MTW | UTL |  | germanium oxide, Cab-O-Sil M5 | [19 empty] | CC1CCC[N+]2(CCCC[N+]3(CCCC(C)C3)C2)C1 |  |  | C17H34N2 |  |  | MTW | UTL |  | 2010
4563 | 0.02523659 | 0 | 0 | 0 | 0 | 0 | 0 | 0 | 0 | 0 | 0 | 0 | 0 | 0 | 0 | 0 | 0 | 0 | 0 | 0 | 0 | 0 | 0 | 0 | 0 | 0 | 0 | 0 | 0 | 0 | 0 | 0 | 0 | 0 | 0 | 0 | 0 | 0 | 0 | 0.9463722 | 0 | 0.009463722 | 0 | 0 | 0 | 0 | 0 | 0 | 0 | 0 | 0 | 10.1021/cm1006108 | yes | 0 | 0.01892744 | 0.5 |  | 144 | 175 | yes |  | 30 | 0 | CC1C[N+]2(CCCCC2)CC[N+]13CCCCC3 |  |  | amorphous | UTL |  | germanium oxide, Cab-O-Sil M5 |  | 0 | 0 | 0 | 0 | 0 | 0 | 0 | 0 | [10 empty] | CC1C[N+]2(CCCCC2)CC[N+]12CCCCC2 |  |  | C15H30N2 |  |  |  | UTL |  | 2010
4564
4565 | 0.09677419 | 0 | 0 | 0 | 0 | 0 | 0 | 0 | 0 | 0 | 0 | 0.1290323 | 0 | 0 | 0 | 0 | 0 | 0 | 0 | 0 | 0 | 0 | 0 | 0 | 0 | 0 | 0 | 0 | 0 | 0 | 0 | 0 | 0 | 0 | 0 | 0 | 0 | 0 | 0 | 0.516129 | 0 | 0.2580645 | 0 | 0 | 0 | 0 | 0 | 0 | 0 | 0 | 0 | 10.1021/cm1014898 | yes |  | 0 | 1 |  | 288 | 180 |  |  | 300 |  | propylamine |  |  | FER |  |  | boric acid, HF, fumed silica, Pural SB | Fluka, Sasol |  |  |  | 600 | [5 empty] | Solvothermal Synthesis and Characterization of Large-Crystal All-Silica, Aluminum-, and Boron-Containing Ferrierite Zeolites | ['directly observing diffusion anisotropy', '29si mas nmr spectroscopy', 'oes ), thermogravimetric analysis'] | ['tpa +) ions act', 'boric acid (> 99', '5 %, fluka ),'] | ['Propan-1-amine', 'Propylamine', '68187-45-1', '68130-70-1', '68187-43-9', '42939-71-9', '68187-44-0', '68130-69-8', '107-10-8', 'NSC 7490', 'Propylamine [UN1277] [Flammable liquid]', 'RCRA waste no. U194', 'RCRA waste number U194', 'UN1277', '(C14-C18)Alkylalkoxypropyleneamine', '1-Propanamine, 3-(C14-18-alkyloxy) derivs.', 'EINECS 269-098-2', '240958_ALDRICH', 'CHEBI:39870', '(C6-C12) Alkylalkoxypropyleneamine', '(C6-C12)Alkylalkoxypropyleneamine', '1-Propanamine, 3-(C6-12-alkyloxy) derivs.', 'EINECS 269-096-1', 'W423701_ALDRICH', '(C10-C16) Alkylalkoxypropyleneamine', '(C10-C16)Alkylalkoxypropyleneamine', '1-Propanamine, 3-(C10-16-alkyloxy) derivs.', 'EINECS 269-097-7', '109819_ALDRICH', '1-Aminopropane', '1-Propanamine', '1-Propylamine', 'Mono-n-propylamine', 'Monopropylamine', 'NSC7490', 'Propanamine', 'Propylamine', 'WLN: Z3', 'n-Propylamine', '3-AMINOPROPYL', '82098_FLUKA', '(C16-C22)Alkyl alkoxypropyleneamine', '1-Propanamine, 3-(C16-22-alkyloxy) derivs.', 'EINECS 268-601-2', '(C12-C18) Alkylalkoxypropyleneamine', '(C12-C18)Alkyl alkoxypropylene amine', '1-Propanamine, 3-(C12-18-alkyloxy) derivs.', 'EINECS 268-602-8', 'propyl amines', 'InChI=1/C3H9N/c1-2-3-4/h2-4H2,1H', 'Propan-1-amine', 'n-Propyl Amine', 'AI3-26456', 'EINECS 203-462-3', 'HSDB 5162'] |  |  | Propan-1-amine |  |  | CCCN |  |  | C3H9N |  |  | FER |  |  | 2011
4566 | 0.09677419 | 0 | 0 | 0 | 0 | 0 | 0 | 0 | 0 | 0 | 0 | 0.1290323 | 0 | 0 | 0 | 0 | 0 | 0 | 0 | 0 | 0 | 0 | 0 | 0 | 0 | 0 | 0 | 0 | 0 | 0 | 0 | 0 | 0 | 0 | 0 | 0 | 0 | 0 | 0 | 0.516129 | 0 | 0.2580645 | 0 | 0 | 0 | 0 | 0 | 0 | 0 | 0 | 0 | 10.1021/cm1014898 | yes |  | 0 | 1 |  | 480 | 180 |  |  | 300 |  | butylamine |  |  | FER |  |  | boric acid, HF, fumed silica, Pural SB | Fluka, Sasol |  |  |  | 400 | [8 empty] | ['butan-1-amine', 'Butylamine', '85404-21-3', '109-73-9', '50929-03-8', '42939-72-0', 'NSC8029', 'Norvalamine', 'WLN: Z4', 'n-Butylamine', '471305_SIAL', 'NCIOpen2_009229', 'W313009_ALDRICH', '1-AMINO-BUTANE', 'InChI=1/C4H11N/c1-2-3-4-5/h2-5H2,1H', 'butan-1-amine', 'LYT', '1-Amino-butaan [Dutch]', '1-Aminobutan [German]', 'AI3-24197', 'CCRIS 4756', 'EINECS 203-699-2', 'FEMA No. 3130', 'FEMA Number 3130', 'HSDB 515', 'Monobutilamina [Romanian]', 'NSC 8029', 'UN1125', 'n-Butilamina [Italian]', 'n-Butylamin [German]', 'n-Butylamine [UN1125] [Flammable liquid]', '1-Amino-butaan', '1-Aminobutan', '1-Aminobutane', '1-Butanamine', '1-Butanaminen-butilamina', 'BUTYLAMINE, N', 'Butylamine', 'Mono-n-butylamine', 'Monobutylamine', 'N-Butylamin'] |  |  | butan-1-amine |  |  | CCCCN |  |  | C4H11N |  |  | FER |  |  | 2011
4567 | 0.09677419 | 0 | 0 | 0 | 0 | 0 | 0 | 0 | 0 | 0 | 0 | 0.1290323 | 0 | 0 | 0 | 0 | 0 | 0 | 0 | 0 | 0 | 0 | 0 | 0 | 0 | 0 | 0 | 0 | 0 | 0 | 0 | 0 | 0 | 0 | 0 | 0 | 0 | 0 | 0 | 0.516129 | 0 | 0.2580645 | 0 | 0 | 0 | 0 | 0 | 0 | 0 | 0 | 0 | 10.1021/cm1014898 | yes |  | 0 | 1 |  | 1080 | 180 |  |  | 300 |  | pentylamine |  |  | FER |  |  | boric acid, HF, fumed silica, Pural SB | Fluka, Sasol |  |  |  | 300 | [8 empty] | ['pentan-1-amine', 'Amylamine', '110-58-7', '171409_ALDRICH', '4-04-00-00674 (Beilstein Handbook Reference)', 'AI3-15379', 'BRN 0505953', 'CCRIS 6210', 'EINECS 203-780-2', 'NSC 7906', '473316_ALDRICH', 'Amylamines, mixture of isomers', 'InChI=1/C5H13N/c1-2-3-4-5-6/h2-6H2,1H', '1-Aminopentane', '1-Pentanamine', '1-Pentylamine', 'Amylamine', 'Monoamylamine', 'NSC7906', 'Norleucamine', 'Pentylamine', 'n-Amylamine', 'n-Pentylamine', 'AML', 'pentan-1-amine', 'W424201_ALDRICH', '77059_FLUKA', '77060_FLUKA'] |  |  | pentan-1-amine |  |  | CCCCCN |  |  | C5H13N |  |  | FER |  |  | 2011
4568 | 0.0952381 | 0.01587302 | 0 | 0 | 0 | 0 | 0 | 0 | 0 | 0 | 0 | 0.1269841 | 0 | 0 | 0 | 0 | 0 | 0 | 0 | 0 | 0 | 0 | 0 | 0 | 0 | 0 | 0 | 0 | 0 | 0 | 0 | 0 | 0 | 0 | 0 | 0 | 0 | 0 | 0 | 0.5079365 | 0 | 0.2539683 | 0 | 0 | 0 | 0 | 0 | 0 | 0 | 0 | 0 | 10.1021/cm1014898 | yes |  | 0 | 1 |  | 288 | 180 |  |  | 300 |  | propylamine |  |  | FER |  |  | boric acid, HF, fumed silica, Pural SB | Fluka, Sasol |  |  |  | 100 | [8 empty] | ['Propan-1-amine', 'Propylamine', '68187-45-1', '68130-70-1', '68187-43-9', '42939-71-9', '68187-44-0', '68130-69-8', '107-10-8', 'NSC 7490', 'Propylamine [UN1277] [Flammable liquid]', 'RCRA waste no. U194', 'RCRA waste number U194', 'UN1277', '(C14-C18)Alkylalkoxypropyleneamine', '1-Propanamine, 3-(C14-18-alkyloxy) derivs.', 'EINECS 269-098-2', '240958_ALDRICH', 'CHEBI:39870', '(C6-C12) Alkylalkoxypropyleneamine', '(C6-C12)Alkylalkoxypropyleneamine', '1-Propanamine, 3-(C6-12-alkyloxy) derivs.', 'EINECS 269-096-1', 'W423701_ALDRICH', '(C10-C16) Alkylalkoxypropyleneamine', '(C10-C16)Alkylalkoxypropyleneamine', '1-Propanamine, 3-(C10-16-alkyloxy) derivs.', 'EINECS 269-097-7', '109819_ALDRICH', '1-Aminopropane', '1-Propanamine', '1-Propylamine', 'Mono-n-propylamine', 'Monopropylamine', 'NSC7490', 'Propanamine', 'Propylamine', 'WLN: Z3', 'n-Propylamine', '3-AMINOPROPYL', '82098_FLUKA', '(C16-C22)Alkyl alkoxypropyleneamine', '1-Propanamine, 3-(C16-22-alkyloxy) derivs.', 'EINECS 268-601-2', '(C12-C18) Alkylalkoxypropyleneamine', '(C12-C18)Alkyl alkoxypropylene amine', '1-Propanamine, 3-(C12-18-alkyloxy) derivs.', 'EINECS 268-602-8', 'propyl amines', 'InChI=1/C3H9N/c1-2-3-4/h2-4H2,1H', 'Propan-1-amine', 'n-Propyl Amine', 'AI3-26456', 'EINECS 203-462-3', 'HSDB 5162'] |  |  | Propan-1-amine |  |  | CCCN |  |  | C3H9N |  |  | FER |  |  | 2011
4569 | 0.0952381 | 0.01587302 | 0 | 0 | 0 | 0 | 0 | 0 | 0 | 0 | 0 | 0.1269841 | 0 | 0 | 0 | 0 | 0 | 0 | 0 | 0 | 0 | 0 | 0 | 0 | 0 | 0 | 0 | 0 | 0 | 0 | 0 | 0 | 0 | 0 | 0 | 0 | 0 | 0 | 0 | 0.5079365 | 0 | 0.2539683 | 0 | 0 | 0 | 0 | 0 | 0 | 0 | 0 | 0 | 10.1021/cm1014898 | yes |  | 0 | 1 |  | 480 | 180 |  |  | 300 |  | butylamine |  |  | FER |  |  | boric acid, HF, fumed silica, Pural SB | Fluka, Sasol |  |  |  | 150 | [8 empty] | ['butan-1-amine', 'Butylamine', '85404-21-3', '109-73-9', '50929-03-8', '42939-72-0', 'NSC8029', 'Norvalamine', 'WLN: Z4', 'n-Butylamine', '471305_SIAL', 'NCIOpen2_009229', 'W313009_ALDRICH', '1-AMINO-BUTANE', 'InChI=1/C4H11N/c1-2-3-4-5/h2-5H2,1H', 'butan-1-amine', 'LYT', '1-Amino-butaan [Dutch]', '1-Aminobutan [German]', 'AI3-24197', 'CCRIS 4756', 'EINECS 203-699-2', 'FEMA No. 3130', 'FEMA Number 3130', 'HSDB 515', 'Monobutilamina [Romanian]', 'NSC 8029', 'UN1125', 'n-Butilamina [Italian]', 'n-Butylamin [German]', 'n-Butylamine [UN1125] [Flammable liquid]', '1-Amino-butaan', '1-Aminobutan', '1-Aminobutane', '1-Butanamine', '1-Butanaminen-butilamina', 'BUTYLAMINE, N', 'Butylamine', 'Mono-n-butylamine', 'Monobutylamine', 'N-Butylamin'] |  |  | butan-1-amine |  |  | CCCCN |  |  | C4H11N |  |  | FER |  |  | 2011
4570 | 0.0952381 | 0.01587302 | 0 | 0 | 0 | 0 | 0 | 0 | 0 | 0 | 0 | 0.1269841 | 0 | 0 | 0 | 0 | 0 | 0 | 0 | 0 | 0 | 0 | 0 | 0 | 0 | 0 | 0 | 0 | 0 | 0 | 0 | 0 | 0 | 0 | 0 | 0 | 0 | 0 | 0 | 0.5079365 | 0 | 0.2539683 | 0 | 0 | 0 | 0 | 0 | 0 | 0 | 0 | 0 | 10.1021/cm1014898 | yes |  | 0 | 1 |  | 1080 | 180 |  |  | 300 |  | pentylamine |  |  | FER |  |  | boric acid, HF, fumed silica, Pural SB | Fluka, Sasol |  |  |  | 180 | [8 empty] | ['pentan-1-amine', 'Amylamine', '110-58-7', '171409_ALDRICH', '4-04-00-00674 (Beilstein Handbook Reference)', 'AI3-15379', 'BRN 0505953', 'CCRIS 6210', 'EINECS 203-780-2', 'NSC 7906', '473316_ALDRICH', 'Amylamines, mixture of isomers', 'InChI=1/C5H13N/c1-2-3-4-5-6/h2-6H2,1H', '1-Aminopentane', '1-Pentanamine', '1-Pentylamine', 'Amylamine', 'Monoamylamine', 'NSC7906', 'Norleucamine', 'Pentylamine', 'n-Amylamine', 'n-Pentylamine', 'AML', 'pentan-1-amine', 'W424201_ALDRICH', '77059_FLUKA', '77060_FLUKA'] |  |  | pentan-1-amine |  |  | CCCCCN |  |  | C5H13N |  |  | FER |  |  | 2011
4571 | 0.09375 | 0 | 0 | 0 | 0 | 0 | 0 | 0 | 0 | 0 | 0 | 0.125 | 0 | 0 | 0 | 0.03125 | 0 | 0 | 0 | 0 | 0 | 0 | 0 | 0 | 0 | 0 | 0 | 0 | 0 | 0 | 0 | 0 | 0 | 0 | 0 | 0 | 0 | 0 | 0 | 0.5 | 0 | 0.25 | 0 | 0 | 0 | 0 | 0 | 0 | 0 | 0 | 0 | 10.1021/cm1014898 | yes |  | 0 | 1 |  | 288 | 180 |  |  | 300 |  | propylamine |  |  | FER |  |  | boric acid, HF, fumed silica, Pural SB | Fluka, Sasol |  |  |  | 150 | [8 empty] | ['Propan-1-amine', 'Propylamine', '68187-45-1', '68130-70-1', '68187-43-9', '42939-71-9', '68187-44-0', '68130-69-8', '107-10-8', 'NSC 7490', 'Propylamine [UN1277] [Flammable liquid]', 'RCRA waste no. U194', 'RCRA waste number U194', 'UN1277', '(C14-C18)Alkylalkoxypropyleneamine', '1-Propanamine, 3-(C14-18-alkyloxy) derivs.', 'EINECS 269-098-2', '240958_ALDRICH', 'CHEBI:39870', '(C6-C12) Alkylalkoxypropyleneamine', '(C6-C12)Alkylalkoxypropyleneamine', '1-Propanamine, 3-(C6-12-alkyloxy) derivs.', 'EINECS 269-096-1', 'W423701_ALDRICH', '(C10-C16) Alkylalkoxypropyleneamine', '(C10-C16)Alkylalkoxypropyleneamine', '1-Propanamine, 3-(C10-16-alkyloxy) derivs.', 'EINECS 269-097-7', '109819_ALDRICH', '1-Aminopropane', '1-Propanamine', '1-Propylamine', 'Mono-n-propylamine', 'Monopropylamine', 'NSC7490', 'Propanamine', 'Propylamine', 'WLN: Z3', 'n-Propylamine', '3-AMINOPROPYL', '82098_FLUKA', '(C16-C22)Alkyl alkoxypropyleneamine', '1-Propanamine, 3-(C16-22-alkyloxy) derivs.', 'EINECS 268-601-2', '(C12-C18) Alkylalkoxypropyleneamine', '(C12-C18)Alkyl alkoxypropylene amine', '1-Propanamine, 3-(C12-18-alkyloxy) derivs.', 'EINECS 268-602-8', 'propyl amines', 'InChI=1/C3H9N/c1-2-3-4/h2-4H2,1H', 'Propan-1-amine', 'n-Propyl Amine', 'AI3-26456', 'EINECS 203-462-3', 'HSDB 5162'] |  |  | Propan-1-amine |  |  | CCCN |  |  | C3H9N |  |  | FER |  |  | 2011
4572 | 0.09375 | 0 | 0 | 0 | 0 | 0 | 0 | 0 | 0 | 0 | 0 | 0.125 | 0 | 0 | 0 | 0.03125 | 0 | 0 | 0 | 0 | 0 | 0 | 0 | 0 | 0 | 0 | 0 | 0 | 0 | 0 | 0 | 0 | 0 | 0 | 0 | 0 | 0 | 0 | 0 | 0.5 | 0 | 0.25 | 0 | 0 | 0 | 0 | 0 | 0 | 0 | 0 | 0 | 10.1021/cm1014898 | yes |  | 0 | 1 |  | 480 | 180 |  |  | 300 |  | butylamine |  |  | FER |  |  | boric acid, HF, fumed silica, Pural SB | Fluka, Sasol |  |  |  | 50 | [8 empty] | ['butan-1-amine', 'Butylamine', '85404-21-3', '109-73-9', '50929-03-8', '42939-72-0', 'NSC8029', 'Norvalamine', 'WLN: Z4', 'n-Butylamine', '471305_SIAL', 'NCIOpen2_009229', 'W313009_ALDRICH', '1-AMINO-BUTANE', 'InChI=1/C4H11N/c1-2-3-4-5/h2-5H2,1H', 'butan-1-amine', 'LYT', '1-Amino-butaan [Dutch]', '1-Aminobutan [German]', 'AI3-24197', 'CCRIS 4756', 'EINECS 203-699-2', 'FEMA No. 3130', 'FEMA Number 3130', 'HSDB 515', 'Monobutilamina [Romanian]', 'NSC 8029', 'UN1125', 'n-Butilamina [Italian]', 'n-Butylamin [German]', 'n-Butylamine [UN1125] [Flammable liquid]', '1-Amino-butaan', '1-Aminobutan', '1-Aminobutane', '1-Butanamine', '1-Butanaminen-butilamina', 'BUTYLAMINE, N', 'Butylamine', 'Mono-n-butylamine', 'Monobutylamine', 'N-Butylamin'] |  |  | butan-1-amine |  |  | CCCCN |  |  | C4H11N |  |  | FER |  |  | 2011
4573 | 0.09375 | 0 | 0 | 0 | 0 | 0 | 0 | 0 | 0 | 0 | 0 | 0.125 | 0 | 0 | 0 | 0.03125 | 0 | 0 | 0 | 0 | 0 | 0 | 0 | 0 | 0 | 0 | 0 | 0 | 0 | 0 | 0 | 0 | 0 | 0 | 0 | 0 | 0 | 0 | 0 | 0.5 | 0 | 0.25 | 0 | 0 | 0 | 0 | 0 | 0 | 0 | 0 | 0 | 10.1021/cm1014898 | yes |  | 0 | 1 |  | 1080 | 180 |  |  | 300 |  | pentylamine |  |  | FER | MFI |  | boric acid, HF, fumed silica, Pural SB | Fluka, Sasol |  |  |  | 100 | [8 empty] | ['pentan-1-amine', 'Amylamine', '110-58-7', '171409_ALDRICH', '4-04-00-00674 (Beilstein Handbook Reference)', 'AI3-15379', 'BRN 0505953', 'CCRIS 6210', 'EINECS 203-780-2', 'NSC 7906', '473316_ALDRICH', 'Amylamines, mixture of isomers', 'InChI=1/C5H13N/c1-2-3-4-5-6/h2-6H2,1H', '1-Aminopentane', '1-Pentanamine', '1-Pentylamine', 'Amylamine', 'Monoamylamine', 'NSC7906', 'Norleucamine', 'Pentylamine', 'n-Amylamine', 'n-Pentylamine', 'AML', 'pentan-1-amine', 'W424201_ALDRICH', '77059_FLUKA', '77060_FLUKA'] |  |  | pentan-1-amine |  |  | CCCCCN |  |  | C5H13N |  |  | FER | MFI |  | 2011
4574 | 0.0952381 | 0 | 0 | 0 | 0 | 0 | 0 | 0 | 0 | 0 | 0 | 0.1269841 | 0 | 0 | 0 | 0.01587302 | 0 | 0 | 0 | 0 | 0 | 0 | 0 | 0 | 0 | 0 | 0 | 0 | 0 | 0 | 0 | 0 | 0 | 0 | 0 | 0 | 0 | 0 | 0 | 0.5079365 | 0 | 0.2539683 | 0 | 0 | 0 | 0 | 0 | 0 | 0 | 0 | 0 | 10.1021/cm1014898 | yes |  | 0 | 1 |  | 288 | 180 |  |  | 300 |  | propylamine |  |  | FER |  |  | boric acid, HF, fumed silica, Pural SB | Fluka, Sasol |  |  |  | 150 | [8 empty] | ['Propan-1-amine', 'Propylamine', '68187-45-1', '68130-70-1', '68187-43-9', '42939-71-9', '68187-44-0', '68130-69-8', '107-10-8', 'NSC 7490', 'Propylamine [UN1277] [Flammable liquid]', 'RCRA waste no. U194', 'RCRA waste number U194', 'UN1277', '(C14-C18)Alkylalkoxypropyleneamine', '1-Propanamine, 3-(C14-18-alkyloxy) derivs.', 'EINECS 269-098-2', '240958_ALDRICH', 'CHEBI:39870', '(C6-C12) Alkylalkoxypropyleneamine', '(C6-C12)Alkylalkoxypropyleneamine', '1-Propanamine, 3-(C6-12-alkyloxy) derivs.', 'EINECS 269-096-1', 'W423701_ALDRICH', '(C10-C16) Alkylalkoxypropyleneamine', '(C10-C16)Alkylalkoxypropyleneamine', '1-Propanamine, 3-(C10-16-alkyloxy) derivs.', 'EINECS 269-097-7', '109819_ALDRICH', '1-Aminopropane', '1-Propanamine', '1-Propylamine', 'Mono-n-propylamine', 'Monopropylamine', 'NSC7490', 'Propanamine', 'Propylamine', 'WLN: Z3', 'n-Propylamine', '3-AMINOPROPYL', '82098_FLUKA', '(C16-C22)Alkyl alkoxypropyleneamine', '1-Propanamine, 3-(C16-22-alkyloxy) derivs.', 'EINECS 268-601-2', '(C12-C18) Alkylalkoxypropyleneamine', '(C12-C18)Alkyl alkoxypropylene amine', '1-Propanamine, 3-(C12-18-alkyloxy) derivs.', 'EINECS 268-602-8', 'propyl amines', 'InChI=1/C3H9N/c1-2-3-4/h2-4H2,1H', 'Propan-1-amine', 'n-Propyl Amine', 'AI3-26456', 'EINECS 203-462-3', 'HSDB 5162'] |  |  | Propan-1-amine |  |  | CCCN |  |  | C3H9N |  |  | FER |  |  | 2011
4575 | 0.0952381 | 0 | 0 | 0 | 0 | 0 | 0 | 0 | 0 | 0 | 0 | 0.1269841 | 0 | 0 | 0 | 0.01587302 | 0 | 0 | 0 | 0 | 0 | 0 | 0 | 0 | 0 | 0 | 0 | 0 | 0 | 0 | 0 | 0 | 0 | 0 | 0 | 0 | 0 | 0 | 0 | 0.5079365 | 0 | 0.2539683 | 0 | 0 | 0 | 0 | 0 | 0 | 0 | 0 | 0 | 10.1021/cm1014898 | yes |  | 0 | 1 |  | 480 | 180 |  |  | 300 |  | butylamine |  |  | FER |  |  | boric acid, HF, fumed silica, Pural SB | Fluka, Sasol |  |  |  | 50 | [8 empty] | ['butan-1-amine', 'Butylamine', '85404-21-3', '109-73-9', '50929-03-8', '42939-72-0', 'NSC8029', 'Norvalamine', 'WLN: Z4', 'n-Butylamine', '471305_SIAL', 'NCIOpen2_009229', 'W313009_ALDRICH', '1-AMINO-BUTANE', 'InChI=1/C4H11N/c1-2-3-4-5/h2-5H2,1H', 'butan-1-amine', 'LYT', '1-Amino-butaan [Dutch]', '1-Aminobutan [German]', 'AI3-24197', 'CCRIS 4756', 'EINECS 203-699-2', 'FEMA No. 3130', 'FEMA Number 3130', 'HSDB 515', 'Monobutilamina [Romanian]', 'NSC 8029', 'UN1125', 'n-Butilamina [Italian]', 'n-Butylamin [German]', 'n-Butylamine [UN1125] [Flammable liquid]', '1-Amino-butaan', '1-Aminobutan', '1-Aminobutane', '1-Butanamine', '1-Butanaminen-butilamina', 'BUTYLAMINE, N', 'Butylamine', 'Mono-n-butylamine', 'Monobutylamine', 'N-Butylamin'] |  |  | butan-1-amine |  |  | CCCCN |  |  | C4H11N |  |  | FER |  |  | 2011
4576 | 0.0952381 | 0 | 0 | 0 | 0 | 0 | 0 | 0 | 0 | 0 | 0 | 0.1269841 | 0 | 0 | 0 | 0.01587302 | 0 | 0 | 0 | 0 | 0 | 0 | 0 | 0 | 0 | 0 | 0 | 0 | 0 | 0 | 0 | 0 | 0 | 0 | 0 | 0 | 0 | 0 | 0 | 0.5079365 | 0 | 0.2539683 | 0 | 0 | 0 | 0 | 0 | 0 | 0 | 0 | 0 | 10.1021/cm1014898 | yes | 0 | 0 | 1 |  | 1080 | 180 |  |  | 300 | 0 | pentylamine |  |  | FER |  |  | boric acid, HF, fumed silica, Pural SB | Fluka, Sasol | 0 | 0 | 0 | 100 | 0 | 0 | 0 | 0 |  |  |  |  | ['pentan-1-amine', 'Amylamine', '110-58-7', '171409_ALDRICH', '4-04-00-00674 (Beilstein Handbook Reference)', 'AI3-15379', 'BRN 0505953', 'CCRIS 6210', 'EINECS 203-780-2', 'NSC 7906', '473316_ALDRICH', 'Amylamines, mixture of isomers', 'InChI=1/C5H13N/c1-2-3-4-5-6/h2-6H2,1H', '1-Aminopentane', '1-Pentanamine', '1-Pentylamine', 'Amylamine', 'Monoamylamine', 'NSC7906', 'Norleucamine', 'Pentylamine', 'n-Amylamine', 'n-Pentylamine', 'AML', 'pentan-1-amine', 'W424201_ALDRICH', '77059_FLUKA', '77060_FLUKA'] |  |  | pentan-1-amine |  |  | CCCCCN |  |  | C5H13N |  |  | FER |  |  | 2011
4577
4578 | 0.003649635 | 0.03649635 | 0.02919708 | 0 | 0 | 0 | 0 | 0 | 0 | 0 | 0 | 0 | 0 | 0 | 0 | 0 | 0 | 0 | 0 | 0 | 0 | 0 | 0 | 0 | 0 | 0 | 0 | 0 | 0 | 0 | 0 | 0 | 0 | 0 | 0 | 0 | 0 | 0 | 0 | 0.9124088 | 0 | 0.01824818 | 0 | 0 | 0 | 0 | 0 | 0 | 0 | 0 | 0 | 10.1021/cm103512m | yes |  | 0 |  |  | 24 | 175 |  |  |  |  | triethylamine |  |  | SAPO-5 |  |  | pseudoboehmite, phosphoric acid, silica sol | [10 empty] | Phase-Transformation Synthesis of SAPO-34 and a Novel SAPO Molecular Sieve with RHO Framework Type from a SAPO-5 Precursor | ['possessed good thermal stability', 'mediated transport mechanism attributed', 'large microporous surface area'] | ['5000 rmp without addition', 'tea ): x sio2', '72 %), phosphoric acid'] | ['N,N-Diethylethanamine', 'TRIETHYLAMINE', '121-44-8', '144514-14-7', '168277-99-4', '172227-74-6', 'T0886_SIAL', '65897_FLUKA', 'NCIOpen2_006503', '90335_FLUKA', '471283_SIAL', '(Diethylamino)ethane', 'AI3-15425', 'CCRIS 4881', 'EINECS 204-469-4', 'Ethanamine, N,N-diethyl-', 'HSDB 896', 'N,N-Diethylethanamine', 'TEN', 'TRIETHYLAMINE', 'Triaethylamin [German]', 'Triethylamine [UN1296] [Flammable liquid]', 'Trietilamina [Italian]', 'UN1296', '90337_FLUKA', '90338_FLUKA', 'CHEBI:35026', '90340_FLUKA', '17924_FLUKA', 'NEt3', 'C14691', 'W424601_ALDRICH', '(C2H5)3N', 'InChI=1/C6H15N/c1-4-7(5-2)6-3/h4-6H2,1-3H', 'N,N,N-triethylamine', 'ST5214499', 'Triaethylamin', 'Triethylamin'] |  |  | N,N-Diethylethanamine |  |  | CCN(CC)CC |  |  | C6H15N |  |  | AFI |  |  | 2011
4579 | 0.01086957 | 0.03623188 | 0.02898551 | 0 | 0 | 0 | 0 | 0 | 0 | 0 | 0 | 0 | 0 | 0 | 0 | 0 | 0 | 0 | 0 | 0 | 0 | 0 | 0 | 0 | 0 | 0 | 0 | 0 | 0 | 0 | 0 | 0 | 0 | 0 | 0 | 0 | 0 | 0 | 0 | 0.9057971 | 0 | 0.01811594 | 0 | 0 | 0 | 0 | 0 | 0 | 0 | 0 | 0 | 10.1021/cm103512m | yes | 0 | 0 | 0 | 0 | 24 | 175 |  |  | 0 | 0 | triethylamine |  |  | SAPO-5 |  |  | pseudoboehmite, phosphoric acid, silica sol |  | 0 | 0 | 0 | 0 | 0 | 0 | 0 | 0 |  |  |  |  | ['N,N-Diethylethanamine', 'TRIETHYLAMINE', '121-44-8', '144514-14-7', '168277-99-4', '172227-74-6', 'T0886_SIAL', '65897_FLUKA', 'NCIOpen2_006503', '90335_FLUKA', '471283_SIAL', '(Diethylamino)ethane', 'AI3-15425', 'CCRIS 4881', 'EINECS 204-469-4', 'Ethanamine, N,N-diethyl-', 'HSDB 896', 'N,N-Diethylethanamine', 'TEN', 'TRIETHYLAMINE', 'Triaethylamin [German]', 'Triethylamine [UN1296] [Flammable liquid]', 'Trietilamina [Italian]', 'UN1296', '90337_FLUKA', '90338_FLUKA', 'CHEBI:35026', '90340_FLUKA', '17924_FLUKA', 'NEt3', 'C14691', 'W424601_ALDRICH', '(C2H5)3N', 'InChI=1/C6H15N/c1-4-7(5-2)6-3/h4-6H2,1-3H', 'N,N,N-triethylamine', 'ST5214499', 'Triaethylamin', 'Triethylamin'] |  |  | N,N-Diethylethanamine |  |  | CCN(CC)CC |  |  | C6H15N |  |  | AFI |  |  | 2011
4580
4581 | 0.1520737 | 0 | 0 | 0 | 0 | 0 | 0 | 0 | 0 | 0 | 0 | 0.02304147 | 0.07603687 | 0 | 0 | 0 | 0 | 0 | 0 | 0 | 0 | 0 | 0 | 0 | 0 | 0 | 0 | 0 | 0 | 0 | 0 | 0 | 0 | 0 | 0 | 0 | 0 | 0 | 0 | 0.6912442 | 0 | 0.05760369 | 0 | 0 | 0 | 0 | 0 | 0 | 0 | 0 | 0 | 10.1021/cm201221z | yes |  | 0 |  |  | 168 | 175 | no |  |  |  | 3',4'-dihydro-1'H-spiro[isoindoline-2,2'-isoquinolin]-2-ium |  |  | amorphous |  |  | GeO2, Ludox, Catapal B, NH4F | [10 empty] | Investigation of Extra-Large Pore Zeolite Synthesis by a High-Throughput Approach | ['low framework density structures', '33 x 5 experiments', 'mesoporous chiral zeolite itq'] | ['initial experimental factorial design', '33 x 5', 'evaporate excess water'] | [6 empty] | c1ccc2c(c1)CC[N+]1(C2)Cc2ccccc2C1 |  |  | C17H18N | [5 empty] | 2011
4582 | 0.1503417 | 0.01138952 | 0 | 0 | 0 | 0 | 0 | 0 | 0 | 0 | 0 | 0.02277904 | 0.07517084 | 0 | 0 | 0 | 0 | 0 | 0 | 0 | 0 | 0 | 0 | 0 | 0 | 0 | 0 | 0 | 0 | 0 | 0 | 0 | 0 | 0 | 0 | 0 | 0 | 0 | 0 | 0.6833713 | 0 | 0.05694761 | 0 | 0 | 0 | 0 | 0 | 0 | 0 | 0 | 0 | 10.1021/cm201221z | yes |  | 0 |  |  | 168 | 175 | no |  |  |  | 3',4'-dihydro-1'H-spiro[isoindoline-2,2'-isoquinolin]-2-ium |  |  | pharmacosiderite |  |  | GeO2, Ludox, Catapal B, NH4F | [19 empty] | c1ccc2c(c1)CC[N+]1(C2)Cc2ccccc2C1 |  |  | C17H18N | [5 empty] | 2011
4583 | 0.1486486 | 0.02252252 | 0 | 0 | 0 | 0 | 0 | 0 | 0 | 0 | 0 | 0.02252252 | 0.07432432 | 0 | 0 | 0 | 0 | 0 | 0 | 0 | 0 | 0 | 0 | 0 | 0 | 0 | 0 | 0 | 0 | 0 | 0 | 0 | 0 | 0 | 0 | 0 | 0 | 0 | 0 | 0.6756757 | 0 | 0.05630631 | 0 | 0 | 0 | 0 | 0 | 0 | 0 | 0 | 0 | 10.1021/cm201221z | yes |  | 0 |  |  | 168 | 175 | no |  |  |  | 3',4'-dihydro-1'H-spiro[isoindoline-2,2'-isoquinolin]-2-ium |  |  | pharmacosiderite |  |  | GeO2, Ludox, Catapal B, NH4F | [19 empty] | c1ccc2c(c1)CC[N+]1(C2)Cc2ccccc2C1 |  |  | C17H18N | [5 empty] | 2011
4584 | 0.1503417 | 0 | 0 | 0 | 0 | 0 | 0 | 0 | 0 | 0 | 0 | 0.02277904 | 0.07517084 | 0 | 0 | 0.01138952 | 0 | 0 | 0 | 0 | 0 | 0 | 0 | 0 | 0 | 0 | 0 | 0 | 0 | 0 | 0 | 0 | 0 | 0 | 0 | 0 | 0 | 0 | 0 | 0.6833713 | 0 | 0.05694761 | 0 | 0 | 0 | 0 | 0 | 0 | 0 | 0 | 0 | 10.1021/cm201221z | yes |  | 0 |  |  | 168 | 175 | no |  |  |  | 3',4'-dihydro-1'H-spiro[isoindoline-2,2'-isoquinolin]-2-ium |  |  | amorphous |  |  | GeO2, Ludox, Catapal B, NH4F | [19 empty] | c1ccc2c(c1)CC[N+]1(C2)Cc2ccccc2C1 |  |  | C17H18N | [5 empty] | 2011
4585 | 0.1486486 | 0 | 0 | 0 | 0 | 0 | 0 | 0 | 0 | 0 | 0 | 0.02252252 | 0.07432432 | 0 | 0 | 0.02252252 | 0 | 0 | 0 | 0 | 0 | 0 | 0 | 0 | 0 | 0 | 0 | 0 | 0 | 0 | 0 | 0 | 0 | 0 | 0 | 0 | 0 | 0 | 0 | 0.6756757 | 0 | 0.05630631 | 0 | 0 | 0 | 0 | 0 | 0 | 0 | 0 | 0 | 10.1021/cm201221z | yes |  | 0 |  |  | 168 | 175 | no |  |  |  | 3',4'-dihydro-1'H-spiro[isoindoline-2,2'-isoquinolin]-2-ium |  |  | amorphous |  |  | GeO2, Ludox, Catapal B, NH4F | [19 empty] | c1ccc2c(c1)CC[N+]1(C2)Cc2ccccc2C1 |  |  | C17H18N | [5 empty] | 2011
4586 | 0.1486486 | 0 | 0 | 0 | 0 | 0 | 0 | 0 | 0 | 0 | 0 | 0.04504505 | 0.07432432 | 0 | 0 | 0 | 0 | 0 | 0 | 0 | 0 | 0 | 0 | 0 | 0 | 0 | 0 | 0 | 0 | 0 | 0 | 0 | 0 | 0 | 0 | 0 | 0 | 0 | 0 | 0.6756757 | 0 | 0.05630631 | 0 | 0 | 0 | 0 | 0 | 0 | 0 | 0 | 0 | 10.1021/cm201221z | yes |  | 0 |  |  | 168 | 175 | no |  |  |  | 3',4'-dihydro-1'H-spiro[isoindoline-2,2'-isoquinolin]-2-ium |  |  | ITQ-37 |  |  | GeO2, Ludox, Catapal B, NH4F | [19 empty] | c1ccc2c(c1)CC[N+]1(C2)Cc2ccccc2C1 |  |  | C17H18N |  |  | -ITV |  |  | 2011
4587 | 0.1469933 | 0.01113586 | 0 | 0 | 0 | 0 | 0 | 0 | 0 | 0 | 0 | 0.04454343 | 0.07349666 | 0 | 0 | 0 | 0 | 0 | 0 | 0 | 0 | 0 | 0 | 0 | 0 | 0 | 0 | 0 | 0 | 0 | 0 | 0 | 0 | 0 | 0 | 0 | 0 | 0 | 0 | 0.6681514 | 0 | 0.05567929 | 0 | 0 | 0 | 0 | 0 | 0 | 0 | 0 | 0 | 10.1021/cm201221z | yes |  | 0 |  |  | 168 | 175 | no |  |  |  | 3',4'-dihydro-1'H-spiro[isoindoline-2,2'-isoquinolin]-2-ium |  |  | ITQ-37 |  |  | GeO2, Ludox, Catapal B, NH4F | [19 empty] | c1ccc2c(c1)CC[N+]1(C2)Cc2ccccc2C1 |  |  | C17H18N |  |  | -ITV |  |  | 2011
4588 | 0.1453744 | 0.02202643 | 0 | 0 | 0 | 0 | 0 | 0 | 0 | 0 | 0 | 0.04405286 | 0.07268722 | 0 | 0 | 0 | 0 | 0 | 0 | 0 | 0 | 0 | 0 | 0 | 0 | 0 | 0 | 0 | 0 | 0 | 0 | 0 | 0 | 0 | 0 | 0 | 0 | 0 | 0 | 0.660793 | 0 | 0.05506608 | 0 | 0 | 0 | 0 | 0 | 0 | 0 | 0 | 0 | 10.1021/cm201221z | yes |  | 0 |  |  | 168 | 175 | no |  |  |  | 3',4'-dihydro-1'H-spiro[isoindoline-2,2'-isoquinolin]-2-ium |  |  | amorphous |  |  | GeO2, Ludox, Catapal B, NH4F | [19 empty] | c1ccc2c(c1)CC[N+]1(C2)Cc2ccccc2C1 |  |  | C17H18N | [5 empty] | 2011
4589 | 0.1469933 | 0 | 0 | 0 | 0 | 0 | 0 | 0 | 0 | 0 | 0 | 0.04454343 | 0.07349666 | 0 | 0 | 0.01113586 | 0 | 0 | 0 | 0 | 0 | 0 | 0 | 0 | 0 | 0 | 0 | 0 | 0 | 0 | 0 | 0 | 0 | 0 | 0 | 0 | 0 | 0 | 0 | 0.6681514 | 0 | 0.05567929 | 0 | 0 | 0 | 0 | 0 | 0 | 0 | 0 | 0 | 10.1021/cm201221z | yes |  | 0 |  |  | 168 | 175 | no |  |  |  | 3',4'-dihydro-1'H-spiro[isoindoline-2,2'-isoquinolin]-2-ium |  |  | ITQ-37 |  |  | GeO2, Ludox, Catapal B, NH4F | [19 empty] | c1ccc2c(c1)CC[N+]1(C2)Cc2ccccc2C1 |  |  | C17H18N |  |  | -ITV |  |  | 2011
4590 | 0.1453744 | 0 | 0 | 0 | 0 | 0 | 0 | 0 | 0 | 0 | 0 | 0.04405286 | 0.07268722 | 0 | 0 | 0.02202643 | 0 | 0 | 0 | 0 | 0 | 0 | 0 | 0 | 0 | 0 | 0 | 0 | 0 | 0 | 0 | 0 | 0 | 0 | 0 | 0 | 0 | 0 | 0 | 0.660793 | 0 | 0.05506608 | 0 | 0 | 0 | 0 | 0 | 0 | 0 | 0 | 0 | 10.1021/cm201221z | yes |  | 0 |  |  | 168 | 175 | no |  |  |  | 3',4'-dihydro-1'H-spiro[isoindoline-2,2'-isoquinolin]-2-ium |  |  | ITQ-37 | amorphous |  | GeO2, Ludox, Catapal B, NH4F | [19 empty] | c1ccc2c(c1)CC[N+]1(C2)Cc2ccccc2C1 |  |  | C17H18N |  |  | -ITV |  |  | 2011
4591 | 0.1469933 | 0 | 0 | 0 | 0 | 0 | 0 | 0 | 0 | 0 | 0 | 0.05567929 | 0.07349666 | 0 | 0 | 0 | 0 | 0 | 0 | 0 | 0 | 0 | 0 | 0 | 0 | 0 | 0 | 0 | 0 | 0 | 0 | 0 | 0 | 0 | 0 | 0 | 0 | 0 | 0 | 0.6681514 | 0 | 0.05567929 | 0 | 0 | 0 | 0 | 0 | 0 | 0 | 0 | 0 | 10.1021/cm201221z | yes |  | 0 |  |  | 168 | 175 | no |  |  |  | 3',4'-dihydro-1'H-spiro[isoindoline-2,2'-isoquinolin]-2-ium |  |  | ITQ-17 | ITQ-7 |  | GeO2, Ludox, Catapal B, NH4F | [19 empty] | c1ccc2c(c1)CC[N+]1(C2)Cc2ccccc2C1 |  |  | C17H18N |  |  | BEC | ISV |  | 2011
4592 | 0.1453744 | 0.01101322 | 0 | 0 | 0 | 0 | 0 | 0 | 0 | 0 | 0 | 0.05506608 | 0.07268722 | 0 | 0 | 0 | 0 | 0 | 0 | 0 | 0 | 0 | 0 | 0 | 0 | 0 | 0 | 0 | 0 | 0 | 0 | 0 | 0 | 0 | 0 | 0 | 0 | 0 | 0 | 0.660793 | 0 | 0.05506608 | 0 | 0 | 0 | 0 | 0 | 0 | 0 | 0 | 0 | 10.1021/cm201221z | yes |  | 0 |  |  | 168 | 175 | no |  |  |  | 3',4'-dihydro-1'H-spiro[isoindoline-2,2'-isoquinolin]-2-ium |  |  | ITQ-37 | amorphous |  | GeO2, Ludox, Catapal B, NH4F | [19 empty] | c1ccc2c(c1)CC[N+]1(C2)Cc2ccccc2C1 |  |  | C17H18N |  |  | -ITV |  |  | 2011
4593 | 0.1437908 | 0.02178649 | 0 | 0 | 0 | 0 | 0 | 0 | 0 | 0 | 0 | 0.05446623 | 0.07189542 | 0 | 0 | 0 | 0 | 0 | 0 | 0 | 0 | 0 | 0 | 0 | 0 | 0 | 0 | 0 | 0 | 0 | 0 | 0 | 0 | 0 | 0 | 0 | 0 | 0 | 0 | 0.6535948 | 0 | 0.05446623 | 0 | 0 | 0 | 0 | 0 | 0 | 0 | 0 | 0 | 10.1021/cm201221z | yes |  | 0 |  |  | 168 | 175 | no |  |  |  | 3',4'-dihydro-1'H-spiro[isoindoline-2,2'-isoquinolin]-2-ium |  |  | dense |  |  | GeO2, Ludox, Catapal B, NH4F | [19 empty] | c1ccc2c(c1)CC[N+]1(C2)Cc2ccccc2C1 |  |  | C17H18N | [5 empty] | 2011
4594 | 0.1453744 | 0 | 0 | 0 | 0 | 0 | 0 | 0 | 0 | 0 | 0 | 0.05506608 | 0.07268722 | 0 | 0 | 0.01101322 | 0 | 0 | 0 | 0 | 0 | 0 | 0 | 0 | 0 | 0 | 0 | 0 | 0 | 0 | 0 | 0 | 0 | 0 | 0 | 0 | 0 | 0 | 0 | 0.660793 | 0 | 0.05506608 | 0 | 0 | 0 | 0 | 0 | 0 | 0 | 0 | 0 | 10.1021/cm201221z | yes |  | 0 |  |  | 168 | 175 | no |  |  |  | 3',4'-dihydro-1'H-spiro[isoindoline-2,2'-isoquinolin]-2-ium |  |  | ITQ-37 |  |  | GeO2, Ludox, Catapal B, NH4F | [19 empty] | c1ccc2c(c1)CC[N+]1(C2)Cc2ccccc2C1 |  |  | C17H18N |  |  | -ITV |  |  | 2011
4595 | 0.1437908 | 0 | 0 | 0 | 0 | 0 | 0 | 0 | 0 | 0 | 0 | 0.05446623 | 0.07189542 | 0 | 0 | 0.02178649 | 0 | 0 | 0 | 0 | 0 | 0 | 0 | 0 | 0 | 0 | 0 | 0 | 0 | 0 | 0 | 0 | 0 | 0 | 0 | 0 | 0 | 0 | 0 | 0.6535948 | 0 | 0.05446623 | 0 | 0 | 0 | 0 | 0 | 0 | 0 | 0 | 0 | 10.1021/cm201221z | yes |  | 0 |  |  | 168 | 175 | no |  |  |  | 3',4'-dihydro-1'H-spiro[isoindoline-2,2'-isoquinolin]-2-ium |  |  | ITQ-37 |  |  | GeO2, Ludox, Catapal B, NH4F | [19 empty] | c1ccc2c(c1)CC[N+]1(C2)Cc2ccccc2C1 |  |  | C17H18N |  |  | -ITV |  |  | 2011
4596 | 0.2089885 | 0 | 0 | 0 | 0 | 0 | 0 | 0 | 0 | 0 | 0 | 0.02298851 | 0.02089655 | 0 | 0 | 0 | 0 | 0 | 0 | 0 | 0 | 0 | 0 | 0 | 0 | 0 | 0 | 0 | 0 | 0 | 0 | 0 | 0 | 0 | 0 | 0 | 0 | 0 | 0 | 0.6896552 | 0 | 0.05747126 | 0 | 0 | 0 | 0 | 0 | 0 | 0 | 0 | 0 | 10.1021/cm201221z | yes |  | 0 |  |  | 168 | 175 | no |  |  |  | 3',4'-dihydro-1'H-spiro[isoindoline-2,2'-isoquinolin]-2-ium |  |  | amorphous |  |  | GeO2, Ludox, Catapal B, NH4F | [19 empty] | c1ccc2c(c1)CC[N+]1(C2)Cc2ccccc2C1 |  |  | C17H18N | [5 empty] | 2011
4597 | 0.2066136 | 0.01136364 | 0 | 0 | 0 | 0 | 0 | 0 | 0 | 0 | 0 | 0.02272727 | 0.02065909 | 0 | 0 | 0 | 0 | 0 | 0 | 0 | 0 | 0 | 0 | 0 | 0 | 0 | 0 | 0 | 0 | 0 | 0 | 0 | 0 | 0 | 0 | 0 | 0 | 0 | 0 | 0.6818182 | 0 | 0.05681818 | 0 | 0 | 0 | 0 | 0 | 0 | 0 | 0 | 0 | 10.1021/cm201221z | yes |  | 0 |  |  | 168 | 175 | no |  |  |  | 3',4'-dihydro-1'H-spiro[isoindoline-2,2'-isoquinolin]-2-ium |  |  | amorphous |  |  | GeO2, Ludox, Catapal B, NH4F | [19 empty] | c1ccc2c(c1)CC[N+]1(C2)Cc2ccccc2C1 |  |  | C17H18N | [5 empty] | 2011
4598 | 0.2042921 | 0.02247191 | 0 | 0 | 0 | 0 | 0 | 0 | 0 | 0 | 0 | 0.02247191 | 0.02042697 | 0 | 0 | 0 | 0 | 0 | 0 | 0 | 0 | 0 | 0 | 0 | 0 | 0 | 0 | 0 | 0 | 0 | 0 | 0 | 0 | 0 | 0 | 0 | 0 | 0 | 0 | 0.6741573 | 0 | 0.05617978 | 0 | 0 | 0 | 0 | 0 | 0 | 0 | 0 | 0 | 10.1021/cm201221z | yes |  | 0 |  |  | 168 | 175 | no |  |  |  | 3',4'-dihydro-1'H-spiro[isoindoline-2,2'-isoquinolin]-2-ium |  |  | amorphous |  |  | GeO2, Ludox, Catapal B, NH4F | [19 empty] | c1ccc2c(c1)CC[N+]1(C2)Cc2ccccc2C1 |  |  | C17H18N | [5 empty] | 2011
4599 | 0.2066136 | 0 | 0 | 0 | 0 | 0 | 0 | 0 | 0 | 0 | 0 | 0.02272727 | 0.02065909 | 0 | 0 | 0.01136364 | 0 | 0 | 0 | 0 | 0 | 0 | 0 | 0 | 0 | 0 | 0 | 0 | 0 | 0 | 0 | 0 | 0 | 0 | 0 | 0 | 0 | 0 | 0 | 0.6818182 | 0 | 0.05681818 | 0 | 0 | 0 | 0 | 0 | 0 | 0 | 0 | 0 | 10.1021/cm201221z | yes |  | 0 |  |  | 168 | 175 | no |  |  |  | 3',4'-dihydro-1'H-spiro[isoindoline-2,2'-isoquinolin]-2-ium |  |  | amorphous |  |  | GeO2, Ludox, Catapal B, NH4F | [19 empty] | c1ccc2c(c1)CC[N+]1(C2)Cc2ccccc2C1 |  |  | C17H18N | [5 empty] | 2011
4600 | 0.2042921 | 0 | 0 | 0 | 0 | 0 | 0 | 0 | 0 | 0 | 0 | 0.02247191 | 0.02042697 | 0 | 0 | 0.02247191 | 0 | 0 | 0 | 0 | 0 | 0 | 0 | 0 | 0 | 0 | 0 | 0 | 0 | 0 | 0 | 0 | 0 | 0 | 0 | 0 | 0 | 0 | 0 | 0.6741573 | 0 | 0.05617978 | 0 | 0 | 0 | 0 | 0 | 0 | 0 | 0 | 0 | 10.1021/cm201221z | yes |  | 0 |  |  | 168 | 175 | no |  |  |  | 3',4'-dihydro-1'H-spiro[isoindoline-2,2'-isoquinolin]-2-ium |  |  | amorphous |  |  | GeO2, Ludox, Catapal B, NH4F | [19 empty] | c1ccc2c(c1)CC[N+]1(C2)Cc2ccccc2C1 |  |  | C17H18N | [5 empty] | 2011
4601 | 0.2042921 | 0 | 0 | 0 | 0 | 0 | 0 | 0 | 0 | 0 | 0 | 0.04494382 | 0.02042697 | 0 | 0 | 0 | 0 | 0 | 0 | 0 | 0 | 0 | 0 | 0 | 0 | 0 | 0 | 0 | 0 | 0 | 0 | 0 | 0 | 0 | 0 | 0 | 0 | 0 | 0 | 0.6741573 | 0 | 0.05617978 | 0 | 0 | 0 | 0 | 0 | 0 | 0 | 0 | 0 | 10.1021/cm201221z | yes |  | 0 |  |  | 168 | 175 | no |  |  |  | 3',4'-dihydro-1'H-spiro[isoindoline-2,2'-isoquinolin]-2-ium |  |  | ITQ-7/ITQ-17 |  |  | GeO2, Ludox, Catapal B, NH4F | [19 empty] | c1ccc2c(c1)CC[N+]1(C2)Cc2ccccc2C1 |  |  | C17H18N |  |  | ISV/BEC |  |  | 2011
4602 | 0.2020222 | 0.01111111 | 0 | 0 | 0 | 0 | 0 | 0 | 0 | 0 | 0 | 0.04444444 | 0.0202 | 0 | 0 | 0 | 0 | 0 | 0 | 0 | 0 | 0 | 0 | 0 | 0 | 0 | 0 | 0 | 0 | 0 | 0 | 0 | 0 | 0 | 0 | 0 | 0 | 0 | 0 | 0.6666667 | 0 | 0.05555556 | 0 | 0 | 0 | 0 | 0 | 0 | 0 | 0 | 0 | 10.1021/cm201221z | yes |  | 0 |  |  | 168 | 175 | no |  |  |  | 3',4'-dihydro-1'H-spiro[isoindoline-2,2'-isoquinolin]-2-ium |  |  | ITQ-7/ITQ-17 | amorphous |  | GeO2, Ludox, Catapal B, NH4F | [19 empty] | c1ccc2c(c1)CC[N+]1(C2)Cc2ccccc2C1 |  |  | C17H18N |  |  | ISV/BEC |  |  | 2011
4603 | 0.1998022 | 0.02197802 | 0 | 0 | 0 | 0 | 0 | 0 | 0 | 0 | 0 | 0.04395604 | 0.01997802 | 0 | 0 | 0 | 0 | 0 | 0 | 0 | 0 | 0 | 0 | 0 | 0 | 0 | 0 | 0 | 0 | 0 | 0 | 0 | 0 | 0 | 0 | 0 | 0 | 0 | 0 | 0.6593407 | 0 | 0.05494505 | 0 | 0 | 0 | 0 | 0 | 0 | 0 | 0 | 0 | 10.1021/cm201221z | yes |  | 0 |  |  | 168 | 175 | no |  |  |  | 3',4'-dihydro-1'H-spiro[isoindoline-2,2'-isoquinolin]-2-ium |  |  | amorphous |  |  | GeO2, Ludox, Catapal B, NH4F | [19 empty] | c1ccc2c(c1)CC[N+]1(C2)Cc2ccccc2C1 |  |  | C17H18N | [5 empty] | 2011
4604 | 0.2020222 | 0 | 0 | 0 | 0 | 0 | 0 | 0 | 0 | 0 | 0 | 0.04444444 | 0.0202 | 0 | 0 | 0.01111111 | 0 | 0 | 0 | 0 | 0 | 0 | 0 | 0 | 0 | 0 | 0 | 0 | 0 | 0 | 0 | 0 | 0 | 0 | 0 | 0 | 0 | 0 | 0 | 0.6666667 | 0 | 0.05555556 | 0 | 0 | 0 | 0 | 0 | 0 | 0 | 0 | 0 | 10.1021/cm201221z | yes |  | 0 |  |  | 168 | 175 | no |  |  |  | 3',4'-dihydro-1'H-spiro[isoindoline-2,2'-isoquinolin]-2-ium |  |  | ITQ-37 | amorphous |  | GeO2, Ludox, Catapal B, NH4F | [19 empty] | c1ccc2c(c1)CC[N+]1(C2)Cc2ccccc2C1 |  |  | C17H18N |  |  | -ITV |  |  | 2011
4605 | 0.1998022 | 0 | 0 | 0 | 0 | 0 | 0 | 0 | 0 | 0 | 0 | 0.04395604 | 0.01997802 | 0 | 0 | 0.02197802 | 0 | 0 | 0 | 0 | 0 | 0 | 0 | 0 | 0 | 0 | 0 | 0 | 0 | 0 | 0 | 0 | 0 | 0 | 0 | 0 | 0 | 0 | 0 | 0.6593407 | 0 | 0.05494505 | 0 | 0 | 0 | 0 | 0 | 0 | 0 | 0 | 0 | 10.1021/cm201221z | yes |  | 0 |  |  | 168 | 175 | no |  |  |  | 3',4'-dihydro-1'H-spiro[isoindoline-2,2'-isoquinolin]-2-ium |  |  | ITQ-7/ITQ-17 | amorphous |  | GeO2, Ludox, Catapal B, NH4F | [19 empty] | c1ccc2c(c1)CC[N+]1(C2)Cc2ccccc2C1 |  |  | C17H18N |  |  | ISV/BEC |  |  | 2011
4606 | 0.2020222 | 0 | 0 | 0 | 0 | 0 | 0 | 0 | 0 | 0 | 0 | 0.05555556 | 0.0202 | 0 | 0 | 0 | 0 | 0 | 0 | 0 | 0 | 0 | 0 | 0 | 0 | 0 | 0 | 0 | 0 | 0 | 0 | 0 | 0 | 0 | 0 | 0 | 0 | 0 | 0 | 0.6666667 | 0 | 0.05555556 | 0 | 0 | 0 | 0 | 0 | 0 | 0 | 0 | 0 | 10.1021/cm201221z | yes |  | 0 |  |  | 168 | 175 | no |  |  |  | 3',4'-dihydro-1'H-spiro[isoindoline-2,2'-isoquinolin]-2-ium |  |  | ITQ-7/ITQ-17 | amorphous |  | GeO2, Ludox, Catapal B, NH4F | [19 empty] | c1ccc2c(c1)CC[N+]1(C2)Cc2ccccc2C1 |  |  | C17H18N |  |  | ISV/BEC |  |  | 2011
4607 | 0.1998022 | 0.01098901 | 0 | 0 | 0 | 0 | 0 | 0 | 0 | 0 | 0 | 0.05494505 | 0.01997802 | 0 | 0 | 0 | 0 | 0 | 0 | 0 | 0 | 0 | 0 | 0 | 0 | 0 | 0 | 0 | 0 | 0 | 0 | 0 | 0 | 0 | 0 | 0 | 0 | 0 | 0 | 0.6593407 | 0 | 0.05494505 | 0 | 0 | 0 | 0 | 0 | 0 | 0 | 0 | 0 | 10.1021/cm201221z | yes |  | 0 |  |  | 168 | 175 | no |  |  |  | 3',4'-dihydro-1'H-spiro[isoindoline-2,2'-isoquinolin]-2-ium |  |  | amorphous |  |  | GeO2, Ludox, Catapal B, NH4F | [19 empty] | c1ccc2c(c1)CC[N+]1(C2)Cc2ccccc2C1 |  |  | C17H18N | [5 empty] | 2011
4608 | 0.1976304 | 0.02173913 | 0 | 0 | 0 | 0 | 0 | 0 | 0 | 0 | 0 | 0.05434783 | 0.01976087 | 0 | 0 | 0 | 0 | 0 | 0 | 0 | 0 | 0 | 0 | 0 | 0 | 0 | 0 | 0 | 0 | 0 | 0 | 0 | 0 | 0 | 0 | 0 | 0 | 0 | 0 | 0.6521739 | 0 | 0.05434783 | 0 | 0 | 0 | 0 | 0 | 0 | 0 | 0 | 0 | 10.1021/cm201221z | yes |  | 0 |  |  | 168 | 175 | no |  |  |  | 3',4'-dihydro-1'H-spiro[isoindoline-2,2'-isoquinolin]-2-ium |  |  | amorphous |  |  | GeO2, Ludox, Catapal B, NH4F | [19 empty] | c1ccc2c(c1)CC[N+]1(C2)Cc2ccccc2C1 |  |  | C17H18N | [5 empty] | 2011
4609 | 0.1998022 | 0 | 0 | 0 | 0 | 0 | 0 | 0 | 0 | 0 | 0 | 0.05494505 | 0.01997802 | 0 | 0 | 0.01098901 | 0 | 0 | 0 | 0 | 0 | 0 | 0 | 0 | 0 | 0 | 0 | 0 | 0 | 0 | 0 | 0 | 0 | 0 | 0 | 0 | 0 | 0 | 0 | 0.6593407 | 0 | 0.05494505 | 0 | 0 | 0 | 0 | 0 | 0 | 0 | 0 | 0 | 10.1021/cm201221z | yes |  | 0 |  |  | 168 | 175 | no |  |  |  | 3',4'-dihydro-1'H-spiro[isoindoline-2,2'-isoquinolin]-2-ium |  |  | ITQ-7/ITQ-17 | amorphous |  | GeO2, Ludox, Catapal B, NH4F | [19 empty] | c1ccc2c(c1)CC[N+]1(C2)Cc2ccccc2C1 |  |  | C17H18N |  |  | ISV/BEC |  |  | 2011
4610 | 0.1976304 | 0 | 0 | 0 | 0 | 0 | 0 | 0 | 0 | 0 | 0 | 0.05434783 | 0.01976087 | 0 | 0 | 0.02173913 | 0 | 0 | 0 | 0 | 0 | 0 | 0 | 0 | 0 | 0 | 0 | 0 | 0 | 0 | 0 | 0 | 0 | 0 | 0 | 0 | 0 | 0 | 0 | 0.6521739 | 0 | 0.05434783 | 0 | 0 | 0 | 0 | 0 | 0 | 0 | 0 | 0 | 10.1021/cm201221z | yes |  | 0 |  |  | 168 | 175 | no |  |  |  | 3',4'-dihydro-1'H-spiro[isoindoline-2,2'-isoquinolin]-2-ium |  |  | ITQ-7/ITQ-17 | amorphous |  | GeO2, Ludox, Catapal B, NH4F | [19 empty] | c1ccc2c(c1)CC[N+]1(C2)Cc2ccccc2C1 |  |  | C17H18N |  |  | ISV/BEC |  |  | 2011
4611 | 0.2298851 | 0 | 0 | 0 | 0 | 0 | 0 | 0 | 0 | 0 | 0 | 0.02298851 | 0 | 0 | 0 | 0 | 0 | 0 | 0 | 0 | 0 | 0 | 0 | 0 | 0 | 0 | 0 | 0 | 0 | 0 | 0 | 0 | 0 | 0 | 0 | 0 | 0 | 0 | 0 | 0.6896552 | 0 | 0.05747126 | 0 | 0 | 0 | 0 | 0 | 0 | 0 | 0 | 0 | 10.1021/cm201221z | yes |  | 0 |  |  | 168 | 175 | no |  |  |  | 3',4'-dihydro-1'H-spiro[isoindoline-2,2'-isoquinolin]-2-ium |  |  | amorphous |  |  | GeO2, Ludox, Catapal B, NH4F | [19 empty] | c1ccc2c(c1)CC[N+]1(C2)Cc2ccccc2C1 |  |  | C17H18N | [5 empty] | 2011
4612 | 0.2272727 | 0.01136364 | 0 | 0 | 0 | 0 | 0 | 0 | 0 | 0 | 0 | 0.02272727 | 0 | 0 | 0 | 0 | 0 | 0 | 0 | 0 | 0 | 0 | 0 | 0 | 0 | 0 | 0 | 0 | 0 | 0 | 0 | 0 | 0 | 0 | 0 | 0 | 0 | 0 | 0 | 0.6818182 | 0 | 0.05681818 | 0 | 0 | 0 | 0 | 0 | 0 | 0 | 0 | 0 | 10.1021/cm201221z | yes |  | 0 |  |  | 168 | 175 | no |  |  |  | 3',4'-dihydro-1'H-spiro[isoindoline-2,2'-isoquinolin]-2-ium |  |  | amorphous |  |  | GeO2, Ludox, Catapal B, NH4F | [19 empty] | c1ccc2c(c1)CC[N+]1(C2)Cc2ccccc2C1 |  |  | C17H18N | [5 empty] | 2011
4613 | 0.2247191 | 0.02247191 | 0 | 0 | 0 | 0 | 0 | 0 | 0 | 0 | 0 | 0.02247191 | 0 | 0 | 0 | 0 | 0 | 0 | 0 | 0 | 0 | 0 | 0 | 0 | 0 | 0 | 0 | 0 | 0 | 0 | 0 | 0 | 0 | 0 | 0 | 0 | 0 | 0 | 0 | 0.6741573 | 0 | 0.05617978 | 0 | 0 | 0 | 0 | 0 | 0 | 0 | 0 | 0 | 10.1021/cm201221z | yes |  | 0 |  |  | 168 | 175 | no |  |  |  | 3',4'-dihydro-1'H-spiro[isoindoline-2,2'-isoquinolin]-2-ium |  |  | amorphous |  |  | GeO2, Ludox, Catapal B, NH4F | [19 empty] | c1ccc2c(c1)CC[N+]1(C2)Cc2ccccc2C1 |  |  | C17H18N | [5 empty] | 2011
4614 | 0.2272727 | 0 | 0 | 0 | 0 | 0 | 0 | 0 | 0 | 0 | 0 | 0.02272727 | 0 | 0 | 0 | 0.01136364 | 0 | 0 | 0 | 0 | 0 | 0 | 0 | 0 | 0 | 0 | 0 | 0 | 0 | 0 | 0 | 0 | 0 | 0 | 0 | 0 | 0 | 0 | 0 | 0.6818182 | 0 | 0.05681818 | 0 | 0 | 0 | 0 | 0 | 0 | 0 | 0 | 0 | 10.1021/cm201221z | yes |  | 0 |  |  | 168 | 175 | no |  |  |  | 3',4'-dihydro-1'H-spiro[isoindoline-2,2'-isoquinolin]-2-ium |  |  | amorphous |  |  | GeO2, Ludox, Catapal B, NH4F | [19 empty] | c1ccc2c(c1)CC[N+]1(C2)Cc2ccccc2C1 |  |  | C17H18N | [5 empty] | 2011
4615 | 0.2247191 | 0 | 0 | 0 | 0 | 0 | 0 | 0 | 0 | 0 | 0 | 0.02247191 | 0 | 0 | 0 | 0.02247191 | 0 | 0 | 0 | 0 | 0 | 0 | 0 | 0 | 0 | 0 | 0 | 0 | 0 | 0 | 0 | 0 | 0 | 0 | 0 | 0 | 0 | 0 | 0 | 0.6741573 | 0 | 0.05617978 | 0 | 0 | 0 | 0 | 0 | 0 | 0 | 0 | 0 | 10.1021/cm201221z | yes |  | 0 |  |  | 168 | 175 | no |  |  |  | 3',4'-dihydro-1'H-spiro[isoindoline-2,2'-isoquinolin]-2-ium |  |  | amorphous |  |  | GeO2, Ludox, Catapal B, NH4F | [19 empty] | c1ccc2c(c1)CC[N+]1(C2)Cc2ccccc2C1 |  |  | C17H18N | [5 empty] | 2011
4616 | 0.2247191 | 0 | 0 | 0 | 0 | 0 | 0 | 0 | 0 | 0 | 0 | 0.04494382 | 0 | 0 | 0 | 0 | 0 | 0 | 0 | 0 | 0 | 0 | 0 | 0 | 0 | 0 | 0 | 0 | 0 | 0 | 0 | 0 | 0 | 0 | 0 | 0 | 0 | 0 | 0 | 0.6741573 | 0 | 0.05617978 | 0 | 0 | 0 | 0 | 0 | 0 | 0 | 0 | 0 | 10.1021/cm201221z | yes |  | 0 |  |  | 168 | 175 | no |  |  |  | 3',4'-dihydro-1'H-spiro[isoindoline-2,2'-isoquinolin]-2-ium |  |  | amorphous |  |  | GeO2, Ludox, Catapal B, NH4F | [19 empty] | c1ccc2c(c1)CC[N+]1(C2)Cc2ccccc2C1 |  |  | C17H18N | [5 empty] | 2011
4617 | 0.2222222 | 0.01111111 | 0 | 0 | 0 | 0 | 0 | 0 | 0 | 0 | 0 | 0.04444444 | 0 | 0 | 0 | 0 | 0 | 0 | 0 | 0 | 0 | 0 | 0 | 0 | 0 | 0 | 0 | 0 | 0 | 0 | 0 | 0 | 0 | 0 | 0 | 0 | 0 | 0 | 0 | 0.6666667 | 0 | 0.05555556 | 0 | 0 | 0 | 0 | 0 | 0 | 0 | 0 | 0 | 10.1021/cm201221z | yes |  | 0 |  |  | 168 | 175 | no |  |  |  | 3',4'-dihydro-1'H-spiro[isoindoline-2,2'-isoquinolin]-2-ium |  |  | amorphous |  |  | GeO2, Ludox, Catapal B, NH4F | [19 empty] | c1ccc2c(c1)CC[N+]1(C2)Cc2ccccc2C1 |  |  | C17H18N | [5 empty] | 2011
4618 | 0.2197802 | 0.02197802 | 0 | 0 | 0 | 0 | 0 | 0 | 0 | 0 | 0 | 0.04395604 | 0 | 0 | 0 | 0 | 0 | 0 | 0 | 0 | 0 | 0 | 0 | 0 | 0 | 0 | 0 | 0 | 0 | 0 | 0 | 0 | 0 | 0 | 0 | 0 | 0 | 0 | 0 | 0.6593407 | 0 | 0.05494505 | 0 | 0 | 0 | 0 | 0 | 0 | 0 | 0 | 0 | 10.1021/cm201221z | yes |  | 0 |  |  | 168 | 175 | no |  |  |  | 3',4'-dihydro-1'H-spiro[isoindoline-2,2'-isoquinolin]-2-ium |  |  | amorphous |  |  | GeO2, Ludox, Catapal B, NH4F | [19 empty] | c1ccc2c(c1)CC[N+]1(C2)Cc2ccccc2C1 |  |  | C17H18N | [5 empty] | 2011
4619 | 0.2222222 | 0 | 0 | 0 | 0 | 0 | 0 | 0 | 0 | 0 | 0 | 0.04444444 | 0 | 0 | 0 | 0.01111111 | 0 | 0 | 0 | 0 | 0 | 0 | 0 | 0 | 0 | 0 | 0 | 0 | 0 | 0 | 0 | 0 | 0 | 0 | 0 | 0 | 0 | 0 | 0 | 0.6666667 | 0 | 0.05555556 | 0 | 0 | 0 | 0 | 0 | 0 | 0 | 0 | 0 | 10.1021/cm201221z | yes |  | 0 |  |  | 168 | 175 | no |  |  |  | 3',4'-dihydro-1'H-spiro[isoindoline-2,2'-isoquinolin]-2-ium |  |  | amorphous |  |  | GeO2, Ludox, Catapal B, NH4F | [19 empty] | c1ccc2c(c1)CC[N+]1(C2)Cc2ccccc2C1 |  |  | C17H18N | [5 empty] | 2011
4620 | 0.2197802 | 0 | 0 | 0 | 0 | 0 | 0 | 0 | 0 | 0 | 0 | 0.04395604 | 0 | 0 | 0 | 0.02197802 | 0 | 0 | 0 | 0 | 0 | 0 | 0 | 0 | 0 | 0 | 0 | 0 | 0 | 0 | 0 | 0 | 0 | 0 | 0 | 0 | 0 | 0 | 0 | 0.6593407 | 0 | 0.05494505 | 0 | 0 | 0 | 0 | 0 | 0 | 0 | 0 | 0 | 10.1021/cm201221z | yes |  | 0 |  |  | 168 | 175 | no |  |  |  | 3',4'-dihydro-1'H-spiro[isoindoline-2,2'-isoquinolin]-2-ium |  |  | amorphous |  |  | GeO2, Ludox, Catapal B, NH4F | [19 empty] | c1ccc2c(c1)CC[N+]1(C2)Cc2ccccc2C1 |  |  | C17H18N | [5 empty] | 2011
4621 | 0.2222222 | 0 | 0 | 0 | 0 | 0 | 0 | 0 | 0 | 0 | 0 | 0.05555556 | 0 | 0 | 0 | 0 | 0 | 0 | 0 | 0 | 0 | 0 | 0 | 0 | 0 | 0 | 0 | 0 | 0 | 0 | 0 | 0 | 0 | 0 | 0 | 0 | 0 | 0 | 0 | 0.6666667 | 0 | 0.05555556 | 0 | 0 | 0 | 0 | 0 | 0 | 0 | 0 | 0 | 10.1021/cm201221z | yes |  | 0 |  |  | 168 | 175 | no |  |  |  | 3',4'-dihydro-1'H-spiro[isoindoline-2,2'-isoquinolin]-2-ium |  |  | amorphous |  |  | GeO2, Ludox, Catapal B, NH4F | [19 empty] | c1ccc2c(c1)CC[N+]1(C2)Cc2ccccc2C1 |  |  | C17H18N | [5 empty] | 2011
4622 | 0.2197802 | 0.01098901 | 0 | 0 | 0 | 0 | 0 | 0 | 0 | 0 | 0 | 0.05494505 | 0 | 0 | 0 | 0 | 0 | 0 | 0 | 0 | 0 | 0 | 0 | 0 | 0 | 0 | 0 | 0 | 0 | 0 | 0 | 0 | 0 | 0 | 0 | 0 | 0 | 0 | 0 | 0.6593407 | 0 | 0.05494505 | 0 | 0 | 0 | 0 | 0 | 0 | 0 | 0 | 0 | 10.1021/cm201221z | yes |  | 0 |  |  | 168 | 175 | no |  |  |  | 3',4'-dihydro-1'H-spiro[isoindoline-2,2'-isoquinolin]-2-ium |  |  | amorphous |  |  | GeO2, Ludox, Catapal B, NH4F | [19 empty] | c1ccc2c(c1)CC[N+]1(C2)Cc2ccccc2C1 |  |  | C17H18N | [5 empty] | 2011
4623 | 0.2173913 | 0.02173913 | 0 | 0 | 0 | 0 | 0 | 0 | 0 | 0 | 0 | 0.05434783 | 0 | 0 | 0 | 0 | 0 | 0 | 0 | 0 | 0 | 0 | 0 | 0 | 0 | 0 | 0 | 0 | 0 | 0 | 0 | 0 | 0 | 0 | 0 | 0 | 0 | 0 | 0 | 0.6521739 | 0 | 0.05434783 | 0 | 0 | 0 | 0 | 0 | 0 | 0 | 0 | 0 | 10.1021/cm201221z | yes |  | 0 |  |  | 168 | 175 | no |  |  |  | 3',4'-dihydro-1'H-spiro[isoindoline-2,2'-isoquinolin]-2-ium |  |  | amorphous |  |  | GeO2, Ludox, Catapal B, NH4F | [19 empty] | c1ccc2c(c1)CC[N+]1(C2)Cc2ccccc2C1 |  |  | C17H18N | [5 empty] | 2011
4624 | 0.2197802 | 0 | 0 | 0 | 0 | 0 | 0 | 0 | 0 | 0 | 0 | 0.05494505 | 0 | 0 | 0 | 0.01098901 | 0 | 0 | 0 | 0 | 0 | 0 | 0 | 0 | 0 | 0 | 0 | 0 | 0 | 0 | 0 | 0 | 0 | 0 | 0 | 0 | 0 | 0 | 0 | 0.6593407 | 0 | 0.05494505 | 0 | 0 | 0 | 0 | 0 | 0 | 0 | 0 | 0 | 10.1021/cm201221z | yes |  | 0 |  |  | 168 | 175 | no |  |  |  | 3',4'-dihydro-1'H-spiro[isoindoline-2,2'-isoquinolin]-2-ium |  |  | amorphous |  |  | GeO2, Ludox, Catapal B, NH4F | [19 empty] | c1ccc2c(c1)CC[N+]1(C2)Cc2ccccc2C1 |  |  | C17H18N | [5 empty] | 2011
4625 | 0.2173913 | 0 | 0 | 0 | 0 | 0 | 0 | 0 | 0 | 0 | 0 | 0.05434783 | 0 | 0 | 0 | 0.02173913 | 0 | 0 | 0 | 0 | 0 | 0 | 0 | 0 | 0 | 0 | 0 | 0 | 0 | 0 | 0 | 0 | 0 | 0 | 0 | 0 | 0 | 0 | 0 | 0.6521739 | 0 | 0.05434783 | 0 | 0 | 0 | 0 | 0 | 0 | 0 | 0 | 0 | 10.1021/cm201221z | yes |  | 0 |  |  | 168 | 175 | no |  |  |  | 3',4'-dihydro-1'H-spiro[isoindoline-2,2'-isoquinolin]-2-ium |  |  | amorphous |  |  | GeO2, Ludox, Catapal B, NH4F | [19 empty] | c1ccc2c(c1)CC[N+]1(C2)Cc2ccccc2C1 |  |  | C17H18N | [5 empty] | 2011
4626 | 0.1520737 | 0 | 0 | 0 | 0 | 0 | 0 | 0 | 0 | 0 | 0 | 0.02304147 | 0.07603687 | 0 | 0 | 0 | 0 | 0 | 0 | 0 | 0 | 0 | 0 | 0 | 0 | 0 | 0 | 0 | 0 | 0 | 0 | 0 | 0 | 0 | 0 | 0 | 0 | 0 | 0 | 0.6912442 | 0 | 0.05760369 | 0 | 0 | 0 | 0 | 0 | 0 | 0 | 0 | 0 | 10.1021/cm201221z | yes |  | 0 |  |  | 168 | 175 | no |  |  |  | C[C@@H]1CCC[C@H](C)[N+]12Cc3ccccc3C2 |  |  | ITQ-44 | ITQ-21 |  | GeO2, Ludox, Catapal B, NH4F | [19 empty] | C[C@H]1CCC[C@@H](C)[N+]12Cc1ccccc1C2 |  |  | C15H22N |  |  | IRR | ITQ-21 |  | 2011
4627 | 0.1503417 | 0.01138952 | 0 | 0 | 0 | 0 | 0 | 0 | 0 | 0 | 0 | 0.02277904 | 0.07517084 | 0 | 0 | 0 | 0 | 0 | 0 | 0 | 0 | 0 | 0 | 0 | 0 | 0 | 0 | 0 | 0 | 0 | 0 | 0 | 0 | 0 | 0 | 0 | 0 | 0 | 0 | 0.6833713 | 0 | 0.05694761 | 0 | 0 | 0 | 0 | 0 | 0 | 0 | 0 | 0 | 10.1021/cm201221z | yes |  | 0 |  |  | 168 | 175 | no |  |  |  | C[C@@H]1CCC[C@H](C)[N+]12Cc3ccccc3C2 |  |  | ITQ-44 |  |  | GeO2, Ludox, Catapal B, NH4F | [19 empty] | C[C@H]1CCC[C@@H](C)[N+]12Cc1ccccc1C2 |  |  | C15H22N |  |  | IRR |  |  | 2011
4628 | 0.1486486 | 0.02252252 | 0 | 0 | 0 | 0 | 0 | 0 | 0 | 0 | 0 | 0.02252252 | 0.07432432 | 0 | 0 | 0 | 0 | 0 | 0 | 0 | 0 | 0 | 0 | 0 | 0 | 0 | 0 | 0 | 0 | 0 | 0 | 0 | 0 | 0 | 0 | 0 | 0 | 0 | 0 | 0.6756757 | 0 | 0.05630631 | 0 | 0 | 0 | 0 | 0 | 0 | 0 | 0 | 0 | 10.1021/cm201221z | yes |  | 0 |  |  | 168 | 175 | no |  |  |  | C[C@@H]1CCC[C@H](C)[N+]12Cc3ccccc3C2 |  |  | ITQ-44 |  |  | GeO2, Ludox, Catapal B, NH4F | [19 empty] | C[C@H]1CCC[C@@H](C)[N+]12Cc1ccccc1C2 |  |  | C15H22N |  |  | IRR |  |  | 2011
4629 | 0.1503417 | 0 | 0 | 0 | 0 | 0 | 0 | 0 | 0 | 0 | 0 | 0.02277904 | 0.07517084 | 0 | 0 | 0.01138952 | 0 | 0 | 0 | 0 | 0 | 0 | 0 | 0 | 0 | 0 | 0 | 0 | 0 | 0 | 0 | 0 | 0 | 0 | 0 | 0 | 0 | 0 | 0 | 0.6833713 | 0 | 0.05694761 | 0 | 0 | 0 | 0 | 0 | 0 | 0 | 0 | 0 | 10.1021/cm201221z | yes |  | 0 |  |  | 168 | 175 | no |  |  |  | C[C@@H]1CCC[C@H](C)[N+]12Cc3ccccc3C2 |  |  | ITQ-44 | ITQ-21 |  | GeO2, Ludox, Catapal B, NH4F | [19 empty] | C[C@H]1CCC[C@@H](C)[N+]12Cc1ccccc1C2 |  |  | C15H22N |  |  | IRR | ITQ-21 |  | 2011
4630 | 0.1486486 | 0 | 0 | 0 | 0 | 0 | 0 | 0 | 0 | 0 | 0 | 0.02252252 | 0.07432432 | 0 | 0 | 0.02252252 | 0 | 0 | 0 | 0 | 0 | 0 | 0 | 0 | 0 | 0 | 0 | 0 | 0 | 0 | 0 | 0 | 0 | 0 | 0 | 0 | 0 | 0 | 0 | 0.6756757 | 0 | 0.05630631 | 0 | 0 | 0 | 0 | 0 | 0 | 0 | 0 | 0 | 10.1021/cm201221z | yes |  | 0 |  |  | 168 | 175 | no |  |  |  | C[C@@H]1CCC[C@H](C)[N+]12Cc3ccccc3C2 |  |  | ITQ-21 |  |  | GeO2, Ludox, Catapal B, NH4F | [19 empty] | C[C@H]1CCC[C@@H](C)[N+]12Cc1ccccc1C2 |  |  | C15H22N |  |  | ITQ-21 |  |  | 2011
4631 | 0.1486486 | 0 | 0 | 0 | 0 | 0 | 0 | 0 | 0 | 0 | 0 | 0.04504505 | 0.07432432 | 0 | 0 | 0 | 0 | 0 | 0 | 0 | 0 | 0 | 0 | 0 | 0 | 0 | 0 | 0 | 0 | 0 | 0 | 0 | 0 | 0 | 0 | 0 | 0 | 0 | 0 | 0.6756757 | 0 | 0.05630631 | 0 | 0 | 0 | 0 | 0 | 0 | 0 | 0 | 0 | 10.1021/cm201221z | yes |  | 0 |  |  | 168 | 175 | no |  |  |  | C[C@@H]1CCC[C@H](C)[N+]12Cc3ccccc3C2 |  |  | ITQ-44 | ITQ-21 |  | GeO2, Ludox, Catapal B, NH4F | [19 empty] | C[C@H]1CCC[C@@H](C)[N+]12Cc1ccccc1C2 |  |  | C15H22N |  |  | IRR | ITQ-21 |  | 2011
4632 | 0.1469933 | 0.01113586 | 0 | 0 | 0 | 0 | 0 | 0 | 0 | 0 | 0 | 0.04454343 | 0.07349666 | 0 | 0 | 0 | 0 | 0 | 0 | 0 | 0 | 0 | 0 | 0 | 0 | 0 | 0 | 0 | 0 | 0 | 0 | 0 | 0 | 0 | 0 | 0 | 0 | 0 | 0 | 0.6681514 | 0 | 0.05567929 | 0 | 0 | 0 | 0 | 0 | 0 | 0 | 0 | 0 | 10.1021/cm201221z | yes |  | 0 |  |  | 168 | 175 | no |  |  |  | C[C@@H]1CCC[C@H](C)[N+]12Cc3ccccc3C2 |  |  | ITQ-44 | ITQ-21 |  | GeO2, Ludox, Catapal B, NH4F | [19 empty] | C[C@H]1CCC[C@@H](C)[N+]12Cc1ccccc1C2 |  |  | C15H22N |  |  | IRR | ITQ-21 |  | 2011
4633 | 0.1453744 | 0.02202643 | 0 | 0 | 0 | 0 | 0 | 0 | 0 | 0 | 0 | 0.04405286 | 0.07268722 | 0 | 0 | 0 | 0 | 0 | 0 | 0 | 0 | 0 | 0 | 0 | 0 | 0 | 0 | 0 | 0 | 0 | 0 | 0 | 0 | 0 | 0 | 0 | 0 | 0 | 0 | 0.660793 | 0 | 0.05506608 | 0 | 0 | 0 | 0 | 0 | 0 | 0 | 0 | 0 | 10.1021/cm201221z | yes |  | 0 |  |  | 168 | 175 | no |  |  |  | C[C@@H]1CCC[C@H](C)[N+]12Cc3ccccc3C2 |  |  | ITQ-44 |  |  | GeO2, Ludox, Catapal B, NH4F | [19 empty] | C[C@H]1CCC[C@@H](C)[N+]12Cc1ccccc1C2 |  |  | C15H22N |  |  | IRR |  |  | 2011
4634 | 0.1469933 | 0 | 0 | 0 | 0 | 0 | 0 | 0 | 0 | 0 | 0 | 0.04454343 | 0.07349666 | 0 | 0 | 0.01113586 | 0 | 0 | 0 | 0 | 0 | 0 | 0 | 0 | 0 | 0 | 0 | 0 | 0 | 0 | 0 | 0 | 0 | 0 | 0 | 0 | 0 | 0 | 0 | 0.6681514 | 0 | 0.05567929 | 0 | 0 | 0 | 0 | 0 | 0 | 0 | 0 | 0 | 10.1021/cm201221z | yes |  | 0 |  |  | 168 | 175 | no |  |  |  | C[C@@H]1CCC[C@H](C)[N+]12Cc3ccccc3C2 |  |  | ITQ-43 | ITQ-21 |  | GeO2, Ludox, Catapal B, NH4F | [19 empty] | C[C@H]1CCC[C@@H](C)[N+]12Cc1ccccc1C2 |  |  | C15H22N |  |  | -IRT | ITQ-21 |  | 2011
4635 | 0.1453744 | 0 | 0 | 0 | 0 | 0 | 0 | 0 | 0 | 0 | 0 | 0.04405286 | 0.07268722 | 0 | 0 | 0.02202643 | 0 | 0 | 0 | 0 | 0 | 0 | 0 | 0 | 0 | 0 | 0 | 0 | 0 | 0 | 0 | 0 | 0 | 0 | 0 | 0 | 0 | 0 | 0 | 0.660793 | 0 | 0.05506608 | 0 | 0 | 0 | 0 | 0 | 0 | 0 | 0 | 0 | 10.1021/cm201221z | yes |  | 0 |  |  | 168 | 175 | no |  |  |  | C[C@@H]1CCC[C@H](C)[N+]12Cc3ccccc3C2 |  |  | ITQ-44 | ITQ-21 |  | GeO2, Ludox, Catapal B, NH4F | [19 empty] | C[C@H]1CCC[C@@H](C)[N+]12Cc1ccccc1C2 |  |  | C15H22N |  |  | IRR | ITQ-21 |  | 2011
4636 | 0.1469933 | 0 | 0 | 0 | 0 | 0 | 0 | 0 | 0 | 0 | 0 | 0.05567929 | 0.07349666 | 0 | 0 | 0 | 0 | 0 | 0 | 0 | 0 | 0 | 0 | 0 | 0 | 0 | 0 | 0 | 0 | 0 | 0 | 0 | 0 | 0 | 0 | 0 | 0 | 0 | 0 | 0.6681514 | 0 | 0.05567929 | 0 | 0 | 0 | 0 | 0 | 0 | 0 | 0 | 0 | 10.1021/cm201221z | yes |  | 0 |  |  | 168 | 175 | no |  |  |  | C[C@@H]1CCC[C@H](C)[N+]12Cc3ccccc3C2 |  |  | ITQ-43 |  |  | GeO2, Ludox, Catapal B, NH4F | [19 empty] | C[C@H]1CCC[C@@H](C)[N+]12Cc1ccccc1C2 |  |  | C15H22N |  |  | -IRT |  |  | 2011
4637 | 0.1453744 | 0.01101322 | 0 | 0 | 0 | 0 | 0 | 0 | 0 | 0 | 0 | 0.05506608 | 0.07268722 | 0 | 0 | 0 | 0 | 0 | 0 | 0 | 0 | 0 | 0 | 0 | 0 | 0 | 0 | 0 | 0 | 0 | 0 | 0 | 0 | 0 | 0 | 0 | 0 | 0 | 0 | 0.660793 | 0 | 0.05506608 | 0 | 0 | 0 | 0 | 0 | 0 | 0 | 0 | 0 | 10.1021/cm201221z | yes |  | 0 |  |  | 168 | 175 | no |  |  |  | C[C@@H]1CCC[C@H](C)[N+]12Cc3ccccc3C2 |  |  | ITQ-43 | ITQ-21 |  | GeO2, Ludox, Catapal B, NH4F | [19 empty] | C[C@H]1CCC[C@@H](C)[N+]12Cc1ccccc1C2 |  |  | C15H22N |  |  | -IRT | ITQ-21 |  | 2011
4638 | 0.1437908 | 0.02178649 | 0 | 0 | 0 | 0 | 0 | 0 | 0 | 0 | 0 | 0.05446623 | 0.07189542 | 0 | 0 | 0 | 0 | 0 | 0 | 0 | 0 | 0 | 0 | 0 | 0 | 0 | 0 | 0 | 0 | 0 | 0 | 0 | 0 | 0 | 0 | 0 | 0 | 0 | 0 | 0.6535948 | 0 | 0.05446623 | 0 | 0 | 0 | 0 | 0 | 0 | 0 | 0 | 0 | 10.1021/cm201221z | yes |  | 0 |  |  | 168 | 175 | no |  |  |  | C[C@@H]1CCC[C@H](C)[N+]12Cc3ccccc3C2 |  |  | ITQ-43 | ITQ-21 |  | GeO2, Ludox, Catapal B, NH4F | [19 empty] | C[C@H]1CCC[C@@H](C)[N+]12Cc1ccccc1C2 |  |  | C15H22N |  |  | -IRT | ITQ-21 |  | 2011
4639 | 0.1453744 | 0 | 0 | 0 | 0 | 0 | 0 | 0 | 0 | 0 | 0 | 0.05506608 | 0.07268722 | 0 | 0 | 0.01101322 | 0 | 0 | 0 | 0 | 0 | 0 | 0 | 0 | 0 | 0 | 0 | 0 | 0 | 0 | 0 | 0 | 0 | 0 | 0 | 0 | 0 | 0 | 0 | 0.660793 | 0 | 0.05506608 | 0 | 0 | 0 | 0 | 0 | 0 | 0 | 0 | 0 | 10.1021/cm201221z | yes |  | 0 |  |  | 168 | 175 | no |  |  |  | C[C@@H]1CCC[C@H](C)[N+]12Cc3ccccc3C2 |  |  | ITQ-43 |  |  | GeO2, Ludox, Catapal B, NH4F | [19 empty] | C[C@H]1CCC[C@@H](C)[N+]12Cc1ccccc1C2 |  |  | C15H22N |  |  | -IRT |  |  | 2011
4640 | 0.1437908 | 0 | 0 | 0 | 0 | 0 | 0 | 0 | 0 | 0 | 0 | 0.05446623 | 0.07189542 | 0 | 0 | 0.02178649 | 0 | 0 | 0 | 0 | 0 | 0 | 0 | 0 | 0 | 0 | 0 | 0 | 0 | 0 | 0 | 0 | 0 | 0 | 0 | 0 | 0 | 0 | 0 | 0.6535948 | 0 | 0.05446623 | 0 | 0 | 0 | 0 | 0 | 0 | 0 | 0 | 0 | 10.1021/cm201221z | yes |  | 0 |  |  | 168 | 175 | no |  |  |  | C[C@@H]1CCC[C@H](C)[N+]12Cc3ccccc3C2 |  |  | ITQ-43 | ITQ-21 |  | GeO2, Ludox, Catapal B, NH4F | [19 empty] | C[C@H]1CCC[C@@H](C)[N+]12Cc1ccccc1C2 |  |  | C15H22N |  |  | -IRT | ITQ-21 |  | 2011
4641 | 0.2089885 | 0 | 0 | 0 | 0 | 0 | 0 | 0 | 0 | 0 | 0 | 0.02298851 | 0.02089655 | 0 | 0 | 0 | 0 | 0 | 0 | 0 | 0 | 0 | 0 | 0 | 0 | 0 | 0 | 0 | 0 | 0 | 0 | 0 | 0 | 0 | 0 | 0 | 0 | 0 | 0 | 0.6896552 | 0 | 0.05747126 | 0 | 0 | 0 | 0 | 0 | 0 | 0 | 0 | 0 | 10.1021/cm201221z | yes |  | 0 |  |  | 168 | 175 | no |  |  |  | C[C@@H]1CCC[C@H](C)[N+]12Cc3ccccc3C2 |  |  | ITQ-21 |  |  | GeO2, Ludox, Catapal B, NH4F | [19 empty] | C[C@H]1CCC[C@@H](C)[N+]12Cc1ccccc1C2 |  |  | C15H22N |  |  | ITQ-21 |  |  | 2011
4642 | 0.2066136 | 0.01136364 | 0 | 0 | 0 | 0 | 0 | 0 | 0 | 0 | 0 | 0.02272727 | 0.02065909 | 0 | 0 | 0 | 0 | 0 | 0 | 0 | 0 | 0 | 0 | 0 | 0 | 0 | 0 | 0 | 0 | 0 | 0 | 0 | 0 | 0 | 0 | 0 | 0 | 0 | 0 | 0.6818182 | 0 | 0.05681818 | 0 | 0 | 0 | 0 | 0 | 0 | 0 | 0 | 0 | 10.1021/cm201221z | yes |  | 0 |  |  | 168 | 175 | no |  |  |  | C[C@@H]1CCC[C@H](C)[N+]12Cc3ccccc3C2 |  |  | ITQ-44 | amorphous |  | GeO2, Ludox, Catapal B, NH4F | [19 empty] | C[C@H]1CCC[C@@H](C)[N+]12Cc1ccccc1C2 |  |  | C15H22N |  |  | IRR |  |  | 2011
4643 | 0.2042921 | 0.02247191 | 0 | 0 | 0 | 0 | 0 | 0 | 0 | 0 | 0 | 0.02247191 | 0.02042697 | 0 | 0 | 0 | 0 | 0 | 0 | 0 | 0 | 0 | 0 | 0 | 0 | 0 | 0 | 0 | 0 | 0 | 0 | 0 | 0 | 0 | 0 | 0 | 0 | 0 | 0 | 0.6741573 | 0 | 0.05617978 | 0 | 0 | 0 | 0 | 0 | 0 | 0 | 0 | 0 | 10.1021/cm201221z | yes |  | 0 |  |  | 168 | 175 | no |  |  |  | C[C@@H]1CCC[C@H](C)[N+]12Cc3ccccc3C2 |  |  | amorphous |  |  | GeO2, Ludox, Catapal B, NH4F | [19 empty] | C[C@H]1CCC[C@@H](C)[N+]12Cc1ccccc1C2 |  |  | C15H22N | [5 empty] | 2011
4644 | 0.2066136 | 0 | 0 | 0 | 0 | 0 | 0 | 0 | 0 | 0 | 0 | 0.02272727 | 0.02065909 | 0 | 0 | 0.01136364 | 0 | 0 | 0 | 0 | 0 | 0 | 0 | 0 | 0 | 0 | 0 | 0 | 0 | 0 | 0 | 0 | 0 | 0 | 0 | 0 | 0 | 0 | 0 | 0.6818182 | 0 | 0.05681818 | 0 | 0 | 0 | 0 | 0 | 0 | 0 | 0 | 0 | 10.1021/cm201221z | yes |  | 0 |  |  | 168 | 175 | no |  |  |  | C[C@@H]1CCC[C@H](C)[N+]12Cc3ccccc3C2 |  |  | ITQ-44 | ITQ-21 |  | GeO2, Ludox, Catapal B, NH4F | [19 empty] | C[C@H]1CCC[C@@H](C)[N+]12Cc1ccccc1C2 |  |  | C15H22N |  |  | IRR | ITQ-21 |  | 2011
4645 | 0.2042921 | 0 | 0 | 0 | 0 | 0 | 0 | 0 | 0 | 0 | 0 | 0.02247191 | 0.02042697 | 0 | 0 | 0.02247191 | 0 | 0 | 0 | 0 | 0 | 0 | 0 | 0 | 0 | 0 | 0 | 0 | 0 | 0 | 0 | 0 | 0 | 0 | 0 | 0 | 0 | 0 | 0 | 0.6741573 | 0 | 0.05617978 | 0 | 0 | 0 | 0 | 0 | 0 | 0 | 0 | 0 | 10.1021/cm201221z | yes |  | 0 |  |  | 168 | 175 | no |  |  |  | C[C@@H]1CCC[C@H](C)[N+]12Cc3ccccc3C2 |  |  | amorphous |  |  | GeO2, Ludox, Catapal B, NH4F | [19 empty] | C[C@H]1CCC[C@@H](C)[N+]12Cc1ccccc1C2 |  |  | C15H22N | [5 empty] | 2011
4646 | 0.2042921 | 0 | 0 | 0 | 0 | 0 | 0 | 0 | 0 | 0 | 0 | 0.04494382 | 0.02042697 | 0 | 0 | 0 | 0 | 0 | 0 | 0 | 0 | 0 | 0 | 0 | 0 | 0 | 0 | 0 | 0 | 0 | 0 | 0 | 0 | 0 | 0 | 0 | 0 | 0 | 0 | 0.6741573 | 0 | 0.05617978 | 0 | 0 | 0 | 0 | 0 | 0 | 0 | 0 | 0 | 10.1021/cm201221z | yes |  | 0 |  |  | 168 | 175 | no |  |  |  | C[C@@H]1CCC[C@H](C)[N+]12Cc3ccccc3C2 |  |  | ITQ-21 |  |  | GeO2, Ludox, Catapal B, NH4F | [19 empty] | C[C@H]1CCC[C@@H](C)[N+]12Cc1ccccc1C2 |  |  | C15H22N |  |  | ITQ-21 |  |  | 2011
4647 | 0.2020222 | 0.01111111 | 0 | 0 | 0 | 0 | 0 | 0 | 0 | 0 | 0 | 0.04444444 | 0.0202 | 0 | 0 | 0 | 0 | 0 | 0 | 0 | 0 | 0 | 0 | 0 | 0 | 0 | 0 | 0 | 0 | 0 | 0 | 0 | 0 | 0 | 0 | 0 | 0 | 0 | 0 | 0.6666667 | 0 | 0.05555556 | 0 | 0 | 0 | 0 | 0 | 0 | 0 | 0 | 0 | 10.1021/cm201221z | yes |  | 0 |  |  | 168 | 175 | no |  |  |  | C[C@@H]1CCC[C@H](C)[N+]12Cc3ccccc3C2 |  |  | ITQ-21 |  |  | GeO2, Ludox, Catapal B, NH4F | [19 empty] | C[C@H]1CCC[C@@H](C)[N+]12Cc1ccccc1C2 |  |  | C15H22N |  |  | ITQ-21 |  |  | 2011
4648 | 0.1998022 | 0.02197802 | 0 | 0 | 0 | 0 | 0 | 0 | 0 | 0 | 0 | 0.04395604 | 0.01997802 | 0 | 0 | 0 | 0 | 0 | 0 | 0 | 0 | 0 | 0 | 0 | 0 | 0 | 0 | 0 | 0 | 0 | 0 | 0 | 0 | 0 | 0 | 0 | 0 | 0 | 0 | 0.6593407 | 0 | 0.05494505 | 0 | 0 | 0 | 0 | 0 | 0 | 0 | 0 | 0 | 10.1021/cm201221z | yes |  | 0 |  |  | 168 | 175 | no |  |  |  | C[C@@H]1CCC[C@H](C)[N+]12Cc3ccccc3C2 |  |  | amorphous |  |  | GeO2, Ludox, Catapal B, NH4F | [19 empty] | C[C@H]1CCC[C@@H](C)[N+]12Cc1ccccc1C2 |  |  | C15H22N | [5 empty] | 2011
4649 | 0.2020222 | 0 | 0 | 0 | 0 | 0 | 0 | 0 | 0 | 0 | 0 | 0.04444444 | 0.0202 | 0 | 0 | 0.01111111 | 0 | 0 | 0 | 0 | 0 | 0 | 0 | 0 | 0 | 0 | 0 | 0 | 0 | 0 | 0 | 0 | 0 | 0 | 0 | 0 | 0 | 0 | 0 | 0.6666667 | 0 | 0.05555556 | 0 | 0 | 0 | 0 | 0 | 0 | 0 | 0 | 0 | 10.1021/cm201221z | yes |  | 0 |  |  | 168 | 175 | no |  |  |  | C[C@@H]1CCC[C@H](C)[N+]12Cc3ccccc3C2 |  |  | amorphous |  |  | GeO2, Ludox, Catapal B, NH4F | [19 empty] | C[C@H]1CCC[C@@H](C)[N+]12Cc1ccccc1C2 |  |  | C15H22N | [5 empty] | 2011
4650 | 0.1998022 | 0 | 0 | 0 | 0 | 0 | 0 | 0 | 0 | 0 | 0 | 0.04395604 | 0.01997802 | 0 | 0 | 0.02197802 | 0 | 0 | 0 | 0 | 0 | 0 | 0 | 0 | 0 | 0 | 0 | 0 | 0 | 0 | 0 | 0 | 0 | 0 | 0 | 0 | 0 | 0 | 0 | 0.6593407 | 0 | 0.05494505 | 0 | 0 | 0 | 0 | 0 | 0 | 0 | 0 | 0 | 10.1021/cm201221z | yes |  | 0 |  |  | 168 | 175 | no |  |  |  | C[C@@H]1CCC[C@H](C)[N+]12Cc3ccccc3C2 |  |  | ITQ-44 | amorphous |  | GeO2, Ludox, Catapal B, NH4F | [19 empty] | C[C@H]1CCC[C@@H](C)[N+]12Cc1ccccc1C2 |  |  | C15H22N |  |  | IRR |  |  | 2011
4651 | 0.2020222 | 0 | 0 | 0 | 0 | 0 | 0 | 0 | 0 | 0 | 0 | 0.05555556 | 0.0202 | 0 | 0 | 0 | 0 | 0 | 0 | 0 | 0 | 0 | 0 | 0 | 0 | 0 | 0 | 0 | 0 | 0 | 0 | 0 | 0 | 0 | 0 | 0 | 0 | 0 | 0 | 0.6666667 | 0 | 0.05555556 | 0 | 0 | 0 | 0 | 0 | 0 | 0 | 0 | 0 | 10.1021/cm201221z | yes |  | 0 |  |  | 168 | 175 | no |  |  |  | C[C@@H]1CCC[C@H](C)[N+]12Cc3ccccc3C2 |  |  | ITQ-43 |  |  | GeO2, Ludox, Catapal B, NH4F | [19 empty] | C[C@H]1CCC[C@@H](C)[N+]12Cc1ccccc1C2 |  |  | C15H22N |  |  | -IRT |  |  | 2011
4652 | 0.1998022 | 0.01098901 | 0 | 0 | 0 | 0 | 0 | 0 | 0 | 0 | 0 | 0.05494505 | 0.01997802 | 0 | 0 | 0 | 0 | 0 | 0 | 0 | 0 | 0 | 0 | 0 | 0 | 0 | 0 | 0 | 0 | 0 | 0 | 0 | 0 | 0 | 0 | 0 | 0 | 0 | 0 | 0.6593407 | 0 | 0.05494505 | 0 | 0 | 0 | 0 | 0 | 0 | 0 | 0 | 0 | 10.1021/cm201221z | yes |  | 0 |  |  | 168 | 175 | no |  |  |  | C[C@@H]1CCC[C@H](C)[N+]12Cc3ccccc3C2 |  |  | ITQ-21 |  |  | GeO2, Ludox, Catapal B, NH4F | [19 empty] | C[C@H]1CCC[C@@H](C)[N+]12Cc1ccccc1C2 |  |  | C15H22N |  |  | ITQ-21 |  |  | 2011
4653 | 0.1976304 | 0.02173913 | 0 | 0 | 0 | 0 | 0 | 0 | 0 | 0 | 0 | 0.05434783 | 0.01976087 | 0 | 0 | 0 | 0 | 0 | 0 | 0 | 0 | 0 | 0 | 0 | 0 | 0 | 0 | 0 | 0 | 0 | 0 | 0 | 0 | 0 | 0 | 0 | 0 | 0 | 0 | 0.6521739 | 0 | 0.05434783 | 0 | 0 | 0 | 0 | 0 | 0 | 0 | 0 | 0 | 10.1021/cm201221z | yes |  | 0 |  |  | 168 | 175 | no |  |  |  | C[C@@H]1CCC[C@H](C)[N+]12Cc3ccccc3C2 |  |  | amorphous |  |  | GeO2, Ludox, Catapal B, NH4F | [19 empty] | C[C@H]1CCC[C@@H](C)[N+]12Cc1ccccc1C2 |  |  | C15H22N | [5 empty] | 2011
4654 | 0.1998022 | 0 | 0 | 0 | 0 | 0 | 0 | 0 | 0 | 0 | 0 | 0.05494505 | 0.01997802 | 0 | 0 | 0.01098901 | 0 | 0 | 0 | 0 | 0 | 0 | 0 | 0 | 0 | 0 | 0 | 0 | 0 | 0 | 0 | 0 | 0 | 0 | 0 | 0 | 0 | 0 | 0 | 0.6593407 | 0 | 0.05494505 | 0 | 0 | 0 | 0 | 0 | 0 | 0 | 0 | 0 | 10.1021/cm201221z | yes |  | 0 |  |  | 168 | 175 | no |  |  |  | C[C@@H]1CCC[C@H](C)[N+]12Cc3ccccc3C2 |  |  | ITQ-43 | amorphous |  | GeO2, Ludox, Catapal B, NH4F | [19 empty] | C[C@H]1CCC[C@@H](C)[N+]12Cc1ccccc1C2 |  |  | C15H22N |  |  | -IRT |  |  | 2011
4655 | 0.1976304 | 0 | 0 | 0 | 0 | 0 | 0 | 0 | 0 | 0 | 0 | 0.05434783 | 0.01976087 | 0 | 0 | 0.02173913 | 0 | 0 | 0 | 0 | 0 | 0 | 0 | 0 | 0 | 0 | 0 | 0 | 0 | 0 | 0 | 0 | 0 | 0 | 0 | 0 | 0 | 0 | 0 | 0.6521739 | 0 | 0.05434783 | 0 | 0 | 0 | 0 | 0 | 0 | 0 | 0 | 0 | 10.1021/cm201221z | yes |  | 0 |  |  | 168 | 175 | no |  |  |  | C[C@@H]1CCC[C@H](C)[N+]12Cc3ccccc3C2 |  |  | ITQ-43 | ITQ-21 |  | GeO2, Ludox, Catapal B, NH4F | [19 empty] | C[C@H]1CCC[C@@H](C)[N+]12Cc1ccccc1C2 |  |  | C15H22N |  |  | -IRT | ITQ-21 |  | 2011
4656 | 0.2298851 | 0 | 0 | 0 | 0 | 0 | 0 | 0 | 0 | 0 | 0 | 0.02298851 | 0 | 0 | 0 | 0 | 0 | 0 | 0 | 0 | 0 | 0 | 0 | 0 | 0 | 0 | 0 | 0 | 0 | 0 | 0 | 0 | 0 | 0 | 0 | 0 | 0 | 0 | 0 | 0.6896552 | 0 | 0.05747126 | 0 | 0 | 0 | 0 | 0 | 0 | 0 | 0 | 0 | 10.1021/cm201221z | yes |  | 0 |  |  | 168 | 175 | no |  |  |  | C[C@@H]1CCC[C@H](C)[N+]12Cc3ccccc3C2 |  |  | amorphous |  |  | GeO2, Ludox, Catapal B, NH4F | [19 empty] | C[C@H]1CCC[C@@H](C)[N+]12Cc1ccccc1C2 |  |  | C15H22N | [5 empty] | 2011
4657 | 0.2272727 | 0.01136364 | 0 | 0 | 0 | 0 | 0 | 0 | 0 | 0 | 0 | 0.02272727 | 0 | 0 | 0 | 0 | 0 | 0 | 0 | 0 | 0 | 0 | 0 | 0 | 0 | 0 | 0 | 0 | 0 | 0 | 0 | 0 | 0 | 0 | 0 | 0 | 0 | 0 | 0 | 0.6818182 | 0 | 0.05681818 | 0 | 0 | 0 | 0 | 0 | 0 | 0 | 0 | 0 | 10.1021/cm201221z | yes |  | 0 |  |  | 168 | 175 | no |  |  |  | C[C@@H]1CCC[C@H](C)[N+]12Cc3ccccc3C2 |  |  | amorphous |  |  | GeO2, Ludox, Catapal B, NH4F | [19 empty] | C[C@H]1CCC[C@@H](C)[N+]12Cc1ccccc1C2 |  |  | C15H22N | [5 empty] | 2011
4658 | 0.2247191 | 0.02247191 | 0 | 0 | 0 | 0 | 0 | 0 | 0 | 0 | 0 | 0.02247191 | 0 | 0 | 0 | 0 | 0 | 0 | 0 | 0 | 0 | 0 | 0 | 0 | 0 | 0 | 0 | 0 | 0 | 0 | 0 | 0 | 0 | 0 | 0 | 0 | 0 | 0 | 0 | 0.6741573 | 0 | 0.05617978 | 0 | 0 | 0 | 0 | 0 | 0 | 0 | 0 | 0 | 10.1021/cm201221z | yes |  | 0 |  |  | 168 | 175 | no |  |  |  | C[C@@H]1CCC[C@H](C)[N+]12Cc3ccccc3C2 |  |  | amorphous |  |  | GeO2, Ludox, Catapal B, NH4F | [19 empty] | C[C@H]1CCC[C@@H](C)[N+]12Cc1ccccc1C2 |  |  | C15H22N | [5 empty] | 2011
4659 | 0.2272727 | 0 | 0 | 0 | 0 | 0 | 0 | 0 | 0 | 0 | 0 | 0.02272727 | 0 | 0 | 0 | 0.01136364 | 0 | 0 | 0 | 0 | 0 | 0 | 0 | 0 | 0 | 0 | 0 | 0 | 0 | 0 | 0 | 0 | 0 | 0 | 0 | 0 | 0 | 0 | 0 | 0.6818182 | 0 | 0.05681818 | 0 | 0 | 0 | 0 | 0 | 0 | 0 | 0 | 0 | 10.1021/cm201221z | yes |  | 0 |  |  | 168 | 175 | no |  |  |  | C[C@@H]1CCC[C@H](C)[N+]12Cc3ccccc3C2 |  |  | amorphous |  |  | GeO2, Ludox, Catapal B, NH4F | [19 empty] | C[C@H]1CCC[C@@H](C)[N+]12Cc1ccccc1C2 |  |  | C15H22N | [5 empty] | 2011
4660 | 0.2247191 | 0 | 0 | 0 | 0 | 0 | 0 | 0 | 0 | 0 | 0 | 0.02247191 | 0 | 0 | 0 | 0.02247191 | 0 | 0 | 0 | 0 | 0 | 0 | 0 | 0 | 0 | 0 | 0 | 0 | 0 | 0 | 0 | 0 | 0 | 0 | 0 | 0 | 0 | 0 | 0 | 0.6741573 | 0 | 0.05617978 | 0 | 0 | 0 | 0 | 0 | 0 | 0 | 0 | 0 | 10.1021/cm201221z | yes |  | 0 |  |  | 168 | 175 | no |  |  |  | C[C@@H]1CCC[C@H](C)[N+]12Cc3ccccc3C2 |  |  | amorphous |  |  | GeO2, Ludox, Catapal B, NH4F | [19 empty] | C[C@H]1CCC[C@@H](C)[N+]12Cc1ccccc1C2 |  |  | C15H22N | [5 empty] | 2011
4661 | 0.2247191 | 0 | 0 | 0 | 0 | 0 | 0 | 0 | 0 | 0 | 0 | 0.04494382 | 0 | 0 | 0 | 0 | 0 | 0 | 0 | 0 | 0 | 0 | 0 | 0 | 0 | 0 | 0 | 0 | 0 | 0 | 0 | 0 | 0 | 0 | 0 | 0 | 0 | 0 | 0 | 0.6741573 | 0 | 0.05617978 | 0 | 0 | 0 | 0 | 0 | 0 | 0 | 0 | 0 | 10.1021/cm201221z | yes |  | 0 |  |  | 168 | 175 | no |  |  |  | C[C@@H]1CCC[C@H](C)[N+]12Cc3ccccc3C2 |  |  | amorphous |  |  | GeO2, Ludox, Catapal B, NH4F | [19 empty] | C[C@H]1CCC[C@@H](C)[N+]12Cc1ccccc1C2 |  |  | C15H22N | [5 empty] | 2011
4662 | 0.2222222 | 0.01111111 | 0 | 0 | 0 | 0 | 0 | 0 | 0 | 0 | 0 | 0.04444444 | 0 | 0 | 0 | 0 | 0 | 0 | 0 | 0 | 0 | 0 | 0 | 0 | 0 | 0 | 0 | 0 | 0 | 0 | 0 | 0 | 0 | 0 | 0 | 0 | 0 | 0 | 0 | 0.6666667 | 0 | 0.05555556 | 0 | 0 | 0 | 0 | 0 | 0 | 0 | 0 | 0 | 10.1021/cm201221z | yes |  | 0 |  |  | 168 | 175 | no |  |  |  | C[C@@H]1CCC[C@H](C)[N+]12Cc3ccccc3C2 |  |  | amorphous |  |  | GeO2, Ludox, Catapal B, NH4F | [19 empty] | C[C@H]1CCC[C@@H](C)[N+]12Cc1ccccc1C2 |  |  | C15H22N | [5 empty] | 2011
4663 | 0.2197802 | 0.02197802 | 0 | 0 | 0 | 0 | 0 | 0 | 0 | 0 | 0 | 0.04395604 | 0 | 0 | 0 | 0 | 0 | 0 | 0 | 0 | 0 | 0 | 0 | 0 | 0 | 0 | 0 | 0 | 0 | 0 | 0 | 0 | 0 | 0 | 0 | 0 | 0 | 0 | 0 | 0.6593407 | 0 | 0.05494505 | 0 | 0 | 0 | 0 | 0 | 0 | 0 | 0 | 0 | 10.1021/cm201221z | yes |  | 0 |  |  | 168 | 175 | no |  |  |  | C[C@@H]1CCC[C@H](C)[N+]12Cc3ccccc3C2 |  |  | amorphous |  |  | GeO2, Ludox, Catapal B, NH4F | [19 empty] | C[C@H]1CCC[C@@H](C)[N+]12Cc1ccccc1C2 |  |  | C15H22N | [5 empty] | 2011
4664 | 0.2222222 | 0 | 0 | 0 | 0 | 0 | 0 | 0 | 0 | 0 | 0 | 0.04444444 | 0 | 0 | 0 | 0.01111111 | 0 | 0 | 0 | 0 | 0 | 0 | 0 | 0 | 0 | 0 | 0 | 0 | 0 | 0 | 0 | 0 | 0 | 0 | 0 | 0 | 0 | 0 | 0 | 0.6666667 | 0 | 0.05555556 | 0 | 0 | 0 | 0 | 0 | 0 | 0 | 0 | 0 | 10.1021/cm201221z | yes |  | 0 |  |  | 168 | 175 | no |  |  |  | C[C@@H]1CCC[C@H](C)[N+]12Cc3ccccc3C2 |  |  | amorphous |  |  | GeO2, Ludox, Catapal B, NH4F | [19 empty] | C[C@H]1CCC[C@@H](C)[N+]12Cc1ccccc1C2 |  |  | C15H22N | [5 empty] | 2011
4665 | 0.2197802 | 0 | 0 | 0 | 0 | 0 | 0 | 0 | 0 | 0 | 0 | 0.04395604 | 0 | 0 | 0 | 0.02197802 | 0 | 0 | 0 | 0 | 0 | 0 | 0 | 0 | 0 | 0 | 0 | 0 | 0 | 0 | 0 | 0 | 0 | 0 | 0 | 0 | 0 | 0 | 0 | 0.6593407 | 0 | 0.05494505 | 0 | 0 | 0 | 0 | 0 | 0 | 0 | 0 | 0 | 10.1021/cm201221z | yes |  | 0 |  |  | 168 | 175 | no |  |  |  | C[C@@H]1CCC[C@H](C)[N+]12Cc3ccccc3C2 |  |  | amorphous |  |  | GeO2, Ludox, Catapal B, NH4F | [19 empty] | C[C@H]1CCC[C@@H](C)[N+]12Cc1ccccc1C2 |  |  | C15H22N | [5 empty] | 2011
4666 | 0.2222222 | 0 | 0 | 0 | 0 | 0 | 0 | 0 | 0 | 0 | 0 | 0.05555556 | 0 | 0 | 0 | 0 | 0 | 0 | 0 | 0 | 0 | 0 | 0 | 0 | 0 | 0 | 0 | 0 | 0 | 0 | 0 | 0 | 0 | 0 | 0 | 0 | 0 | 0 | 0 | 0.6666667 | 0 | 0.05555556 | 0 | 0 | 0 | 0 | 0 | 0 | 0 | 0 | 0 | 10.1021/cm201221z | yes |  | 0 |  |  | 168 | 175 | no |  |  |  | C[C@@H]1CCC[C@H](C)[N+]12Cc3ccccc3C2 |  |  | amorphous |  |  | GeO2, Ludox, Catapal B, NH4F | [19 empty] | C[C@H]1CCC[C@@H](C)[N+]12Cc1ccccc1C2 |  |  | C15H22N | [5 empty] | 2011
4667 | 0.2197802 | 0.01098901 | 0 | 0 | 0 | 0 | 0 | 0 | 0 | 0 | 0 | 0.05494505 | 0 | 0 | 0 | 0 | 0 | 0 | 0 | 0 | 0 | 0 | 0 | 0 | 0 | 0 | 0 | 0 | 0 | 0 | 0 | 0 | 0 | 0 | 0 | 0 | 0 | 0 | 0 | 0.6593407 | 0 | 0.05494505 | 0 | 0 | 0 | 0 | 0 | 0 | 0 | 0 | 0 | 10.1021/cm201221z | yes |  | 0 |  |  | 168 | 175 | no |  |  |  | C[C@@H]1CCC[C@H](C)[N+]12Cc3ccccc3C2 |  |  | amorphous |  |  | GeO2, Ludox, Catapal B, NH4F | [19 empty] | C[C@H]1CCC[C@@H](C)[N+]12Cc1ccccc1C2 |  |  | C15H22N | [5 empty] | 2011
4668 | 0.2173913 | 0.02173913 | 0 | 0 | 0 | 0 | 0 | 0 | 0 | 0 | 0 | 0.05434783 | 0 | 0 | 0 | 0 | 0 | 0 | 0 | 0 | 0 | 0 | 0 | 0 | 0 | 0 | 0 | 0 | 0 | 0 | 0 | 0 | 0 | 0 | 0 | 0 | 0 | 0 | 0 | 0.6521739 | 0 | 0.05434783 | 0 | 0 | 0 | 0 | 0 | 0 | 0 | 0 | 0 | 10.1021/cm201221z | yes |  | 0 |  |  | 168 | 175 | no |  |  |  | C[C@@H]1CCC[C@H](C)[N+]12Cc3ccccc3C2 |  |  | amorphous |  |  | GeO2, Ludox, Catapal B, NH4F | [19 empty] | C[C@H]1CCC[C@@H](C)[N+]12Cc1ccccc1C2 |  |  | C15H22N | [5 empty] | 2011
4669 | 0.2197802 | 0 | 0 | 0 | 0 | 0 | 0 | 0 | 0 | 0 | 0 | 0.05494505 | 0 | 0 | 0 | 0.01098901 | 0 | 0 | 0 | 0 | 0 | 0 | 0 | 0 | 0 | 0 | 0 | 0 | 0 | 0 | 0 | 0 | 0 | 0 | 0 | 0 | 0 | 0 | 0 | 0.6593407 | 0 | 0.05494505 | 0 | 0 | 0 | 0 | 0 | 0 | 0 | 0 | 0 | 10.1021/cm201221z | yes |  | 0 |  |  | 168 | 175 | no |  |  |  | C[C@@H]1CCC[C@H](C)[N+]12Cc3ccccc3C2 |  |  | amorphous |  |  | GeO2, Ludox, Catapal B, NH4F | [19 empty] | C[C@H]1CCC[C@@H](C)[N+]12Cc1ccccc1C2 |  |  | C15H22N | [5 empty] | 2011
4670 | 0.2173913 | 0 | 0 | 0 | 0 | 0 | 0 | 0 | 0 | 0 | 0 | 0.05434783 | 0 | 0 | 0 | 0.02173913 | 0 | 0 | 0 | 0 | 0 | 0 | 0 | 0 | 0 | 0 | 0 | 0 | 0 | 0 | 0 | 0 | 0 | 0 | 0 | 0 | 0 | 0 | 0 | 0.6521739 | 0 | 0.05434783 | 0 | 0 | 0 | 0 | 0 | 0 | 0 | 0 | 0 | 10.1021/cm201221z | yes |  | 0 |  |  | 168 | 175 | no |  |  |  | C[C@@H]1CCC[C@H](C)[N+]12Cc3ccccc3C2 |  |  | amorphous |  |  | GeO2, Ludox, Catapal B, NH4F | [19 empty] | C[C@H]1CCC[C@@H](C)[N+]12Cc1ccccc1C2 |  |  | C15H22N | [5 empty] | 2011
4671 | 0.1520737 | 0 | 0 | 0 | 0 | 0 | 0 | 0 | 0 | 0 | 0 | 0.02304147 | 0.07603687 | 0 | 0 | 0 | 0 | 0 | 0 | 0 | 0 | 0 | 0 | 0 | 0 | 0 | 0 | 0 | 0 | 0 | 0 | 0 | 0 | 0 | 0 | 0 | 0 | 0 | 0 | 0.6912442 | 0 | 0.05760369 | 0 | 0 | 0 | 0 | 0 | 0 | 0 | 0 | 0 | 10.1021/cm201221z | yes |  | 0 |  |  | 168 | 175 | no |  |  |  | 3',5'-dimethylspiro[isoindoline-2,1'-piperidin]-1'-ium |  |  | ITQ-7/ITQ-17 |  |  | GeO2, Ludox, Catapal B, NH4F | [19 empty] | CC1CC(C)C[N+]2(Cc3ccccc3C2)C1 |  |  | C15H22N |  |  | ISV/BEC |  |  | 2011
4672 | 0.1503417 | 0.01138952 | 0 | 0 | 0 | 0 | 0 | 0 | 0 | 0 | 0 | 0.02277904 | 0.07517084 | 0 | 0 | 0 | 0 | 0 | 0 | 0 | 0 | 0 | 0 | 0 | 0 | 0 | 0 | 0 | 0 | 0 | 0 | 0 | 0 | 0 | 0 | 0 | 0 | 0 | 0 | 0.6833713 | 0 | 0.05694761 | 0 | 0 | 0 | 0 | 0 | 0 | 0 | 0 | 0 | 10.1021/cm201221z | yes |  | 0 |  |  | 168 | 175 | no |  |  |  | 3',5'-dimethylspiro[isoindoline-2,1'-piperidin]-1'-ium |  |  | ITQ-44 | amorphous |  | GeO2, Ludox, Catapal B, NH4F | [19 empty] | CC1CC(C)C[N+]2(Cc3ccccc3C2)C1 |  |  | C15H22N |  |  | IRR |  |  | 2011
4673 | 0.1486486 | 0.02252252 | 0 | 0 | 0 | 0 | 0 | 0 | 0 | 0 | 0 | 0.02252252 | 0.07432432 | 0 | 0 | 0 | 0 | 0 | 0 | 0 | 0 | 0 | 0 | 0 | 0 | 0 | 0 | 0 | 0 | 0 | 0 | 0 | 0 | 0 | 0 | 0 | 0 | 0 | 0 | 0.6756757 | 0 | 0.05630631 | 0 | 0 | 0 | 0 | 0 | 0 | 0 | 0 | 0 | 10.1021/cm201221z | yes |  | 0 |  |  | 168 | 175 | no |  |  |  | 3',5'-dimethylspiro[isoindoline-2,1'-piperidin]-1'-ium |  |  | ITQ-21 |  |  | GeO2, Ludox, Catapal B, NH4F | [19 empty] | CC1CC(C)C[N+]2(Cc3ccccc3C2)C1 |  |  | C15H22N |  |  | ITQ-21 |  |  | 2011
4674 | 0.1503417 | 0 | 0 | 0 | 0 | 0 | 0 | 0 | 0 | 0 | 0 | 0.02277904 | 0.07517084 | 0 | 0 | 0.01138952 | 0 | 0 | 0 | 0 | 0 | 0 | 0 | 0 | 0 | 0 | 0 | 0 | 0 | 0 | 0 | 0 | 0 | 0 | 0 | 0 | 0 | 0 | 0 | 0.6833713 | 0 | 0.05694761 | 0 | 0 | 0 | 0 | 0 | 0 | 0 | 0 | 0 | 10.1021/cm201221z | yes |  | 0 |  |  | 168 | 175 | no |  |  |  | 3',5'-dimethylspiro[isoindoline-2,1'-piperidin]-1'-ium |  |  | ITQ-7/ITQ-17 | amorphous |  | GeO2, Ludox, Catapal B, NH4F | [19 empty] | CC1CC(C)C[N+]2(Cc3ccccc3C2)C1 |  |  | C15H22N |  |  | ISV/BEC |  |  | 2011
4675 | 0.1486486 | 0 | 0 | 0 | 0 | 0 | 0 | 0 | 0 | 0 | 0 | 0.02252252 | 0.07432432 | 0 | 0 | 0.02252252 | 0 | 0 | 0 | 0 | 0 | 0 | 0 | 0 | 0 | 0 | 0 | 0 | 0 | 0 | 0 | 0 | 0 | 0 | 0 | 0 | 0 | 0 | 0 | 0.6756757 | 0 | 0.05630631 | 0 | 0 | 0 | 0 | 0 | 0 | 0 | 0 | 0 | 10.1021/cm201221z | yes |  | 0 |  |  | 168 | 175 | no |  |  |  | 3',5'-dimethylspiro[isoindoline-2,1'-piperidin]-1'-ium |  |  | ITQ-21 | amorphous |  | GeO2, Ludox, Catapal B, NH4F | [19 empty] | CC1CC(C)C[N+]2(Cc3ccccc3C2)C1 |  |  | C15H22N |  |  | ITQ-21 |  |  | 2011
4676 | 0.1486486 | 0 | 0 | 0 | 0 | 0 | 0 | 0 | 0 | 0 | 0 | 0.04504505 | 0.07432432 | 0 | 0 | 0 | 0 | 0 | 0 | 0 | 0 | 0 | 0 | 0 | 0 | 0 | 0 | 0 | 0 | 0 | 0 | 0 | 0 | 0 | 0 | 0 | 0 | 0 | 0 | 0.6756757 | 0 | 0.05630631 | 0 | 0 | 0 | 0 | 0 | 0 | 0 | 0 | 0 | 10.1021/cm201221z | yes |  | 0 |  |  | 168 | 175 | no |  |  |  | 3',5'-dimethylspiro[isoindoline-2,1'-piperidin]-1'-ium |  |  | ITQ-7/ITQ-17 | amorphous |  | GeO2, Ludox, Catapal B, NH4F | [19 empty] | CC1CC(C)C[N+]2(Cc3ccccc3C2)C1 |  |  | C15H22N |  |  | ISV/BEC |  |  | 2011
4677 | 0.1469933 | 0.01113586 | 0 | 0 | 0 | 0 | 0 | 0 | 0 | 0 | 0 | 0.04454343 | 0.07349666 | 0 | 0 | 0 | 0 | 0 | 0 | 0 | 0 | 0 | 0 | 0 | 0 | 0 | 0 | 0 | 0 | 0 | 0 | 0 | 0 | 0 | 0 | 0 | 0 | 0 | 0 | 0.6681514 | 0 | 0.05567929 | 0 | 0 | 0 | 0 | 0 | 0 | 0 | 0 | 0 | 10.1021/cm201221z | yes |  | 0 |  |  | 168 | 175 | no |  |  |  | 3',5'-dimethylspiro[isoindoline-2,1'-piperidin]-1'-ium |  |  | ITQ-43 |  |  | GeO2, Ludox, Catapal B, NH4F | [19 empty] | CC1CC(C)C[N+]2(Cc3ccccc3C2)C1 |  |  | C15H22N |  |  | -IRT |  |  | 2011
4678 | 0.1453744 | 0.02202643 | 0 | 0 | 0 | 0 | 0 | 0 | 0 | 0 | 0 | 0.04405286 | 0.07268722 | 0 | 0 | 0 | 0 | 0 | 0 | 0 | 0 | 0 | 0 | 0 | 0 | 0 | 0 | 0 | 0 | 0 | 0 | 0 | 0 | 0 | 0 | 0 | 0 | 0 | 0 | 0.660793 | 0 | 0.05506608 | 0 | 0 | 0 | 0 | 0 | 0 | 0 | 0 | 0 | 10.1021/cm201221z | yes |  | 0 |  |  | 168 | 175 | no |  |  |  | 3',5'-dimethylspiro[isoindoline-2,1'-piperidin]-1'-ium |  |  | ITQ-44 | amorphous |  | GeO2, Ludox, Catapal B, NH4F | [19 empty] | CC1CC(C)C[N+]2(Cc3ccccc3C2)C1 |  |  | C15H22N |  |  | IRR |  |  | 2011
4679 | 0.1469933 | 0 | 0 | 0 | 0 | 0 | 0 | 0 | 0 | 0 | 0 | 0.04454343 | 0.07349666 | 0 | 0 | 0.01113586 | 0 | 0 | 0 | 0 | 0 | 0 | 0 | 0 | 0 | 0 | 0 | 0 | 0 | 0 | 0 | 0 | 0 | 0 | 0 | 0 | 0 | 0 | 0 | 0.6681514 | 0 | 0.05567929 | 0 | 0 | 0 | 0 | 0 | 0 | 0 | 0 | 0 | 10.1021/cm201221z | yes |  | 0 |  |  | 168 | 175 | no |  |  |  | 3',5'-dimethylspiro[isoindoline-2,1'-piperidin]-1'-ium |  |  | ITQ-7 | amorphous |  | GeO2, Ludox, Catapal B, NH4F | [19 empty] | CC1CC(C)C[N+]2(Cc3ccccc3C2)C1 |  |  | C15H22N |  |  | ISV |  |  | 2011
4680 | 0.1453744 | 0 | 0 | 0 | 0 | 0 | 0 | 0 | 0 | 0 | 0 | 0.04405286 | 0.07268722 | 0 | 0 | 0.02202643 | 0 | 0 | 0 | 0 | 0 | 0 | 0 | 0 | 0 | 0 | 0 | 0 | 0 | 0 | 0 | 0 | 0 | 0 | 0 | 0 | 0 | 0 | 0 | 0.660793 | 0 | 0.05506608 | 0 | 0 | 0 | 0 | 0 | 0 | 0 | 0 | 0 | 10.1021/cm201221z | yes |  | 0 |  |  | 168 | 175 | no |  |  |  | 3',5'-dimethylspiro[isoindoline-2,1'-piperidin]-1'-ium |  |  | ITQ-7/ITQ-17 | ITQ-17 |  | GeO2, Ludox, Catapal B, NH4F | [19 empty] | CC1CC(C)C[N+]2(Cc3ccccc3C2)C1 |  |  | C15H22N |  |  | ISV/BEC | BEC |  | 2011
4681 | 0.1469933 | 0 | 0 | 0 | 0 | 0 | 0 | 0 | 0 | 0 | 0 | 0.05567929 | 0.07349666 | 0 | 0 | 0 | 0 | 0 | 0 | 0 | 0 | 0 | 0 | 0 | 0 | 0 | 0 | 0 | 0 | 0 | 0 | 0 | 0 | 0 | 0 | 0 | 0 | 0 | 0 | 0.6681514 | 0 | 0.05567929 | 0 | 0 | 0 | 0 | 0 | 0 | 0 | 0 | 0 | 10.1021/cm201221z | yes |  | 0 |  |  | 168 | 175 | no |  |  |  | 3',5'-dimethylspiro[isoindoline-2,1'-piperidin]-1'-ium |  |  | ITQ-7/ITQ-17 | amorphous |  | GeO2, Ludox, Catapal B, NH4F | [19 empty] | CC1CC(C)C[N+]2(Cc3ccccc3C2)C1 |  |  | C15H22N |  |  | ISV/BEC |  |  | 2011
4682 | 0.1453744 | 0.01101322 | 0 | 0 | 0 | 0 | 0 | 0 | 0 | 0 | 0 | 0.05506608 | 0.07268722 | 0 | 0 | 0 | 0 | 0 | 0 | 0 | 0 | 0 | 0 | 0 | 0 | 0 | 0 | 0 | 0 | 0 | 0 | 0 | 0 | 0 | 0 | 0 | 0 | 0 | 0 | 0.660793 | 0 | 0.05506608 | 0 | 0 | 0 | 0 | 0 | 0 | 0 | 0 | 0 | 10.1021/cm201221z | yes |  | 0 |  |  | 168 | 175 | no |  |  |  | 3',5'-dimethylspiro[isoindoline-2,1'-piperidin]-1'-ium |  |  | ITQ-43 |  |  | GeO2, Ludox, Catapal B, NH4F | [19 empty] | CC1CC(C)C[N+]2(Cc3ccccc3C2)C1 |  |  | C15H22N |  |  | -IRT |  |  | 2011
4683 | 0.1437908 | 0.02178649 | 0 | 0 | 0 | 0 | 0 | 0 | 0 | 0 | 0 | 0.05446623 | 0.07189542 | 0 | 0 | 0 | 0 | 0 | 0 | 0 | 0 | 0 | 0 | 0 | 0 | 0 | 0 | 0 | 0 | 0 | 0 | 0 | 0 | 0 | 0 | 0 | 0 | 0 | 0 | 0.6535948 | 0 | 0.05446623 | 0 | 0 | 0 | 0 | 0 | 0 | 0 | 0 | 0 | 10.1021/cm201221z | yes |  | 0 |  |  | 168 | 175 | no |  |  |  | 3',5'-dimethylspiro[isoindoline-2,1'-piperidin]-1'-ium |  |  | amorphous |  |  | GeO2, Ludox, Catapal B, NH4F | [19 empty] | CC1CC(C)C[N+]2(Cc3ccccc3C2)C1 |  |  | C15H22N | [5 empty] | 2011
4684 | 0.1453744 | 0 | 0 | 0 | 0 | 0 | 0 | 0 | 0 | 0 | 0 | 0.05506608 | 0.07268722 | 0 | 0 | 0.01101322 | 0 | 0 | 0 | 0 | 0 | 0 | 0 | 0 | 0 | 0 | 0 | 0 | 0 | 0 | 0 | 0 | 0 | 0 | 0 | 0 | 0 | 0 | 0 | 0.660793 | 0 | 0.05506608 | 0 | 0 | 0 | 0 | 0 | 0 | 0 | 0 | 0 | 10.1021/cm201221z | yes |  | 0 |  |  | 168 | 175 | no |  |  |  | 3',5'-dimethylspiro[isoindoline-2,1'-piperidin]-1'-ium |  |  | ITQ-7/ITQ-17 |  |  | GeO2, Ludox, Catapal B, NH4F | [19 empty] | CC1CC(C)C[N+]2(Cc3ccccc3C2)C1 |  |  | C15H22N |  |  | ISV/BEC |  |  | 2011
4685 | 0.1437908 | 0 | 0 | 0 | 0 | 0 | 0 | 0 | 0 | 0 | 0 | 0.05446623 | 0.07189542 | 0 | 0 | 0.02178649 | 0 | 0 | 0 | 0 | 0 | 0 | 0 | 0 | 0 | 0 | 0 | 0 | 0 | 0 | 0 | 0 | 0 | 0 | 0 | 0 | 0 | 0 | 0 | 0.6535948 | 0 | 0.05446623 | 0 | 0 | 0 | 0 | 0 | 0 | 0 | 0 | 0 | 10.1021/cm201221z | yes |  | 0 |  |  | 168 | 175 | no |  |  |  | 3',5'-dimethylspiro[isoindoline-2,1'-piperidin]-1'-ium |  |  | ITQ-7/ITQ-17 |  |  | GeO2, Ludox, Catapal B, NH4F | [19 empty] | CC1CC(C)C[N+]2(Cc3ccccc3C2)C1 |  |  | C15H22N |  |  | ISV/BEC |  |  | 2011
4686 | 0.2089885 | 0 | 0 | 0 | 0 | 0 | 0 | 0 | 0 | 0 | 0 | 0.02298851 | 0.02089655 | 0 | 0 | 0 | 0 | 0 | 0 | 0 | 0 | 0 | 0 | 0 | 0 | 0 | 0 | 0 | 0 | 0 | 0 | 0 | 0 | 0 | 0 | 0 | 0 | 0 | 0 | 0.6896552 | 0 | 0.05747126 | 0 | 0 | 0 | 0 | 0 | 0 | 0 | 0 | 0 | 10.1021/cm201221z | yes |  | 0 |  |  | 168 | 175 | no |  |  |  | 3',5'-dimethylspiro[isoindoline-2,1'-piperidin]-1'-ium |  |  | ITQ-7/ITQ-17 |  |  | GeO2, Ludox, Catapal B, NH4F | [19 empty] | CC1CC(C)C[N+]2(Cc3ccccc3C2)C1 |  |  | C15H22N |  |  | ISV/BEC |  |  | 2011
4687 | 0.2066136 | 0.01136364 | 0 | 0 | 0 | 0 | 0 | 0 | 0 | 0 | 0 | 0.02272727 | 0.02065909 | 0 | 0 | 0 | 0 | 0 | 0 | 0 | 0 | 0 | 0 | 0 | 0 | 0 | 0 | 0 | 0 | 0 | 0 | 0 | 0 | 0 | 0 | 0 | 0 | 0 | 0 | 0.6818182 | 0 | 0.05681818 | 0 | 0 | 0 | 0 | 0 | 0 | 0 | 0 | 0 | 10.1021/cm201221z | yes |  | 0 |  |  | 168 | 175 | no |  |  |  | 3',5'-dimethylspiro[isoindoline-2,1'-piperidin]-1'-ium |  |  | ITQ-7/ITQ-17 | amorphous |  | GeO2, Ludox, Catapal B, NH4F | [19 empty] | CC1CC(C)C[N+]2(Cc3ccccc3C2)C1 |  |  | C15H22N |  |  | ISV/BEC |  |  | 2011
4688 | 0.2042921 | 0.02247191 | 0 | 0 | 0 | 0 | 0 | 0 | 0 | 0 | 0 | 0.02247191 | 0.02042697 | 0 | 0 | 0 | 0 | 0 | 0 | 0 | 0 | 0 | 0 | 0 | 0 | 0 | 0 | 0 | 0 | 0 | 0 | 0 | 0 | 0 | 0 | 0 | 0 | 0 | 0 | 0.6741573 | 0 | 0.05617978 | 0 | 0 | 0 | 0 | 0 | 0 | 0 | 0 | 0 | 10.1021/cm201221z | yes |  | 0 |  |  | 168 | 175 | no |  |  |  | 3',5'-dimethylspiro[isoindoline-2,1'-piperidin]-1'-ium |  |  | ITQ-7/ITQ-17 | amorphous |  | GeO2, Ludox, Catapal B, NH4F | [19 empty] | CC1CC(C)C[N+]2(Cc3ccccc3C2)C1 |  |  | C15H22N |  |  | ISV/BEC |  |  | 2011
4689 | 0.2066136 | 0 | 0 | 0 | 0 | 0 | 0 | 0 | 0 | 0 | 0 | 0.02272727 | 0.02065909 | 0 | 0 | 0.01136364 | 0 | 0 | 0 | 0 | 0 | 0 | 0 | 0 | 0 | 0 | 0 | 0 | 0 | 0 | 0 | 0 | 0 | 0 | 0 | 0 | 0 | 0 | 0 | 0.6818182 | 0 | 0.05681818 | 0 | 0 | 0 | 0 | 0 | 0 | 0 | 0 | 0 | 10.1021/cm201221z | yes |  | 0 |  |  | 168 | 175 | no |  |  |  | 3',5'-dimethylspiro[isoindoline-2,1'-piperidin]-1'-ium |  |  | ITQ-7/ITQ-17 | amorphous |  | GeO2, Ludox, Catapal B, NH4F | [19 empty] | CC1CC(C)C[N+]2(Cc3ccccc3C2)C1 |  |  | C15H22N |  |  | ISV/BEC |  |  | 2011
4690 | 0.2042921 | 0 | 0 | 0 | 0 | 0 | 0 | 0 | 0 | 0 | 0 | 0.02247191 | 0.02042697 | 0 | 0 | 0.02247191 | 0 | 0 | 0 | 0 | 0 | 0 | 0 | 0 | 0 | 0 | 0 | 0 | 0 | 0 | 0 | 0 | 0 | 0 | 0 | 0 | 0 | 0 | 0 | 0.6741573 | 0 | 0.05617978 | 0 | 0 | 0 | 0 | 0 | 0 | 0 | 0 | 0 | 10.1021/cm201221z | yes |  | 0 |  |  | 168 | 175 | no |  |  |  | 3',5'-dimethylspiro[isoindoline-2,1'-piperidin]-1'-ium |  |  | ITQ-7/ITQ-17 | amorphous |  | GeO2, Ludox, Catapal B, NH4F | [19 empty] | CC1CC(C)C[N+]2(Cc3ccccc3C2)C1 |  |  | C15H22N |  |  | ISV/BEC |  |  | 2011
4691 | 0.2042921 | 0 | 0 | 0 | 0 | 0 | 0 | 0 | 0 | 0 | 0 | 0.04494382 | 0.02042697 | 0 | 0 | 0 | 0 | 0 | 0 | 0 | 0 | 0 | 0 | 0 | 0 | 0 | 0 | 0 | 0 | 0 | 0 | 0 | 0 | 0 | 0 | 0 | 0 | 0 | 0 | 0.6741573 | 0 | 0.05617978 | 0 | 0 | 0 | 0 | 0 | 0 | 0 | 0 | 0 | 10.1021/cm201221z | yes |  | 0 |  |  | 168 | 175 | no |  |  |  | 3',5'-dimethylspiro[isoindoline-2,1'-piperidin]-1'-ium |  |  | amorphous | amorphous |  | GeO2, Ludox, Catapal B, NH4F | [19 empty] | CC1CC(C)C[N+]2(Cc3ccccc3C2)C1 |  |  | C15H22N | [5 empty] | 2011
4692 | 0.2020222 | 0.01111111 | 0 | 0 | 0 | 0 | 0 | 0 | 0 | 0 | 0 | 0.04444444 | 0.0202 | 0 | 0 | 0 | 0 | 0 | 0 | 0 | 0 | 0 | 0 | 0 | 0 | 0 | 0 | 0 | 0 | 0 | 0 | 0 | 0 | 0 | 0 | 0 | 0 | 0 | 0 | 0.6666667 | 0 | 0.05555556 | 0 | 0 | 0 | 0 | 0 | 0 | 0 | 0 | 0 | 10.1021/cm201221z | yes |  | 0 |  |  | 168 | 175 | no |  |  |  | 3',5'-dimethylspiro[isoindoline-2,1'-piperidin]-1'-ium |  |  | beta |  |  | GeO2, Ludox, Catapal B, NH4F | [19 empty] | CC1CC(C)C[N+]2(Cc3ccccc3C2)C1 |  |  | C15H22N |  |  | *BEA |  |  | 2011
4693 | 0.1998022 | 0.02197802 | 0 | 0 | 0 | 0 | 0 | 0 | 0 | 0 | 0 | 0.04395604 | 0.01997802 | 0 | 0 | 0 | 0 | 0 | 0 | 0 | 0 | 0 | 0 | 0 | 0 | 0 | 0 | 0 | 0 | 0 | 0 | 0 | 0 | 0 | 0 | 0 | 0 | 0 | 0 | 0.6593407 | 0 | 0.05494505 | 0 | 0 | 0 | 0 | 0 | 0 | 0 | 0 | 0 | 10.1021/cm201221z | yes |  | 0 |  |  | 168 | 175 | no |  |  |  | 3',5'-dimethylspiro[isoindoline-2,1'-piperidin]-1'-ium |  |  | amorphous | amorphous |  | GeO2, Ludox, Catapal B, NH4F | [19 empty] | CC1CC(C)C[N+]2(Cc3ccccc3C2)C1 |  |  | C15H22N | [5 empty] | 2011
4694 | 0.2020222 | 0 | 0 | 0 | 0 | 0 | 0 | 0 | 0 | 0 | 0 | 0.04444444 | 0.0202 | 0 | 0 | 0.01111111 | 0 | 0 | 0 | 0 | 0 | 0 | 0 | 0 | 0 | 0 | 0 | 0 | 0 | 0 | 0 | 0 | 0 | 0 | 0 | 0 | 0 | 0 | 0 | 0.6666667 | 0 | 0.05555556 | 0 | 0 | 0 | 0 | 0 | 0 | 0 | 0 | 0 | 10.1021/cm201221z | yes |  | 0 |  |  | 168 | 175 | no |  |  |  | 3',5'-dimethylspiro[isoindoline-2,1'-piperidin]-1'-ium |  |  | amorphous |  |  | GeO2, Ludox, Catapal B, NH4F | [19 empty] | CC1CC(C)C[N+]2(Cc3ccccc3C2)C1 |  |  | C15H22N | [5 empty] | 2011
4695 | 0.1998022 | 0 | 0 | 0 | 0 | 0 | 0 | 0 | 0 | 0 | 0 | 0.04395604 | 0.01997802 | 0 | 0 | 0.02197802 | 0 | 0 | 0 | 0 | 0 | 0 | 0 | 0 | 0 | 0 | 0 | 0 | 0 | 0 | 0 | 0 | 0 | 0 | 0 | 0 | 0 | 0 | 0 | 0.6593407 | 0 | 0.05494505 | 0 | 0 | 0 | 0 | 0 | 0 | 0 | 0 | 0 | 10.1021/cm201221z | yes |  | 0 |  |  | 168 | 175 | no |  |  |  | 3',5'-dimethylspiro[isoindoline-2,1'-piperidin]-1'-ium |  |  | amorphous |  |  | GeO2, Ludox, Catapal B, NH4F | [19 empty] | CC1CC(C)C[N+]2(Cc3ccccc3C2)C1 |  |  | C15H22N | [5 empty] | 2011
4696 | 0.2020222 | 0 | 0 | 0 | 0 | 0 | 0 | 0 | 0 | 0 | 0 | 0.05555556 | 0.0202 | 0 | 0 | 0 | 0 | 0 | 0 | 0 | 0 | 0 | 0 | 0 | 0 | 0 | 0 | 0 | 0 | 0 | 0 | 0 | 0 | 0 | 0 | 0 | 0 | 0 | 0 | 0.6666667 | 0 | 0.05555556 | 0 | 0 | 0 | 0 | 0 | 0 | 0 | 0 | 0 | 10.1021/cm201221z | yes |  | 0 |  |  | 168 | 175 | no |  |  |  | 3',5'-dimethylspiro[isoindoline-2,1'-piperidin]-1'-ium |  |  | amorphous |  |  | GeO2, Ludox, Catapal B, NH4F | [19 empty] | CC1CC(C)C[N+]2(Cc3ccccc3C2)C1 |  |  | C15H22N | [5 empty] | 2011
4697 | 0.1998022 | 0.01098901 | 0 | 0 | 0 | 0 | 0 | 0 | 0 | 0 | 0 | 0.05494505 | 0.01997802 | 0 | 0 | 0 | 0 | 0 | 0 | 0 | 0 | 0 | 0 | 0 | 0 | 0 | 0 | 0 | 0 | 0 | 0 | 0 | 0 | 0 | 0 | 0 | 0 | 0 | 0 | 0.6593407 | 0 | 0.05494505 | 0 | 0 | 0 | 0 | 0 | 0 | 0 | 0 | 0 | 10.1021/cm201221z | yes |  | 0 |  |  | 168 | 175 | no |  |  |  | 3',5'-dimethylspiro[isoindoline-2,1'-piperidin]-1'-ium |  |  | amorphous |  |  | GeO2, Ludox, Catapal B, NH4F | [19 empty] | CC1CC(C)C[N+]2(Cc3ccccc3C2)C1 |  |  | C15H22N | [5 empty] | 2011
4698 | 0.1976304 | 0.02173913 | 0 | 0 | 0 | 0 | 0 | 0 | 0 | 0 | 0 | 0.05434783 | 0.01976087 | 0 | 0 | 0 | 0 | 0 | 0 | 0 | 0 | 0 | 0 | 0 | 0 | 0 | 0 | 0 | 0 | 0 | 0 | 0 | 0 | 0 | 0 | 0 | 0 | 0 | 0 | 0.6521739 | 0 | 0.05434783 | 0 | 0 | 0 | 0 | 0 | 0 | 0 | 0 | 0 | 10.1021/cm201221z | yes |  | 0 |  |  | 168 | 175 | no |  |  |  | 3',5'-dimethylspiro[isoindoline-2,1'-piperidin]-1'-ium |  |  | amorphous |  |  | GeO2, Ludox, Catapal B, NH4F | [19 empty] | CC1CC(C)C[N+]2(Cc3ccccc3C2)C1 |  |  | C15H22N | [5 empty] | 2011
4699 | 0.1998022 | 0 | 0 | 0 | 0 | 0 | 0 | 0 | 0 | 0 | 0 | 0.05494505 | 0.01997802 | 0 | 0 | 0.01098901 | 0 | 0 | 0 | 0 | 0 | 0 | 0 | 0 | 0 | 0 | 0 | 0 | 0 | 0 | 0 | 0 | 0 | 0 | 0 | 0 | 0 | 0 | 0 | 0.6593407 | 0 | 0.05494505 | 0 | 0 | 0 | 0 | 0 | 0 | 0 | 0 | 0 | 10.1021/cm201221z | yes |  | 0 |  |  | 168 | 175 | no |  |  |  | 3',5'-dimethylspiro[isoindoline-2,1'-piperidin]-1'-ium |  |  | amorphous |  |  | GeO2, Ludox, Catapal B, NH4F | [19 empty] | CC1CC(C)C[N+]2(Cc3ccccc3C2)C1 |  |  | C15H22N | [5 empty] | 2011
4700 | 0.1976304 | 0 | 0 | 0 | 0 | 0 | 0 | 0 | 0 | 0 | 0 | 0.05434783 | 0.01976087 | 0 | 0 | 0.02173913 | 0 | 0 | 0 | 0 | 0 | 0 | 0 | 0 | 0 | 0 | 0 | 0 | 0 | 0 | 0 | 0 | 0 | 0 | 0 | 0 | 0 | 0 | 0 | 0.6521739 | 0 | 0.05434783 | 0 | 0 | 0 | 0 | 0 | 0 | 0 | 0 | 0 | 10.1021/cm201221z | yes |  | 0 |  |  | 168 | 175 | no |  |  |  | 3',5'-dimethylspiro[isoindoline-2,1'-piperidin]-1'-ium |  |  | amorphous |  |  | GeO2, Ludox, Catapal B, NH4F | [19 empty] | CC1CC(C)C[N+]2(Cc3ccccc3C2)C1 |  |  | C15H22N | [5 empty] | 2011
4701 | 0.2298851 | 0 | 0 | 0 | 0 | 0 | 0 | 0 | 0 | 0 | 0 | 0.02298851 | 0 | 0 | 0 | 0 | 0 | 0 | 0 | 0 | 0 | 0 | 0 | 0 | 0 | 0 | 0 | 0 | 0 | 0 | 0 | 0 | 0 | 0 | 0 | 0 | 0 | 0 | 0 | 0.6896552 | 0 | 0.05747126 | 0 | 0 | 0 | 0 | 0 | 0 | 0 | 0 | 0 | 10.1021/cm201221z | yes |  | 0 |  |  | 168 | 175 | no |  |  |  | 3',5'-dimethylspiro[isoindoline-2,1'-piperidin]-1'-ium |  |  | amorphous |  |  | GeO2, Ludox, Catapal B, NH4F | [19 empty] | CC1CC(C)C[N+]2(Cc3ccccc3C2)C1 |  |  | C15H22N | [5 empty] | 2011
4702 | 0.2272727 | 0.01136364 | 0 | 0 | 0 | 0 | 0 | 0 | 0 | 0 | 0 | 0.02272727 | 0 | 0 | 0 | 0 | 0 | 0 | 0 | 0 | 0 | 0 | 0 | 0 | 0 | 0 | 0 | 0 | 0 | 0 | 0 | 0 | 0 | 0 | 0 | 0 | 0 | 0 | 0 | 0.6818182 | 0 | 0.05681818 | 0 | 0 | 0 | 0 | 0 | 0 | 0 | 0 | 0 | 10.1021/cm201221z | yes |  | 0 |  |  | 168 | 175 | no |  |  |  | 3',5'-dimethylspiro[isoindoline-2,1'-piperidin]-1'-ium |  |  | amorphous |  |  | GeO2, Ludox, Catapal B, NH4F | [19 empty] | CC1CC(C)C[N+]2(Cc3ccccc3C2)C1 |  |  | C15H22N | [5 empty] | 2011
4703 | 0.2247191 | 0.02247191 | 0 | 0 | 0 | 0 | 0 | 0 | 0 | 0 | 0 | 0.02247191 | 0 | 0 | 0 | 0 | 0 | 0 | 0 | 0 | 0 | 0 | 0 | 0 | 0 | 0 | 0 | 0 | 0 | 0 | 0 | 0 | 0 | 0 | 0 | 0 | 0 | 0 | 0 | 0.6741573 | 0 | 0.05617978 | 0 | 0 | 0 | 0 | 0 | 0 | 0 | 0 | 0 | 10.1021/cm201221z | yes |  | 0 |  |  | 168 | 175 | no |  |  |  | 3',5'-dimethylspiro[isoindoline-2,1'-piperidin]-1'-ium |  |  | amorphous |  |  | GeO2, Ludox, Catapal B, NH4F | [19 empty] | CC1CC(C)C[N+]2(Cc3ccccc3C2)C1 |  |  | C15H22N | [5 empty] | 2011
4704 | 0.2272727 | 0 | 0 | 0 | 0 | 0 | 0 | 0 | 0 | 0 | 0 | 0.02272727 | 0 | 0 | 0 | 0.01136364 | 0 | 0 | 0 | 0 | 0 | 0 | 0 | 0 | 0 | 0 | 0 | 0 | 0 | 0 | 0 | 0 | 0 | 0 | 0 | 0 | 0 | 0 | 0 | 0.6818182 | 0 | 0.05681818 | 0 | 0 | 0 | 0 | 0 | 0 | 0 | 0 | 0 | 10.1021/cm201221z | yes |  | 0 |  |  | 168 | 175 | no |  |  |  | 3',5'-dimethylspiro[isoindoline-2,1'-piperidin]-1'-ium |  |  | amorphous |  |  | GeO2, Ludox, Catapal B, NH4F | [19 empty] | CC1CC(C)C[N+]2(Cc3ccccc3C2)C1 |  |  | C15H22N | [5 empty] | 2011
4705 | 0.2247191 | 0 | 0 | 0 | 0 | 0 | 0 | 0 | 0 | 0 | 0 | 0.02247191 | 0 | 0 | 0 | 0.02247191 | 0 | 0 | 0 | 0 | 0 | 0 | 0 | 0 | 0 | 0 | 0 | 0 | 0 | 0 | 0 | 0 | 0 | 0 | 0 | 0 | 0 | 0 | 0 | 0.6741573 | 0 | 0.05617978 | 0 | 0 | 0 | 0 | 0 | 0 | 0 | 0 | 0 | 10.1021/cm201221z | yes |  | 0 |  |  | 168 | 175 | no |  |  |  | 3',5'-dimethylspiro[isoindoline-2,1'-piperidin]-1'-ium |  |  | amorphous |  |  | GeO2, Ludox, Catapal B, NH4F | [19 empty] | CC1CC(C)C[N+]2(Cc3ccccc3C2)C1 |  |  | C15H22N | [5 empty] | 2011
4706 | 0.2247191 | 0 | 0 | 0 | 0 | 0 | 0 | 0 | 0 | 0 | 0 | 0.04494382 | 0 | 0 | 0 | 0 | 0 | 0 | 0 | 0 | 0 | 0 | 0 | 0 | 0 | 0 | 0 | 0 | 0 | 0 | 0 | 0 | 0 | 0 | 0 | 0 | 0 | 0 | 0 | 0.6741573 | 0 | 0.05617978 | 0 | 0 | 0 | 0 | 0 | 0 | 0 | 0 | 0 | 10.1021/cm201221z | yes |  | 0 |  |  | 168 | 175 | no |  |  |  | 3',5'-dimethylspiro[isoindoline-2,1'-piperidin]-1'-ium |  |  | amorphous |  |  | GeO2, Ludox, Catapal B, NH4F | [19 empty] | CC1CC(C)C[N+]2(Cc3ccccc3C2)C1 |  |  | C15H22N | [5 empty] | 2011
4707 | 0.2222222 | 0.01111111 | 0 | 0 | 0 | 0 | 0 | 0 | 0 | 0 | 0 | 0.04444444 | 0 | 0 | 0 | 0 | 0 | 0 | 0 | 0 | 0 | 0 | 0 | 0 | 0 | 0 | 0 | 0 | 0 | 0 | 0 | 0 | 0 | 0 | 0 | 0 | 0 | 0 | 0 | 0.6666667 | 0 | 0.05555556 | 0 | 0 | 0 | 0 | 0 | 0 | 0 | 0 | 0 | 10.1021/cm201221z | yes |  | 0 |  |  | 168 | 175 | no |  |  |  | 3',5'-dimethylspiro[isoindoline-2,1'-piperidin]-1'-ium |  |  | amorphous |  |  | GeO2, Ludox, Catapal B, NH4F | [19 empty] | CC1CC(C)C[N+]2(Cc3ccccc3C2)C1 |  |  | C15H22N | [5 empty] | 2011
4708 | 0.2197802 | 0.02197802 | 0 | 0 | 0 | 0 | 0 | 0 | 0 | 0 | 0 | 0.04395604 | 0 | 0 | 0 | 0 | 0 | 0 | 0 | 0 | 0 | 0 | 0 | 0 | 0 | 0 | 0 | 0 | 0 | 0 | 0 | 0 | 0 | 0 | 0 | 0 | 0 | 0 | 0 | 0.6593407 | 0 | 0.05494505 | 0 | 0 | 0 | 0 | 0 | 0 | 0 | 0 | 0 | 10.1021/cm201221z | yes |  | 0 |  |  | 168 | 175 | no |  |  |  | 3',5'-dimethylspiro[isoindoline-2,1'-piperidin]-1'-ium |  |  | amorphous |  |  | GeO2, Ludox, Catapal B, NH4F | [19 empty] | CC1CC(C)C[N+]2(Cc3ccccc3C2)C1 |  |  | C15H22N | [5 empty] | 2011
4709 | 0.2222222 | 0 | 0 | 0 | 0 | 0 | 0 | 0 | 0 | 0 | 0 | 0.04444444 | 0 | 0 | 0 | 0.01111111 | 0 | 0 | 0 | 0 | 0 | 0 | 0 | 0 | 0 | 0 | 0 | 0 | 0 | 0 | 0 | 0 | 0 | 0 | 0 | 0 | 0 | 0 | 0 | 0.6666667 | 0 | 0.05555556 | 0 | 0 | 0 | 0 | 0 | 0 | 0 | 0 | 0 | 10.1021/cm201221z | yes |  | 0 |  |  | 168 | 175 | no |  |  |  | 3',5'-dimethylspiro[isoindoline-2,1'-piperidin]-1'-ium |  |  | amorphous |  |  | GeO2, Ludox, Catapal B, NH4F | [19 empty] | CC1CC(C)C[N+]2(Cc3ccccc3C2)C1 |  |  | C15H22N | [5 empty] | 2011
4710 | 0.2197802 | 0 | 0 | 0 | 0 | 0 | 0 | 0 | 0 | 0 | 0 | 0.04395604 | 0 | 0 | 0 | 0.02197802 | 0 | 0 | 0 | 0 | 0 | 0 | 0 | 0 | 0 | 0 | 0 | 0 | 0 | 0 | 0 | 0 | 0 | 0 | 0 | 0 | 0 | 0 | 0 | 0.6593407 | 0 | 0.05494505 | 0 | 0 | 0 | 0 | 0 | 0 | 0 | 0 | 0 | 10.1021/cm201221z | yes |  | 0 |  |  | 168 | 175 | no |  |  |  | 3',5'-dimethylspiro[isoindoline-2,1'-piperidin]-1'-ium |  |  | amorphous |  |  | GeO2, Ludox, Catapal B, NH4F | [19 empty] | CC1CC(C)C[N+]2(Cc3ccccc3C2)C1 |  |  | C15H22N | [5 empty] | 2011
4711 | 0.2222222 | 0 | 0 | 0 | 0 | 0 | 0 | 0 | 0 | 0 | 0 | 0.05555556 | 0 | 0 | 0 | 0 | 0 | 0 | 0 | 0 | 0 | 0 | 0 | 0 | 0 | 0 | 0 | 0 | 0 | 0 | 0 | 0 | 0 | 0 | 0 | 0 | 0 | 0 | 0 | 0.6666667 | 0 | 0.05555556 | 0 | 0 | 0 | 0 | 0 | 0 | 0 | 0 | 0 | 10.1021/cm201221z | yes |  | 0 |  |  | 168 | 175 | no |  |  |  | 3',5'-dimethylspiro[isoindoline-2,1'-piperidin]-1'-ium |  |  | amorphous |  |  | GeO2, Ludox, Catapal B, NH4F | [19 empty] | CC1CC(C)C[N+]2(Cc3ccccc3C2)C1 |  |  | C15H22N | [5 empty] | 2011
4712 | 0.2197802 | 0.01098901 | 0 | 0 | 0 | 0 | 0 | 0 | 0 | 0 | 0 | 0.05494505 | 0 | 0 | 0 | 0 | 0 | 0 | 0 | 0 | 0 | 0 | 0 | 0 | 0 | 0 | 0 | 0 | 0 | 0 | 0 | 0 | 0 | 0 | 0 | 0 | 0 | 0 | 0 | 0.6593407 | 0 | 0.05494505 | 0 | 0 | 0 | 0 | 0 | 0 | 0 | 0 | 0 | 10.1021/cm201221z | yes |  | 0 |  |  | 168 | 175 | no |  |  |  | 3',5'-dimethylspiro[isoindoline-2,1'-piperidin]-1'-ium |  |  | amorphous |  |  | GeO2, Ludox, Catapal B, NH4F | [19 empty] | CC1CC(C)C[N+]2(Cc3ccccc3C2)C1 |  |  | C15H22N | [5 empty] | 2011
4713 | 0.2173913 | 0.02173913 | 0 | 0 | 0 | 0 | 0 | 0 | 0 | 0 | 0 | 0.05434783 | 0 | 0 | 0 | 0 | 0 | 0 | 0 | 0 | 0 | 0 | 0 | 0 | 0 | 0 | 0 | 0 | 0 | 0 | 0 | 0 | 0 | 0 | 0 | 0 | 0 | 0 | 0 | 0.6521739 | 0 | 0.05434783 | 0 | 0 | 0 | 0 | 0 | 0 | 0 | 0 | 0 | 10.1021/cm201221z | yes |  | 0 |  |  | 168 | 175 | no |  |  |  | 3',5'-dimethylspiro[isoindoline-2,1'-piperidin]-1'-ium |  |  | amorphous |  |  | GeO2, Ludox, Catapal B, NH4F | [19 empty] | CC1CC(C)C[N+]2(Cc3ccccc3C2)C1 |  |  | C15H22N | [5 empty] | 2011
4714 | 0.2197802 | 0 | 0 | 0 | 0 | 0 | 0 | 0 | 0 | 0 | 0 | 0.05494505 | 0 | 0 | 0 | 0.01098901 | 0 | 0 | 0 | 0 | 0 | 0 | 0 | 0 | 0 | 0 | 0 | 0 | 0 | 0 | 0 | 0 | 0 | 0 | 0 | 0 | 0 | 0 | 0 | 0.6593407 | 0 | 0.05494505 | 0 | 0 | 0 | 0 | 0 | 0 | 0 | 0 | 0 | 10.1021/cm201221z | yes |  | 0 |  |  | 168 | 175 | no |  |  |  | 3',5'-dimethylspiro[isoindoline-2,1'-piperidin]-1'-ium |  |  | amorphous |  |  | GeO2, Ludox, Catapal B, NH4F | [19 empty] | CC1CC(C)C[N+]2(Cc3ccccc3C2)C1 |  |  | C15H22N | [5 empty] | 2011
4715 | 0.2173913 | 0 | 0 | 0 | 0 | 0 | 0 | 0 | 0 | 0 | 0 | 0.05434783 | 0 | 0 | 0 | 0.02173913 | 0 | 0 | 0 | 0 | 0 | 0 | 0 | 0 | 0 | 0 | 0 | 0 | 0 | 0 | 0 | 0 | 0 | 0 | 0 | 0 | 0 | 0 | 0 | 0.6521739 | 0 | 0.05434783 | 0 | 0 | 0 | 0 | 0 | 0 | 0 | 0 | 0 | 10.1021/cm201221z | yes |  | 0 |  |  | 168 | 175 | no |  |  |  | 3',5'-dimethylspiro[isoindoline-2,1'-piperidin]-1'-ium |  |  | amorphous |  |  | GeO2, Ludox, Catapal B, NH4F | [19 empty] | CC1CC(C)C[N+]2(Cc3ccccc3C2)C1 |  |  | C15H22N | [5 empty] | 2011
4716 | 0.1520737 | 0 | 0 | 0 | 0 | 0 | 0 | 0 | 0 | 0 | 0 | 0.02304147 | 0.07603687 | 0 | 0 | 0 | 0 | 0 | 0 | 0 | 0 | 0 | 0 | 0 | 0 | 0 | 0 | 0 | 0 | 0 | 0 | 0 | 0 | 0 | 0 | 0 | 0 | 0 | 0 | 0.6912442 | 0 | 0.05760369 | 0 | 0 | 0 | 0 | 0 | 0 | 0 | 0 | 0 | 10.1021/cm201221z | yes |  | 0 |  |  | 168 | 175 | no |  |  |  | 2'-methylspiro[isoindoline-2,1'-piperidin]-1'-ium |  |  | ITQ-21 |  |  | GeO2, Ludox, Catapal B, NH4F | [19 empty] | CC1CCCC[N+]12Cc1ccccc1C2 |  |  | C14H20N |  |  | ITQ-21 |  |  | 2011
4717 | 0.1503417 | 0.01138952 | 0 | 0 | 0 | 0 | 0 | 0 | 0 | 0 | 0 | 0.02277904 | 0.07517084 | 0 | 0 | 0 | 0 | 0 | 0 | 0 | 0 | 0 | 0 | 0 | 0 | 0 | 0 | 0 | 0 | 0 | 0 | 0 | 0 | 0 | 0 | 0 | 0 | 0 | 0 | 0.6833713 | 0 | 0.05694761 | 0 | 0 | 0 | 0 | 0 | 0 | 0 | 0 | 0 | 10.1021/cm201221z | yes |  | 0 |  |  | 168 | 175 | no |  |  |  | 2'-methylspiro[isoindoline-2,1'-piperidin]-1'-ium |  |  | ITQ-21 |  |  | GeO2, Ludox, Catapal B, NH4F | [19 empty] | CC1CCCC[N+]12Cc1ccccc1C2 |  |  | C14H20N |  |  | ITQ-21 |  |  | 2011
4718 | 0.1486486 | 0.02252252 | 0 | 0 | 0 | 0 | 0 | 0 | 0 | 0 | 0 | 0.02252252 | 0.07432432 | 0 | 0 | 0 | 0 | 0 | 0 | 0 | 0 | 0 | 0 | 0 | 0 | 0 | 0 | 0 | 0 | 0 | 0 | 0 | 0 | 0 | 0 | 0 | 0 | 0 | 0 | 0.6756757 | 0 | 0.05630631 | 0 | 0 | 0 | 0 | 0 | 0 | 0 | 0 | 0 | 10.1021/cm201221z | yes |  | 0 |  |  | 168 | 175 | no |  |  |  | 2'-methylspiro[isoindoline-2,1'-piperidin]-1'-ium |  |  | pharmacosiderite |  |  | GeO2, Ludox, Catapal B, NH4F | [19 empty] | CC1CCCC[N+]12Cc1ccccc1C2 |  |  | C14H20N | [5 empty] | 2011
4719 | 0.1503417 | 0 | 0 | 0 | 0 | 0 | 0 | 0 | 0 | 0 | 0 | 0.02277904 | 0.07517084 | 0 | 0 | 0.01138952 | 0 | 0 | 0 | 0 | 0 | 0 | 0 | 0 | 0 | 0 | 0 | 0 | 0 | 0 | 0 | 0 | 0 | 0 | 0 | 0 | 0 | 0 | 0 | 0.6833713 | 0 | 0.05694761 | 0 | 0 | 0 | 0 | 0 | 0 | 0 | 0 | 0 | 10.1021/cm201221z | yes |  | 0 |  |  | 168 | 175 | no |  |  |  | 2'-methylspiro[isoindoline-2,1'-piperidin]-1'-ium |  |  | ITQ-21 |  |  | GeO2, Ludox, Catapal B, NH4F | [19 empty] | CC1CCCC[N+]12Cc1ccccc1C2 |  |  | C14H20N |  |  | ITQ-21 |  |  | 2011
4720 | 0.1486486 | 0 | 0 | 0 | 0 | 0 | 0 | 0 | 0 | 0 | 0 | 0.02252252 | 0.07432432 | 0 | 0 | 0.02252252 | 0 | 0 | 0 | 0 | 0 | 0 | 0 | 0 | 0 | 0 | 0 | 0 | 0 | 0 | 0 | 0 | 0 | 0 | 0 | 0 | 0 | 0 | 0 | 0.6756757 | 0 | 0.05630631 | 0 | 0 | 0 | 0 | 0 | 0 | 0 | 0 | 0 | 10.1021/cm201221z | yes |  | 0 |  |  | 168 | 175 | no |  |  |  | 2'-methylspiro[isoindoline-2,1'-piperidin]-1'-ium |  |  | ITQ-7/ITQ-17 |  |  | GeO2, Ludox, Catapal B, NH4F | [19 empty] | CC1CCCC[N+]12Cc1ccccc1C2 |  |  | C14H20N |  |  | ISV/BEC |  |  | 2011
4721 | 0.1486486 | 0 | 0 | 0 | 0 | 0 | 0 | 0 | 0 | 0 | 0 | 0.04504505 | 0.07432432 | 0 | 0 | 0 | 0 | 0 | 0 | 0 | 0 | 0 | 0 | 0 | 0 | 0 | 0 | 0 | 0 | 0 | 0 | 0 | 0 | 0 | 0 | 0 | 0 | 0 | 0 | 0.6756757 | 0 | 0.05630631 | 0 | 0 | 0 | 0 | 0 | 0 | 0 | 0 | 0 | 10.1021/cm201221z | yes |  | 0 |  |  | 168 | 175 | no |  |  |  | 2'-methylspiro[isoindoline-2,1'-piperidin]-1'-ium |  |  | ITQ-17 | amorphous |  | GeO2, Ludox, Catapal B, NH4F | [19 empty] | CC1CCCC[N+]12Cc1ccccc1C2 |  |  | C14H20N |  |  | BEC |  |  | 2011
4722 | 0.1469933 | 0.01113586 | 0 | 0 | 0 | 0 | 0 | 0 | 0 | 0 | 0 | 0.04454343 | 0.07349666 | 0 | 0 | 0 | 0 | 0 | 0 | 0 | 0 | 0 | 0 | 0 | 0 | 0 | 0 | 0 | 0 | 0 | 0 | 0 | 0 | 0 | 0 | 0 | 0 | 0 | 0 | 0.6681514 | 0 | 0.05567929 | 0 | 0 | 0 | 0 | 0 | 0 | 0 | 0 | 0 | 10.1021/cm201221z | yes |  | 0 |  |  | 168 | 175 | no |  |  |  | 2'-methylspiro[isoindoline-2,1'-piperidin]-1'-ium |  |  | ITQ-17 | ITQ-21 |  | GeO2, Ludox, Catapal B, NH4F | [19 empty] | CC1CCCC[N+]12Cc1ccccc1C2 |  |  | C14H20N |  |  | BEC | ITQ-21 |  | 2011
4723 | 0.1453744 | 0.02202643 | 0 | 0 | 0 | 0 | 0 | 0 | 0 | 0 | 0 | 0.04405286 | 0.07268722 | 0 | 0 | 0 | 0 | 0 | 0 | 0 | 0 | 0 | 0 | 0 | 0 | 0 | 0 | 0 | 0 | 0 | 0 | 0 | 0 | 0 | 0 | 0 | 0 | 0 | 0 | 0.660793 | 0 | 0.05506608 | 0 | 0 | 0 | 0 | 0 | 0 | 0 | 0 | 0 | 10.1021/cm201221z | yes |  | 0 |  |  | 168 | 175 | no |  |  |  | 2'-methylspiro[isoindoline-2,1'-piperidin]-1'-ium |  |  | pharmacosiderite | ITQ-21 |  | GeO2, Ludox, Catapal B, NH4F | [19 empty] | CC1CCCC[N+]12Cc1ccccc1C2 |  |  | C14H20N |  |  |  | ITQ-21 |  | 2011
4724 | 0.1469933 | 0 | 0 | 0 | 0 | 0 | 0 | 0 | 0 | 0 | 0 | 0.04454343 | 0.07349666 | 0 | 0 | 0.01113586 | 0 | 0 | 0 | 0 | 0 | 0 | 0 | 0 | 0 | 0 | 0 | 0 | 0 | 0 | 0 | 0 | 0 | 0 | 0 | 0 | 0 | 0 | 0 | 0.6681514 | 0 | 0.05567929 | 0 | 0 | 0 | 0 | 0 | 0 | 0 | 0 | 0 | 10.1021/cm201221z | yes |  | 0 |  |  | 168 | 175 | no |  |  |  | 2'-methylspiro[isoindoline-2,1'-piperidin]-1'-ium |  |  | ITQ-17 |  |  | GeO2, Ludox, Catapal B, NH4F | [19 empty] | CC1CCCC[N+]12Cc1ccccc1C2 |  |  | C14H20N |  |  | BEC |  |  | 2011
4725 | 0.1453744 | 0 | 0 | 0 | 0 | 0 | 0 | 0 | 0 | 0 | 0 | 0.04405286 | 0.07268722 | 0 | 0 | 0.02202643 | 0 | 0 | 0 | 0 | 0 | 0 | 0 | 0 | 0 | 0 | 0 | 0 | 0 | 0 | 0 | 0 | 0 | 0 | 0 | 0 | 0 | 0 | 0 | 0.660793 | 0 | 0.05506608 | 0 | 0 | 0 | 0 | 0 | 0 | 0 | 0 | 0 | 10.1021/cm201221z | yes |  | 0 |  |  | 168 | 175 | no |  |  |  | 2'-methylspiro[isoindoline-2,1'-piperidin]-1'-ium |  |  | ITQ-7/ITQ-17 | ITQ-21 |  | GeO2, Ludox, Catapal B, NH4F | [19 empty] | CC1CCCC[N+]12Cc1ccccc1C2 |  |  | C14H20N |  |  | ISV/BEC | ITQ-21 |  | 2011
4726 | 0.1469933 | 0 | 0 | 0 | 0 | 0 | 0 | 0 | 0 | 0 | 0 | 0.05567929 | 0.07349666 | 0 | 0 | 0 | 0 | 0 | 0 | 0 | 0 | 0 | 0 | 0 | 0 | 0 | 0 | 0 | 0 | 0 | 0 | 0 | 0 | 0 | 0 | 0 | 0 | 0 | 0 | 0.6681514 | 0 | 0.05567929 | 0 | 0 | 0 | 0 | 0 | 0 | 0 | 0 | 0 | 10.1021/cm201221z | yes |  | 0 |  |  | 168 | 175 | no |  |  |  | 2'-methylspiro[isoindoline-2,1'-piperidin]-1'-ium |  |  | ITQ-17 | amorphous |  | GeO2, Ludox, Catapal B, NH4F | [19 empty] | CC1CCCC[N+]12Cc1ccccc1C2 |  |  | C14H20N |  |  | BEC |  |  | 2011
4727 | 0.1453744 | 0.01101322 | 0 | 0 | 0 | 0 | 0 | 0 | 0 | 0 | 0 | 0.05506608 | 0.07268722 | 0 | 0 | 0 | 0 | 0 | 0 | 0 | 0 | 0 | 0 | 0 | 0 | 0 | 0 | 0 | 0 | 0 | 0 | 0 | 0 | 0 | 0 | 0 | 0 | 0 | 0 | 0.660793 | 0 | 0.05506608 | 0 | 0 | 0 | 0 | 0 | 0 | 0 | 0 | 0 | 10.1021/cm201221z | yes |  | 0 |  |  | 168 | 175 | no |  |  |  | 2'-methylspiro[isoindoline-2,1'-piperidin]-1'-ium |  |  | ITQ-17 | ITQ-21 |  | GeO2, Ludox, Catapal B, NH4F | [19 empty] | CC1CCCC[N+]12Cc1ccccc1C2 |  |  | C14H20N |  |  | BEC | ITQ-21 |  | 2011
4728 | 0.1437908 | 0.02178649 | 0 | 0 | 0 | 0 | 0 | 0 | 0 | 0 | 0 | 0.05446623 | 0.07189542 | 0 | 0 | 0 | 0 | 0 | 0 | 0 | 0 | 0 | 0 | 0 | 0 | 0 | 0 | 0 | 0 | 0 | 0 | 0 | 0 | 0 | 0 | 0 | 0 | 0 | 0 | 0.6535948 | 0 | 0.05446623 | 0 | 0 | 0 | 0 | 0 | 0 | 0 | 0 | 0 | 10.1021/cm201221z | yes |  | 0 |  |  | 168 | 175 | no |  |  |  | 2'-methylspiro[isoindoline-2,1'-piperidin]-1'-ium |  |  | amorphous | ITQ-21 |  | GeO2, Ludox, Catapal B, NH4F | [19 empty] | CC1CCCC[N+]12Cc1ccccc1C2 |  |  | C14H20N |  |  |  | ITQ-21 |  | 2011
4729 | 0.1453744 | 0 | 0 | 0 | 0 | 0 | 0 | 0 | 0 | 0 | 0 | 0.05506608 | 0.07268722 | 0 | 0 | 0.01101322 | 0 | 0 | 0 | 0 | 0 | 0 | 0 | 0 | 0 | 0 | 0 | 0 | 0 | 0 | 0 | 0 | 0 | 0 | 0 | 0 | 0 | 0 | 0 | 0.660793 | 0 | 0.05506608 | 0 | 0 | 0 | 0 | 0 | 0 | 0 | 0 | 0 | 10.1021/cm201221z | yes |  | 0 |  |  | 168 | 175 | no |  |  |  | 2'-methylspiro[isoindoline-2,1'-piperidin]-1'-ium |  |  | ITQ-17 |  |  | GeO2, Ludox, Catapal B, NH4F | [19 empty] | CC1CCCC[N+]12Cc1ccccc1C2 |  |  | C14H20N |  |  | BEC |  |  | 2011
4730 | 0.1437908 | 0 | 0 | 0 | 0 | 0 | 0 | 0 | 0 | 0 | 0 | 0.05446623 | 0.07189542 | 0 | 0 | 0.02178649 | 0 | 0 | 0 | 0 | 0 | 0 | 0 | 0 | 0 | 0 | 0 | 0 | 0 | 0 | 0 | 0 | 0 | 0 | 0 | 0 | 0 | 0 | 0 | 0.6535948 | 0 | 0.05446623 | 0 | 0 | 0 | 0 | 0 | 0 | 0 | 0 | 0 | 10.1021/cm201221z | yes |  | 0 |  |  | 168 | 175 | no |  |  |  | 2'-methylspiro[isoindoline-2,1'-piperidin]-1'-ium |  |  | ITQ-7/ITQ-17 | ITQ-21 |  | GeO2, Ludox, Catapal B, NH4F | [19 empty] | CC1CCCC[N+]12Cc1ccccc1C2 |  |  | C14H20N |  |  | ISV/BEC | ITQ-21 |  | 2011
4731 | 0.2089885 | 0 | 0 | 0 | 0 | 0 | 0 | 0 | 0 | 0 | 0 | 0.02298851 | 0.02089655 | 0 | 0 | 0 | 0 | 0 | 0 | 0 | 0 | 0 | 0 | 0 | 0 | 0 | 0 | 0 | 0 | 0 | 0 | 0 | 0 | 0 | 0 | 0 | 0 | 0 | 0 | 0.6896552 | 0 | 0.05747126 | 0 | 0 | 0 | 0 | 0 | 0 | 0 | 0 | 0 | 10.1021/cm201221z | yes |  | 0 |  |  | 168 | 175 | no |  |  |  | 2'-methylspiro[isoindoline-2,1'-piperidin]-1'-ium |  |  | amorphous | amorphous |  | GeO2, Ludox, Catapal B, NH4F | [19 empty] | CC1CCCC[N+]12Cc1ccccc1C2 |  |  | C14H20N | [5 empty] | 2011
4732 | 0.2066136 | 0.01136364 | 0 | 0 | 0 | 0 | 0 | 0 | 0 | 0 | 0 | 0.02272727 | 0.02065909 | 0 | 0 | 0 | 0 | 0 | 0 | 0 | 0 | 0 | 0 | 0 | 0 | 0 | 0 | 0 | 0 | 0 | 0 | 0 | 0 | 0 | 0 | 0 | 0 | 0 | 0 | 0.6818182 | 0 | 0.05681818 | 0 | 0 | 0 | 0 | 0 | 0 | 0 | 0 | 0 | 10.1021/cm201221z | yes |  | 0 |  |  | 168 | 175 | no |  |  |  | 2'-methylspiro[isoindoline-2,1'-piperidin]-1'-ium |  |  | amorphous |  |  | GeO2, Ludox, Catapal B, NH4F | [19 empty] | CC1CCCC[N+]12Cc1ccccc1C2 |  |  | C14H20N | [5 empty] | 2011
4733 | 0.2042921 | 0.02247191 | 0 | 0 | 0 | 0 | 0 | 0 | 0 | 0 | 0 | 0.02247191 | 0.02042697 | 0 | 0 | 0 | 0 | 0 | 0 | 0 | 0 | 0 | 0 | 0 | 0 | 0 | 0 | 0 | 0 | 0 | 0 | 0 | 0 | 0 | 0 | 0 | 0 | 0 | 0 | 0.6741573 | 0 | 0.05617978 | 0 | 0 | 0 | 0 | 0 | 0 | 0 | 0 | 0 | 10.1021/cm201221z | yes |  | 0 |  |  | 168 | 175 | no |  |  |  | 2'-methylspiro[isoindoline-2,1'-piperidin]-1'-ium |  |  | beta |  |  | GeO2, Ludox, Catapal B, NH4F | [19 empty] | CC1CCCC[N+]12Cc1ccccc1C2 |  |  | C14H20N |  |  | *BEA |  |  | 2011
4734 | 0.2066136 | 0 | 0 | 0 | 0 | 0 | 0 | 0 | 0 | 0 | 0 | 0.02272727 | 0.02065909 | 0 | 0 | 0.01136364 | 0 | 0 | 0 | 0 | 0 | 0 | 0 | 0 | 0 | 0 | 0 | 0 | 0 | 0 | 0 | 0 | 0 | 0 | 0 | 0 | 0 | 0 | 0 | 0.6818182 | 0 | 0.05681818 | 0 | 0 | 0 | 0 | 0 | 0 | 0 | 0 | 0 | 10.1021/cm201221z | yes |  | 0 |  |  | 168 | 175 | no |  |  |  | 2'-methylspiro[isoindoline-2,1'-piperidin]-1'-ium |  |  | ITQ-7/ITQ-17 | amorphous |  | GeO2, Ludox, Catapal B, NH4F | [19 empty] | CC1CCCC[N+]12Cc1ccccc1C2 |  |  | C14H20N |  |  | ISV/BEC |  |  | 2011
4735 | 0.2042921 | 0 | 0 | 0 | 0 | 0 | 0 | 0 | 0 | 0 | 0 | 0.02247191 | 0.02042697 | 0 | 0 | 0.02247191 | 0 | 0 | 0 | 0 | 0 | 0 | 0 | 0 | 0 | 0 | 0 | 0 | 0 | 0 | 0 | 0 | 0 | 0 | 0 | 0 | 0 | 0 | 0 | 0.6741573 | 0 | 0.05617978 | 0 | 0 | 0 | 0 | 0 | 0 | 0 | 0 | 0 | 10.1021/cm201221z | yes |  | 0 |  |  | 168 | 175 | no |  |  |  | 2'-methylspiro[isoindoline-2,1'-piperidin]-1'-ium |  |  | amorphous | amorphous |  | GeO2, Ludox, Catapal B, NH4F | [19 empty] | CC1CCCC[N+]12Cc1ccccc1C2 |  |  | C14H20N | [5 empty] | 2011
4736 | 0.2042921 | 0 | 0 | 0 | 0 | 0 | 0 | 0 | 0 | 0 | 0 | 0.04494382 | 0.02042697 | 0 | 0 | 0 | 0 | 0 | 0 | 0 | 0 | 0 | 0 | 0 | 0 | 0 | 0 | 0 | 0 | 0 | 0 | 0 | 0 | 0 | 0 | 0 | 0 | 0 | 0 | 0.6741573 | 0 | 0.05617978 | 0 | 0 | 0 | 0 | 0 | 0 | 0 | 0 | 0 | 10.1021/cm201221z | yes |  | 0 |  |  | 168 | 175 | no |  |  |  | 2'-methylspiro[isoindoline-2,1'-piperidin]-1'-ium |  |  | ITQ-7/ITQ-17 |  |  | GeO2, Ludox, Catapal B, NH4F | [19 empty] | CC1CCCC[N+]12Cc1ccccc1C2 |  |  | C14H20N |  |  | ISV/BEC |  |  | 2011
4737 | 0.2020222 | 0.01111111 | 0 | 0 | 0 | 0 | 0 | 0 | 0 | 0 | 0 | 0.04444444 | 0.0202 | 0 | 0 | 0 | 0 | 0 | 0 | 0 | 0 | 0 | 0 | 0 | 0 | 0 | 0 | 0 | 0 | 0 | 0 | 0 | 0 | 0 | 0 | 0 | 0 | 0 | 0 | 0.6666667 | 0 | 0.05555556 | 0 | 0 | 0 | 0 | 0 | 0 | 0 | 0 | 0 | 10.1021/cm201221z | yes |  | 0 |  |  | 168 | 175 | no |  |  |  | 2'-methylspiro[isoindoline-2,1'-piperidin]-1'-ium |  |  | ITQ-7/ITQ-17 | amorphous |  | GeO2, Ludox, Catapal B, NH4F | [19 empty] | CC1CCCC[N+]12Cc1ccccc1C2 |  |  | C14H20N |  |  | ISV/BEC |  |  | 2011
4738 | 0.1998022 | 0.02197802 | 0 | 0 | 0 | 0 | 0 | 0 | 0 | 0 | 0 | 0.04395604 | 0.01997802 | 0 | 0 | 0 | 0 | 0 | 0 | 0 | 0 | 0 | 0 | 0 | 0 | 0 | 0 | 0 | 0 | 0 | 0 | 0 | 0 | 0 | 0 | 0 | 0 | 0 | 0 | 0.6593407 | 0 | 0.05494505 | 0 | 0 | 0 | 0 | 0 | 0 | 0 | 0 | 0 | 10.1021/cm201221z | yes |  | 0 |  |  | 168 | 175 | no |  |  |  | 2'-methylspiro[isoindoline-2,1'-piperidin]-1'-ium |  |  | amorphous | amorphous |  | GeO2, Ludox, Catapal B, NH4F | [19 empty] | CC1CCCC[N+]12Cc1ccccc1C2 |  |  | C14H20N | [5 empty] | 2011
4739 | 0.2020222 | 0 | 0 | 0 | 0 | 0 | 0 | 0 | 0 | 0 | 0 | 0.04444444 | 0.0202 | 0 | 0 | 0.01111111 | 0 | 0 | 0 | 0 | 0 | 0 | 0 | 0 | 0 | 0 | 0 | 0 | 0 | 0 | 0 | 0 | 0 | 0 | 0 | 0 | 0 | 0 | 0 | 0.6666667 | 0 | 0.05555556 | 0 | 0 | 0 | 0 | 0 | 0 | 0 | 0 | 0 | 10.1021/cm201221z | yes |  | 0 |  |  | 168 | 175 | no |  |  |  | 2'-methylspiro[isoindoline-2,1'-piperidin]-1'-ium |  |  | ITQ-7/ITQ-17 |  |  | GeO2, Ludox, Catapal B, NH4F | [19 empty] | CC1CCCC[N+]12Cc1ccccc1C2 |  |  | C14H20N |  |  | ISV/BEC |  |  | 2011
4740 | 0.1998022 | 0 | 0 | 0 | 0 | 0 | 0 | 0 | 0 | 0 | 0 | 0.04395604 | 0.01997802 | 0 | 0 | 0.02197802 | 0 | 0 | 0 | 0 | 0 | 0 | 0 | 0 | 0 | 0 | 0 | 0 | 0 | 0 | 0 | 0 | 0 | 0 | 0 | 0 | 0 | 0 | 0 | 0.6593407 | 0 | 0.05494505 | 0 | 0 | 0 | 0 | 0 | 0 | 0 | 0 | 0 | 10.1021/cm201221z | yes |  | 0 |  |  | 168 | 175 | no |  |  |  | 2'-methylspiro[isoindoline-2,1'-piperidin]-1'-ium |  |  | ITQ-7/ITQ-17 | amorphous |  | GeO2, Ludox, Catapal B, NH4F | [19 empty] | CC1CCCC[N+]12Cc1ccccc1C2 |  |  | C14H20N |  |  | ISV/BEC |  |  | 2011
4741 | 0.2020222 | 0 | 0 | 0 | 0 | 0 | 0 | 0 | 0 | 0 | 0 | 0.05555556 | 0.0202 | 0 | 0 | 0 | 0 | 0 | 0 | 0 | 0 | 0 | 0 | 0 | 0 | 0 | 0 | 0 | 0 | 0 | 0 | 0 | 0 | 0 | 0 | 0 | 0 | 0 | 0 | 0.6666667 | 0 | 0.05555556 | 0 | 0 | 0 | 0 | 0 | 0 | 0 | 0 | 0 | 10.1021/cm201221z | yes |  | 0 |  |  | 168 | 175 | no |  |  |  | 2'-methylspiro[isoindoline-2,1'-piperidin]-1'-ium |  |  | beta | amorphous |  | GeO2, Ludox, Catapal B, NH4F | [19 empty] | CC1CCCC[N+]12Cc1ccccc1C2 |  |  | C14H20N |  |  | *BEA |  |  | 2011
4742 | 0.1998022 | 0.01098901 | 0 | 0 | 0 | 0 | 0 | 0 | 0 | 0 | 0 | 0.05494505 | 0.01997802 | 0 | 0 | 0 | 0 | 0 | 0 | 0 | 0 | 0 | 0 | 0 | 0 | 0 | 0 | 0 | 0 | 0 | 0 | 0 | 0 | 0 | 0 | 0 | 0 | 0 | 0 | 0.6593407 | 0 | 0.05494505 | 0 | 0 | 0 | 0 | 0 | 0 | 0 | 0 | 0 | 10.1021/cm201221z | yes |  | 0 |  |  | 168 | 175 | no |  |  |  | 2'-methylspiro[isoindoline-2,1'-piperidin]-1'-ium |  |  | beta | amorphous |  | GeO2, Ludox, Catapal B, NH4F | [19 empty] | CC1CCCC[N+]12Cc1ccccc1C2 |  |  | C14H20N |  |  | *BEA |  |  | 2011
4743 | 0.1976304 | 0.02173913 | 0 | 0 | 0 | 0 | 0 | 0 | 0 | 0 | 0 | 0.05434783 | 0.01976087 | 0 | 0 | 0 | 0 | 0 | 0 | 0 | 0 | 0 | 0 | 0 | 0 | 0 | 0 | 0 | 0 | 0 | 0 | 0 | 0 | 0 | 0 | 0 | 0 | 0 | 0 | 0.6521739 | 0 | 0.05434783 | 0 | 0 | 0 | 0 | 0 | 0 | 0 | 0 | 0 | 10.1021/cm201221z | yes |  | 0 |  |  | 168 | 175 | no |  |  |  | 2'-methylspiro[isoindoline-2,1'-piperidin]-1'-ium |  |  | beta | amorphous |  | GeO2, Ludox, Catapal B, NH4F | [19 empty] | CC1CCCC[N+]12Cc1ccccc1C2 |  |  | C14H20N |  |  | *BEA |  |  | 2011
4744 | 0.1998022 | 0 | 0 | 0 | 0 | 0 | 0 | 0 | 0 | 0 | 0 | 0.05494505 | 0.01997802 | 0 | 0 | 0.01098901 | 0 | 0 | 0 | 0 | 0 | 0 | 0 | 0 | 0 | 0 | 0 | 0 | 0 | 0 | 0 | 0 | 0 | 0 | 0 | 0 | 0 | 0 | 0 | 0.6593407 | 0 | 0.05494505 | 0 | 0 | 0 | 0 | 0 | 0 | 0 | 0 | 0 | 10.1021/cm201221z | yes |  | 0 |  |  | 168 | 175 | no |  |  |  | 2'-methylspiro[isoindoline-2,1'-piperidin]-1'-ium |  |  | beta | amorphous |  | GeO2, Ludox, Catapal B, NH4F | [19 empty] | CC1CCCC[N+]12Cc1ccccc1C2 |  |  | C14H20N |  |  | *BEA |  |  | 2011
4745 | 0.1976304 | 0 | 0 | 0 | 0 | 0 | 0 | 0 | 0 | 0 | 0 | 0.05434783 | 0.01976087 | 0 | 0 | 0.02173913 | 0 | 0 | 0 | 0 | 0 | 0 | 0 | 0 | 0 | 0 | 0 | 0 | 0 | 0 | 0 | 0 | 0 | 0 | 0 | 0 | 0 | 0 | 0 | 0.6521739 | 0 | 0.05434783 | 0 | 0 | 0 | 0 | 0 | 0 | 0 | 0 | 0 | 10.1021/cm201221z | yes |  | 0 |  |  | 168 | 175 | no |  |  |  | 2'-methylspiro[isoindoline-2,1'-piperidin]-1'-ium |  |  | amorphous | amorphous |  | GeO2, Ludox, Catapal B, NH4F | [19 empty] | CC1CCCC[N+]12Cc1ccccc1C2 |  |  | C14H20N | [5 empty] | 2011
4746 | 0.2298851 | 0 | 0 | 0 | 0 | 0 | 0 | 0 | 0 | 0 | 0 | 0.02298851 | 0 | 0 | 0 | 0 | 0 | 0 | 0 | 0 | 0 | 0 | 0 | 0 | 0 | 0 | 0 | 0 | 0 | 0 | 0 | 0 | 0 | 0 | 0 | 0 | 0 | 0 | 0 | 0.6896552 | 0 | 0.05747126 | 0 | 0 | 0 | 0 | 0 | 0 | 0 | 0 | 0 | 10.1021/cm201221z | yes |  | 0 |  |  | 168 | 175 | no |  |  |  | 2'-methylspiro[isoindoline-2,1'-piperidin]-1'-ium |  |  | amorphous |  |  | GeO2, Ludox, Catapal B, NH4F | [19 empty] | CC1CCCC[N+]12Cc1ccccc1C2 |  |  | C14H20N | [5 empty] | 2011
4747 | 0.2272727 | 0.01136364 | 0 | 0 | 0 | 0 | 0 | 0 | 0 | 0 | 0 | 0.02272727 | 0 | 0 | 0 | 0 | 0 | 0 | 0 | 0 | 0 | 0 | 0 | 0 | 0 | 0 | 0 | 0 | 0 | 0 | 0 | 0 | 0 | 0 | 0 | 0 | 0 | 0 | 0 | 0.6818182 | 0 | 0.05681818 | 0 | 0 | 0 | 0 | 0 | 0 | 0 | 0 | 0 | 10.1021/cm201221z | yes |  | 0 |  |  | 168 | 175 | no |  |  |  | 2'-methylspiro[isoindoline-2,1'-piperidin]-1'-ium |  |  | beta |  |  | GeO2, Ludox, Catapal B, NH4F | [19 empty] | CC1CCCC[N+]12Cc1ccccc1C2 |  |  | C14H20N |  |  | *BEA |  |  | 2011
4748 | 0.2247191 | 0.02247191 | 0 | 0 | 0 | 0 | 0 | 0 | 0 | 0 | 0 | 0.02247191 | 0 | 0 | 0 | 0 | 0 | 0 | 0 | 0 | 0 | 0 | 0 | 0 | 0 | 0 | 0 | 0 | 0 | 0 | 0 | 0 | 0 | 0 | 0 | 0 | 0 | 0 | 0 | 0.6741573 | 0 | 0.05617978 | 0 | 0 | 0 | 0 | 0 | 0 | 0 | 0 | 0 | 10.1021/cm201221z | yes |  | 0 |  |  | 168 | 175 | no |  |  |  | 2'-methylspiro[isoindoline-2,1'-piperidin]-1'-ium |  |  | amorphous | amorphous |  | GeO2, Ludox, Catapal B, NH4F | [19 empty] | CC1CCCC[N+]12Cc1ccccc1C2 |  |  | C14H20N | [5 empty] | 2011
4749 | 0.2272727 | 0 | 0 | 0 | 0 | 0 | 0 | 0 | 0 | 0 | 0 | 0.02272727 | 0 | 0 | 0 | 0.01136364 | 0 | 0 | 0 | 0 | 0 | 0 | 0 | 0 | 0 | 0 | 0 | 0 | 0 | 0 | 0 | 0 | 0 | 0 | 0 | 0 | 0 | 0 | 0 | 0.6818182 | 0 | 0.05681818 | 0 | 0 | 0 | 0 | 0 | 0 | 0 | 0 | 0 | 10.1021/cm201221z | yes |  | 0 |  |  | 168 | 175 | no |  |  |  | 2'-methylspiro[isoindoline-2,1'-piperidin]-1'-ium |  |  | amorphous |  |  | GeO2, Ludox, Catapal B, NH4F | [19 empty] | CC1CCCC[N+]12Cc1ccccc1C2 |  |  | C14H20N | [5 empty] | 2011
4750 | 0.2247191 | 0 | 0 | 0 | 0 | 0 | 0 | 0 | 0 | 0 | 0 | 0.02247191 | 0 | 0 | 0 | 0.02247191 | 0 | 0 | 0 | 0 | 0 | 0 | 0 | 0 | 0 | 0 | 0 | 0 | 0 | 0 | 0 | 0 | 0 | 0 | 0 | 0 | 0 | 0 | 0 | 0.6741573 | 0 | 0.05617978 | 0 | 0 | 0 | 0 | 0 | 0 | 0 | 0 | 0 | 10.1021/cm201221z | yes |  | 0 |  |  | 168 | 175 | no |  |  |  | 2'-methylspiro[isoindoline-2,1'-piperidin]-1'-ium |  |  | amorphous |  |  | GeO2, Ludox, Catapal B, NH4F | [19 empty] | CC1CCCC[N+]12Cc1ccccc1C2 |  |  | C14H20N | [5 empty] | 2011
4751 | 0.2247191 | 0 | 0 | 0 | 0 | 0 | 0 | 0 | 0 | 0 | 0 | 0.04494382 | 0 | 0 | 0 | 0 | 0 | 0 | 0 | 0 | 0 | 0 | 0 | 0 | 0 | 0 | 0 | 0 | 0 | 0 | 0 | 0 | 0 | 0 | 0 | 0 | 0 | 0 | 0 | 0.6741573 | 0 | 0.05617978 | 0 | 0 | 0 | 0 | 0 | 0 | 0 | 0 | 0 | 10.1021/cm201221z | yes |  | 0 |  |  | 168 | 175 | no |  |  |  | 2'-methylspiro[isoindoline-2,1'-piperidin]-1'-ium |  |  | amorphous |  |  | GeO2, Ludox, Catapal B, NH4F | [19 empty] | CC1CCCC[N+]12Cc1ccccc1C2 |  |  | C14H20N | [5 empty] | 2011
4752 | 0.2222222 | 0.01111111 | 0 | 0 | 0 | 0 | 0 | 0 | 0 | 0 | 0 | 0.04444444 | 0 | 0 | 0 | 0 | 0 | 0 | 0 | 0 | 0 | 0 | 0 | 0 | 0 | 0 | 0 | 0 | 0 | 0 | 0 | 0 | 0 | 0 | 0 | 0 | 0 | 0 | 0 | 0.6666667 | 0 | 0.05555556 | 0 | 0 | 0 | 0 | 0 | 0 | 0 | 0 | 0 | 10.1021/cm201221z | yes |  | 0 |  |  | 168 | 175 | no |  |  |  | 2'-methylspiro[isoindoline-2,1'-piperidin]-1'-ium |  |  | amorphous |  |  | GeO2, Ludox, Catapal B, NH4F | [19 empty] | CC1CCCC[N+]12Cc1ccccc1C2 |  |  | C14H20N | [5 empty] | 2011
4753 | 0.2197802 | 0.02197802 | 0 | 0 | 0 | 0 | 0 | 0 | 0 | 0 | 0 | 0.04395604 | 0 | 0 | 0 | 0 | 0 | 0 | 0 | 0 | 0 | 0 | 0 | 0 | 0 | 0 | 0 | 0 | 0 | 0 | 0 | 0 | 0 | 0 | 0 | 0 | 0 | 0 | 0 | 0.6593407 | 0 | 0.05494505 | 0 | 0 | 0 | 0 | 0 | 0 | 0 | 0 | 0 | 10.1021/cm201221z | yes |  | 0 |  |  | 168 | 175 | no |  |  |  | 2'-methylspiro[isoindoline-2,1'-piperidin]-1'-ium |  |  | amorphous |  |  | GeO2, Ludox, Catapal B, NH4F | [19 empty] | CC1CCCC[N+]12Cc1ccccc1C2 |  |  | C14H20N | [5 empty] | 2011
4754 | 0.2222222 | 0 | 0 | 0 | 0 | 0 | 0 | 0 | 0 | 0 | 0 | 0.04444444 | 0 | 0 | 0 | 0.01111111 | 0 | 0 | 0 | 0 | 0 | 0 | 0 | 0 | 0 | 0 | 0 | 0 | 0 | 0 | 0 | 0 | 0 | 0 | 0 | 0 | 0 | 0 | 0 | 0.6666667 | 0 | 0.05555556 | 0 | 0 | 0 | 0 | 0 | 0 | 0 | 0 | 0 | 10.1021/cm201221z | yes |  | 0 |  |  | 168 | 175 | no |  |  |  | 2'-methylspiro[isoindoline-2,1'-piperidin]-1'-ium |  |  | amorphous |  |  | GeO2, Ludox, Catapal B, NH4F | [19 empty] | CC1CCCC[N+]12Cc1ccccc1C2 |  |  | C14H20N | [5 empty] | 2011
4755 | 0.2197802 | 0 | 0 | 0 | 0 | 0 | 0 | 0 | 0 | 0 | 0 | 0.04395604 | 0 | 0 | 0 | 0.02197802 | 0 | 0 | 0 | 0 | 0 | 0 | 0 | 0 | 0 | 0 | 0 | 0 | 0 | 0 | 0 | 0 | 0 | 0 | 0 | 0 | 0 | 0 | 0 | 0.6593407 | 0 | 0.05494505 | 0 | 0 | 0 | 0 | 0 | 0 | 0 | 0 | 0 | 10.1021/cm201221z | yes |  | 0 |  |  | 168 | 175 | no |  |  |  | 2'-methylspiro[isoindoline-2,1'-piperidin]-1'-ium |  |  | amorphous |  |  | GeO2, Ludox, Catapal B, NH4F | [19 empty] | CC1CCCC[N+]12Cc1ccccc1C2 |  |  | C14H20N | [5 empty] | 2011
4756 | 0.2222222 | 0 | 0 | 0 | 0 | 0 | 0 | 0 | 0 | 0 | 0 | 0.05555556 | 0 | 0 | 0 | 0 | 0 | 0 | 0 | 0 | 0 | 0 | 0 | 0 | 0 | 0 | 0 | 0 | 0 | 0 | 0 | 0 | 0 | 0 | 0 | 0 | 0 | 0 | 0 | 0.6666667 | 0 | 0.05555556 | 0 | 0 | 0 | 0 | 0 | 0 | 0 | 0 | 0 | 10.1021/cm201221z | yes |  | 0 |  |  | 168 | 175 | no |  |  |  | 2'-methylspiro[isoindoline-2,1'-piperidin]-1'-ium |  |  | amorphous |  |  | GeO2, Ludox, Catapal B, NH4F | [19 empty] | CC1CCCC[N+]12Cc1ccccc1C2 |  |  | C14H20N | [5 empty] | 2011
4757 | 0.2197802 | 0.01098901 | 0 | 0 | 0 | 0 | 0 | 0 | 0 | 0 | 0 | 0.05494505 | 0 | 0 | 0 | 0 | 0 | 0 | 0 | 0 | 0 | 0 | 0 | 0 | 0 | 0 | 0 | 0 | 0 | 0 | 0 | 0 | 0 | 0 | 0 | 0 | 0 | 0 | 0 | 0.6593407 | 0 | 0.05494505 | 0 | 0 | 0 | 0 | 0 | 0 | 0 | 0 | 0 | 10.1021/cm201221z | yes |  | 0 |  |  | 168 | 175 | no |  |  |  | 2'-methylspiro[isoindoline-2,1'-piperidin]-1'-ium |  |  | beta |  |  | GeO2, Ludox, Catapal B, NH4F | [19 empty] | CC1CCCC[N+]12Cc1ccccc1C2 |  |  | C14H20N |  |  | *BEA |  |  | 2011
4758 | 0.2173913 | 0.02173913 | 0 | 0 | 0 | 0 | 0 | 0 | 0 | 0 | 0 | 0.05434783 | 0 | 0 | 0 | 0 | 0 | 0 | 0 | 0 | 0 | 0 | 0 | 0 | 0 | 0 | 0 | 0 | 0 | 0 | 0 | 0 | 0 | 0 | 0 | 0 | 0 | 0 | 0 | 0.6521739 | 0 | 0.05434783 | 0 | 0 | 0 | 0 | 0 | 0 | 0 | 0 | 0 | 10.1021/cm201221z | yes |  | 0 |  |  | 168 | 175 | no |  |  |  | 2'-methylspiro[isoindoline-2,1'-piperidin]-1'-ium |  |  | amorphous | amorphous |  | GeO2, Ludox, Catapal B, NH4F | [19 empty] | CC1CCCC[N+]12Cc1ccccc1C2 |  |  | C14H20N | [5 empty] | 2011
4759 | 0.2197802 | 0 | 0 | 0 | 0 | 0 | 0 | 0 | 0 | 0 | 0 | 0.05494505 | 0 | 0 | 0 | 0.01098901 | 0 | 0 | 0 | 0 | 0 | 0 | 0 | 0 | 0 | 0 | 0 | 0 | 0 | 0 | 0 | 0 | 0 | 0 | 0 | 0 | 0 | 0 | 0 | 0.6593407 | 0 | 0.05494505 | 0 | 0 | 0 | 0 | 0 | 0 | 0 | 0 | 0 | 10.1021/cm201221z | yes |  | 0 |  |  | 168 | 175 | no |  |  |  | 2'-methylspiro[isoindoline-2,1'-piperidin]-1'-ium |  |  | amorphous |  |  | GeO2, Ludox, Catapal B, NH4F | [19 empty] | CC1CCCC[N+]12Cc1ccccc1C2 |  |  | C14H20N | [5 empty] | 2011
4760 | 0.2173913 | 0 | 0 | 0 | 0 | 0 | 0 | 0 | 0 | 0 | 0 | 0.05434783 | 0 | 0 | 0 | 0.02173913 | 0 | 0 | 0 | 0 | 0 | 0 | 0 | 0 | 0 | 0 | 0 | 0 | 0 | 0 | 0 | 0 | 0 | 0 | 0 | 0 | 0 | 0 | 0 | 0.6521739 | 0 | 0.05434783 | 0 | 0 | 0 | 0 | 0 | 0 | 0 | 0 | 0 | 10.1021/cm201221z | yes |  | 0 |  |  | 168 | 175 | no |  |  |  | 2'-methylspiro[isoindoline-2,1'-piperidin]-1'-ium |  |  | amorphous |  |  | GeO2, Ludox, Catapal B, NH4F | [19 empty] | CC1CCCC[N+]12Cc1ccccc1C2 |  |  | C14H20N | [5 empty] | 2011
4761 | 0.1520737 | 0 | 0 | 0 | 0 | 0 | 0 | 0 | 0 | 0 | 0 | 0.02304147 | 0.07603687 | 0 | 0 | 0 | 0 | 0 | 0 | 0 | 0 | 0 | 0 | 0 | 0 | 0 | 0 | 0 | 0 | 0 | 0 | 0 | 0 | 0 | 0 | 0 | 0 | 0 | 0 | 0.6912442 | 0 | 0.05760369 | 0 | 0 | 0 | 0 | 0 | 0 | 0 | 0 | 0 | 10.1021/cm201221z | yes |  | 0 |  |  | 168 | 175 | no |  |  |  | 3'-methylspiro[isoindoline-2,1'-piperidin]-1'-ium |  |  | ITQ-21 |  |  | GeO2, Ludox, Catapal B, NH4F | [19 empty] | CC1CCC[N+]2(Cc3ccccc3C2)C1 |  |  | C14H20N |  |  | ITQ-21 |  |  | 2011
4762 | 0.1503417 | 0.01138952 | 0 | 0 | 0 | 0 | 0 | 0 | 0 | 0 | 0 | 0.02277904 | 0.07517084 | 0 | 0 | 0 | 0 | 0 | 0 | 0 | 0 | 0 | 0 | 0 | 0 | 0 | 0 | 0 | 0 | 0 | 0 | 0 | 0 | 0 | 0 | 0 | 0 | 0 | 0 | 0.6833713 | 0 | 0.05694761 | 0 | 0 | 0 | 0 | 0 | 0 | 0 | 0 | 0 | 10.1021/cm201221z | yes |  | 0 |  |  | 168 | 175 | no |  |  |  | 3'-methylspiro[isoindoline-2,1'-piperidin]-1'-ium |  |  | amorphous | amorphous |  | GeO2, Ludox, Catapal B, NH4F | [19 empty] | CC1CCC[N+]2(Cc3ccccc3C2)C1 |  |  | C14H20N | [5 empty] | 2011
4763 | 0.1486486 | 0.02252252 | 0 | 0 | 0 | 0 | 0 | 0 | 0 | 0 | 0 | 0.02252252 | 0.07432432 | 0 | 0 | 0 | 0 | 0 | 0 | 0 | 0 | 0 | 0 | 0 | 0 | 0 | 0 | 0 | 0 | 0 | 0 | 0 | 0 | 0 | 0 | 0 | 0 | 0 | 0 | 0.6756757 | 0 | 0.05630631 | 0 | 0 | 0 | 0 | 0 | 0 | 0 | 0 | 0 | 10.1021/cm201221z | yes |  | 0 |  |  | 168 | 175 | no |  |  |  | 3'-methylspiro[isoindoline-2,1'-piperidin]-1'-ium |  |  | amorphous |  |  | GeO2, Ludox, Catapal B, NH4F | [19 empty] | CC1CCC[N+]2(Cc3ccccc3C2)C1 |  |  | C14H20N | [5 empty] | 2011
4764 | 0.1503417 | 0 | 0 | 0 | 0 | 0 | 0 | 0 | 0 | 0 | 0 | 0.02277904 | 0.07517084 | 0 | 0 | 0.01138952 | 0 | 0 | 0 | 0 | 0 | 0 | 0 | 0 | 0 | 0 | 0 | 0 | 0 | 0 | 0 | 0 | 0 | 0 | 0 | 0 | 0 | 0 | 0 | 0.6833713 | 0 | 0.05694761 | 0 | 0 | 0 | 0 | 0 | 0 | 0 | 0 | 0 | 10.1021/cm201221z | yes |  | 0 |  |  | 168 | 175 | no |  |  |  | 3'-methylspiro[isoindoline-2,1'-piperidin]-1'-ium |  |  | amorphous |  |  | GeO2, Ludox, Catapal B, NH4F | [19 empty] | CC1CCC[N+]2(Cc3ccccc3C2)C1 |  |  | C14H20N | [5 empty] | 2011
4765 | 0.1486486 | 0 | 0 | 0 | 0 | 0 | 0 | 0 | 0 | 0 | 0 | 0.02252252 | 0.07432432 | 0 | 0 | 0.02252252 | 0 | 0 | 0 | 0 | 0 | 0 | 0 | 0 | 0 | 0 | 0 | 0 | 0 | 0 | 0 | 0 | 0 | 0 | 0 | 0 | 0 | 0 | 0 | 0.6756757 | 0 | 0.05630631 | 0 | 0 | 0 | 0 | 0 | 0 | 0 | 0 | 0 | 10.1021/cm201221z | yes |  | 0 |  |  | 168 | 175 | no |  |  |  | 3'-methylspiro[isoindoline-2,1'-piperidin]-1'-ium |  |  | amorphous |  |  | GeO2, Ludox, Catapal B, NH4F | [19 empty] | CC1CCC[N+]2(Cc3ccccc3C2)C1 |  |  | C14H20N | [5 empty] | 2011
4766 | 0.1486486 | 0 | 0 | 0 | 0 | 0 | 0 | 0 | 0 | 0 | 0 | 0.04504505 | 0.07432432 | 0 | 0 | 0 | 0 | 0 | 0 | 0 | 0 | 0 | 0 | 0 | 0 | 0 | 0 | 0 | 0 | 0 | 0 | 0 | 0 | 0 | 0 | 0 | 0 | 0 | 0 | 0.6756757 | 0 | 0.05630631 | 0 | 0 | 0 | 0 | 0 | 0 | 0 | 0 | 0 | 10.1021/cm201221z | yes |  | 0 |  |  | 168 | 175 | no |  |  |  | 3'-methylspiro[isoindoline-2,1'-piperidin]-1'-ium |  |  | ITQ-7/ITQ-17 |  |  | GeO2, Ludox, Catapal B, NH4F | [19 empty] | CC1CCC[N+]2(Cc3ccccc3C2)C1 |  |  | C14H20N |  |  | ISV/BEC |  |  | 2011
4767 | 0.1469933 | 0.01113586 | 0 | 0 | 0 | 0 | 0 | 0 | 0 | 0 | 0 | 0.04454343 | 0.07349666 | 0 | 0 | 0 | 0 | 0 | 0 | 0 | 0 | 0 | 0 | 0 | 0 | 0 | 0 | 0 | 0 | 0 | 0 | 0 | 0 | 0 | 0 | 0 | 0 | 0 | 0 | 0.6681514 | 0 | 0.05567929 | 0 | 0 | 0 | 0 | 0 | 0 | 0 | 0 | 0 | 10.1021/cm201221z | yes |  | 0 |  |  | 168 | 175 | no |  |  |  | 3'-methylspiro[isoindoline-2,1'-piperidin]-1'-ium |  |  | ITQ-7/ITQ-17 |  |  | GeO2, Ludox, Catapal B, NH4F | [19 empty] | CC1CCC[N+]2(Cc3ccccc3C2)C1 |  |  | C14H20N |  |  | ISV/BEC |  |  | 2011
4768 | 0.1453744 | 0.02202643 | 0 | 0 | 0 | 0 | 0 | 0 | 0 | 0 | 0 | 0.04405286 | 0.07268722 | 0 | 0 | 0 | 0 | 0 | 0 | 0 | 0 | 0 | 0 | 0 | 0 | 0 | 0 | 0 | 0 | 0 | 0 | 0 | 0 | 0 | 0 | 0 | 0 | 0 | 0 | 0.660793 | 0 | 0.05506608 | 0 | 0 | 0 | 0 | 0 | 0 | 0 | 0 | 0 | 10.1021/cm201221z | yes |  | 0 |  |  | 168 | 175 | no |  |  |  | 3'-methylspiro[isoindoline-2,1'-piperidin]-1'-ium |  |  | pharmacosiderite |  |  | GeO2, Ludox, Catapal B, NH4F | [19 empty] | CC1CCC[N+]2(Cc3ccccc3C2)C1 |  |  | C14H20N | [5 empty] | 2011
4769 | 0.1469933 | 0 | 0 | 0 | 0 | 0 | 0 | 0 | 0 | 0 | 0 | 0.04454343 | 0.07349666 | 0 | 0 | 0.01113586 | 0 | 0 | 0 | 0 | 0 | 0 | 0 | 0 | 0 | 0 | 0 | 0 | 0 | 0 | 0 | 0 | 0 | 0 | 0 | 0 | 0 | 0 | 0 | 0.6681514 | 0 | 0.05567929 | 0 | 0 | 0 | 0 | 0 | 0 | 0 | 0 | 0 | 10.1021/cm201221z | yes |  | 0 |  |  | 168 | 175 | no |  |  |  | 3'-methylspiro[isoindoline-2,1'-piperidin]-1'-ium |  |  | ITQ-7/ITQ-17 |  |  | GeO2, Ludox, Catapal B, NH4F | [19 empty] | CC1CCC[N+]2(Cc3ccccc3C2)C1 |  |  | C14H20N |  |  | ISV/BEC |  |  | 2011
4770 | 0.1453744 | 0 | 0 | 0 | 0 | 0 | 0 | 0 | 0 | 0 | 0 | 0.04405286 | 0.07268722 | 0 | 0 | 0.02202643 | 0 | 0 | 0 | 0 | 0 | 0 | 0 | 0 | 0 | 0 | 0 | 0 | 0 | 0 | 0 | 0 | 0 | 0 | 0 | 0 | 0 | 0 | 0 | 0.660793 | 0 | 0.05506608 | 0 | 0 | 0 | 0 | 0 | 0 | 0 | 0 | 0 | 10.1021/cm201221z | yes |  | 0 |  |  | 168 | 175 | no |  |  |  | 3'-methylspiro[isoindoline-2,1'-piperidin]-1'-ium |  |  | ITQ-7/ITQ-17 |  |  | GeO2, Ludox, Catapal B, NH4F | [19 empty] | CC1CCC[N+]2(Cc3ccccc3C2)C1 |  |  | C14H20N |  |  | ISV/BEC |  |  | 2011
4771 | 0.1469933 | 0 | 0 | 0 | 0 | 0 | 0 | 0 | 0 | 0 | 0 | 0.05567929 | 0.07349666 | 0 | 0 | 0 | 0 | 0 | 0 | 0 | 0 | 0 | 0 | 0 | 0 | 0 | 0 | 0 | 0 | 0 | 0 | 0 | 0 | 0 | 0 | 0 | 0 | 0 | 0 | 0.6681514 | 0 | 0.05567929 | 0 | 0 | 0 | 0 | 0 | 0 | 0 | 0 | 0 | 10.1021/cm201221z | yes |  | 0 |  |  | 168 | 175 | no |  |  |  | 3'-methylspiro[isoindoline-2,1'-piperidin]-1'-ium |  |  | ITQ-7/ITQ-17 |  |  | GeO2, Ludox, Catapal B, NH4F | [19 empty] | CC1CCC[N+]2(Cc3ccccc3C2)C1 |  |  | C14H20N |  |  | ISV/BEC |  |  | 2011
4772 | 0.1453744 | 0.01101322 | 0 | 0 | 0 | 0 | 0 | 0 | 0 | 0 | 0 | 0.05506608 | 0.07268722 | 0 | 0 | 0 | 0 | 0 | 0 | 0 | 0 | 0 | 0 | 0 | 0 | 0 | 0 | 0 | 0 | 0 | 0 | 0 | 0 | 0 | 0 | 0 | 0 | 0 | 0 | 0.660793 | 0 | 0.05506608 | 0 | 0 | 0 | 0 | 0 | 0 | 0 | 0 | 0 | 10.1021/cm201221z | yes |  | 0 |  |  | 168 | 175 | no |  |  |  | 3'-methylspiro[isoindoline-2,1'-piperidin]-1'-ium |  |  | ITQ-7/ITQ-17 |  |  | GeO2, Ludox, Catapal B, NH4F | [19 empty] | CC1CCC[N+]2(Cc3ccccc3C2)C1 |  |  | C14H20N |  |  | ISV/BEC |  |  | 2011
4773 | 0.1437908 | 0.02178649 | 0 | 0 | 0 | 0 | 0 | 0 | 0 | 0 | 0 | 0.05446623 | 0.07189542 | 0 | 0 | 0 | 0 | 0 | 0 | 0 | 0 | 0 | 0 | 0 | 0 | 0 | 0 | 0 | 0 | 0 | 0 | 0 | 0 | 0 | 0 | 0 | 0 | 0 | 0 | 0.6535948 | 0 | 0.05446623 | 0 | 0 | 0 | 0 | 0 | 0 | 0 | 0 | 0 | 10.1021/cm201221z | yes |  | 0 |  |  | 168 | 175 | no |  |  |  | 3'-methylspiro[isoindoline-2,1'-piperidin]-1'-ium |  |  | amorphous | amorphous |  | GeO2, Ludox, Catapal B, NH4F | [19 empty] | CC1CCC[N+]2(Cc3ccccc3C2)C1 |  |  | C14H20N | [5 empty] | 2011
4774 | 0.1453744 | 0 | 0 | 0 | 0 | 0 | 0 | 0 | 0 | 0 | 0 | 0.05506608 | 0.07268722 | 0 | 0 | 0.01101322 | 0 | 0 | 0 | 0 | 0 | 0 | 0 | 0 | 0 | 0 | 0 | 0 | 0 | 0 | 0 | 0 | 0 | 0 | 0 | 0 | 0 | 0 | 0 | 0.660793 | 0 | 0.05506608 | 0 | 0 | 0 | 0 | 0 | 0 | 0 | 0 | 0 | 10.1021/cm201221z | yes |  | 0 |  |  | 168 | 175 | no |  |  |  | 3'-methylspiro[isoindoline-2,1'-piperidin]-1'-ium |  |  | ITQ-7/ITQ-17 |  |  | GeO2, Ludox, Catapal B, NH4F | [19 empty] | CC1CCC[N+]2(Cc3ccccc3C2)C1 |  |  | C14H20N |  |  | ISV/BEC |  |  | 2011
4775 | 0.1437908 | 0 | 0 | 0 | 0 | 0 | 0 | 0 | 0 | 0 | 0 | 0.05446623 | 0.07189542 | 0 | 0 | 0.02178649 | 0 | 0 | 0 | 0 | 0 | 0 | 0 | 0 | 0 | 0 | 0 | 0 | 0 | 0 | 0 | 0 | 0 | 0 | 0 | 0 | 0 | 0 | 0 | 0.6535948 | 0 | 0.05446623 | 0 | 0 | 0 | 0 | 0 | 0 | 0 | 0 | 0 | 10.1021/cm201221z | yes |  | 0 |  |  | 168 | 175 | no |  |  |  | 3'-methylspiro[isoindoline-2,1'-piperidin]-1'-ium |  |  | ITQ-7/ITQ-17 |  |  | GeO2, Ludox, Catapal B, NH4F | [19 empty] | CC1CCC[N+]2(Cc3ccccc3C2)C1 |  |  | C14H20N |  |  | ISV/BEC |  |  | 2011
4776 | 0.2089885 | 0 | 0 | 0 | 0 | 0 | 0 | 0 | 0 | 0 | 0 | 0.02298851 | 0.02089655 | 0 | 0 | 0 | 0 | 0 | 0 | 0 | 0 | 0 | 0 | 0 | 0 | 0 | 0 | 0 | 0 | 0 | 0 | 0 | 0 | 0 | 0 | 0 | 0 | 0 | 0 | 0.6896552 | 0 | 0.05747126 | 0 | 0 | 0 | 0 | 0 | 0 | 0 | 0 | 0 | 10.1021/cm201221z | yes |  | 0 |  |  | 168 | 175 | no |  |  |  | 3'-methylspiro[isoindoline-2,1'-piperidin]-1'-ium |  |  | amorphous |  |  | GeO2, Ludox, Catapal B, NH4F | [19 empty] | CC1CCC[N+]2(Cc3ccccc3C2)C1 |  |  | C14H20N | [5 empty] | 2011
4777 | 0.2066136 | 0.01136364 | 0 | 0 | 0 | 0 | 0 | 0 | 0 | 0 | 0 | 0.02272727 | 0.02065909 | 0 | 0 | 0 | 0 | 0 | 0 | 0 | 0 | 0 | 0 | 0 | 0 | 0 | 0 | 0 | 0 | 0 | 0 | 0 | 0 | 0 | 0 | 0 | 0 | 0 | 0 | 0.6818182 | 0 | 0.05681818 | 0 | 0 | 0 | 0 | 0 | 0 | 0 | 0 | 0 | 10.1021/cm201221z | yes |  | 0 |  |  | 168 | 175 | no |  |  |  | 3'-methylspiro[isoindoline-2,1'-piperidin]-1'-ium |  |  | amorphous |  |  | GeO2, Ludox, Catapal B, NH4F | [19 empty] | CC1CCC[N+]2(Cc3ccccc3C2)C1 |  |  | C14H20N | [5 empty] | 2011
4778 | 0.2042921 | 0.02247191 | 0 | 0 | 0 | 0 | 0 | 0 | 0 | 0 | 0 | 0.02247191 | 0.02042697 | 0 | 0 | 0 | 0 | 0 | 0 | 0 | 0 | 0 | 0 | 0 | 0 | 0 | 0 | 0 | 0 | 0 | 0 | 0 | 0 | 0 | 0 | 0 | 0 | 0 | 0 | 0.6741573 | 0 | 0.05617978 | 0 | 0 | 0 | 0 | 0 | 0 | 0 | 0 | 0 | 10.1021/cm201221z | yes |  | 0 |  |  | 168 | 175 | no |  |  |  | 3'-methylspiro[isoindoline-2,1'-piperidin]-1'-ium |  |  | amorphous |  |  | GeO2, Ludox, Catapal B, NH4F | [19 empty] | CC1CCC[N+]2(Cc3ccccc3C2)C1 |  |  | C14H20N | [5 empty] | 2011
4779 | 0.2066136 | 0 | 0 | 0 | 0 | 0 | 0 | 0 | 0 | 0 | 0 | 0.02272727 | 0.02065909 | 0 | 0 | 0.01136364 | 0 | 0 | 0 | 0 | 0 | 0 | 0 | 0 | 0 | 0 | 0 | 0 | 0 | 0 | 0 | 0 | 0 | 0 | 0 | 0 | 0 | 0 | 0 | 0.6818182 | 0 | 0.05681818 | 0 | 0 | 0 | 0 | 0 | 0 | 0 | 0 | 0 | 10.1021/cm201221z | yes |  | 0 |  |  | 168 | 175 | no |  |  |  | 3'-methylspiro[isoindoline-2,1'-piperidin]-1'-ium |  |  | ITQ-7/ITQ-17 |  |  | GeO2, Ludox, Catapal B, NH4F | [19 empty] | CC1CCC[N+]2(Cc3ccccc3C2)C1 |  |  | C14H20N |  |  | ISV/BEC |  |  | 2011
4780 | 0.2042921 | 0 | 0 | 0 | 0 | 0 | 0 | 0 | 0 | 0 | 0 | 0.02247191 | 0.02042697 | 0 | 0 | 0.02247191 | 0 | 0 | 0 | 0 | 0 | 0 | 0 | 0 | 0 | 0 | 0 | 0 | 0 | 0 | 0 | 0 | 0 | 0 | 0 | 0 | 0 | 0 | 0 | 0.6741573 | 0 | 0.05617978 | 0 | 0 | 0 | 0 | 0 | 0 | 0 | 0 | 0 | 10.1021/cm201221z | yes |  | 0 |  |  | 168 | 175 | no |  |  |  | 3'-methylspiro[isoindoline-2,1'-piperidin]-1'-ium |  |  | pharmacosiderite | amorphous |  | GeO2, Ludox, Catapal B, NH4F | [19 empty] | CC1CCC[N+]2(Cc3ccccc3C2)C1 |  |  | C14H20N | [5 empty] | 2011
4781 | 0.2042921 | 0 | 0 | 0 | 0 | 0 | 0 | 0 | 0 | 0 | 0 | 0.04494382 | 0.02042697 | 0 | 0 | 0 | 0 | 0 | 0 | 0 | 0 | 0 | 0 | 0 | 0 | 0 | 0 | 0 | 0 | 0 | 0 | 0 | 0 | 0 | 0 | 0 | 0 | 0 | 0 | 0.6741573 | 0 | 0.05617978 | 0 | 0 | 0 | 0 | 0 | 0 | 0 | 0 | 0 | 10.1021/cm201221z | yes |  | 0 |  |  | 168 | 175 | no |  |  |  | 3'-methylspiro[isoindoline-2,1'-piperidin]-1'-ium |  |  | ITQ-7/ITQ-17 |  |  | GeO2, Ludox, Catapal B, NH4F | [19 empty] | CC1CCC[N+]2(Cc3ccccc3C2)C1 |  |  | C14H20N |  |  | ISV/BEC |  |  | 2011
4782 | 0.2020222 | 0.01111111 | 0 | 0 | 0 | 0 | 0 | 0 | 0 | 0 | 0 | 0.04444444 | 0.0202 | 0 | 0 | 0 | 0 | 0 | 0 | 0 | 0 | 0 | 0 | 0 | 0 | 0 | 0 | 0 | 0 | 0 | 0 | 0 | 0 | 0 | 0 | 0 | 0 | 0 | 0 | 0.6666667 | 0 | 0.05555556 | 0 | 0 | 0 | 0 | 0 | 0 | 0 | 0 | 0 | 10.1021/cm201221z | yes |  | 0 |  |  | 168 | 175 | no |  |  |  | 3'-methylspiro[isoindoline-2,1'-piperidin]-1'-ium |  |  | amorphous | amorphous |  | GeO2, Ludox, Catapal B, NH4F | [19 empty] | CC1CCC[N+]2(Cc3ccccc3C2)C1 |  |  | C14H20N | [5 empty] | 2011
4783 | 0.1998022 | 0.02197802 | 0 | 0 | 0 | 0 | 0 | 0 | 0 | 0 | 0 | 0.04395604 | 0.01997802 | 0 | 0 | 0 | 0 | 0 | 0 | 0 | 0 | 0 | 0 | 0 | 0 | 0 | 0 | 0 | 0 | 0 | 0 | 0 | 0 | 0 | 0 | 0 | 0 | 0 | 0 | 0.6593407 | 0 | 0.05494505 | 0 | 0 | 0 | 0 | 0 | 0 | 0 | 0 | 0 | 10.1021/cm201221z | yes |  | 0 |  |  | 168 | 175 | no |  |  |  | 3'-methylspiro[isoindoline-2,1'-piperidin]-1'-ium |  |  | beta |  |  | GeO2, Ludox, Catapal B, NH4F | [19 empty] | CC1CCC[N+]2(Cc3ccccc3C2)C1 |  |  | C14H20N |  |  | *BEA |  |  | 2011
4784 | 0.2020222 | 0 | 0 | 0 | 0 | 0 | 0 | 0 | 0 | 0 | 0 | 0.04444444 | 0.0202 | 0 | 0 | 0.01111111 | 0 | 0 | 0 | 0 | 0 | 0 | 0 | 0 | 0 | 0 | 0 | 0 | 0 | 0 | 0 | 0 | 0 | 0 | 0 | 0 | 0 | 0 | 0 | 0.6666667 | 0 | 0.05555556 | 0 | 0 | 0 | 0 | 0 | 0 | 0 | 0 | 0 | 10.1021/cm201221z | yes |  | 0 |  |  | 168 | 175 | no |  |  |  | 3'-methylspiro[isoindoline-2,1'-piperidin]-1'-ium |  |  | ITQ-7/ITQ-17 | amorphous |  | GeO2, Ludox, Catapal B, NH4F | [19 empty] | CC1CCC[N+]2(Cc3ccccc3C2)C1 |  |  | C14H20N |  |  | ISV/BEC |  |  | 2011
4785 | 0.1998022 | 0 | 0 | 0 | 0 | 0 | 0 | 0 | 0 | 0 | 0 | 0.04395604 | 0.01997802 | 0 | 0 | 0.02197802 | 0 | 0 | 0 | 0 | 0 | 0 | 0 | 0 | 0 | 0 | 0 | 0 | 0 | 0 | 0 | 0 | 0 | 0 | 0 | 0 | 0 | 0 | 0 | 0.6593407 | 0 | 0.05494505 | 0 | 0 | 0 | 0 | 0 | 0 | 0 | 0 | 0 | 10.1021/cm201221z | yes |  | 0 |  |  | 168 | 175 | no |  |  |  | 3'-methylspiro[isoindoline-2,1'-piperidin]-1'-ium |  |  | beta | amorphous |  | GeO2, Ludox, Catapal B, NH4F | [19 empty] | CC1CCC[N+]2(Cc3ccccc3C2)C1 |  |  | C14H20N |  |  | *BEA |  |  | 2011
4786 | 0.2020222 | 0 | 0 | 0 | 0 | 0 | 0 | 0 | 0 | 0 | 0 | 0.05555556 | 0.0202 | 0 | 0 | 0 | 0 | 0 | 0 | 0 | 0 | 0 | 0 | 0 | 0 | 0 | 0 | 0 | 0 | 0 | 0 | 0 | 0 | 0 | 0 | 0 | 0 | 0 | 0 | 0.6666667 | 0 | 0.05555556 | 0 | 0 | 0 | 0 | 0 | 0 | 0 | 0 | 0 | 10.1021/cm201221z | yes |  | 0 |  |  | 168 | 175 | no |  |  |  | 3'-methylspiro[isoindoline-2,1'-piperidin]-1'-ium |  |  | beta | amorphous |  | GeO2, Ludox, Catapal B, NH4F | [19 empty] | CC1CCC[N+]2(Cc3ccccc3C2)C1 |  |  | C14H20N |  |  | *BEA |  |  | 2011
4787 | 0.1998022 | 0.01098901 | 0 | 0 | 0 | 0 | 0 | 0 | 0 | 0 | 0 | 0.05494505 | 0.01997802 | 0 | 0 | 0 | 0 | 0 | 0 | 0 | 0 | 0 | 0 | 0 | 0 | 0 | 0 | 0 | 0 | 0 | 0 | 0 | 0 | 0 | 0 | 0 | 0 | 0 | 0 | 0.6593407 | 0 | 0.05494505 | 0 | 0 | 0 | 0 | 0 | 0 | 0 | 0 | 0 | 10.1021/cm201221z | yes |  | 0 |  |  | 168 | 175 | no |  |  |  | 3'-methylspiro[isoindoline-2,1'-piperidin]-1'-ium |  |  | beta | amorphous |  | GeO2, Ludox, Catapal B, NH4F | [19 empty] | CC1CCC[N+]2(Cc3ccccc3C2)C1 |  |  | C14H20N |  |  | *BEA |  |  | 2011
4788 | 0.1976304 | 0.02173913 | 0 | 0 | 0 | 0 | 0 | 0 | 0 | 0 | 0 | 0.05434783 | 0.01976087 | 0 | 0 | 0 | 0 | 0 | 0 | 0 | 0 | 0 | 0 | 0 | 0 | 0 | 0 | 0 | 0 | 0 | 0 | 0 | 0 | 0 | 0 | 0 | 0 | 0 | 0 | 0.6521739 | 0 | 0.05434783 | 0 | 0 | 0 | 0 | 0 | 0 | 0 | 0 | 0 | 10.1021/cm201221z | yes |  | 0 |  |  | 168 | 175 | no |  |  |  | 3'-methylspiro[isoindoline-2,1'-piperidin]-1'-ium |  |  | beta | amorphous |  | GeO2, Ludox, Catapal B, NH4F | [19 empty] | CC1CCC[N+]2(Cc3ccccc3C2)C1 |  |  | C14H20N |  |  | *BEA |  |  | 2011
4789 | 0.1998022 | 0 | 0 | 0 | 0 | 0 | 0 | 0 | 0 | 0 | 0 | 0.05494505 | 0.01997802 | 0 | 0 | 0.01098901 | 0 | 0 | 0 | 0 | 0 | 0 | 0 | 0 | 0 | 0 | 0 | 0 | 0 | 0 | 0 | 0 | 0 | 0 | 0 | 0 | 0 | 0 | 0 | 0.6593407 | 0 | 0.05494505 | 0 | 0 | 0 | 0 | 0 | 0 | 0 | 0 | 0 | 10.1021/cm201221z | yes |  | 0 |  |  | 168 | 175 | no |  |  |  | 3'-methylspiro[isoindoline-2,1'-piperidin]-1'-ium |  |  | beta | amorphous |  | GeO2, Ludox, Catapal B, NH4F | [19 empty] | CC1CCC[N+]2(Cc3ccccc3C2)C1 |  |  | C14H20N |  |  | *BEA |  |  | 2011
4790 | 0.1976304 | 0 | 0 | 0 | 0 | 0 | 0 | 0 | 0 | 0 | 0 | 0.05434783 | 0.01976087 | 0 | 0 | 0.02173913 | 0 | 0 | 0 | 0 | 0 | 0 | 0 | 0 | 0 | 0 | 0 | 0 | 0 | 0 | 0 | 0 | 0 | 0 | 0 | 0 | 0 | 0 | 0 | 0.6521739 | 0 | 0.05434783 | 0 | 0 | 0 | 0 | 0 | 0 | 0 | 0 | 0 | 10.1021/cm201221z | yes |  | 0 |  |  | 168 | 175 | no |  |  |  | 3'-methylspiro[isoindoline-2,1'-piperidin]-1'-ium |  |  | beta | amorphous |  | GeO2, Ludox, Catapal B, NH4F | [19 empty] | CC1CCC[N+]2(Cc3ccccc3C2)C1 |  |  | C14H20N |  |  | *BEA |  |  | 2011
4791 | 0.2298851 | 0 | 0 | 0 | 0 | 0 | 0 | 0 | 0 | 0 | 0 | 0.02298851 | 0 | 0 | 0 | 0 | 0 | 0 | 0 | 0 | 0 | 0 | 0 | 0 | 0 | 0 | 0 | 0 | 0 | 0 | 0 | 0 | 0 | 0 | 0 | 0 | 0 | 0 | 0 | 0.6896552 | 0 | 0.05747126 | 0 | 0 | 0 | 0 | 0 | 0 | 0 | 0 | 0 | 10.1021/cm201221z | yes |  | 0 |  |  | 168 | 175 | no |  |  |  | 3'-methylspiro[isoindoline-2,1'-piperidin]-1'-ium |  |  | amorphous | amorphous |  | GeO2, Ludox, Catapal B, NH4F | [19 empty] | CC1CCC[N+]2(Cc3ccccc3C2)C1 |  |  | C14H20N | [5 empty] | 2011
4792 | 0.2272727 | 0.01136364 | 0 | 0 | 0 | 0 | 0 | 0 | 0 | 0 | 0 | 0.02272727 | 0 | 0 | 0 | 0 | 0 | 0 | 0 | 0 | 0 | 0 | 0 | 0 | 0 | 0 | 0 | 0 | 0 | 0 | 0 | 0 | 0 | 0 | 0 | 0 | 0 | 0 | 0 | 0.6818182 | 0 | 0.05681818 | 0 | 0 | 0 | 0 | 0 | 0 | 0 | 0 | 0 | 10.1021/cm201221z | yes |  | 0 |  |  | 168 | 175 | no |  |  |  | 3'-methylspiro[isoindoline-2,1'-piperidin]-1'-ium |  |  | amorphous |  |  | GeO2, Ludox, Catapal B, NH4F | [19 empty] | CC1CCC[N+]2(Cc3ccccc3C2)C1 |  |  | C14H20N | [5 empty] | 2011
4793 | 0.2247191 | 0.02247191 | 0 | 0 | 0 | 0 | 0 | 0 | 0 | 0 | 0 | 0.02247191 | 0 | 0 | 0 | 0 | 0 | 0 | 0 | 0 | 0 | 0 | 0 | 0 | 0 | 0 | 0 | 0 | 0 | 0 | 0 | 0 | 0 | 0 | 0 | 0 | 0 | 0 | 0 | 0.6741573 | 0 | 0.05617978 | 0 | 0 | 0 | 0 | 0 | 0 | 0 | 0 | 0 | 10.1021/cm201221z | yes |  | 0 |  |  | 168 | 175 | no |  |  |  | 3'-methylspiro[isoindoline-2,1'-piperidin]-1'-ium |  |  | amorphous |  |  | GeO2, Ludox, Catapal B, NH4F | [19 empty] | CC1CCC[N+]2(Cc3ccccc3C2)C1 |  |  | C14H20N | [5 empty] | 2011
4794 | 0.2272727 | 0 | 0 | 0 | 0 | 0 | 0 | 0 | 0 | 0 | 0 | 0.02272727 | 0 | 0 | 0 | 0.01136364 | 0 | 0 | 0 | 0 | 0 | 0 | 0 | 0 | 0 | 0 | 0 | 0 | 0 | 0 | 0 | 0 | 0 | 0 | 0 | 0 | 0 | 0 | 0 | 0.6818182 | 0 | 0.05681818 | 0 | 0 | 0 | 0 | 0 | 0 | 0 | 0 | 0 | 10.1021/cm201221z | yes |  | 0 |  |  | 168 | 175 | no |  |  |  | 3'-methylspiro[isoindoline-2,1'-piperidin]-1'-ium |  |  | amorphous |  |  | GeO2, Ludox, Catapal B, NH4F | [19 empty] | CC1CCC[N+]2(Cc3ccccc3C2)C1 |  |  | C14H20N | [5 empty] | 2011
4795 | 0.2247191 | 0 | 0 | 0 | 0 | 0 | 0 | 0 | 0 | 0 | 0 | 0.02247191 | 0 | 0 | 0 | 0.02247191 | 0 | 0 | 0 | 0 | 0 | 0 | 0 | 0 | 0 | 0 | 0 | 0 | 0 | 0 | 0 | 0 | 0 | 0 | 0 | 0 | 0 | 0 | 0 | 0.6741573 | 0 | 0.05617978 | 0 | 0 | 0 | 0 | 0 | 0 | 0 | 0 | 0 | 10.1021/cm201221z | yes |  | 0 |  |  | 168 | 175 | no |  |  |  | 3'-methylspiro[isoindoline-2,1'-piperidin]-1'-ium |  |  | amorphous |  |  | GeO2, Ludox, Catapal B, NH4F | [19 empty] | CC1CCC[N+]2(Cc3ccccc3C2)C1 |  |  | C14H20N | [5 empty] | 2011
4796 | 0.2247191 | 0 | 0 | 0 | 0 | 0 | 0 | 0 | 0 | 0 | 0 | 0.04494382 | 0 | 0 | 0 | 0 | 0 | 0 | 0 | 0 | 0 | 0 | 0 | 0 | 0 | 0 | 0 | 0 | 0 | 0 | 0 | 0 | 0 | 0 | 0 | 0 | 0 | 0 | 0 | 0.6741573 | 0 | 0.05617978 | 0 | 0 | 0 | 0 | 0 | 0 | 0 | 0 | 0 | 10.1021/cm201221z | yes |  | 0 |  |  | 168 | 175 | no |  |  |  | 3'-methylspiro[isoindoline-2,1'-piperidin]-1'-ium |  |  | amorphous |  |  | GeO2, Ludox, Catapal B, NH4F | [19 empty] | CC1CCC[N+]2(Cc3ccccc3C2)C1 |  |  | C14H20N | [5 empty] | 2011
4797 | 0.2222222 | 0.01111111 | 0 | 0 | 0 | 0 | 0 | 0 | 0 | 0 | 0 | 0.04444444 | 0 | 0 | 0 | 0 | 0 | 0 | 0 | 0 | 0 | 0 | 0 | 0 | 0 | 0 | 0 | 0 | 0 | 0 | 0 | 0 | 0 | 0 | 0 | 0 | 0 | 0 | 0 | 0.6666667 | 0 | 0.05555556 | 0 | 0 | 0 | 0 | 0 | 0 | 0 | 0 | 0 | 10.1021/cm201221z | yes |  | 0 |  |  | 168 | 175 | no |  |  |  | 3'-methylspiro[isoindoline-2,1'-piperidin]-1'-ium |  |  | amorphous |  |  | GeO2, Ludox, Catapal B, NH4F | [19 empty] | CC1CCC[N+]2(Cc3ccccc3C2)C1 |  |  | C14H20N | [5 empty] | 2011
4798 | 0.2197802 | 0.02197802 | 0 | 0 | 0 | 0 | 0 | 0 | 0 | 0 | 0 | 0.04395604 | 0 | 0 | 0 | 0 | 0 | 0 | 0 | 0 | 0 | 0 | 0 | 0 | 0 | 0 | 0 | 0 | 0 | 0 | 0 | 0 | 0 | 0 | 0 | 0 | 0 | 0 | 0 | 0.6593407 | 0 | 0.05494505 | 0 | 0 | 0 | 0 | 0 | 0 | 0 | 0 | 0 | 10.1021/cm201221z | yes |  | 0 |  |  | 168 | 175 | no |  |  |  | 3'-methylspiro[isoindoline-2,1'-piperidin]-1'-ium |  |  | amorphous |  |  | GeO2, Ludox, Catapal B, NH4F | [19 empty] | CC1CCC[N+]2(Cc3ccccc3C2)C1 |  |  | C14H20N | [5 empty] | 2011
4799 | 0.2222222 | 0 | 0 | 0 | 0 | 0 | 0 | 0 | 0 | 0 | 0 | 0.04444444 | 0 | 0 | 0 | 0.01111111 | 0 | 0 | 0 | 0 | 0 | 0 | 0 | 0 | 0 | 0 | 0 | 0 | 0 | 0 | 0 | 0 | 0 | 0 | 0 | 0 | 0 | 0 | 0 | 0.6666667 | 0 | 0.05555556 | 0 | 0 | 0 | 0 | 0 | 0 | 0 | 0 | 0 | 10.1021/cm201221z | yes |  | 0 |  |  | 168 | 175 | no |  |  |  | 3'-methylspiro[isoindoline-2,1'-piperidin]-1'-ium |  |  | amorphous |  |  | GeO2, Ludox, Catapal B, NH4F | [19 empty] | CC1CCC[N+]2(Cc3ccccc3C2)C1 |  |  | C14H20N | [5 empty] | 2011
4800 | 0.2197802 | 0 | 0 | 0 | 0 | 0 | 0 | 0 | 0 | 0 | 0 | 0.04395604 | 0 | 0 | 0 | 0.02197802 | 0 | 0 | 0 | 0 | 0 | 0 | 0 | 0 | 0 | 0 | 0 | 0 | 0 | 0 | 0 | 0 | 0 | 0 | 0 | 0 | 0 | 0 | 0 | 0.6593407 | 0 | 0.05494505 | 0 | 0 | 0 | 0 | 0 | 0 | 0 | 0 | 0 | 10.1021/cm201221z | yes |  | 0 |  |  | 168 | 175 | no |  |  |  | 3'-methylspiro[isoindoline-2,1'-piperidin]-1'-ium |  |  | amorphous |  |  | GeO2, Ludox, Catapal B, NH4F | [19 empty] | CC1CCC[N+]2(Cc3ccccc3C2)C1 |  |  | C14H20N | [5 empty] | 2011
4801 | 0.2222222 | 0 | 0 | 0 | 0 | 0 | 0 | 0 | 0 | 0 | 0 | 0.05555556 | 0 | 0 | 0 | 0 | 0 | 0 | 0 | 0 | 0 | 0 | 0 | 0 | 0 | 0 | 0 | 0 | 0 | 0 | 0 | 0 | 0 | 0 | 0 | 0 | 0 | 0 | 0 | 0.6666667 | 0 | 0.05555556 | 0 | 0 | 0 | 0 | 0 | 0 | 0 | 0 | 0 | 10.1021/cm201221z | yes |  | 0 |  |  | 168 | 175 | no |  |  |  | 3'-methylspiro[isoindoline-2,1'-piperidin]-1'-ium |  |  | beta |  |  | GeO2, Ludox, Catapal B, NH4F | [19 empty] | CC1CCC[N+]2(Cc3ccccc3C2)C1 |  |  | C14H20N |  |  | *BEA |  |  | 2011
4802 | 0.2197802 | 0.01098901 | 0 | 0 | 0 | 0 | 0 | 0 | 0 | 0 | 0 | 0.05494505 | 0 | 0 | 0 | 0 | 0 | 0 | 0 | 0 | 0 | 0 | 0 | 0 | 0 | 0 | 0 | 0 | 0 | 0 | 0 | 0 | 0 | 0 | 0 | 0 | 0 | 0 | 0 | 0.6593407 | 0 | 0.05494505 | 0 | 0 | 0 | 0 | 0 | 0 | 0 | 0 | 0 | 10.1021/cm201221z | yes |  | 0 |  |  | 168 | 175 | no |  |  |  | 3'-methylspiro[isoindoline-2,1'-piperidin]-1'-ium |  |  | beta | amorphous |  | GeO2, Ludox, Catapal B, NH4F | [19 empty] | CC1CCC[N+]2(Cc3ccccc3C2)C1 |  |  | C14H20N |  |  | *BEA |  |  | 2011
4803 | 0.2173913 | 0.02173913 | 0 | 0 | 0 | 0 | 0 | 0 | 0 | 0 | 0 | 0.05434783 | 0 | 0 | 0 | 0 | 0 | 0 | 0 | 0 | 0 | 0 | 0 | 0 | 0 | 0 | 0 | 0 | 0 | 0 | 0 | 0 | 0 | 0 | 0 | 0 | 0 | 0 | 0 | 0.6521739 | 0 | 0.05434783 | 0 | 0 | 0 | 0 | 0 | 0 | 0 | 0 | 0 | 10.1021/cm201221z | yes |  | 0 |  |  | 168 | 175 | no |  |  |  | 3'-methylspiro[isoindoline-2,1'-piperidin]-1'-ium |  |  | amorphous |  |  | GeO2, Ludox, Catapal B, NH4F | [19 empty] | CC1CCC[N+]2(Cc3ccccc3C2)C1 |  |  | C14H20N | [5 empty] | 2011
4804 | 0.2197802 | 0 | 0 | 0 | 0 | 0 | 0 | 0 | 0 | 0 | 0 | 0.05494505 | 0 | 0 | 0 | 0.01098901 | 0 | 0 | 0 | 0 | 0 | 0 | 0 | 0 | 0 | 0 | 0 | 0 | 0 | 0 | 0 | 0 | 0 | 0 | 0 | 0 | 0 | 0 | 0 | 0.6593407 | 0 | 0.05494505 | 0 | 0 | 0 | 0 | 0 | 0 | 0 | 0 | 0 | 10.1021/cm201221z | yes |  | 0 |  |  | 168 | 175 | no |  |  |  | 3'-methylspiro[isoindoline-2,1'-piperidin]-1'-ium |  |  | amorphous |  |  | GeO2, Ludox, Catapal B, NH4F | [19 empty] | CC1CCC[N+]2(Cc3ccccc3C2)C1 |  |  | C14H20N | [5 empty] | 2011
4805 | 0.2173913 | 0 | 0 | 0 | 0 | 0 | 0 | 0 | 0 | 0 | 0 | 0.05434783 | 0 | 0 | 0 | 0.02173913 | 0 | 0 | 0 | 0 | 0 | 0 | 0 | 0 | 0 | 0 | 0 | 0 | 0 | 0 | 0 | 0 | 0 | 0 | 0 | 0 | 0 | 0 | 0 | 0.6521739 | 0 | 0.05434783 | 0 | 0 | 0 | 0 | 0 | 0 | 0 | 0 | 0 | 10.1021/cm201221z | yes |  | 0 |  |  | 168 | 175 | no |  |  |  | 3'-methylspiro[isoindoline-2,1'-piperidin]-1'-ium |  |  | amorphous |  |  | GeO2, Ludox, Catapal B, NH4F | [19 empty] | CC1CCC[N+]2(Cc3ccccc3C2)C1 |  |  | C14H20N | [5 empty] | 2011
4806 | 0.1520737 | 0 | 0 | 0 | 0 | 0 | 0 | 0 | 0 | 0 | 0 | 0.02304147 | 0.07603687 | 0 | 0 | 0 | 0 | 0 | 0 | 0 | 0 | 0 | 0 | 0 | 0 | 0 | 0 | 0 | 0 | 0 | 0 | 0 | 0 | 0 | 0 | 0 | 0 | 0 | 0 | 0.6912442 | 0 | 0.05760369 | 0 | 0 | 0 | 0 | 0 | 0 | 0 | 0 | 0 | 10.1021/cm201221z | yes |  | 0 |  |  | 168 | 175 | no |  |  |  | 4'-methylspiro[isoindoline-2,1'-piperidin]-1'-ium |  |  | ITQ-7/ITQ-17 |  |  | GeO2, Ludox, Catapal B, NH4F | [19 empty] | CC1CC[N+]2(CC1)Cc1ccccc1C2 |  |  | C14H20N |  |  | ISV/BEC |  |  | 2011
4807 | 0.1503417 | 0.01138952 | 0 | 0 | 0 | 0 | 0 | 0 | 0 | 0 | 0 | 0.02277904 | 0.07517084 | 0 | 0 | 0 | 0 | 0 | 0 | 0 | 0 | 0 | 0 | 0 | 0 | 0 | 0 | 0 | 0 | 0 | 0 | 0 | 0 | 0 | 0 | 0 | 0 | 0 | 0 | 0.6833713 | 0 | 0.05694761 | 0 | 0 | 0 | 0 | 0 | 0 | 0 | 0 | 0 | 10.1021/cm201221z | yes |  | 0 |  |  | 168 | 175 | no |  |  |  | 4'-methylspiro[isoindoline-2,1'-piperidin]-1'-ium |  |  | ITQ-7/ITQ-17 | amorphous |  | GeO2, Ludox, Catapal B, NH4F | [19 empty] | CC1CC[N+]2(CC1)Cc1ccccc1C2 |  |  | C14H20N |  |  | ISV/BEC |  |  | 2011
4808 | 0.1486486 | 0.02252252 | 0 | 0 | 0 | 0 | 0 | 0 | 0 | 0 | 0 | 0.02252252 | 0.07432432 | 0 | 0 | 0 | 0 | 0 | 0 | 0 | 0 | 0 | 0 | 0 | 0 | 0 | 0 | 0 | 0 | 0 | 0 | 0 | 0 | 0 | 0 | 0 | 0 | 0 | 0 | 0.6756757 | 0 | 0.05630631 | 0 | 0 | 0 | 0 | 0 | 0 | 0 | 0 | 0 | 10.1021/cm201221z | yes |  | 0 |  |  | 168 | 175 | no |  |  |  | 4'-methylspiro[isoindoline-2,1'-piperidin]-1'-ium |  |  | pharmacosiderite | amorphous |  | GeO2, Ludox, Catapal B, NH4F | [19 empty] | CC1CC[N+]2(CC1)Cc1ccccc1C2 |  |  | C14H20N | [5 empty] | 2011
4809 | 0.1503417 | 0 | 0 | 0 | 0 | 0 | 0 | 0 | 0 | 0 | 0 | 0.02277904 | 0.07517084 | 0 | 0 | 0.01138952 | 0 | 0 | 0 | 0 | 0 | 0 | 0 | 0 | 0 | 0 | 0 | 0 | 0 | 0 | 0 | 0 | 0 | 0 | 0 | 0 | 0 | 0 | 0 | 0.6833713 | 0 | 0.05694761 | 0 | 0 | 0 | 0 | 0 | 0 | 0 | 0 | 0 | 10.1021/cm201221z | yes |  | 0 |  |  | 168 | 175 | no |  |  |  | 4'-methylspiro[isoindoline-2,1'-piperidin]-1'-ium |  |  | ITQ-7/ITQ-17 |  |  | GeO2, Ludox, Catapal B, NH4F | [19 empty] | CC1CC[N+]2(CC1)Cc1ccccc1C2 |  |  | C14H20N |  |  | ISV/BEC |  |  | 2011
4810 | 0.1486486 | 0 | 0 | 0 | 0 | 0 | 0 | 0 | 0 | 0 | 0 | 0.02252252 | 0.07432432 | 0 | 0 | 0.02252252 | 0 | 0 | 0 | 0 | 0 | 0 | 0 | 0 | 0 | 0 | 0 | 0 | 0 | 0 | 0 | 0 | 0 | 0 | 0 | 0 | 0 | 0 | 0 | 0.6756757 | 0 | 0.05630631 | 0 | 0 | 0 | 0 | 0 | 0 | 0 | 0 | 0 | 10.1021/cm201221z | yes |  | 0 |  |  | 168 | 175 | no |  |  |  | 4'-methylspiro[isoindoline-2,1'-piperidin]-1'-ium |  |  | ITQ-7/ITQ-17 | amorphous |  | GeO2, Ludox, Catapal B, NH4F | [19 empty] | CC1CC[N+]2(CC1)Cc1ccccc1C2 |  |  | C14H20N |  |  | ISV/BEC |  |  | 2011
4811 | 0.1486486 | 0 | 0 | 0 | 0 | 0 | 0 | 0 | 0 | 0 | 0 | 0.04504505 | 0.07432432 | 0 | 0 | 0 | 0 | 0 | 0 | 0 | 0 | 0 | 0 | 0 | 0 | 0 | 0 | 0 | 0 | 0 | 0 | 0 | 0 | 0 | 0 | 0 | 0 | 0 | 0 | 0.6756757 | 0 | 0.05630631 | 0 | 0 | 0 | 0 | 0 | 0 | 0 | 0 | 0 | 10.1021/cm201221z | yes |  | 0 |  |  | 168 | 175 | no |  |  |  | 4'-methylspiro[isoindoline-2,1'-piperidin]-1'-ium |  |  | ITQ-17 | amorphous |  | GeO2, Ludox, Catapal B, NH4F | [19 empty] | CC1CC[N+]2(CC1)Cc1ccccc1C2 |  |  | C14H20N |  |  | BEC |  |  | 2011
4812 | 0.1469933 | 0.01113586 | 0 | 0 | 0 | 0 | 0 | 0 | 0 | 0 | 0 | 0.04454343 | 0.07349666 | 0 | 0 | 0 | 0 | 0 | 0 | 0 | 0 | 0 | 0 | 0 | 0 | 0 | 0 | 0 | 0 | 0 | 0 | 0 | 0 | 0 | 0 | 0 | 0 | 0 | 0 | 0.6681514 | 0 | 0.05567929 | 0 | 0 | 0 | 0 | 0 | 0 | 0 | 0 | 0 | 10.1021/cm201221z | yes |  | 0 |  |  | 168 | 175 | no |  |  |  | 4'-methylspiro[isoindoline-2,1'-piperidin]-1'-ium |  |  | ITQ-7/ITQ-17 | ITQ-7 |  | GeO2, Ludox, Catapal B, NH4F | [19 empty] | CC1CC[N+]2(CC1)Cc1ccccc1C2 |  |  | C14H20N |  |  | ISV/BEC | ISV |  | 2011
4813 | 0.1453744 | 0.02202643 | 0 | 0 | 0 | 0 | 0 | 0 | 0 | 0 | 0 | 0.04405286 | 0.07268722 | 0 | 0 | 0 | 0 | 0 | 0 | 0 | 0 | 0 | 0 | 0 | 0 | 0 | 0 | 0 | 0 | 0 | 0 | 0 | 0 | 0 | 0 | 0 | 0 | 0 | 0 | 0.660793 | 0 | 0.05506608 | 0 | 0 | 0 | 0 | 0 | 0 | 0 | 0 | 0 | 10.1021/cm201221z | yes |  | 0 |  |  | 168 | 175 | no |  |  |  | 4'-methylspiro[isoindoline-2,1'-piperidin]-1'-ium |  |  | ITQ-7/ITQ-17 | amorphous |  | GeO2, Ludox, Catapal B, NH4F | [19 empty] | CC1CC[N+]2(CC1)Cc1ccccc1C2 |  |  | C14H20N |  |  | ISV/BEC |  |  | 2011
4814 | 0.1469933 | 0 | 0 | 0 | 0 | 0 | 0 | 0 | 0 | 0 | 0 | 0.04454343 | 0.07349666 | 0 | 0 | 0.01113586 | 0 | 0 | 0 | 0 | 0 | 0 | 0 | 0 | 0 | 0 | 0 | 0 | 0 | 0 | 0 | 0 | 0 | 0 | 0 | 0 | 0 | 0 | 0 | 0.6681514 | 0 | 0.05567929 | 0 | 0 | 0 | 0 | 0 | 0 | 0 | 0 | 0 | 10.1021/cm201221z | yes |  | 0 |  |  | 168 | 175 | no |  |  |  | 4'-methylspiro[isoindoline-2,1'-piperidin]-1'-ium |  |  | ITQ-7/ITQ-17 | amorphous |  | GeO2, Ludox, Catapal B, NH4F | [19 empty] | CC1CC[N+]2(CC1)Cc1ccccc1C2 |  |  | C14H20N |  |  | ISV/BEC |  |  | 2011
4815 | 0.1453744 | 0 | 0 | 0 | 0 | 0 | 0 | 0 | 0 | 0 | 0 | 0.04405286 | 0.07268722 | 0 | 0 | 0.02202643 | 0 | 0 | 0 | 0 | 0 | 0 | 0 | 0 | 0 | 0 | 0 | 0 | 0 | 0 | 0 | 0 | 0 | 0 | 0 | 0 | 0 | 0 | 0 | 0.660793 | 0 | 0.05506608 | 0 | 0 | 0 | 0 | 0 | 0 | 0 | 0 | 0 | 10.1021/cm201221z | yes |  | 0 |  |  | 168 | 175 | no |  |  |  | 4'-methylspiro[isoindoline-2,1'-piperidin]-1'-ium |  |  | ITQ-7/ITQ-17 |  |  | GeO2, Ludox, Catapal B, NH4F | [19 empty] | CC1CC[N+]2(CC1)Cc1ccccc1C2 |  |  | C14H20N |  |  | ISV/BEC |  |  | 2011
4816 | 0.1469933 | 0 | 0 | 0 | 0 | 0 | 0 | 0 | 0 | 0 | 0 | 0.05567929 | 0.07349666 | 0 | 0 | 0 | 0 | 0 | 0 | 0 | 0 | 0 | 0 | 0 | 0 | 0 | 0 | 0 | 0 | 0 | 0 | 0 | 0 | 0 | 0 | 0 | 0 | 0 | 0 | 0.6681514 | 0 | 0.05567929 | 0 | 0 | 0 | 0 | 0 | 0 | 0 | 0 | 0 | 10.1021/cm201221z | yes |  | 0 |  |  | 168 | 175 | no |  |  |  | 4'-methylspiro[isoindoline-2,1'-piperidin]-1'-ium |  |  | ITQ-7/ITQ-17 |  |  | GeO2, Ludox, Catapal B, NH4F | [19 empty] | CC1CC[N+]2(CC1)Cc1ccccc1C2 |  |  | C14H20N |  |  | ISV/BEC |  |  | 2011
4817 | 0.1453744 | 0.01101322 | 0 | 0 | 0 | 0 | 0 | 0 | 0 | 0 | 0 | 0.05506608 | 0.07268722 | 0 | 0 | 0 | 0 | 0 | 0 | 0 | 0 | 0 | 0 | 0 | 0 | 0 | 0 | 0 | 0 | 0 | 0 | 0 | 0 | 0 | 0 | 0 | 0 | 0 | 0 | 0.660793 | 0 | 0.05506608 | 0 | 0 | 0 | 0 | 0 | 0 | 0 | 0 | 0 | 10.1021/cm201221z | yes |  | 0 |  |  | 168 | 175 | no |  |  |  | 4'-methylspiro[isoindoline-2,1'-piperidin]-1'-ium |  |  | ITQ-7/ITQ-17 | amorphous |  | GeO2, Ludox, Catapal B, NH4F | [19 empty] | CC1CC[N+]2(CC1)Cc1ccccc1C2 |  |  | C14H20N |  |  | ISV/BEC |  |  | 2011
4818 | 0.1437908 | 0.02178649 | 0 | 0 | 0 | 0 | 0 | 0 | 0 | 0 | 0 | 0.05446623 | 0.07189542 | 0 | 0 | 0 | 0 | 0 | 0 | 0 | 0 | 0 | 0 | 0 | 0 | 0 | 0 | 0 | 0 | 0 | 0 | 0 | 0 | 0 | 0 | 0 | 0 | 0 | 0 | 0.6535948 | 0 | 0.05446623 | 0 | 0 | 0 | 0 | 0 | 0 | 0 | 0 | 0 | 10.1021/cm201221z | yes |  | 0 |  |  | 168 | 175 | no |  |  |  | 4'-methylspiro[isoindoline-2,1'-piperidin]-1'-ium |  |  | amorphous | amorphous |  | GeO2, Ludox, Catapal B, NH4F | [19 empty] | CC1CC[N+]2(CC1)Cc1ccccc1C2 |  |  | C14H20N | [5 empty] | 2011
4819 | 0.1453744 | 0 | 0 | 0 | 0 | 0 | 0 | 0 | 0 | 0 | 0 | 0.05506608 | 0.07268722 | 0 | 0 | 0.01101322 | 0 | 0 | 0 | 0 | 0 | 0 | 0 | 0 | 0 | 0 | 0 | 0 | 0 | 0 | 0 | 0 | 0 | 0 | 0 | 0 | 0 | 0 | 0 | 0.660793 | 0 | 0.05506608 | 0 | 0 | 0 | 0 | 0 | 0 | 0 | 0 | 0 | 10.1021/cm201221z | yes |  | 0 |  |  | 168 | 175 | no |  |  |  | 4'-methylspiro[isoindoline-2,1'-piperidin]-1'-ium |  |  | ITQ-7/ITQ-17 |  |  | GeO2, Ludox, Catapal B, NH4F | [19 empty] | CC1CC[N+]2(CC1)Cc1ccccc1C2 |  |  | C14H20N |  |  | ISV/BEC |  |  | 2011
4820 | 0.1437908 | 0 | 0 | 0 | 0 | 0 | 0 | 0 | 0 | 0 | 0 | 0.05446623 | 0.07189542 | 0 | 0 | 0.02178649 | 0 | 0 | 0 | 0 | 0 | 0 | 0 | 0 | 0 | 0 | 0 | 0 | 0 | 0 | 0 | 0 | 0 | 0 | 0 | 0 | 0 | 0 | 0 | 0.6535948 | 0 | 0.05446623 | 0 | 0 | 0 | 0 | 0 | 0 | 0 | 0 | 0 | 10.1021/cm201221z | yes |  | 0 |  |  | 168 | 175 | no |  |  |  | 4'-methylspiro[isoindoline-2,1'-piperidin]-1'-ium |  |  | amorphous | amorphous |  | GeO2, Ludox, Catapal B, NH4F | [19 empty] | CC1CC[N+]2(CC1)Cc1ccccc1C2 |  |  | C14H20N | [5 empty] | 2011
4821 | 0.2089885 | 0 | 0 | 0 | 0 | 0 | 0 | 0 | 0 | 0 | 0 | 0.02298851 | 0.02089655 | 0 | 0 | 0 | 0 | 0 | 0 | 0 | 0 | 0 | 0 | 0 | 0 | 0 | 0 | 0 | 0 | 0 | 0 | 0 | 0 | 0 | 0 | 0 | 0 | 0 | 0 | 0.6896552 | 0 | 0.05747126 | 0 | 0 | 0 | 0 | 0 | 0 | 0 | 0 | 0 | 10.1021/cm201221z | yes |  | 0 |  |  | 168 | 175 | no |  |  |  | 4'-methylspiro[isoindoline-2,1'-piperidin]-1'-ium |  |  | ITQ-7/ITQ-17 |  |  | GeO2, Ludox, Catapal B, NH4F | [19 empty] | CC1CC[N+]2(CC1)Cc1ccccc1C2 |  |  | C14H20N |  |  | ISV/BEC |  |  | 2011
4822 | 0.2066136 | 0.01136364 | 0 | 0 | 0 | 0 | 0 | 0 | 0 | 0 | 0 | 0.02272727 | 0.02065909 | 0 | 0 | 0 | 0 | 0 | 0 | 0 | 0 | 0 | 0 | 0 | 0 | 0 | 0 | 0 | 0 | 0 | 0 | 0 | 0 | 0 | 0 | 0 | 0 | 0 | 0 | 0.6818182 | 0 | 0.05681818 | 0 | 0 | 0 | 0 | 0 | 0 | 0 | 0 | 0 | 10.1021/cm201221z | yes |  | 0 |  |  | 168 | 175 | no |  |  |  | 4'-methylspiro[isoindoline-2,1'-piperidin]-1'-ium |  |  | amorphous | amorphous |  | GeO2, Ludox, Catapal B, NH4F | [19 empty] | CC1CC[N+]2(CC1)Cc1ccccc1C2 |  |  | C14H20N | [5 empty] | 2011
4823 | 0.2042921 | 0.02247191 | 0 | 0 | 0 | 0 | 0 | 0 | 0 | 0 | 0 | 0.02247191 | 0.02042697 | 0 | 0 | 0 | 0 | 0 | 0 | 0 | 0 | 0 | 0 | 0 | 0 | 0 | 0 | 0 | 0 | 0 | 0 | 0 | 0 | 0 | 0 | 0 | 0 | 0 | 0 | 0.6741573 | 0 | 0.05617978 | 0 | 0 | 0 | 0 | 0 | 0 | 0 | 0 | 0 | 10.1021/cm201221z | yes |  | 0 |  |  | 168 | 175 | no |  |  |  | 4'-methylspiro[isoindoline-2,1'-piperidin]-1'-ium |  |  | amorphous |  |  | GeO2, Ludox, Catapal B, NH4F | [19 empty] | CC1CC[N+]2(CC1)Cc1ccccc1C2 |  |  | C14H20N | [5 empty] | 2011
4824 | 0.2066136 | 0 | 0 | 0 | 0 | 0 | 0 | 0 | 0 | 0 | 0 | 0.02272727 | 0.02065909 | 0 | 0 | 0.01136364 | 0 | 0 | 0 | 0 | 0 | 0 | 0 | 0 | 0 | 0 | 0 | 0 | 0 | 0 | 0 | 0 | 0 | 0 | 0 | 0 | 0 | 0 | 0 | 0.6818182 | 0 | 0.05681818 | 0 | 0 | 0 | 0 | 0 | 0 | 0 | 0 | 0 | 10.1021/cm201221z | yes |  | 0 |  |  | 168 | 175 | no |  |  |  | 4'-methylspiro[isoindoline-2,1'-piperidin]-1'-ium |  |  | ITQ-7/ITQ-17 |  |  | GeO2, Ludox, Catapal B, NH4F | [19 empty] | CC1CC[N+]2(CC1)Cc1ccccc1C2 |  |  | C14H20N |  |  | ISV/BEC |  |  | 2011
4825 | 0.2042921 | 0 | 0 | 0 | 0 | 0 | 0 | 0 | 0 | 0 | 0 | 0.02247191 | 0.02042697 | 0 | 0 | 0.02247191 | 0 | 0 | 0 | 0 | 0 | 0 | 0 | 0 | 0 | 0 | 0 | 0 | 0 | 0 | 0 | 0 | 0 | 0 | 0 | 0 | 0 | 0 | 0 | 0.6741573 | 0 | 0.05617978 | 0 | 0 | 0 | 0 | 0 | 0 | 0 | 0 | 0 | 10.1021/cm201221z | yes |  | 0 |  |  | 168 | 175 | no |  |  |  | 4'-methylspiro[isoindoline-2,1'-piperidin]-1'-ium |  |  | ITQ-7/ITQ-17 | amorphous |  | GeO2, Ludox, Catapal B, NH4F | [19 empty] | CC1CC[N+]2(CC1)Cc1ccccc1C2 |  |  | C14H20N |  |  | ISV/BEC |  |  | 2011
4826 | 0.2042921 | 0 | 0 | 0 | 0 | 0 | 0 | 0 | 0 | 0 | 0 | 0.04494382 | 0.02042697 | 0 | 0 | 0 | 0 | 0 | 0 | 0 | 0 | 0 | 0 | 0 | 0 | 0 | 0 | 0 | 0 | 0 | 0 | 0 | 0 | 0 | 0 | 0 | 0 | 0 | 0 | 0.6741573 | 0 | 0.05617978 | 0 | 0 | 0 | 0 | 0 | 0 | 0 | 0 | 0 | 10.1021/cm201221z | yes |  | 0 |  |  | 168 | 175 | no |  |  |  | 4'-methylspiro[isoindoline-2,1'-piperidin]-1'-ium |  |  | ITQ-7/ITQ-17 | amorphous |  | GeO2, Ludox, Catapal B, NH4F | [19 empty] | CC1CC[N+]2(CC1)Cc1ccccc1C2 |  |  | C14H20N |  |  | ISV/BEC |  |  | 2011
4827 | 0.2020222 | 0.01111111 | 0 | 0 | 0 | 0 | 0 | 0 | 0 | 0 | 0 | 0.04444444 | 0.0202 | 0 | 0 | 0 | 0 | 0 | 0 | 0 | 0 | 0 | 0 | 0 | 0 | 0 | 0 | 0 | 0 | 0 | 0 | 0 | 0 | 0 | 0 | 0 | 0 | 0 | 0 | 0.6666667 | 0 | 0.05555556 | 0 | 0 | 0 | 0 | 0 | 0 | 0 | 0 | 0 | 10.1021/cm201221z | yes |  | 0 |  |  | 168 | 175 | no |  |  |  | 4'-methylspiro[isoindoline-2,1'-piperidin]-1'-ium |  |  | beta | amorphous |  | GeO2, Ludox, Catapal B, NH4F | [19 empty] | CC1CC[N+]2(CC1)Cc1ccccc1C2 |  |  | C14H20N |  |  | *BEA |  |  | 2011
4828 | 0.1998022 | 0.02197802 | 0 | 0 | 0 | 0 | 0 | 0 | 0 | 0 | 0 | 0.04395604 | 0.01997802 | 0 | 0 | 0 | 0 | 0 | 0 | 0 | 0 | 0 | 0 | 0 | 0 | 0 | 0 | 0 | 0 | 0 | 0 | 0 | 0 | 0 | 0 | 0 | 0 | 0 | 0 | 0.6593407 | 0 | 0.05494505 | 0 | 0 | 0 | 0 | 0 | 0 | 0 | 0 | 0 | 10.1021/cm201221z | yes |  | 0 |  |  | 168 | 175 | no |  |  |  | 4'-methylspiro[isoindoline-2,1'-piperidin]-1'-ium |  |  | beta |  |  | GeO2, Ludox, Catapal B, NH4F | [19 empty] | CC1CC[N+]2(CC1)Cc1ccccc1C2 |  |  | C14H20N |  |  | *BEA |  |  | 2011
4829 | 0.2020222 | 0 | 0 | 0 | 0 | 0 | 0 | 0 | 0 | 0 | 0 | 0.04444444 | 0.0202 | 0 | 0 | 0.01111111 | 0 | 0 | 0 | 0 | 0 | 0 | 0 | 0 | 0 | 0 | 0 | 0 | 0 | 0 | 0 | 0 | 0 | 0 | 0 | 0 | 0 | 0 | 0 | 0.6666667 | 0 | 0.05555556 | 0 | 0 | 0 | 0 | 0 | 0 | 0 | 0 | 0 | 10.1021/cm201221z | yes |  | 0 |  |  | 168 | 175 | no |  |  |  | 4'-methylspiro[isoindoline-2,1'-piperidin]-1'-ium |  |  | ITQ-7/ITQ-17 |  |  | GeO2, Ludox, Catapal B, NH4F | [19 empty] | CC1CC[N+]2(CC1)Cc1ccccc1C2 |  |  | C14H20N |  |  | ISV/BEC |  |  | 2011
4830 | 0.1998022 | 0 | 0 | 0 | 0 | 0 | 0 | 0 | 0 | 0 | 0 | 0.04395604 | 0.01997802 | 0 | 0 | 0.02197802 | 0 | 0 | 0 | 0 | 0 | 0 | 0 | 0 | 0 | 0 | 0 | 0 | 0 | 0 | 0 | 0 | 0 | 0 | 0 | 0 | 0 | 0 | 0 | 0.6593407 | 0 | 0.05494505 | 0 | 0 | 0 | 0 | 0 | 0 | 0 | 0 | 0 | 10.1021/cm201221z | yes |  | 0 |  |  | 168 | 175 | no |  |  |  | 4'-methylspiro[isoindoline-2,1'-piperidin]-1'-ium |  |  | ITQ-7/ITQ-17 | amorphous |  | GeO2, Ludox, Catapal B, NH4F | [19 empty] | CC1CC[N+]2(CC1)Cc1ccccc1C2 |  |  | C14H20N |  |  | ISV/BEC |  |  | 2011
4831 | 0.2020222 | 0 | 0 | 0 | 0 | 0 | 0 | 0 | 0 | 0 | 0 | 0.05555556 | 0.0202 | 0 | 0 | 0 | 0 | 0 | 0 | 0 | 0 | 0 | 0 | 0 | 0 | 0 | 0 | 0 | 0 | 0 | 0 | 0 | 0 | 0 | 0 | 0 | 0 | 0 | 0 | 0.6666667 | 0 | 0.05555556 | 0 | 0 | 0 | 0 | 0 | 0 | 0 | 0 | 0 | 10.1021/cm201221z | yes |  | 0 |  |  | 168 | 175 | no |  |  |  | 4'-methylspiro[isoindoline-2,1'-piperidin]-1'-ium |  |  | ITQ-7/ITQ-17 | amorphous |  | GeO2, Ludox, Catapal B, NH4F | [19 empty] | CC1CC[N+]2(CC1)Cc1ccccc1C2 |  |  | C14H20N |  |  | ISV/BEC |  |  | 2011
4832 | 0.1998022 | 0.01098901 | 0 | 0 | 0 | 0 | 0 | 0 | 0 | 0 | 0 | 0.05494505 | 0.01997802 | 0 | 0 | 0 | 0 | 0 | 0 | 0 | 0 | 0 | 0 | 0 | 0 | 0 | 0 | 0 | 0 | 0 | 0 | 0 | 0 | 0 | 0 | 0 | 0 | 0 | 0 | 0.6593407 | 0 | 0.05494505 | 0 | 0 | 0 | 0 | 0 | 0 | 0 | 0 | 0 | 10.1021/cm201221z | yes |  | 0 |  |  | 168 | 175 | no |  |  |  | 4'-methylspiro[isoindoline-2,1'-piperidin]-1'-ium |  |  | beta | amorphous |  | GeO2, Ludox, Catapal B, NH4F | [19 empty] | CC1CC[N+]2(CC1)Cc1ccccc1C2 |  |  | C14H20N |  |  | *BEA |  |  | 2011
4833 | 0.1976304 | 0.02173913 | 0 | 0 | 0 | 0 | 0 | 0 | 0 | 0 | 0 | 0.05434783 | 0.01976087 | 0 | 0 | 0 | 0 | 0 | 0 | 0 | 0 | 0 | 0 | 0 | 0 | 0 | 0 | 0 | 0 | 0 | 0 | 0 | 0 | 0 | 0 | 0 | 0 | 0 | 0 | 0.6521739 | 0 | 0.05434783 | 0 | 0 | 0 | 0 | 0 | 0 | 0 | 0 | 0 | 10.1021/cm201221z | yes |  | 0 |  |  | 168 | 175 | no |  |  |  | 4'-methylspiro[isoindoline-2,1'-piperidin]-1'-ium |  |  | amorphous | amorphous |  | GeO2, Ludox, Catapal B, NH4F | [19 empty] | CC1CC[N+]2(CC1)Cc1ccccc1C2 |  |  | C14H20N | [5 empty] | 2011
4834 | 0.1998022 | 0 | 0 | 0 | 0 | 0 | 0 | 0 | 0 | 0 | 0 | 0.05494505 | 0.01997802 | 0 | 0 | 0.01098901 | 0 | 0 | 0 | 0 | 0 | 0 | 0 | 0 | 0 | 0 | 0 | 0 | 0 | 0 | 0 | 0 | 0 | 0 | 0 | 0 | 0 | 0 | 0 | 0.6593407 | 0 | 0.05494505 | 0 | 0 | 0 | 0 | 0 | 0 | 0 | 0 | 0 | 10.1021/cm201221z | yes |  | 0 |  |  | 168 | 175 | no |  |  |  | 4'-methylspiro[isoindoline-2,1'-piperidin]-1'-ium |  |  | beta |  |  | GeO2, Ludox, Catapal B, NH4F | [19 empty] | CC1CC[N+]2(CC1)Cc1ccccc1C2 |  |  | C14H20N |  |  | *BEA |  |  | 2011
4835 | 0.1976304 | 0 | 0 | 0 | 0 | 0 | 0 | 0 | 0 | 0 | 0 | 0.05434783 | 0.01976087 | 0 | 0 | 0.02173913 | 0 | 0 | 0 | 0 | 0 | 0 | 0 | 0 | 0 | 0 | 0 | 0 | 0 | 0 | 0 | 0 | 0 | 0 | 0 | 0 | 0 | 0 | 0 | 0.6521739 | 0 | 0.05434783 | 0 | 0 | 0 | 0 | 0 | 0 | 0 | 0 | 0 | 10.1021/cm201221z | yes |  | 0 |  |  | 168 | 175 | no |  |  |  | 4'-methylspiro[isoindoline-2,1'-piperidin]-1'-ium |  |  | beta | amorphous |  | GeO2, Ludox, Catapal B, NH4F | [19 empty] | CC1CC[N+]2(CC1)Cc1ccccc1C2 |  |  | C14H20N |  |  | *BEA |  |  | 2011
4836 | 0.2298851 | 0 | 0 | 0 | 0 | 0 | 0 | 0 | 0 | 0 | 0 | 0.02298851 | 0 | 0 | 0 | 0 | 0 | 0 | 0 | 0 | 0 | 0 | 0 | 0 | 0 | 0 | 0 | 0 | 0 | 0 | 0 | 0 | 0 | 0 | 0 | 0 | 0 | 0 | 0 | 0.6896552 | 0 | 0.05747126 | 0 | 0 | 0 | 0 | 0 | 0 | 0 | 0 | 0 | 10.1021/cm201221z | yes |  | 0 |  |  | 168 | 175 | no |  |  |  | 4'-methylspiro[isoindoline-2,1'-piperidin]-1'-ium |  |  | amorphous | amorphous |  | GeO2, Ludox, Catapal B, NH4F | [19 empty] | CC1CC[N+]2(CC1)Cc1ccccc1C2 |  |  | C14H20N | [5 empty] | 2011
4837 | 0.2272727 | 0.01136364 | 0 | 0 | 0 | 0 | 0 | 0 | 0 | 0 | 0 | 0.02272727 | 0 | 0 | 0 | 0 | 0 | 0 | 0 | 0 | 0 | 0 | 0 | 0 | 0 | 0 | 0 | 0 | 0 | 0 | 0 | 0 | 0 | 0 | 0 | 0 | 0 | 0 | 0 | 0.6818182 | 0 | 0.05681818 | 0 | 0 | 0 | 0 | 0 | 0 | 0 | 0 | 0 | 10.1021/cm201221z | yes |  | 0 |  |  | 168 | 175 | no |  |  |  | 4'-methylspiro[isoindoline-2,1'-piperidin]-1'-ium |  |  | amorphous |  |  | GeO2, Ludox, Catapal B, NH4F | [19 empty] | CC1CC[N+]2(CC1)Cc1ccccc1C2 |  |  | C14H20N | [5 empty] | 2011
4838 | 0.2247191 | 0.02247191 | 0 | 0 | 0 | 0 | 0 | 0 | 0 | 0 | 0 | 0.02247191 | 0 | 0 | 0 | 0 | 0 | 0 | 0 | 0 | 0 | 0 | 0 | 0 | 0 | 0 | 0 | 0 | 0 | 0 | 0 | 0 | 0 | 0 | 0 | 0 | 0 | 0 | 0 | 0.6741573 | 0 | 0.05617978 | 0 | 0 | 0 | 0 | 0 | 0 | 0 | 0 | 0 | 10.1021/cm201221z | yes |  | 0 |  |  | 168 | 175 | no |  |  |  | 4'-methylspiro[isoindoline-2,1'-piperidin]-1'-ium |  |  | amorphous |  |  | GeO2, Ludox, Catapal B, NH4F | [19 empty] | CC1CC[N+]2(CC1)Cc1ccccc1C2 |  |  | C14H20N | [5 empty] | 2011
4839 | 0.2272727 | 0 | 0 | 0 | 0 | 0 | 0 | 0 | 0 | 0 | 0 | 0.02272727 | 0 | 0 | 0 | 0.01136364 | 0 | 0 | 0 | 0 | 0 | 0 | 0 | 0 | 0 | 0 | 0 | 0 | 0 | 0 | 0 | 0 | 0 | 0 | 0 | 0 | 0 | 0 | 0 | 0.6818182 | 0 | 0.05681818 | 0 | 0 | 0 | 0 | 0 | 0 | 0 | 0 | 0 | 10.1021/cm201221z | yes |  | 0 |  |  | 168 | 175 | no |  |  |  | 4'-methylspiro[isoindoline-2,1'-piperidin]-1'-ium |  |  | amorphous |  |  | GeO2, Ludox, Catapal B, NH4F | [19 empty] | CC1CC[N+]2(CC1)Cc1ccccc1C2 |  |  | C14H20N | [5 empty] | 2011
4840 | 0.2247191 | 0 | 0 | 0 | 0 | 0 | 0 | 0 | 0 | 0 | 0 | 0.02247191 | 0 | 0 | 0 | 0.02247191 | 0 | 0 | 0 | 0 | 0 | 0 | 0 | 0 | 0 | 0 | 0 | 0 | 0 | 0 | 0 | 0 | 0 | 0 | 0 | 0 | 0 | 0 | 0 | 0.6741573 | 0 | 0.05617978 | 0 | 0 | 0 | 0 | 0 | 0 | 0 | 0 | 0 | 10.1021/cm201221z | yes |  | 0 |  |  | 168 | 175 | no |  |  |  | 4'-methylspiro[isoindoline-2,1'-piperidin]-1'-ium |  |  | amorphous |  |  | GeO2, Ludox, Catapal B, NH4F | [19 empty] | CC1CC[N+]2(CC1)Cc1ccccc1C2 |  |  | C14H20N | [5 empty] | 2011
4841 | 0.2247191 | 0 | 0 | 0 | 0 | 0 | 0 | 0 | 0 | 0 | 0 | 0.04494382 | 0 | 0 | 0 | 0 | 0 | 0 | 0 | 0 | 0 | 0 | 0 | 0 | 0 | 0 | 0 | 0 | 0 | 0 | 0 | 0 | 0 | 0 | 0 | 0 | 0 | 0 | 0 | 0.6741573 | 0 | 0.05617978 | 0 | 0 | 0 | 0 | 0 | 0 | 0 | 0 | 0 | 10.1021/cm201221z | yes |  | 0 |  |  | 168 | 175 | no |  |  |  | 4'-methylspiro[isoindoline-2,1'-piperidin]-1'-ium |  |  | beta |  |  | GeO2, Ludox, Catapal B, NH4F | [19 empty] | CC1CC[N+]2(CC1)Cc1ccccc1C2 |  |  | C14H20N |  |  | *BEA |  |  | 2011
4842 | 0.2222222 | 0.01111111 | 0 | 0 | 0 | 0 | 0 | 0 | 0 | 0 | 0 | 0.04444444 | 0 | 0 | 0 | 0 | 0 | 0 | 0 | 0 | 0 | 0 | 0 | 0 | 0 | 0 | 0 | 0 | 0 | 0 | 0 | 0 | 0 | 0 | 0 | 0 | 0 | 0 | 0 | 0.6666667 | 0 | 0.05555556 | 0 | 0 | 0 | 0 | 0 | 0 | 0 | 0 | 0 | 10.1021/cm201221z | yes |  | 0 |  |  | 168 | 175 | no |  |  |  | 4'-methylspiro[isoindoline-2,1'-piperidin]-1'-ium |  |  | beta | amorphous |  | GeO2, Ludox, Catapal B, NH4F | [19 empty] | CC1CC[N+]2(CC1)Cc1ccccc1C2 |  |  | C14H20N |  |  | *BEA |  |  | 2011
4843 | 0.2197802 | 0.02197802 | 0 | 0 | 0 | 0 | 0 | 0 | 0 | 0 | 0 | 0.04395604 | 0 | 0 | 0 | 0 | 0 | 0 | 0 | 0 | 0 | 0 | 0 | 0 | 0 | 0 | 0 | 0 | 0 | 0 | 0 | 0 | 0 | 0 | 0 | 0 | 0 | 0 | 0 | 0.6593407 | 0 | 0.05494505 | 0 | 0 | 0 | 0 | 0 | 0 | 0 | 0 | 0 | 10.1021/cm201221z | yes |  | 0 |  |  | 168 | 175 | no |  |  |  | 4'-methylspiro[isoindoline-2,1'-piperidin]-1'-ium |  |  | beta | amorphous |  | GeO2, Ludox, Catapal B, NH4F | [19 empty] | CC1CC[N+]2(CC1)Cc1ccccc1C2 |  |  | C14H20N |  |  | *BEA |  |  | 2011
4844 | 0.2222222 | 0 | 0 | 0 | 0 | 0 | 0 | 0 | 0 | 0 | 0 | 0.04444444 | 0 | 0 | 0 | 0.01111111 | 0 | 0 | 0 | 0 | 0 | 0 | 0 | 0 | 0 | 0 | 0 | 0 | 0 | 0 | 0 | 0 | 0 | 0 | 0 | 0 | 0 | 0 | 0 | 0.6666667 | 0 | 0.05555556 | 0 | 0 | 0 | 0 | 0 | 0 | 0 | 0 | 0 | 10.1021/cm201221z | yes |  | 0 |  |  | 168 | 175 | no |  |  |  | 4'-methylspiro[isoindoline-2,1'-piperidin]-1'-ium |  |  | beta | amorphous |  | GeO2, Ludox, Catapal B, NH4F | [19 empty] | CC1CC[N+]2(CC1)Cc1ccccc1C2 |  |  | C14H20N |  |  | *BEA |  |  | 2011
4845 | 0.2197802 | 0 | 0 | 0 | 0 | 0 | 0 | 0 | 0 | 0 | 0 | 0.04395604 | 0 | 0 | 0 | 0.02197802 | 0 | 0 | 0 | 0 | 0 | 0 | 0 | 0 | 0 | 0 | 0 | 0 | 0 | 0 | 0 | 0 | 0 | 0 | 0 | 0 | 0 | 0 | 0 | 0.6593407 | 0 | 0.05494505 | 0 | 0 | 0 | 0 | 0 | 0 | 0 | 0 | 0 | 10.1021/cm201221z | yes |  | 0 |  |  | 168 | 175 | no |  |  |  | 4'-methylspiro[isoindoline-2,1'-piperidin]-1'-ium |  |  | beta | amorphous |  | GeO2, Ludox, Catapal B, NH4F | [19 empty] | CC1CC[N+]2(CC1)Cc1ccccc1C2 |  |  | C14H20N |  |  | *BEA |  |  | 2011
4846 | 0.2222222 | 0 | 0 | 0 | 0 | 0 | 0 | 0 | 0 | 0 | 0 | 0.05555556 | 0 | 0 | 0 | 0 | 0 | 0 | 0 | 0 | 0 | 0 | 0 | 0 | 0 | 0 | 0 | 0 | 0 | 0 | 0 | 0 | 0 | 0 | 0 | 0 | 0 | 0 | 0 | 0.6666667 | 0 | 0.05555556 | 0 | 0 | 0 | 0 | 0 | 0 | 0 | 0 | 0 | 10.1021/cm201221z | yes |  | 0 |  |  | 168 | 175 | no |  |  |  | 4'-methylspiro[isoindoline-2,1'-piperidin]-1'-ium |  |  | beta | amorphous |  | GeO2, Ludox, Catapal B, NH4F | [19 empty] | CC1CC[N+]2(CC1)Cc1ccccc1C2 |  |  | C14H20N |  |  | *BEA |  |  | 2011
4847 | 0.2197802 | 0.01098901 | 0 | 0 | 0 | 0 | 0 | 0 | 0 | 0 | 0 | 0.05494505 | 0 | 0 | 0 | 0 | 0 | 0 | 0 | 0 | 0 | 0 | 0 | 0 | 0 | 0 | 0 | 0 | 0 | 0 | 0 | 0 | 0 | 0 | 0 | 0 | 0 | 0 | 0 | 0.6593407 | 0 | 0.05494505 | 0 | 0 | 0 | 0 | 0 | 0 | 0 | 0 | 0 | 10.1021/cm201221z | yes |  | 0 |  |  | 168 | 175 | no |  |  |  | 4'-methylspiro[isoindoline-2,1'-piperidin]-1'-ium |  |  | beta | amorphous |  | GeO2, Ludox, Catapal B, NH4F | [19 empty] | CC1CC[N+]2(CC1)Cc1ccccc1C2 |  |  | C14H20N |  |  | *BEA |  |  | 2011
4848 | 0.2173913 | 0.02173913 | 0 | 0 | 0 | 0 | 0 | 0 | 0 | 0 | 0 | 0.05434783 | 0 | 0 | 0 | 0 | 0 | 0 | 0 | 0 | 0 | 0 | 0 | 0 | 0 | 0 | 0 | 0 | 0 | 0 | 0 | 0 | 0 | 0 | 0 | 0 | 0 | 0 | 0 | 0.6521739 | 0 | 0.05434783 | 0 | 0 | 0 | 0 | 0 | 0 | 0 | 0 | 0 | 10.1021/cm201221z | yes |  | 0 |  |  | 168 | 175 | no |  |  |  | 4'-methylspiro[isoindoline-2,1'-piperidin]-1'-ium |  |  | beta |  |  | GeO2, Ludox, Catapal B, NH4F | [19 empty] | CC1CC[N+]2(CC1)Cc1ccccc1C2 |  |  | C14H20N |  |  | *BEA |  |  | 2011
4849 | 0.2197802 | 0 | 0 | 0 | 0 | 0 | 0 | 0 | 0 | 0 | 0 | 0.05494505 | 0 | 0 | 0 | 0.01098901 | 0 | 0 | 0 | 0 | 0 | 0 | 0 | 0 | 0 | 0 | 0 | 0 | 0 | 0 | 0 | 0 | 0 | 0 | 0 | 0 | 0 | 0 | 0 | 0.6593407 | 0 | 0.05494505 | 0 | 0 | 0 | 0 | 0 | 0 | 0 | 0 | 0 | 10.1021/cm201221z | yes |  | 0 |  |  | 168 | 175 | no |  |  |  | 4'-methylspiro[isoindoline-2,1'-piperidin]-1'-ium |  |  | amorphous |  |  | GeO2, Ludox, Catapal B, NH4F | [19 empty] | CC1CC[N+]2(CC1)Cc1ccccc1C2 |  |  | C14H20N | [5 empty] | 2011
4850 | 0.2173913 | 0 | 0 | 0 | 0 | 0 | 0 | 0 | 0 | 0 | 0 | 0.05434783 | 0 | 0 | 0 | 0.02173913 | 0 | 0 | 0 | 0 | 0 | 0 | 0 | 0 | 0 | 0 | 0 | 0 | 0 | 0 | 0 | 0 | 0 | 0 | 0 | 0 | 0 | 0 | 0 | 0.6521739 | 0 | 0.05434783 | 0 | 0 | 0 | 0 | 0 | 0 | 0 | 0 | 0 | 10.1021/cm201221z | yes |  | 0 |  |  | 168 | 175 | no |  |  |  | 4'-methylspiro[isoindoline-2,1'-piperidin]-1'-ium |  |  | beta |  |  | GeO2, Ludox, Catapal B, NH4F | [19 empty] | CC1CC[N+]2(CC1)Cc1ccccc1C2 |  |  | C14H20N |  |  | *BEA |  |  | 2011
4851 | 0.1520737 | 0 | 0 | 0 | 0 | 0 | 0 | 0 | 0 | 0 | 0 | 0.02304147 | 0.07603687 | 0 | 0 | 0 | 0 | 0 | 0 | 0 | 0 | 0 | 0 | 0 | 0 | 0 | 0 | 0 | 0 | 0 | 0 | 0 | 0 | 0 | 0 | 0 | 0 | 0 | 0 | 0.6912442 | 0 | 0.05760369 | 0 | 0 | 0 | 0 | 0 | 0 | 0 | 0 | 0 | 10.1021/cm201221z | yes |  | 0 |  |  | 168 | 175 | no |  |  |  | spiro[isoindoline-2,1'-piperidin]-1'-ium |  |  | ITQ-7/ITQ-17 | amorphous |  | GeO2, Ludox, Catapal B, NH4F | [13 empty] | ["spiro[1,3-dihydroisoindol-2-ium-2,1'-azinan-1-ium]", 'Oprea1_600513', 'ZINC01241794', 'STOCK1S-06444'] |  |  | spiro[1,3-dihydroisoindol-2-ium-2,1'-azinan-1-ium] |  |  | c1ccc2c(c1)C[N+]1(CCCCC1)C2 |  |  | C13H18N |  |  | ISV/BEC |  |  | 2011
4852 | 0.1503417 | 0.01138952 | 0 | 0 | 0 | 0 | 0 | 0 | 0 | 0 | 0 | 0.02277904 | 0.07517084 | 0 | 0 | 0 | 0 | 0 | 0 | 0 | 0 | 0 | 0 | 0 | 0 | 0 | 0 | 0 | 0 | 0 | 0 | 0 | 0 | 0 | 0 | 0 | 0 | 0 | 0 | 0.6833713 | 0 | 0.05694761 | 0 | 0 | 0 | 0 | 0 | 0 | 0 | 0 | 0 | 10.1021/cm201221z | yes |  | 0 |  |  | 168 | 175 | no |  |  |  | spiro[isoindoline-2,1'-piperidin]-1'-ium |  |  | ITQ-7/ITQ-17 | amorphous |  | GeO2, Ludox, Catapal B, NH4F | [13 empty] | ["spiro[1,3-dihydroisoindol-2-ium-2,1'-azinan-1-ium]", 'Oprea1_600513', 'ZINC01241794', 'STOCK1S-06444'] |  |  | spiro[1,3-dihydroisoindol-2-ium-2,1'-azinan-1-ium] |  |  | c1ccc2c(c1)C[N+]1(CCCCC1)C2 |  |  | C13H18N |  |  | ISV/BEC |  |  | 2011
4853 | 0.1486486 | 0.02252252 | 0 | 0 | 0 | 0 | 0 | 0 | 0 | 0 | 0 | 0.02252252 | 0.07432432 | 0 | 0 | 0 | 0 | 0 | 0 | 0 | 0 | 0 | 0 | 0 | 0 | 0 | 0 | 0 | 0 | 0 | 0 | 0 | 0 | 0 | 0 | 0 | 0 | 0 | 0 | 0.6756757 | 0 | 0.05630631 | 0 | 0 | 0 | 0 | 0 | 0 | 0 | 0 | 0 | 10.1021/cm201221z | yes |  | 0 |  |  | 168 | 175 | no |  |  |  | spiro[isoindoline-2,1'-piperidin]-1'-ium |  |  | ITQ-7/ITQ-17 | amorphous |  | GeO2, Ludox, Catapal B, NH4F | [13 empty] | ["spiro[1,3-dihydroisoindol-2-ium-2,1'-azinan-1-ium]", 'Oprea1_600513', 'ZINC01241794', 'STOCK1S-06444'] |  |  | spiro[1,3-dihydroisoindol-2-ium-2,1'-azinan-1-ium] |  |  | c1ccc2c(c1)C[N+]1(CCCCC1)C2 |  |  | C13H18N |  |  | ISV/BEC |  |  | 2011
4854 | 0.1503417 | 0 | 0 | 0 | 0 | 0 | 0 | 0 | 0 | 0 | 0 | 0.02277904 | 0.07517084 | 0 | 0 | 0.01138952 | 0 | 0 | 0 | 0 | 0 | 0 | 0 | 0 | 0 | 0 | 0 | 0 | 0 | 0 | 0 | 0 | 0 | 0 | 0 | 0 | 0 | 0 | 0 | 0.6833713 | 0 | 0.05694761 | 0 | 0 | 0 | 0 | 0 | 0 | 0 | 0 | 0 | 10.1021/cm201221z | yes |  | 0 |  |  | 168 | 175 | no |  |  |  | spiro[isoindoline-2,1'-piperidin]-1'-ium |  |  | ITQ-7/ITQ-17 | amorphous |  | GeO2, Ludox, Catapal B, NH4F | [13 empty] | ["spiro[1,3-dihydroisoindol-2-ium-2,1'-azinan-1-ium]", 'Oprea1_600513', 'ZINC01241794', 'STOCK1S-06444'] |  |  | spiro[1,3-dihydroisoindol-2-ium-2,1'-azinan-1-ium] |  |  | c1ccc2c(c1)C[N+]1(CCCCC1)C2 |  |  | C13H18N |  |  | ISV/BEC |  |  | 2011
4855 | 0.1486486 | 0 | 0 | 0 | 0 | 0 | 0 | 0 | 0 | 0 | 0 | 0.02252252 | 0.07432432 | 0 | 0 | 0.02252252 | 0 | 0 | 0 | 0 | 0 | 0 | 0 | 0 | 0 | 0 | 0 | 0 | 0 | 0 | 0 | 0 | 0 | 0 | 0 | 0 | 0 | 0 | 0 | 0.6756757 | 0 | 0.05630631 | 0 | 0 | 0 | 0 | 0 | 0 | 0 | 0 | 0 | 10.1021/cm201221z | yes |  | 0 |  |  | 168 | 175 | no |  |  |  | spiro[isoindoline-2,1'-piperidin]-1'-ium |  |  | ITQ-7/ITQ-17 | amorphous |  | GeO2, Ludox, Catapal B, NH4F | [13 empty] | ["spiro[1,3-dihydroisoindol-2-ium-2,1'-azinan-1-ium]", 'Oprea1_600513', 'ZINC01241794', 'STOCK1S-06444'] |  |  | spiro[1,3-dihydroisoindol-2-ium-2,1'-azinan-1-ium] |  |  | c1ccc2c(c1)C[N+]1(CCCCC1)C2 |  |  | C13H18N |  |  | ISV/BEC |  |  | 2011
4856 | 0.1486486 | 0 | 0 | 0 | 0 | 0 | 0 | 0 | 0 | 0 | 0 | 0.04504505 | 0.07432432 | 0 | 0 | 0 | 0 | 0 | 0 | 0 | 0 | 0 | 0 | 0 | 0 | 0 | 0 | 0 | 0 | 0 | 0 | 0 | 0 | 0 | 0 | 0 | 0 | 0 | 0 | 0.6756757 | 0 | 0.05630631 | 0 | 0 | 0 | 0 | 0 | 0 | 0 | 0 | 0 | 10.1021/cm201221z | yes |  | 0 |  |  | 168 | 175 | no |  |  |  | spiro[isoindoline-2,1'-piperidin]-1'-ium |  |  | ITQ-7/ITQ-17 | amorphous |  | GeO2, Ludox, Catapal B, NH4F | [13 empty] | ["spiro[1,3-dihydroisoindol-2-ium-2,1'-azinan-1-ium]", 'Oprea1_600513', 'ZINC01241794', 'STOCK1S-06444'] |  |  | spiro[1,3-dihydroisoindol-2-ium-2,1'-azinan-1-ium] |  |  | c1ccc2c(c1)C[N+]1(CCCCC1)C2 |  |  | C13H18N |  |  | ISV/BEC |  |  | 2011
4857 | 0.1469933 | 0.01113586 | 0 | 0 | 0 | 0 | 0 | 0 | 0 | 0 | 0 | 0.04454343 | 0.07349666 | 0 | 0 | 0 | 0 | 0 | 0 | 0 | 0 | 0 | 0 | 0 | 0 | 0 | 0 | 0 | 0 | 0 | 0 | 0 | 0 | 0 | 0 | 0 | 0 | 0 | 0 | 0.6681514 | 0 | 0.05567929 | 0 | 0 | 0 | 0 | 0 | 0 | 0 | 0 | 0 | 10.1021/cm201221z | yes |  | 0 |  |  | 168 | 175 | no |  |  |  | spiro[isoindoline-2,1'-piperidin]-1'-ium |  |  | ITQ-7/ITQ-17 | amorphous |  | GeO2, Ludox, Catapal B, NH4F | [13 empty] | ["spiro[1,3-dihydroisoindol-2-ium-2,1'-azinan-1-ium]", 'Oprea1_600513', 'ZINC01241794', 'STOCK1S-06444'] |  |  | spiro[1,3-dihydroisoindol-2-ium-2,1'-azinan-1-ium] |  |  | c1ccc2c(c1)C[N+]1(CCCCC1)C2 |  |  | C13H18N |  |  | ISV/BEC |  |  | 2011
4858 | 0.1453744 | 0.02202643 | 0 | 0 | 0 | 0 | 0 | 0 | 0 | 0 | 0 | 0.04405286 | 0.07268722 | 0 | 0 | 0 | 0 | 0 | 0 | 0 | 0 | 0 | 0 | 0 | 0 | 0 | 0 | 0 | 0 | 0 | 0 | 0 | 0 | 0 | 0 | 0 | 0 | 0 | 0 | 0.660793 | 0 | 0.05506608 | 0 | 0 | 0 | 0 | 0 | 0 | 0 | 0 | 0 | 10.1021/cm201221z | yes |  | 0 |  |  | 168 | 175 | no |  |  |  | spiro[isoindoline-2,1'-piperidin]-1'-ium |  |  | ITQ-7/ITQ-17 | amorphous |  | GeO2, Ludox, Catapal B, NH4F | [13 empty] | ["spiro[1,3-dihydroisoindol-2-ium-2,1'-azinan-1-ium]", 'Oprea1_600513', 'ZINC01241794', 'STOCK1S-06444'] |  |  | spiro[1,3-dihydroisoindol-2-ium-2,1'-azinan-1-ium] |  |  | c1ccc2c(c1)C[N+]1(CCCCC1)C2 |  |  | C13H18N |  |  | ISV/BEC |  |  | 2011
4859 | 0.1469933 | 0 | 0 | 0 | 0 | 0 | 0 | 0 | 0 | 0 | 0 | 0.04454343 | 0.07349666 | 0 | 0 | 0.01113586 | 0 | 0 | 0 | 0 | 0 | 0 | 0 | 0 | 0 | 0 | 0 | 0 | 0 | 0 | 0 | 0 | 0 | 0 | 0 | 0 | 0 | 0 | 0 | 0.6681514 | 0 | 0.05567929 | 0 | 0 | 0 | 0 | 0 | 0 | 0 | 0 | 0 | 10.1021/cm201221z | yes |  | 0 |  |  | 168 | 175 | no |  |  |  | spiro[isoindoline-2,1'-piperidin]-1'-ium |  |  | ITQ-7/ITQ-17 | amorphous |  | GeO2, Ludox, Catapal B, NH4F | [13 empty] | ["spiro[1,3-dihydroisoindol-2-ium-2,1'-azinan-1-ium]", 'Oprea1_600513', 'ZINC01241794', 'STOCK1S-06444'] |  |  | spiro[1,3-dihydroisoindol-2-ium-2,1'-azinan-1-ium] |  |  | c1ccc2c(c1)C[N+]1(CCCCC1)C2 |  |  | C13H18N |  |  | ISV/BEC |  |  | 2011
4860 | 0.1453744 | 0 | 0 | 0 | 0 | 0 | 0 | 0 | 0 | 0 | 0 | 0.04405286 | 0.07268722 | 0 | 0 | 0.02202643 | 0 | 0 | 0 | 0 | 0 | 0 | 0 | 0 | 0 | 0 | 0 | 0 | 0 | 0 | 0 | 0 | 0 | 0 | 0 | 0 | 0 | 0 | 0 | 0.660793 | 0 | 0.05506608 | 0 | 0 | 0 | 0 | 0 | 0 | 0 | 0 | 0 | 10.1021/cm201221z | yes |  | 0 |  |  | 168 | 175 | no |  |  |  | spiro[isoindoline-2,1'-piperidin]-1'-ium |  |  | ITQ-7/ITQ-17 |  |  | GeO2, Ludox, Catapal B, NH4F | [13 empty] | ["spiro[1,3-dihydroisoindol-2-ium-2,1'-azinan-1-ium]", 'Oprea1_600513', 'ZINC01241794', 'STOCK1S-06444'] |  |  | spiro[1,3-dihydroisoindol-2-ium-2,1'-azinan-1-ium] |  |  | c1ccc2c(c1)C[N+]1(CCCCC1)C2 |  |  | C13H18N |  |  | ISV/BEC |  |  | 2011
4861 | 0.1469933 | 0 | 0 | 0 | 0 | 0 | 0 | 0 | 0 | 0 | 0 | 0.05567929 | 0.07349666 | 0 | 0 | 0 | 0 | 0 | 0 | 0 | 0 | 0 | 0 | 0 | 0 | 0 | 0 | 0 | 0 | 0 | 0 | 0 | 0 | 0 | 0 | 0 | 0 | 0 | 0 | 0.6681514 | 0 | 0.05567929 | 0 | 0 | 0 | 0 | 0 | 0 | 0 | 0 | 0 | 10.1021/cm201221z | yes |  | 0 |  |  | 168 | 175 | no |  |  |  | spiro[isoindoline-2,1'-piperidin]-1'-ium |  |  | ITQ-7/ITQ-17 |  |  | GeO2, Ludox, Catapal B, NH4F | [13 empty] | ["spiro[1,3-dihydroisoindol-2-ium-2,1'-azinan-1-ium]", 'Oprea1_600513', 'ZINC01241794', 'STOCK1S-06444'] |  |  | spiro[1,3-dihydroisoindol-2-ium-2,1'-azinan-1-ium] |  |  | c1ccc2c(c1)C[N+]1(CCCCC1)C2 |  |  | C13H18N |  |  | ISV/BEC |  |  | 2011
4862 | 0.1453744 | 0.01101322 | 0 | 0 | 0 | 0 | 0 | 0 | 0 | 0 | 0 | 0.05506608 | 0.07268722 | 0 | 0 | 0 | 0 | 0 | 0 | 0 | 0 | 0 | 0 | 0 | 0 | 0 | 0 | 0 | 0 | 0 | 0 | 0 | 0 | 0 | 0 | 0 | 0 | 0 | 0 | 0.660793 | 0 | 0.05506608 | 0 | 0 | 0 | 0 | 0 | 0 | 0 | 0 | 0 | 10.1021/cm201221z | yes |  | 0 |  |  | 168 | 175 | no |  |  |  | spiro[isoindoline-2,1'-piperidin]-1'-ium |  |  | ITQ-7/ITQ-17 |  |  | GeO2, Ludox, Catapal B, NH4F | [13 empty] | ["spiro[1,3-dihydroisoindol-2-ium-2,1'-azinan-1-ium]", 'Oprea1_600513', 'ZINC01241794', 'STOCK1S-06444'] |  |  | spiro[1,3-dihydroisoindol-2-ium-2,1'-azinan-1-ium] |  |  | c1ccc2c(c1)C[N+]1(CCCCC1)C2 |  |  | C13H18N |  |  | ISV/BEC |  |  | 2011
4863 | 0.1437908 | 0.02178649 | 0 | 0 | 0 | 0 | 0 | 0 | 0 | 0 | 0 | 0.05446623 | 0.07189542 | 0 | 0 | 0 | 0 | 0 | 0 | 0 | 0 | 0 | 0 | 0 | 0 | 0 | 0 | 0 | 0 | 0 | 0 | 0 | 0 | 0 | 0 | 0 | 0 | 0 | 0 | 0.6535948 | 0 | 0.05446623 | 0 | 0 | 0 | 0 | 0 | 0 | 0 | 0 | 0 | 10.1021/cm201221z | yes |  | 0 |  |  | 168 | 175 | no |  |  |  | spiro[isoindoline-2,1'-piperidin]-1'-ium |  |  | ITQ-7/ITQ-17 | amorphous |  | GeO2, Ludox, Catapal B, NH4F | [13 empty] | ["spiro[1,3-dihydroisoindol-2-ium-2,1'-azinan-1-ium]", 'Oprea1_600513', 'ZINC01241794', 'STOCK1S-06444'] |  |  | spiro[1,3-dihydroisoindol-2-ium-2,1'-azinan-1-ium] |  |  | c1ccc2c(c1)C[N+]1(CCCCC1)C2 |  |  | C13H18N |  |  | ISV/BEC |  |  | 2011
4864 | 0.1453744 | 0 | 0 | 0 | 0 | 0 | 0 | 0 | 0 | 0 | 0 | 0.05506608 | 0.07268722 | 0 | 0 | 0.01101322 | 0 | 0 | 0 | 0 | 0 | 0 | 0 | 0 | 0 | 0 | 0 | 0 | 0 | 0 | 0 | 0 | 0 | 0 | 0 | 0 | 0 | 0 | 0 | 0.660793 | 0 | 0.05506608 | 0 | 0 | 0 | 0 | 0 | 0 | 0 | 0 | 0 | 10.1021/cm201221z | yes |  | 0 |  |  | 168 | 175 | no |  |  |  | spiro[isoindoline-2,1'-piperidin]-1'-ium |  |  | ITQ-7/ITQ-17 | amorphous |  | GeO2, Ludox, Catapal B, NH4F | [13 empty] | ["spiro[1,3-dihydroisoindol-2-ium-2,1'-azinan-1-ium]", 'Oprea1_600513', 'ZINC01241794', 'STOCK1S-06444'] |  |  | spiro[1,3-dihydroisoindol-2-ium-2,1'-azinan-1-ium] |  |  | c1ccc2c(c1)C[N+]1(CCCCC1)C2 |  |  | C13H18N |  |  | ISV/BEC |  |  | 2011
4865 | 0.1437908 | 0 | 0 | 0 | 0 | 0 | 0 | 0 | 0 | 0 | 0 | 0.05446623 | 0.07189542 | 0 | 0 | 0.02178649 | 0 | 0 | 0 | 0 | 0 | 0 | 0 | 0 | 0 | 0 | 0 | 0 | 0 | 0 | 0 | 0 | 0 | 0 | 0 | 0 | 0 | 0 | 0 | 0.6535948 | 0 | 0.05446623 | 0 | 0 | 0 | 0 | 0 | 0 | 0 | 0 | 0 | 10.1021/cm201221z | yes |  | 0 |  |  | 168 | 175 | no |  |  |  | spiro[isoindoline-2,1'-piperidin]-1'-ium |  |  | ITQ-7/ITQ-17 |  |  | GeO2, Ludox, Catapal B, NH4F | [13 empty] | ["spiro[1,3-dihydroisoindol-2-ium-2,1'-azinan-1-ium]", 'Oprea1_600513', 'ZINC01241794', 'STOCK1S-06444'] |  |  | spiro[1,3-dihydroisoindol-2-ium-2,1'-azinan-1-ium] |  |  | c1ccc2c(c1)C[N+]1(CCCCC1)C2 |  |  | C13H18N |  |  | ISV/BEC |  |  | 2011
4866 | 0.2089885 | 0 | 0 | 0 | 0 | 0 | 0 | 0 | 0 | 0 | 0 | 0.02298851 | 0.02089655 | 0 | 0 | 0 | 0 | 0 | 0 | 0 | 0 | 0 | 0 | 0 | 0 | 0 | 0 | 0 | 0 | 0 | 0 | 0 | 0 | 0 | 0 | 0 | 0 | 0 | 0 | 0.6896552 | 0 | 0.05747126 | 0 | 0 | 0 | 0 | 0 | 0 | 0 | 0 | 0 | 10.1021/cm201221z | yes |  | 0 |  |  | 168 | 175 | no |  |  |  | spiro[isoindoline-2,1'-piperidin]-1'-ium |  |  | beta |  |  | GeO2, Ludox, Catapal B, NH4F | [13 empty] | ["spiro[1,3-dihydroisoindol-2-ium-2,1'-azinan-1-ium]", 'Oprea1_600513', 'ZINC01241794', 'STOCK1S-06444'] |  |  | spiro[1,3-dihydroisoindol-2-ium-2,1'-azinan-1-ium] |  |  | c1ccc2c(c1)C[N+]1(CCCCC1)C2 |  |  | C13H18N |  |  | *BEA |  |  | 2011
4867 | 0.2066136 | 0.01136364 | 0 | 0 | 0 | 0 | 0 | 0 | 0 | 0 | 0 | 0.02272727 | 0.02065909 | 0 | 0 | 0 | 0 | 0 | 0 | 0 | 0 | 0 | 0 | 0 | 0 | 0 | 0 | 0 | 0 | 0 | 0 | 0 | 0 | 0 | 0 | 0 | 0 | 0 | 0 | 0.6818182 | 0 | 0.05681818 | 0 | 0 | 0 | 0 | 0 | 0 | 0 | 0 | 0 | 10.1021/cm201221z | yes |  | 0 |  |  | 168 | 175 | no |  |  |  | spiro[isoindoline-2,1'-piperidin]-1'-ium |  |  | beta | amorphous |  | GeO2, Ludox, Catapal B, NH4F | [13 empty] | ["spiro[1,3-dihydroisoindol-2-ium-2,1'-azinan-1-ium]", 'Oprea1_600513', 'ZINC01241794', 'STOCK1S-06444'] |  |  | spiro[1,3-dihydroisoindol-2-ium-2,1'-azinan-1-ium] |  |  | c1ccc2c(c1)C[N+]1(CCCCC1)C2 |  |  | C13H18N |  |  | *BEA |  |  | 2011
4868 | 0.2042921 | 0.02247191 | 0 | 0 | 0 | 0 | 0 | 0 | 0 | 0 | 0 | 0.02247191 | 0.02042697 | 0 | 0 | 0 | 0 | 0 | 0 | 0 | 0 | 0 | 0 | 0 | 0 | 0 | 0 | 0 | 0 | 0 | 0 | 0 | 0 | 0 | 0 | 0 | 0 | 0 | 0 | 0.6741573 | 0 | 0.05617978 | 0 | 0 | 0 | 0 | 0 | 0 | 0 | 0 | 0 | 10.1021/cm201221z | yes |  | 0 |  |  | 168 | 175 | no |  |  |  | spiro[isoindoline-2,1'-piperidin]-1'-ium |  |  | beta |  |  | GeO2, Ludox, Catapal B, NH4F | [13 empty] | ["spiro[1,3-dihydroisoindol-2-ium-2,1'-azinan-1-ium]", 'Oprea1_600513', 'ZINC01241794', 'STOCK1S-06444'] |  |  | spiro[1,3-dihydroisoindol-2-ium-2,1'-azinan-1-ium] |  |  | c1ccc2c(c1)C[N+]1(CCCCC1)C2 |  |  | C13H18N |  |  | *BEA |  |  | 2011
4869 | 0.2066136 | 0 | 0 | 0 | 0 | 0 | 0 | 0 | 0 | 0 | 0 | 0.02272727 | 0.02065909 | 0 | 0 | 0.01136364 | 0 | 0 | 0 | 0 | 0 | 0 | 0 | 0 | 0 | 0 | 0 | 0 | 0 | 0 | 0 | 0 | 0 | 0 | 0 | 0 | 0 | 0 | 0 | 0.6818182 | 0 | 0.05681818 | 0 | 0 | 0 | 0 | 0 | 0 | 0 | 0 | 0 | 10.1021/cm201221z | yes |  | 0 |  |  | 168 | 175 | no |  |  |  | spiro[isoindoline-2,1'-piperidin]-1'-ium |  |  | beta | amorphous |  | GeO2, Ludox, Catapal B, NH4F | [13 empty] | ["spiro[1,3-dihydroisoindol-2-ium-2,1'-azinan-1-ium]", 'Oprea1_600513', 'ZINC01241794', 'STOCK1S-06444'] |  |  | spiro[1,3-dihydroisoindol-2-ium-2,1'-azinan-1-ium] |  |  | c1ccc2c(c1)C[N+]1(CCCCC1)C2 |  |  | C13H18N |  |  | *BEA |  |  | 2011
4870 | 0.2042921 | 0 | 0 | 0 | 0 | 0 | 0 | 0 | 0 | 0 | 0 | 0.02247191 | 0.02042697 | 0 | 0 | 0.02247191 | 0 | 0 | 0 | 0 | 0 | 0 | 0 | 0 | 0 | 0 | 0 | 0 | 0 | 0 | 0 | 0 | 0 | 0 | 0 | 0 | 0 | 0 | 0 | 0.6741573 | 0 | 0.05617978 | 0 | 0 | 0 | 0 | 0 | 0 | 0 | 0 | 0 | 10.1021/cm201221z | yes |  | 0 |  |  | 168 | 175 | no |  |  |  | spiro[isoindoline-2,1'-piperidin]-1'-ium |  |  | beta | amorphous |  | GeO2, Ludox, Catapal B, NH4F | [13 empty] | ["spiro[1,3-dihydroisoindol-2-ium-2,1'-azinan-1-ium]", 'Oprea1_600513', 'ZINC01241794', 'STOCK1S-06444'] |  |  | spiro[1,3-dihydroisoindol-2-ium-2,1'-azinan-1-ium] |  |  | c1ccc2c(c1)C[N+]1(CCCCC1)C2 |  |  | C13H18N |  |  | *BEA |  |  | 2011
4871 | 0.2042921 | 0 | 0 | 0 | 0 | 0 | 0 | 0 | 0 | 0 | 0 | 0.04494382 | 0.02042697 | 0 | 0 | 0 | 0 | 0 | 0 | 0 | 0 | 0 | 0 | 0 | 0 | 0 | 0 | 0 | 0 | 0 | 0 | 0 | 0 | 0 | 0 | 0 | 0 | 0 | 0 | 0.6741573 | 0 | 0.05617978 | 0 | 0 | 0 | 0 | 0 | 0 | 0 | 0 | 0 | 10.1021/cm201221z | yes |  | 0 |  |  | 168 | 175 | no |  |  |  | spiro[isoindoline-2,1'-piperidin]-1'-ium |  |  | ITQ-7/ITQ-17 | amorphous |  | GeO2, Ludox, Catapal B, NH4F | [13 empty] | ["spiro[1,3-dihydroisoindol-2-ium-2,1'-azinan-1-ium]", 'Oprea1_600513', 'ZINC01241794', 'STOCK1S-06444'] |  |  | spiro[1,3-dihydroisoindol-2-ium-2,1'-azinan-1-ium] |  |  | c1ccc2c(c1)C[N+]1(CCCCC1)C2 |  |  | C13H18N |  |  | ISV/BEC |  |  | 2011
4872 | 0.2020222 | 0.01111111 | 0 | 0 | 0 | 0 | 0 | 0 | 0 | 0 | 0 | 0.04444444 | 0.0202 | 0 | 0 | 0 | 0 | 0 | 0 | 0 | 0 | 0 | 0 | 0 | 0 | 0 | 0 | 0 | 0 | 0 | 0 | 0 | 0 | 0 | 0 | 0 | 0 | 0 | 0 | 0.6666667 | 0 | 0.05555556 | 0 | 0 | 0 | 0 | 0 | 0 | 0 | 0 | 0 | 10.1021/cm201221z | yes |  | 0 |  |  | 168 | 175 | no |  |  |  | spiro[isoindoline-2,1'-piperidin]-1'-ium |  |  | beta | amorphous |  | GeO2, Ludox, Catapal B, NH4F | [13 empty] | ["spiro[1,3-dihydroisoindol-2-ium-2,1'-azinan-1-ium]", 'Oprea1_600513', 'ZINC01241794', 'STOCK1S-06444'] |  |  | spiro[1,3-dihydroisoindol-2-ium-2,1'-azinan-1-ium] |  |  | c1ccc2c(c1)C[N+]1(CCCCC1)C2 |  |  | C13H18N |  |  | *BEA |  |  | 2011
4873 | 0.1998022 | 0.02197802 | 0 | 0 | 0 | 0 | 0 | 0 | 0 | 0 | 0 | 0.04395604 | 0.01997802 | 0 | 0 | 0 | 0 | 0 | 0 | 0 | 0 | 0 | 0 | 0 | 0 | 0 | 0 | 0 | 0 | 0 | 0 | 0 | 0 | 0 | 0 | 0 | 0 | 0 | 0 | 0.6593407 | 0 | 0.05494505 | 0 | 0 | 0 | 0 | 0 | 0 | 0 | 0 | 0 | 10.1021/cm201221z | yes |  | 0 |  |  | 168 | 175 | no |  |  |  | spiro[isoindoline-2,1'-piperidin]-1'-ium |  |  | beta | amorphous |  | GeO2, Ludox, Catapal B, NH4F | [13 empty] | ["spiro[1,3-dihydroisoindol-2-ium-2,1'-azinan-1-ium]", 'Oprea1_600513', 'ZINC01241794', 'STOCK1S-06444'] |  |  | spiro[1,3-dihydroisoindol-2-ium-2,1'-azinan-1-ium] |  |  | c1ccc2c(c1)C[N+]1(CCCCC1)C2 |  |  | C13H18N |  |  | *BEA |  |  | 2011
4874 | 0.2020222 | 0 | 0 | 0 | 0 | 0 | 0 | 0 | 0 | 0 | 0 | 0.04444444 | 0.0202 | 0 | 0 | 0.01111111 | 0 | 0 | 0 | 0 | 0 | 0 | 0 | 0 | 0 | 0 | 0 | 0 | 0 | 0 | 0 | 0 | 0 | 0 | 0 | 0 | 0 | 0 | 0 | 0.6666667 | 0 | 0.05555556 | 0 | 0 | 0 | 0 | 0 | 0 | 0 | 0 | 0 | 10.1021/cm201221z | yes |  | 0 |  |  | 168 | 175 | no |  |  |  | spiro[isoindoline-2,1'-piperidin]-1'-ium |  |  | ITQ-7/ITQ-17 | amorphous |  | GeO2, Ludox, Catapal B, NH4F | [13 empty] | ["spiro[1,3-dihydroisoindol-2-ium-2,1'-azinan-1-ium]", 'Oprea1_600513', 'ZINC01241794', 'STOCK1S-06444'] |  |  | spiro[1,3-dihydroisoindol-2-ium-2,1'-azinan-1-ium] |  |  | c1ccc2c(c1)C[N+]1(CCCCC1)C2 |  |  | C13H18N |  |  | ISV/BEC |  |  | 2011
4875 | 0.1998022 | 0 | 0 | 0 | 0 | 0 | 0 | 0 | 0 | 0 | 0 | 0.04395604 | 0.01997802 | 0 | 0 | 0.02197802 | 0 | 0 | 0 | 0 | 0 | 0 | 0 | 0 | 0 | 0 | 0 | 0 | 0 | 0 | 0 | 0 | 0 | 0 | 0 | 0 | 0 | 0 | 0 | 0.6593407 | 0 | 0.05494505 | 0 | 0 | 0 | 0 | 0 | 0 | 0 | 0 | 0 | 10.1021/cm201221z | yes |  | 0 |  |  | 168 | 175 | no |  |  |  | spiro[isoindoline-2,1'-piperidin]-1'-ium |  |  | ITQ-7/ITQ-17 | amorphous |  | GeO2, Ludox, Catapal B, NH4F | [13 empty] | ["spiro[1,3-dihydroisoindol-2-ium-2,1'-azinan-1-ium]", 'Oprea1_600513', 'ZINC01241794', 'STOCK1S-06444'] |  |  | spiro[1,3-dihydroisoindol-2-ium-2,1'-azinan-1-ium] |  |  | c1ccc2c(c1)C[N+]1(CCCCC1)C2 |  |  | C13H18N |  |  | ISV/BEC |  |  | 2011
4876 | 0.2020222 | 0 | 0 | 0 | 0 | 0 | 0 | 0 | 0 | 0 | 0 | 0.05555556 | 0.0202 | 0 | 0 | 0 | 0 | 0 | 0 | 0 | 0 | 0 | 0 | 0 | 0 | 0 | 0 | 0 | 0 | 0 | 0 | 0 | 0 | 0 | 0 | 0 | 0 | 0 | 0 | 0.6666667 | 0 | 0.05555556 | 0 | 0 | 0 | 0 | 0 | 0 | 0 | 0 | 0 | 10.1021/cm201221z | yes |  | 0 |  |  | 168 | 175 | no |  |  |  | spiro[isoindoline-2,1'-piperidin]-1'-ium |  |  | beta | amorphous |  | GeO2, Ludox, Catapal B, NH4F | [13 empty] | ["spiro[1,3-dihydroisoindol-2-ium-2,1'-azinan-1-ium]", 'Oprea1_600513', 'ZINC01241794', 'STOCK1S-06444'] |  |  | spiro[1,3-dihydroisoindol-2-ium-2,1'-azinan-1-ium] |  |  | c1ccc2c(c1)C[N+]1(CCCCC1)C2 |  |  | C13H18N |  |  | *BEA |  |  | 2011
4877 | 0.1998022 | 0.01098901 | 0 | 0 | 0 | 0 | 0 | 0 | 0 | 0 | 0 | 0.05494505 | 0.01997802 | 0 | 0 | 0 | 0 | 0 | 0 | 0 | 0 | 0 | 0 | 0 | 0 | 0 | 0 | 0 | 0 | 0 | 0 | 0 | 0 | 0 | 0 | 0 | 0 | 0 | 0 | 0.6593407 | 0 | 0.05494505 | 0 | 0 | 0 | 0 | 0 | 0 | 0 | 0 | 0 | 10.1021/cm201221z | yes |  | 0 |  |  | 168 | 175 | no |  |  |  | spiro[isoindoline-2,1'-piperidin]-1'-ium |  |  | ITQ-7/ITQ-17 | amorphous |  | GeO2, Ludox, Catapal B, NH4F | [13 empty] | ["spiro[1,3-dihydroisoindol-2-ium-2,1'-azinan-1-ium]", 'Oprea1_600513', 'ZINC01241794', 'STOCK1S-06444'] |  |  | spiro[1,3-dihydroisoindol-2-ium-2,1'-azinan-1-ium] |  |  | c1ccc2c(c1)C[N+]1(CCCCC1)C2 |  |  | C13H18N |  |  | ISV/BEC |  |  | 2011
4878 | 0.1976304 | 0.02173913 | 0 | 0 | 0 | 0 | 0 | 0 | 0 | 0 | 0 | 0.05434783 | 0.01976087 | 0 | 0 | 0 | 0 | 0 | 0 | 0 | 0 | 0 | 0 | 0 | 0 | 0 | 0 | 0 | 0 | 0 | 0 | 0 | 0 | 0 | 0 | 0 | 0 | 0 | 0 | 0.6521739 | 0 | 0.05434783 | 0 | 0 | 0 | 0 | 0 | 0 | 0 | 0 | 0 | 10.1021/cm201221z | yes |  | 0 |  |  | 168 | 175 | no |  |  |  | spiro[isoindoline-2,1'-piperidin]-1'-ium |  |  | amorphous | amorphous |  | GeO2, Ludox, Catapal B, NH4F | [13 empty] | ["spiro[1,3-dihydroisoindol-2-ium-2,1'-azinan-1-ium]", 'Oprea1_600513', 'ZINC01241794', 'STOCK1S-06444'] |  |  | spiro[1,3-dihydroisoindol-2-ium-2,1'-azinan-1-ium] |  |  | c1ccc2c(c1)C[N+]1(CCCCC1)C2 |  |  | C13H18N | [5 empty] | 2011
4879 | 0.1998022 | 0 | 0 | 0 | 0 | 0 | 0 | 0 | 0 | 0 | 0 | 0.05494505 | 0.01997802 | 0 | 0 | 0.01098901 | 0 | 0 | 0 | 0 | 0 | 0 | 0 | 0 | 0 | 0 | 0 | 0 | 0 | 0 | 0 | 0 | 0 | 0 | 0 | 0 | 0 | 0 | 0 | 0.6593407 | 0 | 0.05494505 | 0 | 0 | 0 | 0 | 0 | 0 | 0 | 0 | 0 | 10.1021/cm201221z | yes |  | 0 |  |  | 168 | 175 | no |  |  |  | spiro[isoindoline-2,1'-piperidin]-1'-ium |  |  | ITQ-7/ITQ-17 |  |  | GeO2, Ludox, Catapal B, NH4F | [13 empty] | ["spiro[1,3-dihydroisoindol-2-ium-2,1'-azinan-1-ium]", 'Oprea1_600513', 'ZINC01241794', 'STOCK1S-06444'] |  |  | spiro[1,3-dihydroisoindol-2-ium-2,1'-azinan-1-ium] |  |  | c1ccc2c(c1)C[N+]1(CCCCC1)C2 |  |  | C13H18N |  |  | ISV/BEC |  |  | 2011
4880 | 0.1976304 | 0 | 0 | 0 | 0 | 0 | 0 | 0 | 0 | 0 | 0 | 0.05434783 | 0.01976087 | 0 | 0 | 0.02173913 | 0 | 0 | 0 | 0 | 0 | 0 | 0 | 0 | 0 | 0 | 0 | 0 | 0 | 0 | 0 | 0 | 0 | 0 | 0 | 0 | 0 | 0 | 0 | 0.6521739 | 0 | 0.05434783 | 0 | 0 | 0 | 0 | 0 | 0 | 0 | 0 | 0 | 10.1021/cm201221z | yes |  | 0 |  |  | 168 | 175 | no |  |  |  | spiro[isoindoline-2,1'-piperidin]-1'-ium |  |  | ITQ-7/ITQ-17 | amorphous |  | GeO2, Ludox, Catapal B, NH4F | [13 empty] | ["spiro[1,3-dihydroisoindol-2-ium-2,1'-azinan-1-ium]", 'Oprea1_600513', 'ZINC01241794', 'STOCK1S-06444'] |  |  | spiro[1,3-dihydroisoindol-2-ium-2,1'-azinan-1-ium] |  |  | c1ccc2c(c1)C[N+]1(CCCCC1)C2 |  |  | C13H18N |  |  | ISV/BEC |  |  | 2011
4881 | 0.2298851 | 0 | 0 | 0 | 0 | 0 | 0 | 0 | 0 | 0 | 0 | 0.02298851 | 0 | 0 | 0 | 0 | 0 | 0 | 0 | 0 | 0 | 0 | 0 | 0 | 0 | 0 | 0 | 0 | 0 | 0 | 0 | 0 | 0 | 0 | 0 | 0 | 0 | 0 | 0 | 0.6896552 | 0 | 0.05747126 | 0 | 0 | 0 | 0 | 0 | 0 | 0 | 0 | 0 | 10.1021/cm201221z | yes |  | 0 |  |  | 168 | 175 | no |  |  |  | spiro[isoindoline-2,1'-piperidin]-1'-ium |  |  | beta | amorphous |  | GeO2, Ludox, Catapal B, NH4F | [13 empty] | ["spiro[1,3-dihydroisoindol-2-ium-2,1'-azinan-1-ium]", 'Oprea1_600513', 'ZINC01241794', 'STOCK1S-06444'] |  |  | spiro[1,3-dihydroisoindol-2-ium-2,1'-azinan-1-ium] |  |  | c1ccc2c(c1)C[N+]1(CCCCC1)C2 |  |  | C13H18N |  |  | *BEA |  |  | 2011
4882 | 0.2272727 | 0.01136364 | 0 | 0 | 0 | 0 | 0 | 0 | 0 | 0 | 0 | 0.02272727 | 0 | 0 | 0 | 0 | 0 | 0 | 0 | 0 | 0 | 0 | 0 | 0 | 0 | 0 | 0 | 0 | 0 | 0 | 0 | 0 | 0 | 0 | 0 | 0 | 0 | 0 | 0 | 0.6818182 | 0 | 0.05681818 | 0 | 0 | 0 | 0 | 0 | 0 | 0 | 0 | 0 | 10.1021/cm201221z | yes |  | 0 |  |  | 168 | 175 | no |  |  |  | spiro[isoindoline-2,1'-piperidin]-1'-ium |  |  | beta |  |  | GeO2, Ludox, Catapal B, NH4F | [13 empty] | ["spiro[1,3-dihydroisoindol-2-ium-2,1'-azinan-1-ium]", 'Oprea1_600513', 'ZINC01241794', 'STOCK1S-06444'] |  |  | spiro[1,3-dihydroisoindol-2-ium-2,1'-azinan-1-ium] |  |  | c1ccc2c(c1)C[N+]1(CCCCC1)C2 |  |  | C13H18N |  |  | *BEA |  |  | 2011
4883 | 0.2247191 | 0.02247191 | 0 | 0 | 0 | 0 | 0 | 0 | 0 | 0 | 0 | 0.02247191 | 0 | 0 | 0 | 0 | 0 | 0 | 0 | 0 | 0 | 0 | 0 | 0 | 0 | 0 | 0 | 0 | 0 | 0 | 0 | 0 | 0 | 0 | 0 | 0 | 0 | 0 | 0 | 0.6741573 | 0 | 0.05617978 | 0 | 0 | 0 | 0 | 0 | 0 | 0 | 0 | 0 | 10.1021/cm201221z | yes |  | 0 |  |  | 168 | 175 | no |  |  |  | spiro[isoindoline-2,1'-piperidin]-1'-ium |  |  | amorphous | amorphous |  | GeO2, Ludox, Catapal B, NH4F | [13 empty] | ["spiro[1,3-dihydroisoindol-2-ium-2,1'-azinan-1-ium]", 'Oprea1_600513', 'ZINC01241794', 'STOCK1S-06444'] |  |  | spiro[1,3-dihydroisoindol-2-ium-2,1'-azinan-1-ium] |  |  | c1ccc2c(c1)C[N+]1(CCCCC1)C2 |  |  | C13H18N | [5 empty] | 2011
4884 | 0.2272727 | 0 | 0 | 0 | 0 | 0 | 0 | 0 | 0 | 0 | 0 | 0.02272727 | 0 | 0 | 0 | 0.01136364 | 0 | 0 | 0 | 0 | 0 | 0 | 0 | 0 | 0 | 0 | 0 | 0 | 0 | 0 | 0 | 0 | 0 | 0 | 0 | 0 | 0 | 0 | 0 | 0.6818182 | 0 | 0.05681818 | 0 | 0 | 0 | 0 | 0 | 0 | 0 | 0 | 0 | 10.1021/cm201221z | yes |  | 0 |  |  | 168 | 175 | no |  |  |  | spiro[isoindoline-2,1'-piperidin]-1'-ium |  |  | amorphous |  |  | GeO2, Ludox, Catapal B, NH4F | [13 empty] | ["spiro[1,3-dihydroisoindol-2-ium-2,1'-azinan-1-ium]", 'Oprea1_600513', 'ZINC01241794', 'STOCK1S-06444'] |  |  | spiro[1,3-dihydroisoindol-2-ium-2,1'-azinan-1-ium] |  |  | c1ccc2c(c1)C[N+]1(CCCCC1)C2 |  |  | C13H18N | [5 empty] | 2011
4885 | 0.2247191 | 0 | 0 | 0 | 0 | 0 | 0 | 0 | 0 | 0 | 0 | 0.02247191 | 0 | 0 | 0 | 0.02247191 | 0 | 0 | 0 | 0 | 0 | 0 | 0 | 0 | 0 | 0 | 0 | 0 | 0 | 0 | 0 | 0 | 0 | 0 | 0 | 0 | 0 | 0 | 0 | 0.6741573 | 0 | 0.05617978 | 0 | 0 | 0 | 0 | 0 | 0 | 0 | 0 | 0 | 10.1021/cm201221z | yes |  | 0 |  |  | 168 | 175 | no |  |  |  | spiro[isoindoline-2,1'-piperidin]-1'-ium |  |  | amorphous |  |  | GeO2, Ludox, Catapal B, NH4F | [13 empty] | ["spiro[1,3-dihydroisoindol-2-ium-2,1'-azinan-1-ium]", 'Oprea1_600513', 'ZINC01241794', 'STOCK1S-06444'] |  |  | spiro[1,3-dihydroisoindol-2-ium-2,1'-azinan-1-ium] |  |  | c1ccc2c(c1)C[N+]1(CCCCC1)C2 |  |  | C13H18N | [5 empty] | 2011
4886 | 0.2247191 | 0 | 0 | 0 | 0 | 0 | 0 | 0 | 0 | 0 | 0 | 0.04494382 | 0 | 0 | 0 | 0 | 0 | 0 | 0 | 0 | 0 | 0 | 0 | 0 | 0 | 0 | 0 | 0 | 0 | 0 | 0 | 0 | 0 | 0 | 0 | 0 | 0 | 0 | 0 | 0.6741573 | 0 | 0.05617978 | 0 | 0 | 0 | 0 | 0 | 0 | 0 | 0 | 0 | 10.1021/cm201221z | yes |  | 0 |  |  | 168 | 175 | no |  |  |  | spiro[isoindoline-2,1'-piperidin]-1'-ium |  |  | beta |  |  | GeO2, Ludox, Catapal B, NH4F | [13 empty] | ["spiro[1,3-dihydroisoindol-2-ium-2,1'-azinan-1-ium]", 'Oprea1_600513', 'ZINC01241794', 'STOCK1S-06444'] |  |  | spiro[1,3-dihydroisoindol-2-ium-2,1'-azinan-1-ium] |  |  | c1ccc2c(c1)C[N+]1(CCCCC1)C2 |  |  | C13H18N |  |  | *BEA |  |  | 2011
4887 | 0.2222222 | 0.01111111 | 0 | 0 | 0 | 0 | 0 | 0 | 0 | 0 | 0 | 0.04444444 | 0 | 0 | 0 | 0 | 0 | 0 | 0 | 0 | 0 | 0 | 0 | 0 | 0 | 0 | 0 | 0 | 0 | 0 | 0 | 0 | 0 | 0 | 0 | 0 | 0 | 0 | 0 | 0.6666667 | 0 | 0.05555556 | 0 | 0 | 0 | 0 | 0 | 0 | 0 | 0 | 0 | 10.1021/cm201221z | yes |  | 0 |  |  | 168 | 175 | no |  |  |  | spiro[isoindoline-2,1'-piperidin]-1'-ium |  |  | beta | amorphous |  | GeO2, Ludox, Catapal B, NH4F | [13 empty] | ["spiro[1,3-dihydroisoindol-2-ium-2,1'-azinan-1-ium]", 'Oprea1_600513', 'ZINC01241794', 'STOCK1S-06444'] |  |  | spiro[1,3-dihydroisoindol-2-ium-2,1'-azinan-1-ium] |  |  | c1ccc2c(c1)C[N+]1(CCCCC1)C2 |  |  | C13H18N |  |  | *BEA |  |  | 2011
4888 | 0.2197802 | 0.02197802 | 0 | 0 | 0 | 0 | 0 | 0 | 0 | 0 | 0 | 0.04395604 | 0 | 0 | 0 | 0 | 0 | 0 | 0 | 0 | 0 | 0 | 0 | 0 | 0 | 0 | 0 | 0 | 0 | 0 | 0 | 0 | 0 | 0 | 0 | 0 | 0 | 0 | 0 | 0.6593407 | 0 | 0.05494505 | 0 | 0 | 0 | 0 | 0 | 0 | 0 | 0 | 0 | 10.1021/cm201221z | yes |  | 0 |  |  | 168 | 175 | no |  |  |  | spiro[isoindoline-2,1'-piperidin]-1'-ium |  |  | amorphous | amorphous |  | GeO2, Ludox, Catapal B, NH4F | [13 empty] | ["spiro[1,3-dihydroisoindol-2-ium-2,1'-azinan-1-ium]", 'Oprea1_600513', 'ZINC01241794', 'STOCK1S-06444'] |  |  | spiro[1,3-dihydroisoindol-2-ium-2,1'-azinan-1-ium] |  |  | c1ccc2c(c1)C[N+]1(CCCCC1)C2 |  |  | C13H18N | [5 empty] | 2011
4889 | 0.2222222 | 0 | 0 | 0 | 0 | 0 | 0 | 0 | 0 | 0 | 0 | 0.04444444 | 0 | 0 | 0 | 0.01111111 | 0 | 0 | 0 | 0 | 0 | 0 | 0 | 0 | 0 | 0 | 0 | 0 | 0 | 0 | 0 | 0 | 0 | 0 | 0 | 0 | 0 | 0 | 0 | 0.6666667 | 0 | 0.05555556 | 0 | 0 | 0 | 0 | 0 | 0 | 0 | 0 | 0 | 10.1021/cm201221z | yes |  | 0 |  |  | 168 | 175 | no |  |  |  | spiro[isoindoline-2,1'-piperidin]-1'-ium |  |  | amorphous |  |  | GeO2, Ludox, Catapal B, NH4F | [13 empty] | ["spiro[1,3-dihydroisoindol-2-ium-2,1'-azinan-1-ium]", 'Oprea1_600513', 'ZINC01241794', 'STOCK1S-06444'] |  |  | spiro[1,3-dihydroisoindol-2-ium-2,1'-azinan-1-ium] |  |  | c1ccc2c(c1)C[N+]1(CCCCC1)C2 |  |  | C13H18N | [5 empty] | 2011
4890 | 0.2197802 | 0 | 0 | 0 | 0 | 0 | 0 | 0 | 0 | 0 | 0 | 0.04395604 | 0 | 0 | 0 | 0.02197802 | 0 | 0 | 0 | 0 | 0 | 0 | 0 | 0 | 0 | 0 | 0 | 0 | 0 | 0 | 0 | 0 | 0 | 0 | 0 | 0 | 0 | 0 | 0 | 0.6593407 | 0 | 0.05494505 | 0 | 0 | 0 | 0 | 0 | 0 | 0 | 0 | 0 | 10.1021/cm201221z | yes |  | 0 |  |  | 168 | 175 | no |  |  |  | spiro[isoindoline-2,1'-piperidin]-1'-ium |  |  | amorphous |  |  | GeO2, Ludox, Catapal B, NH4F | [13 empty] | ["spiro[1,3-dihydroisoindol-2-ium-2,1'-azinan-1-ium]", 'Oprea1_600513', 'ZINC01241794', 'STOCK1S-06444'] |  |  | spiro[1,3-dihydroisoindol-2-ium-2,1'-azinan-1-ium] |  |  | c1ccc2c(c1)C[N+]1(CCCCC1)C2 |  |  | C13H18N | [5 empty] | 2011
4891 | 0.2222222 | 0 | 0 | 0 | 0 | 0 | 0 | 0 | 0 | 0 | 0 | 0.05555556 | 0 | 0 | 0 | 0 | 0 | 0 | 0 | 0 | 0 | 0 | 0 | 0 | 0 | 0 | 0 | 0 | 0 | 0 | 0 | 0 | 0 | 0 | 0 | 0 | 0 | 0 | 0 | 0.6666667 | 0 | 0.05555556 | 0 | 0 | 0 | 0 | 0 | 0 | 0 | 0 | 0 | 10.1021/cm201221z | yes |  | 0 |  |  | 168 | 175 | no |  |  |  | spiro[isoindoline-2,1'-piperidin]-1'-ium |  |  | beta |  |  | GeO2, Ludox, Catapal B, NH4F | [13 empty] | ["spiro[1,3-dihydroisoindol-2-ium-2,1'-azinan-1-ium]", 'Oprea1_600513', 'ZINC01241794', 'STOCK1S-06444'] |  |  | spiro[1,3-dihydroisoindol-2-ium-2,1'-azinan-1-ium] |  |  | c1ccc2c(c1)C[N+]1(CCCCC1)C2 |  |  | C13H18N |  |  | *BEA |  |  | 2011
4892 | 0.2197802 | 0.01098901 | 0 | 0 | 0 | 0 | 0 | 0 | 0 | 0 | 0 | 0.05494505 | 0 | 0 | 0 | 0 | 0 | 0 | 0 | 0 | 0 | 0 | 0 | 0 | 0 | 0 | 0 | 0 | 0 | 0 | 0 | 0 | 0 | 0 | 0 | 0 | 0 | 0 | 0 | 0.6593407 | 0 | 0.05494505 | 0 | 0 | 0 | 0 | 0 | 0 | 0 | 0 | 0 | 10.1021/cm201221z | yes |  | 0 |  |  | 168 | 175 | no |  |  |  | spiro[isoindoline-2,1'-piperidin]-1'-ium |  |  | beta |  |  | GeO2, Ludox, Catapal B, NH4F | [13 empty] | ["spiro[1,3-dihydroisoindol-2-ium-2,1'-azinan-1-ium]", 'Oprea1_600513', 'ZINC01241794', 'STOCK1S-06444'] |  |  | spiro[1,3-dihydroisoindol-2-ium-2,1'-azinan-1-ium] |  |  | c1ccc2c(c1)C[N+]1(CCCCC1)C2 |  |  | C13H18N |  |  | *BEA |  |  | 2011
4893 | 0.2173913 | 0.02173913 | 0 | 0 | 0 | 0 | 0 | 0 | 0 | 0 | 0 | 0.05434783 | 0 | 0 | 0 | 0 | 0 | 0 | 0 | 0 | 0 | 0 | 0 | 0 | 0 | 0 | 0 | 0 | 0 | 0 | 0 | 0 | 0 | 0 | 0 | 0 | 0 | 0 | 0 | 0.6521739 | 0 | 0.05434783 | 0 | 0 | 0 | 0 | 0 | 0 | 0 | 0 | 0 | 10.1021/cm201221z | yes |  | 0 |  |  | 168 | 175 | no |  |  |  | spiro[isoindoline-2,1'-piperidin]-1'-ium |  |  | amorphous | amorphous |  | GeO2, Ludox, Catapal B, NH4F | [13 empty] | ["spiro[1,3-dihydroisoindol-2-ium-2,1'-azinan-1-ium]", 'Oprea1_600513', 'ZINC01241794', 'STOCK1S-06444'] |  |  | spiro[1,3-dihydroisoindol-2-ium-2,1'-azinan-1-ium] |  |  | c1ccc2c(c1)C[N+]1(CCCCC1)C2 |  |  | C13H18N | [5 empty] | 2011
4894 | 0.2197802 | 0 | 0 | 0 | 0 | 0 | 0 | 0 | 0 | 0 | 0 | 0.05494505 | 0 | 0 | 0 | 0.01098901 | 0 | 0 | 0 | 0 | 0 | 0 | 0 | 0 | 0 | 0 | 0 | 0 | 0 | 0 | 0 | 0 | 0 | 0 | 0 | 0 | 0 | 0 | 0 | 0.6593407 | 0 | 0.05494505 | 0 | 0 | 0 | 0 | 0 | 0 | 0 | 0 | 0 | 10.1021/cm201221z | yes |  | 0 |  |  | 168 | 175 | no |  |  |  | spiro[isoindoline-2,1'-piperidin]-1'-ium |  |  | beta |  |  | GeO2, Ludox, Catapal B, NH4F | [13 empty] | ["spiro[1,3-dihydroisoindol-2-ium-2,1'-azinan-1-ium]", 'Oprea1_600513', 'ZINC01241794', 'STOCK1S-06444'] |  |  | spiro[1,3-dihydroisoindol-2-ium-2,1'-azinan-1-ium] |  |  | c1ccc2c(c1)C[N+]1(CCCCC1)C2 |  |  | C13H18N |  |  | *BEA |  |  | 2011
4895 | 0.2173913 | 0 | 0 | 0 | 0 | 0 | 0 | 0 | 0 | 0 | 0 | 0.05434783 | 0 | 0 | 0 | 0.02173913 | 0 | 0 | 0 | 0 | 0 | 0 | 0 | 0 | 0 | 0 | 0 | 0 | 0 | 0 | 0 | 0 | 0 | 0 | 0 | 0 | 0 | 0 | 0 | 0.6521739 | 0 | 0.05434783 | 0 | 0 | 0 | 0 | 0 | 0 | 0 | 0 | 0 | 10.1021/cm201221z | yes |  | 0 |  |  | 168 | 175 | no |  |  |  | spiro[isoindoline-2,1'-piperidin]-1'-ium |  |  | amorphous | amorphous |  | GeO2, Ludox, Catapal B, NH4F | [13 empty] | ["spiro[1,3-dihydroisoindol-2-ium-2,1'-azinan-1-ium]", 'Oprea1_600513', 'ZINC01241794', 'STOCK1S-06444'] |  |  | spiro[1,3-dihydroisoindol-2-ium-2,1'-azinan-1-ium] |  |  | c1ccc2c(c1)C[N+]1(CCCCC1)C2 |  |  | C13H18N | [5 empty] | 2011
4896 | 0.07913669 | 0 | 0 | 0 | 0 | 0 | 0 | 0 | 0 | 0 | 0 | 0.01199041 | 0.03956835 | 0 | 0 | 0 | 0 | 0 | 0 | 0 | 0 | 0 | 0 | 0 | 0 | 0 | 0 | 0 | 0 | 0 | 0 | 0 | 0 | 0 | 0 | 0 | 0 | 0 | 0 | 0.8393285 | 0 | 0.02997602 | 0 | 0 | 0 | 0 | 0 | 0 | 0 | 0 | 0 | 10.1021/cm201221z | yes |  | 0 |  |  | 168 | 175 | no |  |  |  | 3',4'-dihydro-1'H-spiro[isoindoline-2,2'-isoquinolin]-2-ium |  |  | ITQ-17 | ITQ-7 |  | GeO2, Ludox, Catapal B, NH4F | [19 empty] | c1ccc2c(c1)CC[N+]1(C2)Cc2ccccc2C1 |  |  | C17H18N |  |  | BEC | ISV |  | 2011
4897 | 0.07866508 | 0.005959476 | 0 | 0 | 0 | 0 | 0 | 0 | 0 | 0 | 0 | 0.01191895 | 0.03933254 | 0 | 0 | 0 | 0 | 0 | 0 | 0 | 0 | 0 | 0 | 0 | 0 | 0 | 0 | 0 | 0 | 0 | 0 | 0 | 0 | 0 | 0 | 0 | 0 | 0 | 0 | 0.8343266 | 0 | 0.02979738 | 0 | 0 | 0 | 0 | 0 | 0 | 0 | 0 | 0 | 10.1021/cm201221z | yes |  | 0 |  |  | 168 | 175 | no |  |  |  | 3',4'-dihydro-1'H-spiro[isoindoline-2,2'-isoquinolin]-2-ium |  |  | pharmacosiderite |  |  | GeO2, Ludox, Catapal B, NH4F | [19 empty] | c1ccc2c(c1)CC[N+]1(C2)Cc2ccccc2C1 |  |  | C17H18N | [5 empty] | 2011
4898 | 0.07819905 | 0.01184834 | 0 | 0 | 0 | 0 | 0 | 0 | 0 | 0 | 0 | 0.01184834 | 0.03909953 | 0 | 0 | 0 | 0 | 0 | 0 | 0 | 0 | 0 | 0 | 0 | 0 | 0 | 0 | 0 | 0 | 0 | 0 | 0 | 0 | 0 | 0 | 0 | 0 | 0 | 0 | 0.8293839 | 0 | 0.02962085 | 0 | 0 | 0 | 0 | 0 | 0 | 0 | 0 | 0 | 10.1021/cm201221z | yes |  | 0 |  |  | 168 | 175 | no |  |  |  | 3',4'-dihydro-1'H-spiro[isoindoline-2,2'-isoquinolin]-2-ium |  |  | pharmacosiderite |  |  | GeO2, Ludox, Catapal B, NH4F | [19 empty] | c1ccc2c(c1)CC[N+]1(C2)Cc2ccccc2C1 |  |  | C17H18N | [5 empty] | 2011
4899 | 0.07866508 | 0 | 0 | 0 | 0 | 0 | 0 | 0 | 0 | 0 | 0 | 0.01191895 | 0.03933254 | 0 | 0 | 0.005959476 | 0 | 0 | 0 | 0 | 0 | 0 | 0 | 0 | 0 | 0 | 0 | 0 | 0 | 0 | 0 | 0 | 0 | 0 | 0 | 0 | 0 | 0 | 0 | 0.8343266 | 0 | 0.02979738 | 0 | 0 | 0 | 0 | 0 | 0 | 0 | 0 | 0 | 10.1021/cm201221z | yes |  | 0 |  |  | 168 | 175 | no |  |  |  | 3',4'-dihydro-1'H-spiro[isoindoline-2,2'-isoquinolin]-2-ium |  |  | ITQ-17 | ITQ-7 |  | GeO2, Ludox, Catapal B, NH4F | [19 empty] | c1ccc2c(c1)CC[N+]1(C2)Cc2ccccc2C1 |  |  | C17H18N |  |  | BEC | ISV |  | 2011
4900 | 0.07819905 | 0 | 0 | 0 | 0 | 0 | 0 | 0 | 0 | 0 | 0 | 0.01184834 | 0.03909953 | 0 | 0 | 0.01184834 | 0 | 0 | 0 | 0 | 0 | 0 | 0 | 0 | 0 | 0 | 0 | 0 | 0 | 0 | 0 | 0 | 0 | 0 | 0 | 0 | 0 | 0 | 0 | 0.8293839 | 0 | 0.02962085 | 0 | 0 | 0 | 0 | 0 | 0 | 0 | 0 | 0 | 10.1021/cm201221z | yes |  | 0 |  |  | 168 | 175 | no |  |  |  | 3',4'-dihydro-1'H-spiro[isoindoline-2,2'-isoquinolin]-2-ium |  |  | pharmacosiderite |  |  | GeO2, Ludox, Catapal B, NH4F | [19 empty] | c1ccc2c(c1)CC[N+]1(C2)Cc2ccccc2C1 |  |  | C17H18N | [5 empty] | 2011
4901 | 0.07819905 | 0 | 0 | 0 | 0 | 0 | 0 | 0 | 0 | 0 | 0 | 0.02369668 | 0.03909953 | 0 | 0 | 0 | 0 | 0 | 0 | 0 | 0 | 0 | 0 | 0 | 0 | 0 | 0 | 0 | 0 | 0 | 0 | 0 | 0 | 0 | 0 | 0 | 0 | 0 | 0 | 0.8293839 | 0 | 0.02962085 | 0 | 0 | 0 | 0 | 0 | 0 | 0 | 0 | 0 | 10.1021/cm201221z | yes |  | 0 |  |  | 168 | 175 | no |  |  |  | 3',4'-dihydro-1'H-spiro[isoindoline-2,2'-isoquinolin]-2-ium |  |  | ITQ-17 | ITQ-7 |  | GeO2, Ludox, Catapal B, NH4F | [19 empty] | c1ccc2c(c1)CC[N+]1(C2)Cc2ccccc2C1 |  |  | C17H18N |  |  | BEC | ISV |  | 2011
4902 | 0.07773852 | 0.005889282 | 0 | 0 | 0 | 0 | 0 | 0 | 0 | 0 | 0 | 0.02355713 | 0.03886926 | 0 | 0 | 0 | 0 | 0 | 0 | 0 | 0 | 0 | 0 | 0 | 0 | 0 | 0 | 0 | 0 | 0 | 0 | 0 | 0 | 0 | 0 | 0 | 0 | 0 | 0 | 0.8244994 | 0 | 0.02944641 | 0 | 0 | 0 | 0 | 0 | 0 | 0 | 0 | 0 | 10.1021/cm201221z | yes |  | 0 |  |  | 168 | 175 | no |  |  |  | 3',4'-dihydro-1'H-spiro[isoindoline-2,2'-isoquinolin]-2-ium |  |  | amorphous |  |  | GeO2, Ludox, Catapal B, NH4F | [19 empty] | c1ccc2c(c1)CC[N+]1(C2)Cc2ccccc2C1 |  |  | C17H18N | [5 empty] | 2011
4903 | 0.07728337 | 0.0117096 | 0 | 0 | 0 | 0 | 0 | 0 | 0 | 0 | 0 | 0.0234192 | 0.03864169 | 0 | 0 | 0 | 0 | 0 | 0 | 0 | 0 | 0 | 0 | 0 | 0 | 0 | 0 | 0 | 0 | 0 | 0 | 0 | 0 | 0 | 0 | 0 | 0 | 0 | 0 | 0.8196721 | 0 | 0.029274 | 0 | 0 | 0 | 0 | 0 | 0 | 0 | 0 | 0 | 10.1021/cm201221z | yes |  | 0 |  |  | 168 | 175 | no |  |  |  | 3',4'-dihydro-1'H-spiro[isoindoline-2,2'-isoquinolin]-2-ium |  |  | amorphous |  |  | GeO2, Ludox, Catapal B, NH4F | [19 empty] | c1ccc2c(c1)CC[N+]1(C2)Cc2ccccc2C1 |  |  | C17H18N | [5 empty] | 2011
4904 | 0.07773852 | 0 | 0 | 0 | 0 | 0 | 0 | 0 | 0 | 0 | 0 | 0.02355713 | 0.03886926 | 0 | 0 | 0.005889282 | 0 | 0 | 0 | 0 | 0 | 0 | 0 | 0 | 0 | 0 | 0 | 0 | 0 | 0 | 0 | 0 | 0 | 0 | 0 | 0 | 0 | 0 | 0 | 0.8244994 | 0 | 0.02944641 | 0 | 0 | 0 | 0 | 0 | 0 | 0 | 0 | 0 | 10.1021/cm201221z | yes |  | 0 |  |  | 168 | 175 | no |  |  |  | 3',4'-dihydro-1'H-spiro[isoindoline-2,2'-isoquinolin]-2-ium |  |  | ITQ-17 | ITQ-7 |  | GeO2, Ludox, Catapal B, NH4F | [19 empty] | c1ccc2c(c1)CC[N+]1(C2)Cc2ccccc2C1 |  |  | C17H18N |  |  | BEC | ISV |  | 2011
4905 | 0.07728337 | 0 | 0 | 0 | 0 | 0 | 0 | 0 | 0 | 0 | 0 | 0.0234192 | 0.03864169 | 0 | 0 | 0.0117096 | 0 | 0 | 0 | 0 | 0 | 0 | 0 | 0 | 0 | 0 | 0 | 0 | 0 | 0 | 0 | 0 | 0 | 0 | 0 | 0 | 0 | 0 | 0 | 0.8196721 | 0 | 0.029274 | 0 | 0 | 0 | 0 | 0 | 0 | 0 | 0 | 0 | 10.1021/cm201221z | yes |  | 0 |  |  | 168 | 175 | no |  |  |  | 3',4'-dihydro-1'H-spiro[isoindoline-2,2'-isoquinolin]-2-ium |  |  | ITQ-17 | ITQ-7 |  | GeO2, Ludox, Catapal B, NH4F | [19 empty] | c1ccc2c(c1)CC[N+]1(C2)Cc2ccccc2C1 |  |  | C17H18N |  |  | BEC | ISV |  | 2011
4906 | 0.07773852 | 0 | 0 | 0 | 0 | 0 | 0 | 0 | 0 | 0 | 0 | 0.02944641 | 0.03886926 | 0 | 0 | 0 | 0 | 0 | 0 | 0 | 0 | 0 | 0 | 0 | 0 | 0 | 0 | 0 | 0 | 0 | 0 | 0 | 0 | 0 | 0 | 0 | 0 | 0 | 0 | 0.8244994 | 0 | 0.02944641 | 0 | 0 | 0 | 0 | 0 | 0 | 0 | 0 | 0 | 10.1021/cm201221z | yes |  | 0 |  |  | 168 | 175 | no |  |  |  | 3',4'-dihydro-1'H-spiro[isoindoline-2,2'-isoquinolin]-2-ium |  |  | ITQ-7/ITQ-17 | amorphous |  | GeO2, Ludox, Catapal B, NH4F | [19 empty] | c1ccc2c(c1)CC[N+]1(C2)Cc2ccccc2C1 |  |  | C17H18N |  |  | ISV/BEC |  |  | 2011
4907 | 0.07728337 | 0.005854801 | 0 | 0 | 0 | 0 | 0 | 0 | 0 | 0 | 0 | 0.029274 | 0.03864169 | 0 | 0 | 0 | 0 | 0 | 0 | 0 | 0 | 0 | 0 | 0 | 0 | 0 | 0 | 0 | 0 | 0 | 0 | 0 | 0 | 0 | 0 | 0 | 0 | 0 | 0 | 0.8196721 | 0 | 0.029274 | 0 | 0 | 0 | 0 | 0 | 0 | 0 | 0 | 0 | 10.1021/cm201221z | yes |  | 0 |  |  | 168 | 175 | no |  |  |  | 3',4'-dihydro-1'H-spiro[isoindoline-2,2'-isoquinolin]-2-ium |  |  | amorphous |  |  | GeO2, Ludox, Catapal B, NH4F | [19 empty] | c1ccc2c(c1)CC[N+]1(C2)Cc2ccccc2C1 |  |  | C17H18N | [5 empty] | 2011
4908 | 0.07683353 | 0.01164144 | 0 | 0 | 0 | 0 | 0 | 0 | 0 | 0 | 0 | 0.02910361 | 0.03841676 | 0 | 0 | 0 | 0 | 0 | 0 | 0 | 0 | 0 | 0 | 0 | 0 | 0 | 0 | 0 | 0 | 0 | 0 | 0 | 0 | 0 | 0 | 0 | 0 | 0 | 0 | 0.814901 | 0 | 0.02910361 | 0 | 0 | 0 | 0 | 0 | 0 | 0 | 0 | 0 | 10.1021/cm201221z | yes |  | 0 |  |  | 168 | 175 | no |  |  |  | 3',4'-dihydro-1'H-spiro[isoindoline-2,2'-isoquinolin]-2-ium |  |  | amorphous |  |  | GeO2, Ludox, Catapal B, NH4F | [19 empty] | c1ccc2c(c1)CC[N+]1(C2)Cc2ccccc2C1 |  |  | C17H18N | [5 empty] | 2011
4909 | 0.07728337 | 0 | 0 | 0 | 0 | 0 | 0 | 0 | 0 | 0 | 0 | 0.029274 | 0.03864169 | 0 | 0 | 0.005854801 | 0 | 0 | 0 | 0 | 0 | 0 | 0 | 0 | 0 | 0 | 0 | 0 | 0 | 0 | 0 | 0 | 0 | 0 | 0 | 0 | 0 | 0 | 0 | 0.8196721 | 0 | 0.029274 | 0 | 0 | 0 | 0 | 0 | 0 | 0 | 0 | 0 | 10.1021/cm201221z | yes |  | 0 |  |  | 168 | 175 | no |  |  |  | 3',4'-dihydro-1'H-spiro[isoindoline-2,2'-isoquinolin]-2-ium |  |  | ITQ-7/ITQ-17 | amorphous |  | GeO2, Ludox, Catapal B, NH4F | [19 empty] | c1ccc2c(c1)CC[N+]1(C2)Cc2ccccc2C1 |  |  | C17H18N |  |  | ISV/BEC |  |  | 2011
4910 | 0.07683353 | 0 | 0 | 0 | 0 | 0 | 0 | 0 | 0 | 0 | 0 | 0.02910361 | 0.03841676 | 0 | 0 | 0.01164144 | 0 | 0 | 0 | 0 | 0 | 0 | 0 | 0 | 0 | 0 | 0 | 0 | 0 | 0 | 0 | 0 | 0 | 0 | 0 | 0 | 0 | 0 | 0 | 0.814901 | 0 | 0.02910361 | 0 | 0 | 0 | 0 | 0 | 0 | 0 | 0 | 0 | 10.1021/cm201221z | yes |  | 0 |  |  | 168 | 175 | no |  |  |  | 3',4'-dihydro-1'H-spiro[isoindoline-2,2'-isoquinolin]-2-ium |  |  | ITQ-7/ITQ-17 | amorphous |  | GeO2, Ludox, Catapal B, NH4F | [19 empty] | c1ccc2c(c1)CC[N+]1(C2)Cc2ccccc2C1 |  |  | C17H18N |  |  | ISV/BEC |  |  | 2011
4911 | 0.1088743 | 0 | 0 | 0 | 0 | 0 | 0 | 0 | 0 | 0 | 0 | 0.01197605 | 0.01088623 | 0 | 0 | 0 | 0 | 0 | 0 | 0 | 0 | 0 | 0 | 0 | 0 | 0 | 0 | 0 | 0 | 0 | 0 | 0 | 0 | 0 | 0 | 0 | 0 | 0 | 0 | 0.8383234 | 0 | 0.02994012 | 0 | 0 | 0 | 0 | 0 | 0 | 0 | 0 | 0 | 10.1021/cm201221z | yes |  | 0 |  |  | 168 | 175 | no |  |  |  | 3',4'-dihydro-1'H-spiro[isoindoline-2,2'-isoquinolin]-2-ium |  |  | ITQ-7/ITQ-17 | amorphous |  | GeO2, Ludox, Catapal B, NH4F | [19 empty] | c1ccc2c(c1)CC[N+]1(C2)Cc2ccccc2C1 |  |  | C17H18N |  |  | ISV/BEC |  |  | 2011
4912 | 0.1082262 | 0.005952381 | 0 | 0 | 0 | 0 | 0 | 0 | 0 | 0 | 0 | 0.01190476 | 0.01082143 | 0 | 0 | 0 | 0 | 0 | 0 | 0 | 0 | 0 | 0 | 0 | 0 | 0 | 0 | 0 | 0 | 0 | 0 | 0 | 0 | 0 | 0 | 0 | 0 | 0 | 0 | 0.8333333 | 0 | 0.0297619 | 0 | 0 | 0 | 0 | 0 | 0 | 0 | 0 | 0 | 10.1021/cm201221z | yes |  | 0 |  |  | 168 | 175 | no |  |  |  | 3',4'-dihydro-1'H-spiro[isoindoline-2,2'-isoquinolin]-2-ium |  |  | amorphous |  |  | GeO2, Ludox, Catapal B, NH4F | [19 empty] | c1ccc2c(c1)CC[N+]1(C2)Cc2ccccc2C1 |  |  | C17H18N | [5 empty] | 2011
4913 | 0.1075858 | 0.01183432 | 0 | 0 | 0 | 0 | 0 | 0 | 0 | 0 | 0 | 0.01183432 | 0.0107574 | 0 | 0 | 0 | 0 | 0 | 0 | 0 | 0 | 0 | 0 | 0 | 0 | 0 | 0 | 0 | 0 | 0 | 0 | 0 | 0 | 0 | 0 | 0 | 0 | 0 | 0 | 0.8284024 | 0 | 0.0295858 | 0 | 0 | 0 | 0 | 0 | 0 | 0 | 0 | 0 | 10.1021/cm201221z | yes |  | 0 |  |  | 168 | 175 | no |  |  |  | 3',4'-dihydro-1'H-spiro[isoindoline-2,2'-isoquinolin]-2-ium |  |  | amorphous |  |  | GeO2, Ludox, Catapal B, NH4F | [19 empty] | c1ccc2c(c1)CC[N+]1(C2)Cc2ccccc2C1 |  |  | C17H18N | [5 empty] | 2011
4914 | 0.1082262 | 0 | 0 | 0 | 0 | 0 | 0 | 0 | 0 | 0 | 0 | 0.01190476 | 0.01082143 | 0 | 0 | 0.005952381 | 0 | 0 | 0 | 0 | 0 | 0 | 0 | 0 | 0 | 0 | 0 | 0 | 0 | 0 | 0 | 0 | 0 | 0 | 0 | 0 | 0 | 0 | 0 | 0.8333333 | 0 | 0.0297619 | 0 | 0 | 0 | 0 | 0 | 0 | 0 | 0 | 0 | 10.1021/cm201221z | yes |  | 0 |  |  | 168 | 175 | no |  |  |  | 3',4'-dihydro-1'H-spiro[isoindoline-2,2'-isoquinolin]-2-ium |  |  | ITQ-7/ITQ-17 | amorphous |  | GeO2, Ludox, Catapal B, NH4F | [19 empty] | c1ccc2c(c1)CC[N+]1(C2)Cc2ccccc2C1 |  |  | C17H18N |  |  | ISV/BEC |  |  | 2011
4915 | 0.1075858 | 0 | 0 | 0 | 0 | 0 | 0 | 0 | 0 | 0 | 0 | 0.01183432 | 0.0107574 | 0 | 0 | 0.01183432 | 0 | 0 | 0 | 0 | 0 | 0 | 0 | 0 | 0 | 0 | 0 | 0 | 0 | 0 | 0 | 0 | 0 | 0 | 0 | 0 | 0 | 0 | 0 | 0.8284024 | 0 | 0.0295858 | 0 | 0 | 0 | 0 | 0 | 0 | 0 | 0 | 0 | 10.1021/cm201221z | yes |  | 0 |  |  | 168 | 175 | no |  |  |  | 3',4'-dihydro-1'H-spiro[isoindoline-2,2'-isoquinolin]-2-ium |  |  | amorphous |  |  | GeO2, Ludox, Catapal B, NH4F | [19 empty] | c1ccc2c(c1)CC[N+]1(C2)Cc2ccccc2C1 |  |  | C17H18N | [5 empty] | 2011
4916 | 0.1075858 | 0 | 0 | 0 | 0 | 0 | 0 | 0 | 0 | 0 | 0 | 0.02366864 | 0.0107574 | 0 | 0 | 0 | 0 | 0 | 0 | 0 | 0 | 0 | 0 | 0 | 0 | 0 | 0 | 0 | 0 | 0 | 0 | 0 | 0 | 0 | 0 | 0 | 0 | 0 | 0 | 0.8284024 | 0 | 0.0295858 | 0 | 0 | 0 | 0 | 0 | 0 | 0 | 0 | 0 | 10.1021/cm201221z | yes |  | 0 |  |  | 168 | 175 | no |  |  |  | 3',4'-dihydro-1'H-spiro[isoindoline-2,2'-isoquinolin]-2-ium |  |  | ITQ-7/ITQ-17 | amorphous |  | GeO2, Ludox, Catapal B, NH4F | [19 empty] | c1ccc2c(c1)CC[N+]1(C2)Cc2ccccc2C1 |  |  | C17H18N |  |  | ISV/BEC |  |  | 2011
4917 | 0.1069529 | 0.005882353 | 0 | 0 | 0 | 0 | 0 | 0 | 0 | 0 | 0 | 0.02352941 | 0.01069412 | 0 | 0 | 0 | 0 | 0 | 0 | 0 | 0 | 0 | 0 | 0 | 0 | 0 | 0 | 0 | 0 | 0 | 0 | 0 | 0 | 0 | 0 | 0 | 0 | 0 | 0 | 0.8235294 | 0 | 0.02941176 | 0 | 0 | 0 | 0 | 0 | 0 | 0 | 0 | 0 | 10.1021/cm201221z | yes |  | 0 |  |  | 168 | 175 | no |  |  |  | 3',4'-dihydro-1'H-spiro[isoindoline-2,2'-isoquinolin]-2-ium |  |  | amorphous |  |  | GeO2, Ludox, Catapal B, NH4F | [19 empty] | c1ccc2c(c1)CC[N+]1(C2)Cc2ccccc2C1 |  |  | C17H18N | [5 empty] | 2011
4918 | 0.1063275 | 0.01169591 | 0 | 0 | 0 | 0 | 0 | 0 | 0 | 0 | 0 | 0.02339181 | 0.01063158 | 0 | 0 | 0 | 0 | 0 | 0 | 0 | 0 | 0 | 0 | 0 | 0 | 0 | 0 | 0 | 0 | 0 | 0 | 0 | 0 | 0 | 0 | 0 | 0 | 0 | 0 | 0.8187135 | 0 | 0.02923977 | 0 | 0 | 0 | 0 | 0 | 0 | 0 | 0 | 0 | 10.1021/cm201221z | yes |  | 0 |  |  | 168 | 175 | no |  |  |  | 3',4'-dihydro-1'H-spiro[isoindoline-2,2'-isoquinolin]-2-ium |  |  | amorphous |  |  | GeO2, Ludox, Catapal B, NH4F | [19 empty] | c1ccc2c(c1)CC[N+]1(C2)Cc2ccccc2C1 |  |  | C17H18N | [5 empty] | 2011
4919 | 0.1069529 | 0 | 0 | 0 | 0 | 0 | 0 | 0 | 0 | 0 | 0 | 0.02352941 | 0.01069412 | 0 | 0 | 0.005882353 | 0 | 0 | 0 | 0 | 0 | 0 | 0 | 0 | 0 | 0 | 0 | 0 | 0 | 0 | 0 | 0 | 0 | 0 | 0 | 0 | 0 | 0 | 0 | 0.8235294 | 0 | 0.02941176 | 0 | 0 | 0 | 0 | 0 | 0 | 0 | 0 | 0 | 10.1021/cm201221z | yes |  | 0 |  |  | 168 | 175 | no |  |  |  | 3',4'-dihydro-1'H-spiro[isoindoline-2,2'-isoquinolin]-2-ium |  |  | ITQ-7/ITQ-17 | amorphous |  | GeO2, Ludox, Catapal B, NH4F | [19 empty] | c1ccc2c(c1)CC[N+]1(C2)Cc2ccccc2C1 |  |  | C17H18N |  |  | ISV/BEC |  |  | 2011
4920 | 0.1063275 | 0 | 0 | 0 | 0 | 0 | 0 | 0 | 0 | 0 | 0 | 0.02339181 | 0.01063158 | 0 | 0 | 0.01169591 | 0 | 0 | 0 | 0 | 0 | 0 | 0 | 0 | 0 | 0 | 0 | 0 | 0 | 0 | 0 | 0 | 0 | 0 | 0 | 0 | 0 | 0 | 0 | 0.8187135 | 0 | 0.02923977 | 0 | 0 | 0 | 0 | 0 | 0 | 0 | 0 | 0 | 10.1021/cm201221z | yes |  | 0 |  |  | 168 | 175 | no |  |  |  | 3',4'-dihydro-1'H-spiro[isoindoline-2,2'-isoquinolin]-2-ium |  |  | ITQ-7/ITQ-17 | amorphous |  | GeO2, Ludox, Catapal B, NH4F | [19 empty] | c1ccc2c(c1)CC[N+]1(C2)Cc2ccccc2C1 |  |  | C17H18N |  |  | ISV/BEC |  |  | 2011
4921 | 0.1069529 | 0 | 0 | 0 | 0 | 0 | 0 | 0 | 0 | 0 | 0 | 0.02941176 | 0.01069412 | 0 | 0 | 0 | 0 | 0 | 0 | 0 | 0 | 0 | 0 | 0 | 0 | 0 | 0 | 0 | 0 | 0 | 0 | 0 | 0 | 0 | 0 | 0 | 0 | 0 | 0 | 0.8235294 | 0 | 0.02941176 | 0 | 0 | 0 | 0 | 0 | 0 | 0 | 0 | 0 | 10.1021/cm201221z | yes |  | 0 |  |  | 168 | 175 | no |  |  |  | 3',4'-dihydro-1'H-spiro[isoindoline-2,2'-isoquinolin]-2-ium |  |  | amorphous |  |  | GeO2, Ludox, Catapal B, NH4F | [19 empty] | c1ccc2c(c1)CC[N+]1(C2)Cc2ccccc2C1 |  |  | C17H18N | [5 empty] | 2011
4922 | 0.1063275 | 0.005847953 | 0 | 0 | 0 | 0 | 0 | 0 | 0 | 0 | 0 | 0.02923977 | 0.01063158 | 0 | 0 | 0 | 0 | 0 | 0 | 0 | 0 | 0 | 0 | 0 | 0 | 0 | 0 | 0 | 0 | 0 | 0 | 0 | 0 | 0 | 0 | 0 | 0 | 0 | 0 | 0.8187135 | 0 | 0.02923977 | 0 | 0 | 0 | 0 | 0 | 0 | 0 | 0 | 0 | 10.1021/cm201221z | yes |  | 0 |  |  | 168 | 175 | no |  |  |  | 3',4'-dihydro-1'H-spiro[isoindoline-2,2'-isoquinolin]-2-ium |  |  | amorphous |  |  | GeO2, Ludox, Catapal B, NH4F | [19 empty] | c1ccc2c(c1)CC[N+]1(C2)Cc2ccccc2C1 |  |  | C17H18N | [5 empty] | 2011
4923 | 0.1057093 | 0.01162791 | 0 | 0 | 0 | 0 | 0 | 0 | 0 | 0 | 0 | 0.02906977 | 0.01056977 | 0 | 0 | 0 | 0 | 0 | 0 | 0 | 0 | 0 | 0 | 0 | 0 | 0 | 0 | 0 | 0 | 0 | 0 | 0 | 0 | 0 | 0 | 0 | 0 | 0 | 0 | 0.8139535 | 0 | 0.02906977 | 0 | 0 | 0 | 0 | 0 | 0 | 0 | 0 | 0 | 10.1021/cm201221z | yes |  | 0 |  |  | 168 | 175 | no |  |  |  | 3',4'-dihydro-1'H-spiro[isoindoline-2,2'-isoquinolin]-2-ium |  |  | amorphous |  |  | GeO2, Ludox, Catapal B, NH4F | [19 empty] | c1ccc2c(c1)CC[N+]1(C2)Cc2ccccc2C1 |  |  | C17H18N | [5 empty] | 2011
4924 | 0.1063275 | 0 | 0 | 0 | 0 | 0 | 0 | 0 | 0 | 0 | 0 | 0.02923977 | 0.01063158 | 0 | 0 | 0.005847953 | 0 | 0 | 0 | 0 | 0 | 0 | 0 | 0 | 0 | 0 | 0 | 0 | 0 | 0 | 0 | 0 | 0 | 0 | 0 | 0 | 0 | 0 | 0 | 0.8187135 | 0 | 0.02923977 | 0 | 0 | 0 | 0 | 0 | 0 | 0 | 0 | 0 | 10.1021/cm201221z | yes |  | 0 |  |  | 168 | 175 | no |  |  |  | 3',4'-dihydro-1'H-spiro[isoindoline-2,2'-isoquinolin]-2-ium |  |  | ITQ-7/ITQ-17 | amorphous |  | GeO2, Ludox, Catapal B, NH4F | [19 empty] | c1ccc2c(c1)CC[N+]1(C2)Cc2ccccc2C1 |  |  | C17H18N |  |  | ISV/BEC |  |  | 2011
4925 | 0.1057093 | 0 | 0 | 0 | 0 | 0 | 0 | 0 | 0 | 0 | 0 | 0.02906977 | 0.01056977 | 0 | 0 | 0.01162791 | 0 | 0 | 0 | 0 | 0 | 0 | 0 | 0 | 0 | 0 | 0 | 0 | 0 | 0 | 0 | 0 | 0 | 0 | 0 | 0 | 0 | 0 | 0 | 0.8139535 | 0 | 0.02906977 | 0 | 0 | 0 | 0 | 0 | 0 | 0 | 0 | 0 | 10.1021/cm201221z | yes |  | 0 |  |  | 168 | 175 | no |  |  |  | 3',4'-dihydro-1'H-spiro[isoindoline-2,2'-isoquinolin]-2-ium |  |  | amorphous |  |  | GeO2, Ludox, Catapal B, NH4F | [19 empty] | c1ccc2c(c1)CC[N+]1(C2)Cc2ccccc2C1 |  |  | C17H18N | [5 empty] | 2011
4926 | 0.1197605 | 0 | 0 | 0 | 0 | 0 | 0 | 0 | 0 | 0 | 0 | 0.01197605 | 0 | 0 | 0 | 0 | 0 | 0 | 0 | 0 | 0 | 0 | 0 | 0 | 0 | 0 | 0 | 0 | 0 | 0 | 0 | 0 | 0 | 0 | 0 | 0 | 0 | 0 | 0 | 0.8383234 | 0 | 0.02994012 | 0 | 0 | 0 | 0 | 0 | 0 | 0 | 0 | 0 | 10.1021/cm201221z | yes |  | 0 |  |  | 168 | 175 | no |  |  |  | 3',4'-dihydro-1'H-spiro[isoindoline-2,2'-isoquinolin]-2-ium |  |  | amorphous |  |  | GeO2, Ludox, Catapal B, NH4F | [19 empty] | c1ccc2c(c1)CC[N+]1(C2)Cc2ccccc2C1 |  |  | C17H18N | [5 empty] | 2011
4927 | 0.1190476 | 0.005952381 | 0 | 0 | 0 | 0 | 0 | 0 | 0 | 0 | 0 | 0.01190476 | 0 | 0 | 0 | 0 | 0 | 0 | 0 | 0 | 0 | 0 | 0 | 0 | 0 | 0 | 0 | 0 | 0 | 0 | 0 | 0 | 0 | 0 | 0 | 0 | 0 | 0 | 0 | 0.8333333 | 0 | 0.0297619 | 0 | 0 | 0 | 0 | 0 | 0 | 0 | 0 | 0 | 10.1021/cm201221z | yes |  | 0 |  |  | 168 | 175 | no |  |  |  | 3',4'-dihydro-1'H-spiro[isoindoline-2,2'-isoquinolin]-2-ium |  |  | amorphous |  |  | GeO2, Ludox, Catapal B, NH4F | [19 empty] | c1ccc2c(c1)CC[N+]1(C2)Cc2ccccc2C1 |  |  | C17H18N | [5 empty] | 2011
4928 | 0.1183432 | 0.01183432 | 0 | 0 | 0 | 0 | 0 | 0 | 0 | 0 | 0 | 0.01183432 | 0 | 0 | 0 | 0 | 0 | 0 | 0 | 0 | 0 | 0 | 0 | 0 | 0 | 0 | 0 | 0 | 0 | 0 | 0 | 0 | 0 | 0 | 0 | 0 | 0 | 0 | 0 | 0.8284024 | 0 | 0.0295858 | 0 | 0 | 0 | 0 | 0 | 0 | 0 | 0 | 0 | 10.1021/cm201221z | yes |  | 0 |  |  | 168 | 175 | no |  |  |  | 3',4'-dihydro-1'H-spiro[isoindoline-2,2'-isoquinolin]-2-ium |  |  | amorphous |  |  | GeO2, Ludox, Catapal B, NH4F | [19 empty] | c1ccc2c(c1)CC[N+]1(C2)Cc2ccccc2C1 |  |  | C17H18N | [5 empty] | 2011
4929 | 0.1190476 | 0 | 0 | 0 | 0 | 0 | 0 | 0 | 0 | 0 | 0 | 0.01190476 | 0 | 0 | 0 | 0.005952381 | 0 | 0 | 0 | 0 | 0 | 0 | 0 | 0 | 0 | 0 | 0 | 0 | 0 | 0 | 0 | 0 | 0 | 0 | 0 | 0 | 0 | 0 | 0 | 0.8333333 | 0 | 0.0297619 | 0 | 0 | 0 | 0 | 0 | 0 | 0 | 0 | 0 | 10.1021/cm201221z | yes |  | 0 |  |  | 168 | 175 | no |  |  |  | 3',4'-dihydro-1'H-spiro[isoindoline-2,2'-isoquinolin]-2-ium |  |  | amorphous |  |  | GeO2, Ludox, Catapal B, NH4F | [19 empty] | c1ccc2c(c1)CC[N+]1(C2)Cc2ccccc2C1 |  |  | C17H18N | [5 empty] | 2011
4930 | 0.1183432 | 0 | 0 | 0 | 0 | 0 | 0 | 0 | 0 | 0 | 0 | 0.01183432 | 0 | 0 | 0 | 0.01183432 | 0 | 0 | 0 | 0 | 0 | 0 | 0 | 0 | 0 | 0 | 0 | 0 | 0 | 0 | 0 | 0 | 0 | 0 | 0 | 0 | 0 | 0 | 0 | 0.8284024 | 0 | 0.0295858 | 0 | 0 | 0 | 0 | 0 | 0 | 0 | 0 | 0 | 10.1021/cm201221z | yes |  | 0 |  |  | 168 | 175 | no |  |  |  | 3',4'-dihydro-1'H-spiro[isoindoline-2,2'-isoquinolin]-2-ium |  |  | amorphous |  |  | GeO2, Ludox, Catapal B, NH4F | [19 empty] | c1ccc2c(c1)CC[N+]1(C2)Cc2ccccc2C1 |  |  | C17H18N | [5 empty] | 2011
4931 | 0.1183432 | 0 | 0 | 0 | 0 | 0 | 0 | 0 | 0 | 0 | 0 | 0.02366864 | 0 | 0 | 0 | 0 | 0 | 0 | 0 | 0 | 0 | 0 | 0 | 0 | 0 | 0 | 0 | 0 | 0 | 0 | 0 | 0 | 0 | 0 | 0 | 0 | 0 | 0 | 0 | 0.8284024 | 0 | 0.0295858 | 0 | 0 | 0 | 0 | 0 | 0 | 0 | 0 | 0 | 10.1021/cm201221z | yes |  | 0 |  |  | 168 | 175 | no |  |  |  | 3',4'-dihydro-1'H-spiro[isoindoline-2,2'-isoquinolin]-2-ium |  |  | amorphous |  |  | GeO2, Ludox, Catapal B, NH4F | [19 empty] | c1ccc2c(c1)CC[N+]1(C2)Cc2ccccc2C1 |  |  | C17H18N | [5 empty] | 2011
4932 | 0.1176471 | 0.005882353 | 0 | 0 | 0 | 0 | 0 | 0 | 0 | 0 | 0 | 0.02352941 | 0 | 0 | 0 | 0 | 0 | 0 | 0 | 0 | 0 | 0 | 0 | 0 | 0 | 0 | 0 | 0 | 0 | 0 | 0 | 0 | 0 | 0 | 0 | 0 | 0 | 0 | 0 | 0.8235294 | 0 | 0.02941176 | 0 | 0 | 0 | 0 | 0 | 0 | 0 | 0 | 0 | 10.1021/cm201221z | yes |  | 0 |  |  | 168 | 175 | no |  |  |  | 3',4'-dihydro-1'H-spiro[isoindoline-2,2'-isoquinolin]-2-ium |  |  | amorphous |  |  | GeO2, Ludox, Catapal B, NH4F | [19 empty] | c1ccc2c(c1)CC[N+]1(C2)Cc2ccccc2C1 |  |  | C17H18N | [5 empty] | 2011
4933 | 0.1169591 | 0.01169591 | 0 | 0 | 0 | 0 | 0 | 0 | 0 | 0 | 0 | 0.02339181 | 0 | 0 | 0 | 0 | 0 | 0 | 0 | 0 | 0 | 0 | 0 | 0 | 0 | 0 | 0 | 0 | 0 | 0 | 0 | 0 | 0 | 0 | 0 | 0 | 0 | 0 | 0 | 0.8187135 | 0 | 0.02923977 | 0 | 0 | 0 | 0 | 0 | 0 | 0 | 0 | 0 | 10.1021/cm201221z | yes |  | 0 |  |  | 168 | 175 | no |  |  |  | 3',4'-dihydro-1'H-spiro[isoindoline-2,2'-isoquinolin]-2-ium |  |  | amorphous |  |  | GeO2, Ludox, Catapal B, NH4F | [19 empty] | c1ccc2c(c1)CC[N+]1(C2)Cc2ccccc2C1 |  |  | C17H18N | [5 empty] | 2011
4934 | 0.1176471 | 0 | 0 | 0 | 0 | 0 | 0 | 0 | 0 | 0 | 0 | 0.02352941 | 0 | 0 | 0 | 0.005882353 | 0 | 0 | 0 | 0 | 0 | 0 | 0 | 0 | 0 | 0 | 0 | 0 | 0 | 0 | 0 | 0 | 0 | 0 | 0 | 0 | 0 | 0 | 0 | 0.8235294 | 0 | 0.02941176 | 0 | 0 | 0 | 0 | 0 | 0 | 0 | 0 | 0 | 10.1021/cm201221z | yes |  | 0 |  |  | 168 | 175 | no |  |  |  | 3',4'-dihydro-1'H-spiro[isoindoline-2,2'-isoquinolin]-2-ium |  |  | amorphous |  |  | GeO2, Ludox, Catapal B, NH4F | [19 empty] | c1ccc2c(c1)CC[N+]1(C2)Cc2ccccc2C1 |  |  | C17H18N | [5 empty] | 2011
4935 | 0.1169591 | 0 | 0 | 0 | 0 | 0 | 0 | 0 | 0 | 0 | 0 | 0.02339181 | 0 | 0 | 0 | 0.01169591 | 0 | 0 | 0 | 0 | 0 | 0 | 0 | 0 | 0 | 0 | 0 | 0 | 0 | 0 | 0 | 0 | 0 | 0 | 0 | 0 | 0 | 0 | 0 | 0.8187135 | 0 | 0.02923977 | 0 | 0 | 0 | 0 | 0 | 0 | 0 | 0 | 0 | 10.1021/cm201221z | yes |  | 0 |  |  | 168 | 175 | no |  |  |  | 3',4'-dihydro-1'H-spiro[isoindoline-2,2'-isoquinolin]-2-ium |  |  | amorphous |  |  | GeO2, Ludox, Catapal B, NH4F | [19 empty] | c1ccc2c(c1)CC[N+]1(C2)Cc2ccccc2C1 |  |  | C17H18N | [5 empty] | 2011
4936 | 0.1176471 | 0 | 0 | 0 | 0 | 0 | 0 | 0 | 0 | 0 | 0 | 0.02941176 | 0 | 0 | 0 | 0 | 0 | 0 | 0 | 0 | 0 | 0 | 0 | 0 | 0 | 0 | 0 | 0 | 0 | 0 | 0 | 0 | 0 | 0 | 0 | 0 | 0 | 0 | 0 | 0.8235294 | 0 | 0.02941176 | 0 | 0 | 0 | 0 | 0 | 0 | 0 | 0 | 0 | 10.1021/cm201221z | yes |  | 0 |  |  | 168 | 175 | no |  |  |  | 3',4'-dihydro-1'H-spiro[isoindoline-2,2'-isoquinolin]-2-ium |  |  | amorphous |  |  | GeO2, Ludox, Catapal B, NH4F | [19 empty] | c1ccc2c(c1)CC[N+]1(C2)Cc2ccccc2C1 |  |  | C17H18N | [5 empty] | 2011
4937 | 0.1169591 | 0.005847953 | 0 | 0 | 0 | 0 | 0 | 0 | 0 | 0 | 0 | 0.02923977 | 0 | 0 | 0 | 0 | 0 | 0 | 0 | 0 | 0 | 0 | 0 | 0 | 0 | 0 | 0 | 0 | 0 | 0 | 0 | 0 | 0 | 0 | 0 | 0 | 0 | 0 | 0 | 0.8187135 | 0 | 0.02923977 | 0 | 0 | 0 | 0 | 0 | 0 | 0 | 0 | 0 | 10.1021/cm201221z | yes |  | 0 |  |  | 168 | 175 | no |  |  |  | 3',4'-dihydro-1'H-spiro[isoindoline-2,2'-isoquinolin]-2-ium |  |  | amorphous |  |  | GeO2, Ludox, Catapal B, NH4F | [19 empty] | c1ccc2c(c1)CC[N+]1(C2)Cc2ccccc2C1 |  |  | C17H18N | [5 empty] | 2011
4938 | 0.1162791 | 0.01162791 | 0 | 0 | 0 | 0 | 0 | 0 | 0 | 0 | 0 | 0.02906977 | 0 | 0 | 0 | 0 | 0 | 0 | 0 | 0 | 0 | 0 | 0 | 0 | 0 | 0 | 0 | 0 | 0 | 0 | 0 | 0 | 0 | 0 | 0 | 0 | 0 | 0 | 0 | 0.8139535 | 0 | 0.02906977 | 0 | 0 | 0 | 0 | 0 | 0 | 0 | 0 | 0 | 10.1021/cm201221z | yes |  | 0 |  |  | 168 | 175 | no |  |  |  | 3',4'-dihydro-1'H-spiro[isoindoline-2,2'-isoquinolin]-2-ium |  |  | amorphous |  |  | GeO2, Ludox, Catapal B, NH4F | [19 empty] | c1ccc2c(c1)CC[N+]1(C2)Cc2ccccc2C1 |  |  | C17H18N | [5 empty] | 2011
4939 | 0.1169591 | 0 | 0 | 0 | 0 | 0 | 0 | 0 | 0 | 0 | 0 | 0.02923977 | 0 | 0 | 0 | 0.005847953 | 0 | 0 | 0 | 0 | 0 | 0 | 0 | 0 | 0 | 0 | 0 | 0 | 0 | 0 | 0 | 0 | 0 | 0 | 0 | 0 | 0 | 0 | 0 | 0.8187135 | 0 | 0.02923977 | 0 | 0 | 0 | 0 | 0 | 0 | 0 | 0 | 0 | 10.1021/cm201221z | yes |  | 0 |  |  | 168 | 175 | no |  |  |  | 3',4'-dihydro-1'H-spiro[isoindoline-2,2'-isoquinolin]-2-ium |  |  | amorphous |  |  | GeO2, Ludox, Catapal B, NH4F | [19 empty] | c1ccc2c(c1)CC[N+]1(C2)Cc2ccccc2C1 |  |  | C17H18N | [5 empty] | 2011
4940 | 0.1162791 | 0 | 0 | 0 | 0 | 0 | 0 | 0 | 0 | 0 | 0 | 0.02906977 | 0 | 0 | 0 | 0.01162791 | 0 | 0 | 0 | 0 | 0 | 0 | 0 | 0 | 0 | 0 | 0 | 0 | 0 | 0 | 0 | 0 | 0 | 0 | 0 | 0 | 0 | 0 | 0 | 0.8139535 | 0 | 0.02906977 | 0 | 0 | 0 | 0 | 0 | 0 | 0 | 0 | 0 | 10.1021/cm201221z | yes |  | 0 |  |  | 168 | 175 | no |  |  |  | 3',4'-dihydro-1'H-spiro[isoindoline-2,2'-isoquinolin]-2-ium |  |  | amorphous |  |  | GeO2, Ludox, Catapal B, NH4F | [19 empty] | c1ccc2c(c1)CC[N+]1(C2)Cc2ccccc2C1 |  |  | C17H18N | [5 empty] | 2011
4941 | 0.07913669 | 0 | 0 | 0 | 0 | 0 | 0 | 0 | 0 | 0 | 0 | 0.01199041 | 0.03956835 | 0 | 0 | 0 | 0 | 0 | 0 | 0 | 0 | 0 | 0 | 0 | 0 | 0 | 0 | 0 | 0 | 0 | 0 | 0 | 0 | 0 | 0 | 0 | 0 | 0 | 0 | 0.8393285 | 0 | 0.02997602 | 0 | 0 | 0 | 0 | 0 | 0 | 0 | 0 | 0 | 10.1021/cm201221z | yes |  | 0 |  |  | 168 | 175 | no |  |  |  | C[C@@H]1CCC[C@H](C)[N+]12Cc3ccccc3C2 |  |  | ITQ-15 |  |  | GeO2, Ludox, Catapal B, NH4F | [19 empty] | C[C@H]1CCC[C@@H](C)[N+]12Cc1ccccc1C2 |  |  | C15H22N |  |  | UTL |  |  | 2011
4942 | 0.07866508 | 0.005959476 | 0 | 0 | 0 | 0 | 0 | 0 | 0 | 0 | 0 | 0.01191895 | 0.03933254 | 0 | 0 | 0 | 0 | 0 | 0 | 0 | 0 | 0 | 0 | 0 | 0 | 0 | 0 | 0 | 0 | 0 | 0 | 0 | 0 | 0 | 0 | 0 | 0 | 0 | 0 | 0.8343266 | 0 | 0.02979738 | 0 | 0 | 0 | 0 | 0 | 0 | 0 | 0 | 0 | 10.1021/cm201221z | yes |  | 0 |  |  | 168 | 175 | no |  |  |  | C[C@@H]1CCC[C@H](C)[N+]12Cc3ccccc3C2 |  |  | ITQ-15 |  |  | GeO2, Ludox, Catapal B, NH4F | [19 empty] | C[C@H]1CCC[C@@H](C)[N+]12Cc1ccccc1C2 |  |  | C15H22N |  |  | UTL |  |  | 2011
4943 | 0.07819905 | 0.01184834 | 0 | 0 | 0 | 0 | 0 | 0 | 0 | 0 | 0 | 0.01184834 | 0.03909953 | 0 | 0 | 0 | 0 | 0 | 0 | 0 | 0 | 0 | 0 | 0 | 0 | 0 | 0 | 0 | 0 | 0 | 0 | 0 | 0 | 0 | 0 | 0 | 0 | 0 | 0 | 0.8293839 | 0 | 0.02962085 | 0 | 0 | 0 | 0 | 0 | 0 | 0 | 0 | 0 | 10.1021/cm201221z | yes |  | 0 |  |  | 168 | 175 | no |  |  |  | C[C@@H]1CCC[C@H](C)[N+]12Cc3ccccc3C2 |  |  | amorphous |  |  | GeO2, Ludox, Catapal B, NH4F | [19 empty] | C[C@H]1CCC[C@@H](C)[N+]12Cc1ccccc1C2 |  |  | C15H22N | [5 empty] | 2011
4944 | 0.07866508 | 0 | 0 | 0 | 0 | 0 | 0 | 0 | 0 | 0 | 0 | 0.01191895 | 0.03933254 | 0 | 0 | 0.005959476 | 0 | 0 | 0 | 0 | 0 | 0 | 0 | 0 | 0 | 0 | 0 | 0 | 0 | 0 | 0 | 0 | 0 | 0 | 0 | 0 | 0 | 0 | 0 | 0.8343266 | 0 | 0.02979738 | 0 | 0 | 0 | 0 | 0 | 0 | 0 | 0 | 0 | 10.1021/cm201221z | yes |  | 0 |  |  | 168 | 175 | no |  |  |  | C[C@@H]1CCC[C@H](C)[N+]12Cc3ccccc3C2 |  |  | ITQ-15 | amorphous |  | GeO2, Ludox, Catapal B, NH4F | [19 empty] | C[C@H]1CCC[C@@H](C)[N+]12Cc1ccccc1C2 |  |  | C15H22N |  |  | UTL |  |  | 2011
4945 | 0.07819905 | 0 | 0 | 0 | 0 | 0 | 0 | 0 | 0 | 0 | 0 | 0.01184834 | 0.03909953 | 0 | 0 | 0.01184834 | 0 | 0 | 0 | 0 | 0 | 0 | 0 | 0 | 0 | 0 | 0 | 0 | 0 | 0 | 0 | 0 | 0 | 0 | 0 | 0 | 0 | 0 | 0 | 0.8293839 | 0 | 0.02962085 | 0 | 0 | 0 | 0 | 0 | 0 | 0 | 0 | 0 | 10.1021/cm201221z | yes |  | 0 |  |  | 168 | 175 | no |  |  |  | C[C@@H]1CCC[C@H](C)[N+]12Cc3ccccc3C2 |  |  | ITQ-15 | amorphous |  | GeO2, Ludox, Catapal B, NH4F | [19 empty] | C[C@H]1CCC[C@@H](C)[N+]12Cc1ccccc1C2 |  |  | C15H22N |  |  | UTL |  |  | 2011
4946 | 0.07819905 | 0 | 0 | 0 | 0 | 0 | 0 | 0 | 0 | 0 | 0 | 0.02369668 | 0.03909953 | 0 | 0 | 0 | 0 | 0 | 0 | 0 | 0 | 0 | 0 | 0 | 0 | 0 | 0 | 0 | 0 | 0 | 0 | 0 | 0 | 0 | 0 | 0 | 0 | 0 | 0 | 0.8293839 | 0 | 0.02962085 | 0 | 0 | 0 | 0 | 0 | 0 | 0 | 0 | 0 | 10.1021/cm201221z | yes |  | 0 |  |  | 168 | 175 | no |  |  |  | C[C@@H]1CCC[C@H](C)[N+]12Cc3ccccc3C2 |  |  | ITQ-7 | ITQ-17 |  | GeO2, Ludox, Catapal B, NH4F | [19 empty] | C[C@H]1CCC[C@@H](C)[N+]12Cc1ccccc1C2 |  |  | C15H22N |  |  | ISV | BEC |  | 2011
4947 | 0.07773852 | 0.005889282 | 0 | 0 | 0 | 0 | 0 | 0 | 0 | 0 | 0 | 0.02355713 | 0.03886926 | 0 | 0 | 0 | 0 | 0 | 0 | 0 | 0 | 0 | 0 | 0 | 0 | 0 | 0 | 0 | 0 | 0 | 0 | 0 | 0 | 0 | 0 | 0 | 0 | 0 | 0 | 0.8244994 | 0 | 0.02944641 | 0 | 0 | 0 | 0 | 0 | 0 | 0 | 0 | 0 | 10.1021/cm201221z | yes |  | 0 |  |  | 168 | 175 | no |  |  |  | C[C@@H]1CCC[C@H](C)[N+]12Cc3ccccc3C2 |  |  | ITQ-21 |  |  | GeO2, Ludox, Catapal B, NH4F | [19 empty] | C[C@H]1CCC[C@@H](C)[N+]12Cc1ccccc1C2 |  |  | C15H22N |  |  | ITQ-21 |  |  | 2011
4948 | 0.07728337 | 0.0117096 | 0 | 0 | 0 | 0 | 0 | 0 | 0 | 0 | 0 | 0.0234192 | 0.03864169 | 0 | 0 | 0 | 0 | 0 | 0 | 0 | 0 | 0 | 0 | 0 | 0 | 0 | 0 | 0 | 0 | 0 | 0 | 0 | 0 | 0 | 0 | 0 | 0 | 0 | 0 | 0.8196721 | 0 | 0.029274 | 0 | 0 | 0 | 0 | 0 | 0 | 0 | 0 | 0 | 10.1021/cm201221z | yes |  | 0 |  |  | 168 | 175 | no |  |  |  | C[C@@H]1CCC[C@H](C)[N+]12Cc3ccccc3C2 |  |  | ITQ-44 | amorphous |  | GeO2, Ludox, Catapal B, NH4F | [19 empty] | C[C@H]1CCC[C@@H](C)[N+]12Cc1ccccc1C2 |  |  | C15H22N |  |  | IRR |  |  | 2011
4949 | 0.07773852 | 0 | 0 | 0 | 0 | 0 | 0 | 0 | 0 | 0 | 0 | 0.02355713 | 0.03886926 | 0 | 0 | 0.005889282 | 0 | 0 | 0 | 0 | 0 | 0 | 0 | 0 | 0 | 0 | 0 | 0 | 0 | 0 | 0 | 0 | 0 | 0 | 0 | 0 | 0 | 0 | 0 | 0.8244994 | 0 | 0.02944641 | 0 | 0 | 0 | 0 | 0 | 0 | 0 | 0 | 0 | 10.1021/cm201221z | yes |  | 0 |  |  | 168 | 175 | no |  |  |  | C[C@@H]1CCC[C@H](C)[N+]12Cc3ccccc3C2 |  |  | ITQ-7/ITQ-17 | amorphous |  | GeO2, Ludox, Catapal B, NH4F | [19 empty] | C[C@H]1CCC[C@@H](C)[N+]12Cc1ccccc1C2 |  |  | C15H22N |  |  | ISV/BEC |  |  | 2011
4950 | 0.07728337 | 0 | 0 | 0 | 0 | 0 | 0 | 0 | 0 | 0 | 0 | 0.0234192 | 0.03864169 | 0 | 0 | 0.0117096 | 0 | 0 | 0 | 0 | 0 | 0 | 0 | 0 | 0 | 0 | 0 | 0 | 0 | 0 | 0 | 0 | 0 | 0 | 0 | 0 | 0 | 0 | 0 | 0.8196721 | 0 | 0.029274 | 0 | 0 | 0 | 0 | 0 | 0 | 0 | 0 | 0 | 10.1021/cm201221z | yes |  | 0 |  |  | 168 | 175 | no |  |  |  | C[C@@H]1CCC[C@H](C)[N+]12Cc3ccccc3C2 |  |  | ITQ-7/ITQ-17 | amorphous |  | GeO2, Ludox, Catapal B, NH4F | [19 empty] | C[C@H]1CCC[C@@H](C)[N+]12Cc1ccccc1C2 |  |  | C15H22N |  |  | ISV/BEC |  |  | 2011
4951 | 0.07773852 | 0 | 0 | 0 | 0 | 0 | 0 | 0 | 0 | 0 | 0 | 0.02944641 | 0.03886926 | 0 | 0 | 0 | 0 | 0 | 0 | 0 | 0 | 0 | 0 | 0 | 0 | 0 | 0 | 0 | 0 | 0 | 0 | 0 | 0 | 0 | 0 | 0 | 0 | 0 | 0 | 0.8244994 | 0 | 0.02944641 | 0 | 0 | 0 | 0 | 0 | 0 | 0 | 0 | 0 | 10.1021/cm201221z | yes |  | 0 |  |  | 168 | 175 | no |  |  |  | C[C@@H]1CCC[C@H](C)[N+]12Cc3ccccc3C2 |  |  | ITQ-7/ITQ-17 | amorphous |  | GeO2, Ludox, Catapal B, NH4F | [19 empty] | C[C@H]1CCC[C@@H](C)[N+]12Cc1ccccc1C2 |  |  | C15H22N |  |  | ISV/BEC |  |  | 2011
4952 | 0.07728337 | 0.005854801 | 0 | 0 | 0 | 0 | 0 | 0 | 0 | 0 | 0 | 0.029274 | 0.03864169 | 0 | 0 | 0 | 0 | 0 | 0 | 0 | 0 | 0 | 0 | 0 | 0 | 0 | 0 | 0 | 0 | 0 | 0 | 0 | 0 | 0 | 0 | 0 | 0 | 0 | 0 | 0.8196721 | 0 | 0.029274 | 0 | 0 | 0 | 0 | 0 | 0 | 0 | 0 | 0 | 10.1021/cm201221z | yes |  | 0 |  |  | 168 | 175 | no |  |  |  | C[C@@H]1CCC[C@H](C)[N+]12Cc3ccccc3C2 |  |  | ITQ-21 |  |  | GeO2, Ludox, Catapal B, NH4F | [19 empty] | C[C@H]1CCC[C@@H](C)[N+]12Cc1ccccc1C2 |  |  | C15H22N |  |  | ITQ-21 |  |  | 2011
4953 | 0.07683353 | 0.01164144 | 0 | 0 | 0 | 0 | 0 | 0 | 0 | 0 | 0 | 0.02910361 | 0.03841676 | 0 | 0 | 0 | 0 | 0 | 0 | 0 | 0 | 0 | 0 | 0 | 0 | 0 | 0 | 0 | 0 | 0 | 0 | 0 | 0 | 0 | 0 | 0 | 0 | 0 | 0 | 0.814901 | 0 | 0.02910361 | 0 | 0 | 0 | 0 | 0 | 0 | 0 | 0 | 0 | 10.1021/cm201221z | yes |  | 0 |  |  | 168 | 175 | no |  |  |  | C[C@@H]1CCC[C@H](C)[N+]12Cc3ccccc3C2 |  |  | ITQ-44 | amorphous |  | GeO2, Ludox, Catapal B, NH4F | [19 empty] | C[C@H]1CCC[C@@H](C)[N+]12Cc1ccccc1C2 |  |  | C15H22N |  |  | IRR |  |  | 2011
4954 | 0.07728337 | 0 | 0 | 0 | 0 | 0 | 0 | 0 | 0 | 0 | 0 | 0.029274 | 0.03864169 | 0 | 0 | 0.005854801 | 0 | 0 | 0 | 0 | 0 | 0 | 0 | 0 | 0 | 0 | 0 | 0 | 0 | 0 | 0 | 0 | 0 | 0 | 0 | 0 | 0 | 0 | 0 | 0.8196721 | 0 | 0.029274 | 0 | 0 | 0 | 0 | 0 | 0 | 0 | 0 | 0 | 10.1021/cm201221z | yes |  | 0 |  |  | 168 | 175 | no |  |  |  | C[C@@H]1CCC[C@H](C)[N+]12Cc3ccccc3C2 |  |  | ITQ-7/ITQ-17 | amorphous |  | GeO2, Ludox, Catapal B, NH4F | [19 empty] | C[C@H]1CCC[C@@H](C)[N+]12Cc1ccccc1C2 |  |  | C15H22N |  |  | ISV/BEC |  |  | 2011
4955 | 0.07683353 | 0 | 0 | 0 | 0 | 0 | 0 | 0 | 0 | 0 | 0 | 0.02910361 | 0.03841676 | 0 | 0 | 0.01164144 | 0 | 0 | 0 | 0 | 0 | 0 | 0 | 0 | 0 | 0 | 0 | 0 | 0 | 0 | 0 | 0 | 0 | 0 | 0 | 0 | 0 | 0 | 0 | 0.814901 | 0 | 0.02910361 | 0 | 0 | 0 | 0 | 0 | 0 | 0 | 0 | 0 | 10.1021/cm201221z | yes |  | 0 |  |  | 168 | 175 | no |  |  |  | C[C@@H]1CCC[C@H](C)[N+]12Cc3ccccc3C2 |  |  | ITQ-7/ITQ-17 | amorphous |  | GeO2, Ludox, Catapal B, NH4F | [19 empty] | C[C@H]1CCC[C@@H](C)[N+]12Cc1ccccc1C2 |  |  | C15H22N |  |  | ISV/BEC |  |  | 2011
4956 | 0.1088743 | 0 | 0 | 0 | 0 | 0 | 0 | 0 | 0 | 0 | 0 | 0.01197605 | 0.01088623 | 0 | 0 | 0 | 0 | 0 | 0 | 0 | 0 | 0 | 0 | 0 | 0 | 0 | 0 | 0 | 0 | 0 | 0 | 0 | 0 | 0 | 0 | 0 | 0 | 0 | 0 | 0.8383234 | 0 | 0.02994012 | 0 | 0 | 0 | 0 | 0 | 0 | 0 | 0 | 0 | 10.1021/cm201221z | yes |  | 0 |  |  | 168 | 175 | no |  |  |  | C[C@@H]1CCC[C@H](C)[N+]12Cc3ccccc3C2 |  |  | ITQ-15 | amorphous |  | GeO2, Ludox, Catapal B, NH4F | [19 empty] | C[C@H]1CCC[C@@H](C)[N+]12Cc1ccccc1C2 |  |  | C15H22N |  |  | UTL |  |  | 2011
4957 | 0.1082262 | 0.005952381 | 0 | 0 | 0 | 0 | 0 | 0 | 0 | 0 | 0 | 0.01190476 | 0.01082143 | 0 | 0 | 0 | 0 | 0 | 0 | 0 | 0 | 0 | 0 | 0 | 0 | 0 | 0 | 0 | 0 | 0 | 0 | 0 | 0 | 0 | 0 | 0 | 0 | 0 | 0 | 0.8333333 | 0 | 0.0297619 | 0 | 0 | 0 | 0 | 0 | 0 | 0 | 0 | 0 | 10.1021/cm201221z | yes |  | 0 |  |  | 168 | 175 | no |  |  |  | C[C@@H]1CCC[C@H](C)[N+]12Cc3ccccc3C2 |  |  | amorphous |  |  | GeO2, Ludox, Catapal B, NH4F | [19 empty] | C[C@H]1CCC[C@@H](C)[N+]12Cc1ccccc1C2 |  |  | C15H22N | [5 empty] | 2011
4958 | 0.1075858 | 0.01183432 | 0 | 0 | 0 | 0 | 0 | 0 | 0 | 0 | 0 | 0.01183432 | 0.0107574 | 0 | 0 | 0 | 0 | 0 | 0 | 0 | 0 | 0 | 0 | 0 | 0 | 0 | 0 | 0 | 0 | 0 | 0 | 0 | 0 | 0 | 0 | 0 | 0 | 0 | 0 | 0.8284024 | 0 | 0.0295858 | 0 | 0 | 0 | 0 | 0 | 0 | 0 | 0 | 0 | 10.1021/cm201221z | yes |  | 0 |  |  | 168 | 175 | no |  |  |  | C[C@@H]1CCC[C@H](C)[N+]12Cc3ccccc3C2 |  |  | amorphous |  |  | GeO2, Ludox, Catapal B, NH4F | [19 empty] | C[C@H]1CCC[C@@H](C)[N+]12Cc1ccccc1C2 |  |  | C15H22N | [5 empty] | 2011
4959 | 0.1082262 | 0 | 0 | 0 | 0 | 0 | 0 | 0 | 0 | 0 | 0 | 0.01190476 | 0.01082143 | 0 | 0 | 0.005952381 | 0 | 0 | 0 | 0 | 0 | 0 | 0 | 0 | 0 | 0 | 0 | 0 | 0 | 0 | 0 | 0 | 0 | 0 | 0 | 0 | 0 | 0 | 0 | 0.8333333 | 0 | 0.0297619 | 0 | 0 | 0 | 0 | 0 | 0 | 0 | 0 | 0 | 10.1021/cm201221z | yes |  | 0 |  |  | 168 | 175 | no |  |  |  | C[C@@H]1CCC[C@H](C)[N+]12Cc3ccccc3C2 |  |  | amorphous |  |  | GeO2, Ludox, Catapal B, NH4F | [19 empty] | C[C@H]1CCC[C@@H](C)[N+]12Cc1ccccc1C2 |  |  | C15H22N | [5 empty] | 2011
4960 | 0.1075858 | 0 | 0 | 0 | 0 | 0 | 0 | 0 | 0 | 0 | 0 | 0.01183432 | 0.0107574 | 0 | 0 | 0.01183432 | 0 | 0 | 0 | 0 | 0 | 0 | 0 | 0 | 0 | 0 | 0 | 0 | 0 | 0 | 0 | 0 | 0 | 0 | 0 | 0 | 0 | 0 | 0 | 0.8284024 | 0 | 0.0295858 | 0 | 0 | 0 | 0 | 0 | 0 | 0 | 0 | 0 | 10.1021/cm201221z | yes |  | 0 |  |  | 168 | 175 | no |  |  |  | C[C@@H]1CCC[C@H](C)[N+]12Cc3ccccc3C2 |  |  | amorphous |  |  | GeO2, Ludox, Catapal B, NH4F | [19 empty] | C[C@H]1CCC[C@@H](C)[N+]12Cc1ccccc1C2 |  |  | C15H22N | [5 empty] | 2011
4961 | 0.1075858 | 0 | 0 | 0 | 0 | 0 | 0 | 0 | 0 | 0 | 0 | 0.02366864 | 0.0107574 | 0 | 0 | 0 | 0 | 0 | 0 | 0 | 0 | 0 | 0 | 0 | 0 | 0 | 0 | 0 | 0 | 0 | 0 | 0 | 0 | 0 | 0 | 0 | 0 | 0 | 0 | 0.8284024 | 0 | 0.0295858 | 0 | 0 | 0 | 0 | 0 | 0 | 0 | 0 | 0 | 10.1021/cm201221z | yes |  | 0 |  |  | 168 | 175 | no |  |  |  | C[C@@H]1CCC[C@H](C)[N+]12Cc3ccccc3C2 |  |  | amorphous |  |  | GeO2, Ludox, Catapal B, NH4F | [19 empty] | C[C@H]1CCC[C@@H](C)[N+]12Cc1ccccc1C2 |  |  | C15H22N | [5 empty] | 2011
4962 | 0.1069529 | 0.005882353 | 0 | 0 | 0 | 0 | 0 | 0 | 0 | 0 | 0 | 0.02352941 | 0.01069412 | 0 | 0 | 0 | 0 | 0 | 0 | 0 | 0 | 0 | 0 | 0 | 0 | 0 | 0 | 0 | 0 | 0 | 0 | 0 | 0 | 0 | 0 | 0 | 0 | 0 | 0 | 0.8235294 | 0 | 0.02941176 | 0 | 0 | 0 | 0 | 0 | 0 | 0 | 0 | 0 | 10.1021/cm201221z | yes |  | 0 |  |  | 168 | 175 | no |  |  |  | C[C@@H]1CCC[C@H](C)[N+]12Cc3ccccc3C2 |  |  | amorphous |  |  | GeO2, Ludox, Catapal B, NH4F | [19 empty] | C[C@H]1CCC[C@@H](C)[N+]12Cc1ccccc1C2 |  |  | C15H22N | [5 empty] | 2011
4963 | 0.1063275 | 0.01169591 | 0 | 0 | 0 | 0 | 0 | 0 | 0 | 0 | 0 | 0.02339181 | 0.01063158 | 0 | 0 | 0 | 0 | 0 | 0 | 0 | 0 | 0 | 0 | 0 | 0 | 0 | 0 | 0 | 0 | 0 | 0 | 0 | 0 | 0 | 0 | 0 | 0 | 0 | 0 | 0.8187135 | 0 | 0.02923977 | 0 | 0 | 0 | 0 | 0 | 0 | 0 | 0 | 0 | 10.1021/cm201221z | yes |  | 0 |  |  | 168 | 175 | no |  |  |  | C[C@@H]1CCC[C@H](C)[N+]12Cc3ccccc3C2 |  |  | amorphous |  |  | GeO2, Ludox, Catapal B, NH4F | [19 empty] | C[C@H]1CCC[C@@H](C)[N+]12Cc1ccccc1C2 |  |  | C15H22N | [5 empty] | 2011
4964 | 0.1069529 | 0 | 0 | 0 | 0 | 0 | 0 | 0 | 0 | 0 | 0 | 0.02352941 | 0.01069412 | 0 | 0 | 0.005882353 | 0 | 0 | 0 | 0 | 0 | 0 | 0 | 0 | 0 | 0 | 0 | 0 | 0 | 0 | 0 | 0 | 0 | 0 | 0 | 0 | 0 | 0 | 0 | 0.8235294 | 0 | 0.02941176 | 0 | 0 | 0 | 0 | 0 | 0 | 0 | 0 | 0 | 10.1021/cm201221z | yes |  | 0 |  |  | 168 | 175 | no |  |  |  | C[C@@H]1CCC[C@H](C)[N+]12Cc3ccccc3C2 |  |  | amorphous |  |  | GeO2, Ludox, Catapal B, NH4F | [19 empty] | C[C@H]1CCC[C@@H](C)[N+]12Cc1ccccc1C2 |  |  | C15H22N | [5 empty] | 2011
4965 | 0.1063275 | 0 | 0 | 0 | 0 | 0 | 0 | 0 | 0 | 0 | 0 | 0.02339181 | 0.01063158 | 0 | 0 | 0.01169591 | 0 | 0 | 0 | 0 | 0 | 0 | 0 | 0 | 0 | 0 | 0 | 0 | 0 | 0 | 0 | 0 | 0 | 0 | 0 | 0 | 0 | 0 | 0 | 0.8187135 | 0 | 0.02923977 | 0 | 0 | 0 | 0 | 0 | 0 | 0 | 0 | 0 | 10.1021/cm201221z | yes |  | 0 |  |  | 168 | 175 | no |  |  |  | C[C@@H]1CCC[C@H](C)[N+]12Cc3ccccc3C2 |  |  | amorphous |  |  | GeO2, Ludox, Catapal B, NH4F | [19 empty] | C[C@H]1CCC[C@@H](C)[N+]12Cc1ccccc1C2 |  |  | C15H22N | [5 empty] | 2011
4966 | 0.1069529 | 0 | 0 | 0 | 0 | 0 | 0 | 0 | 0 | 0 | 0 | 0.02941176 | 0.01069412 | 0 | 0 | 0 | 0 | 0 | 0 | 0 | 0 | 0 | 0 | 0 | 0 | 0 | 0 | 0 | 0 | 0 | 0 | 0 | 0 | 0 | 0 | 0 | 0 | 0 | 0 | 0.8235294 | 0 | 0.02941176 | 0 | 0 | 0 | 0 | 0 | 0 | 0 | 0 | 0 | 10.1021/cm201221z | yes |  | 0 |  |  | 168 | 175 | no |  |  |  | C[C@@H]1CCC[C@H](C)[N+]12Cc3ccccc3C2 |  |  | amorphous |  |  | GeO2, Ludox, Catapal B, NH4F | [19 empty] | C[C@H]1CCC[C@@H](C)[N+]12Cc1ccccc1C2 |  |  | C15H22N | [5 empty] | 2011
4967 | 0.1063275 | 0.005847953 | 0 | 0 | 0 | 0 | 0 | 0 | 0 | 0 | 0 | 0.02923977 | 0.01063158 | 0 | 0 | 0 | 0 | 0 | 0 | 0 | 0 | 0 | 0 | 0 | 0 | 0 | 0 | 0 | 0 | 0 | 0 | 0 | 0 | 0 | 0 | 0 | 0 | 0 | 0 | 0.8187135 | 0 | 0.02923977 | 0 | 0 | 0 | 0 | 0 | 0 | 0 | 0 | 0 | 10.1021/cm201221z | yes |  | 0 |  |  | 168 | 175 | no |  |  |  | C[C@@H]1CCC[C@H](C)[N+]12Cc3ccccc3C2 |  |  | amorphous |  |  | GeO2, Ludox, Catapal B, NH4F | [19 empty] | C[C@H]1CCC[C@@H](C)[N+]12Cc1ccccc1C2 |  |  | C15H22N | [5 empty] | 2011
4968 | 0.1057093 | 0.01162791 | 0 | 0 | 0 | 0 | 0 | 0 | 0 | 0 | 0 | 0.02906977 | 0.01056977 | 0 | 0 | 0 | 0 | 0 | 0 | 0 | 0 | 0 | 0 | 0 | 0 | 0 | 0 | 0 | 0 | 0 | 0 | 0 | 0 | 0 | 0 | 0 | 0 | 0 | 0 | 0.8139535 | 0 | 0.02906977 | 0 | 0 | 0 | 0 | 0 | 0 | 0 | 0 | 0 | 10.1021/cm201221z | yes |  | 0 |  |  | 168 | 175 | no |  |  |  | C[C@@H]1CCC[C@H](C)[N+]12Cc3ccccc3C2 |  |  | amorphous |  |  | GeO2, Ludox, Catapal B, NH4F | [19 empty] | C[C@H]1CCC[C@@H](C)[N+]12Cc1ccccc1C2 |  |  | C15H22N | [5 empty] | 2011
4969 | 0.1063275 | 0 | 0 | 0 | 0 | 0 | 0 | 0 | 0 | 0 | 0 | 0.02923977 | 0.01063158 | 0 | 0 | 0.005847953 | 0 | 0 | 0 | 0 | 0 | 0 | 0 | 0 | 0 | 0 | 0 | 0 | 0 | 0 | 0 | 0 | 0 | 0 | 0 | 0 | 0 | 0 | 0 | 0.8187135 | 0 | 0.02923977 | 0 | 0 | 0 | 0 | 0 | 0 | 0 | 0 | 0 | 10.1021/cm201221z | yes |  | 0 |  |  | 168 | 175 | no |  |  |  | C[C@@H]1CCC[C@H](C)[N+]12Cc3ccccc3C2 |  |  | amorphous |  |  | GeO2, Ludox, Catapal B, NH4F | [19 empty] | C[C@H]1CCC[C@@H](C)[N+]12Cc1ccccc1C2 |  |  | C15H22N | [5 empty] | 2011
4970 | 0.1057093 | 0 | 0 | 0 | 0 | 0 | 0 | 0 | 0 | 0 | 0 | 0.02906977 | 0.01056977 | 0 | 0 | 0.01162791 | 0 | 0 | 0 | 0 | 0 | 0 | 0 | 0 | 0 | 0 | 0 | 0 | 0 | 0 | 0 | 0 | 0 | 0 | 0 | 0 | 0 | 0 | 0 | 0.8139535 | 0 | 0.02906977 | 0 | 0 | 0 | 0 | 0 | 0 | 0 | 0 | 0 | 10.1021/cm201221z | yes |  | 0 |  |  | 168 | 175 | no |  |  |  | C[C@@H]1CCC[C@H](C)[N+]12Cc3ccccc3C2 |  |  | amorphous |  |  | GeO2, Ludox, Catapal B, NH4F | [19 empty] | C[C@H]1CCC[C@@H](C)[N+]12Cc1ccccc1C2 |  |  | C15H22N | [5 empty] | 2011
4971 | 0.1197605 | 0 | 0 | 0 | 0 | 0 | 0 | 0 | 0 | 0 | 0 | 0.01197605 | 0 | 0 | 0 | 0 | 0 | 0 | 0 | 0 | 0 | 0 | 0 | 0 | 0 | 0 | 0 | 0 | 0 | 0 | 0 | 0 | 0 | 0 | 0 | 0 | 0 | 0 | 0 | 0.8383234 | 0 | 0.02994012 | 0 | 0 | 0 | 0 | 0 | 0 | 0 | 0 | 0 | 10.1021/cm201221z | yes |  | 0 |  |  | 168 | 175 | no |  |  |  | C[C@@H]1CCC[C@H](C)[N+]12Cc3ccccc3C2 |  |  | amorphous |  |  | GeO2, Ludox, Catapal B, NH4F | [19 empty] | C[C@H]1CCC[C@@H](C)[N+]12Cc1ccccc1C2 |  |  | C15H22N | [5 empty] | 2011
4972 | 0.1190476 | 0.005952381 | 0 | 0 | 0 | 0 | 0 | 0 | 0 | 0 | 0 | 0.01190476 | 0 | 0 | 0 | 0 | 0 | 0 | 0 | 0 | 0 | 0 | 0 | 0 | 0 | 0 | 0 | 0 | 0 | 0 | 0 | 0 | 0 | 0 | 0 | 0 | 0 | 0 | 0 | 0.8333333 | 0 | 0.0297619 | 0 | 0 | 0 | 0 | 0 | 0 | 0 | 0 | 0 | 10.1021/cm201221z | yes |  | 0 |  |  | 168 | 175 | no |  |  |  | C[C@@H]1CCC[C@H](C)[N+]12Cc3ccccc3C2 |  |  | amorphous |  |  | GeO2, Ludox, Catapal B, NH4F | [19 empty] | C[C@H]1CCC[C@@H](C)[N+]12Cc1ccccc1C2 |  |  | C15H22N | [5 empty] | 2011
4973 | 0.1183432 | 0.01183432 | 0 | 0 | 0 | 0 | 0 | 0 | 0 | 0 | 0 | 0.01183432 | 0 | 0 | 0 | 0 | 0 | 0 | 0 | 0 | 0 | 0 | 0 | 0 | 0 | 0 | 0 | 0 | 0 | 0 | 0 | 0 | 0 | 0 | 0 | 0 | 0 | 0 | 0 | 0.8284024 | 0 | 0.0295858 | 0 | 0 | 0 | 0 | 0 | 0 | 0 | 0 | 0 | 10.1021/cm201221z | yes |  | 0 |  |  | 168 | 175 | no |  |  |  | C[C@@H]1CCC[C@H](C)[N+]12Cc3ccccc3C2 |  |  | amorphous |  |  | GeO2, Ludox, Catapal B, NH4F | [19 empty] | C[C@H]1CCC[C@@H](C)[N+]12Cc1ccccc1C2 |  |  | C15H22N | [5 empty] | 2011
4974 | 0.1190476 | 0 | 0 | 0 | 0 | 0 | 0 | 0 | 0 | 0 | 0 | 0.01190476 | 0 | 0 | 0 | 0.005952381 | 0 | 0 | 0 | 0 | 0 | 0 | 0 | 0 | 0 | 0 | 0 | 0 | 0 | 0 | 0 | 0 | 0 | 0 | 0 | 0 | 0 | 0 | 0 | 0.8333333 | 0 | 0.0297619 | 0 | 0 | 0 | 0 | 0 | 0 | 0 | 0 | 0 | 10.1021/cm201221z | yes |  | 0 |  |  | 168 | 175 | no |  |  |  | C[C@@H]1CCC[C@H](C)[N+]12Cc3ccccc3C2 |  |  | amorphous |  |  | GeO2, Ludox, Catapal B, NH4F | [19 empty] | C[C@H]1CCC[C@@H](C)[N+]12Cc1ccccc1C2 |  |  | C15H22N | [5 empty] | 2011
4975 | 0.1183432 | 0 | 0 | 0 | 0 | 0 | 0 | 0 | 0 | 0 | 0 | 0.01183432 | 0 | 0 | 0 | 0.01183432 | 0 | 0 | 0 | 0 | 0 | 0 | 0 | 0 | 0 | 0 | 0 | 0 | 0 | 0 | 0 | 0 | 0 | 0 | 0 | 0 | 0 | 0 | 0 | 0.8284024 | 0 | 0.0295858 | 0 | 0 | 0 | 0 | 0 | 0 | 0 | 0 | 0 | 10.1021/cm201221z | yes |  | 0 |  |  | 168 | 175 | no |  |  |  | C[C@@H]1CCC[C@H](C)[N+]12Cc3ccccc3C2 |  |  | amorphous |  |  | GeO2, Ludox, Catapal B, NH4F | [19 empty] | C[C@H]1CCC[C@@H](C)[N+]12Cc1ccccc1C2 |  |  | C15H22N | [5 empty] | 2011
4976 | 0.1183432 | 0 | 0 | 0 | 0 | 0 | 0 | 0 | 0 | 0 | 0 | 0.02366864 | 0 | 0 | 0 | 0 | 0 | 0 | 0 | 0 | 0 | 0 | 0 | 0 | 0 | 0 | 0 | 0 | 0 | 0 | 0 | 0 | 0 | 0 | 0 | 0 | 0 | 0 | 0 | 0.8284024 | 0 | 0.0295858 | 0 | 0 | 0 | 0 | 0 | 0 | 0 | 0 | 0 | 10.1021/cm201221z | yes |  | 0 |  |  | 168 | 175 | no |  |  |  | C[C@@H]1CCC[C@H](C)[N+]12Cc3ccccc3C2 |  |  | amorphous |  |  | GeO2, Ludox, Catapal B, NH4F | [19 empty] | C[C@H]1CCC[C@@H](C)[N+]12Cc1ccccc1C2 |  |  | C15H22N | [5 empty] | 2011
4977 | 0.1176471 | 0.005882353 | 0 | 0 | 0 | 0 | 0 | 0 | 0 | 0 | 0 | 0.02352941 | 0 | 0 | 0 | 0 | 0 | 0 | 0 | 0 | 0 | 0 | 0 | 0 | 0 | 0 | 0 | 0 | 0 | 0 | 0 | 0 | 0 | 0 | 0 | 0 | 0 | 0 | 0 | 0.8235294 | 0 | 0.02941176 | 0 | 0 | 0 | 0 | 0 | 0 | 0 | 0 | 0 | 10.1021/cm201221z | yes |  | 0 |  |  | 168 | 175 | no |  |  |  | C[C@@H]1CCC[C@H](C)[N+]12Cc3ccccc3C2 |  |  | amorphous |  |  | GeO2, Ludox, Catapal B, NH4F | [19 empty] | C[C@H]1CCC[C@@H](C)[N+]12Cc1ccccc1C2 |  |  | C15H22N | [5 empty] | 2011
4978 | 0.1169591 | 0.01169591 | 0 | 0 | 0 | 0 | 0 | 0 | 0 | 0 | 0 | 0.02339181 | 0 | 0 | 0 | 0 | 0 | 0 | 0 | 0 | 0 | 0 | 0 | 0 | 0 | 0 | 0 | 0 | 0 | 0 | 0 | 0 | 0 | 0 | 0 | 0 | 0 | 0 | 0 | 0.8187135 | 0 | 0.02923977 | 0 | 0 | 0 | 0 | 0 | 0 | 0 | 0 | 0 | 10.1021/cm201221z | yes |  | 0 |  |  | 168 | 175 | no |  |  |  | C[C@@H]1CCC[C@H](C)[N+]12Cc3ccccc3C2 |  |  | amorphous |  |  | GeO2, Ludox, Catapal B, NH4F | [19 empty] | C[C@H]1CCC[C@@H](C)[N+]12Cc1ccccc1C2 |  |  | C15H22N | [5 empty] | 2011
4979 | 0.1176471 | 0 | 0 | 0 | 0 | 0 | 0 | 0 | 0 | 0 | 0 | 0.02352941 | 0 | 0 | 0 | 0.005882353 | 0 | 0 | 0 | 0 | 0 | 0 | 0 | 0 | 0 | 0 | 0 | 0 | 0 | 0 | 0 | 0 | 0 | 0 | 0 | 0 | 0 | 0 | 0 | 0.8235294 | 0 | 0.02941176 | 0 | 0 | 0 | 0 | 0 | 0 | 0 | 0 | 0 | 10.1021/cm201221z | yes |  | 0 |  |  | 168 | 175 | no |  |  |  | C[C@@H]1CCC[C@H](C)[N+]12Cc3ccccc3C2 |  |  | amorphous |  |  | GeO2, Ludox, Catapal B, NH4F | [19 empty] | C[C@H]1CCC[C@@H](C)[N+]12Cc1ccccc1C2 |  |  | C15H22N | [5 empty] | 2011
4980 | 0.1169591 | 0 | 0 | 0 | 0 | 0 | 0 | 0 | 0 | 0 | 0 | 0.02339181 | 0 | 0 | 0 | 0.01169591 | 0 | 0 | 0 | 0 | 0 | 0 | 0 | 0 | 0 | 0 | 0 | 0 | 0 | 0 | 0 | 0 | 0 | 0 | 0 | 0 | 0 | 0 | 0 | 0.8187135 | 0 | 0.02923977 | 0 | 0 | 0 | 0 | 0 | 0 | 0 | 0 | 0 | 10.1021/cm201221z | yes |  | 0 |  |  | 168 | 175 | no |  |  |  | C[C@@H]1CCC[C@H](C)[N+]12Cc3ccccc3C2 |  |  | amorphous |  |  | GeO2, Ludox, Catapal B, NH4F | [19 empty] | C[C@H]1CCC[C@@H](C)[N+]12Cc1ccccc1C2 |  |  | C15H22N | [5 empty] | 2011
4981 | 0.1176471 | 0 | 0 | 0 | 0 | 0 | 0 | 0 | 0 | 0 | 0 | 0.02941176 | 0 | 0 | 0 | 0 | 0 | 0 | 0 | 0 | 0 | 0 | 0 | 0 | 0 | 0 | 0 | 0 | 0 | 0 | 0 | 0 | 0 | 0 | 0 | 0 | 0 | 0 | 0 | 0.8235294 | 0 | 0.02941176 | 0 | 0 | 0 | 0 | 0 | 0 | 0 | 0 | 0 | 10.1021/cm201221z | yes |  | 0 |  |  | 168 | 175 | no |  |  |  | C[C@@H]1CCC[C@H](C)[N+]12Cc3ccccc3C2 |  |  | amorphous |  |  | GeO2, Ludox, Catapal B, NH4F | [19 empty] | C[C@H]1CCC[C@@H](C)[N+]12Cc1ccccc1C2 |  |  | C15H22N | [5 empty] | 2011
4982 | 0.1169591 | 0.005847953 | 0 | 0 | 0 | 0 | 0 | 0 | 0 | 0 | 0 | 0.02923977 | 0 | 0 | 0 | 0 | 0 | 0 | 0 | 0 | 0 | 0 | 0 | 0 | 0 | 0 | 0 | 0 | 0 | 0 | 0 | 0 | 0 | 0 | 0 | 0 | 0 | 0 | 0 | 0.8187135 | 0 | 0.02923977 | 0 | 0 | 0 | 0 | 0 | 0 | 0 | 0 | 0 | 10.1021/cm201221z | yes |  | 0 |  |  | 168 | 175 | no |  |  |  | C[C@@H]1CCC[C@H](C)[N+]12Cc3ccccc3C2 |  |  | amorphous |  |  | GeO2, Ludox, Catapal B, NH4F | [19 empty] | C[C@H]1CCC[C@@H](C)[N+]12Cc1ccccc1C2 |  |  | C15H22N | [5 empty] | 2011
4983 | 0.1162791 | 0.01162791 | 0 | 0 | 0 | 0 | 0 | 0 | 0 | 0 | 0 | 0.02906977 | 0 | 0 | 0 | 0 | 0 | 0 | 0 | 0 | 0 | 0 | 0 | 0 | 0 | 0 | 0 | 0 | 0 | 0 | 0 | 0 | 0 | 0 | 0 | 0 | 0 | 0 | 0 | 0.8139535 | 0 | 0.02906977 | 0 | 0 | 0 | 0 | 0 | 0 | 0 | 0 | 0 | 10.1021/cm201221z | yes |  | 0 |  |  | 168 | 175 | no |  |  |  | C[C@@H]1CCC[C@H](C)[N+]12Cc3ccccc3C2 |  |  | amorphous |  |  | GeO2, Ludox, Catapal B, NH4F | [19 empty] | C[C@H]1CCC[C@@H](C)[N+]12Cc1ccccc1C2 |  |  | C15H22N | [5 empty] | 2011
4984 | 0.1169591 | 0 | 0 | 0 | 0 | 0 | 0 | 0 | 0 | 0 | 0 | 0.02923977 | 0 | 0 | 0 | 0.005847953 | 0 | 0 | 0 | 0 | 0 | 0 | 0 | 0 | 0 | 0 | 0 | 0 | 0 | 0 | 0 | 0 | 0 | 0 | 0 | 0 | 0 | 0 | 0 | 0.8187135 | 0 | 0.02923977 | 0 | 0 | 0 | 0 | 0 | 0 | 0 | 0 | 0 | 10.1021/cm201221z | yes |  | 0 |  |  | 168 | 175 | no |  |  |  | C[C@@H]1CCC[C@H](C)[N+]12Cc3ccccc3C2 |  |  | amorphous |  |  | GeO2, Ludox, Catapal B, NH4F | [19 empty] | C[C@H]1CCC[C@@H](C)[N+]12Cc1ccccc1C2 |  |  | C15H22N | [5 empty] | 2011
4985 | 0.1162791 | 0 | 0 | 0 | 0 | 0 | 0 | 0 | 0 | 0 | 0 | 0.02906977 | 0 | 0 | 0 | 0.01162791 | 0 | 0 | 0 | 0 | 0 | 0 | 0 | 0 | 0 | 0 | 0 | 0 | 0 | 0 | 0 | 0 | 0 | 0 | 0 | 0 | 0 | 0 | 0 | 0.8139535 | 0 | 0.02906977 | 0 | 0 | 0 | 0 | 0 | 0 | 0 | 0 | 0 | 10.1021/cm201221z | yes |  | 0 |  |  | 168 | 175 | no |  |  |  | C[C@@H]1CCC[C@H](C)[N+]12Cc3ccccc3C2 |  |  | amorphous |  |  | GeO2, Ludox, Catapal B, NH4F | [19 empty] | C[C@H]1CCC[C@@H](C)[N+]12Cc1ccccc1C2 |  |  | C15H22N | [5 empty] | 2011
4986 | 0.07913669 | 0 | 0 | 0 | 0 | 0 | 0 | 0 | 0 | 0 | 0 | 0.01199041 | 0.03956835 | 0 | 0 | 0 | 0 | 0 | 0 | 0 | 0 | 0 | 0 | 0 | 0 | 0 | 0 | 0 | 0 | 0 | 0 | 0 | 0 | 0 | 0 | 0 | 0 | 0 | 0 | 0.8393285 | 0 | 0.02997602 | 0 | 0 | 0 | 0 | 0 | 0 | 0 | 0 | 0 | 10.1021/cm201221z | yes |  | 0 |  |  | 168 | 175 | no |  |  |  | 3',5'-dimethylspiro[isoindoline-2,1'-piperidin]-1'-ium |  |  | amorphous |  |  | GeO2, Ludox, Catapal B, NH4F | [19 empty] | CC1CC(C)C[N+]2(Cc3ccccc3C2)C1 |  |  | C15H22N | [5 empty] | 2011
4987 | 0.07866508 | 0.005959476 | 0 | 0 | 0 | 0 | 0 | 0 | 0 | 0 | 0 | 0.01191895 | 0.03933254 | 0 | 0 | 0 | 0 | 0 | 0 | 0 | 0 | 0 | 0 | 0 | 0 | 0 | 0 | 0 | 0 | 0 | 0 | 0 | 0 | 0 | 0 | 0 | 0 | 0 | 0 | 0.8343266 | 0 | 0.02979738 | 0 | 0 | 0 | 0 | 0 | 0 | 0 | 0 | 0 | 10.1021/cm201221z | yes |  | 0 |  |  | 168 | 175 | no |  |  |  | 3',5'-dimethylspiro[isoindoline-2,1'-piperidin]-1'-ium |  |  | amorphous |  |  | GeO2, Ludox, Catapal B, NH4F | [19 empty] | CC1CC(C)C[N+]2(Cc3ccccc3C2)C1 |  |  | C15H22N | [5 empty] | 2011
4988 | 0.07819905 | 0.01184834 | 0 | 0 | 0 | 0 | 0 | 0 | 0 | 0 | 0 | 0.01184834 | 0.03909953 | 0 | 0 | 0 | 0 | 0 | 0 | 0 | 0 | 0 | 0 | 0 | 0 | 0 | 0 | 0 | 0 | 0 | 0 | 0 | 0 | 0 | 0 | 0 | 0 | 0 | 0 | 0.8293839 | 0 | 0.02962085 | 0 | 0 | 0 | 0 | 0 | 0 | 0 | 0 | 0 | 10.1021/cm201221z | yes |  | 0 |  |  | 168 | 175 | no |  |  |  | 3',5'-dimethylspiro[isoindoline-2,1'-piperidin]-1'-ium |  |  | amorphous |  |  | GeO2, Ludox, Catapal B, NH4F | [19 empty] | CC1CC(C)C[N+]2(Cc3ccccc3C2)C1 |  |  | C15H22N | [5 empty] | 2011
4989 | 0.07866508 | 0 | 0 | 0 | 0 | 0 | 0 | 0 | 0 | 0 | 0 | 0.01191895 | 0.03933254 | 0 | 0 | 0.005959476 | 0 | 0 | 0 | 0 | 0 | 0 | 0 | 0 | 0 | 0 | 0 | 0 | 0 | 0 | 0 | 0 | 0 | 0 | 0 | 0 | 0 | 0 | 0 | 0.8343266 | 0 | 0.02979738 | 0 | 0 | 0 | 0 | 0 | 0 | 0 | 0 | 0 | 10.1021/cm201221z | yes |  | 0 |  |  | 168 | 175 | no |  |  |  | 3',5'-dimethylspiro[isoindoline-2,1'-piperidin]-1'-ium |  |  | amorphous |  |  | GeO2, Ludox, Catapal B, NH4F | [19 empty] | CC1CC(C)C[N+]2(Cc3ccccc3C2)C1 |  |  | C15H22N | [5 empty] | 2011
4990 | 0.07819905 | 0 | 0 | 0 | 0 | 0 | 0 | 0 | 0 | 0 | 0 | 0.01184834 | 0.03909953 | 0 | 0 | 0.01184834 | 0 | 0 | 0 | 0 | 0 | 0 | 0 | 0 | 0 | 0 | 0 | 0 | 0 | 0 | 0 | 0 | 0 | 0 | 0 | 0 | 0 | 0 | 0 | 0.8293839 | 0 | 0.02962085 | 0 | 0 | 0 | 0 | 0 | 0 | 0 | 0 | 0 | 10.1021/cm201221z | yes |  | 0 |  |  | 168 | 175 | no |  |  |  | 3',5'-dimethylspiro[isoindoline-2,1'-piperidin]-1'-ium |  |  | amorphous |  |  | GeO2, Ludox, Catapal B, NH4F | [19 empty] | CC1CC(C)C[N+]2(Cc3ccccc3C2)C1 |  |  | C15H22N | [5 empty] | 2011
4991 | 0.07819905 | 0 | 0 | 0 | 0 | 0 | 0 | 0 | 0 | 0 | 0 | 0.02369668 | 0.03909953 | 0 | 0 | 0 | 0 | 0 | 0 | 0 | 0 | 0 | 0 | 0 | 0 | 0 | 0 | 0 | 0 | 0 | 0 | 0 | 0 | 0 | 0 | 0 | 0 | 0 | 0 | 0.8293839 | 0 | 0.02962085 | 0 | 0 | 0 | 0 | 0 | 0 | 0 | 0 | 0 | 10.1021/cm201221z | yes |  | 0 |  |  | 168 | 175 | no |  |  |  | 3',5'-dimethylspiro[isoindoline-2,1'-piperidin]-1'-ium |  |  | ITQ-7 | ITQ-17 |  | GeO2, Ludox, Catapal B, NH4F | [19 empty] | CC1CC(C)C[N+]2(Cc3ccccc3C2)C1 |  |  | C15H22N |  |  | ISV | BEC |  | 2011
4992 | 0.07773852 | 0.005889282 | 0 | 0 | 0 | 0 | 0 | 0 | 0 | 0 | 0 | 0.02355713 | 0.03886926 | 0 | 0 | 0 | 0 | 0 | 0 | 0 | 0 | 0 | 0 | 0 | 0 | 0 | 0 | 0 | 0 | 0 | 0 | 0 | 0 | 0 | 0 | 0 | 0 | 0 | 0 | 0.8244994 | 0 | 0.02944641 | 0 | 0 | 0 | 0 | 0 | 0 | 0 | 0 | 0 | 10.1021/cm201221z | yes |  | 0 |  |  | 168 | 175 | no |  |  |  | 3',5'-dimethylspiro[isoindoline-2,1'-piperidin]-1'-ium |  |  | dense |  |  | GeO2, Ludox, Catapal B, NH4F | [19 empty] | CC1CC(C)C[N+]2(Cc3ccccc3C2)C1 |  |  | C15H22N | [5 empty] | 2011
4993 | 0.07728337 | 0.0117096 | 0 | 0 | 0 | 0 | 0 | 0 | 0 | 0 | 0 | 0.0234192 | 0.03864169 | 0 | 0 | 0 | 0 | 0 | 0 | 0 | 0 | 0 | 0 | 0 | 0 | 0 | 0 | 0 | 0 | 0 | 0 | 0 | 0 | 0 | 0 | 0 | 0 | 0 | 0 | 0.8196721 | 0 | 0.029274 | 0 | 0 | 0 | 0 | 0 | 0 | 0 | 0 | 0 | 10.1021/cm201221z | yes |  | 0 |  |  | 168 | 175 | no |  |  |  | 3',5'-dimethylspiro[isoindoline-2,1'-piperidin]-1'-ium |  |  | dense |  |  | GeO2, Ludox, Catapal B, NH4F | [19 empty] | CC1CC(C)C[N+]2(Cc3ccccc3C2)C1 |  |  | C15H22N | [5 empty] | 2011
4994 | 0.07773852 | 0 | 0 | 0 | 0 | 0 | 0 | 0 | 0 | 0 | 0 | 0.02355713 | 0.03886926 | 0 | 0 | 0.005889282 | 0 | 0 | 0 | 0 | 0 | 0 | 0 | 0 | 0 | 0 | 0 | 0 | 0 | 0 | 0 | 0 | 0 | 0 | 0 | 0 | 0 | 0 | 0 | 0.8244994 | 0 | 0.02944641 | 0 | 0 | 0 | 0 | 0 | 0 | 0 | 0 | 0 | 10.1021/cm201221z | yes |  | 0 |  |  | 168 | 175 | no |  |  |  | 3',5'-dimethylspiro[isoindoline-2,1'-piperidin]-1'-ium |  |  | dense |  |  | GeO2, Ludox, Catapal B, NH4F | [19 empty] | CC1CC(C)C[N+]2(Cc3ccccc3C2)C1 |  |  | C15H22N | [5 empty] | 2011
4995 | 0.07728337 | 0 | 0 | 0 | 0 | 0 | 0 | 0 | 0 | 0 | 0 | 0.0234192 | 0.03864169 | 0 | 0 | 0.0117096 | 0 | 0 | 0 | 0 | 0 | 0 | 0 | 0 | 0 | 0 | 0 | 0 | 0 | 0 | 0 | 0 | 0 | 0 | 0 | 0 | 0 | 0 | 0 | 0.8196721 | 0 | 0.029274 | 0 | 0 | 0 | 0 | 0 | 0 | 0 | 0 | 0 | 10.1021/cm201221z | yes |  | 0 |  |  | 168 | 175 | no |  |  |  | 3',5'-dimethylspiro[isoindoline-2,1'-piperidin]-1'-ium |  |  | amorphous |  |  | GeO2, Ludox, Catapal B, NH4F | [19 empty] | CC1CC(C)C[N+]2(Cc3ccccc3C2)C1 |  |  | C15H22N | [5 empty] | 2011
4996 | 0.07773852 | 0 | 0 | 0 | 0 | 0 | 0 | 0 | 0 | 0 | 0 | 0.02944641 | 0.03886926 | 0 | 0 | 0 | 0 | 0 | 0 | 0 | 0 | 0 | 0 | 0 | 0 | 0 | 0 | 0 | 0 | 0 | 0 | 0 | 0 | 0 | 0 | 0 | 0 | 0 | 0 | 0.8244994 | 0 | 0.02944641 | 0 | 0 | 0 | 0 | 0 | 0 | 0 | 0 | 0 | 10.1021/cm201221z | yes |  | 0 |  |  | 168 | 175 | no |  |  |  | 3',5'-dimethylspiro[isoindoline-2,1'-piperidin]-1'-ium |  |  | ITQ-7 | ITQ-17 |  | GeO2, Ludox, Catapal B, NH4F | [19 empty] | CC1CC(C)C[N+]2(Cc3ccccc3C2)C1 |  |  | C15H22N |  |  | ISV | BEC |  | 2011
4997 | 0.07728337 | 0.005854801 | 0 | 0 | 0 | 0 | 0 | 0 | 0 | 0 | 0 | 0.029274 | 0.03864169 | 0 | 0 | 0 | 0 | 0 | 0 | 0 | 0 | 0 | 0 | 0 | 0 | 0 | 0 | 0 | 0 | 0 | 0 | 0 | 0 | 0 | 0 | 0 | 0 | 0 | 0 | 0.8196721 | 0 | 0.029274 | 0 | 0 | 0 | 0 | 0 | 0 | 0 | 0 | 0 | 10.1021/cm201221z | yes |  | 0 |  |  | 168 | 175 | no |  |  |  | 3',5'-dimethylspiro[isoindoline-2,1'-piperidin]-1'-ium |  |  | amorphous |  |  | GeO2, Ludox, Catapal B, NH4F | [19 empty] | CC1CC(C)C[N+]2(Cc3ccccc3C2)C1 |  |  | C15H22N | [5 empty] | 2011
4998 | 0.07683353 | 0.01164144 | 0 | 0 | 0 | 0 | 0 | 0 | 0 | 0 | 0 | 0.02910361 | 0.03841676 | 0 | 0 | 0 | 0 | 0 | 0 | 0 | 0 | 0 | 0 | 0 | 0 | 0 | 0 | 0 | 0 | 0 | 0 | 0 | 0 | 0 | 0 | 0 | 0 | 0 | 0 | 0.814901 | 0 | 0.02910361 | 0 | 0 | 0 | 0 | 0 | 0 | 0 | 0 | 0 | 10.1021/cm201221z | yes |  | 0 |  |  | 168 | 175 | no |  |  |  | 3',5'-dimethylspiro[isoindoline-2,1'-piperidin]-1'-ium |  |  | amorphous |  |  | GeO2, Ludox, Catapal B, NH4F | [19 empty] | CC1CC(C)C[N+]2(Cc3ccccc3C2)C1 |  |  | C15H22N | [5 empty] | 2011
4999 | 0.07728337 | 0 | 0 | 0 | 0 | 0 | 0 | 0 | 0 | 0 | 0 | 0.029274 | 0.03864169 | 0 | 0 | 0.005854801 | 0 | 0 | 0 | 0 | 0 | 0 | 0 | 0 | 0 | 0 | 0 | 0 | 0 | 0 | 0 | 0 | 0 | 0 | 0 | 0 | 0 | 0 | 0 | 0.8196721 | 0 | 0.029274 | 0 | 0 | 0 | 0 | 0 | 0 | 0 | 0 | 0 | 10.1021/cm201221z | yes |  | 0 |  |  | 168 | 175 | no |  |  |  | 3',5'-dimethylspiro[isoindoline-2,1'-piperidin]-1'-ium |  |  | ITQ-7 | ITQ-17 |  | GeO2, Ludox, Catapal B, NH4F | [19 empty] | CC1CC(C)C[N+]2(Cc3ccccc3C2)C1 |  |  | C15H22N |  |  | ISV | BEC |  | 2011
5000 | 0.07683353 | 0 | 0 | 0 | 0 | 0 | 0 | 0 | 0 | 0 | 0 | 0.02910361 | 0.03841676 | 0 | 0 | 0.01164144 | 0 | 0 | 0 | 0 | 0 | 0 | 0 | 0 | 0 | 0 | 0 | 0 | 0 | 0 | 0 | 0 | 0 | 0 | 0 | 0 | 0 | 0 | 0 | 0.814901 | 0 | 0.02910361 | 0 | 0 | 0 | 0 | 0 | 0 | 0 | 0 | 0 | 10.1021/cm201221z | yes |  | 0 |  |  | 168 | 175 | no |  |  |  | 3',5'-dimethylspiro[isoindoline-2,1'-piperidin]-1'-ium |  |  | ITQ-7 | ITQ-17 |  | GeO2, Ludox, Catapal B, NH4F | [19 empty] | CC1CC(C)C[N+]2(Cc3ccccc3C2)C1 |  |  | C15H22N |  |  | ISV | BEC |  | 2011
5001 | 0.1088743 | 0 | 0 | 0 | 0 | 0 | 0 | 0 | 0 | 0 | 0 | 0.01197605 | 0.01088623 | 0 | 0 | 0 | 0 | 0 | 0 | 0 | 0 | 0 | 0 | 0 | 0 | 0 | 0 | 0 | 0 | 0 | 0 | 0 | 0 | 0 | 0 | 0 | 0 | 0 | 0 | 0.8383234 | 0 | 0.02994012 | 0 | 0 | 0 | 0 | 0 | 0 | 0 | 0 | 0 | 10.1021/cm201221z | yes |  | 0 |  |  | 168 | 175 | no |  |  |  | 3',5'-dimethylspiro[isoindoline-2,1'-piperidin]-1'-ium |  |  | amorphous |  |  | GeO2, Ludox, Catapal B, NH4F | [19 empty] | CC1CC(C)C[N+]2(Cc3ccccc3C2)C1 |  |  | C15H22N | [5 empty] | 2011
5002 | 0.1082262 | 0.005952381 | 0 | 0 | 0 | 0 | 0 | 0 | 0 | 0 | 0 | 0.01190476 | 0.01082143 | 0 | 0 | 0 | 0 | 0 | 0 | 0 | 0 | 0 | 0 | 0 | 0 | 0 | 0 | 0 | 0 | 0 | 0 | 0 | 0 | 0 | 0 | 0 | 0 | 0 | 0 | 0.8333333 | 0 | 0.0297619 | 0 | 0 | 0 | 0 | 0 | 0 | 0 | 0 | 0 | 10.1021/cm201221z | yes |  | 0 |  |  | 168 | 175 | no |  |  |  | 3',5'-dimethylspiro[isoindoline-2,1'-piperidin]-1'-ium |  |  | amorphous |  |  | GeO2, Ludox, Catapal B, NH4F | [19 empty] | CC1CC(C)C[N+]2(Cc3ccccc3C2)C1 |  |  | C15H22N | [5 empty] | 2011
5003 | 0.1075858 | 0.01183432 | 0 | 0 | 0 | 0 | 0 | 0 | 0 | 0 | 0 | 0.01183432 | 0.0107574 | 0 | 0 | 0 | 0 | 0 | 0 | 0 | 0 | 0 | 0 | 0 | 0 | 0 | 0 | 0 | 0 | 0 | 0 | 0 | 0 | 0 | 0 | 0 | 0 | 0 | 0 | 0.8284024 | 0 | 0.0295858 | 0 | 0 | 0 | 0 | 0 | 0 | 0 | 0 | 0 | 10.1021/cm201221z | yes |  | 0 |  |  | 168 | 175 | no |  |  |  | 3',5'-dimethylspiro[isoindoline-2,1'-piperidin]-1'-ium |  |  | amorphous |  |  | GeO2, Ludox, Catapal B, NH4F | [19 empty] | CC1CC(C)C[N+]2(Cc3ccccc3C2)C1 |  |  | C15H22N | [5 empty] | 2011
5004 | 0.1082262 | 0 | 0 | 0 | 0 | 0 | 0 | 0 | 0 | 0 | 0 | 0.01190476 | 0.01082143 | 0 | 0 | 0.005952381 | 0 | 0 | 0 | 0 | 0 | 0 | 0 | 0 | 0 | 0 | 0 | 0 | 0 | 0 | 0 | 0 | 0 | 0 | 0 | 0 | 0 | 0 | 0 | 0.8333333 | 0 | 0.0297619 | 0 | 0 | 0 | 0 | 0 | 0 | 0 | 0 | 0 | 10.1021/cm201221z | yes |  | 0 |  |  | 168 | 175 | no |  |  |  | 3',5'-dimethylspiro[isoindoline-2,1'-piperidin]-1'-ium |  |  | amorphous |  |  | GeO2, Ludox, Catapal B, NH4F | [19 empty] | CC1CC(C)C[N+]2(Cc3ccccc3C2)C1 |  |  | C15H22N | [5 empty] | 2011
5005 | 0.1075858 | 0 | 0 | 0 | 0 | 0 | 0 | 0 | 0 | 0 | 0 | 0.01183432 | 0.0107574 | 0 | 0 | 0.01183432 | 0 | 0 | 0 | 0 | 0 | 0 | 0 | 0 | 0 | 0 | 0 | 0 | 0 | 0 | 0 | 0 | 0 | 0 | 0 | 0 | 0 | 0 | 0 | 0.8284024 | 0 | 0.0295858 | 0 | 0 | 0 | 0 | 0 | 0 | 0 | 0 | 0 | 10.1021/cm201221z | yes |  | 0 |  |  | 168 | 175 | no |  |  |  | 3',5'-dimethylspiro[isoindoline-2,1'-piperidin]-1'-ium |  |  | amorphous |  |  | GeO2, Ludox, Catapal B, NH4F | [19 empty] | CC1CC(C)C[N+]2(Cc3ccccc3C2)C1 |  |  | C15H22N | [5 empty] | 2011
5006 | 0.1075858 | 0 | 0 | 0 | 0 | 0 | 0 | 0 | 0 | 0 | 0 | 0.02366864 | 0.0107574 | 0 | 0 | 0 | 0 | 0 | 0 | 0 | 0 | 0 | 0 | 0 | 0 | 0 | 0 | 0 | 0 | 0 | 0 | 0 | 0 | 0 | 0 | 0 | 0 | 0 | 0 | 0.8284024 | 0 | 0.0295858 | 0 | 0 | 0 | 0 | 0 | 0 | 0 | 0 | 0 | 10.1021/cm201221z | yes |  | 0 |  |  | 168 | 175 | no |  |  |  | 3',5'-dimethylspiro[isoindoline-2,1'-piperidin]-1'-ium |  |  | ITQ-7/ITQ-17 | amorphous |  | GeO2, Ludox, Catapal B, NH4F | [19 empty] | CC1CC(C)C[N+]2(Cc3ccccc3C2)C1 |  |  | C15H22N |  |  | ISV/BEC |  |  | 2011
5007 | 0.1069529 | 0.005882353 | 0 | 0 | 0 | 0 | 0 | 0 | 0 | 0 | 0 | 0.02352941 | 0.01069412 | 0 | 0 | 0 | 0 | 0 | 0 | 0 | 0 | 0 | 0 | 0 | 0 | 0 | 0 | 0 | 0 | 0 | 0 | 0 | 0 | 0 | 0 | 0 | 0 | 0 | 0 | 0.8235294 | 0 | 0.02941176 | 0 | 0 | 0 | 0 | 0 | 0 | 0 | 0 | 0 | 10.1021/cm201221z | yes |  | 0 |  |  | 168 | 175 | no |  |  |  | 3',5'-dimethylspiro[isoindoline-2,1'-piperidin]-1'-ium |  |  | beta | amorphous |  | GeO2, Ludox, Catapal B, NH4F | [19 empty] | CC1CC(C)C[N+]2(Cc3ccccc3C2)C1 |  |  | C15H22N |  |  | *BEA |  |  | 2011
5008 | 0.1063275 | 0.01169591 | 0 | 0 | 0 | 0 | 0 | 0 | 0 | 0 | 0 | 0.02339181 | 0.01063158 | 0 | 0 | 0 | 0 | 0 | 0 | 0 | 0 | 0 | 0 | 0 | 0 | 0 | 0 | 0 | 0 | 0 | 0 | 0 | 0 | 0 | 0 | 0 | 0 | 0 | 0 | 0.8187135 | 0 | 0.02923977 | 0 | 0 | 0 | 0 | 0 | 0 | 0 | 0 | 0 | 10.1021/cm201221z | yes |  | 0 |  |  | 168 | 175 | no |  |  |  | 3',5'-dimethylspiro[isoindoline-2,1'-piperidin]-1'-ium |  |  | beta | amorphous |  | GeO2, Ludox, Catapal B, NH4F | [19 empty] | CC1CC(C)C[N+]2(Cc3ccccc3C2)C1 |  |  | C15H22N |  |  | *BEA |  |  | 2011
5009 | 0.1069529 | 0 | 0 | 0 | 0 | 0 | 0 | 0 | 0 | 0 | 0 | 0.02352941 | 0.01069412 | 0 | 0 | 0.005882353 | 0 | 0 | 0 | 0 | 0 | 0 | 0 | 0 | 0 | 0 | 0 | 0 | 0 | 0 | 0 | 0 | 0 | 0 | 0 | 0 | 0 | 0 | 0 | 0.8235294 | 0 | 0.02941176 | 0 | 0 | 0 | 0 | 0 | 0 | 0 | 0 | 0 | 10.1021/cm201221z | yes |  | 0 |  |  | 168 | 175 | no |  |  |  | 3',5'-dimethylspiro[isoindoline-2,1'-piperidin]-1'-ium |  |  | amorphous |  |  | GeO2, Ludox, Catapal B, NH4F | [19 empty] | CC1CC(C)C[N+]2(Cc3ccccc3C2)C1 |  |  | C15H22N | [5 empty] | 2011
5010 | 0.1063275 | 0 | 0 | 0 | 0 | 0 | 0 | 0 | 0 | 0 | 0 | 0.02339181 | 0.01063158 | 0 | 0 | 0.01169591 | 0 | 0 | 0 | 0 | 0 | 0 | 0 | 0 | 0 | 0 | 0 | 0 | 0 | 0 | 0 | 0 | 0 | 0 | 0 | 0 | 0 | 0 | 0 | 0.8187135 | 0 | 0.02923977 | 0 | 0 | 0 | 0 | 0 | 0 | 0 | 0 | 0 | 10.1021/cm201221z | yes |  | 0 |  |  | 168 | 175 | no |  |  |  | 3',5'-dimethylspiro[isoindoline-2,1'-piperidin]-1'-ium |  |  | amorphous |  |  | GeO2, Ludox, Catapal B, NH4F | [19 empty] | CC1CC(C)C[N+]2(Cc3ccccc3C2)C1 |  |  | C15H22N | [5 empty] | 2011
5011 | 0.1069529 | 0 | 0 | 0 | 0 | 0 | 0 | 0 | 0 | 0 | 0 | 0.02941176 | 0.01069412 | 0 | 0 | 0 | 0 | 0 | 0 | 0 | 0 | 0 | 0 | 0 | 0 | 0 | 0 | 0 | 0 | 0 | 0 | 0 | 0 | 0 | 0 | 0 | 0 | 0 | 0 | 0.8235294 | 0 | 0.02941176 | 0 | 0 | 0 | 0 | 0 | 0 | 0 | 0 | 0 | 10.1021/cm201221z | yes |  | 0 |  |  | 168 | 175 | no |  |  |  | 3',5'-dimethylspiro[isoindoline-2,1'-piperidin]-1'-ium |  |  | ITQ-7/ITQ-17 | amorphous |  | GeO2, Ludox, Catapal B, NH4F | [19 empty] | CC1CC(C)C[N+]2(Cc3ccccc3C2)C1 |  |  | C15H22N |  |  | ISV/BEC |  |  | 2011
5012 | 0.1063275 | 0.005847953 | 0 | 0 | 0 | 0 | 0 | 0 | 0 | 0 | 0 | 0.02923977 | 0.01063158 | 0 | 0 | 0 | 0 | 0 | 0 | 0 | 0 | 0 | 0 | 0 | 0 | 0 | 0 | 0 | 0 | 0 | 0 | 0 | 0 | 0 | 0 | 0 | 0 | 0 | 0 | 0.8187135 | 0 | 0.02923977 | 0 | 0 | 0 | 0 | 0 | 0 | 0 | 0 | 0 | 10.1021/cm201221z | yes |  | 0 |  |  | 168 | 175 | no |  |  |  | 3',5'-dimethylspiro[isoindoline-2,1'-piperidin]-1'-ium |  |  | beta | amorphous |  | GeO2, Ludox, Catapal B, NH4F | [19 empty] | CC1CC(C)C[N+]2(Cc3ccccc3C2)C1 |  |  | C15H22N |  |  | *BEA |  |  | 2011
5013 | 0.1057093 | 0.01162791 | 0 | 0 | 0 | 0 | 0 | 0 | 0 | 0 | 0 | 0.02906977 | 0.01056977 | 0 | 0 | 0 | 0 | 0 | 0 | 0 | 0 | 0 | 0 | 0 | 0 | 0 | 0 | 0 | 0 | 0 | 0 | 0 | 0 | 0 | 0 | 0 | 0 | 0 | 0 | 0.8139535 | 0 | 0.02906977 | 0 | 0 | 0 | 0 | 0 | 0 | 0 | 0 | 0 | 10.1021/cm201221z | yes |  | 0 |  |  | 168 | 175 | no |  |  |  | 3',5'-dimethylspiro[isoindoline-2,1'-piperidin]-1'-ium |  |  | beta | amorphous |  | GeO2, Ludox, Catapal B, NH4F | [19 empty] | CC1CC(C)C[N+]2(Cc3ccccc3C2)C1 |  |  | C15H22N |  |  | *BEA |  |  | 2011
5014 | 0.1063275 | 0 | 0 | 0 | 0 | 0 | 0 | 0 | 0 | 0 | 0 | 0.02923977 | 0.01063158 | 0 | 0 | 0.005847953 | 0 | 0 | 0 | 0 | 0 | 0 | 0 | 0 | 0 | 0 | 0 | 0 | 0 | 0 | 0 | 0 | 0 | 0 | 0 | 0 | 0 | 0 | 0 | 0.8187135 | 0 | 0.02923977 | 0 | 0 | 0 | 0 | 0 | 0 | 0 | 0 | 0 | 10.1021/cm201221z | yes |  | 0 |  |  | 168 | 175 | no |  |  |  | 3',5'-dimethylspiro[isoindoline-2,1'-piperidin]-1'-ium |  |  | ITQ-7/ITQ-17 | amorphous |  | GeO2, Ludox, Catapal B, NH4F | [19 empty] | CC1CC(C)C[N+]2(Cc3ccccc3C2)C1 |  |  | C15H22N |  |  | ISV/BEC |  |  | 2011
5015 | 0.1057093 | 0 | 0 | 0 | 0 | 0 | 0 | 0 | 0 | 0 | 0 | 0.02906977 | 0.01056977 | 0 | 0 | 0.01162791 | 0 | 0 | 0 | 0 | 0 | 0 | 0 | 0 | 0 | 0 | 0 | 0 | 0 | 0 | 0 | 0 | 0 | 0 | 0 | 0 | 0 | 0 | 0 | 0.8139535 | 0 | 0.02906977 | 0 | 0 | 0 | 0 | 0 | 0 | 0 | 0 | 0 | 10.1021/cm201221z | yes |  | 0 |  |  | 168 | 175 | no |  |  |  | 3',5'-dimethylspiro[isoindoline-2,1'-piperidin]-1'-ium |  |  | ITQ-7/ITQ-17 | amorphous |  | GeO2, Ludox, Catapal B, NH4F | [19 empty] | CC1CC(C)C[N+]2(Cc3ccccc3C2)C1 |  |  | C15H22N |  |  | ISV/BEC |  |  | 2011
5016 | 0.1197605 | 0 | 0 | 0 | 0 | 0 | 0 | 0 | 0 | 0 | 0 | 0.01197605 | 0 | 0 | 0 | 0 | 0 | 0 | 0 | 0 | 0 | 0 | 0 | 0 | 0 | 0 | 0 | 0 | 0 | 0 | 0 | 0 | 0 | 0 | 0 | 0 | 0 | 0 | 0 | 0.8383234 | 0 | 0.02994012 | 0 | 0 | 0 | 0 | 0 | 0 | 0 | 0 | 0 | 10.1021/cm201221z | yes |  | 0 |  |  | 168 | 175 | no |  |  |  | 3',5'-dimethylspiro[isoindoline-2,1'-piperidin]-1'-ium |  |  | amorphous |  |  | GeO2, Ludox, Catapal B, NH4F | [19 empty] | CC1CC(C)C[N+]2(Cc3ccccc3C2)C1 |  |  | C15H22N | [5 empty] | 2011
5017 | 0.1190476 | 0.005952381 | 0 | 0 | 0 | 0 | 0 | 0 | 0 | 0 | 0 | 0.01190476 | 0 | 0 | 0 | 0 | 0 | 0 | 0 | 0 | 0 | 0 | 0 | 0 | 0 | 0 | 0 | 0 | 0 | 0 | 0 | 0 | 0 | 0 | 0 | 0 | 0 | 0 | 0 | 0.8333333 | 0 | 0.0297619 | 0 | 0 | 0 | 0 | 0 | 0 | 0 | 0 | 0 | 10.1021/cm201221z | yes |  | 0 |  |  | 168 | 175 | no |  |  |  | 3',5'-dimethylspiro[isoindoline-2,1'-piperidin]-1'-ium |  |  | amorphous |  |  | GeO2, Ludox, Catapal B, NH4F | [19 empty] | CC1CC(C)C[N+]2(Cc3ccccc3C2)C1 |  |  | C15H22N | [5 empty] | 2011
5018 | 0.1183432 | 0.01183432 | 0 | 0 | 0 | 0 | 0 | 0 | 0 | 0 | 0 | 0.01183432 | 0 | 0 | 0 | 0 | 0 | 0 | 0 | 0 | 0 | 0 | 0 | 0 | 0 | 0 | 0 | 0 | 0 | 0 | 0 | 0 | 0 | 0 | 0 | 0 | 0 | 0 | 0 | 0.8284024 | 0 | 0.0295858 | 0 | 0 | 0 | 0 | 0 | 0 | 0 | 0 | 0 | 10.1021/cm201221z | yes |  | 0 |  |  | 168 | 175 | no |  |  |  | 3',5'-dimethylspiro[isoindoline-2,1'-piperidin]-1'-ium |  |  | amorphous |  |  | GeO2, Ludox, Catapal B, NH4F | [19 empty] | CC1CC(C)C[N+]2(Cc3ccccc3C2)C1 |  |  | C15H22N | [5 empty] | 2011
5019 | 0.1190476 | 0 | 0 | 0 | 0 | 0 | 0 | 0 | 0 | 0 | 0 | 0.01190476 | 0 | 0 | 0 | 0.005952381 | 0 | 0 | 0 | 0 | 0 | 0 | 0 | 0 | 0 | 0 | 0 | 0 | 0 | 0 | 0 | 0 | 0 | 0 | 0 | 0 | 0 | 0 | 0 | 0.8333333 | 0 | 0.0297619 | 0 | 0 | 0 | 0 | 0 | 0 | 0 | 0 | 0 | 10.1021/cm201221z | yes |  | 0 |  |  | 168 | 175 | no |  |  |  | 3',5'-dimethylspiro[isoindoline-2,1'-piperidin]-1'-ium |  |  | amorphous |  |  | GeO2, Ludox, Catapal B, NH4F | [19 empty] | CC1CC(C)C[N+]2(Cc3ccccc3C2)C1 |  |  | C15H22N | [5 empty] | 2011
5020 | 0.1183432 | 0 | 0 | 0 | 0 | 0 | 0 | 0 | 0 | 0 | 0 | 0.01183432 | 0 | 0 | 0 | 0.01183432 | 0 | 0 | 0 | 0 | 0 | 0 | 0 | 0 | 0 | 0 | 0 | 0 | 0 | 0 | 0 | 0 | 0 | 0 | 0 | 0 | 0 | 0 | 0 | 0.8284024 | 0 | 0.0295858 | 0 | 0 | 0 | 0 | 0 | 0 | 0 | 0 | 0 | 10.1021/cm201221z | yes |  | 0 |  |  | 168 | 175 | no |  |  |  | 3',5'-dimethylspiro[isoindoline-2,1'-piperidin]-1'-ium |  |  | amorphous |  |  | GeO2, Ludox, Catapal B, NH4F | [19 empty] | CC1CC(C)C[N+]2(Cc3ccccc3C2)C1 |  |  | C15H22N | [5 empty] | 2011
5021 | 0.1183432 | 0 | 0 | 0 | 0 | 0 | 0 | 0 | 0 | 0 | 0 | 0.02366864 | 0 | 0 | 0 | 0 | 0 | 0 | 0 | 0 | 0 | 0 | 0 | 0 | 0 | 0 | 0 | 0 | 0 | 0 | 0 | 0 | 0 | 0 | 0 | 0 | 0 | 0 | 0 | 0.8284024 | 0 | 0.0295858 | 0 | 0 | 0 | 0 | 0 | 0 | 0 | 0 | 0 | 10.1021/cm201221z | yes |  | 0 |  |  | 168 | 175 | no |  |  |  | 3',5'-dimethylspiro[isoindoline-2,1'-piperidin]-1'-ium |  |  | amorphous |  |  | GeO2, Ludox, Catapal B, NH4F | [19 empty] | CC1CC(C)C[N+]2(Cc3ccccc3C2)C1 |  |  | C15H22N | [5 empty] | 2011
5022 | 0.1176471 | 0.005882353 | 0 | 0 | 0 | 0 | 0 | 0 | 0 | 0 | 0 | 0.02352941 | 0 | 0 | 0 | 0 | 0 | 0 | 0 | 0 | 0 | 0 | 0 | 0 | 0 | 0 | 0 | 0 | 0 | 0 | 0 | 0 | 0 | 0 | 0 | 0 | 0 | 0 | 0 | 0.8235294 | 0 | 0.02941176 | 0 | 0 | 0 | 0 | 0 | 0 | 0 | 0 | 0 | 10.1021/cm201221z | yes |  | 0 |  |  | 168 | 175 | no |  |  |  | 3',5'-dimethylspiro[isoindoline-2,1'-piperidin]-1'-ium |  |  | amorphous |  |  | GeO2, Ludox, Catapal B, NH4F | [19 empty] | CC1CC(C)C[N+]2(Cc3ccccc3C2)C1 |  |  | C15H22N | [5 empty] | 2011
5023 | 0.1169591 | 0.01169591 | 0 | 0 | 0 | 0 | 0 | 0 | 0 | 0 | 0 | 0.02339181 | 0 | 0 | 0 | 0 | 0 | 0 | 0 | 0 | 0 | 0 | 0 | 0 | 0 | 0 | 0 | 0 | 0 | 0 | 0 | 0 | 0 | 0 | 0 | 0 | 0 | 0 | 0 | 0.8187135 | 0 | 0.02923977 | 0 | 0 | 0 | 0 | 0 | 0 | 0 | 0 | 0 | 10.1021/cm201221z | yes |  | 0 |  |  | 168 | 175 | no |  |  |  | 3',5'-dimethylspiro[isoindoline-2,1'-piperidin]-1'-ium |  |  | amorphous |  |  | GeO2, Ludox, Catapal B, NH4F | [19 empty] | CC1CC(C)C[N+]2(Cc3ccccc3C2)C1 |  |  | C15H22N | [5 empty] | 2011
5024 | 0.1176471 | 0 | 0 | 0 | 0 | 0 | 0 | 0 | 0 | 0 | 0 | 0.02352941 | 0 | 0 | 0 | 0.005882353 | 0 | 0 | 0 | 0 | 0 | 0 | 0 | 0 | 0 | 0 | 0 | 0 | 0 | 0 | 0 | 0 | 0 | 0 | 0 | 0 | 0 | 0 | 0 | 0.8235294 | 0 | 0.02941176 | 0 | 0 | 0 | 0 | 0 | 0 | 0 | 0 | 0 | 10.1021/cm201221z | yes |  | 0 |  |  | 168 | 175 | no |  |  |  | 3',5'-dimethylspiro[isoindoline-2,1'-piperidin]-1'-ium |  |  | amorphous |  |  | GeO2, Ludox, Catapal B, NH4F | [19 empty] | CC1CC(C)C[N+]2(Cc3ccccc3C2)C1 |  |  | C15H22N | [5 empty] | 2011
5025 | 0.1169591 | 0 | 0 | 0 | 0 | 0 | 0 | 0 | 0 | 0 | 0 | 0.02339181 | 0 | 0 | 0 | 0.01169591 | 0 | 0 | 0 | 0 | 0 | 0 | 0 | 0 | 0 | 0 | 0 | 0 | 0 | 0 | 0 | 0 | 0 | 0 | 0 | 0 | 0 | 0 | 0 | 0.8187135 | 0 | 0.02923977 | 0 | 0 | 0 | 0 | 0 | 0 | 0 | 0 | 0 | 10.1021/cm201221z | yes |  | 0 |  |  | 168 | 175 | no |  |  |  | 3',5'-dimethylspiro[isoindoline-2,1'-piperidin]-1'-ium |  |  | amorphous |  |  | GeO2, Ludox, Catapal B, NH4F | [19 empty] | CC1CC(C)C[N+]2(Cc3ccccc3C2)C1 |  |  | C15H22N | [5 empty] | 2011
5026 | 0.1176471 | 0 | 0 | 0 | 0 | 0 | 0 | 0 | 0 | 0 | 0 | 0.02941176 | 0 | 0 | 0 | 0 | 0 | 0 | 0 | 0 | 0 | 0 | 0 | 0 | 0 | 0 | 0 | 0 | 0 | 0 | 0 | 0 | 0 | 0 | 0 | 0 | 0 | 0 | 0 | 0.8235294 | 0 | 0.02941176 | 0 | 0 | 0 | 0 | 0 | 0 | 0 | 0 | 0 | 10.1021/cm201221z | yes |  | 0 |  |  | 168 | 175 | no |  |  |  | 3',5'-dimethylspiro[isoindoline-2,1'-piperidin]-1'-ium |  |  | amorphous |  |  | GeO2, Ludox, Catapal B, NH4F | [19 empty] | CC1CC(C)C[N+]2(Cc3ccccc3C2)C1 |  |  | C15H22N | [5 empty] | 2011
5027 | 0.1169591 | 0.005847953 | 0 | 0 | 0 | 0 | 0 | 0 | 0 | 0 | 0 | 0.02923977 | 0 | 0 | 0 | 0 | 0 | 0 | 0 | 0 | 0 | 0 | 0 | 0 | 0 | 0 | 0 | 0 | 0 | 0 | 0 | 0 | 0 | 0 | 0 | 0 | 0 | 0 | 0 | 0.8187135 | 0 | 0.02923977 | 0 | 0 | 0 | 0 | 0 | 0 | 0 | 0 | 0 | 10.1021/cm201221z | yes |  | 0 |  |  | 168 | 175 | no |  |  |  | 3',5'-dimethylspiro[isoindoline-2,1'-piperidin]-1'-ium |  |  | amorphous |  |  | GeO2, Ludox, Catapal B, NH4F | [19 empty] | CC1CC(C)C[N+]2(Cc3ccccc3C2)C1 |  |  | C15H22N | [5 empty] | 2011
5028 | 0.1162791 | 0.01162791 | 0 | 0 | 0 | 0 | 0 | 0 | 0 | 0 | 0 | 0.02906977 | 0 | 0 | 0 | 0 | 0 | 0 | 0 | 0 | 0 | 0 | 0 | 0 | 0 | 0 | 0 | 0 | 0 | 0 | 0 | 0 | 0 | 0 | 0 | 0 | 0 | 0 | 0 | 0.8139535 | 0 | 0.02906977 | 0 | 0 | 0 | 0 | 0 | 0 | 0 | 0 | 0 | 10.1021/cm201221z | yes |  | 0 |  |  | 168 | 175 | no |  |  |  | 3',5'-dimethylspiro[isoindoline-2,1'-piperidin]-1'-ium |  |  | amorphous |  |  | GeO2, Ludox, Catapal B, NH4F | [19 empty] | CC1CC(C)C[N+]2(Cc3ccccc3C2)C1 |  |  | C15H22N | [5 empty] | 2011
5029 | 0.1169591 | 0 | 0 | 0 | 0 | 0 | 0 | 0 | 0 | 0 | 0 | 0.02923977 | 0 | 0 | 0 | 0.005847953 | 0 | 0 | 0 | 0 | 0 | 0 | 0 | 0 | 0 | 0 | 0 | 0 | 0 | 0 | 0 | 0 | 0 | 0 | 0 | 0 | 0 | 0 | 0 | 0.8187135 | 0 | 0.02923977 | 0 | 0 | 0 | 0 | 0 | 0 | 0 | 0 | 0 | 10.1021/cm201221z | yes |  | 0 |  |  | 168 | 175 | no |  |  |  | 3',5'-dimethylspiro[isoindoline-2,1'-piperidin]-1'-ium |  |  | amorphous |  |  | GeO2, Ludox, Catapal B, NH4F | [19 empty] | CC1CC(C)C[N+]2(Cc3ccccc3C2)C1 |  |  | C15H22N | [5 empty] | 2011
5030 | 0.1162791 | 0 | 0 | 0 | 0 | 0 | 0 | 0 | 0 | 0 | 0 | 0.02906977 | 0 | 0 | 0 | 0.01162791 | 0 | 0 | 0 | 0 | 0 | 0 | 0 | 0 | 0 | 0 | 0 | 0 | 0 | 0 | 0 | 0 | 0 | 0 | 0 | 0 | 0 | 0 | 0 | 0.8139535 | 0 | 0.02906977 | 0 | 0 | 0 | 0 | 0 | 0 | 0 | 0 | 0 | 10.1021/cm201221z | yes |  | 0 |  |  | 168 | 175 | no |  |  |  | 3',5'-dimethylspiro[isoindoline-2,1'-piperidin]-1'-ium |  |  | amorphous |  |  | GeO2, Ludox, Catapal B, NH4F | [19 empty] | CC1CC(C)C[N+]2(Cc3ccccc3C2)C1 |  |  | C15H22N | [5 empty] | 2011
5031 | 0.07913669 | 0 | 0 | 0 | 0 | 0 | 0 | 0 | 0 | 0 | 0 | 0.01199041 | 0.03956835 | 0 | 0 | 0 | 0 | 0 | 0 | 0 | 0 | 0 | 0 | 0 | 0 | 0 | 0 | 0 | 0 | 0 | 0 | 0 | 0 | 0 | 0 | 0 | 0 | 0 | 0 | 0.8393285 | 0 | 0.02997602 | 0 | 0 | 0 | 0 | 0 | 0 | 0 | 0 | 0 | 10.1021/cm201221z | yes |  | 0 |  |  | 168 | 175 | no |  |  |  | 2'-methylspiro[isoindoline-2,1'-piperidin]-1'-ium |  |  | ITQ-17 | ITQ-7 |  | GeO2, Ludox, Catapal B, NH4F | [19 empty] | CC1CCCC[N+]12Cc1ccccc1C2 |  |  | C14H20N |  |  | BEC | ISV |  | 2011
5032 | 0.07866508 | 0.005959476 | 0 | 0 | 0 | 0 | 0 | 0 | 0 | 0 | 0 | 0.01191895 | 0.03933254 | 0 | 0 | 0 | 0 | 0 | 0 | 0 | 0 | 0 | 0 | 0 | 0 | 0 | 0 | 0 | 0 | 0 | 0 | 0 | 0 | 0 | 0 | 0 | 0 | 0 | 0 | 0.8343266 | 0 | 0.02979738 | 0 | 0 | 0 | 0 | 0 | 0 | 0 | 0 | 0 | 10.1021/cm201221z | yes |  | 0 |  |  | 168 | 175 | no |  |  |  | 2'-methylspiro[isoindoline-2,1'-piperidin]-1'-ium |  |  | pharmacosiderite |  |  | GeO2, Ludox, Catapal B, NH4F | [19 empty] | CC1CCCC[N+]12Cc1ccccc1C2 |  |  | C14H20N | [5 empty] | 2011
5033 | 0.07819905 | 0.01184834 | 0 | 0 | 0 | 0 | 0 | 0 | 0 | 0 | 0 | 0.01184834 | 0.03909953 | 0 | 0 | 0 | 0 | 0 | 0 | 0 | 0 | 0 | 0 | 0 | 0 | 0 | 0 | 0 | 0 | 0 | 0 | 0 | 0 | 0 | 0 | 0 | 0 | 0 | 0 | 0.8293839 | 0 | 0.02962085 | 0 | 0 | 0 | 0 | 0 | 0 | 0 | 0 | 0 | 10.1021/cm201221z | yes |  | 0 |  |  | 168 | 175 | no |  |  |  | 2'-methylspiro[isoindoline-2,1'-piperidin]-1'-ium |  |  | pharmacosiderite |  |  | GeO2, Ludox, Catapal B, NH4F | [19 empty] | CC1CCCC[N+]12Cc1ccccc1C2 |  |  | C14H20N | [5 empty] | 2011
5034 | 0.07866508 | 0 | 0 | 0 | 0 | 0 | 0 | 0 | 0 | 0 | 0 | 0.01191895 | 0.03933254 | 0 | 0 | 0.005959476 | 0 | 0 | 0 | 0 | 0 | 0 | 0 | 0 | 0 | 0 | 0 | 0 | 0 | 0 | 0 | 0 | 0 | 0 | 0 | 0 | 0 | 0 | 0 | 0.8343266 | 0 | 0.02979738 | 0 | 0 | 0 | 0 | 0 | 0 | 0 | 0 | 0 | 10.1021/cm201221z | yes |  | 0 |  |  | 168 | 175 | no |  |  |  | 2'-methylspiro[isoindoline-2,1'-piperidin]-1'-ium |  |  | ITQ-7/ITQ-17 | amorphous |  | GeO2, Ludox, Catapal B, NH4F | [19 empty] | CC1CCCC[N+]12Cc1ccccc1C2 |  |  | C14H20N |  |  | ISV/BEC |  |  | 2011
5035 | 0.07819905 | 0 | 0 | 0 | 0 | 0 | 0 | 0 | 0 | 0 | 0 | 0.01184834 | 0.03909953 | 0 | 0 | 0.01184834 | 0 | 0 | 0 | 0 | 0 | 0 | 0 | 0 | 0 | 0 | 0 | 0 | 0 | 0 | 0 | 0 | 0 | 0 | 0 | 0 | 0 | 0 | 0 | 0.8293839 | 0 | 0.02962085 | 0 | 0 | 0 | 0 | 0 | 0 | 0 | 0 | 0 | 10.1021/cm201221z | yes |  | 0 |  |  | 168 | 175 | no |  |  |  | 2'-methylspiro[isoindoline-2,1'-piperidin]-1'-ium |  |  | ITQ-17 | ITQ-21 |  | GeO2, Ludox, Catapal B, NH4F | [19 empty] | CC1CCCC[N+]12Cc1ccccc1C2 |  |  | C14H20N |  |  | BEC | ITQ-21 |  | 2011
5036 | 0.07819905 | 0 | 0 | 0 | 0 | 0 | 0 | 0 | 0 | 0 | 0 | 0.02369668 | 0.03909953 | 0 | 0 | 0 | 0 | 0 | 0 | 0 | 0 | 0 | 0 | 0 | 0 | 0 | 0 | 0 | 0 | 0 | 0 | 0 | 0 | 0 | 0 | 0 | 0 | 0 | 0 | 0.8293839 | 0 | 0.02962085 | 0 | 0 | 0 | 0 | 0 | 0 | 0 | 0 | 0 | 10.1021/cm201221z | yes |  | 0 |  |  | 168 | 175 | no |  |  |  | 2'-methylspiro[isoindoline-2,1'-piperidin]-1'-ium |  |  | ITQ-17 | ITQ-21 |  | GeO2, Ludox, Catapal B, NH4F | [19 empty] | CC1CCCC[N+]12Cc1ccccc1C2 |  |  | C14H20N |  |  | BEC | ITQ-21 |  | 2011
5037 | 0.07773852 | 0.005889282 | 0 | 0 | 0 | 0 | 0 | 0 | 0 | 0 | 0 | 0.02355713 | 0.03886926 | 0 | 0 | 0 | 0 | 0 | 0 | 0 | 0 | 0 | 0 | 0 | 0 | 0 | 0 | 0 | 0 | 0 | 0 | 0 | 0 | 0 | 0 | 0 | 0 | 0 | 0 | 0.8244994 | 0 | 0.02944641 | 0 | 0 | 0 | 0 | 0 | 0 | 0 | 0 | 0 | 10.1021/cm201221z | yes |  | 0 |  |  | 168 | 175 | no |  |  |  | 2'-methylspiro[isoindoline-2,1'-piperidin]-1'-ium |  |  | pharmacosiderite |  |  | GeO2, Ludox, Catapal B, NH4F | [19 empty] | CC1CCCC[N+]12Cc1ccccc1C2 |  |  | C14H20N | [5 empty] | 2011
5038 | 0.07728337 | 0.0117096 | 0 | 0 | 0 | 0 | 0 | 0 | 0 | 0 | 0 | 0.0234192 | 0.03864169 | 0 | 0 | 0 | 0 | 0 | 0 | 0 | 0 | 0 | 0 | 0 | 0 | 0 | 0 | 0 | 0 | 0 | 0 | 0 | 0 | 0 | 0 | 0 | 0 | 0 | 0 | 0.8196721 | 0 | 0.029274 | 0 | 0 | 0 | 0 | 0 | 0 | 0 | 0 | 0 | 10.1021/cm201221z | yes |  | 0 |  |  | 168 | 175 | no |  |  |  | 2'-methylspiro[isoindoline-2,1'-piperidin]-1'-ium |  |  | pharmacosiderite |  |  | GeO2, Ludox, Catapal B, NH4F | [19 empty] | CC1CCCC[N+]12Cc1ccccc1C2 |  |  | C14H20N | [5 empty] | 2011
5039 | 0.07773852 | 0 | 0 | 0 | 0 | 0 | 0 | 0 | 0 | 0 | 0 | 0.02355713 | 0.03886926 | 0 | 0 | 0.005889282 | 0 | 0 | 0 | 0 | 0 | 0 | 0 | 0 | 0 | 0 | 0 | 0 | 0 | 0 | 0 | 0 | 0 | 0 | 0 | 0 | 0 | 0 | 0 | 0.8244994 | 0 | 0.02944641 | 0 | 0 | 0 | 0 | 0 | 0 | 0 | 0 | 0 | 10.1021/cm201221z | yes |  | 0 |  |  | 168 | 175 | no |  |  |  | 2'-methylspiro[isoindoline-2,1'-piperidin]-1'-ium |  |  | ITQ-7/ITQ-17 | amorphous |  | GeO2, Ludox, Catapal B, NH4F | [19 empty] | CC1CCCC[N+]12Cc1ccccc1C2 |  |  | C14H20N |  |  | ISV/BEC |  |  | 2011
5040 | 0.07728337 | 0 | 0 | 0 | 0 | 0 | 0 | 0 | 0 | 0 | 0 | 0.0234192 | 0.03864169 | 0 | 0 | 0.0117096 | 0 | 0 | 0 | 0 | 0 | 0 | 0 | 0 | 0 | 0 | 0 | 0 | 0 | 0 | 0 | 0 | 0 | 0 | 0 | 0 | 0 | 0 | 0 | 0.8196721 | 0 | 0.029274 | 0 | 0 | 0 | 0 | 0 | 0 | 0 | 0 | 0 | 10.1021/cm201221z | yes |  | 0 |  |  | 168 | 175 | no |  |  |  | 2'-methylspiro[isoindoline-2,1'-piperidin]-1'-ium |  |  | ITQ-7/ITQ-17 | amorphous |  | GeO2, Ludox, Catapal B, NH4F | [19 empty] | CC1CCCC[N+]12Cc1ccccc1C2 |  |  | C14H20N |  |  | ISV/BEC |  |  | 2011
5041 | 0.07773852 | 0 | 0 | 0 | 0 | 0 | 0 | 0 | 0 | 0 | 0 | 0.02944641 | 0.03886926 | 0 | 0 | 0 | 0 | 0 | 0 | 0 | 0 | 0 | 0 | 0 | 0 | 0 | 0 | 0 | 0 | 0 | 0 | 0 | 0 | 0 | 0 | 0 | 0 | 0 | 0 | 0.8244994 | 0 | 0.02944641 | 0 | 0 | 0 | 0 | 0 | 0 | 0 | 0 | 0 | 10.1021/cm201221z | yes |  | 0 |  |  | 168 | 175 | no |  |  |  | 2'-methylspiro[isoindoline-2,1'-piperidin]-1'-ium |  |  | ITQ-17 | ITQ-21 |  | GeO2, Ludox, Catapal B, NH4F | [19 empty] | CC1CCCC[N+]12Cc1ccccc1C2 |  |  | C14H20N |  |  | BEC | ITQ-21 |  | 2011
5042 | 0.07728337 | 0.005854801 | 0 | 0 | 0 | 0 | 0 | 0 | 0 | 0 | 0 | 0.029274 | 0.03864169 | 0 | 0 | 0 | 0 | 0 | 0 | 0 | 0 | 0 | 0 | 0 | 0 | 0 | 0 | 0 | 0 | 0 | 0 | 0 | 0 | 0 | 0 | 0 | 0 | 0 | 0 | 0.8196721 | 0 | 0.029274 | 0 | 0 | 0 | 0 | 0 | 0 | 0 | 0 | 0 | 10.1021/cm201221z | yes |  | 0 |  |  | 168 | 175 | no |  |  |  | 2'-methylspiro[isoindoline-2,1'-piperidin]-1'-ium |  |  | ITQ-17 | ITQ-21 |  | GeO2, Ludox, Catapal B, NH4F | [19 empty] | CC1CCCC[N+]12Cc1ccccc1C2 |  |  | C14H20N |  |  | BEC | ITQ-21 |  | 2011
5043 | 0.07683353 | 0.01164144 | 0 | 0 | 0 | 0 | 0 | 0 | 0 | 0 | 0 | 0.02910361 | 0.03841676 | 0 | 0 | 0 | 0 | 0 | 0 | 0 | 0 | 0 | 0 | 0 | 0 | 0 | 0 | 0 | 0 | 0 | 0 | 0 | 0 | 0 | 0 | 0 | 0 | 0 | 0 | 0.814901 | 0 | 0.02910361 | 0 | 0 | 0 | 0 | 0 | 0 | 0 | 0 | 0 | 10.1021/cm201221z | yes |  | 0 |  |  | 168 | 175 | no |  |  |  | 2'-methylspiro[isoindoline-2,1'-piperidin]-1'-ium |  |  | ITQ-21 | amorphous |  | GeO2, Ludox, Catapal B, NH4F | [19 empty] | CC1CCCC[N+]12Cc1ccccc1C2 |  |  | C14H20N |  |  | ITQ-21 |  |  | 2011
5044 | 0.07728337 | 0 | 0 | 0 | 0 | 0 | 0 | 0 | 0 | 0 | 0 | 0.029274 | 0.03864169 | 0 | 0 | 0.005854801 | 0 | 0 | 0 | 0 | 0 | 0 | 0 | 0 | 0 | 0 | 0 | 0 | 0 | 0 | 0 | 0 | 0 | 0 | 0 | 0 | 0 | 0 | 0 | 0.8196721 | 0 | 0.029274 | 0 | 0 | 0 | 0 | 0 | 0 | 0 | 0 | 0 | 10.1021/cm201221z | yes |  | 0 |  |  | 168 | 175 | no |  |  |  | 2'-methylspiro[isoindoline-2,1'-piperidin]-1'-ium |  |  | ITQ-17 | ITQ-21 |  | GeO2, Ludox, Catapal B, NH4F | [19 empty] | CC1CCCC[N+]12Cc1ccccc1C2 |  |  | C14H20N |  |  | BEC | ITQ-21 |  | 2011
5045 | 0.07683353 | 0 | 0 | 0 | 0 | 0 | 0 | 0 | 0 | 0 | 0 | 0.02910361 | 0.03841676 | 0 | 0 | 0.01164144 | 0 | 0 | 0 | 0 | 0 | 0 | 0 | 0 | 0 | 0 | 0 | 0 | 0 | 0 | 0 | 0 | 0 | 0 | 0 | 0 | 0 | 0 | 0 | 0.814901 | 0 | 0.02910361 | 0 | 0 | 0 | 0 | 0 | 0 | 0 | 0 | 0 | 10.1021/cm201221z | yes |  | 0 |  |  | 168 | 175 | no |  |  |  | 2'-methylspiro[isoindoline-2,1'-piperidin]-1'-ium |  |  | ITQ-7/ITQ-17 | amorphous |  | GeO2, Ludox, Catapal B, NH4F | [19 empty] | CC1CCCC[N+]12Cc1ccccc1C2 |  |  | C14H20N |  |  | ISV/BEC |  |  | 2011
5046 | 0.1088743 | 0 | 0 | 0 | 0 | 0 | 0 | 0 | 0 | 0 | 0 | 0.01197605 | 0.01088623 | 0 | 0 | 0 | 0 | 0 | 0 | 0 | 0 | 0 | 0 | 0 | 0 | 0 | 0 | 0 | 0 | 0 | 0 | 0 | 0 | 0 | 0 | 0 | 0 | 0 | 0 | 0.8383234 | 0 | 0.02994012 | 0 | 0 | 0 | 0 | 0 | 0 | 0 | 0 | 0 | 10.1021/cm201221z | yes |  | 0 |  |  | 168 | 175 | no |  |  |  | 2'-methylspiro[isoindoline-2,1'-piperidin]-1'-ium |  |  | ITQ-7/ITQ-17 | amorphous |  | GeO2, Ludox, Catapal B, NH4F | [19 empty] | CC1CCCC[N+]12Cc1ccccc1C2 |  |  | C14H20N |  |  | ISV/BEC |  |  | 2011
5047 | 0.1082262 | 0.005952381 | 0 | 0 | 0 | 0 | 0 | 0 | 0 | 0 | 0 | 0.01190476 | 0.01082143 | 0 | 0 | 0 | 0 | 0 | 0 | 0 | 0 | 0 | 0 | 0 | 0 | 0 | 0 | 0 | 0 | 0 | 0 | 0 | 0 | 0 | 0 | 0 | 0 | 0 | 0 | 0.8333333 | 0 | 0.0297619 | 0 | 0 | 0 | 0 | 0 | 0 | 0 | 0 | 0 | 10.1021/cm201221z | yes |  | 0 |  |  | 168 | 175 | no |  |  |  | 2'-methylspiro[isoindoline-2,1'-piperidin]-1'-ium |  |  | amorphous |  |  | GeO2, Ludox, Catapal B, NH4F | [19 empty] | CC1CCCC[N+]12Cc1ccccc1C2 |  |  | C14H20N | [5 empty] | 2011
5048 | 0.1075858 | 0.01183432 | 0 | 0 | 0 | 0 | 0 | 0 | 0 | 0 | 0 | 0.01183432 | 0.0107574 | 0 | 0 | 0 | 0 | 0 | 0 | 0 | 0 | 0 | 0 | 0 | 0 | 0 | 0 | 0 | 0 | 0 | 0 | 0 | 0 | 0 | 0 | 0 | 0 | 0 | 0 | 0.8284024 | 0 | 0.0295858 | 0 | 0 | 0 | 0 | 0 | 0 | 0 | 0 | 0 | 10.1021/cm201221z | yes |  | 0 |  |  | 168 | 175 | no |  |  |  | 2'-methylspiro[isoindoline-2,1'-piperidin]-1'-ium |  |  | amorphous |  |  | GeO2, Ludox, Catapal B, NH4F | [19 empty] | CC1CCCC[N+]12Cc1ccccc1C2 |  |  | C14H20N | [5 empty] | 2011
5049 | 0.1082262 | 0 | 0 | 0 | 0 | 0 | 0 | 0 | 0 | 0 | 0 | 0.01190476 | 0.01082143 | 0 | 0 | 0.005952381 | 0 | 0 | 0 | 0 | 0 | 0 | 0 | 0 | 0 | 0 | 0 | 0 | 0 | 0 | 0 | 0 | 0 | 0 | 0 | 0 | 0 | 0 | 0 | 0.8333333 | 0 | 0.0297619 | 0 | 0 | 0 | 0 | 0 | 0 | 0 | 0 | 0 | 10.1021/cm201221z | yes |  | 0 |  |  | 168 | 175 | no |  |  |  | 2'-methylspiro[isoindoline-2,1'-piperidin]-1'-ium |  |  | ITQ-7/ITQ-17 | amorphous |  | GeO2, Ludox, Catapal B, NH4F | [19 empty] | CC1CCCC[N+]12Cc1ccccc1C2 |  |  | C14H20N |  |  | ISV/BEC |  |  | 2011
5050 | 0.1075858 | 0 | 0 | 0 | 0 | 0 | 0 | 0 | 0 | 0 | 0 | 0.01183432 | 0.0107574 | 0 | 0 | 0.01183432 | 0 | 0 | 0 | 0 | 0 | 0 | 0 | 0 | 0 | 0 | 0 | 0 | 0 | 0 | 0 | 0 | 0 | 0 | 0 | 0 | 0 | 0 | 0 | 0.8284024 | 0 | 0.0295858 | 0 | 0 | 0 | 0 | 0 | 0 | 0 | 0 | 0 | 10.1021/cm201221z | yes |  | 0 |  |  | 168 | 175 | no |  |  |  | 2'-methylspiro[isoindoline-2,1'-piperidin]-1'-ium |  |  | amorphous |  |  | GeO2, Ludox, Catapal B, NH4F | [19 empty] | CC1CCCC[N+]12Cc1ccccc1C2 |  |  | C14H20N | [5 empty] | 2011
5051 | 0.1075858 | 0 | 0 | 0 | 0 | 0 | 0 | 0 | 0 | 0 | 0 | 0.02366864 | 0.0107574 | 0 | 0 | 0 | 0 | 0 | 0 | 0 | 0 | 0 | 0 | 0 | 0 | 0 | 0 | 0 | 0 | 0 | 0 | 0 | 0 | 0 | 0 | 0 | 0 | 0 | 0 | 0.8284024 | 0 | 0.0295858 | 0 | 0 | 0 | 0 | 0 | 0 | 0 | 0 | 0 | 10.1021/cm201221z | yes |  | 0 |  |  | 168 | 175 | no |  |  |  | 2'-methylspiro[isoindoline-2,1'-piperidin]-1'-ium |  |  | ITQ-7/ITQ-17 | amorphous |  | GeO2, Ludox, Catapal B, NH4F | [19 empty] | CC1CCCC[N+]12Cc1ccccc1C2 |  |  | C14H20N |  |  | ISV/BEC |  |  | 2011
5052 | 0.1069529 | 0.005882353 | 0 | 0 | 0 | 0 | 0 | 0 | 0 | 0 | 0 | 0.02352941 | 0.01069412 | 0 | 0 | 0 | 0 | 0 | 0 | 0 | 0 | 0 | 0 | 0 | 0 | 0 | 0 | 0 | 0 | 0 | 0 | 0 | 0 | 0 | 0 | 0 | 0 | 0 | 0 | 0.8235294 | 0 | 0.02941176 | 0 | 0 | 0 | 0 | 0 | 0 | 0 | 0 | 0 | 10.1021/cm201221z | yes |  | 0 |  |  | 168 | 175 | no |  |  |  | 2'-methylspiro[isoindoline-2,1'-piperidin]-1'-ium |  |  | amorphous |  |  | GeO2, Ludox, Catapal B, NH4F | [19 empty] | CC1CCCC[N+]12Cc1ccccc1C2 |  |  | C14H20N | [5 empty] | 2011
5053 | 0.1063275 | 0.01169591 | 0 | 0 | 0 | 0 | 0 | 0 | 0 | 0 | 0 | 0.02339181 | 0.01063158 | 0 | 0 | 0 | 0 | 0 | 0 | 0 | 0 | 0 | 0 | 0 | 0 | 0 | 0 | 0 | 0 | 0 | 0 | 0 | 0 | 0 | 0 | 0 | 0 | 0 | 0 | 0.8187135 | 0 | 0.02923977 | 0 | 0 | 0 | 0 | 0 | 0 | 0 | 0 | 0 | 10.1021/cm201221z | yes |  | 0 |  |  | 168 | 175 | no |  |  |  | 2'-methylspiro[isoindoline-2,1'-piperidin]-1'-ium |  |  | amorphous |  |  | GeO2, Ludox, Catapal B, NH4F | [19 empty] | CC1CCCC[N+]12Cc1ccccc1C2 |  |  | C14H20N | [5 empty] | 2011
5054 | 0.1069529 | 0 | 0 | 0 | 0 | 0 | 0 | 0 | 0 | 0 | 0 | 0.02352941 | 0.01069412 | 0 | 0 | 0.005882353 | 0 | 0 | 0 | 0 | 0 | 0 | 0 | 0 | 0 | 0 | 0 | 0 | 0 | 0 | 0 | 0 | 0 | 0 | 0 | 0 | 0 | 0 | 0 | 0.8235294 | 0 | 0.02941176 | 0 | 0 | 0 | 0 | 0 | 0 | 0 | 0 | 0 | 10.1021/cm201221z | yes |  | 0 |  |  | 168 | 175 | no |  |  |  | 2'-methylspiro[isoindoline-2,1'-piperidin]-1'-ium |  |  | ITQ-7/ITQ-17 | amorphous |  | GeO2, Ludox, Catapal B, NH4F | [19 empty] | CC1CCCC[N+]12Cc1ccccc1C2 |  |  | C14H20N |  |  | ISV/BEC |  |  | 2011
5055 | 0.1063275 | 0 | 0 | 0 | 0 | 0 | 0 | 0 | 0 | 0 | 0 | 0.02339181 | 0.01063158 | 0 | 0 | 0.01169591 | 0 | 0 | 0 | 0 | 0 | 0 | 0 | 0 | 0 | 0 | 0 | 0 | 0 | 0 | 0 | 0 | 0 | 0 | 0 | 0 | 0 | 0 | 0 | 0.8187135 | 0 | 0.02923977 | 0 | 0 | 0 | 0 | 0 | 0 | 0 | 0 | 0 | 10.1021/cm201221z | yes |  | 0 |  |  | 168 | 175 | no |  |  |  | 2'-methylspiro[isoindoline-2,1'-piperidin]-1'-ium |  |  | amorphous |  |  | GeO2, Ludox, Catapal B, NH4F | [19 empty] | CC1CCCC[N+]12Cc1ccccc1C2 |  |  | C14H20N | [5 empty] | 2011
5056 | 0.1069529 | 0 | 0 | 0 | 0 | 0 | 0 | 0 | 0 | 0 | 0 | 0.02941176 | 0.01069412 | 0 | 0 | 0 | 0 | 0 | 0 | 0 | 0 | 0 | 0 | 0 | 0 | 0 | 0 | 0 | 0 | 0 | 0 | 0 | 0 | 0 | 0 | 0 | 0 | 0 | 0 | 0.8235294 | 0 | 0.02941176 | 0 | 0 | 0 | 0 | 0 | 0 | 0 | 0 | 0 | 10.1021/cm201221z | yes |  | 0 |  |  | 168 | 175 | no |  |  |  | 2'-methylspiro[isoindoline-2,1'-piperidin]-1'-ium |  |  | ITQ-7/ITQ-17 | amorphous |  | GeO2, Ludox, Catapal B, NH4F | [19 empty] | CC1CCCC[N+]12Cc1ccccc1C2 |  |  | C14H20N |  |  | ISV/BEC |  |  | 2011
5057 | 0.1063275 | 0.005847953 | 0 | 0 | 0 | 0 | 0 | 0 | 0 | 0 | 0 | 0.02923977 | 0.01063158 | 0 | 0 | 0 | 0 | 0 | 0 | 0 | 0 | 0 | 0 | 0 | 0 | 0 | 0 | 0 | 0 | 0 | 0 | 0 | 0 | 0 | 0 | 0 | 0 | 0 | 0 | 0.8187135 | 0 | 0.02923977 | 0 | 0 | 0 | 0 | 0 | 0 | 0 | 0 | 0 | 10.1021/cm201221z | yes |  | 0 |  |  | 168 | 175 | no |  |  |  | 2'-methylspiro[isoindoline-2,1'-piperidin]-1'-ium |  |  | amorphous |  |  | GeO2, Ludox, Catapal B, NH4F | [19 empty] | CC1CCCC[N+]12Cc1ccccc1C2 |  |  | C14H20N | [5 empty] | 2011
5058 | 0.1057093 | 0.01162791 | 0 | 0 | 0 | 0 | 0 | 0 | 0 | 0 | 0 | 0.02906977 | 0.01056977 | 0 | 0 | 0 | 0 | 0 | 0 | 0 | 0 | 0 | 0 | 0 | 0 | 0 | 0 | 0 | 0 | 0 | 0 | 0 | 0 | 0 | 0 | 0 | 0 | 0 | 0 | 0.8139535 | 0 | 0.02906977 | 0 | 0 | 0 | 0 | 0 | 0 | 0 | 0 | 0 | 10.1021/cm201221z | yes |  | 0 |  |  | 168 | 175 | no |  |  |  | 2'-methylspiro[isoindoline-2,1'-piperidin]-1'-ium |  |  | ITQ-7/ITQ-17 | amorphous |  | GeO2, Ludox, Catapal B, NH4F | [19 empty] | CC1CCCC[N+]12Cc1ccccc1C2 |  |  | C14H20N |  |  | ISV/BEC |  |  | 2011
5059 | 0.1063275 | 0 | 0 | 0 | 0 | 0 | 0 | 0 | 0 | 0 | 0 | 0.02923977 | 0.01063158 | 0 | 0 | 0.005847953 | 0 | 0 | 0 | 0 | 0 | 0 | 0 | 0 | 0 | 0 | 0 | 0 | 0 | 0 | 0 | 0 | 0 | 0 | 0 | 0 | 0 | 0 | 0 | 0.8187135 | 0 | 0.02923977 | 0 | 0 | 0 | 0 | 0 | 0 | 0 | 0 | 0 | 10.1021/cm201221z | yes |  | 0 |  |  | 168 | 175 | no |  |  |  | 2'-methylspiro[isoindoline-2,1'-piperidin]-1'-ium |  |  | ITQ-7/ITQ-17 | amorphous |  | GeO2, Ludox, Catapal B, NH4F | [19 empty] | CC1CCCC[N+]12Cc1ccccc1C2 |  |  | C14H20N |  |  | ISV/BEC |  |  | 2011
5060 | 0.1057093 | 0 | 0 | 0 | 0 | 0 | 0 | 0 | 0 | 0 | 0 | 0.02906977 | 0.01056977 | 0 | 0 | 0.01162791 | 0 | 0 | 0 | 0 | 0 | 0 | 0 | 0 | 0 | 0 | 0 | 0 | 0 | 0 | 0 | 0 | 0 | 0 | 0 | 0 | 0 | 0 | 0 | 0.8139535 | 0 | 0.02906977 | 0 | 0 | 0 | 0 | 0 | 0 | 0 | 0 | 0 | 10.1021/cm201221z | yes |  | 0 |  |  | 168 | 175 | no |  |  |  | 2'-methylspiro[isoindoline-2,1'-piperidin]-1'-ium |  |  | ITQ-7/ITQ-17 | amorphous |  | GeO2, Ludox, Catapal B, NH4F | [19 empty] | CC1CCCC[N+]12Cc1ccccc1C2 |  |  | C14H20N |  |  | ISV/BEC |  |  | 2011
5061 | 0.1197605 | 0 | 0 | 0 | 0 | 0 | 0 | 0 | 0 | 0 | 0 | 0.01197605 | 0 | 0 | 0 | 0 | 0 | 0 | 0 | 0 | 0 | 0 | 0 | 0 | 0 | 0 | 0 | 0 | 0 | 0 | 0 | 0 | 0 | 0 | 0 | 0 | 0 | 0 | 0 | 0.8383234 | 0 | 0.02994012 | 0 | 0 | 0 | 0 | 0 | 0 | 0 | 0 | 0 | 10.1021/cm201221z | yes |  | 0 |  |  | 168 | 175 | no |  |  |  | 2'-methylspiro[isoindoline-2,1'-piperidin]-1'-ium |  |  | amorphous |  |  | GeO2, Ludox, Catapal B, NH4F | [19 empty] | CC1CCCC[N+]12Cc1ccccc1C2 |  |  | C14H20N | [5 empty] | 2011
5062 | 0.1190476 | 0.005952381 | 0 | 0 | 0 | 0 | 0 | 0 | 0 | 0 | 0 | 0.01190476 | 0 | 0 | 0 | 0 | 0 | 0 | 0 | 0 | 0 | 0 | 0 | 0 | 0 | 0 | 0 | 0 | 0 | 0 | 0 | 0 | 0 | 0 | 0 | 0 | 0 | 0 | 0 | 0.8333333 | 0 | 0.0297619 | 0 | 0 | 0 | 0 | 0 | 0 | 0 | 0 | 0 | 10.1021/cm201221z | yes |  | 0 |  |  | 168 | 175 | no |  |  |  | 2'-methylspiro[isoindoline-2,1'-piperidin]-1'-ium |  |  | amorphous |  |  | GeO2, Ludox, Catapal B, NH4F | [19 empty] | CC1CCCC[N+]12Cc1ccccc1C2 |  |  | C14H20N | [5 empty] | 2011
5063 | 0.1183432 | 0.01183432 | 0 | 0 | 0 | 0 | 0 | 0 | 0 | 0 | 0 | 0.01183432 | 0 | 0 | 0 | 0 | 0 | 0 | 0 | 0 | 0 | 0 | 0 | 0 | 0 | 0 | 0 | 0 | 0 | 0 | 0 | 0 | 0 | 0 | 0 | 0 | 0 | 0 | 0 | 0.8284024 | 0 | 0.0295858 | 0 | 0 | 0 | 0 | 0 | 0 | 0 | 0 | 0 | 10.1021/cm201221z | yes |  | 0 |  |  | 168 | 175 | no |  |  |  | 2'-methylspiro[isoindoline-2,1'-piperidin]-1'-ium |  |  | amorphous |  |  | GeO2, Ludox, Catapal B, NH4F | [19 empty] | CC1CCCC[N+]12Cc1ccccc1C2 |  |  | C14H20N | [5 empty] | 2011
5064 | 0.1190476 | 0 | 0 | 0 | 0 | 0 | 0 | 0 | 0 | 0 | 0 | 0.01190476 | 0 | 0 | 0 | 0.005952381 | 0 | 0 | 0 | 0 | 0 | 0 | 0 | 0 | 0 | 0 | 0 | 0 | 0 | 0 | 0 | 0 | 0 | 0 | 0 | 0 | 0 | 0 | 0 | 0.8333333 | 0 | 0.0297619 | 0 | 0 | 0 | 0 | 0 | 0 | 0 | 0 | 0 | 10.1021/cm201221z | yes |  | 0 |  |  | 168 | 175 | no |  |  |  | 2'-methylspiro[isoindoline-2,1'-piperidin]-1'-ium |  |  | amorphous |  |  | GeO2, Ludox, Catapal B, NH4F | [19 empty] | CC1CCCC[N+]12Cc1ccccc1C2 |  |  | C14H20N | [5 empty] | 2011
5065 | 0.1183432 | 0 | 0 | 0 | 0 | 0 | 0 | 0 | 0 | 0 | 0 | 0.01183432 | 0 | 0 | 0 | 0.01183432 | 0 | 0 | 0 | 0 | 0 | 0 | 0 | 0 | 0 | 0 | 0 | 0 | 0 | 0 | 0 | 0 | 0 | 0 | 0 | 0 | 0 | 0 | 0 | 0.8284024 | 0 | 0.0295858 | 0 | 0 | 0 | 0 | 0 | 0 | 0 | 0 | 0 | 10.1021/cm201221z | yes |  | 0 |  |  | 168 | 175 | no |  |  |  | 2'-methylspiro[isoindoline-2,1'-piperidin]-1'-ium |  |  | amorphous |  |  | GeO2, Ludox, Catapal B, NH4F | [19 empty] | CC1CCCC[N+]12Cc1ccccc1C2 |  |  | C14H20N | [5 empty] | 2011
5066 | 0.1183432 | 0 | 0 | 0 | 0 | 0 | 0 | 0 | 0 | 0 | 0 | 0.02366864 | 0 | 0 | 0 | 0 | 0 | 0 | 0 | 0 | 0 | 0 | 0 | 0 | 0 | 0 | 0 | 0 | 0 | 0 | 0 | 0 | 0 | 0 | 0 | 0 | 0 | 0 | 0 | 0.8284024 | 0 | 0.0295858 | 0 | 0 | 0 | 0 | 0 | 0 | 0 | 0 | 0 | 10.1021/cm201221z | yes |  | 0 |  |  | 168 | 175 | no |  |  |  | 2'-methylspiro[isoindoline-2,1'-piperidin]-1'-ium |  |  | amorphous |  |  | GeO2, Ludox, Catapal B, NH4F | [19 empty] | CC1CCCC[N+]12Cc1ccccc1C2 |  |  | C14H20N | [5 empty] | 2011
5067 | 0.1176471 | 0.005882353 | 0 | 0 | 0 | 0 | 0 | 0 | 0 | 0 | 0 | 0.02352941 | 0 | 0 | 0 | 0 | 0 | 0 | 0 | 0 | 0 | 0 | 0 | 0 | 0 | 0 | 0 | 0 | 0 | 0 | 0 | 0 | 0 | 0 | 0 | 0 | 0 | 0 | 0 | 0.8235294 | 0 | 0.02941176 | 0 | 0 | 0 | 0 | 0 | 0 | 0 | 0 | 0 | 10.1021/cm201221z | yes |  | 0 |  |  | 168 | 175 | no |  |  |  | 2'-methylspiro[isoindoline-2,1'-piperidin]-1'-ium |  |  | amorphous |  |  | GeO2, Ludox, Catapal B, NH4F | [19 empty] | CC1CCCC[N+]12Cc1ccccc1C2 |  |  | C14H20N | [5 empty] | 2011
5068 | 0.1169591 | 0.01169591 | 0 | 0 | 0 | 0 | 0 | 0 | 0 | 0 | 0 | 0.02339181 | 0 | 0 | 0 | 0 | 0 | 0 | 0 | 0 | 0 | 0 | 0 | 0 | 0 | 0 | 0 | 0 | 0 | 0 | 0 | 0 | 0 | 0 | 0 | 0 | 0 | 0 | 0 | 0.8187135 | 0 | 0.02923977 | 0 | 0 | 0 | 0 | 0 | 0 | 0 | 0 | 0 | 10.1021/cm201221z | yes |  | 0 |  |  | 168 | 175 | no |  |  |  | 2'-methylspiro[isoindoline-2,1'-piperidin]-1'-ium |  |  | amorphous |  |  | GeO2, Ludox, Catapal B, NH4F | [19 empty] | CC1CCCC[N+]12Cc1ccccc1C2 |  |  | C14H20N | [5 empty] | 2011
5069 | 0.1176471 | 0 | 0 | 0 | 0 | 0 | 0 | 0 | 0 | 0 | 0 | 0.02352941 | 0 | 0 | 0 | 0.005882353 | 0 | 0 | 0 | 0 | 0 | 0 | 0 | 0 | 0 | 0 | 0 | 0 | 0 | 0 | 0 | 0 | 0 | 0 | 0 | 0 | 0 | 0 | 0 | 0.8235294 | 0 | 0.02941176 | 0 | 0 | 0 | 0 | 0 | 0 | 0 | 0 | 0 | 10.1021/cm201221z | yes |  | 0 |  |  | 168 | 175 | no |  |  |  | 2'-methylspiro[isoindoline-2,1'-piperidin]-1'-ium |  |  | amorphous |  |  | GeO2, Ludox, Catapal B, NH4F | [19 empty] | CC1CCCC[N+]12Cc1ccccc1C2 |  |  | C14H20N | [5 empty] | 2011
5070 | 0.1169591 | 0 | 0 | 0 | 0 | 0 | 0 | 0 | 0 | 0 | 0 | 0.02339181 | 0 | 0 | 0 | 0.01169591 | 0 | 0 | 0 | 0 | 0 | 0 | 0 | 0 | 0 | 0 | 0 | 0 | 0 | 0 | 0 | 0 | 0 | 0 | 0 | 0 | 0 | 0 | 0 | 0.8187135 | 0 | 0.02923977 | 0 | 0 | 0 | 0 | 0 | 0 | 0 | 0 | 0 | 10.1021/cm201221z | yes |  | 0 |  |  | 168 | 175 | no |  |  |  | 2'-methylspiro[isoindoline-2,1'-piperidin]-1'-ium |  |  | amorphous |  |  | GeO2, Ludox, Catapal B, NH4F | [19 empty] | CC1CCCC[N+]12Cc1ccccc1C2 |  |  | C14H20N | [5 empty] | 2011
5071 | 0.1176471 | 0 | 0 | 0 | 0 | 0 | 0 | 0 | 0 | 0 | 0 | 0.02941176 | 0 | 0 | 0 | 0 | 0 | 0 | 0 | 0 | 0 | 0 | 0 | 0 | 0 | 0 | 0 | 0 | 0 | 0 | 0 | 0 | 0 | 0 | 0 | 0 | 0 | 0 | 0 | 0.8235294 | 0 | 0.02941176 | 0 | 0 | 0 | 0 | 0 | 0 | 0 | 0 | 0 | 10.1021/cm201221z | yes |  | 0 |  |  | 168 | 175 | no |  |  |  | 2'-methylspiro[isoindoline-2,1'-piperidin]-1'-ium |  |  | amorphous |  |  | GeO2, Ludox, Catapal B, NH4F | [19 empty] | CC1CCCC[N+]12Cc1ccccc1C2 |  |  | C14H20N | [5 empty] | 2011
5072 | 0.1169591 | 0.005847953 | 0 | 0 | 0 | 0 | 0 | 0 | 0 | 0 | 0 | 0.02923977 | 0 | 0 | 0 | 0 | 0 | 0 | 0 | 0 | 0 | 0 | 0 | 0 | 0 | 0 | 0 | 0 | 0 | 0 | 0 | 0 | 0 | 0 | 0 | 0 | 0 | 0 | 0 | 0.8187135 | 0 | 0.02923977 | 0 | 0 | 0 | 0 | 0 | 0 | 0 | 0 | 0 | 10.1021/cm201221z | yes |  | 0 |  |  | 168 | 175 | no |  |  |  | 2'-methylspiro[isoindoline-2,1'-piperidin]-1'-ium |  |  | amorphous |  |  | GeO2, Ludox, Catapal B, NH4F | [19 empty] | CC1CCCC[N+]12Cc1ccccc1C2 |  |  | C14H20N | [5 empty] | 2011
5073 | 0.1162791 | 0.01162791 | 0 | 0 | 0 | 0 | 0 | 0 | 0 | 0 | 0 | 0.02906977 | 0 | 0 | 0 | 0 | 0 | 0 | 0 | 0 | 0 | 0 | 0 | 0 | 0 | 0 | 0 | 0 | 0 | 0 | 0 | 0 | 0 | 0 | 0 | 0 | 0 | 0 | 0 | 0.8139535 | 0 | 0.02906977 | 0 | 0 | 0 | 0 | 0 | 0 | 0 | 0 | 0 | 10.1021/cm201221z | yes |  | 0 |  |  | 168 | 175 | no |  |  |  | 2'-methylspiro[isoindoline-2,1'-piperidin]-1'-ium |  |  | amorphous |  |  | GeO2, Ludox, Catapal B, NH4F | [19 empty] | CC1CCCC[N+]12Cc1ccccc1C2 |  |  | C14H20N | [5 empty] | 2011
5074 | 0.1169591 | 0 | 0 | 0 | 0 | 0 | 0 | 0 | 0 | 0 | 0 | 0.02923977 | 0 | 0 | 0 | 0.005847953 | 0 | 0 | 0 | 0 | 0 | 0 | 0 | 0 | 0 | 0 | 0 | 0 | 0 | 0 | 0 | 0 | 0 | 0 | 0 | 0 | 0 | 0 | 0 | 0.8187135 | 0 | 0.02923977 | 0 | 0 | 0 | 0 | 0 | 0 | 0 | 0 | 0 | 10.1021/cm201221z | yes |  | 0 |  |  | 168 | 175 | no |  |  |  | 2'-methylspiro[isoindoline-2,1'-piperidin]-1'-ium |  |  | amorphous |  |  | GeO2, Ludox, Catapal B, NH4F | [19 empty] | CC1CCCC[N+]12Cc1ccccc1C2 |  |  | C14H20N | [5 empty] | 2011
5075 | 0.1162791 | 0 | 0 | 0 | 0 | 0 | 0 | 0 | 0 | 0 | 0 | 0.02906977 | 0 | 0 | 0 | 0.01162791 | 0 | 0 | 0 | 0 | 0 | 0 | 0 | 0 | 0 | 0 | 0 | 0 | 0 | 0 | 0 | 0 | 0 | 0 | 0 | 0 | 0 | 0 | 0 | 0.8139535 | 0 | 0.02906977 | 0 | 0 | 0 | 0 | 0 | 0 | 0 | 0 | 0 | 10.1021/cm201221z | yes |  | 0 |  |  | 168 | 175 | no |  |  |  | 2'-methylspiro[isoindoline-2,1'-piperidin]-1'-ium |  |  | amorphous |  |  | GeO2, Ludox, Catapal B, NH4F | [19 empty] | CC1CCCC[N+]12Cc1ccccc1C2 |  |  | C14H20N | [5 empty] | 2011
5076 | 0.07913669 | 0 | 0 | 0 | 0 | 0 | 0 | 0 | 0 | 0 | 0 | 0.01199041 | 0.03956835 | 0 | 0 | 0 | 0 | 0 | 0 | 0 | 0 | 0 | 0 | 0 | 0 | 0 | 0 | 0 | 0 | 0 | 0 | 0 | 0 | 0 | 0 | 0 | 0 | 0 | 0 | 0.8393285 | 0 | 0.02997602 | 0 | 0 | 0 | 0 | 0 | 0 | 0 | 0 | 0 | 10.1021/cm201221z | yes |  | 0 |  |  | 168 | 175 | no |  |  |  | 3'-methylspiro[isoindoline-2,1'-piperidin]-1'-ium |  |  | ITQ-17 | ITQ-7 |  | GeO2, Ludox, Catapal B, NH4F | [19 empty] | CC1CCC[N+]2(Cc3ccccc3C2)C1 |  |  | C14H20N |  |  | BEC | ISV |  | 2011
5077 | 0.07866508 | 0.005959476 | 0 | 0 | 0 | 0 | 0 | 0 | 0 | 0 | 0 | 0.01191895 | 0.03933254 | 0 | 0 | 0 | 0 | 0 | 0 | 0 | 0 | 0 | 0 | 0 | 0 | 0 | 0 | 0 | 0 | 0 | 0 | 0 | 0 | 0 | 0 | 0 | 0 | 0 | 0 | 0.8343266 | 0 | 0.02979738 | 0 | 0 | 0 | 0 | 0 | 0 | 0 | 0 | 0 | 10.1021/cm201221z | yes |  | 0 |  |  | 168 | 175 | no |  |  |  | 3'-methylspiro[isoindoline-2,1'-piperidin]-1'-ium |  |  | dense |  |  | GeO2, Ludox, Catapal B, NH4F | [19 empty] | CC1CCC[N+]2(Cc3ccccc3C2)C1 |  |  | C14H20N | [5 empty] | 2011
5078 | 0.07819905 | 0.01184834 | 0 | 0 | 0 | 0 | 0 | 0 | 0 | 0 | 0 | 0.01184834 | 0.03909953 | 0 | 0 | 0 | 0 | 0 | 0 | 0 | 0 | 0 | 0 | 0 | 0 | 0 | 0 | 0 | 0 | 0 | 0 | 0 | 0 | 0 | 0 | 0 | 0 | 0 | 0 | 0.8293839 | 0 | 0.02962085 | 0 | 0 | 0 | 0 | 0 | 0 | 0 | 0 | 0 | 10.1021/cm201221z | yes |  | 0 |  |  | 168 | 175 | no |  |  |  | 3'-methylspiro[isoindoline-2,1'-piperidin]-1'-ium |  |  | dense |  |  | GeO2, Ludox, Catapal B, NH4F | [19 empty] | CC1CCC[N+]2(Cc3ccccc3C2)C1 |  |  | C14H20N | [5 empty] | 2011
5079 | 0.07866508 | 0 | 0 | 0 | 0 | 0 | 0 | 0 | 0 | 0 | 0 | 0.01191895 | 0.03933254 | 0 | 0 | 0.005959476 | 0 | 0 | 0 | 0 | 0 | 0 | 0 | 0 | 0 | 0 | 0 | 0 | 0 | 0 | 0 | 0 | 0 | 0 | 0 | 0 | 0 | 0 | 0 | 0.8343266 | 0 | 0.02979738 | 0 | 0 | 0 | 0 | 0 | 0 | 0 | 0 | 0 | 10.1021/cm201221z | yes |  | 0 |  |  | 168 | 175 | no |  |  |  | 3'-methylspiro[isoindoline-2,1'-piperidin]-1'-ium |  |  | ITQ-7/ITQ-17 | amorphous |  | GeO2, Ludox, Catapal B, NH4F | [19 empty] | CC1CCC[N+]2(Cc3ccccc3C2)C1 |  |  | C14H20N |  |  | ISV/BEC |  |  | 2011
5080 | 0.07819905 | 0 | 0 | 0 | 0 | 0 | 0 | 0 | 0 | 0 | 0 | 0.01184834 | 0.03909953 | 0 | 0 | 0.01184834 | 0 | 0 | 0 | 0 | 0 | 0 | 0 | 0 | 0 | 0 | 0 | 0 | 0 | 0 | 0 | 0 | 0 | 0 | 0 | 0 | 0 | 0 | 0 | 0.8293839 | 0 | 0.02962085 | 0 | 0 | 0 | 0 | 0 | 0 | 0 | 0 | 0 | 10.1021/cm201221z | yes |  | 0 |  |  | 168 | 175 | no |  |  |  | 3'-methylspiro[isoindoline-2,1'-piperidin]-1'-ium |  |  | dense |  |  | GeO2, Ludox, Catapal B, NH4F | [19 empty] | CC1CCC[N+]2(Cc3ccccc3C2)C1 |  |  | C14H20N | [5 empty] | 2011
5081 | 0.07819905 | 0 | 0 | 0 | 0 | 0 | 0 | 0 | 0 | 0 | 0 | 0.02369668 | 0.03909953 | 0 | 0 | 0 | 0 | 0 | 0 | 0 | 0 | 0 | 0 | 0 | 0 | 0 | 0 | 0 | 0 | 0 | 0 | 0 | 0 | 0 | 0 | 0 | 0 | 0 | 0 | 0.8293839 | 0 | 0.02962085 | 0 | 0 | 0 | 0 | 0 | 0 | 0 | 0 | 0 | 10.1021/cm201221z | yes |  | 0 |  |  | 168 | 175 | no |  |  |  | 3'-methylspiro[isoindoline-2,1'-piperidin]-1'-ium |  |  | ITQ-7/ITQ-17 |  |  | GeO2, Ludox, Catapal B, NH4F | [19 empty] | CC1CCC[N+]2(Cc3ccccc3C2)C1 |  |  | C14H20N |  |  | ISV/BEC |  |  | 2011
5082 | 0.07773852 | 0.005889282 | 0 | 0 | 0 | 0 | 0 | 0 | 0 | 0 | 0 | 0.02355713 | 0.03886926 | 0 | 0 | 0 | 0 | 0 | 0 | 0 | 0 | 0 | 0 | 0 | 0 | 0 | 0 | 0 | 0 | 0 | 0 | 0 | 0 | 0 | 0 | 0 | 0 | 0 | 0 | 0.8244994 | 0 | 0.02944641 | 0 | 0 | 0 | 0 | 0 | 0 | 0 | 0 | 0 | 10.1021/cm201221z | yes |  | 0 |  |  | 168 | 175 | no |  |  |  | 3'-methylspiro[isoindoline-2,1'-piperidin]-1'-ium |  |  | amorphous |  |  | GeO2, Ludox, Catapal B, NH4F | [19 empty] | CC1CCC[N+]2(Cc3ccccc3C2)C1 |  |  | C14H20N | [5 empty] | 2011
5083 | 0.07728337 | 0.0117096 | 0 | 0 | 0 | 0 | 0 | 0 | 0 | 0 | 0 | 0.0234192 | 0.03864169 | 0 | 0 | 0 | 0 | 0 | 0 | 0 | 0 | 0 | 0 | 0 | 0 | 0 | 0 | 0 | 0 | 0 | 0 | 0 | 0 | 0 | 0 | 0 | 0 | 0 | 0 | 0.8196721 | 0 | 0.029274 | 0 | 0 | 0 | 0 | 0 | 0 | 0 | 0 | 0 | 10.1021/cm201221z | yes |  | 0 |  |  | 168 | 175 | no |  |  |  | 3'-methylspiro[isoindoline-2,1'-piperidin]-1'-ium |  |  | amorphous |  |  | GeO2, Ludox, Catapal B, NH4F | [19 empty] | CC1CCC[N+]2(Cc3ccccc3C2)C1 |  |  | C14H20N | [5 empty] | 2011
5084 | 0.07773852 | 0 | 0 | 0 | 0 | 0 | 0 | 0 | 0 | 0 | 0 | 0.02355713 | 0.03886926 | 0 | 0 | 0.005889282 | 0 | 0 | 0 | 0 | 0 | 0 | 0 | 0 | 0 | 0 | 0 | 0 | 0 | 0 | 0 | 0 | 0 | 0 | 0 | 0 | 0 | 0 | 0 | 0.8244994 | 0 | 0.02944641 | 0 | 0 | 0 | 0 | 0 | 0 | 0 | 0 | 0 | 10.1021/cm201221z | yes |  | 0 |  |  | 168 | 175 | no |  |  |  | 3'-methylspiro[isoindoline-2,1'-piperidin]-1'-ium |  |  | ITQ-7/ITQ-17 |  |  | GeO2, Ludox, Catapal B, NH4F | [19 empty] | CC1CCC[N+]2(Cc3ccccc3C2)C1 |  |  | C14H20N |  |  | ISV/BEC |  |  | 2011
5085 | 0.07728337 | 0 | 0 | 0 | 0 | 0 | 0 | 0 | 0 | 0 | 0 | 0.0234192 | 0.03864169 | 0 | 0 | 0.0117096 | 0 | 0 | 0 | 0 | 0 | 0 | 0 | 0 | 0 | 0 | 0 | 0 | 0 | 0 | 0 | 0 | 0 | 0 | 0 | 0 | 0 | 0 | 0 | 0.8196721 | 0 | 0.029274 | 0 | 0 | 0 | 0 | 0 | 0 | 0 | 0 | 0 | 10.1021/cm201221z | yes |  | 0 |  |  | 168 | 175 | no |  |  |  | 3'-methylspiro[isoindoline-2,1'-piperidin]-1'-ium |  |  | ITQ-7/ITQ-17 |  |  | GeO2, Ludox, Catapal B, NH4F | [19 empty] | CC1CCC[N+]2(Cc3ccccc3C2)C1 |  |  | C14H20N |  |  | ISV/BEC |  |  | 2011
5086 | 0.07773852 | 0 | 0 | 0 | 0 | 0 | 0 | 0 | 0 | 0 | 0 | 0.02944641 | 0.03886926 | 0 | 0 | 0 | 0 | 0 | 0 | 0 | 0 | 0 | 0 | 0 | 0 | 0 | 0 | 0 | 0 | 0 | 0 | 0 | 0 | 0 | 0 | 0 | 0 | 0 | 0 | 0.8244994 | 0 | 0.02944641 | 0 | 0 | 0 | 0 | 0 | 0 | 0 | 0 | 0 | 10.1021/cm201221z | yes |  | 0 |  |  | 168 | 175 | no |  |  |  | 3'-methylspiro[isoindoline-2,1'-piperidin]-1'-ium |  |  | ITQ-7/ITQ-17 | amorphous |  | GeO2, Ludox, Catapal B, NH4F | [19 empty] | CC1CCC[N+]2(Cc3ccccc3C2)C1 |  |  | C14H20N |  |  | ISV/BEC |  |  | 2011
5087 | 0.07728337 | 0.005854801 | 0 | 0 | 0 | 0 | 0 | 0 | 0 | 0 | 0 | 0.029274 | 0.03864169 | 0 | 0 | 0 | 0 | 0 | 0 | 0 | 0 | 0 | 0 | 0 | 0 | 0 | 0 | 0 | 0 | 0 | 0 | 0 | 0 | 0 | 0 | 0 | 0 | 0 | 0 | 0.8196721 | 0 | 0.029274 | 0 | 0 | 0 | 0 | 0 | 0 | 0 | 0 | 0 | 10.1021/cm201221z | yes |  | 0 |  |  | 168 | 175 | no |  |  |  | 3'-methylspiro[isoindoline-2,1'-piperidin]-1'-ium |  |  | ITQ-7/ITQ-17 | amorphous |  | GeO2, Ludox, Catapal B, NH4F | [19 empty] | CC1CCC[N+]2(Cc3ccccc3C2)C1 |  |  | C14H20N |  |  | ISV/BEC |  |  | 2011
5088 | 0.07683353 | 0.01164144 | 0 | 0 | 0 | 0 | 0 | 0 | 0 | 0 | 0 | 0.02910361 | 0.03841676 | 0 | 0 | 0 | 0 | 0 | 0 | 0 | 0 | 0 | 0 | 0 | 0 | 0 | 0 | 0 | 0 | 0 | 0 | 0 | 0 | 0 | 0 | 0 | 0 | 0 | 0 | 0.814901 | 0 | 0.02910361 | 0 | 0 | 0 | 0 | 0 | 0 | 0 | 0 | 0 | 10.1021/cm201221z | yes |  | 0 |  |  | 168 | 175 | no |  |  |  | 3'-methylspiro[isoindoline-2,1'-piperidin]-1'-ium |  |  | dense |  |  | GeO2, Ludox, Catapal B, NH4F | [19 empty] | CC1CCC[N+]2(Cc3ccccc3C2)C1 |  |  | C14H20N | [5 empty] | 2011
5089 | 0.07728337 | 0 | 0 | 0 | 0 | 0 | 0 | 0 | 0 | 0 | 0 | 0.029274 | 0.03864169 | 0 | 0 | 0.005854801 | 0 | 0 | 0 | 0 | 0 | 0 | 0 | 0 | 0 | 0 | 0 | 0 | 0 | 0 | 0 | 0 | 0 | 0 | 0 | 0 | 0 | 0 | 0 | 0.8196721 | 0 | 0.029274 | 0 | 0 | 0 | 0 | 0 | 0 | 0 | 0 | 0 | 10.1021/cm201221z | yes |  | 0 |  |  | 168 | 175 | no |  |  |  | 3'-methylspiro[isoindoline-2,1'-piperidin]-1'-ium |  |  | ITQ-17 | ITQ-7 |  | GeO2, Ludox, Catapal B, NH4F | [19 empty] | CC1CCC[N+]2(Cc3ccccc3C2)C1 |  |  | C14H20N |  |  | BEC | ISV |  | 2011
5090 | 0.07683353 | 0 | 0 | 0 | 0 | 0 | 0 | 0 | 0 | 0 | 0 | 0.02910361 | 0.03841676 | 0 | 0 | 0.01164144 | 0 | 0 | 0 | 0 | 0 | 0 | 0 | 0 | 0 | 0 | 0 | 0 | 0 | 0 | 0 | 0 | 0 | 0 | 0 | 0 | 0 | 0 | 0 | 0.814901 | 0 | 0.02910361 | 0 | 0 | 0 | 0 | 0 | 0 | 0 | 0 | 0 | 10.1021/cm201221z | yes |  | 0 |  |  | 168 | 175 | no |  |  |  | 3'-methylspiro[isoindoline-2,1'-piperidin]-1'-ium |  |  | ITQ-7/ITQ-17 | amorphous |  | GeO2, Ludox, Catapal B, NH4F | [19 empty] | CC1CCC[N+]2(Cc3ccccc3C2)C1 |  |  | C14H20N |  |  | ISV/BEC |  |  | 2011
5091 | 0.1088743 | 0 | 0 | 0 | 0 | 0 | 0 | 0 | 0 | 0 | 0 | 0.01197605 | 0.01088623 | 0 | 0 | 0 | 0 | 0 | 0 | 0 | 0 | 0 | 0 | 0 | 0 | 0 | 0 | 0 | 0 | 0 | 0 | 0 | 0 | 0 | 0 | 0 | 0 | 0 | 0 | 0.8383234 | 0 | 0.02994012 | 0 | 0 | 0 | 0 | 0 | 0 | 0 | 0 | 0 | 10.1021/cm201221z | yes |  | 0 |  |  | 168 | 175 | no |  |  |  | 3'-methylspiro[isoindoline-2,1'-piperidin]-1'-ium |  |  | ITQ-7/ITQ-17 | amorphous |  | GeO2, Ludox, Catapal B, NH4F | [19 empty] | CC1CCC[N+]2(Cc3ccccc3C2)C1 |  |  | C14H20N |  |  | ISV/BEC |  |  | 2011
5092 | 0.1082262 | 0.005952381 | 0 | 0 | 0 | 0 | 0 | 0 | 0 | 0 | 0 | 0.01190476 | 0.01082143 | 0 | 0 | 0 | 0 | 0 | 0 | 0 | 0 | 0 | 0 | 0 | 0 | 0 | 0 | 0 | 0 | 0 | 0 | 0 | 0 | 0 | 0 | 0 | 0 | 0 | 0 | 0.8333333 | 0 | 0.0297619 | 0 | 0 | 0 | 0 | 0 | 0 | 0 | 0 | 0 | 10.1021/cm201221z | yes |  | 0 |  |  | 168 | 175 | no |  |  |  | 3'-methylspiro[isoindoline-2,1'-piperidin]-1'-ium |  |  | amorphous |  |  | GeO2, Ludox, Catapal B, NH4F | [19 empty] | CC1CCC[N+]2(Cc3ccccc3C2)C1 |  |  | C14H20N | [5 empty] | 2011
5093 | 0.1075858 | 0.01183432 | 0 | 0 | 0 | 0 | 0 | 0 | 0 | 0 | 0 | 0.01183432 | 0.0107574 | 0 | 0 | 0 | 0 | 0 | 0 | 0 | 0 | 0 | 0 | 0 | 0 | 0 | 0 | 0 | 0 | 0 | 0 | 0 | 0 | 0 | 0 | 0 | 0 | 0 | 0 | 0.8284024 | 0 | 0.0295858 | 0 | 0 | 0 | 0 | 0 | 0 | 0 | 0 | 0 | 10.1021/cm201221z | yes |  | 0 |  |  | 168 | 175 | no |  |  |  | 3'-methylspiro[isoindoline-2,1'-piperidin]-1'-ium |  |  | amorphous |  |  | GeO2, Ludox, Catapal B, NH4F | [19 empty] | CC1CCC[N+]2(Cc3ccccc3C2)C1 |  |  | C14H20N | [5 empty] | 2011
5094 | 0.1082262 | 0 | 0 | 0 | 0 | 0 | 0 | 0 | 0 | 0 | 0 | 0.01190476 | 0.01082143 | 0 | 0 | 0.005952381 | 0 | 0 | 0 | 0 | 0 | 0 | 0 | 0 | 0 | 0 | 0 | 0 | 0 | 0 | 0 | 0 | 0 | 0 | 0 | 0 | 0 | 0 | 0 | 0.8333333 | 0 | 0.0297619 | 0 | 0 | 0 | 0 | 0 | 0 | 0 | 0 | 0 | 10.1021/cm201221z | yes |  | 0 |  |  | 168 | 175 | no |  |  |  | 3'-methylspiro[isoindoline-2,1'-piperidin]-1'-ium |  |  | amorphous |  |  | GeO2, Ludox, Catapal B, NH4F | [19 empty] | CC1CCC[N+]2(Cc3ccccc3C2)C1 |  |  | C14H20N | [5 empty] | 2011
5095 | 0.1075858 | 0 | 0 | 0 | 0 | 0 | 0 | 0 | 0 | 0 | 0 | 0.01183432 | 0.0107574 | 0 | 0 | 0.01183432 | 0 | 0 | 0 | 0 | 0 | 0 | 0 | 0 | 0 | 0 | 0 | 0 | 0 | 0 | 0 | 0 | 0 | 0 | 0 | 0 | 0 | 0 | 0 | 0.8284024 | 0 | 0.0295858 | 0 | 0 | 0 | 0 | 0 | 0 | 0 | 0 | 0 | 10.1021/cm201221z | yes |  | 0 |  |  | 168 | 175 | no |  |  |  | 3'-methylspiro[isoindoline-2,1'-piperidin]-1'-ium |  |  | amorphous |  |  | GeO2, Ludox, Catapal B, NH4F | [19 empty] | CC1CCC[N+]2(Cc3ccccc3C2)C1 |  |  | C14H20N | [5 empty] | 2011
5096 | 0.1075858 | 0 | 0 | 0 | 0 | 0 | 0 | 0 | 0 | 0 | 0 | 0.02366864 | 0.0107574 | 0 | 0 | 0 | 0 | 0 | 0 | 0 | 0 | 0 | 0 | 0 | 0 | 0 | 0 | 0 | 0 | 0 | 0 | 0 | 0 | 0 | 0 | 0 | 0 | 0 | 0 | 0.8284024 | 0 | 0.0295858 | 0 | 0 | 0 | 0 | 0 | 0 | 0 | 0 | 0 | 10.1021/cm201221z | yes |  | 0 |  |  | 168 | 175 | no |  |  |  | 3'-methylspiro[isoindoline-2,1'-piperidin]-1'-ium |  |  | beta | amorphous |  | GeO2, Ludox, Catapal B, NH4F | [19 empty] | CC1CCC[N+]2(Cc3ccccc3C2)C1 |  |  | C14H20N |  |  | *BEA |  |  | 2011
5097 | 0.1069529 | 0.005882353 | 0 | 0 | 0 | 0 | 0 | 0 | 0 | 0 | 0 | 0.02352941 | 0.01069412 | 0 | 0 | 0 | 0 | 0 | 0 | 0 | 0 | 0 | 0 | 0 | 0 | 0 | 0 | 0 | 0 | 0 | 0 | 0 | 0 | 0 | 0 | 0 | 0 | 0 | 0 | 0.8235294 | 0 | 0.02941176 | 0 | 0 | 0 | 0 | 0 | 0 | 0 | 0 | 0 | 10.1021/cm201221z | yes |  | 0 |  |  | 168 | 175 | no |  |  |  | 3'-methylspiro[isoindoline-2,1'-piperidin]-1'-ium |  |  | beta | amorphous |  | GeO2, Ludox, Catapal B, NH4F | [19 empty] | CC1CCC[N+]2(Cc3ccccc3C2)C1 |  |  | C14H20N |  |  | *BEA |  |  | 2011
5098 | 0.1063275 | 0.01169591 | 0 | 0 | 0 | 0 | 0 | 0 | 0 | 0 | 0 | 0.02339181 | 0.01063158 | 0 | 0 | 0 | 0 | 0 | 0 | 0 | 0 | 0 | 0 | 0 | 0 | 0 | 0 | 0 | 0 | 0 | 0 | 0 | 0 | 0 | 0 | 0 | 0 | 0 | 0 | 0.8187135 | 0 | 0.02923977 | 0 | 0 | 0 | 0 | 0 | 0 | 0 | 0 | 0 | 10.1021/cm201221z | yes |  | 0 |  |  | 168 | 175 | no |  |  |  | 3'-methylspiro[isoindoline-2,1'-piperidin]-1'-ium |  |  | beta | amorphous |  | GeO2, Ludox, Catapal B, NH4F | [19 empty] | CC1CCC[N+]2(Cc3ccccc3C2)C1 |  |  | C14H20N |  |  | *BEA |  |  | 2011
5099 | 0.1069529 | 0 | 0 | 0 | 0 | 0 | 0 | 0 | 0 | 0 | 0 | 0.02352941 | 0.01069412 | 0 | 0 | 0.005882353 | 0 | 0 | 0 | 0 | 0 | 0 | 0 | 0 | 0 | 0 | 0 | 0 | 0 | 0 | 0 | 0 | 0 | 0 | 0 | 0 | 0 | 0 | 0 | 0.8235294 | 0 | 0.02941176 | 0 | 0 | 0 | 0 | 0 | 0 | 0 | 0 | 0 | 10.1021/cm201221z | yes |  | 0 |  |  | 168 | 175 | no |  |  |  | 3'-methylspiro[isoindoline-2,1'-piperidin]-1'-ium |  |  | ITQ-7/ITQ-17 | amorphous |  | GeO2, Ludox, Catapal B, NH4F | [19 empty] | CC1CCC[N+]2(Cc3ccccc3C2)C1 |  |  | C14H20N |  |  | ISV/BEC |  |  | 2011
5100 | 0.1063275 | 0 | 0 | 0 | 0 | 0 | 0 | 0 | 0 | 0 | 0 | 0.02339181 | 0.01063158 | 0 | 0 | 0.01169591 | 0 | 0 | 0 | 0 | 0 | 0 | 0 | 0 | 0 | 0 | 0 | 0 | 0 | 0 | 0 | 0 | 0 | 0 | 0 | 0 | 0 | 0 | 0 | 0.8187135 | 0 | 0.02923977 | 0 | 0 | 0 | 0 | 0 | 0 | 0 | 0 | 0 | 10.1021/cm201221z | yes |  | 0 |  |  | 168 | 175 | no |  |  |  | 3'-methylspiro[isoindoline-2,1'-piperidin]-1'-ium |  |  | ITQ-7/ITQ-17 | amorphous |  | GeO2, Ludox, Catapal B, NH4F | [19 empty] | CC1CCC[N+]2(Cc3ccccc3C2)C1 |  |  | C14H20N |  |  | ISV/BEC |  |  | 2011
5101 | 0.1069529 | 0 | 0 | 0 | 0 | 0 | 0 | 0 | 0 | 0 | 0 | 0.02941176 | 0.01069412 | 0 | 0 | 0 | 0 | 0 | 0 | 0 | 0 | 0 | 0 | 0 | 0 | 0 | 0 | 0 | 0 | 0 | 0 | 0 | 0 | 0 | 0 | 0 | 0 | 0 | 0 | 0.8235294 | 0 | 0.02941176 | 0 | 0 | 0 | 0 | 0 | 0 | 0 | 0 | 0 | 10.1021/cm201221z | yes |  | 0 |  |  | 168 | 175 | no |  |  |  | 3'-methylspiro[isoindoline-2,1'-piperidin]-1'-ium |  |  | amorphous |  |  | GeO2, Ludox, Catapal B, NH4F | [19 empty] | CC1CCC[N+]2(Cc3ccccc3C2)C1 |  |  | C14H20N | [5 empty] | 2011
5102 | 0.1063275 | 0.005847953 | 0 | 0 | 0 | 0 | 0 | 0 | 0 | 0 | 0 | 0.02923977 | 0.01063158 | 0 | 0 | 0 | 0 | 0 | 0 | 0 | 0 | 0 | 0 | 0 | 0 | 0 | 0 | 0 | 0 | 0 | 0 | 0 | 0 | 0 | 0 | 0 | 0 | 0 | 0 | 0.8187135 | 0 | 0.02923977 | 0 | 0 | 0 | 0 | 0 | 0 | 0 | 0 | 0 | 10.1021/cm201221z | yes |  | 0 |  |  | 168 | 175 | no |  |  |  | 3'-methylspiro[isoindoline-2,1'-piperidin]-1'-ium |  |  | beta | amorphous |  | GeO2, Ludox, Catapal B, NH4F | [19 empty] | CC1CCC[N+]2(Cc3ccccc3C2)C1 |  |  | C14H20N |  |  | *BEA |  |  | 2011
5103 | 0.1057093 | 0.01162791 | 0 | 0 | 0 | 0 | 0 | 0 | 0 | 0 | 0 | 0.02906977 | 0.01056977 | 0 | 0 | 0 | 0 | 0 | 0 | 0 | 0 | 0 | 0 | 0 | 0 | 0 | 0 | 0 | 0 | 0 | 0 | 0 | 0 | 0 | 0 | 0 | 0 | 0 | 0 | 0.8139535 | 0 | 0.02906977 | 0 | 0 | 0 | 0 | 0 | 0 | 0 | 0 | 0 | 10.1021/cm201221z | yes |  | 0 |  |  | 168 | 175 | no |  |  |  | 3'-methylspiro[isoindoline-2,1'-piperidin]-1'-ium |  |  | amorphous |  |  | GeO2, Ludox, Catapal B, NH4F | [19 empty] | CC1CCC[N+]2(Cc3ccccc3C2)C1 |  |  | C14H20N | [5 empty] | 2011
5104 | 0.1063275 | 0 | 0 | 0 | 0 | 0 | 0 | 0 | 0 | 0 | 0 | 0.02923977 | 0.01063158 | 0 | 0 | 0.005847953 | 0 | 0 | 0 | 0 | 0 | 0 | 0 | 0 | 0 | 0 | 0 | 0 | 0 | 0 | 0 | 0 | 0 | 0 | 0 | 0 | 0 | 0 | 0 | 0.8187135 | 0 | 0.02923977 | 0 | 0 | 0 | 0 | 0 | 0 | 0 | 0 | 0 | 10.1021/cm201221z | yes |  | 0 |  |  | 168 | 175 | no |  |  |  | 3'-methylspiro[isoindoline-2,1'-piperidin]-1'-ium |  |  | ITQ-7/ITQ-17 | amorphous |  | GeO2, Ludox, Catapal B, NH4F | [19 empty] | CC1CCC[N+]2(Cc3ccccc3C2)C1 |  |  | C14H20N |  |  | ISV/BEC |  |  | 2011
5105 | 0.1057093 | 0 | 0 | 0 | 0 | 0 | 0 | 0 | 0 | 0 | 0 | 0.02906977 | 0.01056977 | 0 | 0 | 0.01162791 | 0 | 0 | 0 | 0 | 0 | 0 | 0 | 0 | 0 | 0 | 0 | 0 | 0 | 0 | 0 | 0 | 0 | 0 | 0 | 0 | 0 | 0 | 0 | 0.8139535 | 0 | 0.02906977 | 0 | 0 | 0 | 0 | 0 | 0 | 0 | 0 | 0 | 10.1021/cm201221z | yes |  | 0 |  |  | 168 | 175 | no |  |  |  | 3'-methylspiro[isoindoline-2,1'-piperidin]-1'-ium |  |  | ITQ-7/ITQ-17 | amorphous |  | GeO2, Ludox, Catapal B, NH4F | [19 empty] | CC1CCC[N+]2(Cc3ccccc3C2)C1 |  |  | C14H20N |  |  | ISV/BEC |  |  | 2011
5106 | 0.1197605 | 0 | 0 | 0 | 0 | 0 | 0 | 0 | 0 | 0 | 0 | 0.01197605 | 0 | 0 | 0 | 0 | 0 | 0 | 0 | 0 | 0 | 0 | 0 | 0 | 0 | 0 | 0 | 0 | 0 | 0 | 0 | 0 | 0 | 0 | 0 | 0 | 0 | 0 | 0 | 0.8383234 | 0 | 0.02994012 | 0 | 0 | 0 | 0 | 0 | 0 | 0 | 0 | 0 | 10.1021/cm201221z | yes |  | 0 |  |  | 168 | 175 | no |  |  |  | 3'-methylspiro[isoindoline-2,1'-piperidin]-1'-ium |  |  | amorphous |  |  | GeO2, Ludox, Catapal B, NH4F | [19 empty] | CC1CCC[N+]2(Cc3ccccc3C2)C1 |  |  | C14H20N | [5 empty] | 2011
5107 | 0.1190476 | 0.005952381 | 0 | 0 | 0 | 0 | 0 | 0 | 0 | 0 | 0 | 0.01190476 | 0 | 0 | 0 | 0 | 0 | 0 | 0 | 0 | 0 | 0 | 0 | 0 | 0 | 0 | 0 | 0 | 0 | 0 | 0 | 0 | 0 | 0 | 0 | 0 | 0 | 0 | 0 | 0.8333333 | 0 | 0.0297619 | 0 | 0 | 0 | 0 | 0 | 0 | 0 | 0 | 0 | 10.1021/cm201221z | yes |  | 0 |  |  | 168 | 175 | no |  |  |  | 3'-methylspiro[isoindoline-2,1'-piperidin]-1'-ium |  |  | amorphous |  |  | GeO2, Ludox, Catapal B, NH4F | [19 empty] | CC1CCC[N+]2(Cc3ccccc3C2)C1 |  |  | C14H20N | [5 empty] | 2011
5108 | 0.1183432 | 0.01183432 | 0 | 0 | 0 | 0 | 0 | 0 | 0 | 0 | 0 | 0.01183432 | 0 | 0 | 0 | 0 | 0 | 0 | 0 | 0 | 0 | 0 | 0 | 0 | 0 | 0 | 0 | 0 | 0 | 0 | 0 | 0 | 0 | 0 | 0 | 0 | 0 | 0 | 0 | 0.8284024 | 0 | 0.0295858 | 0 | 0 | 0 | 0 | 0 | 0 | 0 | 0 | 0 | 10.1021/cm201221z | yes |  | 0 |  |  | 168 | 175 | no |  |  |  | 3'-methylspiro[isoindoline-2,1'-piperidin]-1'-ium |  |  | amorphous |  |  | GeO2, Ludox, Catapal B, NH4F | [19 empty] | CC1CCC[N+]2(Cc3ccccc3C2)C1 |  |  | C14H20N | [5 empty] | 2011
5109 | 0.1190476 | 0 | 0 | 0 | 0 | 0 | 0 | 0 | 0 | 0 | 0 | 0.01190476 | 0 | 0 | 0 | 0.005952381 | 0 | 0 | 0 | 0 | 0 | 0 | 0 | 0 | 0 | 0 | 0 | 0 | 0 | 0 | 0 | 0 | 0 | 0 | 0 | 0 | 0 | 0 | 0 | 0.8333333 | 0 | 0.0297619 | 0 | 0 | 0 | 0 | 0 | 0 | 0 | 0 | 0 | 10.1021/cm201221z | yes |  | 0 |  |  | 168 | 175 | no |  |  |  | 3'-methylspiro[isoindoline-2,1'-piperidin]-1'-ium |  |  | amorphous |  |  | GeO2, Ludox, Catapal B, NH4F | [19 empty] | CC1CCC[N+]2(Cc3ccccc3C2)C1 |  |  | C14H20N | [5 empty] | 2011
5110 | 0.1183432 | 0 | 0 | 0 | 0 | 0 | 0 | 0 | 0 | 0 | 0 | 0.01183432 | 0 | 0 | 0 | 0.01183432 | 0 | 0 | 0 | 0 | 0 | 0 | 0 | 0 | 0 | 0 | 0 | 0 | 0 | 0 | 0 | 0 | 0 | 0 | 0 | 0 | 0 | 0 | 0 | 0.8284024 | 0 | 0.0295858 | 0 | 0 | 0 | 0 | 0 | 0 | 0 | 0 | 0 | 10.1021/cm201221z | yes |  | 0 |  |  | 168 | 175 | no |  |  |  | 3'-methylspiro[isoindoline-2,1'-piperidin]-1'-ium |  |  | amorphous |  |  | GeO2, Ludox, Catapal B, NH4F | [19 empty] | CC1CCC[N+]2(Cc3ccccc3C2)C1 |  |  | C14H20N | [5 empty] | 2011
5111 | 0.1183432 | 0 | 0 | 0 | 0 | 0 | 0 | 0 | 0 | 0 | 0 | 0.02366864 | 0 | 0 | 0 | 0 | 0 | 0 | 0 | 0 | 0 | 0 | 0 | 0 | 0 | 0 | 0 | 0 | 0 | 0 | 0 | 0 | 0 | 0 | 0 | 0 | 0 | 0 | 0 | 0.8284024 | 0 | 0.0295858 | 0 | 0 | 0 | 0 | 0 | 0 | 0 | 0 | 0 | 10.1021/cm201221z | yes |  | 0 |  |  | 168 | 175 | no |  |  |  | 3'-methylspiro[isoindoline-2,1'-piperidin]-1'-ium |  |  | amorphous |  |  | GeO2, Ludox, Catapal B, NH4F | [19 empty] | CC1CCC[N+]2(Cc3ccccc3C2)C1 |  |  | C14H20N | [5 empty] | 2011
5112 | 0.1176471 | 0.005882353 | 0 | 0 | 0 | 0 | 0 | 0 | 0 | 0 | 0 | 0.02352941 | 0 | 0 | 0 | 0 | 0 | 0 | 0 | 0 | 0 | 0 | 0 | 0 | 0 | 0 | 0 | 0 | 0 | 0 | 0 | 0 | 0 | 0 | 0 | 0 | 0 | 0 | 0 | 0.8235294 | 0 | 0.02941176 | 0 | 0 | 0 | 0 | 0 | 0 | 0 | 0 | 0 | 10.1021/cm201221z | yes |  | 0 |  |  | 168 | 175 | no |  |  |  | 3'-methylspiro[isoindoline-2,1'-piperidin]-1'-ium |  |  | amorphous |  |  | GeO2, Ludox, Catapal B, NH4F | [19 empty] | CC1CCC[N+]2(Cc3ccccc3C2)C1 |  |  | C14H20N | [5 empty] | 2011
5113 | 0.1169591 | 0.01169591 | 0 | 0 | 0 | 0 | 0 | 0 | 0 | 0 | 0 | 0.02339181 | 0 | 0 | 0 | 0 | 0 | 0 | 0 | 0 | 0 | 0 | 0 | 0 | 0 | 0 | 0 | 0 | 0 | 0 | 0 | 0 | 0 | 0 | 0 | 0 | 0 | 0 | 0 | 0.8187135 | 0 | 0.02923977 | 0 | 0 | 0 | 0 | 0 | 0 | 0 | 0 | 0 | 10.1021/cm201221z | yes |  | 0 |  |  | 168 | 175 | no |  |  |  | 3'-methylspiro[isoindoline-2,1'-piperidin]-1'-ium |  |  | amorphous |  |  | GeO2, Ludox, Catapal B, NH4F | [19 empty] | CC1CCC[N+]2(Cc3ccccc3C2)C1 |  |  | C14H20N | [5 empty] | 2011
5114 | 0.1176471 | 0 | 0 | 0 | 0 | 0 | 0 | 0 | 0 | 0 | 0 | 0.02352941 | 0 | 0 | 0 | 0.005882353 | 0 | 0 | 0 | 0 | 0 | 0 | 0 | 0 | 0 | 0 | 0 | 0 | 0 | 0 | 0 | 0 | 0 | 0 | 0 | 0 | 0 | 0 | 0 | 0.8235294 | 0 | 0.02941176 | 0 | 0 | 0 | 0 | 0 | 0 | 0 | 0 | 0 | 10.1021/cm201221z | yes |  | 0 |  |  | 168 | 175 | no |  |  |  | 3'-methylspiro[isoindoline-2,1'-piperidin]-1'-ium |  |  | amorphous |  |  | GeO2, Ludox, Catapal B, NH4F | [19 empty] | CC1CCC[N+]2(Cc3ccccc3C2)C1 |  |  | C14H20N | [5 empty] | 2011
5115 | 0.1169591 | 0 | 0 | 0 | 0 | 0 | 0 | 0 | 0 | 0 | 0 | 0.02339181 | 0 | 0 | 0 | 0.01169591 | 0 | 0 | 0 | 0 | 0 | 0 | 0 | 0 | 0 | 0 | 0 | 0 | 0 | 0 | 0 | 0 | 0 | 0 | 0 | 0 | 0 | 0 | 0 | 0.8187135 | 0 | 0.02923977 | 0 | 0 | 0 | 0 | 0 | 0 | 0 | 0 | 0 | 10.1021/cm201221z | yes |  | 0 |  |  | 168 | 175 | no |  |  |  | 3'-methylspiro[isoindoline-2,1'-piperidin]-1'-ium |  |  | amorphous |  |  | GeO2, Ludox, Catapal B, NH4F | [19 empty] | CC1CCC[N+]2(Cc3ccccc3C2)C1 |  |  | C14H20N | [5 empty] | 2011
5116 | 0.1176471 | 0 | 0 | 0 | 0 | 0 | 0 | 0 | 0 | 0 | 0 | 0.02941176 | 0 | 0 | 0 | 0 | 0 | 0 | 0 | 0 | 0 | 0 | 0 | 0 | 0 | 0 | 0 | 0 | 0 | 0 | 0 | 0 | 0 | 0 | 0 | 0 | 0 | 0 | 0 | 0.8235294 | 0 | 0.02941176 | 0 | 0 | 0 | 0 | 0 | 0 | 0 | 0 | 0 | 10.1021/cm201221z | yes |  | 0 |  |  | 168 | 175 | no |  |  |  | 3'-methylspiro[isoindoline-2,1'-piperidin]-1'-ium |  |  | amorphous |  |  | GeO2, Ludox, Catapal B, NH4F | [19 empty] | CC1CCC[N+]2(Cc3ccccc3C2)C1 |  |  | C14H20N | [5 empty] | 2011
5117 | 0.1169591 | 0.005847953 | 0 | 0 | 0 | 0 | 0 | 0 | 0 | 0 | 0 | 0.02923977 | 0 | 0 | 0 | 0 | 0 | 0 | 0 | 0 | 0 | 0 | 0 | 0 | 0 | 0 | 0 | 0 | 0 | 0 | 0 | 0 | 0 | 0 | 0 | 0 | 0 | 0 | 0 | 0.8187135 | 0 | 0.02923977 | 0 | 0 | 0 | 0 | 0 | 0 | 0 | 0 | 0 | 10.1021/cm201221z | yes |  | 0 |  |  | 168 | 175 | no |  |  |  | 3'-methylspiro[isoindoline-2,1'-piperidin]-1'-ium |  |  | beta | amorphous |  | GeO2, Ludox, Catapal B, NH4F | [19 empty] | CC1CCC[N+]2(Cc3ccccc3C2)C1 |  |  | C14H20N |  |  | *BEA |  |  | 2011
5118 | 0.1162791 | 0.01162791 | 0 | 0 | 0 | 0 | 0 | 0 | 0 | 0 | 0 | 0.02906977 | 0 | 0 | 0 | 0 | 0 | 0 | 0 | 0 | 0 | 0 | 0 | 0 | 0 | 0 | 0 | 0 | 0 | 0 | 0 | 0 | 0 | 0 | 0 | 0 | 0 | 0 | 0 | 0.8139535 | 0 | 0.02906977 | 0 | 0 | 0 | 0 | 0 | 0 | 0 | 0 | 0 | 10.1021/cm201221z | yes |  | 0 |  |  | 168 | 175 | no |  |  |  | 3'-methylspiro[isoindoline-2,1'-piperidin]-1'-ium |  |  | beta | amorphous |  | GeO2, Ludox, Catapal B, NH4F | [19 empty] | CC1CCC[N+]2(Cc3ccccc3C2)C1 |  |  | C14H20N |  |  | *BEA |  |  | 2011
5119 | 0.1169591 | 0 | 0 | 0 | 0 | 0 | 0 | 0 | 0 | 0 | 0 | 0.02923977 | 0 | 0 | 0 | 0.005847953 | 0 | 0 | 0 | 0 | 0 | 0 | 0 | 0 | 0 | 0 | 0 | 0 | 0 | 0 | 0 | 0 | 0 | 0 | 0 | 0 | 0 | 0 | 0 | 0.8187135 | 0 | 0.02923977 | 0 | 0 | 0 | 0 | 0 | 0 | 0 | 0 | 0 | 10.1021/cm201221z | yes |  | 0 |  |  | 168 | 175 | no |  |  |  | 3'-methylspiro[isoindoline-2,1'-piperidin]-1'-ium |  |  | amorphous |  |  | GeO2, Ludox, Catapal B, NH4F | [19 empty] | CC1CCC[N+]2(Cc3ccccc3C2)C1 |  |  | C14H20N | [5 empty] | 2011
5120 | 0.1162791 | 0 | 0 | 0 | 0 | 0 | 0 | 0 | 0 | 0 | 0 | 0.02906977 | 0 | 0 | 0 | 0.01162791 | 0 | 0 | 0 | 0 | 0 | 0 | 0 | 0 | 0 | 0 | 0 | 0 | 0 | 0 | 0 | 0 | 0 | 0 | 0 | 0 | 0 | 0 | 0 | 0.8139535 | 0 | 0.02906977 | 0 | 0 | 0 | 0 | 0 | 0 | 0 | 0 | 0 | 10.1021/cm201221z | yes |  | 0 |  |  | 168 | 175 | no |  |  |  | 3'-methylspiro[isoindoline-2,1'-piperidin]-1'-ium |  |  | amorphous |  |  | GeO2, Ludox, Catapal B, NH4F | [19 empty] | CC1CCC[N+]2(Cc3ccccc3C2)C1 |  |  | C14H20N | [5 empty] | 2011
5121 | 0.07913669 | 0 | 0 | 0 | 0 | 0 | 0 | 0 | 0 | 0 | 0 | 0.01199041 | 0.03956835 | 0 | 0 | 0 | 0 | 0 | 0 | 0 | 0 | 0 | 0 | 0 | 0 | 0 | 0 | 0 | 0 | 0 | 0 | 0 | 0 | 0 | 0 | 0 | 0 | 0 | 0 | 0.8393285 | 0 | 0.02997602 | 0 | 0 | 0 | 0 | 0 | 0 | 0 | 0 | 0 | 10.1021/cm201221z | yes |  | 0 |  |  | 168 | 175 | no |  |  |  | 4'-methylspiro[isoindoline-2,1'-piperidin]-1'-ium |  |  | ITQ-17 | ITQ-7 |  | GeO2, Ludox, Catapal B, NH4F | [19 empty] | CC1CC[N+]2(CC1)Cc1ccccc1C2 |  |  | C14H20N |  |  | BEC | ISV |  | 2011
5122 | 0.07866508 | 0.005959476 | 0 | 0 | 0 | 0 | 0 | 0 | 0 | 0 | 0 | 0.01191895 | 0.03933254 | 0 | 0 | 0 | 0 | 0 | 0 | 0 | 0 | 0 | 0 | 0 | 0 | 0 | 0 | 0 | 0 | 0 | 0 | 0 | 0 | 0 | 0 | 0 | 0 | 0 | 0 | 0.8343266 | 0 | 0.02979738 | 0 | 0 | 0 | 0 | 0 | 0 | 0 | 0 | 0 | 10.1021/cm201221z | yes |  | 0 |  |  | 168 | 175 | no |  |  |  | 4'-methylspiro[isoindoline-2,1'-piperidin]-1'-ium |  |  | pharmacosiderite |  |  | GeO2, Ludox, Catapal B, NH4F | [19 empty] | CC1CC[N+]2(CC1)Cc1ccccc1C2 |  |  | C14H20N | [5 empty] | 2011
5123 | 0.07819905 | 0.01184834 | 0 | 0 | 0 | 0 | 0 | 0 | 0 | 0 | 0 | 0.01184834 | 0.03909953 | 0 | 0 | 0 | 0 | 0 | 0 | 0 | 0 | 0 | 0 | 0 | 0 | 0 | 0 | 0 | 0 | 0 | 0 | 0 | 0 | 0 | 0 | 0 | 0 | 0 | 0 | 0.8293839 | 0 | 0.02962085 | 0 | 0 | 0 | 0 | 0 | 0 | 0 | 0 | 0 | 10.1021/cm201221z | yes |  | 0 |  |  | 168 | 175 | no |  |  |  | 4'-methylspiro[isoindoline-2,1'-piperidin]-1'-ium |  |  | pharmacosiderite |  |  | GeO2, Ludox, Catapal B, NH4F | [19 empty] | CC1CC[N+]2(CC1)Cc1ccccc1C2 |  |  | C14H20N | [5 empty] | 2011
5124 | 0.07866508 | 0 | 0 | 0 | 0 | 0 | 0 | 0 | 0 | 0 | 0 | 0.01191895 | 0.03933254 | 0 | 0 | 0.005959476 | 0 | 0 | 0 | 0 | 0 | 0 | 0 | 0 | 0 | 0 | 0 | 0 | 0 | 0 | 0 | 0 | 0 | 0 | 0 | 0 | 0 | 0 | 0 | 0.8343266 | 0 | 0.02979738 | 0 | 0 | 0 | 0 | 0 | 0 | 0 | 0 | 0 | 10.1021/cm201221z | yes |  | 0 |  |  | 168 | 175 | no |  |  |  | 4'-methylspiro[isoindoline-2,1'-piperidin]-1'-ium |  |  | ITQ-7/ITQ-17 | amorphous |  | GeO2, Ludox, Catapal B, NH4F | [19 empty] | CC1CC[N+]2(CC1)Cc1ccccc1C2 |  |  | C14H20N |  |  | ISV/BEC |  |  | 2011
5125 | 0.07819905 | 0 | 0 | 0 | 0 | 0 | 0 | 0 | 0 | 0 | 0 | 0.01184834 | 0.03909953 | 0 | 0 | 0.01184834 | 0 | 0 | 0 | 0 | 0 | 0 | 0 | 0 | 0 | 0 | 0 | 0 | 0 | 0 | 0 | 0 | 0 | 0 | 0 | 0 | 0 | 0 | 0 | 0.8293839 | 0 | 0.02962085 | 0 | 0 | 0 | 0 | 0 | 0 | 0 | 0 | 0 | 10.1021/cm201221z | yes |  | 0 |  |  | 168 | 175 | no |  |  |  | 4'-methylspiro[isoindoline-2,1'-piperidin]-1'-ium |  |  | ITQ-7/ITQ-17 | amorphous |  | GeO2, Ludox, Catapal B, NH4F | [19 empty] | CC1CC[N+]2(CC1)Cc1ccccc1C2 |  |  | C14H20N |  |  | ISV/BEC |  |  | 2011
5126 | 0.07819905 | 0 | 0 | 0 | 0 | 0 | 0 | 0 | 0 | 0 | 0 | 0.02369668 | 0.03909953 | 0 | 0 | 0 | 0 | 0 | 0 | 0 | 0 | 0 | 0 | 0 | 0 | 0 | 0 | 0 | 0 | 0 | 0 | 0 | 0 | 0 | 0 | 0 | 0 | 0 | 0 | 0.8293839 | 0 | 0.02962085 | 0 | 0 | 0 | 0 | 0 | 0 | 0 | 0 | 0 | 10.1021/cm201221z | yes |  | 0 |  |  | 168 | 175 | no |  |  |  | 4'-methylspiro[isoindoline-2,1'-piperidin]-1'-ium |  |  | ITQ-17 | ITQ-7 |  | GeO2, Ludox, Catapal B, NH4F | [19 empty] | CC1CC[N+]2(CC1)Cc1ccccc1C2 |  |  | C14H20N |  |  | BEC | ISV |  | 2011
5127 | 0.07773852 | 0.005889282 | 0 | 0 | 0 | 0 | 0 | 0 | 0 | 0 | 0 | 0.02355713 | 0.03886926 | 0 | 0 | 0 | 0 | 0 | 0 | 0 | 0 | 0 | 0 | 0 | 0 | 0 | 0 | 0 | 0 | 0 | 0 | 0 | 0 | 0 | 0 | 0 | 0 | 0 | 0 | 0.8244994 | 0 | 0.02944641 | 0 | 0 | 0 | 0 | 0 | 0 | 0 | 0 | 0 | 10.1021/cm201221z | yes |  | 0 |  |  | 168 | 175 | no |  |  |  | 4'-methylspiro[isoindoline-2,1'-piperidin]-1'-ium |  |  | ITQ-7/ITQ-17 | amorphous |  | GeO2, Ludox, Catapal B, NH4F | [19 empty] | CC1CC[N+]2(CC1)Cc1ccccc1C2 |  |  | C14H20N |  |  | ISV/BEC |  |  | 2011
5128 | 0.07728337 | 0.0117096 | 0 | 0 | 0 | 0 | 0 | 0 | 0 | 0 | 0 | 0.0234192 | 0.03864169 | 0 | 0 | 0 | 0 | 0 | 0 | 0 | 0 | 0 | 0 | 0 | 0 | 0 | 0 | 0 | 0 | 0 | 0 | 0 | 0 | 0 | 0 | 0 | 0 | 0 | 0 | 0.8196721 | 0 | 0.029274 | 0 | 0 | 0 | 0 | 0 | 0 | 0 | 0 | 0 | 10.1021/cm201221z | yes |  | 0 |  |  | 168 | 175 | no |  |  |  | 4'-methylspiro[isoindoline-2,1'-piperidin]-1'-ium |  |  | amorphous |  |  | GeO2, Ludox, Catapal B, NH4F | [19 empty] | CC1CC[N+]2(CC1)Cc1ccccc1C2 |  |  | C14H20N | [5 empty] | 2011
5129 | 0.07773852 | 0 | 0 | 0 | 0 | 0 | 0 | 0 | 0 | 0 | 0 | 0.02355713 | 0.03886926 | 0 | 0 | 0.005889282 | 0 | 0 | 0 | 0 | 0 | 0 | 0 | 0 | 0 | 0 | 0 | 0 | 0 | 0 | 0 | 0 | 0 | 0 | 0 | 0 | 0 | 0 | 0 | 0.8244994 | 0 | 0.02944641 | 0 | 0 | 0 | 0 | 0 | 0 | 0 | 0 | 0 | 10.1021/cm201221z | yes |  | 0 |  |  | 168 | 175 | no |  |  |  | 4'-methylspiro[isoindoline-2,1'-piperidin]-1'-ium |  |  | ITQ-7/ITQ-17 | amorphous |  | GeO2, Ludox, Catapal B, NH4F | [19 empty] | CC1CC[N+]2(CC1)Cc1ccccc1C2 |  |  | C14H20N |  |  | ISV/BEC |  |  | 2011
5130 | 0.07728337 | 0 | 0 | 0 | 0 | 0 | 0 | 0 | 0 | 0 | 0 | 0.0234192 | 0.03864169 | 0 | 0 | 0.0117096 | 0 | 0 | 0 | 0 | 0 | 0 | 0 | 0 | 0 | 0 | 0 | 0 | 0 | 0 | 0 | 0 | 0 | 0 | 0 | 0 | 0 | 0 | 0 | 0.8196721 | 0 | 0.029274 | 0 | 0 | 0 | 0 | 0 | 0 | 0 | 0 | 0 | 10.1021/cm201221z | yes |  | 0 |  |  | 168 | 175 | no |  |  |  | 4'-methylspiro[isoindoline-2,1'-piperidin]-1'-ium |  |  | amorphous |  |  | GeO2, Ludox, Catapal B, NH4F | [19 empty] | CC1CC[N+]2(CC1)Cc1ccccc1C2 |  |  | C14H20N | [5 empty] | 2011
5131 | 0.07773852 | 0 | 0 | 0 | 0 | 0 | 0 | 0 | 0 | 0 | 0 | 0.02944641 | 0.03886926 | 0 | 0 | 0 | 0 | 0 | 0 | 0 | 0 | 0 | 0 | 0 | 0 | 0 | 0 | 0 | 0 | 0 | 0 | 0 | 0 | 0 | 0 | 0 | 0 | 0 | 0 | 0.8244994 | 0 | 0.02944641 | 0 | 0 | 0 | 0 | 0 | 0 | 0 | 0 | 0 | 10.1021/cm201221z | yes |  | 0 |  |  | 168 | 175 | no |  |  |  | 4'-methylspiro[isoindoline-2,1'-piperidin]-1'-ium |  |  | ITQ-7/ITQ-17 | amorphous |  | GeO2, Ludox, Catapal B, NH4F | [19 empty] | CC1CC[N+]2(CC1)Cc1ccccc1C2 |  |  | C14H20N |  |  | ISV/BEC |  |  | 2011
5132 | 0.07728337 | 0.005854801 | 0 | 0 | 0 | 0 | 0 | 0 | 0 | 0 | 0 | 0.029274 | 0.03864169 | 0 | 0 | 0 | 0 | 0 | 0 | 0 | 0 | 0 | 0 | 0 | 0 | 0 | 0 | 0 | 0 | 0 | 0 | 0 | 0 | 0 | 0 | 0 | 0 | 0 | 0 | 0.8196721 | 0 | 0.029274 | 0 | 0 | 0 | 0 | 0 | 0 | 0 | 0 | 0 | 10.1021/cm201221z | yes |  | 0 |  |  | 168 | 175 | no |  |  |  | 4'-methylspiro[isoindoline-2,1'-piperidin]-1'-ium |  |  | ITQ-7/ITQ-17 | amorphous |  | GeO2, Ludox, Catapal B, NH4F | [19 empty] | CC1CC[N+]2(CC1)Cc1ccccc1C2 |  |  | C14H20N |  |  | ISV/BEC |  |  | 2011
5133 | 0.07683353 | 0.01164144 | 0 | 0 | 0 | 0 | 0 | 0 | 0 | 0 | 0 | 0.02910361 | 0.03841676 | 0 | 0 | 0 | 0 | 0 | 0 | 0 | 0 | 0 | 0 | 0 | 0 | 0 | 0 | 0 | 0 | 0 | 0 | 0 | 0 | 0 | 0 | 0 | 0 | 0 | 0 | 0.814901 | 0 | 0.02910361 | 0 | 0 | 0 | 0 | 0 | 0 | 0 | 0 | 0 | 10.1021/cm201221z | yes |  | 0 |  |  | 168 | 175 | no |  |  |  | 4'-methylspiro[isoindoline-2,1'-piperidin]-1'-ium |  |  | ITQ-7/ITQ-17 | amorphous |  | GeO2, Ludox, Catapal B, NH4F | [19 empty] | CC1CC[N+]2(CC1)Cc1ccccc1C2 |  |  | C14H20N |  |  | ISV/BEC |  |  | 2011
5134 | 0.07728337 | 0 | 0 | 0 | 0 | 0 | 0 | 0 | 0 | 0 | 0 | 0.029274 | 0.03864169 | 0 | 0 | 0.005854801 | 0 | 0 | 0 | 0 | 0 | 0 | 0 | 0 | 0 | 0 | 0 | 0 | 0 | 0 | 0 | 0 | 0 | 0 | 0 | 0 | 0 | 0 | 0 | 0.8196721 | 0 | 0.029274 | 0 | 0 | 0 | 0 | 0 | 0 | 0 | 0 | 0 | 10.1021/cm201221z | yes |  | 0 |  |  | 168 | 175 | no |  |  |  | 4'-methylspiro[isoindoline-2,1'-piperidin]-1'-ium |  |  | ITQ-7/ITQ-17 | amorphous |  | GeO2, Ludox, Catapal B, NH4F | [19 empty] | CC1CC[N+]2(CC1)Cc1ccccc1C2 |  |  | C14H20N |  |  | ISV/BEC |  |  | 2011
5135 | 0.07683353 | 0 | 0 | 0 | 0 | 0 | 0 | 0 | 0 | 0 | 0 | 0.02910361 | 0.03841676 | 0 | 0 | 0.01164144 | 0 | 0 | 0 | 0 | 0 | 0 | 0 | 0 | 0 | 0 | 0 | 0 | 0 | 0 | 0 | 0 | 0 | 0 | 0 | 0 | 0 | 0 | 0 | 0.814901 | 0 | 0.02910361 | 0 | 0 | 0 | 0 | 0 | 0 | 0 | 0 | 0 | 10.1021/cm201221z | yes |  | 0 |  |  | 168 | 175 | no |  |  |  | 4'-methylspiro[isoindoline-2,1'-piperidin]-1'-ium |  |  | ITQ-7/ITQ-17 | amorphous |  | GeO2, Ludox, Catapal B, NH4F | [19 empty] | CC1CC[N+]2(CC1)Cc1ccccc1C2 |  |  | C14H20N |  |  | ISV/BEC |  |  | 2011
5136 | 0.1088743 | 0 | 0 | 0 | 0 | 0 | 0 | 0 | 0 | 0 | 0 | 0.01197605 | 0.01088623 | 0 | 0 | 0 | 0 | 0 | 0 | 0 | 0 | 0 | 0 | 0 | 0 | 0 | 0 | 0 | 0 | 0 | 0 | 0 | 0 | 0 | 0 | 0 | 0 | 0 | 0 | 0.8383234 | 0 | 0.02994012 | 0 | 0 | 0 | 0 | 0 | 0 | 0 | 0 | 0 | 10.1021/cm201221z | yes |  | 0 |  |  | 168 | 175 | no |  |  |  | 4'-methylspiro[isoindoline-2,1'-piperidin]-1'-ium |  |  | ITQ-7/ITQ-17 | amorphous |  | GeO2, Ludox, Catapal B, NH4F | [19 empty] | CC1CC[N+]2(CC1)Cc1ccccc1C2 |  |  | C14H20N |  |  | ISV/BEC |  |  | 2011
5137 | 0.1082262 | 0.005952381 | 0 | 0 | 0 | 0 | 0 | 0 | 0 | 0 | 0 | 0.01190476 | 0.01082143 | 0 | 0 | 0 | 0 | 0 | 0 | 0 | 0 | 0 | 0 | 0 | 0 | 0 | 0 | 0 | 0 | 0 | 0 | 0 | 0 | 0 | 0 | 0 | 0 | 0 | 0 | 0.8333333 | 0 | 0.0297619 | 0 | 0 | 0 | 0 | 0 | 0 | 0 | 0 | 0 | 10.1021/cm201221z | yes |  | 0 |  |  | 168 | 175 | no |  |  |  | 4'-methylspiro[isoindoline-2,1'-piperidin]-1'-ium |  |  | beta | amorphous |  | GeO2, Ludox, Catapal B, NH4F | [19 empty] | CC1CC[N+]2(CC1)Cc1ccccc1C2 |  |  | C14H20N |  |  | *BEA |  |  | 2011
5138 | 0.1075858 | 0.01183432 | 0 | 0 | 0 | 0 | 0 | 0 | 0 | 0 | 0 | 0.01183432 | 0.0107574 | 0 | 0 | 0 | 0 | 0 | 0 | 0 | 0 | 0 | 0 | 0 | 0 | 0 | 0 | 0 | 0 | 0 | 0 | 0 | 0 | 0 | 0 | 0 | 0 | 0 | 0 | 0.8284024 | 0 | 0.0295858 | 0 | 0 | 0 | 0 | 0 | 0 | 0 | 0 | 0 | 10.1021/cm201221z | yes |  | 0 |  |  | 168 | 175 | no |  |  |  | 4'-methylspiro[isoindoline-2,1'-piperidin]-1'-ium |  |  | amorphous |  |  | GeO2, Ludox, Catapal B, NH4F | [19 empty] | CC1CC[N+]2(CC1)Cc1ccccc1C2 |  |  | C14H20N | [5 empty] | 2011
5139 | 0.1082262 | 0 | 0 | 0 | 0 | 0 | 0 | 0 | 0 | 0 | 0 | 0.01190476 | 0.01082143 | 0 | 0 | 0.005952381 | 0 | 0 | 0 | 0 | 0 | 0 | 0 | 0 | 0 | 0 | 0 | 0 | 0 | 0 | 0 | 0 | 0 | 0 | 0 | 0 | 0 | 0 | 0 | 0.8333333 | 0 | 0.0297619 | 0 | 0 | 0 | 0 | 0 | 0 | 0 | 0 | 0 | 10.1021/cm201221z | yes |  | 0 |  |  | 168 | 175 | no |  |  |  | 4'-methylspiro[isoindoline-2,1'-piperidin]-1'-ium |  |  | ITQ-7/ITQ-17 | amorphous |  | GeO2, Ludox, Catapal B, NH4F | [19 empty] | CC1CC[N+]2(CC1)Cc1ccccc1C2 |  |  | C14H20N |  |  | ISV/BEC |  |  | 2011
5140 | 0.1075858 | 0 | 0 | 0 | 0 | 0 | 0 | 0 | 0 | 0 | 0 | 0.01183432 | 0.0107574 | 0 | 0 | 0.01183432 | 0 | 0 | 0 | 0 | 0 | 0 | 0 | 0 | 0 | 0 | 0 | 0 | 0 | 0 | 0 | 0 | 0 | 0 | 0 | 0 | 0 | 0 | 0 | 0.8284024 | 0 | 0.0295858 | 0 | 0 | 0 | 0 | 0 | 0 | 0 | 0 | 0 | 10.1021/cm201221z | yes |  | 0 |  |  | 168 | 175 | no |  |  |  | 4'-methylspiro[isoindoline-2,1'-piperidin]-1'-ium |  |  | ITQ-7/ITQ-17 | amorphous |  | GeO2, Ludox, Catapal B, NH4F | [19 empty] | CC1CC[N+]2(CC1)Cc1ccccc1C2 |  |  | C14H20N |  |  | ISV/BEC |  |  | 2011
5141 | 0.1075858 | 0 | 0 | 0 | 0 | 0 | 0 | 0 | 0 | 0 | 0 | 0.02366864 | 0.0107574 | 0 | 0 | 0 | 0 | 0 | 0 | 0 | 0 | 0 | 0 | 0 | 0 | 0 | 0 | 0 | 0 | 0 | 0 | 0 | 0 | 0 | 0 | 0 | 0 | 0 | 0 | 0.8284024 | 0 | 0.0295858 | 0 | 0 | 0 | 0 | 0 | 0 | 0 | 0 | 0 | 10.1021/cm201221z | yes |  | 0 |  |  | 168 | 175 | no |  |  |  | 4'-methylspiro[isoindoline-2,1'-piperidin]-1'-ium |  |  | ITQ-7/ITQ-17 | amorphous |  | GeO2, Ludox, Catapal B, NH4F | [19 empty] | CC1CC[N+]2(CC1)Cc1ccccc1C2 |  |  | C14H20N |  |  | ISV/BEC |  |  | 2011
5142 | 0.1069529 | 0.005882353 | 0 | 0 | 0 | 0 | 0 | 0 | 0 | 0 | 0 | 0.02352941 | 0.01069412 | 0 | 0 | 0 | 0 | 0 | 0 | 0 | 0 | 0 | 0 | 0 | 0 | 0 | 0 | 0 | 0 | 0 | 0 | 0 | 0 | 0 | 0 | 0 | 0 | 0 | 0 | 0.8235294 | 0 | 0.02941176 | 0 | 0 | 0 | 0 | 0 | 0 | 0 | 0 | 0 | 10.1021/cm201221z | yes |  | 0 |  |  | 168 | 175 | no |  |  |  | 4'-methylspiro[isoindoline-2,1'-piperidin]-1'-ium |  |  | beta |  |  | GeO2, Ludox, Catapal B, NH4F | [19 empty] | CC1CC[N+]2(CC1)Cc1ccccc1C2 |  |  | C14H20N |  |  | *BEA |  |  | 2011
5143 | 0.1063275 | 0.01169591 | 0 | 0 | 0 | 0 | 0 | 0 | 0 | 0 | 0 | 0.02339181 | 0.01063158 | 0 | 0 | 0 | 0 | 0 | 0 | 0 | 0 | 0 | 0 | 0 | 0 | 0 | 0 | 0 | 0 | 0 | 0 | 0 | 0 | 0 | 0 | 0 | 0 | 0 | 0 | 0.8187135 | 0 | 0.02923977 | 0 | 0 | 0 | 0 | 0 | 0 | 0 | 0 | 0 | 10.1021/cm201221z | yes |  | 0 |  |  | 168 | 175 | no |  |  |  | 4'-methylspiro[isoindoline-2,1'-piperidin]-1'-ium |  |  | beta | amorphous |  | GeO2, Ludox, Catapal B, NH4F | [19 empty] | CC1CC[N+]2(CC1)Cc1ccccc1C2 |  |  | C14H20N |  |  | *BEA |  |  | 2011
5144 | 0.1069529 | 0 | 0 | 0 | 0 | 0 | 0 | 0 | 0 | 0 | 0 | 0.02352941 | 0.01069412 | 0 | 0 | 0.005882353 | 0 | 0 | 0 | 0 | 0 | 0 | 0 | 0 | 0 | 0 | 0 | 0 | 0 | 0 | 0 | 0 | 0 | 0 | 0 | 0 | 0 | 0 | 0 | 0.8235294 | 0 | 0.02941176 | 0 | 0 | 0 | 0 | 0 | 0 | 0 | 0 | 0 | 10.1021/cm201221z | yes |  | 0 |  |  | 168 | 175 | no |  |  |  | 4'-methylspiro[isoindoline-2,1'-piperidin]-1'-ium |  |  | ITQ-7/ITQ-17 | amorphous |  | GeO2, Ludox, Catapal B, NH4F | [19 empty] | CC1CC[N+]2(CC1)Cc1ccccc1C2 |  |  | C14H20N |  |  | ISV/BEC |  |  | 2011
5145 | 0.1063275 | 0 | 0 | 0 | 0 | 0 | 0 | 0 | 0 | 0 | 0 | 0.02339181 | 0.01063158 | 0 | 0 | 0.01169591 | 0 | 0 | 0 | 0 | 0 | 0 | 0 | 0 | 0 | 0 | 0 | 0 | 0 | 0 | 0 | 0 | 0 | 0 | 0 | 0 | 0 | 0 | 0 | 0.8187135 | 0 | 0.02923977 | 0 | 0 | 0 | 0 | 0 | 0 | 0 | 0 | 0 | 10.1021/cm201221z | yes |  | 0 |  |  | 168 | 175 | no |  |  |  | 4'-methylspiro[isoindoline-2,1'-piperidin]-1'-ium |  |  | amorphous |  |  | GeO2, Ludox, Catapal B, NH4F | [19 empty] | CC1CC[N+]2(CC1)Cc1ccccc1C2 |  |  | C14H20N | [5 empty] | 2011
5146 | 0.1069529 | 0 | 0 | 0 | 0 | 0 | 0 | 0 | 0 | 0 | 0 | 0.02941176 | 0.01069412 | 0 | 0 | 0 | 0 | 0 | 0 | 0 | 0 | 0 | 0 | 0 | 0 | 0 | 0 | 0 | 0 | 0 | 0 | 0 | 0 | 0 | 0 | 0 | 0 | 0 | 0 | 0.8235294 | 0 | 0.02941176 | 0 | 0 | 0 | 0 | 0 | 0 | 0 | 0 | 0 | 10.1021/cm201221z | yes |  | 0 |  |  | 168 | 175 | no |  |  |  | 4'-methylspiro[isoindoline-2,1'-piperidin]-1'-ium |  |  | ITQ-7/ITQ-17 | amorphous |  | GeO2, Ludox, Catapal B, NH4F | [19 empty] | CC1CC[N+]2(CC1)Cc1ccccc1C2 |  |  | C14H20N |  |  | ISV/BEC |  |  | 2011
5147 | 0.1063275 | 0.005847953 | 0 | 0 | 0 | 0 | 0 | 0 | 0 | 0 | 0 | 0.02923977 | 0.01063158 | 0 | 0 | 0 | 0 | 0 | 0 | 0 | 0 | 0 | 0 | 0 | 0 | 0 | 0 | 0 | 0 | 0 | 0 | 0 | 0 | 0 | 0 | 0 | 0 | 0 | 0 | 0.8187135 | 0 | 0.02923977 | 0 | 0 | 0 | 0 | 0 | 0 | 0 | 0 | 0 | 10.1021/cm201221z | yes |  | 0 |  |  | 168 | 175 | no |  |  |  | 4'-methylspiro[isoindoline-2,1'-piperidin]-1'-ium |  |  | beta | amorphous |  | GeO2, Ludox, Catapal B, NH4F | [19 empty] | CC1CC[N+]2(CC1)Cc1ccccc1C2 |  |  | C14H20N |  |  | *BEA |  |  | 2011
5148 | 0.1057093 | 0.01162791 | 0 | 0 | 0 | 0 | 0 | 0 | 0 | 0 | 0 | 0.02906977 | 0.01056977 | 0 | 0 | 0 | 0 | 0 | 0 | 0 | 0 | 0 | 0 | 0 | 0 | 0 | 0 | 0 | 0 | 0 | 0 | 0 | 0 | 0 | 0 | 0 | 0 | 0 | 0 | 0.8139535 | 0 | 0.02906977 | 0 | 0 | 0 | 0 | 0 | 0 | 0 | 0 | 0 | 10.1021/cm201221z | yes |  | 0 |  |  | 168 | 175 | no |  |  |  | 4'-methylspiro[isoindoline-2,1'-piperidin]-1'-ium |  |  | beta | amorphous |  | GeO2, Ludox, Catapal B, NH4F | [19 empty] | CC1CC[N+]2(CC1)Cc1ccccc1C2 |  |  | C14H20N |  |  | *BEA |  |  | 2011
5149 | 0.1063275 | 0 | 0 | 0 | 0 | 0 | 0 | 0 | 0 | 0 | 0 | 0.02923977 | 0.01063158 | 0 | 0 | 0.005847953 | 0 | 0 | 0 | 0 | 0 | 0 | 0 | 0 | 0 | 0 | 0 | 0 | 0 | 0 | 0 | 0 | 0 | 0 | 0 | 0 | 0 | 0 | 0 | 0.8187135 | 0 | 0.02923977 | 0 | 0 | 0 | 0 | 0 | 0 | 0 | 0 | 0 | 10.1021/cm201221z | yes |  | 0 |  |  | 168 | 175 | no |  |  |  | 4'-methylspiro[isoindoline-2,1'-piperidin]-1'-ium |  |  | ITQ-7/ITQ-17 | amorphous |  | GeO2, Ludox, Catapal B, NH4F | [19 empty] | CC1CC[N+]2(CC1)Cc1ccccc1C2 |  |  | C14H20N |  |  | ISV/BEC |  |  | 2011
5150 | 0.1057093 | 0 | 0 | 0 | 0 | 0 | 0 | 0 | 0 | 0 | 0 | 0.02906977 | 0.01056977 | 0 | 0 | 0.01162791 | 0 | 0 | 0 | 0 | 0 | 0 | 0 | 0 | 0 | 0 | 0 | 0 | 0 | 0 | 0 | 0 | 0 | 0 | 0 | 0 | 0 | 0 | 0 | 0.8139535 | 0 | 0.02906977 | 0 | 0 | 0 | 0 | 0 | 0 | 0 | 0 | 0 | 10.1021/cm201221z | yes |  | 0 |  |  | 168 | 175 | no |  |  |  | 4'-methylspiro[isoindoline-2,1'-piperidin]-1'-ium |  |  | ITQ-7/ITQ-17 | amorphous |  | GeO2, Ludox, Catapal B, NH4F | [19 empty] | CC1CC[N+]2(CC1)Cc1ccccc1C2 |  |  | C14H20N |  |  | ISV/BEC |  |  | 2011
5151 | 0.1197605 | 0 | 0 | 0 | 0 | 0 | 0 | 0 | 0 | 0 | 0 | 0.01197605 | 0 | 0 | 0 | 0 | 0 | 0 | 0 | 0 | 0 | 0 | 0 | 0 | 0 | 0 | 0 | 0 | 0 | 0 | 0 | 0 | 0 | 0 | 0 | 0 | 0 | 0 | 0 | 0.8383234 | 0 | 0.02994012 | 0 | 0 | 0 | 0 | 0 | 0 | 0 | 0 | 0 | 10.1021/cm201221z | yes |  | 0 |  |  | 168 | 175 | no |  |  |  | 4'-methylspiro[isoindoline-2,1'-piperidin]-1'-ium |  |  | amorphous |  |  | GeO2, Ludox, Catapal B, NH4F | [19 empty] | CC1CC[N+]2(CC1)Cc1ccccc1C2 |  |  | C14H20N | [5 empty] | 2011
5152 | 0.1190476 | 0.005952381 | 0 | 0 | 0 | 0 | 0 | 0 | 0 | 0 | 0 | 0.01190476 | 0 | 0 | 0 | 0 | 0 | 0 | 0 | 0 | 0 | 0 | 0 | 0 | 0 | 0 | 0 | 0 | 0 | 0 | 0 | 0 | 0 | 0 | 0 | 0 | 0 | 0 | 0 | 0.8333333 | 0 | 0.0297619 | 0 | 0 | 0 | 0 | 0 | 0 | 0 | 0 | 0 | 10.1021/cm201221z | yes |  | 0 |  |  | 168 | 175 | no |  |  |  | 4'-methylspiro[isoindoline-2,1'-piperidin]-1'-ium |  |  | amorphous |  |  | GeO2, Ludox, Catapal B, NH4F | [19 empty] | CC1CC[N+]2(CC1)Cc1ccccc1C2 |  |  | C14H20N | [5 empty] | 2011
5153 | 0.1183432 | 0.01183432 | 0 | 0 | 0 | 0 | 0 | 0 | 0 | 0 | 0 | 0.01183432 | 0 | 0 | 0 | 0 | 0 | 0 | 0 | 0 | 0 | 0 | 0 | 0 | 0 | 0 | 0 | 0 | 0 | 0 | 0 | 0 | 0 | 0 | 0 | 0 | 0 | 0 | 0 | 0.8284024 | 0 | 0.0295858 | 0 | 0 | 0 | 0 | 0 | 0 | 0 | 0 | 0 | 10.1021/cm201221z | yes |  | 0 |  |  | 168 | 175 | no |  |  |  | 4'-methylspiro[isoindoline-2,1'-piperidin]-1'-ium |  |  | amorphous |  |  | GeO2, Ludox, Catapal B, NH4F | [19 empty] | CC1CC[N+]2(CC1)Cc1ccccc1C2 |  |  | C14H20N | [5 empty] | 2011
5154 | 0.1190476 | 0 | 0 | 0 | 0 | 0 | 0 | 0 | 0 | 0 | 0 | 0.01190476 | 0 | 0 | 0 | 0.005952381 | 0 | 0 | 0 | 0 | 0 | 0 | 0 | 0 | 0 | 0 | 0 | 0 | 0 | 0 | 0 | 0 | 0 | 0 | 0 | 0 | 0 | 0 | 0 | 0.8333333 | 0 | 0.0297619 | 0 | 0 | 0 | 0 | 0 | 0 | 0 | 0 | 0 | 10.1021/cm201221z | yes |  | 0 |  |  | 168 | 175 | no |  |  |  | 4'-methylspiro[isoindoline-2,1'-piperidin]-1'-ium |  |  | amorphous |  |  | GeO2, Ludox, Catapal B, NH4F | [19 empty] | CC1CC[N+]2(CC1)Cc1ccccc1C2 |  |  | C14H20N | [5 empty] | 2011
5155 | 0.1183432 | 0 | 0 | 0 | 0 | 0 | 0 | 0 | 0 | 0 | 0 | 0.01183432 | 0 | 0 | 0 | 0.01183432 | 0 | 0 | 0 | 0 | 0 | 0 | 0 | 0 | 0 | 0 | 0 | 0 | 0 | 0 | 0 | 0 | 0 | 0 | 0 | 0 | 0 | 0 | 0 | 0.8284024 | 0 | 0.0295858 | 0 | 0 | 0 | 0 | 0 | 0 | 0 | 0 | 0 | 10.1021/cm201221z | yes |  | 0 |  |  | 168 | 175 | no |  |  |  | 4'-methylspiro[isoindoline-2,1'-piperidin]-1'-ium |  |  | amorphous |  |  | GeO2, Ludox, Catapal B, NH4F | [19 empty] | CC1CC[N+]2(CC1)Cc1ccccc1C2 |  |  | C14H20N | [5 empty] | 2011
5156 | 0.1183432 | 0 | 0 | 0 | 0 | 0 | 0 | 0 | 0 | 0 | 0 | 0.02366864 | 0 | 0 | 0 | 0 | 0 | 0 | 0 | 0 | 0 | 0 | 0 | 0 | 0 | 0 | 0 | 0 | 0 | 0 | 0 | 0 | 0 | 0 | 0 | 0 | 0 | 0 | 0 | 0.8284024 | 0 | 0.0295858 | 0 | 0 | 0 | 0 | 0 | 0 | 0 | 0 | 0 | 10.1021/cm201221z | yes |  | 0 |  |  | 168 | 175 | no |  |  |  | 4'-methylspiro[isoindoline-2,1'-piperidin]-1'-ium |  |  | beta | amorphous |  | GeO2, Ludox, Catapal B, NH4F | [19 empty] | CC1CC[N+]2(CC1)Cc1ccccc1C2 |  |  | C14H20N |  |  | *BEA |  |  | 2011
5157 | 0.1176471 | 0.005882353 | 0 | 0 | 0 | 0 | 0 | 0 | 0 | 0 | 0 | 0.02352941 | 0 | 0 | 0 | 0 | 0 | 0 | 0 | 0 | 0 | 0 | 0 | 0 | 0 | 0 | 0 | 0 | 0 | 0 | 0 | 0 | 0 | 0 | 0 | 0 | 0 | 0 | 0 | 0.8235294 | 0 | 0.02941176 | 0 | 0 | 0 | 0 | 0 | 0 | 0 | 0 | 0 | 10.1021/cm201221z | yes |  | 0 |  |  | 168 | 175 | no |  |  |  | 4'-methylspiro[isoindoline-2,1'-piperidin]-1'-ium |  |  | beta | amorphous |  | GeO2, Ludox, Catapal B, NH4F | [19 empty] | CC1CC[N+]2(CC1)Cc1ccccc1C2 |  |  | C14H20N |  |  | *BEA |  |  | 2011
5158 | 0.1169591 | 0.01169591 | 0 | 0 | 0 | 0 | 0 | 0 | 0 | 0 | 0 | 0.02339181 | 0 | 0 | 0 | 0 | 0 | 0 | 0 | 0 | 0 | 0 | 0 | 0 | 0 | 0 | 0 | 0 | 0 | 0 | 0 | 0 | 0 | 0 | 0 | 0 | 0 | 0 | 0 | 0.8187135 | 0 | 0.02923977 | 0 | 0 | 0 | 0 | 0 | 0 | 0 | 0 | 0 | 10.1021/cm201221z | yes |  | 0 |  |  | 168 | 175 | no |  |  |  | 4'-methylspiro[isoindoline-2,1'-piperidin]-1'-ium |  |  | beta | amorphous |  | GeO2, Ludox, Catapal B, NH4F | [19 empty] | CC1CC[N+]2(CC1)Cc1ccccc1C2 |  |  | C14H20N |  |  | *BEA |  |  | 2011
5159 | 0.1176471 | 0 | 0 | 0 | 0 | 0 | 0 | 0 | 0 | 0 | 0 | 0.02352941 | 0 | 0 | 0 | 0.005882353 | 0 | 0 | 0 | 0 | 0 | 0 | 0 | 0 | 0 | 0 | 0 | 0 | 0 | 0 | 0 | 0 | 0 | 0 | 0 | 0 | 0 | 0 | 0 | 0.8235294 | 0 | 0.02941176 | 0 | 0 | 0 | 0 | 0 | 0 | 0 | 0 | 0 | 10.1021/cm201221z | yes |  | 0 |  |  | 168 | 175 | no |  |  |  | 4'-methylspiro[isoindoline-2,1'-piperidin]-1'-ium |  |  | amorphous |  |  | GeO2, Ludox, Catapal B, NH4F | [19 empty] | CC1CC[N+]2(CC1)Cc1ccccc1C2 |  |  | C14H20N | [5 empty] | 2011
5160 | 0.1169591 | 0 | 0 | 0 | 0 | 0 | 0 | 0 | 0 | 0 | 0 | 0.02339181 | 0 | 0 | 0 | 0.01169591 | 0 | 0 | 0 | 0 | 0 | 0 | 0 | 0 | 0 | 0 | 0 | 0 | 0 | 0 | 0 | 0 | 0 | 0 | 0 | 0 | 0 | 0 | 0 | 0.8187135 | 0 | 0.02923977 | 0 | 0 | 0 | 0 | 0 | 0 | 0 | 0 | 0 | 10.1021/cm201221z | yes |  | 0 |  |  | 168 | 175 | no |  |  |  | 4'-methylspiro[isoindoline-2,1'-piperidin]-1'-ium |  |  | amorphous |  |  | GeO2, Ludox, Catapal B, NH4F | [19 empty] | CC1CC[N+]2(CC1)Cc1ccccc1C2 |  |  | C14H20N | [5 empty] | 2011
5161 | 0.1176471 | 0 | 0 | 0 | 0 | 0 | 0 | 0 | 0 | 0 | 0 | 0.02941176 | 0 | 0 | 0 | 0 | 0 | 0 | 0 | 0 | 0 | 0 | 0 | 0 | 0 | 0 | 0 | 0 | 0 | 0 | 0 | 0 | 0 | 0 | 0 | 0 | 0 | 0 | 0 | 0.8235294 | 0 | 0.02941176 | 0 | 0 | 0 | 0 | 0 | 0 | 0 | 0 | 0 | 10.1021/cm201221z | yes |  | 0 |  |  | 168 | 175 | no |  |  |  | 4'-methylspiro[isoindoline-2,1'-piperidin]-1'-ium |  |  | beta | amorphous |  | GeO2, Ludox, Catapal B, NH4F | [19 empty] | CC1CC[N+]2(CC1)Cc1ccccc1C2 |  |  | C14H20N |  |  | *BEA |  |  | 2011
5162 | 0.1169591 | 0.005847953 | 0 | 0 | 0 | 0 | 0 | 0 | 0 | 0 | 0 | 0.02923977 | 0 | 0 | 0 | 0 | 0 | 0 | 0 | 0 | 0 | 0 | 0 | 0 | 0 | 0 | 0 | 0 | 0 | 0 | 0 | 0 | 0 | 0 | 0 | 0 | 0 | 0 | 0 | 0.8187135 | 0 | 0.02923977 | 0 | 0 | 0 | 0 | 0 | 0 | 0 | 0 | 0 | 10.1021/cm201221z | yes |  | 0 |  |  | 168 | 175 | no |  |  |  | 4'-methylspiro[isoindoline-2,1'-piperidin]-1'-ium |  |  | beta | amorphous |  | GeO2, Ludox, Catapal B, NH4F | [19 empty] | CC1CC[N+]2(CC1)Cc1ccccc1C2 |  |  | C14H20N |  |  | *BEA |  |  | 2011
5163 | 0.1162791 | 0.01162791 | 0 | 0 | 0 | 0 | 0 | 0 | 0 | 0 | 0 | 0.02906977 | 0 | 0 | 0 | 0 | 0 | 0 | 0 | 0 | 0 | 0 | 0 | 0 | 0 | 0 | 0 | 0 | 0 | 0 | 0 | 0 | 0 | 0 | 0 | 0 | 0 | 0 | 0 | 0.8139535 | 0 | 0.02906977 | 0 | 0 | 0 | 0 | 0 | 0 | 0 | 0 | 0 | 10.1021/cm201221z | yes |  | 0 |  |  | 168 | 175 | no |  |  |  | 4'-methylspiro[isoindoline-2,1'-piperidin]-1'-ium |  |  | beta | amorphous |  | GeO2, Ludox, Catapal B, NH4F | [19 empty] | CC1CC[N+]2(CC1)Cc1ccccc1C2 |  |  | C14H20N |  |  | *BEA |  |  | 2011
5164 | 0.1169591 | 0 | 0 | 0 | 0 | 0 | 0 | 0 | 0 | 0 | 0 | 0.02923977 | 0 | 0 | 0 | 0.005847953 | 0 | 0 | 0 | 0 | 0 | 0 | 0 | 0 | 0 | 0 | 0 | 0 | 0 | 0 | 0 | 0 | 0 | 0 | 0 | 0 | 0 | 0 | 0 | 0.8187135 | 0 | 0.02923977 | 0 | 0 | 0 | 0 | 0 | 0 | 0 | 0 | 0 | 10.1021/cm201221z | yes |  | 0 |  |  | 168 | 175 | no |  |  |  | 4'-methylspiro[isoindoline-2,1'-piperidin]-1'-ium |  |  | beta | amorphous |  | GeO2, Ludox, Catapal B, NH4F | [19 empty] | CC1CC[N+]2(CC1)Cc1ccccc1C2 |  |  | C14H20N |  |  | *BEA |  |  | 2011
5165 | 0.1162791 | 0 | 0 | 0 | 0 | 0 | 0 | 0 | 0 | 0 | 0 | 0.02906977 | 0 | 0 | 0 | 0.01162791 | 0 | 0 | 0 | 0 | 0 | 0 | 0 | 0 | 0 | 0 | 0 | 0 | 0 | 0 | 0 | 0 | 0 | 0 | 0 | 0 | 0 | 0 | 0 | 0.8139535 | 0 | 0.02906977 | 0 | 0 | 0 | 0 | 0 | 0 | 0 | 0 | 0 | 10.1021/cm201221z | yes |  | 0 |  |  | 168 | 175 | no |  |  |  | 4'-methylspiro[isoindoline-2,1'-piperidin]-1'-ium |  |  | beta | amorphous |  | GeO2, Ludox, Catapal B, NH4F | [19 empty] | CC1CC[N+]2(CC1)Cc1ccccc1C2 |  |  | C14H20N |  |  | *BEA |  |  | 2011
5166 | 0.07913669 | 0 | 0 | 0 | 0 | 0 | 0 | 0 | 0 | 0 | 0 | 0.01199041 | 0.03956835 | 0 | 0 | 0 | 0 | 0 | 0 | 0 | 0 | 0 | 0 | 0 | 0 | 0 | 0 | 0 | 0 | 0 | 0 | 0 | 0 | 0 | 0 | 0 | 0 | 0 | 0 | 0.8393285 | 0 | 0.02997602 | 0 | 0 | 0 | 0 | 0 | 0 | 0 | 0 | 0 | 10.1021/cm201221z | yes |  | 0 |  |  | 168 | 175 | no |  |  |  | spiro[isoindoline-2,1'-piperidin]-1'-ium |  |  | ITQ-7/ITQ-17 | amorphous |  | GeO2, Ludox, Catapal B, NH4F | [13 empty] | ["spiro[1,3-dihydroisoindol-2-ium-2,1'-azinan-1-ium]", 'Oprea1_600513', 'ZINC01241794', 'STOCK1S-06444'] |  |  | spiro[1,3-dihydroisoindol-2-ium-2,1'-azinan-1-ium] |  |  | c1ccc2c(c1)C[N+]1(CCCCC1)C2 |  |  | C13H18N |  |  | ISV/BEC |  |  | 2011
5167 | 0.07866508 | 0.005959476 | 0 | 0 | 0 | 0 | 0 | 0 | 0 | 0 | 0 | 0.01191895 | 0.03933254 | 0 | 0 | 0 | 0 | 0 | 0 | 0 | 0 | 0 | 0 | 0 | 0 | 0 | 0 | 0 | 0 | 0 | 0 | 0 | 0 | 0 | 0 | 0 | 0 | 0 | 0 | 0.8343266 | 0 | 0.02979738 | 0 | 0 | 0 | 0 | 0 | 0 | 0 | 0 | 0 | 10.1021/cm201221z | yes |  | 0 |  |  | 168 | 175 | no |  |  |  | spiro[isoindoline-2,1'-piperidin]-1'-ium |  |  | ITQ-7/ITQ-17 | amorphous |  | GeO2, Ludox, Catapal B, NH4F | [13 empty] | ["spiro[1,3-dihydroisoindol-2-ium-2,1'-azinan-1-ium]", 'Oprea1_600513', 'ZINC01241794', 'STOCK1S-06444'] |  |  | spiro[1,3-dihydroisoindol-2-ium-2,1'-azinan-1-ium] |  |  | c1ccc2c(c1)C[N+]1(CCCCC1)C2 |  |  | C13H18N |  |  | ISV/BEC |  |  | 2011
5168 | 0.07819905 | 0.01184834 | 0 | 0 | 0 | 0 | 0 | 0 | 0 | 0 | 0 | 0.01184834 | 0.03909953 | 0 | 0 | 0 | 0 | 0 | 0 | 0 | 0 | 0 | 0 | 0 | 0 | 0 | 0 | 0 | 0 | 0 | 0 | 0 | 0 | 0 | 0 | 0 | 0 | 0 | 0 | 0.8293839 | 0 | 0.02962085 | 0 | 0 | 0 | 0 | 0 | 0 | 0 | 0 | 0 | 10.1021/cm201221z | yes |  | 0 |  |  | 168 | 175 | no |  |  |  | spiro[isoindoline-2,1'-piperidin]-1'-ium |  |  | dense |  |  | GeO2, Ludox, Catapal B, NH4F | [13 empty] | ["spiro[1,3-dihydroisoindol-2-ium-2,1'-azinan-1-ium]", 'Oprea1_600513', 'ZINC01241794', 'STOCK1S-06444'] |  |  | spiro[1,3-dihydroisoindol-2-ium-2,1'-azinan-1-ium] |  |  | c1ccc2c(c1)C[N+]1(CCCCC1)C2 |  |  | C13H18N | [5 empty] | 2011
5169 | 0.07866508 | 0 | 0 | 0 | 0 | 0 | 0 | 0 | 0 | 0 | 0 | 0.01191895 | 0.03933254 | 0 | 0 | 0.005959476 | 0 | 0 | 0 | 0 | 0 | 0 | 0 | 0 | 0 | 0 | 0 | 0 | 0 | 0 | 0 | 0 | 0 | 0 | 0 | 0 | 0 | 0 | 0 | 0.8343266 | 0 | 0.02979738 | 0 | 0 | 0 | 0 | 0 | 0 | 0 | 0 | 0 | 10.1021/cm201221z | yes |  | 0 |  |  | 168 | 175 | no |  |  |  | spiro[isoindoline-2,1'-piperidin]-1'-ium |  |  | dense |  |  | GeO2, Ludox, Catapal B, NH4F | [13 empty] | ["spiro[1,3-dihydroisoindol-2-ium-2,1'-azinan-1-ium]", 'Oprea1_600513', 'ZINC01241794', 'STOCK1S-06444'] |  |  | spiro[1,3-dihydroisoindol-2-ium-2,1'-azinan-1-ium] |  |  | c1ccc2c(c1)C[N+]1(CCCCC1)C2 |  |  | C13H18N | [5 empty] | 2011
5170 | 0.07819905 | 0 | 0 | 0 | 0 | 0 | 0 | 0 | 0 | 0 | 0 | 0.01184834 | 0.03909953 | 0 | 0 | 0.01184834 | 0 | 0 | 0 | 0 | 0 | 0 | 0 | 0 | 0 | 0 | 0 | 0 | 0 | 0 | 0 | 0 | 0 | 0 | 0 | 0 | 0 | 0 | 0 | 0.8293839 | 0 | 0.02962085 | 0 | 0 | 0 | 0 | 0 | 0 | 0 | 0 | 0 | 10.1021/cm201221z | yes |  | 0 |  |  | 168 | 175 | no |  |  |  | spiro[isoindoline-2,1'-piperidin]-1'-ium |  |  | dense |  |  | GeO2, Ludox, Catapal B, NH4F | [13 empty] | ["spiro[1,3-dihydroisoindol-2-ium-2,1'-azinan-1-ium]", 'Oprea1_600513', 'ZINC01241794', 'STOCK1S-06444'] |  |  | spiro[1,3-dihydroisoindol-2-ium-2,1'-azinan-1-ium] |  |  | c1ccc2c(c1)C[N+]1(CCCCC1)C2 |  |  | C13H18N | [5 empty] | 2011
5171 | 0.07819905 | 0 | 0 | 0 | 0 | 0 | 0 | 0 | 0 | 0 | 0 | 0.02369668 | 0.03909953 | 0 | 0 | 0 | 0 | 0 | 0 | 0 | 0 | 0 | 0 | 0 | 0 | 0 | 0 | 0 | 0 | 0 | 0 | 0 | 0 | 0 | 0 | 0 | 0 | 0 | 0 | 0.8293839 | 0 | 0.02962085 | 0 | 0 | 0 | 0 | 0 | 0 | 0 | 0 | 0 | 10.1021/cm201221z | yes |  | 0 |  |  | 168 | 175 | no |  |  |  | spiro[isoindoline-2,1'-piperidin]-1'-ium |  |  | ITQ-7/ITQ-17 | amorphous |  | GeO2, Ludox, Catapal B, NH4F | [13 empty] | ["spiro[1,3-dihydroisoindol-2-ium-2,1'-azinan-1-ium]", 'Oprea1_600513', 'ZINC01241794', 'STOCK1S-06444'] |  |  | spiro[1,3-dihydroisoindol-2-ium-2,1'-azinan-1-ium] |  |  | c1ccc2c(c1)C[N+]1(CCCCC1)C2 |  |  | C13H18N |  |  | ISV/BEC |  |  | 2011
5172 | 0.07773852 | 0.005889282 | 0 | 0 | 0 | 0 | 0 | 0 | 0 | 0 | 0 | 0.02355713 | 0.03886926 | 0 | 0 | 0 | 0 | 0 | 0 | 0 | 0 | 0 | 0 | 0 | 0 | 0 | 0 | 0 | 0 | 0 | 0 | 0 | 0 | 0 | 0 | 0 | 0 | 0 | 0 | 0.8244994 | 0 | 0.02944641 | 0 | 0 | 0 | 0 | 0 | 0 | 0 | 0 | 0 | 10.1021/cm201221z | yes |  | 0 |  |  | 168 | 175 | no |  |  |  | spiro[isoindoline-2,1'-piperidin]-1'-ium |  |  | ITQ-17 | ITQ-7 |  | GeO2, Ludox, Catapal B, NH4F | [13 empty] | ["spiro[1,3-dihydroisoindol-2-ium-2,1'-azinan-1-ium]", 'Oprea1_600513', 'ZINC01241794', 'STOCK1S-06444'] |  |  | spiro[1,3-dihydroisoindol-2-ium-2,1'-azinan-1-ium] |  |  | c1ccc2c(c1)C[N+]1(CCCCC1)C2 |  |  | C13H18N |  |  | BEC | ISV |  | 2011
5173 | 0.07728337 | 0.0117096 | 0 | 0 | 0 | 0 | 0 | 0 | 0 | 0 | 0 | 0.0234192 | 0.03864169 | 0 | 0 | 0 | 0 | 0 | 0 | 0 | 0 | 0 | 0 | 0 | 0 | 0 | 0 | 0 | 0 | 0 | 0 | 0 | 0 | 0 | 0 | 0 | 0 | 0 | 0 | 0.8196721 | 0 | 0.029274 | 0 | 0 | 0 | 0 | 0 | 0 | 0 | 0 | 0 | 10.1021/cm201221z | yes |  | 0 |  |  | 168 | 175 | no |  |  |  | spiro[isoindoline-2,1'-piperidin]-1'-ium |  |  | beta | amorphous |  | GeO2, Ludox, Catapal B, NH4F | [13 empty] | ["spiro[1,3-dihydroisoindol-2-ium-2,1'-azinan-1-ium]", 'Oprea1_600513', 'ZINC01241794', 'STOCK1S-06444'] |  |  | spiro[1,3-dihydroisoindol-2-ium-2,1'-azinan-1-ium] |  |  | c1ccc2c(c1)C[N+]1(CCCCC1)C2 |  |  | C13H18N |  |  | *BEA |  |  | 2011
5174 | 0.07773852 | 0 | 0 | 0 | 0 | 0 | 0 | 0 | 0 | 0 | 0 | 0.02355713 | 0.03886926 | 0 | 0 | 0.005889282 | 0 | 0 | 0 | 0 | 0 | 0 | 0 | 0 | 0 | 0 | 0 | 0 | 0 | 0 | 0 | 0 | 0 | 0 | 0 | 0 | 0 | 0 | 0 | 0.8244994 | 0 | 0.02944641 | 0 | 0 | 0 | 0 | 0 | 0 | 0 | 0 | 0 | 10.1021/cm201221z | yes |  | 0 |  |  | 168 | 175 | no |  |  |  | spiro[isoindoline-2,1'-piperidin]-1'-ium |  |  | ITQ-7/ITQ-17 |  |  | GeO2, Ludox, Catapal B, NH4F | [13 empty] | ["spiro[1,3-dihydroisoindol-2-ium-2,1'-azinan-1-ium]", 'Oprea1_600513', 'ZINC01241794', 'STOCK1S-06444'] |  |  | spiro[1,3-dihydroisoindol-2-ium-2,1'-azinan-1-ium] |  |  | c1ccc2c(c1)C[N+]1(CCCCC1)C2 |  |  | C13H18N |  |  | ISV/BEC |  |  | 2011
5175 | 0.07728337 | 0 | 0 | 0 | 0 | 0 | 0 | 0 | 0 | 0 | 0 | 0.0234192 | 0.03864169 | 0 | 0 | 0.0117096 | 0 | 0 | 0 | 0 | 0 | 0 | 0 | 0 | 0 | 0 | 0 | 0 | 0 | 0 | 0 | 0 | 0 | 0 | 0 | 0 | 0 | 0 | 0 | 0.8196721 | 0 | 0.029274 | 0 | 0 | 0 | 0 | 0 | 0 | 0 | 0 | 0 | 10.1021/cm201221z | yes |  | 0 |  |  | 168 | 175 | no |  |  |  | spiro[isoindoline-2,1'-piperidin]-1'-ium |  |  | ITQ-7/ITQ-17 |  |  | GeO2, Ludox, Catapal B, NH4F | [13 empty] | ["spiro[1,3-dihydroisoindol-2-ium-2,1'-azinan-1-ium]", 'Oprea1_600513', 'ZINC01241794', 'STOCK1S-06444'] |  |  | spiro[1,3-dihydroisoindol-2-ium-2,1'-azinan-1-ium] |  |  | c1ccc2c(c1)C[N+]1(CCCCC1)C2 |  |  | C13H18N |  |  | ISV/BEC |  |  | 2011
5176 | 0.07773852 | 0 | 0 | 0 | 0 | 0 | 0 | 0 | 0 | 0 | 0 | 0.02944641 | 0.03886926 | 0 | 0 | 0 | 0 | 0 | 0 | 0 | 0 | 0 | 0 | 0 | 0 | 0 | 0 | 0 | 0 | 0 | 0 | 0 | 0 | 0 | 0 | 0 | 0 | 0 | 0 | 0.8244994 | 0 | 0.02944641 | 0 | 0 | 0 | 0 | 0 | 0 | 0 | 0 | 0 | 10.1021/cm201221z | yes |  | 0 |  |  | 168 | 175 | no |  |  |  | spiro[isoindoline-2,1'-piperidin]-1'-ium |  |  | ITQ-7/ITQ-17 | amorphous |  | GeO2, Ludox, Catapal B, NH4F | [13 empty] | ["spiro[1,3-dihydroisoindol-2-ium-2,1'-azinan-1-ium]", 'Oprea1_600513', 'ZINC01241794', 'STOCK1S-06444'] |  |  | spiro[1,3-dihydroisoindol-2-ium-2,1'-azinan-1-ium] |  |  | c1ccc2c(c1)C[N+]1(CCCCC1)C2 |  |  | C13H18N |  |  | ISV/BEC |  |  | 2011
5177 | 0.07728337 | 0.005854801 | 0 | 0 | 0 | 0 | 0 | 0 | 0 | 0 | 0 | 0.029274 | 0.03864169 | 0 | 0 | 0 | 0 | 0 | 0 | 0 | 0 | 0 | 0 | 0 | 0 | 0 | 0 | 0 | 0 | 0 | 0 | 0 | 0 | 0 | 0 | 0 | 0 | 0 | 0 | 0.8196721 | 0 | 0.029274 | 0 | 0 | 0 | 0 | 0 | 0 | 0 | 0 | 0 | 10.1021/cm201221z | yes |  | 0 |  |  | 168 | 175 | no |  |  |  | spiro[isoindoline-2,1'-piperidin]-1'-ium |  |  | ITQ-7/ITQ-17 | amorphous |  | GeO2, Ludox, Catapal B, NH4F | [13 empty] | ["spiro[1,3-dihydroisoindol-2-ium-2,1'-azinan-1-ium]", 'Oprea1_600513', 'ZINC01241794', 'STOCK1S-06444'] |  |  | spiro[1,3-dihydroisoindol-2-ium-2,1'-azinan-1-ium] |  |  | c1ccc2c(c1)C[N+]1(CCCCC1)C2 |  |  | C13H18N |  |  | ISV/BEC |  |  | 2011
5178 | 0.07683353 | 0.01164144 | 0 | 0 | 0 | 0 | 0 | 0 | 0 | 0 | 0 | 0.02910361 | 0.03841676 | 0 | 0 | 0 | 0 | 0 | 0 | 0 | 0 | 0 | 0 | 0 | 0 | 0 | 0 | 0 | 0 | 0 | 0 | 0 | 0 | 0 | 0 | 0 | 0 | 0 | 0 | 0.814901 | 0 | 0.02910361 | 0 | 0 | 0 | 0 | 0 | 0 | 0 | 0 | 0 | 10.1021/cm201221z | yes |  | 0 |  |  | 168 | 175 | no |  |  |  | spiro[isoindoline-2,1'-piperidin]-1'-ium |  |  | ITQ-7/ITQ-17 |  |  | GeO2, Ludox, Catapal B, NH4F | [13 empty] | ["spiro[1,3-dihydroisoindol-2-ium-2,1'-azinan-1-ium]", 'Oprea1_600513', 'ZINC01241794', 'STOCK1S-06444'] |  |  | spiro[1,3-dihydroisoindol-2-ium-2,1'-azinan-1-ium] |  |  | c1ccc2c(c1)C[N+]1(CCCCC1)C2 |  |  | C13H18N |  |  | ISV/BEC |  |  | 2011
5179 | 0.07728337 | 0 | 0 | 0 | 0 | 0 | 0 | 0 | 0 | 0 | 0 | 0.029274 | 0.03864169 | 0 | 0 | 0.005854801 | 0 | 0 | 0 | 0 | 0 | 0 | 0 | 0 | 0 | 0 | 0 | 0 | 0 | 0 | 0 | 0 | 0 | 0 | 0 | 0 | 0 | 0 | 0 | 0.8196721 | 0 | 0.029274 | 0 | 0 | 0 | 0 | 0 | 0 | 0 | 0 | 0 | 10.1021/cm201221z | yes |  | 0 |  |  | 168 | 175 | no |  |  |  | spiro[isoindoline-2,1'-piperidin]-1'-ium |  |  | beta | amorphous |  | GeO2, Ludox, Catapal B, NH4F | [13 empty] | ["spiro[1,3-dihydroisoindol-2-ium-2,1'-azinan-1-ium]", 'Oprea1_600513', 'ZINC01241794', 'STOCK1S-06444'] |  |  | spiro[1,3-dihydroisoindol-2-ium-2,1'-azinan-1-ium] |  |  | c1ccc2c(c1)C[N+]1(CCCCC1)C2 |  |  | C13H18N |  |  | *BEA |  |  | 2011
5180 | 0.07683353 | 0 | 0 | 0 | 0 | 0 | 0 | 0 | 0 | 0 | 0 | 0.02910361 | 0.03841676 | 0 | 0 | 0.01164144 | 0 | 0 | 0 | 0 | 0 | 0 | 0 | 0 | 0 | 0 | 0 | 0 | 0 | 0 | 0 | 0 | 0 | 0 | 0 | 0 | 0 | 0 | 0 | 0.814901 | 0 | 0.02910361 | 0 | 0 | 0 | 0 | 0 | 0 | 0 | 0 | 0 | 10.1021/cm201221z | yes |  | 0 |  |  | 168 | 175 | no |  |  |  | spiro[isoindoline-2,1'-piperidin]-1'-ium |  |  | ITQ-7/ITQ-17 |  |  | GeO2, Ludox, Catapal B, NH4F | [13 empty] | ["spiro[1,3-dihydroisoindol-2-ium-2,1'-azinan-1-ium]", 'Oprea1_600513', 'ZINC01241794', 'STOCK1S-06444'] |  |  | spiro[1,3-dihydroisoindol-2-ium-2,1'-azinan-1-ium] |  |  | c1ccc2c(c1)C[N+]1(CCCCC1)C2 |  |  | C13H18N |  |  | ISV/BEC |  |  | 2011
5181 | 0.1088743 | 0 | 0 | 0 | 0 | 0 | 0 | 0 | 0 | 0 | 0 | 0.01197605 | 0.01088623 | 0 | 0 | 0 | 0 | 0 | 0 | 0 | 0 | 0 | 0 | 0 | 0 | 0 | 0 | 0 | 0 | 0 | 0 | 0 | 0 | 0 | 0 | 0 | 0 | 0 | 0 | 0.8383234 | 0 | 0.02994012 | 0 | 0 | 0 | 0 | 0 | 0 | 0 | 0 | 0 | 10.1021/cm201221z | yes |  | 0 |  |  | 168 | 175 | no |  |  |  | spiro[isoindoline-2,1'-piperidin]-1'-ium |  |  | ITQ-7/ITQ-17 |  |  | GeO2, Ludox, Catapal B, NH4F | [13 empty] | ["spiro[1,3-dihydroisoindol-2-ium-2,1'-azinan-1-ium]", 'Oprea1_600513', 'ZINC01241794', 'STOCK1S-06444'] |  |  | spiro[1,3-dihydroisoindol-2-ium-2,1'-azinan-1-ium] |  |  | c1ccc2c(c1)C[N+]1(CCCCC1)C2 |  |  | C13H18N |  |  | ISV/BEC |  |  | 2011
5182 | 0.1082262 | 0.005952381 | 0 | 0 | 0 | 0 | 0 | 0 | 0 | 0 | 0 | 0.01190476 | 0.01082143 | 0 | 0 | 0 | 0 | 0 | 0 | 0 | 0 | 0 | 0 | 0 | 0 | 0 | 0 | 0 | 0 | 0 | 0 | 0 | 0 | 0 | 0 | 0 | 0 | 0 | 0 | 0.8333333 | 0 | 0.0297619 | 0 | 0 | 0 | 0 | 0 | 0 | 0 | 0 | 0 | 10.1021/cm201221z | yes |  | 0 |  |  | 168 | 175 | no |  |  |  | spiro[isoindoline-2,1'-piperidin]-1'-ium |  |  | beta | amorphous |  | GeO2, Ludox, Catapal B, NH4F | [13 empty] | ["spiro[1,3-dihydroisoindol-2-ium-2,1'-azinan-1-ium]", 'Oprea1_600513', 'ZINC01241794', 'STOCK1S-06444'] |  |  | spiro[1,3-dihydroisoindol-2-ium-2,1'-azinan-1-ium] |  |  | c1ccc2c(c1)C[N+]1(CCCCC1)C2 |  |  | C13H18N |  |  | *BEA |  |  | 2011
5183 | 0.1075858 | 0.01183432 | 0 | 0 | 0 | 0 | 0 | 0 | 0 | 0 | 0 | 0.01183432 | 0.0107574 | 0 | 0 | 0 | 0 | 0 | 0 | 0 | 0 | 0 | 0 | 0 | 0 | 0 | 0 | 0 | 0 | 0 | 0 | 0 | 0 | 0 | 0 | 0 | 0 | 0 | 0 | 0.8284024 | 0 | 0.0295858 | 0 | 0 | 0 | 0 | 0 | 0 | 0 | 0 | 0 | 10.1021/cm201221z | yes |  | 0 |  |  | 168 | 175 | no |  |  |  | spiro[isoindoline-2,1'-piperidin]-1'-ium |  |  | amorphous |  |  | GeO2, Ludox, Catapal B, NH4F | [13 empty] | ["spiro[1,3-dihydroisoindol-2-ium-2,1'-azinan-1-ium]", 'Oprea1_600513', 'ZINC01241794', 'STOCK1S-06444'] |  |  | spiro[1,3-dihydroisoindol-2-ium-2,1'-azinan-1-ium] |  |  | c1ccc2c(c1)C[N+]1(CCCCC1)C2 |  |  | C13H18N | [5 empty] | 2011
5184 | 0.1082262 | 0 | 0 | 0 | 0 | 0 | 0 | 0 | 0 | 0 | 0 | 0.01190476 | 0.01082143 | 0 | 0 | 0.005952381 | 0 | 0 | 0 | 0 | 0 | 0 | 0 | 0 | 0 | 0 | 0 | 0 | 0 | 0 | 0 | 0 | 0 | 0 | 0 | 0 | 0 | 0 | 0 | 0.8333333 | 0 | 0.0297619 | 0 | 0 | 0 | 0 | 0 | 0 | 0 | 0 | 0 | 10.1021/cm201221z | yes |  | 0 |  |  | 168 | 175 | no |  |  |  | spiro[isoindoline-2,1'-piperidin]-1'-ium |  |  | beta | amorphous |  | GeO2, Ludox, Catapal B, NH4F | [13 empty] | ["spiro[1,3-dihydroisoindol-2-ium-2,1'-azinan-1-ium]", 'Oprea1_600513', 'ZINC01241794', 'STOCK1S-06444'] |  |  | spiro[1,3-dihydroisoindol-2-ium-2,1'-azinan-1-ium] |  |  | c1ccc2c(c1)C[N+]1(CCCCC1)C2 |  |  | C13H18N |  |  | *BEA |  |  | 2011
5185 | 0.1075858 | 0 | 0 | 0 | 0 | 0 | 0 | 0 | 0 | 0 | 0 | 0.01183432 | 0.0107574 | 0 | 0 | 0.01183432 | 0 | 0 | 0 | 0 | 0 | 0 | 0 | 0 | 0 | 0 | 0 | 0 | 0 | 0 | 0 | 0 | 0 | 0 | 0 | 0 | 0 | 0 | 0 | 0.8284024 | 0 | 0.0295858 | 0 | 0 | 0 | 0 | 0 | 0 | 0 | 0 | 0 | 10.1021/cm201221z | yes |  | 0 |  |  | 168 | 175 | no |  |  |  | spiro[isoindoline-2,1'-piperidin]-1'-ium |  |  | beta | amorphous |  | GeO2, Ludox, Catapal B, NH4F | [13 empty] | ["spiro[1,3-dihydroisoindol-2-ium-2,1'-azinan-1-ium]", 'Oprea1_600513', 'ZINC01241794', 'STOCK1S-06444'] |  |  | spiro[1,3-dihydroisoindol-2-ium-2,1'-azinan-1-ium] |  |  | c1ccc2c(c1)C[N+]1(CCCCC1)C2 |  |  | C13H18N |  |  | *BEA |  |  | 2011
5186 | 0.1075858 | 0 | 0 | 0 | 0 | 0 | 0 | 0 | 0 | 0 | 0 | 0.02366864 | 0.0107574 | 0 | 0 | 0 | 0 | 0 | 0 | 0 | 0 | 0 | 0 | 0 | 0 | 0 | 0 | 0 | 0 | 0 | 0 | 0 | 0 | 0 | 0 | 0 | 0 | 0 | 0 | 0.8284024 | 0 | 0.0295858 | 0 | 0 | 0 | 0 | 0 | 0 | 0 | 0 | 0 | 10.1021/cm201221z | yes |  | 0 |  |  | 168 | 175 | no |  |  |  | spiro[isoindoline-2,1'-piperidin]-1'-ium |  |  | ITQ-7/ITQ-17 | amorphous |  | GeO2, Ludox, Catapal B, NH4F | [13 empty] | ["spiro[1,3-dihydroisoindol-2-ium-2,1'-azinan-1-ium]", 'Oprea1_600513', 'ZINC01241794', 'STOCK1S-06444'] |  |  | spiro[1,3-dihydroisoindol-2-ium-2,1'-azinan-1-ium] |  |  | c1ccc2c(c1)C[N+]1(CCCCC1)C2 |  |  | C13H18N |  |  | ISV/BEC |  |  | 2011
5187 | 0.1069529 | 0.005882353 | 0 | 0 | 0 | 0 | 0 | 0 | 0 | 0 | 0 | 0.02352941 | 0.01069412 | 0 | 0 | 0 | 0 | 0 | 0 | 0 | 0 | 0 | 0 | 0 | 0 | 0 | 0 | 0 | 0 | 0 | 0 | 0 | 0 | 0 | 0 | 0 | 0 | 0 | 0 | 0.8235294 | 0 | 0.02941176 | 0 | 0 | 0 | 0 | 0 | 0 | 0 | 0 | 0 | 10.1021/cm201221z | yes |  | 0 |  |  | 168 | 175 | no |  |  |  | spiro[isoindoline-2,1'-piperidin]-1'-ium |  |  | beta | amorphous |  | GeO2, Ludox, Catapal B, NH4F | [13 empty] | ["spiro[1,3-dihydroisoindol-2-ium-2,1'-azinan-1-ium]", 'Oprea1_600513', 'ZINC01241794', 'STOCK1S-06444'] |  |  | spiro[1,3-dihydroisoindol-2-ium-2,1'-azinan-1-ium] |  |  | c1ccc2c(c1)C[N+]1(CCCCC1)C2 |  |  | C13H18N |  |  | *BEA |  |  | 2011
5188 | 0.1063275 | 0.01169591 | 0 | 0 | 0 | 0 | 0 | 0 | 0 | 0 | 0 | 0.02339181 | 0.01063158 | 0 | 0 | 0 | 0 | 0 | 0 | 0 | 0 | 0 | 0 | 0 | 0 | 0 | 0 | 0 | 0 | 0 | 0 | 0 | 0 | 0 | 0 | 0 | 0 | 0 | 0 | 0.8187135 | 0 | 0.02923977 | 0 | 0 | 0 | 0 | 0 | 0 | 0 | 0 | 0 | 10.1021/cm201221z | yes |  | 0 |  |  | 168 | 175 | no |  |  |  | spiro[isoindoline-2,1'-piperidin]-1'-ium |  |  | beta | amorphous |  | GeO2, Ludox, Catapal B, NH4F | [13 empty] | ["spiro[1,3-dihydroisoindol-2-ium-2,1'-azinan-1-ium]", 'Oprea1_600513', 'ZINC01241794', 'STOCK1S-06444'] |  |  | spiro[1,3-dihydroisoindol-2-ium-2,1'-azinan-1-ium] |  |  | c1ccc2c(c1)C[N+]1(CCCCC1)C2 |  |  | C13H18N |  |  | *BEA |  |  | 2011
5189 | 0.1069529 | 0 | 0 | 0 | 0 | 0 | 0 | 0 | 0 | 0 | 0 | 0.02352941 | 0.01069412 | 0 | 0 | 0.005882353 | 0 | 0 | 0 | 0 | 0 | 0 | 0 | 0 | 0 | 0 | 0 | 0 | 0 | 0 | 0 | 0 | 0 | 0 | 0 | 0 | 0 | 0 | 0 | 0.8235294 | 0 | 0.02941176 | 0 | 0 | 0 | 0 | 0 | 0 | 0 | 0 | 0 | 10.1021/cm201221z | yes |  | 0 |  |  | 168 | 175 | no |  |  |  | spiro[isoindoline-2,1'-piperidin]-1'-ium |  |  | beta | amorphous |  | GeO2, Ludox, Catapal B, NH4F | [13 empty] | ["spiro[1,3-dihydroisoindol-2-ium-2,1'-azinan-1-ium]", 'Oprea1_600513', 'ZINC01241794', 'STOCK1S-06444'] |  |  | spiro[1,3-dihydroisoindol-2-ium-2,1'-azinan-1-ium] |  |  | c1ccc2c(c1)C[N+]1(CCCCC1)C2 |  |  | C13H18N |  |  | *BEA |  |  | 2011
5190 | 0.1063275 | 0 | 0 | 0 | 0 | 0 | 0 | 0 | 0 | 0 | 0 | 0.02339181 | 0.01063158 | 0 | 0 | 0.01169591 | 0 | 0 | 0 | 0 | 0 | 0 | 0 | 0 | 0 | 0 | 0 | 0 | 0 | 0 | 0 | 0 | 0 | 0 | 0 | 0 | 0 | 0 | 0 | 0.8187135 | 0 | 0.02923977 | 0 | 0 | 0 | 0 | 0 | 0 | 0 | 0 | 0 | 10.1021/cm201221z | yes |  | 0 |  |  | 168 | 175 | no |  |  |  | spiro[isoindoline-2,1'-piperidin]-1'-ium |  |  | beta | amorphous |  | GeO2, Ludox, Catapal B, NH4F | [13 empty] | ["spiro[1,3-dihydroisoindol-2-ium-2,1'-azinan-1-ium]", 'Oprea1_600513', 'ZINC01241794', 'STOCK1S-06444'] |  |  | spiro[1,3-dihydroisoindol-2-ium-2,1'-azinan-1-ium] |  |  | c1ccc2c(c1)C[N+]1(CCCCC1)C2 |  |  | C13H18N |  |  | *BEA |  |  | 2011
5191 | 0.1069529 | 0 | 0 | 0 | 0 | 0 | 0 | 0 | 0 | 0 | 0 | 0.02941176 | 0.01069412 | 0 | 0 | 0 | 0 | 0 | 0 | 0 | 0 | 0 | 0 | 0 | 0 | 0 | 0 | 0 | 0 | 0 | 0 | 0 | 0 | 0 | 0 | 0 | 0 | 0 | 0 | 0.8235294 | 0 | 0.02941176 | 0 | 0 | 0 | 0 | 0 | 0 | 0 | 0 | 0 | 10.1021/cm201221z | yes |  | 0 |  |  | 168 | 175 | no |  |  |  | spiro[isoindoline-2,1'-piperidin]-1'-ium |  |  | ITQ-7/ITQ-17 | amorphous |  | GeO2, Ludox, Catapal B, NH4F | [13 empty] | ["spiro[1,3-dihydroisoindol-2-ium-2,1'-azinan-1-ium]", 'Oprea1_600513', 'ZINC01241794', 'STOCK1S-06444'] |  |  | spiro[1,3-dihydroisoindol-2-ium-2,1'-azinan-1-ium] |  |  | c1ccc2c(c1)C[N+]1(CCCCC1)C2 |  |  | C13H18N |  |  | ISV/BEC |  |  | 2011
5192 | 0.1063275 | 0.005847953 | 0 | 0 | 0 | 0 | 0 | 0 | 0 | 0 | 0 | 0.02923977 | 0.01063158 | 0 | 0 | 0 | 0 | 0 | 0 | 0 | 0 | 0 | 0 | 0 | 0 | 0 | 0 | 0 | 0 | 0 | 0 | 0 | 0 | 0 | 0 | 0 | 0 | 0 | 0 | 0.8187135 | 0 | 0.02923977 | 0 | 0 | 0 | 0 | 0 | 0 | 0 | 0 | 0 | 10.1021/cm201221z | yes |  | 0 |  |  | 168 | 175 | no |  |  |  | spiro[isoindoline-2,1'-piperidin]-1'-ium |  |  | beta | amorphous |  | GeO2, Ludox, Catapal B, NH4F | [13 empty] | ["spiro[1,3-dihydroisoindol-2-ium-2,1'-azinan-1-ium]", 'Oprea1_600513', 'ZINC01241794', 'STOCK1S-06444'] |  |  | spiro[1,3-dihydroisoindol-2-ium-2,1'-azinan-1-ium] |  |  | c1ccc2c(c1)C[N+]1(CCCCC1)C2 |  |  | C13H18N |  |  | *BEA |  |  | 2011
5193 | 0.1057093 | 0.01162791 | 0 | 0 | 0 | 0 | 0 | 0 | 0 | 0 | 0 | 0.02906977 | 0.01056977 | 0 | 0 | 0 | 0 | 0 | 0 | 0 | 0 | 0 | 0 | 0 | 0 | 0 | 0 | 0 | 0 | 0 | 0 | 0 | 0 | 0 | 0 | 0 | 0 | 0 | 0 | 0.8139535 | 0 | 0.02906977 | 0 | 0 | 0 | 0 | 0 | 0 | 0 | 0 | 0 | 10.1021/cm201221z | yes |  | 0 |  |  | 168 | 175 | no |  |  |  | spiro[isoindoline-2,1'-piperidin]-1'-ium |  |  | beta | amorphous |  | GeO2, Ludox, Catapal B, NH4F | [13 empty] | ["spiro[1,3-dihydroisoindol-2-ium-2,1'-azinan-1-ium]", 'Oprea1_600513', 'ZINC01241794', 'STOCK1S-06444'] |  |  | spiro[1,3-dihydroisoindol-2-ium-2,1'-azinan-1-ium] |  |  | c1ccc2c(c1)C[N+]1(CCCCC1)C2 |  |  | C13H18N |  |  | *BEA |  |  | 2011
5194 | 0.1063275 | 0 | 0 | 0 | 0 | 0 | 0 | 0 | 0 | 0 | 0 | 0.02923977 | 0.01063158 | 0 | 0 | 0.005847953 | 0 | 0 | 0 | 0 | 0 | 0 | 0 | 0 | 0 | 0 | 0 | 0 | 0 | 0 | 0 | 0 | 0 | 0 | 0 | 0 | 0 | 0 | 0 | 0.8187135 | 0 | 0.02923977 | 0 | 0 | 0 | 0 | 0 | 0 | 0 | 0 | 0 | 10.1021/cm201221z | yes |  | 0 |  |  | 168 | 175 | no |  |  |  | spiro[isoindoline-2,1'-piperidin]-1'-ium |  |  | ITQ-7/ITQ-17 | amorphous |  | GeO2, Ludox, Catapal B, NH4F | [13 empty] | ["spiro[1,3-dihydroisoindol-2-ium-2,1'-azinan-1-ium]", 'Oprea1_600513', 'ZINC01241794', 'STOCK1S-06444'] |  |  | spiro[1,3-dihydroisoindol-2-ium-2,1'-azinan-1-ium] |  |  | c1ccc2c(c1)C[N+]1(CCCCC1)C2 |  |  | C13H18N |  |  | ISV/BEC |  |  | 2011
5195 | 0.1057093 | 0 | 0 | 0 | 0 | 0 | 0 | 0 | 0 | 0 | 0 | 0.02906977 | 0.01056977 | 0 | 0 | 0.01162791 | 0 | 0 | 0 | 0 | 0 | 0 | 0 | 0 | 0 | 0 | 0 | 0 | 0 | 0 | 0 | 0 | 0 | 0 | 0 | 0 | 0 | 0 | 0 | 0.8139535 | 0 | 0.02906977 | 0 | 0 | 0 | 0 | 0 | 0 | 0 | 0 | 0 | 10.1021/cm201221z | yes |  | 0 |  |  | 168 | 175 | no |  |  |  | spiro[isoindoline-2,1'-piperidin]-1'-ium |  |  | beta | amorphous |  | GeO2, Ludox, Catapal B, NH4F | [13 empty] | ["spiro[1,3-dihydroisoindol-2-ium-2,1'-azinan-1-ium]", 'Oprea1_600513', 'ZINC01241794', 'STOCK1S-06444'] |  |  | spiro[1,3-dihydroisoindol-2-ium-2,1'-azinan-1-ium] |  |  | c1ccc2c(c1)C[N+]1(CCCCC1)C2 |  |  | C13H18N |  |  | *BEA |  |  | 2011
5196 | 0.1197605 | 0 | 0 | 0 | 0 | 0 | 0 | 0 | 0 | 0 | 0 | 0.01197605 | 0 | 0 | 0 | 0 | 0 | 0 | 0 | 0 | 0 | 0 | 0 | 0 | 0 | 0 | 0 | 0 | 0 | 0 | 0 | 0 | 0 | 0 | 0 | 0 | 0 | 0 | 0 | 0.8383234 | 0 | 0.02994012 | 0 | 0 | 0 | 0 | 0 | 0 | 0 | 0 | 0 | 10.1021/cm201221z | yes |  | 0 |  |  | 168 | 175 | no |  |  |  | spiro[isoindoline-2,1'-piperidin]-1'-ium |  |  | amorphous |  |  | GeO2, Ludox, Catapal B, NH4F | [13 empty] | ["spiro[1,3-dihydroisoindol-2-ium-2,1'-azinan-1-ium]", 'Oprea1_600513', 'ZINC01241794', 'STOCK1S-06444'] |  |  | spiro[1,3-dihydroisoindol-2-ium-2,1'-azinan-1-ium] |  |  | c1ccc2c(c1)C[N+]1(CCCCC1)C2 |  |  | C13H18N | [5 empty] | 2011
5197 | 0.1190476 | 0.005952381 | 0 | 0 | 0 | 0 | 0 | 0 | 0 | 0 | 0 | 0.01190476 | 0 | 0 | 0 | 0 | 0 | 0 | 0 | 0 | 0 | 0 | 0 | 0 | 0 | 0 | 0 | 0 | 0 | 0 | 0 | 0 | 0 | 0 | 0 | 0 | 0 | 0 | 0 | 0.8333333 | 0 | 0.0297619 | 0 | 0 | 0 | 0 | 0 | 0 | 0 | 0 | 0 | 10.1021/cm201221z | yes |  | 0 |  |  | 168 | 175 | no |  |  |  | spiro[isoindoline-2,1'-piperidin]-1'-ium |  |  | amorphous |  |  | GeO2, Ludox, Catapal B, NH4F | [13 empty] | ["spiro[1,3-dihydroisoindol-2-ium-2,1'-azinan-1-ium]", 'Oprea1_600513', 'ZINC01241794', 'STOCK1S-06444'] |  |  | spiro[1,3-dihydroisoindol-2-ium-2,1'-azinan-1-ium] |  |  | c1ccc2c(c1)C[N+]1(CCCCC1)C2 |  |  | C13H18N | [5 empty] | 2011
5198 | 0.1183432 | 0.01183432 | 0 | 0 | 0 | 0 | 0 | 0 | 0 | 0 | 0 | 0.01183432 | 0 | 0 | 0 | 0 | 0 | 0 | 0 | 0 | 0 | 0 | 0 | 0 | 0 | 0 | 0 | 0 | 0 | 0 | 0 | 0 | 0 | 0 | 0 | 0 | 0 | 0 | 0 | 0.8284024 | 0 | 0.0295858 | 0 | 0 | 0 | 0 | 0 | 0 | 0 | 0 | 0 | 10.1021/cm201221z | yes |  | 0 |  |  | 168 | 175 | no |  |  |  | spiro[isoindoline-2,1'-piperidin]-1'-ium |  |  | amorphous |  |  | GeO2, Ludox, Catapal B, NH4F | [13 empty] | ["spiro[1,3-dihydroisoindol-2-ium-2,1'-azinan-1-ium]", 'Oprea1_600513', 'ZINC01241794', 'STOCK1S-06444'] |  |  | spiro[1,3-dihydroisoindol-2-ium-2,1'-azinan-1-ium] |  |  | c1ccc2c(c1)C[N+]1(CCCCC1)C2 |  |  | C13H18N | [5 empty] | 2011
5199 | 0.1190476 | 0 | 0 | 0 | 0 | 0 | 0 | 0 | 0 | 0 | 0 | 0.01190476 | 0 | 0 | 0 | 0.005952381 | 0 | 0 | 0 | 0 | 0 | 0 | 0 | 0 | 0 | 0 | 0 | 0 | 0 | 0 | 0 | 0 | 0 | 0 | 0 | 0 | 0 | 0 | 0 | 0.8333333 | 0 | 0.0297619 | 0 | 0 | 0 | 0 | 0 | 0 | 0 | 0 | 0 | 10.1021/cm201221z | yes |  | 0 |  |  | 168 | 175 | no |  |  |  | spiro[isoindoline-2,1'-piperidin]-1'-ium |  |  | amorphous |  |  | GeO2, Ludox, Catapal B, NH4F | [13 empty] | ["spiro[1,3-dihydroisoindol-2-ium-2,1'-azinan-1-ium]", 'Oprea1_600513', 'ZINC01241794', 'STOCK1S-06444'] |  |  | spiro[1,3-dihydroisoindol-2-ium-2,1'-azinan-1-ium] |  |  | c1ccc2c(c1)C[N+]1(CCCCC1)C2 |  |  | C13H18N | [5 empty] | 2011
5200 | 0.1183432 | 0 | 0 | 0 | 0 | 0 | 0 | 0 | 0 | 0 | 0 | 0.01183432 | 0 | 0 | 0 | 0.01183432 | 0 | 0 | 0 | 0 | 0 | 0 | 0 | 0 | 0 | 0 | 0 | 0 | 0 | 0 | 0 | 0 | 0 | 0 | 0 | 0 | 0 | 0 | 0 | 0.8284024 | 0 | 0.0295858 | 0 | 0 | 0 | 0 | 0 | 0 | 0 | 0 | 0 | 10.1021/cm201221z | yes |  | 0 |  |  | 168 | 175 | no |  |  |  | spiro[isoindoline-2,1'-piperidin]-1'-ium |  |  | amorphous |  |  | GeO2, Ludox, Catapal B, NH4F | [13 empty] | ["spiro[1,3-dihydroisoindol-2-ium-2,1'-azinan-1-ium]", 'Oprea1_600513', 'ZINC01241794', 'STOCK1S-06444'] |  |  | spiro[1,3-dihydroisoindol-2-ium-2,1'-azinan-1-ium] |  |  | c1ccc2c(c1)C[N+]1(CCCCC1)C2 |  |  | C13H18N | [5 empty] | 2011
5201 | 0.1183432 | 0 | 0 | 0 | 0 | 0 | 0 | 0 | 0 | 0 | 0 | 0.02366864 | 0 | 0 | 0 | 0 | 0 | 0 | 0 | 0 | 0 | 0 | 0 | 0 | 0 | 0 | 0 | 0 | 0 | 0 | 0 | 0 | 0 | 0 | 0 | 0 | 0 | 0 | 0 | 0.8284024 | 0 | 0.0295858 | 0 | 0 | 0 | 0 | 0 | 0 | 0 | 0 | 0 | 10.1021/cm201221z | yes |  | 0 |  |  | 168 | 175 | no |  |  |  | spiro[isoindoline-2,1'-piperidin]-1'-ium |  |  | amorphous |  |  | GeO2, Ludox, Catapal B, NH4F | [13 empty] | ["spiro[1,3-dihydroisoindol-2-ium-2,1'-azinan-1-ium]", 'Oprea1_600513', 'ZINC01241794', 'STOCK1S-06444'] |  |  | spiro[1,3-dihydroisoindol-2-ium-2,1'-azinan-1-ium] |  |  | c1ccc2c(c1)C[N+]1(CCCCC1)C2 |  |  | C13H18N | [5 empty] | 2011
5202 | 0.1176471 | 0.005882353 | 0 | 0 | 0 | 0 | 0 | 0 | 0 | 0 | 0 | 0.02352941 | 0 | 0 | 0 | 0 | 0 | 0 | 0 | 0 | 0 | 0 | 0 | 0 | 0 | 0 | 0 | 0 | 0 | 0 | 0 | 0 | 0 | 0 | 0 | 0 | 0 | 0 | 0 | 0.8235294 | 0 | 0.02941176 | 0 | 0 | 0 | 0 | 0 | 0 | 0 | 0 | 0 | 10.1021/cm201221z | yes |  | 0 |  |  | 168 | 175 | no |  |  |  | spiro[isoindoline-2,1'-piperidin]-1'-ium |  |  | beta | amorphous |  | GeO2, Ludox, Catapal B, NH4F | [13 empty] | ["spiro[1,3-dihydroisoindol-2-ium-2,1'-azinan-1-ium]", 'Oprea1_600513', 'ZINC01241794', 'STOCK1S-06444'] |  |  | spiro[1,3-dihydroisoindol-2-ium-2,1'-azinan-1-ium] |  |  | c1ccc2c(c1)C[N+]1(CCCCC1)C2 |  |  | C13H18N |  |  | *BEA |  |  | 2011
5203 | 0.1169591 | 0.01169591 | 0 | 0 | 0 | 0 | 0 | 0 | 0 | 0 | 0 | 0.02339181 | 0 | 0 | 0 | 0 | 0 | 0 | 0 | 0 | 0 | 0 | 0 | 0 | 0 | 0 | 0 | 0 | 0 | 0 | 0 | 0 | 0 | 0 | 0 | 0 | 0 | 0 | 0 | 0.8187135 | 0 | 0.02923977 | 0 | 0 | 0 | 0 | 0 | 0 | 0 | 0 | 0 | 10.1021/cm201221z | yes |  | 0 |  |  | 168 | 175 | no |  |  |  | spiro[isoindoline-2,1'-piperidin]-1'-ium |  |  | amorphous |  |  | GeO2, Ludox, Catapal B, NH4F | [13 empty] | ["spiro[1,3-dihydroisoindol-2-ium-2,1'-azinan-1-ium]", 'Oprea1_600513', 'ZINC01241794', 'STOCK1S-06444'] |  |  | spiro[1,3-dihydroisoindol-2-ium-2,1'-azinan-1-ium] |  |  | c1ccc2c(c1)C[N+]1(CCCCC1)C2 |  |  | C13H18N | [5 empty] | 2011
5204 | 0.1176471 | 0 | 0 | 0 | 0 | 0 | 0 | 0 | 0 | 0 | 0 | 0.02352941 | 0 | 0 | 0 | 0.005882353 | 0 | 0 | 0 | 0 | 0 | 0 | 0 | 0 | 0 | 0 | 0 | 0 | 0 | 0 | 0 | 0 | 0 | 0 | 0 | 0 | 0 | 0 | 0 | 0.8235294 | 0 | 0.02941176 | 0 | 0 | 0 | 0 | 0 | 0 | 0 | 0 | 0 | 10.1021/cm201221z | yes |  | 0 |  |  | 168 | 175 | no |  |  |  | spiro[isoindoline-2,1'-piperidin]-1'-ium |  |  | amorphous |  |  | GeO2, Ludox, Catapal B, NH4F | [13 empty] | ["spiro[1,3-dihydroisoindol-2-ium-2,1'-azinan-1-ium]", 'Oprea1_600513', 'ZINC01241794', 'STOCK1S-06444'] |  |  | spiro[1,3-dihydroisoindol-2-ium-2,1'-azinan-1-ium] |  |  | c1ccc2c(c1)C[N+]1(CCCCC1)C2 |  |  | C13H18N | [5 empty] | 2011
5205 | 0.1169591 | 0 | 0 | 0 | 0 | 0 | 0 | 0 | 0 | 0 | 0 | 0.02339181 | 0 | 0 | 0 | 0.01169591 | 0 | 0 | 0 | 0 | 0 | 0 | 0 | 0 | 0 | 0 | 0 | 0 | 0 | 0 | 0 | 0 | 0 | 0 | 0 | 0 | 0 | 0 | 0 | 0.8187135 | 0 | 0.02923977 | 0 | 0 | 0 | 0 | 0 | 0 | 0 | 0 | 0 | 10.1021/cm201221z | yes |  | 0 |  |  | 168 | 175 | no |  |  |  | spiro[isoindoline-2,1'-piperidin]-1'-ium |  |  | beta | amorphous |  | GeO2, Ludox, Catapal B, NH4F | [13 empty] | ["spiro[1,3-dihydroisoindol-2-ium-2,1'-azinan-1-ium]", 'Oprea1_600513', 'ZINC01241794', 'STOCK1S-06444'] |  |  | spiro[1,3-dihydroisoindol-2-ium-2,1'-azinan-1-ium] |  |  | c1ccc2c(c1)C[N+]1(CCCCC1)C2 |  |  | C13H18N |  |  | *BEA |  |  | 2011
5206 | 0.1176471 | 0 | 0 | 0 | 0 | 0 | 0 | 0 | 0 | 0 | 0 | 0.02941176 | 0 | 0 | 0 | 0 | 0 | 0 | 0 | 0 | 0 | 0 | 0 | 0 | 0 | 0 | 0 | 0 | 0 | 0 | 0 | 0 | 0 | 0 | 0 | 0 | 0 | 0 | 0 | 0.8235294 | 0 | 0.02941176 | 0 | 0 | 0 | 0 | 0 | 0 | 0 | 0 | 0 | 10.1021/cm201221z | yes |  | 0 |  |  | 168 | 175 | no |  |  |  | spiro[isoindoline-2,1'-piperidin]-1'-ium |  |  | amorphous |  |  | GeO2, Ludox, Catapal B, NH4F | [13 empty] | ["spiro[1,3-dihydroisoindol-2-ium-2,1'-azinan-1-ium]", 'Oprea1_600513', 'ZINC01241794', 'STOCK1S-06444'] |  |  | spiro[1,3-dihydroisoindol-2-ium-2,1'-azinan-1-ium] |  |  | c1ccc2c(c1)C[N+]1(CCCCC1)C2 |  |  | C13H18N | [5 empty] | 2011
5207 | 0.1169591 | 0.005847953 | 0 | 0 | 0 | 0 | 0 | 0 | 0 | 0 | 0 | 0.02923977 | 0 | 0 | 0 | 0 | 0 | 0 | 0 | 0 | 0 | 0 | 0 | 0 | 0 | 0 | 0 | 0 | 0 | 0 | 0 | 0 | 0 | 0 | 0 | 0 | 0 | 0 | 0 | 0.8187135 | 0 | 0.02923977 | 0 | 0 | 0 | 0 | 0 | 0 | 0 | 0 | 0 | 10.1021/cm201221z | yes |  | 0 |  |  | 168 | 175 | no |  |  |  | spiro[isoindoline-2,1'-piperidin]-1'-ium |  |  | beta | amorphous |  | GeO2, Ludox, Catapal B, NH4F | [13 empty] | ["spiro[1,3-dihydroisoindol-2-ium-2,1'-azinan-1-ium]", 'Oprea1_600513', 'ZINC01241794', 'STOCK1S-06444'] |  |  | spiro[1,3-dihydroisoindol-2-ium-2,1'-azinan-1-ium] |  |  | c1ccc2c(c1)C[N+]1(CCCCC1)C2 |  |  | C13H18N |  |  | *BEA |  |  | 2011
5208 | 0.1162791 | 0.01162791 | 0 | 0 | 0 | 0 | 0 | 0 | 0 | 0 | 0 | 0.02906977 | 0 | 0 | 0 | 0 | 0 | 0 | 0 | 0 | 0 | 0 | 0 | 0 | 0 | 0 | 0 | 0 | 0 | 0 | 0 | 0 | 0 | 0 | 0 | 0 | 0 | 0 | 0 | 0.8139535 | 0 | 0.02906977 | 0 | 0 | 0 | 0 | 0 | 0 | 0 | 0 | 0 | 10.1021/cm201221z | yes |  | 0 |  |  | 168 | 175 | no |  |  |  | spiro[isoindoline-2,1'-piperidin]-1'-ium |  |  | amorphous |  |  | GeO2, Ludox, Catapal B, NH4F | [13 empty] | ["spiro[1,3-dihydroisoindol-2-ium-2,1'-azinan-1-ium]", 'Oprea1_600513', 'ZINC01241794', 'STOCK1S-06444'] |  |  | spiro[1,3-dihydroisoindol-2-ium-2,1'-azinan-1-ium] |  |  | c1ccc2c(c1)C[N+]1(CCCCC1)C2 |  |  | C13H18N | [5 empty] | 2011
5209 | 0.1169591 | 0 | 0 | 0 | 0 | 0 | 0 | 0 | 0 | 0 | 0 | 0.02923977 | 0 | 0 | 0 | 0.005847953 | 0 | 0 | 0 | 0 | 0 | 0 | 0 | 0 | 0 | 0 | 0 | 0 | 0 | 0 | 0 | 0 | 0 | 0 | 0 | 0 | 0 | 0 | 0 | 0.8187135 | 0 | 0.02923977 | 0 | 0 | 0 | 0 | 0 | 0 | 0 | 0 | 0 | 10.1021/cm201221z | yes |  | 0 |  |  | 168 | 175 | no |  |  |  | spiro[isoindoline-2,1'-piperidin]-1'-ium |  |  | beta | amorphous |  | GeO2, Ludox, Catapal B, NH4F | [13 empty] | ["spiro[1,3-dihydroisoindol-2-ium-2,1'-azinan-1-ium]", 'Oprea1_600513', 'ZINC01241794', 'STOCK1S-06444'] |  |  | spiro[1,3-dihydroisoindol-2-ium-2,1'-azinan-1-ium] |  |  | c1ccc2c(c1)C[N+]1(CCCCC1)C2 |  |  | C13H18N |  |  | *BEA |  |  | 2011
5210 | 0.1162791 | 0 | 0 | 0 | 0 | 0 | 0 | 0 | 0 | 0 | 0 | 0.02906977 | 0 | 0 | 0 | 0.01162791 | 0 | 0 | 0 | 0 | 0 | 0 | 0 | 0 | 0 | 0 | 0 | 0 | 0 | 0 | 0 | 0 | 0 | 0 | 0 | 0 | 0 | 0 | 0 | 0.8139535 | 0 | 0.02906977 | 0 | 0 | 0 | 0 | 0 | 0 | 0 | 0 | 0 | 10.1021/cm201221z | yes |  | 0 |  |  | 168 | 175 | no |  |  |  | spiro[isoindoline-2,1'-piperidin]-1'-ium |  |  | beta | amorphous |  | GeO2, Ludox, Catapal B, NH4F | [13 empty] | ["spiro[1,3-dihydroisoindol-2-ium-2,1'-azinan-1-ium]", 'Oprea1_600513', 'ZINC01241794', 'STOCK1S-06444'] |  |  | spiro[1,3-dihydroisoindol-2-ium-2,1'-azinan-1-ium] |  |  | c1ccc2c(c1)C[N+]1(CCCCC1)C2 |  |  | C13H18N |  |  | *BEA |  |  | 2011
5211 | 0.04039168 | 0 | 0 | 0 | 0 | 0 | 0 | 0 | 0 | 0 | 0 | 0.006119951 | 0.02019584 | 0 | 0 | 0 | 0 | 0 | 0 | 0 | 0 | 0 | 0 | 0 | 0 | 0 | 0 | 0 | 0 | 0 | 0 | 0 | 0 | 0 | 0 | 0 | 0 | 0 | 0 | 0.9179927 | 0 | 0.01529988 | 0 | 0 | 0 | 0 | 0 | 0 | 0 | 0 | 0 | 10.1021/cm201221z | yes |  | 0 |  |  | 168 | 175 | no |  |  |  | 3',4'-dihydro-1'H-spiro[isoindoline-2,2'-isoquinolin]-2-ium |  |  | amorphous |  |  | GeO2, Ludox, Catapal B, NH4F | [19 empty] | c1ccc2c(c1)CC[N+]1(C2)Cc2ccccc2C1 |  |  | C17H18N | [5 empty] | 2011
5212 | 0.04026846 | 0.003050641 | 0 | 0 | 0 | 0 | 0 | 0 | 0 | 0 | 0 | 0.006101281 | 0.02013423 | 0 | 0 | 0 | 0 | 0 | 0 | 0 | 0 | 0 | 0 | 0 | 0 | 0 | 0 | 0 | 0 | 0 | 0 | 0 | 0 | 0 | 0 | 0 | 0 | 0 | 0 | 0.9151922 | 0 | 0.0152532 | 0 | 0 | 0 | 0 | 0 | 0 | 0 | 0 | 0 | 10.1021/cm201221z | yes |  | 0 |  |  | 168 | 175 | no |  |  |  | 3',4'-dihydro-1'H-spiro[isoindoline-2,2'-isoquinolin]-2-ium |  |  | amorphous |  |  | GeO2, Ludox, Catapal B, NH4F | [19 empty] | c1ccc2c(c1)CC[N+]1(C2)Cc2ccccc2C1 |  |  | C17H18N | [5 empty] | 2011
5213 | 0.04014599 | 0.006082725 | 0 | 0 | 0 | 0 | 0 | 0 | 0 | 0 | 0 | 0.006082725 | 0.02007299 | 0 | 0 | 0 | 0 | 0 | 0 | 0 | 0 | 0 | 0 | 0 | 0 | 0 | 0 | 0 | 0 | 0 | 0 | 0 | 0 | 0 | 0 | 0 | 0 | 0 | 0 | 0.9124088 | 0 | 0.01520681 | 0 | 0 | 0 | 0 | 0 | 0 | 0 | 0 | 0 | 10.1021/cm201221z | yes |  | 0 |  |  | 168 | 175 | no |  |  |  | 3',4'-dihydro-1'H-spiro[isoindoline-2,2'-isoquinolin]-2-ium |  |  | amorphous |  |  | GeO2, Ludox, Catapal B, NH4F | [19 empty] | c1ccc2c(c1)CC[N+]1(C2)Cc2ccccc2C1 |  |  | C17H18N | [5 empty] | 2011
5214 | 0.04026846 | 0 | 0 | 0 | 0 | 0 | 0 | 0 | 0 | 0 | 0 | 0.006101281 | 0.02013423 | 0 | 0 | 0.003050641 | 0 | 0 | 0 | 0 | 0 | 0 | 0 | 0 | 0 | 0 | 0 | 0 | 0 | 0 | 0 | 0 | 0 | 0 | 0 | 0 | 0 | 0 | 0 | 0.9151922 | 0 | 0.0152532 | 0 | 0 | 0 | 0 | 0 | 0 | 0 | 0 | 0 | 10.1021/cm201221z | yes |  | 0 |  |  | 168 | 175 | no |  |  |  | 3',4'-dihydro-1'H-spiro[isoindoline-2,2'-isoquinolin]-2-ium |  |  | amorphous |  |  | GeO2, Ludox, Catapal B, NH4F | [19 empty] | c1ccc2c(c1)CC[N+]1(C2)Cc2ccccc2C1 |  |  | C17H18N | [5 empty] | 2011
5215 | 0.04014599 | 0 | 0 | 0 | 0 | 0 | 0 | 0 | 0 | 0 | 0 | 0.006082725 | 0.02007299 | 0 | 0 | 0.006082725 | 0 | 0 | 0 | 0 | 0 | 0 | 0 | 0 | 0 | 0 | 0 | 0 | 0 | 0 | 0 | 0 | 0 | 0 | 0 | 0 | 0 | 0 | 0 | 0.9124088 | 0 | 0.01520681 | 0 | 0 | 0 | 0 | 0 | 0 | 0 | 0 | 0 | 10.1021/cm201221z | yes |  | 0 |  |  | 168 | 175 | no |  |  |  | 3',4'-dihydro-1'H-spiro[isoindoline-2,2'-isoquinolin]-2-ium |  |  | amorphous |  |  | GeO2, Ludox, Catapal B, NH4F | [19 empty] | c1ccc2c(c1)CC[N+]1(C2)Cc2ccccc2C1 |  |  | C17H18N | [5 empty] | 2011
5216 | 0.04014599 | 0 | 0 | 0 | 0 | 0 | 0 | 0 | 0 | 0 | 0 | 0.01216545 | 0.02007299 | 0 | 0 | 0 | 0 | 0 | 0 | 0 | 0 | 0 | 0 | 0 | 0 | 0 | 0 | 0 | 0 | 0 | 0 | 0 | 0 | 0 | 0 | 0 | 0 | 0 | 0 | 0.9124088 | 0 | 0.01520681 | 0 | 0 | 0 | 0 | 0 | 0 | 0 | 0 | 0 | 10.1021/cm201221z | yes |  | 0 |  |  | 168 | 175 | no |  |  |  | 3',4'-dihydro-1'H-spiro[isoindoline-2,2'-isoquinolin]-2-ium |  |  | ITQ-17 | ITQ-7 |  | GeO2, Ludox, Catapal B, NH4F | [19 empty] | c1ccc2c(c1)CC[N+]1(C2)Cc2ccccc2C1 |  |  | C17H18N |  |  | BEC | ISV |  | 2011
5217 | 0.04002426 | 0.003032141 | 0 | 0 | 0 | 0 | 0 | 0 | 0 | 0 | 0 | 0.01212856 | 0.02001213 | 0 | 0 | 0 | 0 | 0 | 0 | 0 | 0 | 0 | 0 | 0 | 0 | 0 | 0 | 0 | 0 | 0 | 0 | 0 | 0 | 0 | 0 | 0 | 0 | 0 | 0 | 0.9096422 | 0 | 0.0151607 | 0 | 0 | 0 | 0 | 0 | 0 | 0 | 0 | 0 | 10.1021/cm201221z | yes |  | 0 |  |  | 168 | 175 | no |  |  |  | 3',4'-dihydro-1'H-spiro[isoindoline-2,2'-isoquinolin]-2-ium |  |  | pharmacosiderite |  |  | GeO2, Ludox, Catapal B, NH4F | [19 empty] | c1ccc2c(c1)CC[N+]1(C2)Cc2ccccc2C1 |  |  | C17H18N | [5 empty] | 2011
5218 | 0.03990326 | 0.006045949 | 0 | 0 | 0 | 0 | 0 | 0 | 0 | 0 | 0 | 0.0120919 | 0.01995163 | 0 | 0 | 0 | 0 | 0 | 0 | 0 | 0 | 0 | 0 | 0 | 0 | 0 | 0 | 0 | 0 | 0 | 0 | 0 | 0 | 0 | 0 | 0 | 0 | 0 | 0 | 0.9068924 | 0 | 0.01511487 | 0 | 0 | 0 | 0 | 0 | 0 | 0 | 0 | 0 | 10.1021/cm201221z | yes |  | 0 |  |  | 168 | 175 | no |  |  |  | 3',4'-dihydro-1'H-spiro[isoindoline-2,2'-isoquinolin]-2-ium |  |  | pharmacosiderite |  |  | GeO2, Ludox, Catapal B, NH4F | [19 empty] | c1ccc2c(c1)CC[N+]1(C2)Cc2ccccc2C1 |  |  | C17H18N | [5 empty] | 2011
5219 | 0.04002426 | 0 | 0 | 0 | 0 | 0 | 0 | 0 | 0 | 0 | 0 | 0.01212856 | 0.02001213 | 0 | 0 | 0.003032141 | 0 | 0 | 0 | 0 | 0 | 0 | 0 | 0 | 0 | 0 | 0 | 0 | 0 | 0 | 0 | 0 | 0 | 0 | 0 | 0 | 0 | 0 | 0 | 0.9096422 | 0 | 0.0151607 | 0 | 0 | 0 | 0 | 0 | 0 | 0 | 0 | 0 | 10.1021/cm201221z | yes |  | 0 |  |  | 168 | 175 | no |  |  |  | 3',4'-dihydro-1'H-spiro[isoindoline-2,2'-isoquinolin]-2-ium |  |  | ITQ-17 | ITQ-7 |  | GeO2, Ludox, Catapal B, NH4F | [19 empty] | c1ccc2c(c1)CC[N+]1(C2)Cc2ccccc2C1 |  |  | C17H18N |  |  | BEC | ISV |  | 2011
5220 | 0.03990326 | 0 | 0 | 0 | 0 | 0 | 0 | 0 | 0 | 0 | 0 | 0.0120919 | 0.01995163 | 0 | 0 | 0.006045949 | 0 | 0 | 0 | 0 | 0 | 0 | 0 | 0 | 0 | 0 | 0 | 0 | 0 | 0 | 0 | 0 | 0 | 0 | 0 | 0 | 0 | 0 | 0 | 0.9068924 | 0 | 0.01511487 | 0 | 0 | 0 | 0 | 0 | 0 | 0 | 0 | 0 | 10.1021/cm201221z | yes |  | 0 |  |  | 168 | 175 | no |  |  |  | 3',4'-dihydro-1'H-spiro[isoindoline-2,2'-isoquinolin]-2-ium |  |  | ITQ-17 | ITQ-7 |  | GeO2, Ludox, Catapal B, NH4F | [19 empty] | c1ccc2c(c1)CC[N+]1(C2)Cc2ccccc2C1 |  |  | C17H18N |  |  | BEC | ISV |  | 2011
5221 | 0.04002426 | 0 | 0 | 0 | 0 | 0 | 0 | 0 | 0 | 0 | 0 | 0.0151607 | 0.02001213 | 0 | 0 | 0 | 0 | 0 | 0 | 0 | 0 | 0 | 0 | 0 | 0 | 0 | 0 | 0 | 0 | 0 | 0 | 0 | 0 | 0 | 0 | 0 | 0 | 0 | 0 | 0.9096422 | 0 | 0.0151607 | 0 | 0 | 0 | 0 | 0 | 0 | 0 | 0 | 0 | 10.1021/cm201221z | yes |  | 0 |  |  | 168 | 175 | no |  |  |  | 3',4'-dihydro-1'H-spiro[isoindoline-2,2'-isoquinolin]-2-ium |  |  | ITQ-7/ITQ-17 | amorphous |  | GeO2, Ludox, Catapal B, NH4F | [19 empty] | c1ccc2c(c1)CC[N+]1(C2)Cc2ccccc2C1 |  |  | C17H18N |  |  | ISV/BEC |  |  | 2011
5222 | 0.03990326 | 0.003022975 | 0 | 0 | 0 | 0 | 0 | 0 | 0 | 0 | 0 | 0.01511487 | 0.01995163 | 0 | 0 | 0 | 0 | 0 | 0 | 0 | 0 | 0 | 0 | 0 | 0 | 0 | 0 | 0 | 0 | 0 | 0 | 0 | 0 | 0 | 0 | 0 | 0 | 0 | 0 | 0.9068924 | 0 | 0.01511487 | 0 | 0 | 0 | 0 | 0 | 0 | 0 | 0 | 0 | 10.1021/cm201221z | yes |  | 0 |  |  | 168 | 175 | no |  |  |  | 3',4'-dihydro-1'H-spiro[isoindoline-2,2'-isoquinolin]-2-ium |  |  | amorphous |  |  | GeO2, Ludox, Catapal B, NH4F | [19 empty] | c1ccc2c(c1)CC[N+]1(C2)Cc2ccccc2C1 |  |  | C17H18N | [5 empty] | 2011
5223 | 0.039783 | 0.006027728 | 0 | 0 | 0 | 0 | 0 | 0 | 0 | 0 | 0 | 0.01506932 | 0.0198915 | 0 | 0 | 0 | 0 | 0 | 0 | 0 | 0 | 0 | 0 | 0 | 0 | 0 | 0 | 0 | 0 | 0 | 0 | 0 | 0 | 0 | 0 | 0 | 0 | 0 | 0 | 0.9041591 | 0 | 0.01506932 | 0 | 0 | 0 | 0 | 0 | 0 | 0 | 0 | 0 | 10.1021/cm201221z | yes |  | 0 |  |  | 168 | 175 | no |  |  |  | 3',4'-dihydro-1'H-spiro[isoindoline-2,2'-isoquinolin]-2-ium |  |  | amorphous |  |  | GeO2, Ludox, Catapal B, NH4F | [19 empty] | c1ccc2c(c1)CC[N+]1(C2)Cc2ccccc2C1 |  |  | C17H18N | [5 empty] | 2011
5224 | 0.03990326 | 0 | 0 | 0 | 0 | 0 | 0 | 0 | 0 | 0 | 0 | 0.01511487 | 0.01995163 | 0 | 0 | 0.003022975 | 0 | 0 | 0 | 0 | 0 | 0 | 0 | 0 | 0 | 0 | 0 | 0 | 0 | 0 | 0 | 0 | 0 | 0 | 0 | 0 | 0 | 0 | 0 | 0.9068924 | 0 | 0.01511487 | 0 | 0 | 0 | 0 | 0 | 0 | 0 | 0 | 0 | 10.1021/cm201221z | yes |  | 0 |  |  | 168 | 175 | no |  |  |  | 3',4'-dihydro-1'H-spiro[isoindoline-2,2'-isoquinolin]-2-ium |  |  | ITQ-7/ITQ-17 | amorphous |  | GeO2, Ludox, Catapal B, NH4F | [19 empty] | c1ccc2c(c1)CC[N+]1(C2)Cc2ccccc2C1 |  |  | C17H18N |  |  | ISV/BEC |  |  | 2011
5225 | 0.039783 | 0 | 0 | 0 | 0 | 0 | 0 | 0 | 0 | 0 | 0 | 0.01506932 | 0.0198915 | 0 | 0 | 0.006027728 | 0 | 0 | 0 | 0 | 0 | 0 | 0 | 0 | 0 | 0 | 0 | 0 | 0 | 0 | 0 | 0 | 0 | 0 | 0 | 0 | 0 | 0 | 0 | 0.9041591 | 0 | 0.01506932 | 0 | 0 | 0 | 0 | 0 | 0 | 0 | 0 | 0 | 10.1021/cm201221z | yes |  | 0 |  |  | 168 | 175 | no |  |  |  | 3',4'-dihydro-1'H-spiro[isoindoline-2,2'-isoquinolin]-2-ium |  |  | ITQ-7/ITQ-17 | amorphous |  | GeO2, Ludox, Catapal B, NH4F | [19 empty] | c1ccc2c(c1)CC[N+]1(C2)Cc2ccccc2C1 |  |  | C17H18N |  |  | ISV/BEC |  |  | 2011
5226 | 0.05560245 | 0 | 0 | 0 | 0 | 0 | 0 | 0 | 0 | 0 | 0 | 0.006116208 | 0.005559633 | 0 | 0 | 0 | 0 | 0 | 0 | 0 | 0 | 0 | 0 | 0 | 0 | 0 | 0 | 0 | 0 | 0 | 0 | 0 | 0 | 0 | 0 | 0 | 0 | 0 | 0 | 0.9174312 | 0 | 0.01529052 | 0 | 0 | 0 | 0 | 0 | 0 | 0 | 0 | 0 | 10.1021/cm201221z | yes |  | 0 |  |  | 168 | 175 | no |  |  |  | 3',4'-dihydro-1'H-spiro[isoindoline-2,2'-isoquinolin]-2-ium |  |  | amorphous |  |  | GeO2, Ludox, Catapal B, NH4F | [19 empty] | c1ccc2c(c1)CC[N+]1(C2)Cc2ccccc2C1 |  |  | C17H18N | [5 empty] | 2011
5227 | 0.05543293 | 0.00304878 | 0 | 0 | 0 | 0 | 0 | 0 | 0 | 0 | 0 | 0.006097561 | 0.005542683 | 0 | 0 | 0 | 0 | 0 | 0 | 0 | 0 | 0 | 0 | 0 | 0 | 0 | 0 | 0 | 0 | 0 | 0 | 0 | 0 | 0 | 0 | 0 | 0 | 0 | 0 | 0.9146341 | 0 | 0.0152439 | 0 | 0 | 0 | 0 | 0 | 0 | 0 | 0 | 0 | 10.1021/cm201221z | yes |  | 0 |  |  | 168 | 175 | no |  |  |  | 3',4'-dihydro-1'H-spiro[isoindoline-2,2'-isoquinolin]-2-ium |  |  | amorphous |  |  | GeO2, Ludox, Catapal B, NH4F | [19 empty] | c1ccc2c(c1)CC[N+]1(C2)Cc2ccccc2C1 |  |  | C17H18N | [5 empty] | 2011
5228 | 0.05526444 | 0.006079027 | 0 | 0 | 0 | 0 | 0 | 0 | 0 | 0 | 0 | 0.006079027 | 0.005525836 | 0 | 0 | 0 | 0 | 0 | 0 | 0 | 0 | 0 | 0 | 0 | 0 | 0 | 0 | 0 | 0 | 0 | 0 | 0 | 0 | 0 | 0 | 0 | 0 | 0 | 0 | 0.9118541 | 0 | 0.01519757 | 0 | 0 | 0 | 0 | 0 | 0 | 0 | 0 | 0 | 10.1021/cm201221z | yes |  | 0 |  |  | 168 | 175 | no |  |  |  | 3',4'-dihydro-1'H-spiro[isoindoline-2,2'-isoquinolin]-2-ium |  |  | amorphous |  |  | GeO2, Ludox, Catapal B, NH4F | [19 empty] | c1ccc2c(c1)CC[N+]1(C2)Cc2ccccc2C1 |  |  | C17H18N | [5 empty] | 2011
5229 | 0.05543293 | 0 | 0 | 0 | 0 | 0 | 0 | 0 | 0 | 0 | 0 | 0.006097561 | 0.005542683 | 0 | 0 | 0.00304878 | 0 | 0 | 0 | 0 | 0 | 0 | 0 | 0 | 0 | 0 | 0 | 0 | 0 | 0 | 0 | 0 | 0 | 0 | 0 | 0 | 0 | 0 | 0 | 0.9146341 | 0 | 0.0152439 | 0 | 0 | 0 | 0 | 0 | 0 | 0 | 0 | 0 | 10.1021/cm201221z | yes |  | 0 |  |  | 168 | 175 | no |  |  |  | 3',4'-dihydro-1'H-spiro[isoindoline-2,2'-isoquinolin]-2-ium |  |  | amorphous |  |  | GeO2, Ludox, Catapal B, NH4F | [19 empty] | c1ccc2c(c1)CC[N+]1(C2)Cc2ccccc2C1 |  |  | C17H18N | [5 empty] | 2011
5230 | 0.05526444 | 0 | 0 | 0 | 0 | 0 | 0 | 0 | 0 | 0 | 0 | 0.006079027 | 0.005525836 | 0 | 0 | 0.006079027 | 0 | 0 | 0 | 0 | 0 | 0 | 0 | 0 | 0 | 0 | 0 | 0 | 0 | 0 | 0 | 0 | 0 | 0 | 0 | 0 | 0 | 0 | 0 | 0.9118541 | 0 | 0.01519757 | 0 | 0 | 0 | 0 | 0 | 0 | 0 | 0 | 0 | 10.1021/cm201221z | yes |  | 0 |  |  | 168 | 175 | no |  |  |  | 3',4'-dihydro-1'H-spiro[isoindoline-2,2'-isoquinolin]-2-ium |  |  | amorphous |  |  | GeO2, Ludox, Catapal B, NH4F | [19 empty] | c1ccc2c(c1)CC[N+]1(C2)Cc2ccccc2C1 |  |  | C17H18N | [5 empty] | 2011
5231 | 0.05526444 | 0 | 0 | 0 | 0 | 0 | 0 | 0 | 0 | 0 | 0 | 0.01215805 | 0.005525836 | 0 | 0 | 0 | 0 | 0 | 0 | 0 | 0 | 0 | 0 | 0 | 0 | 0 | 0 | 0 | 0 | 0 | 0 | 0 | 0 | 0 | 0 | 0 | 0 | 0 | 0 | 0.9118541 | 0 | 0.01519757 | 0 | 0 | 0 | 0 | 0 | 0 | 0 | 0 | 0 | 10.1021/cm201221z | yes |  | 0 |  |  | 168 | 175 | no |  |  |  | 3',4'-dihydro-1'H-spiro[isoindoline-2,2'-isoquinolin]-2-ium |  |  | ITQ-7/ITQ-17 | amorphous |  | GeO2, Ludox, Catapal B, NH4F | [19 empty] | c1ccc2c(c1)CC[N+]1(C2)Cc2ccccc2C1 |  |  | C17H18N |  |  | ISV/BEC |  |  | 2011
5232 | 0.05509697 | 0.003030303 | 0 | 0 | 0 | 0 | 0 | 0 | 0 | 0 | 0 | 0.01212121 | 0.005509091 | 0 | 0 | 0 | 0 | 0 | 0 | 0 | 0 | 0 | 0 | 0 | 0 | 0 | 0 | 0 | 0 | 0 | 0 | 0 | 0 | 0 | 0 | 0 | 0 | 0 | 0 | 0.9090909 | 0 | 0.01515152 | 0 | 0 | 0 | 0 | 0 | 0 | 0 | 0 | 0 | 10.1021/cm201221z | yes |  | 0 |  |  | 168 | 175 | no |  |  |  | 3',4'-dihydro-1'H-spiro[isoindoline-2,2'-isoquinolin]-2-ium |  |  | amorphous |  |  | GeO2, Ludox, Catapal B, NH4F | [19 empty] | c1ccc2c(c1)CC[N+]1(C2)Cc2ccccc2C1 |  |  | C17H18N | [5 empty] | 2011
5233 | 0.05493051 | 0.006042296 | 0 | 0 | 0 | 0 | 0 | 0 | 0 | 0 | 0 | 0.01208459 | 0.005492447 | 0 | 0 | 0 | 0 | 0 | 0 | 0 | 0 | 0 | 0 | 0 | 0 | 0 | 0 | 0 | 0 | 0 | 0 | 0 | 0 | 0 | 0 | 0 | 0 | 0 | 0 | 0.9063444 | 0 | 0.01510574 | 0 | 0 | 0 | 0 | 0 | 0 | 0 | 0 | 0 | 10.1021/cm201221z | yes |  | 0 |  |  | 168 | 175 | no |  |  |  | 3',4'-dihydro-1'H-spiro[isoindoline-2,2'-isoquinolin]-2-ium |  |  | amorphous |  |  | GeO2, Ludox, Catapal B, NH4F | [19 empty] | c1ccc2c(c1)CC[N+]1(C2)Cc2ccccc2C1 |  |  | C17H18N | [5 empty] | 2011
5234 | 0.05509697 | 0 | 0 | 0 | 0 | 0 | 0 | 0 | 0 | 0 | 0 | 0.01212121 | 0.005509091 | 0 | 0 | 0.003030303 | 0 | 0 | 0 | 0 | 0 | 0 | 0 | 0 | 0 | 0 | 0 | 0 | 0 | 0 | 0 | 0 | 0 | 0 | 0 | 0 | 0 | 0 | 0 | 0.9090909 | 0 | 0.01515152 | 0 | 0 | 0 | 0 | 0 | 0 | 0 | 0 | 0 | 10.1021/cm201221z | yes |  | 0 |  |  | 168 | 175 | no |  |  |  | 3',4'-dihydro-1'H-spiro[isoindoline-2,2'-isoquinolin]-2-ium |  |  | ITQ-7/ITQ-17 | amorphous |  | GeO2, Ludox, Catapal B, NH4F | [19 empty] | c1ccc2c(c1)CC[N+]1(C2)Cc2ccccc2C1 |  |  | C17H18N |  |  | ISV/BEC |  |  | 2011
5235 | 0.05493051 | 0 | 0 | 0 | 0 | 0 | 0 | 0 | 0 | 0 | 0 | 0.01208459 | 0.005492447 | 0 | 0 | 0.006042296 | 0 | 0 | 0 | 0 | 0 | 0 | 0 | 0 | 0 | 0 | 0 | 0 | 0 | 0 | 0 | 0 | 0 | 0 | 0 | 0 | 0 | 0 | 0 | 0.9063444 | 0 | 0.01510574 | 0 | 0 | 0 | 0 | 0 | 0 | 0 | 0 | 0 | 10.1021/cm201221z | yes |  | 0 |  |  | 168 | 175 | no |  |  |  | 3',4'-dihydro-1'H-spiro[isoindoline-2,2'-isoquinolin]-2-ium |  |  | ITQ-7/ITQ-17 | amorphous |  | GeO2, Ludox, Catapal B, NH4F | [19 empty] | c1ccc2c(c1)CC[N+]1(C2)Cc2ccccc2C1 |  |  | C17H18N |  |  | ISV/BEC |  |  | 2011
5236 | 0.05509697 | 0 | 0 | 0 | 0 | 0 | 0 | 0 | 0 | 0 | 0 | 0.01515152 | 0.005509091 | 0 | 0 | 0 | 0 | 0 | 0 | 0 | 0 | 0 | 0 | 0 | 0 | 0 | 0 | 0 | 0 | 0 | 0 | 0 | 0 | 0 | 0 | 0 | 0 | 0 | 0 | 0.9090909 | 0 | 0.01515152 | 0 | 0 | 0 | 0 | 0 | 0 | 0 | 0 | 0 | 10.1021/cm201221z | yes |  | 0 |  |  | 168 | 175 | no |  |  |  | 3',4'-dihydro-1'H-spiro[isoindoline-2,2'-isoquinolin]-2-ium |  |  | amorphous |  |  | GeO2, Ludox, Catapal B, NH4F | [19 empty] | c1ccc2c(c1)CC[N+]1(C2)Cc2ccccc2C1 |  |  | C17H18N | [5 empty] | 2011
5237 | 0.05493051 | 0.003021148 | 0 | 0 | 0 | 0 | 0 | 0 | 0 | 0 | 0 | 0.01510574 | 0.005492447 | 0 | 0 | 0 | 0 | 0 | 0 | 0 | 0 | 0 | 0 | 0 | 0 | 0 | 0 | 0 | 0 | 0 | 0 | 0 | 0 | 0 | 0 | 0 | 0 | 0 | 0 | 0.9063444 | 0 | 0.01510574 | 0 | 0 | 0 | 0 | 0 | 0 | 0 | 0 | 0 | 10.1021/cm201221z | yes |  | 0 |  |  | 168 | 175 | no |  |  |  | 3',4'-dihydro-1'H-spiro[isoindoline-2,2'-isoquinolin]-2-ium |  |  | amorphous |  |  | GeO2, Ludox, Catapal B, NH4F | [19 empty] | c1ccc2c(c1)CC[N+]1(C2)Cc2ccccc2C1 |  |  | C17H18N | [5 empty] | 2011
5238 | 0.05476506 | 0.006024096 | 0 | 0 | 0 | 0 | 0 | 0 | 0 | 0 | 0 | 0.01506024 | 0.005475904 | 0 | 0 | 0 | 0 | 0 | 0 | 0 | 0 | 0 | 0 | 0 | 0 | 0 | 0 | 0 | 0 | 0 | 0 | 0 | 0 | 0 | 0 | 0 | 0 | 0 | 0 | 0.9036145 | 0 | 0.01506024 | 0 | 0 | 0 | 0 | 0 | 0 | 0 | 0 | 0 | 10.1021/cm201221z | yes |  | 0 |  |  | 168 | 175 | no |  |  |  | 3',4'-dihydro-1'H-spiro[isoindoline-2,2'-isoquinolin]-2-ium |  |  | amorphous |  |  | GeO2, Ludox, Catapal B, NH4F | [19 empty] | c1ccc2c(c1)CC[N+]1(C2)Cc2ccccc2C1 |  |  | C17H18N | [5 empty] | 2011
5239 | 0.05493051 | 0 | 0 | 0 | 0 | 0 | 0 | 0 | 0 | 0 | 0 | 0.01510574 | 0.005492447 | 0 | 0 | 0.003021148 | 0 | 0 | 0 | 0 | 0 | 0 | 0 | 0 | 0 | 0 | 0 | 0 | 0 | 0 | 0 | 0 | 0 | 0 | 0 | 0 | 0 | 0 | 0 | 0.9063444 | 0 | 0.01510574 | 0 | 0 | 0 | 0 | 0 | 0 | 0 | 0 | 0 | 10.1021/cm201221z | yes |  | 0 |  |  | 168 | 175 | no |  |  |  | 3',4'-dihydro-1'H-spiro[isoindoline-2,2'-isoquinolin]-2-ium |  |  | ITQ-7/ITQ-17 | amorphous |  | GeO2, Ludox, Catapal B, NH4F | [19 empty] | c1ccc2c(c1)CC[N+]1(C2)Cc2ccccc2C1 |  |  | C17H18N |  |  | ISV/BEC |  |  | 2011
5240 | 0.05476506 | 0 | 0 | 0 | 0 | 0 | 0 | 0 | 0 | 0 | 0 | 0.01506024 | 0.005475904 | 0 | 0 | 0.006024096 | 0 | 0 | 0 | 0 | 0 | 0 | 0 | 0 | 0 | 0 | 0 | 0 | 0 | 0 | 0 | 0 | 0 | 0 | 0 | 0 | 0 | 0 | 0 | 0.9036145 | 0 | 0.01506024 | 0 | 0 | 0 | 0 | 0 | 0 | 0 | 0 | 0 | 10.1021/cm201221z | yes |  | 0 |  |  | 168 | 175 | no |  |  |  | 3',4'-dihydro-1'H-spiro[isoindoline-2,2'-isoquinolin]-2-ium |  |  | ITQ-7/ITQ-17 | amorphous |  | GeO2, Ludox, Catapal B, NH4F | [19 empty] | c1ccc2c(c1)CC[N+]1(C2)Cc2ccccc2C1 |  |  | C17H18N |  |  | ISV/BEC |  |  | 2011
5241 | 0.06116208 | 0 | 0 | 0 | 0 | 0 | 0 | 0 | 0 | 0 | 0 | 0.006116208 | 0 | 0 | 0 | 0 | 0 | 0 | 0 | 0 | 0 | 0 | 0 | 0 | 0 | 0 | 0 | 0 | 0 | 0 | 0 | 0 | 0 | 0 | 0 | 0 | 0 | 0 | 0 | 0.9174312 | 0 | 0.01529052 | 0 | 0 | 0 | 0 | 0 | 0 | 0 | 0 | 0 | 10.1021/cm201221z | yes |  | 0 |  |  | 168 | 175 | no |  |  |  | 3',4'-dihydro-1'H-spiro[isoindoline-2,2'-isoquinolin]-2-ium |  |  | amorphous |  |  | GeO2, Ludox, Catapal B, NH4F | [19 empty] | c1ccc2c(c1)CC[N+]1(C2)Cc2ccccc2C1 |  |  | C17H18N | [5 empty] | 2011
5242 | 0.06097561 | 0.00304878 | 0 | 0 | 0 | 0 | 0 | 0 | 0 | 0 | 0 | 0.006097561 | 0 | 0 | 0 | 0 | 0 | 0 | 0 | 0 | 0 | 0 | 0 | 0 | 0 | 0 | 0 | 0 | 0 | 0 | 0 | 0 | 0 | 0 | 0 | 0 | 0 | 0 | 0 | 0.9146341 | 0 | 0.0152439 | 0 | 0 | 0 | 0 | 0 | 0 | 0 | 0 | 0 | 10.1021/cm201221z | yes |  | 0 |  |  | 168 | 175 | no |  |  |  | 3',4'-dihydro-1'H-spiro[isoindoline-2,2'-isoquinolin]-2-ium |  |  | amorphous |  |  | GeO2, Ludox, Catapal B, NH4F | [19 empty] | c1ccc2c(c1)CC[N+]1(C2)Cc2ccccc2C1 |  |  | C17H18N | [5 empty] | 2011
5243 | 0.06079027 | 0.006079027 | 0 | 0 | 0 | 0 | 0 | 0 | 0 | 0 | 0 | 0.006079027 | 0 | 0 | 0 | 0 | 0 | 0 | 0 | 0 | 0 | 0 | 0 | 0 | 0 | 0 | 0 | 0 | 0 | 0 | 0 | 0 | 0 | 0 | 0 | 0 | 0 | 0 | 0 | 0.9118541 | 0 | 0.01519757 | 0 | 0 | 0 | 0 | 0 | 0 | 0 | 0 | 0 | 10.1021/cm201221z | yes |  | 0 |  |  | 168 | 175 | no |  |  |  | 3',4'-dihydro-1'H-spiro[isoindoline-2,2'-isoquinolin]-2-ium |  |  | amorphous |  |  | GeO2, Ludox, Catapal B, NH4F | [19 empty] | c1ccc2c(c1)CC[N+]1(C2)Cc2ccccc2C1 |  |  | C17H18N | [5 empty] | 2011
5244 | 0.06097561 | 0 | 0 | 0 | 0 | 0 | 0 | 0 | 0 | 0 | 0 | 0.006097561 | 0 | 0 | 0 | 0.00304878 | 0 | 0 | 0 | 0 | 0 | 0 | 0 | 0 | 0 | 0 | 0 | 0 | 0 | 0 | 0 | 0 | 0 | 0 | 0 | 0 | 0 | 0 | 0 | 0.9146341 | 0 | 0.0152439 | 0 | 0 | 0 | 0 | 0 | 0 | 0 | 0 | 0 | 10.1021/cm201221z | yes |  | 0 |  |  | 168 | 175 | no |  |  |  | 3',4'-dihydro-1'H-spiro[isoindoline-2,2'-isoquinolin]-2-ium |  |  | amorphous |  |  | GeO2, Ludox, Catapal B, NH4F | [19 empty] | c1ccc2c(c1)CC[N+]1(C2)Cc2ccccc2C1 |  |  | C17H18N | [5 empty] | 2011
5245 | 0.06079027 | 0 | 0 | 0 | 0 | 0 | 0 | 0 | 0 | 0 | 0 | 0.006079027 | 0 | 0 | 0 | 0.006079027 | 0 | 0 | 0 | 0 | 0 | 0 | 0 | 0 | 0 | 0 | 0 | 0 | 0 | 0 | 0 | 0 | 0 | 0 | 0 | 0 | 0 | 0 | 0 | 0.9118541 | 0 | 0.01519757 | 0 | 0 | 0 | 0 | 0 | 0 | 0 | 0 | 0 | 10.1021/cm201221z | yes |  | 0 |  |  | 168 | 175 | no |  |  |  | 3',4'-dihydro-1'H-spiro[isoindoline-2,2'-isoquinolin]-2-ium |  |  | amorphous |  |  | GeO2, Ludox, Catapal B, NH4F | [19 empty] | c1ccc2c(c1)CC[N+]1(C2)Cc2ccccc2C1 |  |  | C17H18N | [5 empty] | 2011
5246 | 0.06079027 | 0 | 0 | 0 | 0 | 0 | 0 | 0 | 0 | 0 | 0 | 0.01215805 | 0 | 0 | 0 | 0 | 0 | 0 | 0 | 0 | 0 | 0 | 0 | 0 | 0 | 0 | 0 | 0 | 0 | 0 | 0 | 0 | 0 | 0 | 0 | 0 | 0 | 0 | 0 | 0.9118541 | 0 | 0.01519757 | 0 | 0 | 0 | 0 | 0 | 0 | 0 | 0 | 0 | 10.1021/cm201221z | yes |  | 0 |  |  | 168 | 175 | no |  |  |  | 3',4'-dihydro-1'H-spiro[isoindoline-2,2'-isoquinolin]-2-ium |  |  | amorphous |  |  | GeO2, Ludox, Catapal B, NH4F | [19 empty] | c1ccc2c(c1)CC[N+]1(C2)Cc2ccccc2C1 |  |  | C17H18N | [5 empty] | 2011
5247 | 0.06060606 | 0.003030303 | 0 | 0 | 0 | 0 | 0 | 0 | 0 | 0 | 0 | 0.01212121 | 0 | 0 | 0 | 0 | 0 | 0 | 0 | 0 | 0 | 0 | 0 | 0 | 0 | 0 | 0 | 0 | 0 | 0 | 0 | 0 | 0 | 0 | 0 | 0 | 0 | 0 | 0 | 0.9090909 | 0 | 0.01515152 | 0 | 0 | 0 | 0 | 0 | 0 | 0 | 0 | 0 | 10.1021/cm201221z | yes |  | 0 |  |  | 168 | 175 | no |  |  |  | 3',4'-dihydro-1'H-spiro[isoindoline-2,2'-isoquinolin]-2-ium |  |  | amorphous |  |  | GeO2, Ludox, Catapal B, NH4F | [19 empty] | c1ccc2c(c1)CC[N+]1(C2)Cc2ccccc2C1 |  |  | C17H18N | [5 empty] | 2011
5248 | 0.06042296 | 0.006042296 | 0 | 0 | 0 | 0 | 0 | 0 | 0 | 0 | 0 | 0.01208459 | 0 | 0 | 0 | 0 | 0 | 0 | 0 | 0 | 0 | 0 | 0 | 0 | 0 | 0 | 0 | 0 | 0 | 0 | 0 | 0 | 0 | 0 | 0 | 0 | 0 | 0 | 0 | 0.9063444 | 0 | 0.01510574 | 0 | 0 | 0 | 0 | 0 | 0 | 0 | 0 | 0 | 10.1021/cm201221z | yes |  | 0 |  |  | 168 | 175 | no |  |  |  | 3',4'-dihydro-1'H-spiro[isoindoline-2,2'-isoquinolin]-2-ium |  |  | amorphous |  |  | GeO2, Ludox, Catapal B, NH4F | [19 empty] | c1ccc2c(c1)CC[N+]1(C2)Cc2ccccc2C1 |  |  | C17H18N | [5 empty] | 2011
5249 | 0.06060606 | 0 | 0 | 0 | 0 | 0 | 0 | 0 | 0 | 0 | 0 | 0.01212121 | 0 | 0 | 0 | 0.003030303 | 0 | 0 | 0 | 0 | 0 | 0 | 0 | 0 | 0 | 0 | 0 | 0 | 0 | 0 | 0 | 0 | 0 | 0 | 0 | 0 | 0 | 0 | 0 | 0.9090909 | 0 | 0.01515152 | 0 | 0 | 0 | 0 | 0 | 0 | 0 | 0 | 0 | 10.1021/cm201221z | yes |  | 0 |  |  | 168 | 175 | no |  |  |  | 3',4'-dihydro-1'H-spiro[isoindoline-2,2'-isoquinolin]-2-ium |  |  | amorphous |  |  | GeO2, Ludox, Catapal B, NH4F | [19 empty] | c1ccc2c(c1)CC[N+]1(C2)Cc2ccccc2C1 |  |  | C17H18N | [5 empty] | 2011
5250 | 0.06042296 | 0 | 0 | 0 | 0 | 0 | 0 | 0 | 0 | 0 | 0 | 0.01208459 | 0 | 0 | 0 | 0.006042296 | 0 | 0 | 0 | 0 | 0 | 0 | 0 | 0 | 0 | 0 | 0 | 0 | 0 | 0 | 0 | 0 | 0 | 0 | 0 | 0 | 0 | 0 | 0 | 0.9063444 | 0 | 0.01510574 | 0 | 0 | 0 | 0 | 0 | 0 | 0 | 0 | 0 | 10.1021/cm201221z | yes |  | 0 |  |  | 168 | 175 | no |  |  |  | 3',4'-dihydro-1'H-spiro[isoindoline-2,2'-isoquinolin]-2-ium |  |  | amorphous |  |  | GeO2, Ludox, Catapal B, NH4F | [19 empty] | c1ccc2c(c1)CC[N+]1(C2)Cc2ccccc2C1 |  |  | C17H18N | [5 empty] | 2011
5251 | 0.06060606 | 0 | 0 | 0 | 0 | 0 | 0 | 0 | 0 | 0 | 0 | 0.01515152 | 0 | 0 | 0 | 0 | 0 | 0 | 0 | 0 | 0 | 0 | 0 | 0 | 0 | 0 | 0 | 0 | 0 | 0 | 0 | 0 | 0 | 0 | 0 | 0 | 0 | 0 | 0 | 0.9090909 | 0 | 0.01515152 | 0 | 0 | 0 | 0 | 0 | 0 | 0 | 0 | 0 | 10.1021/cm201221z | yes |  | 0 |  |  | 168 | 175 | no |  |  |  | 3',4'-dihydro-1'H-spiro[isoindoline-2,2'-isoquinolin]-2-ium |  |  | amorphous |  |  | GeO2, Ludox, Catapal B, NH4F | [19 empty] | c1ccc2c(c1)CC[N+]1(C2)Cc2ccccc2C1 |  |  | C17H18N | [5 empty] | 2011
5252 | 0.06042296 | 0.003021148 | 0 | 0 | 0 | 0 | 0 | 0 | 0 | 0 | 0 | 0.01510574 | 0 | 0 | 0 | 0 | 0 | 0 | 0 | 0 | 0 | 0 | 0 | 0 | 0 | 0 | 0 | 0 | 0 | 0 | 0 | 0 | 0 | 0 | 0 | 0 | 0 | 0 | 0 | 0.9063444 | 0 | 0.01510574 | 0 | 0 | 0 | 0 | 0 | 0 | 0 | 0 | 0 | 10.1021/cm201221z | yes |  | 0 |  |  | 168 | 175 | no |  |  |  | 3',4'-dihydro-1'H-spiro[isoindoline-2,2'-isoquinolin]-2-ium |  |  | amorphous |  |  | GeO2, Ludox, Catapal B, NH4F | [19 empty] | c1ccc2c(c1)CC[N+]1(C2)Cc2ccccc2C1 |  |  | C17H18N | [5 empty] | 2011
5253 | 0.06024096 | 0.006024096 | 0 | 0 | 0 | 0 | 0 | 0 | 0 | 0 | 0 | 0.01506024 | 0 | 0 | 0 | 0 | 0 | 0 | 0 | 0 | 0 | 0 | 0 | 0 | 0 | 0 | 0 | 0 | 0 | 0 | 0 | 0 | 0 | 0 | 0 | 0 | 0 | 0 | 0 | 0.9036145 | 0 | 0.01506024 | 0 | 0 | 0 | 0 | 0 | 0 | 0 | 0 | 0 | 10.1021/cm201221z | yes |  | 0 |  |  | 168 | 175 | no |  |  |  | 3',4'-dihydro-1'H-spiro[isoindoline-2,2'-isoquinolin]-2-ium |  |  | amorphous |  |  | GeO2, Ludox, Catapal B, NH4F | [19 empty] | c1ccc2c(c1)CC[N+]1(C2)Cc2ccccc2C1 |  |  | C17H18N | [5 empty] | 2011
5254 | 0.06042296 | 0 | 0 | 0 | 0 | 0 | 0 | 0 | 0 | 0 | 0 | 0.01510574 | 0 | 0 | 0 | 0.003021148 | 0 | 0 | 0 | 0 | 0 | 0 | 0 | 0 | 0 | 0 | 0 | 0 | 0 | 0 | 0 | 0 | 0 | 0 | 0 | 0 | 0 | 0 | 0 | 0.9063444 | 0 | 0.01510574 | 0 | 0 | 0 | 0 | 0 | 0 | 0 | 0 | 0 | 10.1021/cm201221z | yes |  | 0 |  |  | 168 | 175 | no |  |  |  | 3',4'-dihydro-1'H-spiro[isoindoline-2,2'-isoquinolin]-2-ium |  |  | amorphous |  |  | GeO2, Ludox, Catapal B, NH4F | [19 empty] | c1ccc2c(c1)CC[N+]1(C2)Cc2ccccc2C1 |  |  | C17H18N | [5 empty] | 2011
5255 | 0.06024096 | 0 | 0 | 0 | 0 | 0 | 0 | 0 | 0 | 0 | 0 | 0.01506024 | 0 | 0 | 0 | 0.006024096 | 0 | 0 | 0 | 0 | 0 | 0 | 0 | 0 | 0 | 0 | 0 | 0 | 0 | 0 | 0 | 0 | 0 | 0 | 0 | 0 | 0 | 0 | 0 | 0.9036145 | 0 | 0.01506024 | 0 | 0 | 0 | 0 | 0 | 0 | 0 | 0 | 0 | 10.1021/cm201221z | yes |  | 0 |  |  | 168 | 175 | no |  |  |  | 3',4'-dihydro-1'H-spiro[isoindoline-2,2'-isoquinolin]-2-ium |  |  | amorphous |  |  | GeO2, Ludox, Catapal B, NH4F | [19 empty] | c1ccc2c(c1)CC[N+]1(C2)Cc2ccccc2C1 |  |  | C17H18N | [5 empty] | 2011
5256 | 0.04039168 | 0 | 0 | 0 | 0 | 0 | 0 | 0 | 0 | 0 | 0 | 0.006119951 | 0.02019584 | 0 | 0 | 0 | 0 | 0 | 0 | 0 | 0 | 0 | 0 | 0 | 0 | 0 | 0 | 0 | 0 | 0 | 0 | 0 | 0 | 0 | 0 | 0 | 0 | 0 | 0 | 0.9179927 | 0 | 0.01529988 | 0 | 0 | 0 | 0 | 0 | 0 | 0 | 0 | 0 | 10.1021/cm201221z | yes |  | 0 |  |  | 168 | 175 | no |  |  |  | C[C@@H]1CCC[C@H](C)[N+]12Cc3ccccc3C2 |  |  | dense |  |  | GeO2, Ludox, Catapal B, NH4F | [19 empty] | C[C@H]1CCC[C@@H](C)[N+]12Cc1ccccc1C2 |  |  | C15H22N | [5 empty] | 2011
5257 | 0.04026846 | 0.003050641 | 0 | 0 | 0 | 0 | 0 | 0 | 0 | 0 | 0 | 0.006101281 | 0.02013423 | 0 | 0 | 0 | 0 | 0 | 0 | 0 | 0 | 0 | 0 | 0 | 0 | 0 | 0 | 0 | 0 | 0 | 0 | 0 | 0 | 0 | 0 | 0 | 0 | 0 | 0 | 0.9151922 | 0 | 0.0152532 | 0 | 0 | 0 | 0 | 0 | 0 | 0 | 0 | 0 | 10.1021/cm201221z | yes |  | 0 |  |  | 168 | 175 | no |  |  |  | C[C@@H]1CCC[C@H](C)[N+]12Cc3ccccc3C2 |  |  | dense |  |  | GeO2, Ludox, Catapal B, NH4F | [19 empty] | C[C@H]1CCC[C@@H](C)[N+]12Cc1ccccc1C2 |  |  | C15H22N | [5 empty] | 2011
5258 | 0.04014599 | 0.006082725 | 0 | 0 | 0 | 0 | 0 | 0 | 0 | 0 | 0 | 0.006082725 | 0.02007299 | 0 | 0 | 0 | 0 | 0 | 0 | 0 | 0 | 0 | 0 | 0 | 0 | 0 | 0 | 0 | 0 | 0 | 0 | 0 | 0 | 0 | 0 | 0 | 0 | 0 | 0 | 0.9124088 | 0 | 0.01520681 | 0 | 0 | 0 | 0 | 0 | 0 | 0 | 0 | 0 | 10.1021/cm201221z | yes |  | 0 |  |  | 168 | 175 | no |  |  |  | C[C@@H]1CCC[C@H](C)[N+]12Cc3ccccc3C2 |  |  | amorphous |  |  | GeO2, Ludox, Catapal B, NH4F | [19 empty] | C[C@H]1CCC[C@@H](C)[N+]12Cc1ccccc1C2 |  |  | C15H22N | [5 empty] | 2011
5259 | 0.04026846 | 0 | 0 | 0 | 0 | 0 | 0 | 0 | 0 | 0 | 0 | 0.006101281 | 0.02013423 | 0 | 0 | 0.003050641 | 0 | 0 | 0 | 0 | 0 | 0 | 0 | 0 | 0 | 0 | 0 | 0 | 0 | 0 | 0 | 0 | 0 | 0 | 0 | 0 | 0 | 0 | 0 | 0.9151922 | 0 | 0.0152532 | 0 | 0 | 0 | 0 | 0 | 0 | 0 | 0 | 0 | 10.1021/cm201221z | yes |  | 0 |  |  | 168 | 175 | no |  |  |  | C[C@@H]1CCC[C@H](C)[N+]12Cc3ccccc3C2 |  |  | dense |  |  | GeO2, Ludox, Catapal B, NH4F | [19 empty] | C[C@H]1CCC[C@@H](C)[N+]12Cc1ccccc1C2 |  |  | C15H22N | [5 empty] | 2011
5260 | 0.04014599 | 0 | 0 | 0 | 0 | 0 | 0 | 0 | 0 | 0 | 0 | 0.006082725 | 0.02007299 | 0 | 0 | 0.006082725 | 0 | 0 | 0 | 0 | 0 | 0 | 0 | 0 | 0 | 0 | 0 | 0 | 0 | 0 | 0 | 0 | 0 | 0 | 0 | 0 | 0 | 0 | 0 | 0.9124088 | 0 | 0.01520681 | 0 | 0 | 0 | 0 | 0 | 0 | 0 | 0 | 0 | 10.1021/cm201221z | yes |  | 0 |  |  | 168 | 175 | no |  |  |  | C[C@@H]1CCC[C@H](C)[N+]12Cc3ccccc3C2 |  |  | dense |  |  | GeO2, Ludox, Catapal B, NH4F | [19 empty] | C[C@H]1CCC[C@@H](C)[N+]12Cc1ccccc1C2 |  |  | C15H22N | [5 empty] | 2011
5261 | 0.04014599 | 0 | 0 | 0 | 0 | 0 | 0 | 0 | 0 | 0 | 0 | 0.01216545 | 0.02007299 | 0 | 0 | 0 | 0 | 0 | 0 | 0 | 0 | 0 | 0 | 0 | 0 | 0 | 0 | 0 | 0 | 0 | 0 | 0 | 0 | 0 | 0 | 0 | 0 | 0 | 0 | 0.9124088 | 0 | 0.01520681 | 0 | 0 | 0 | 0 | 0 | 0 | 0 | 0 | 0 | 10.1021/cm201221z | yes |  | 0 |  |  | 168 | 175 | no |  |  |  | C[C@@H]1CCC[C@H](C)[N+]12Cc3ccccc3C2 |  |  | pharmacosiderite |  |  | GeO2, Ludox, Catapal B, NH4F | [19 empty] | C[C@H]1CCC[C@@H](C)[N+]12Cc1ccccc1C2 |  |  | C15H22N | [5 empty] | 2011
5262 | 0.04002426 | 0.003032141 | 0 | 0 | 0 | 0 | 0 | 0 | 0 | 0 | 0 | 0.01212856 | 0.02001213 | 0 | 0 | 0 | 0 | 0 | 0 | 0 | 0 | 0 | 0 | 0 | 0 | 0 | 0 | 0 | 0 | 0 | 0 | 0 | 0 | 0 | 0 | 0 | 0 | 0 | 0 | 0.9096422 | 0 | 0.0151607 | 0 | 0 | 0 | 0 | 0 | 0 | 0 | 0 | 0 | 10.1021/cm201221z | yes |  | 0 |  |  | 168 | 175 | no |  |  |  | C[C@@H]1CCC[C@H](C)[N+]12Cc3ccccc3C2 |  |  | amorphous |  |  | GeO2, Ludox, Catapal B, NH4F | [19 empty] | C[C@H]1CCC[C@@H](C)[N+]12Cc1ccccc1C2 |  |  | C15H22N | [5 empty] | 2011
5263 | 0.03990326 | 0.006045949 | 0 | 0 | 0 | 0 | 0 | 0 | 0 | 0 | 0 | 0.0120919 | 0.01995163 | 0 | 0 | 0 | 0 | 0 | 0 | 0 | 0 | 0 | 0 | 0 | 0 | 0 | 0 | 0 | 0 | 0 | 0 | 0 | 0 | 0 | 0 | 0 | 0 | 0 | 0 | 0.9068924 | 0 | 0.01511487 | 0 | 0 | 0 | 0 | 0 | 0 | 0 | 0 | 0 | 10.1021/cm201221z | yes |  | 0 |  |  | 168 | 175 | no |  |  |  | C[C@@H]1CCC[C@H](C)[N+]12Cc3ccccc3C2 |  |  | amorphous |  |  | GeO2, Ludox, Catapal B, NH4F | [19 empty] | C[C@H]1CCC[C@@H](C)[N+]12Cc1ccccc1C2 |  |  | C15H22N | [5 empty] | 2011
5264 | 0.04002426 | 0 | 0 | 0 | 0 | 0 | 0 | 0 | 0 | 0 | 0 | 0.01212856 | 0.02001213 | 0 | 0 | 0.003032141 | 0 | 0 | 0 | 0 | 0 | 0 | 0 | 0 | 0 | 0 | 0 | 0 | 0 | 0 | 0 | 0 | 0 | 0 | 0 | 0 | 0 | 0 | 0 | 0.9096422 | 0 | 0.0151607 | 0 | 0 | 0 | 0 | 0 | 0 | 0 | 0 | 0 | 10.1021/cm201221z | yes |  | 0 |  |  | 168 | 175 | no |  |  |  | C[C@@H]1CCC[C@H](C)[N+]12Cc3ccccc3C2 |  |  | dense |  |  | GeO2, Ludox, Catapal B, NH4F | [19 empty] | C[C@H]1CCC[C@@H](C)[N+]12Cc1ccccc1C2 |  |  | C15H22N | [5 empty] | 2011
5265 | 0.03990326 | 0 | 0 | 0 | 0 | 0 | 0 | 0 | 0 | 0 | 0 | 0.0120919 | 0.01995163 | 0 | 0 | 0.006045949 | 0 | 0 | 0 | 0 | 0 | 0 | 0 | 0 | 0 | 0 | 0 | 0 | 0 | 0 | 0 | 0 | 0 | 0 | 0 | 0 | 0 | 0 | 0 | 0.9068924 | 0 | 0.01511487 | 0 | 0 | 0 | 0 | 0 | 0 | 0 | 0 | 0 | 10.1021/cm201221z | yes |  | 0 |  |  | 168 | 175 | no |  |  |  | C[C@@H]1CCC[C@H](C)[N+]12Cc3ccccc3C2 |  |  | dense |  |  | GeO2, Ludox, Catapal B, NH4F | [19 empty] | C[C@H]1CCC[C@@H](C)[N+]12Cc1ccccc1C2 |  |  | C15H22N | [5 empty] | 2011
5266 | 0.04002426 | 0 | 0 | 0 | 0 | 0 | 0 | 0 | 0 | 0 | 0 | 0.0151607 | 0.02001213 | 0 | 0 | 0 | 0 | 0 | 0 | 0 | 0 | 0 | 0 | 0 | 0 | 0 | 0 | 0 | 0 | 0 | 0 | 0 | 0 | 0 | 0 | 0 | 0 | 0 | 0 | 0.9096422 | 0 | 0.0151607 | 0 | 0 | 0 | 0 | 0 | 0 | 0 | 0 | 0 | 10.1021/cm201221z | yes |  | 0 |  |  | 168 | 175 | no |  |  |  | C[C@@H]1CCC[C@H](C)[N+]12Cc3ccccc3C2 |  |  | pharmacosiderite |  |  | GeO2, Ludox, Catapal B, NH4F | [19 empty] | C[C@H]1CCC[C@@H](C)[N+]12Cc1ccccc1C2 |  |  | C15H22N | [5 empty] | 2011
5267 | 0.03990326 | 0.003022975 | 0 | 0 | 0 | 0 | 0 | 0 | 0 | 0 | 0 | 0.01511487 | 0.01995163 | 0 | 0 | 0 | 0 | 0 | 0 | 0 | 0 | 0 | 0 | 0 | 0 | 0 | 0 | 0 | 0 | 0 | 0 | 0 | 0 | 0 | 0 | 0 | 0 | 0 | 0 | 0.9068924 | 0 | 0.01511487 | 0 | 0 | 0 | 0 | 0 | 0 | 0 | 0 | 0 | 10.1021/cm201221z | yes |  | 0 |  |  | 168 | 175 | no |  |  |  | C[C@@H]1CCC[C@H](C)[N+]12Cc3ccccc3C2 |  |  | dense |  |  | GeO2, Ludox, Catapal B, NH4F | [19 empty] | C[C@H]1CCC[C@@H](C)[N+]12Cc1ccccc1C2 |  |  | C15H22N | [5 empty] | 2011
5268 | 0.039783 | 0.006027728 | 0 | 0 | 0 | 0 | 0 | 0 | 0 | 0 | 0 | 0.01506932 | 0.0198915 | 0 | 0 | 0 | 0 | 0 | 0 | 0 | 0 | 0 | 0 | 0 | 0 | 0 | 0 | 0 | 0 | 0 | 0 | 0 | 0 | 0 | 0 | 0 | 0 | 0 | 0 | 0.9041591 | 0 | 0.01506932 | 0 | 0 | 0 | 0 | 0 | 0 | 0 | 0 | 0 | 10.1021/cm201221z | yes |  | 0 |  |  | 168 | 175 | no |  |  |  | C[C@@H]1CCC[C@H](C)[N+]12Cc3ccccc3C2 |  |  | pharmacosiderite |  |  | GeO2, Ludox, Catapal B, NH4F | [19 empty] | C[C@H]1CCC[C@@H](C)[N+]12Cc1ccccc1C2 |  |  | C15H22N | [5 empty] | 2011
5269 | 0.03990326 | 0 | 0 | 0 | 0 | 0 | 0 | 0 | 0 | 0 | 0 | 0.01511487 | 0.01995163 | 0 | 0 | 0.003022975 | 0 | 0 | 0 | 0 | 0 | 0 | 0 | 0 | 0 | 0 | 0 | 0 | 0 | 0 | 0 | 0 | 0 | 0 | 0 | 0 | 0 | 0 | 0 | 0.9068924 | 0 | 0.01511487 | 0 | 0 | 0 | 0 | 0 | 0 | 0 | 0 | 0 | 10.1021/cm201221z | yes |  | 0 |  |  | 168 | 175 | no |  |  |  | C[C@@H]1CCC[C@H](C)[N+]12Cc3ccccc3C2 |  |  | dense |  |  | GeO2, Ludox, Catapal B, NH4F | [19 empty] | C[C@H]1CCC[C@@H](C)[N+]12Cc1ccccc1C2 |  |  | C15H22N | [5 empty] | 2011
5270 | 0.039783 | 0 | 0 | 0 | 0 | 0 | 0 | 0 | 0 | 0 | 0 | 0.01506932 | 0.0198915 | 0 | 0 | 0.006027728 | 0 | 0 | 0 | 0 | 0 | 0 | 0 | 0 | 0 | 0 | 0 | 0 | 0 | 0 | 0 | 0 | 0 | 0 | 0 | 0 | 0 | 0 | 0 | 0.9041591 | 0 | 0.01506932 | 0 | 0 | 0 | 0 | 0 | 0 | 0 | 0 | 0 | 10.1021/cm201221z | yes |  | 0 |  |  | 168 | 175 | no |  |  |  | C[C@@H]1CCC[C@H](C)[N+]12Cc3ccccc3C2 |  |  | dense |  |  | GeO2, Ludox, Catapal B, NH4F | [19 empty] | C[C@H]1CCC[C@@H](C)[N+]12Cc1ccccc1C2 |  |  | C15H22N | [5 empty] | 2011
5271 | 0.05560245 | 0 | 0 | 0 | 0 | 0 | 0 | 0 | 0 | 0 | 0 | 0.006116208 | 0.005559633 | 0 | 0 | 0 | 0 | 0 | 0 | 0 | 0 | 0 | 0 | 0 | 0 | 0 | 0 | 0 | 0 | 0 | 0 | 0 | 0 | 0 | 0 | 0 | 0 | 0 | 0 | 0.9174312 | 0 | 0.01529052 | 0 | 0 | 0 | 0 | 0 | 0 | 0 | 0 | 0 | 10.1021/cm201221z | yes |  | 0 |  |  | 168 | 175 | no |  |  |  | C[C@@H]1CCC[C@H](C)[N+]12Cc3ccccc3C2 |  |  | dense |  |  | GeO2, Ludox, Catapal B, NH4F | [19 empty] | C[C@H]1CCC[C@@H](C)[N+]12Cc1ccccc1C2 |  |  | C15H22N | [5 empty] | 2011
5272 | 0.05543293 | 0.00304878 | 0 | 0 | 0 | 0 | 0 | 0 | 0 | 0 | 0 | 0.006097561 | 0.005542683 | 0 | 0 | 0 | 0 | 0 | 0 | 0 | 0 | 0 | 0 | 0 | 0 | 0 | 0 | 0 | 0 | 0 | 0 | 0 | 0 | 0 | 0 | 0 | 0 | 0 | 0 | 0.9146341 | 0 | 0.0152439 | 0 | 0 | 0 | 0 | 0 | 0 | 0 | 0 | 0 | 10.1021/cm201221z | yes |  | 0 |  |  | 168 | 175 | no |  |  |  | C[C@@H]1CCC[C@H](C)[N+]12Cc3ccccc3C2 |  |  | amorphous |  |  | GeO2, Ludox, Catapal B, NH4F | [19 empty] | C[C@H]1CCC[C@@H](C)[N+]12Cc1ccccc1C2 |  |  | C15H22N | [5 empty] | 2011
5273 | 0.05526444 | 0.006079027 | 0 | 0 | 0 | 0 | 0 | 0 | 0 | 0 | 0 | 0.006079027 | 0.005525836 | 0 | 0 | 0 | 0 | 0 | 0 | 0 | 0 | 0 | 0 | 0 | 0 | 0 | 0 | 0 | 0 | 0 | 0 | 0 | 0 | 0 | 0 | 0 | 0 | 0 | 0 | 0.9118541 | 0 | 0.01519757 | 0 | 0 | 0 | 0 | 0 | 0 | 0 | 0 | 0 | 10.1021/cm201221z | yes |  | 0 |  |  | 168 | 175 | no |  |  |  | C[C@@H]1CCC[C@H](C)[N+]12Cc3ccccc3C2 |  |  | amorphous |  |  | GeO2, Ludox, Catapal B, NH4F | [19 empty] | C[C@H]1CCC[C@@H](C)[N+]12Cc1ccccc1C2 |  |  | C15H22N | [5 empty] | 2011
5274 | 0.05543293 | 0 | 0 | 0 | 0 | 0 | 0 | 0 | 0 | 0 | 0 | 0.006097561 | 0.005542683 | 0 | 0 | 0.00304878 | 0 | 0 | 0 | 0 | 0 | 0 | 0 | 0 | 0 | 0 | 0 | 0 | 0 | 0 | 0 | 0 | 0 | 0 | 0 | 0 | 0 | 0 | 0 | 0.9146341 | 0 | 0.0152439 | 0 | 0 | 0 | 0 | 0 | 0 | 0 | 0 | 0 | 10.1021/cm201221z | yes |  | 0 |  |  | 168 | 175 | no |  |  |  | C[C@@H]1CCC[C@H](C)[N+]12Cc3ccccc3C2 |  |  | amorphous |  |  | GeO2, Ludox, Catapal B, NH4F | [19 empty] | C[C@H]1CCC[C@@H](C)[N+]12Cc1ccccc1C2 |  |  | C15H22N | [5 empty] | 2011
5275 | 0.05526444 | 0 | 0 | 0 | 0 | 0 | 0 | 0 | 0 | 0 | 0 | 0.006079027 | 0.005525836 | 0 | 0 | 0.006079027 | 0 | 0 | 0 | 0 | 0 | 0 | 0 | 0 | 0 | 0 | 0 | 0 | 0 | 0 | 0 | 0 | 0 | 0 | 0 | 0 | 0 | 0 | 0 | 0.9118541 | 0 | 0.01519757 | 0 | 0 | 0 | 0 | 0 | 0 | 0 | 0 | 0 | 10.1021/cm201221z | yes |  | 0 |  |  | 168 | 175 | no |  |  |  | C[C@@H]1CCC[C@H](C)[N+]12Cc3ccccc3C2 |  |  | amorphous |  |  | GeO2, Ludox, Catapal B, NH4F | [19 empty] | C[C@H]1CCC[C@@H](C)[N+]12Cc1ccccc1C2 |  |  | C15H22N | [5 empty] | 2011
5276 | 0.05526444 | 0 | 0 | 0 | 0 | 0 | 0 | 0 | 0 | 0 | 0 | 0.01215805 | 0.005525836 | 0 | 0 | 0 | 0 | 0 | 0 | 0 | 0 | 0 | 0 | 0 | 0 | 0 | 0 | 0 | 0 | 0 | 0 | 0 | 0 | 0 | 0 | 0 | 0 | 0 | 0 | 0.9118541 | 0 | 0.01519757 | 0 | 0 | 0 | 0 | 0 | 0 | 0 | 0 | 0 | 10.1021/cm201221z | yes |  | 0 |  |  | 168 | 175 | no |  |  |  | C[C@@H]1CCC[C@H](C)[N+]12Cc3ccccc3C2 |  |  | amorphous |  |  | GeO2, Ludox, Catapal B, NH4F | [19 empty] | C[C@H]1CCC[C@@H](C)[N+]12Cc1ccccc1C2 |  |  | C15H22N | [5 empty] | 2011
5277 | 0.05509697 | 0.003030303 | 0 | 0 | 0 | 0 | 0 | 0 | 0 | 0 | 0 | 0.01212121 | 0.005509091 | 0 | 0 | 0 | 0 | 0 | 0 | 0 | 0 | 0 | 0 | 0 | 0 | 0 | 0 | 0 | 0 | 0 | 0 | 0 | 0 | 0 | 0 | 0 | 0 | 0 | 0 | 0.9090909 | 0 | 0.01515152 | 0 | 0 | 0 | 0 | 0 | 0 | 0 | 0 | 0 | 10.1021/cm201221z | yes |  | 0 |  |  | 168 | 175 | no |  |  |  | C[C@@H]1CCC[C@H](C)[N+]12Cc3ccccc3C2 |  |  | amorphous |  |  | GeO2, Ludox, Catapal B, NH4F | [19 empty] | C[C@H]1CCC[C@@H](C)[N+]12Cc1ccccc1C2 |  |  | C15H22N | [5 empty] | 2011
5278 | 0.05493051 | 0.006042296 | 0 | 0 | 0 | 0 | 0 | 0 | 0 | 0 | 0 | 0.01208459 | 0.005492447 | 0 | 0 | 0 | 0 | 0 | 0 | 0 | 0 | 0 | 0 | 0 | 0 | 0 | 0 | 0 | 0 | 0 | 0 | 0 | 0 | 0 | 0 | 0 | 0 | 0 | 0 | 0.9063444 | 0 | 0.01510574 | 0 | 0 | 0 | 0 | 0 | 0 | 0 | 0 | 0 | 10.1021/cm201221z | yes |  | 0 |  |  | 168 | 175 | no |  |  |  | C[C@@H]1CCC[C@H](C)[N+]12Cc3ccccc3C2 |  |  | amorphous |  |  | GeO2, Ludox, Catapal B, NH4F | [19 empty] | C[C@H]1CCC[C@@H](C)[N+]12Cc1ccccc1C2 |  |  | C15H22N | [5 empty] | 2011
5279 | 0.05509697 | 0 | 0 | 0 | 0 | 0 | 0 | 0 | 0 | 0 | 0 | 0.01212121 | 0.005509091 | 0 | 0 | 0.003030303 | 0 | 0 | 0 | 0 | 0 | 0 | 0 | 0 | 0 | 0 | 0 | 0 | 0 | 0 | 0 | 0 | 0 | 0 | 0 | 0 | 0 | 0 | 0 | 0.9090909 | 0 | 0.01515152 | 0 | 0 | 0 | 0 | 0 | 0 | 0 | 0 | 0 | 10.1021/cm201221z | yes |  | 0 |  |  | 168 | 175 | no |  |  |  | C[C@@H]1CCC[C@H](C)[N+]12Cc3ccccc3C2 |  |  | ITQ-7/ITQ-17 | amorphous |  | GeO2, Ludox, Catapal B, NH4F | [19 empty] | C[C@H]1CCC[C@@H](C)[N+]12Cc1ccccc1C2 |  |  | C15H22N |  |  | ISV/BEC |  |  | 2011
5280 | 0.05493051 | 0 | 0 | 0 | 0 | 0 | 0 | 0 | 0 | 0 | 0 | 0.01208459 | 0.005492447 | 0 | 0 | 0.006042296 | 0 | 0 | 0 | 0 | 0 | 0 | 0 | 0 | 0 | 0 | 0 | 0 | 0 | 0 | 0 | 0 | 0 | 0 | 0 | 0 | 0 | 0 | 0 | 0.9063444 | 0 | 0.01510574 | 0 | 0 | 0 | 0 | 0 | 0 | 0 | 0 | 0 | 10.1021/cm201221z | yes |  | 0 |  |  | 168 | 175 | no |  |  |  | C[C@@H]1CCC[C@H](C)[N+]12Cc3ccccc3C2 |  |  | amorphous |  |  | GeO2, Ludox, Catapal B, NH4F | [19 empty] | C[C@H]1CCC[C@@H](C)[N+]12Cc1ccccc1C2 |  |  | C15H22N | [5 empty] | 2011
5281 | 0.05509697 | 0 | 0 | 0 | 0 | 0 | 0 | 0 | 0 | 0 | 0 | 0.01515152 | 0.005509091 | 0 | 0 | 0 | 0 | 0 | 0 | 0 | 0 | 0 | 0 | 0 | 0 | 0 | 0 | 0 | 0 | 0 | 0 | 0 | 0 | 0 | 0 | 0 | 0 | 0 | 0 | 0.9090909 | 0 | 0.01515152 | 0 | 0 | 0 | 0 | 0 | 0 | 0 | 0 | 0 | 10.1021/cm201221z | yes |  | 0 |  |  | 168 | 175 | no |  |  |  | C[C@@H]1CCC[C@H](C)[N+]12Cc3ccccc3C2 |  |  | amorphous |  |  | GeO2, Ludox, Catapal B, NH4F | [19 empty] | C[C@H]1CCC[C@@H](C)[N+]12Cc1ccccc1C2 |  |  | C15H22N | [5 empty] | 2011
5282 | 0.05493051 | 0.003021148 | 0 | 0 | 0 | 0 | 0 | 0 | 0 | 0 | 0 | 0.01510574 | 0.005492447 | 0 | 0 | 0 | 0 | 0 | 0 | 0 | 0 | 0 | 0 | 0 | 0 | 0 | 0 | 0 | 0 | 0 | 0 | 0 | 0 | 0 | 0 | 0 | 0 | 0 | 0 | 0.9063444 | 0 | 0.01510574 | 0 | 0 | 0 | 0 | 0 | 0 | 0 | 0 | 0 | 10.1021/cm201221z | yes |  | 0 |  |  | 168 | 175 | no |  |  |  | C[C@@H]1CCC[C@H](C)[N+]12Cc3ccccc3C2 |  |  | amorphous |  |  | GeO2, Ludox, Catapal B, NH4F | [19 empty] | C[C@H]1CCC[C@@H](C)[N+]12Cc1ccccc1C2 |  |  | C15H22N | [5 empty] | 2011
5283 | 0.05476506 | 0.006024096 | 0 | 0 | 0 | 0 | 0 | 0 | 0 | 0 | 0 | 0.01506024 | 0.005475904 | 0 | 0 | 0 | 0 | 0 | 0 | 0 | 0 | 0 | 0 | 0 | 0 | 0 | 0 | 0 | 0 | 0 | 0 | 0 | 0 | 0 | 0 | 0 | 0 | 0 | 0 | 0.9036145 | 0 | 0.01506024 | 0 | 0 | 0 | 0 | 0 | 0 | 0 | 0 | 0 | 10.1021/cm201221z | yes |  | 0 |  |  | 168 | 175 | no |  |  |  | C[C@@H]1CCC[C@H](C)[N+]12Cc3ccccc3C2 |  |  | amorphous |  |  | GeO2, Ludox, Catapal B, NH4F | [19 empty] | C[C@H]1CCC[C@@H](C)[N+]12Cc1ccccc1C2 |  |  | C15H22N | [5 empty] | 2011
5284 | 0.05493051 | 0 | 0 | 0 | 0 | 0 | 0 | 0 | 0 | 0 | 0 | 0.01510574 | 0.005492447 | 0 | 0 | 0.003021148 | 0 | 0 | 0 | 0 | 0 | 0 | 0 | 0 | 0 | 0 | 0 | 0 | 0 | 0 | 0 | 0 | 0 | 0 | 0 | 0 | 0 | 0 | 0 | 0.9063444 | 0 | 0.01510574 | 0 | 0 | 0 | 0 | 0 | 0 | 0 | 0 | 0 | 10.1021/cm201221z | yes |  | 0 |  |  | 168 | 175 | no |  |  |  | C[C@@H]1CCC[C@H](C)[N+]12Cc3ccccc3C2 |  |  | amorphous |  |  | GeO2, Ludox, Catapal B, NH4F | [19 empty] | C[C@H]1CCC[C@@H](C)[N+]12Cc1ccccc1C2 |  |  | C15H22N | [5 empty] | 2011
5285 | 0.05476506 | 0 | 0 | 0 | 0 | 0 | 0 | 0 | 0 | 0 | 0 | 0.01506024 | 0.005475904 | 0 | 0 | 0.006024096 | 0 | 0 | 0 | 0 | 0 | 0 | 0 | 0 | 0 | 0 | 0 | 0 | 0 | 0 | 0 | 0 | 0 | 0 | 0 | 0 | 0 | 0 | 0 | 0.9036145 | 0 | 0.01506024 | 0 | 0 | 0 | 0 | 0 | 0 | 0 | 0 | 0 | 10.1021/cm201221z | yes |  | 0 |  |  | 168 | 175 | no |  |  |  | C[C@@H]1CCC[C@H](C)[N+]12Cc3ccccc3C2 |  |  | amorphous |  |  | GeO2, Ludox, Catapal B, NH4F | [19 empty] | C[C@H]1CCC[C@@H](C)[N+]12Cc1ccccc1C2 |  |  | C15H22N | [5 empty] | 2011
5286 | 0.06116208 | 0 | 0 | 0 | 0 | 0 | 0 | 0 | 0 | 0 | 0 | 0.006116208 | 0 | 0 | 0 | 0 | 0 | 0 | 0 | 0 | 0 | 0 | 0 | 0 | 0 | 0 | 0 | 0 | 0 | 0 | 0 | 0 | 0 | 0 | 0 | 0 | 0 | 0 | 0 | 0.9174312 | 0 | 0.01529052 | 0 | 0 | 0 | 0 | 0 | 0 | 0 | 0 | 0 | 10.1021/cm201221z | yes |  | 0 |  |  | 168 | 175 | no |  |  |  | C[C@@H]1CCC[C@H](C)[N+]12Cc3ccccc3C2 |  |  | amorphous |  |  | GeO2, Ludox, Catapal B, NH4F | [19 empty] | C[C@H]1CCC[C@@H](C)[N+]12Cc1ccccc1C2 |  |  | C15H22N | [5 empty] | 2011
5287 | 0.06097561 | 0.00304878 | 0 | 0 | 0 | 0 | 0 | 0 | 0 | 0 | 0 | 0.006097561 | 0 | 0 | 0 | 0 | 0 | 0 | 0 | 0 | 0 | 0 | 0 | 0 | 0 | 0 | 0 | 0 | 0 | 0 | 0 | 0 | 0 | 0 | 0 | 0 | 0 | 0 | 0 | 0.9146341 | 0 | 0.0152439 | 0 | 0 | 0 | 0 | 0 | 0 | 0 | 0 | 0 | 10.1021/cm201221z | yes |  | 0 |  |  | 168 | 175 | no |  |  |  | C[C@@H]1CCC[C@H](C)[N+]12Cc3ccccc3C2 |  |  | amorphous |  |  | GeO2, Ludox, Catapal B, NH4F | [19 empty] | C[C@H]1CCC[C@@H](C)[N+]12Cc1ccccc1C2 |  |  | C15H22N | [5 empty] | 2011
5288 | 0.06079027 | 0.006079027 | 0 | 0 | 0 | 0 | 0 | 0 | 0 | 0 | 0 | 0.006079027 | 0 | 0 | 0 | 0 | 0 | 0 | 0 | 0 | 0 | 0 | 0 | 0 | 0 | 0 | 0 | 0 | 0 | 0 | 0 | 0 | 0 | 0 | 0 | 0 | 0 | 0 | 0 | 0.9118541 | 0 | 0.01519757 | 0 | 0 | 0 | 0 | 0 | 0 | 0 | 0 | 0 | 10.1021/cm201221z | yes |  | 0 |  |  | 168 | 175 | no |  |  |  | C[C@@H]1CCC[C@H](C)[N+]12Cc3ccccc3C2 |  |  | amorphous |  |  | GeO2, Ludox, Catapal B, NH4F | [19 empty] | C[C@H]1CCC[C@@H](C)[N+]12Cc1ccccc1C2 |  |  | C15H22N | [5 empty] | 2011
5289 | 0.06097561 | 0 | 0 | 0 | 0 | 0 | 0 | 0 | 0 | 0 | 0 | 0.006097561 | 0 | 0 | 0 | 0.00304878 | 0 | 0 | 0 | 0 | 0 | 0 | 0 | 0 | 0 | 0 | 0 | 0 | 0 | 0 | 0 | 0 | 0 | 0 | 0 | 0 | 0 | 0 | 0 | 0.9146341 | 0 | 0.0152439 | 0 | 0 | 0 | 0 | 0 | 0 | 0 | 0 | 0 | 10.1021/cm201221z | yes |  | 0 |  |  | 168 | 175 | no |  |  |  | C[C@@H]1CCC[C@H](C)[N+]12Cc3ccccc3C2 |  |  | amorphous |  |  | GeO2, Ludox, Catapal B, NH4F | [19 empty] | C[C@H]1CCC[C@@H](C)[N+]12Cc1ccccc1C2 |  |  | C15H22N | [5 empty] | 2011
5290 | 0.06079027 | 0 | 0 | 0 | 0 | 0 | 0 | 0 | 0 | 0 | 0 | 0.006079027 | 0 | 0 | 0 | 0.006079027 | 0 | 0 | 0 | 0 | 0 | 0 | 0 | 0 | 0 | 0 | 0 | 0 | 0 | 0 | 0 | 0 | 0 | 0 | 0 | 0 | 0 | 0 | 0 | 0.9118541 | 0 | 0.01519757 | 0 | 0 | 0 | 0 | 0 | 0 | 0 | 0 | 0 | 10.1021/cm201221z | yes |  | 0 |  |  | 168 | 175 | no |  |  |  | C[C@@H]1CCC[C@H](C)[N+]12Cc3ccccc3C2 |  |  | amorphous |  |  | GeO2, Ludox, Catapal B, NH4F | [19 empty] | C[C@H]1CCC[C@@H](C)[N+]12Cc1ccccc1C2 |  |  | C15H22N | [5 empty] | 2011
5291 | 0.06079027 | 0 | 0 | 0 | 0 | 0 | 0 | 0 | 0 | 0 | 0 | 0.01215805 | 0 | 0 | 0 | 0 | 0 | 0 | 0 | 0 | 0 | 0 | 0 | 0 | 0 | 0 | 0 | 0 | 0 | 0 | 0 | 0 | 0 | 0 | 0 | 0 | 0 | 0 | 0 | 0.9118541 | 0 | 0.01519757 | 0 | 0 | 0 | 0 | 0 | 0 | 0 | 0 | 0 | 10.1021/cm201221z | yes |  | 0 |  |  | 168 | 175 | no |  |  |  | C[C@@H]1CCC[C@H](C)[N+]12Cc3ccccc3C2 |  |  | amorphous |  |  | GeO2, Ludox, Catapal B, NH4F | [19 empty] | C[C@H]1CCC[C@@H](C)[N+]12Cc1ccccc1C2 |  |  | C15H22N | [5 empty] | 2011
5292 | 0.06060606 | 0.003030303 | 0 | 0 | 0 | 0 | 0 | 0 | 0 | 0 | 0 | 0.01212121 | 0 | 0 | 0 | 0 | 0 | 0 | 0 | 0 | 0 | 0 | 0 | 0 | 0 | 0 | 0 | 0 | 0 | 0 | 0 | 0 | 0 | 0 | 0 | 0 | 0 | 0 | 0 | 0.9090909 | 0 | 0.01515152 | 0 | 0 | 0 | 0 | 0 | 0 | 0 | 0 | 0 | 10.1021/cm201221z | yes |  | 0 |  |  | 168 | 175 | no |  |  |  | C[C@@H]1CCC[C@H](C)[N+]12Cc3ccccc3C2 |  |  | amorphous |  |  | GeO2, Ludox, Catapal B, NH4F | [19 empty] | C[C@H]1CCC[C@@H](C)[N+]12Cc1ccccc1C2 |  |  | C15H22N | [5 empty] | 2011
5293 | 0.06042296 | 0.006042296 | 0 | 0 | 0 | 0 | 0 | 0 | 0 | 0 | 0 | 0.01208459 | 0 | 0 | 0 | 0 | 0 | 0 | 0 | 0 | 0 | 0 | 0 | 0 | 0 | 0 | 0 | 0 | 0 | 0 | 0 | 0 | 0 | 0 | 0 | 0 | 0 | 0 | 0 | 0.9063444 | 0 | 0.01510574 | 0 | 0 | 0 | 0 | 0 | 0 | 0 | 0 | 0 | 10.1021/cm201221z | yes |  | 0 |  |  | 168 | 175 | no |  |  |  | C[C@@H]1CCC[C@H](C)[N+]12Cc3ccccc3C2 |  |  | amorphous |  |  | GeO2, Ludox, Catapal B, NH4F | [19 empty] | C[C@H]1CCC[C@@H](C)[N+]12Cc1ccccc1C2 |  |  | C15H22N | [5 empty] | 2011
5294 | 0.06060606 | 0 | 0 | 0 | 0 | 0 | 0 | 0 | 0 | 0 | 0 | 0.01212121 | 0 | 0 | 0 | 0.003030303 | 0 | 0 | 0 | 0 | 0 | 0 | 0 | 0 | 0 | 0 | 0 | 0 | 0 | 0 | 0 | 0 | 0 | 0 | 0 | 0 | 0 | 0 | 0 | 0.9090909 | 0 | 0.01515152 | 0 | 0 | 0 | 0 | 0 | 0 | 0 | 0 | 0 | 10.1021/cm201221z | yes |  | 0 |  |  | 168 | 175 | no |  |  |  | C[C@@H]1CCC[C@H](C)[N+]12Cc3ccccc3C2 |  |  | amorphous |  |  | GeO2, Ludox, Catapal B, NH4F | [19 empty] | C[C@H]1CCC[C@@H](C)[N+]12Cc1ccccc1C2 |  |  | C15H22N | [5 empty] | 2011
5295 | 0.06042296 | 0 | 0 | 0 | 0 | 0 | 0 | 0 | 0 | 0 | 0 | 0.01208459 | 0 | 0 | 0 | 0.006042296 | 0 | 0 | 0 | 0 | 0 | 0 | 0 | 0 | 0 | 0 | 0 | 0 | 0 | 0 | 0 | 0 | 0 | 0 | 0 | 0 | 0 | 0 | 0 | 0.9063444 | 0 | 0.01510574 | 0 | 0 | 0 | 0 | 0 | 0 | 0 | 0 | 0 | 10.1021/cm201221z | yes |  | 0 |  |  | 168 | 175 | no |  |  |  | C[C@@H]1CCC[C@H](C)[N+]12Cc3ccccc3C2 |  |  | amorphous |  |  | GeO2, Ludox, Catapal B, NH4F | [19 empty] | C[C@H]1CCC[C@@H](C)[N+]12Cc1ccccc1C2 |  |  | C15H22N | [5 empty] | 2011
5296 | 0.06060606 | 0 | 0 | 0 | 0 | 0 | 0 | 0 | 0 | 0 | 0 | 0.01515152 | 0 | 0 | 0 | 0 | 0 | 0 | 0 | 0 | 0 | 0 | 0 | 0 | 0 | 0 | 0 | 0 | 0 | 0 | 0 | 0 | 0 | 0 | 0 | 0 | 0 | 0 | 0 | 0.9090909 | 0 | 0.01515152 | 0 | 0 | 0 | 0 | 0 | 0 | 0 | 0 | 0 | 10.1021/cm201221z | yes |  | 0 |  |  | 168 | 175 | no |  |  |  | C[C@@H]1CCC[C@H](C)[N+]12Cc3ccccc3C2 |  |  | amorphous |  |  | GeO2, Ludox, Catapal B, NH4F | [19 empty] | C[C@H]1CCC[C@@H](C)[N+]12Cc1ccccc1C2 |  |  | C15H22N | [5 empty] | 2011
5297 | 0.06042296 | 0.003021148 | 0 | 0 | 0 | 0 | 0 | 0 | 0 | 0 | 0 | 0.01510574 | 0 | 0 | 0 | 0 | 0 | 0 | 0 | 0 | 0 | 0 | 0 | 0 | 0 | 0 | 0 | 0 | 0 | 0 | 0 | 0 | 0 | 0 | 0 | 0 | 0 | 0 | 0 | 0.9063444 | 0 | 0.01510574 | 0 | 0 | 0 | 0 | 0 | 0 | 0 | 0 | 0 | 10.1021/cm201221z | yes |  | 0 |  |  | 168 | 175 | no |  |  |  | C[C@@H]1CCC[C@H](C)[N+]12Cc3ccccc3C2 |  |  | amorphous |  |  | GeO2, Ludox, Catapal B, NH4F | [19 empty] | C[C@H]1CCC[C@@H](C)[N+]12Cc1ccccc1C2 |  |  | C15H22N | [5 empty] | 2011
5298 | 0.06024096 | 0.006024096 | 0 | 0 | 0 | 0 | 0 | 0 | 0 | 0 | 0 | 0.01506024 | 0 | 0 | 0 | 0 | 0 | 0 | 0 | 0 | 0 | 0 | 0 | 0 | 0 | 0 | 0 | 0 | 0 | 0 | 0 | 0 | 0 | 0 | 0 | 0 | 0 | 0 | 0 | 0.9036145 | 0 | 0.01506024 | 0 | 0 | 0 | 0 | 0 | 0 | 0 | 0 | 0 | 10.1021/cm201221z | yes |  | 0 |  |  | 168 | 175 | no |  |  |  | C[C@@H]1CCC[C@H](C)[N+]12Cc3ccccc3C2 |  |  | amorphous |  |  | GeO2, Ludox, Catapal B, NH4F | [19 empty] | C[C@H]1CCC[C@@H](C)[N+]12Cc1ccccc1C2 |  |  | C15H22N | [5 empty] | 2011
5299 | 0.06042296 | 0 | 0 | 0 | 0 | 0 | 0 | 0 | 0 | 0 | 0 | 0.01510574 | 0 | 0 | 0 | 0.003021148 | 0 | 0 | 0 | 0 | 0 | 0 | 0 | 0 | 0 | 0 | 0 | 0 | 0 | 0 | 0 | 0 | 0 | 0 | 0 | 0 | 0 | 0 | 0 | 0.9063444 | 0 | 0.01510574 | 0 | 0 | 0 | 0 | 0 | 0 | 0 | 0 | 0 | 10.1021/cm201221z | yes |  | 0 |  |  | 168 | 175 | no |  |  |  | C[C@@H]1CCC[C@H](C)[N+]12Cc3ccccc3C2 |  |  | amorphous |  |  | GeO2, Ludox, Catapal B, NH4F | [19 empty] | C[C@H]1CCC[C@@H](C)[N+]12Cc1ccccc1C2 |  |  | C15H22N | [5 empty] | 2011
5300 | 0.06024096 | 0 | 0 | 0 | 0 | 0 | 0 | 0 | 0 | 0 | 0 | 0.01506024 | 0 | 0 | 0 | 0.006024096 | 0 | 0 | 0 | 0 | 0 | 0 | 0 | 0 | 0 | 0 | 0 | 0 | 0 | 0 | 0 | 0 | 0 | 0 | 0 | 0 | 0 | 0 | 0 | 0.9036145 | 0 | 0.01506024 | 0 | 0 | 0 | 0 | 0 | 0 | 0 | 0 | 0 | 10.1021/cm201221z | yes |  | 0 |  |  | 168 | 175 | no |  |  |  | C[C@@H]1CCC[C@H](C)[N+]12Cc3ccccc3C2 |  |  | amorphous |  |  | GeO2, Ludox, Catapal B, NH4F | [19 empty] | C[C@H]1CCC[C@@H](C)[N+]12Cc1ccccc1C2 |  |  | C15H22N | [5 empty] | 2011
5301 | 0.04039168 | 0 | 0 | 0 | 0 | 0 | 0 | 0 | 0 | 0 | 0 | 0.006119951 | 0.02019584 | 0 | 0 | 0 | 0 | 0 | 0 | 0 | 0 | 0 | 0 | 0 | 0 | 0 | 0 | 0 | 0 | 0 | 0 | 0 | 0 | 0 | 0 | 0 | 0 | 0 | 0 | 0.9179927 | 0 | 0.01529988 | 0 | 0 | 0 | 0 | 0 | 0 | 0 | 0 | 0 | 10.1021/cm201221z | yes |  | 0 |  |  | 168 | 175 | no |  |  |  | 3',5'-dimethylspiro[isoindoline-2,1'-piperidin]-1'-ium |  |  | dense |  |  | GeO2, Ludox, Catapal B, NH4F | [19 empty] | CC1CC(C)C[N+]2(Cc3ccccc3C2)C1 |  |  | C15H22N | [5 empty] | 2011
5302 | 0.04026846 | 0.003050641 | 0 | 0 | 0 | 0 | 0 | 0 | 0 | 0 | 0 | 0.006101281 | 0.02013423 | 0 | 0 | 0 | 0 | 0 | 0 | 0 | 0 | 0 | 0 | 0 | 0 | 0 | 0 | 0 | 0 | 0 | 0 | 0 | 0 | 0 | 0 | 0 | 0 | 0 | 0 | 0.9151922 | 0 | 0.0152532 | 0 | 0 | 0 | 0 | 0 | 0 | 0 | 0 | 0 | 10.1021/cm201221z | yes |  | 0 |  |  | 168 | 175 | no |  |  |  | 3',5'-dimethylspiro[isoindoline-2,1'-piperidin]-1'-ium |  |  | dense |  |  | GeO2, Ludox, Catapal B, NH4F | [19 empty] | CC1CC(C)C[N+]2(Cc3ccccc3C2)C1 |  |  | C15H22N | [5 empty] | 2011
5303 | 0.04014599 | 0.006082725 | 0 | 0 | 0 | 0 | 0 | 0 | 0 | 0 | 0 | 0.006082725 | 0.02007299 | 0 | 0 | 0 | 0 | 0 | 0 | 0 | 0 | 0 | 0 | 0 | 0 | 0 | 0 | 0 | 0 | 0 | 0 | 0 | 0 | 0 | 0 | 0 | 0 | 0 | 0 | 0.9124088 | 0 | 0.01520681 | 0 | 0 | 0 | 0 | 0 | 0 | 0 | 0 | 0 | 10.1021/cm201221z | yes |  | 0 |  |  | 168 | 175 | no |  |  |  | 3',5'-dimethylspiro[isoindoline-2,1'-piperidin]-1'-ium |  |  | dense |  |  | GeO2, Ludox, Catapal B, NH4F | [19 empty] | CC1CC(C)C[N+]2(Cc3ccccc3C2)C1 |  |  | C15H22N | [5 empty] | 2011
5304 | 0.04026846 | 0 | 0 | 0 | 0 | 0 | 0 | 0 | 0 | 0 | 0 | 0.006101281 | 0.02013423 | 0 | 0 | 0.003050641 | 0 | 0 | 0 | 0 | 0 | 0 | 0 | 0 | 0 | 0 | 0 | 0 | 0 | 0 | 0 | 0 | 0 | 0 | 0 | 0 | 0 | 0 | 0 | 0.9151922 | 0 | 0.0152532 | 0 | 0 | 0 | 0 | 0 | 0 | 0 | 0 | 0 | 10.1021/cm201221z | yes |  | 0 |  |  | 168 | 175 | no |  |  |  | 3',5'-dimethylspiro[isoindoline-2,1'-piperidin]-1'-ium |  |  | dense |  |  | GeO2, Ludox, Catapal B, NH4F | [19 empty] | CC1CC(C)C[N+]2(Cc3ccccc3C2)C1 |  |  | C15H22N | [5 empty] | 2011
5305 | 0.04014599 | 0 | 0 | 0 | 0 | 0 | 0 | 0 | 0 | 0 | 0 | 0.006082725 | 0.02007299 | 0 | 0 | 0.006082725 | 0 | 0 | 0 | 0 | 0 | 0 | 0 | 0 | 0 | 0 | 0 | 0 | 0 | 0 | 0 | 0 | 0 | 0 | 0 | 0 | 0 | 0 | 0 | 0.9124088 | 0 | 0.01520681 | 0 | 0 | 0 | 0 | 0 | 0 | 0 | 0 | 0 | 10.1021/cm201221z | yes |  | 0 |  |  | 168 | 175 | no |  |  |  | 3',5'-dimethylspiro[isoindoline-2,1'-piperidin]-1'-ium |  |  | dense |  |  | GeO2, Ludox, Catapal B, NH4F | [19 empty] | CC1CC(C)C[N+]2(Cc3ccccc3C2)C1 |  |  | C15H22N | [5 empty] | 2011
5306 | 0.04014599 | 0 | 0 | 0 | 0 | 0 | 0 | 0 | 0 | 0 | 0 | 0.01216545 | 0.02007299 | 0 | 0 | 0 | 0 | 0 | 0 | 0 | 0 | 0 | 0 | 0 | 0 | 0 | 0 | 0 | 0 | 0 | 0 | 0 | 0 | 0 | 0 | 0 | 0 | 0 | 0 | 0.9124088 | 0 | 0.01520681 | 0 | 0 | 0 | 0 | 0 | 0 | 0 | 0 | 0 | 10.1021/cm201221z | yes |  | 0 |  |  | 168 | 175 | no |  |  |  | 3',5'-dimethylspiro[isoindoline-2,1'-piperidin]-1'-ium |  |  | dense |  |  | GeO2, Ludox, Catapal B, NH4F | [19 empty] | CC1CC(C)C[N+]2(Cc3ccccc3C2)C1 |  |  | C15H22N | [5 empty] | 2011
5307 | 0.04002426 | 0.003032141 | 0 | 0 | 0 | 0 | 0 | 0 | 0 | 0 | 0 | 0.01212856 | 0.02001213 | 0 | 0 | 0 | 0 | 0 | 0 | 0 | 0 | 0 | 0 | 0 | 0 | 0 | 0 | 0 | 0 | 0 | 0 | 0 | 0 | 0 | 0 | 0 | 0 | 0 | 0 | 0.9096422 | 0 | 0.0151607 | 0 | 0 | 0 | 0 | 0 | 0 | 0 | 0 | 0 | 10.1021/cm201221z | yes |  | 0 |  |  | 168 | 175 | no |  |  |  | 3',5'-dimethylspiro[isoindoline-2,1'-piperidin]-1'-ium |  |  | dense |  |  | GeO2, Ludox, Catapal B, NH4F | [19 empty] | CC1CC(C)C[N+]2(Cc3ccccc3C2)C1 |  |  | C15H22N | [5 empty] | 2011
5308 | 0.03990326 | 0.006045949 | 0 | 0 | 0 | 0 | 0 | 0 | 0 | 0 | 0 | 0.0120919 | 0.01995163 | 0 | 0 | 0 | 0 | 0 | 0 | 0 | 0 | 0 | 0 | 0 | 0 | 0 | 0 | 0 | 0 | 0 | 0 | 0 | 0 | 0 | 0 | 0 | 0 | 0 | 0 | 0.9068924 | 0 | 0.01511487 | 0 | 0 | 0 | 0 | 0 | 0 | 0 | 0 | 0 | 10.1021/cm201221z | yes |  | 0 |  |  | 168 | 175 | no |  |  |  | 3',5'-dimethylspiro[isoindoline-2,1'-piperidin]-1'-ium |  |  | dense |  |  | GeO2, Ludox, Catapal B, NH4F | [19 empty] | CC1CC(C)C[N+]2(Cc3ccccc3C2)C1 |  |  | C15H22N | [5 empty] | 2011
5309 | 0.04002426 | 0 | 0 | 0 | 0 | 0 | 0 | 0 | 0 | 0 | 0 | 0.01212856 | 0.02001213 | 0 | 0 | 0.003032141 | 0 | 0 | 0 | 0 | 0 | 0 | 0 | 0 | 0 | 0 | 0 | 0 | 0 | 0 | 0 | 0 | 0 | 0 | 0 | 0 | 0 | 0 | 0 | 0.9096422 | 0 | 0.0151607 | 0 | 0 | 0 | 0 | 0 | 0 | 0 | 0 | 0 | 10.1021/cm201221z | yes |  | 0 |  |  | 168 | 175 | no |  |  |  | 3',5'-dimethylspiro[isoindoline-2,1'-piperidin]-1'-ium |  |  | dense |  |  | GeO2, Ludox, Catapal B, NH4F | [19 empty] | CC1CC(C)C[N+]2(Cc3ccccc3C2)C1 |  |  | C15H22N | [5 empty] | 2011
5310 | 0.03990326 | 0 | 0 | 0 | 0 | 0 | 0 | 0 | 0 | 0 | 0 | 0.0120919 | 0.01995163 | 0 | 0 | 0.006045949 | 0 | 0 | 0 | 0 | 0 | 0 | 0 | 0 | 0 | 0 | 0 | 0 | 0 | 0 | 0 | 0 | 0 | 0 | 0 | 0 | 0 | 0 | 0 | 0.9068924 | 0 | 0.01511487 | 0 | 0 | 0 | 0 | 0 | 0 | 0 | 0 | 0 | 10.1021/cm201221z | yes |  | 0 |  |  | 168 | 175 | no |  |  |  | 3',5'-dimethylspiro[isoindoline-2,1'-piperidin]-1'-ium |  |  | dense |  |  | GeO2, Ludox, Catapal B, NH4F | [19 empty] | CC1CC(C)C[N+]2(Cc3ccccc3C2)C1 |  |  | C15H22N | [5 empty] | 2011
5311 | 0.04002426 | 0 | 0 | 0 | 0 | 0 | 0 | 0 | 0 | 0 | 0 | 0.0151607 | 0.02001213 | 0 | 0 | 0 | 0 | 0 | 0 | 0 | 0 | 0 | 0 | 0 | 0 | 0 | 0 | 0 | 0 | 0 | 0 | 0 | 0 | 0 | 0 | 0 | 0 | 0 | 0 | 0.9096422 | 0 | 0.0151607 | 0 | 0 | 0 | 0 | 0 | 0 | 0 | 0 | 0 | 10.1021/cm201221z | yes |  | 0 |  |  | 168 | 175 | no |  |  |  | 3',5'-dimethylspiro[isoindoline-2,1'-piperidin]-1'-ium |  |  | dense |  |  | GeO2, Ludox, Catapal B, NH4F | [19 empty] | CC1CC(C)C[N+]2(Cc3ccccc3C2)C1 |  |  | C15H22N | [5 empty] | 2011
5312 | 0.03990326 | 0.003022975 | 0 | 0 | 0 | 0 | 0 | 0 | 0 | 0 | 0 | 0.01511487 | 0.01995163 | 0 | 0 | 0 | 0 | 0 | 0 | 0 | 0 | 0 | 0 | 0 | 0 | 0 | 0 | 0 | 0 | 0 | 0 | 0 | 0 | 0 | 0 | 0 | 0 | 0 | 0 | 0.9068924 | 0 | 0.01511487 | 0 | 0 | 0 | 0 | 0 | 0 | 0 | 0 | 0 | 10.1021/cm201221z | yes |  | 0 |  |  | 168 | 175 | no |  |  |  | 3',5'-dimethylspiro[isoindoline-2,1'-piperidin]-1'-ium |  |  | pharmacosiderite |  |  | GeO2, Ludox, Catapal B, NH4F | [19 empty] | CC1CC(C)C[N+]2(Cc3ccccc3C2)C1 |  |  | C15H22N | [5 empty] | 2011
5313 | 0.039783 | 0.006027728 | 0 | 0 | 0 | 0 | 0 | 0 | 0 | 0 | 0 | 0.01506932 | 0.0198915 | 0 | 0 | 0 | 0 | 0 | 0 | 0 | 0 | 0 | 0 | 0 | 0 | 0 | 0 | 0 | 0 | 0 | 0 | 0 | 0 | 0 | 0 | 0 | 0 | 0 | 0 | 0.9041591 | 0 | 0.01506932 | 0 | 0 | 0 | 0 | 0 | 0 | 0 | 0 | 0 | 10.1021/cm201221z | yes |  | 0 |  |  | 168 | 175 | no |  |  |  | 3',5'-dimethylspiro[isoindoline-2,1'-piperidin]-1'-ium |  |  | dense |  |  | GeO2, Ludox, Catapal B, NH4F | [19 empty] | CC1CC(C)C[N+]2(Cc3ccccc3C2)C1 |  |  | C15H22N | [5 empty] | 2011
5314 | 0.03990326 | 0 | 0 | 0 | 0 | 0 | 0 | 0 | 0 | 0 | 0 | 0.01511487 | 0.01995163 | 0 | 0 | 0.003022975 | 0 | 0 | 0 | 0 | 0 | 0 | 0 | 0 | 0 | 0 | 0 | 0 | 0 | 0 | 0 | 0 | 0 | 0 | 0 | 0 | 0 | 0 | 0 | 0.9068924 | 0 | 0.01511487 | 0 | 0 | 0 | 0 | 0 | 0 | 0 | 0 | 0 | 10.1021/cm201221z | yes |  | 0 |  |  | 168 | 175 | no |  |  |  | 3',5'-dimethylspiro[isoindoline-2,1'-piperidin]-1'-ium |  |  | dense |  |  | GeO2, Ludox, Catapal B, NH4F | [19 empty] | CC1CC(C)C[N+]2(Cc3ccccc3C2)C1 |  |  | C15H22N | [5 empty] | 2011
5315 | 0.039783 | 0 | 0 | 0 | 0 | 0 | 0 | 0 | 0 | 0 | 0 | 0.01506932 | 0.0198915 | 0 | 0 | 0.006027728 | 0 | 0 | 0 | 0 | 0 | 0 | 0 | 0 | 0 | 0 | 0 | 0 | 0 | 0 | 0 | 0 | 0 | 0 | 0 | 0 | 0 | 0 | 0 | 0.9041591 | 0 | 0.01506932 | 0 | 0 | 0 | 0 | 0 | 0 | 0 | 0 | 0 | 10.1021/cm201221z | yes |  | 0 |  |  | 168 | 175 | no |  |  |  | 3',5'-dimethylspiro[isoindoline-2,1'-piperidin]-1'-ium |  |  | dense |  |  | GeO2, Ludox, Catapal B, NH4F | [19 empty] | CC1CC(C)C[N+]2(Cc3ccccc3C2)C1 |  |  | C15H22N | [5 empty] | 2011
5316 | 0.05560245 | 0 | 0 | 0 | 0 | 0 | 0 | 0 | 0 | 0 | 0 | 0.006116208 | 0.005559633 | 0 | 0 | 0 | 0 | 0 | 0 | 0 | 0 | 0 | 0 | 0 | 0 | 0 | 0 | 0 | 0 | 0 | 0 | 0 | 0 | 0 | 0 | 0 | 0 | 0 | 0 | 0.9174312 | 0 | 0.01529052 | 0 | 0 | 0 | 0 | 0 | 0 | 0 | 0 | 0 | 10.1021/cm201221z | yes |  | 0 |  |  | 168 | 175 | no |  |  |  | 3',5'-dimethylspiro[isoindoline-2,1'-piperidin]-1'-ium |  |  | amorphous |  |  | GeO2, Ludox, Catapal B, NH4F | [19 empty] | CC1CC(C)C[N+]2(Cc3ccccc3C2)C1 |  |  | C15H22N | [5 empty] | 2011
5317 | 0.05543293 | 0.00304878 | 0 | 0 | 0 | 0 | 0 | 0 | 0 | 0 | 0 | 0.006097561 | 0.005542683 | 0 | 0 | 0 | 0 | 0 | 0 | 0 | 0 | 0 | 0 | 0 | 0 | 0 | 0 | 0 | 0 | 0 | 0 | 0 | 0 | 0 | 0 | 0 | 0 | 0 | 0 | 0.9146341 | 0 | 0.0152439 | 0 | 0 | 0 | 0 | 0 | 0 | 0 | 0 | 0 | 10.1021/cm201221z | yes |  | 0 |  |  | 168 | 175 | no |  |  |  | 3',5'-dimethylspiro[isoindoline-2,1'-piperidin]-1'-ium |  |  | amorphous |  |  | GeO2, Ludox, Catapal B, NH4F | [19 empty] | CC1CC(C)C[N+]2(Cc3ccccc3C2)C1 |  |  | C15H22N | [5 empty] | 2011
5318 | 0.05526444 | 0.006079027 | 0 | 0 | 0 | 0 | 0 | 0 | 0 | 0 | 0 | 0.006079027 | 0.005525836 | 0 | 0 | 0 | 0 | 0 | 0 | 0 | 0 | 0 | 0 | 0 | 0 | 0 | 0 | 0 | 0 | 0 | 0 | 0 | 0 | 0 | 0 | 0 | 0 | 0 | 0 | 0.9118541 | 0 | 0.01519757 | 0 | 0 | 0 | 0 | 0 | 0 | 0 | 0 | 0 | 10.1021/cm201221z | yes |  | 0 |  |  | 168 | 175 | no |  |  |  | 3',5'-dimethylspiro[isoindoline-2,1'-piperidin]-1'-ium |  |  | amorphous |  |  | GeO2, Ludox, Catapal B, NH4F | [19 empty] | CC1CC(C)C[N+]2(Cc3ccccc3C2)C1 |  |  | C15H22N | [5 empty] | 2011
5319 | 0.05543293 | 0 | 0 | 0 | 0 | 0 | 0 | 0 | 0 | 0 | 0 | 0.006097561 | 0.005542683 | 0 | 0 | 0.00304878 | 0 | 0 | 0 | 0 | 0 | 0 | 0 | 0 | 0 | 0 | 0 | 0 | 0 | 0 | 0 | 0 | 0 | 0 | 0 | 0 | 0 | 0 | 0 | 0.9146341 | 0 | 0.0152439 | 0 | 0 | 0 | 0 | 0 | 0 | 0 | 0 | 0 | 10.1021/cm201221z | yes |  | 0 |  |  | 168 | 175 | no |  |  |  | 3',5'-dimethylspiro[isoindoline-2,1'-piperidin]-1'-ium |  |  | amorphous |  |  | GeO2, Ludox, Catapal B, NH4F | [19 empty] | CC1CC(C)C[N+]2(Cc3ccccc3C2)C1 |  |  | C15H22N | [5 empty] | 2011
5320 | 0.05526444 | 0 | 0 | 0 | 0 | 0 | 0 | 0 | 0 | 0 | 0 | 0.006079027 | 0.005525836 | 0 | 0 | 0.006079027 | 0 | 0 | 0 | 0 | 0 | 0 | 0 | 0 | 0 | 0 | 0 | 0 | 0 | 0 | 0 | 0 | 0 | 0 | 0 | 0 | 0 | 0 | 0 | 0.9118541 | 0 | 0.01519757 | 0 | 0 | 0 | 0 | 0 | 0 | 0 | 0 | 0 | 10.1021/cm201221z | yes |  | 0 |  |  | 168 | 175 | no |  |  |  | 3',5'-dimethylspiro[isoindoline-2,1'-piperidin]-1'-ium |  |  | amorphous |  |  | GeO2, Ludox, Catapal B, NH4F | [19 empty] | CC1CC(C)C[N+]2(Cc3ccccc3C2)C1 |  |  | C15H22N | [5 empty] | 2011
5321 | 0.05526444 | 0 | 0 | 0 | 0 | 0 | 0 | 0 | 0 | 0 | 0 | 0.01215805 | 0.005525836 | 0 | 0 | 0 | 0 | 0 | 0 | 0 | 0 | 0 | 0 | 0 | 0 | 0 | 0 | 0 | 0 | 0 | 0 | 0 | 0 | 0 | 0 | 0 | 0 | 0 | 0 | 0.9118541 | 0 | 0.01519757 | 0 | 0 | 0 | 0 | 0 | 0 | 0 | 0 | 0 | 10.1021/cm201221z | yes |  | 0 |  |  | 168 | 175 | no |  |  |  | 3',5'-dimethylspiro[isoindoline-2,1'-piperidin]-1'-ium |  |  | ITQ-7/ITQ-17 | amorphous |  | GeO2, Ludox, Catapal B, NH4F | [19 empty] | CC1CC(C)C[N+]2(Cc3ccccc3C2)C1 |  |  | C15H22N |  |  | ISV/BEC |  |  | 2011
5322 | 0.05509697 | 0.003030303 | 0 | 0 | 0 | 0 | 0 | 0 | 0 | 0 | 0 | 0.01212121 | 0.005509091 | 0 | 0 | 0 | 0 | 0 | 0 | 0 | 0 | 0 | 0 | 0 | 0 | 0 | 0 | 0 | 0 | 0 | 0 | 0 | 0 | 0 | 0 | 0 | 0 | 0 | 0 | 0.9090909 | 0 | 0.01515152 | 0 | 0 | 0 | 0 | 0 | 0 | 0 | 0 | 0 | 10.1021/cm201221z | yes |  | 0 |  |  | 168 | 175 | no |  |  |  | 3',5'-dimethylspiro[isoindoline-2,1'-piperidin]-1'-ium |  |  | amorphous |  |  | GeO2, Ludox, Catapal B, NH4F | [19 empty] | CC1CC(C)C[N+]2(Cc3ccccc3C2)C1 |  |  | C15H22N | [5 empty] | 2011
5323 | 0.05493051 | 0.006042296 | 0 | 0 | 0 | 0 | 0 | 0 | 0 | 0 | 0 | 0.01208459 | 0.005492447 | 0 | 0 | 0 | 0 | 0 | 0 | 0 | 0 | 0 | 0 | 0 | 0 | 0 | 0 | 0 | 0 | 0 | 0 | 0 | 0 | 0 | 0 | 0 | 0 | 0 | 0 | 0.9063444 | 0 | 0.01510574 | 0 | 0 | 0 | 0 | 0 | 0 | 0 | 0 | 0 | 10.1021/cm201221z | yes |  | 0 |  |  | 168 | 175 | no |  |  |  | 3',5'-dimethylspiro[isoindoline-2,1'-piperidin]-1'-ium |  |  | amorphous |  |  | GeO2, Ludox, Catapal B, NH4F | [19 empty] | CC1CC(C)C[N+]2(Cc3ccccc3C2)C1 |  |  | C15H22N | [5 empty] | 2011
5324 | 0.05509697 | 0 | 0 | 0 | 0 | 0 | 0 | 0 | 0 | 0 | 0 | 0.01212121 | 0.005509091 | 0 | 0 | 0.003030303 | 0 | 0 | 0 | 0 | 0 | 0 | 0 | 0 | 0 | 0 | 0 | 0 | 0 | 0 | 0 | 0 | 0 | 0 | 0 | 0 | 0 | 0 | 0 | 0.9090909 | 0 | 0.01515152 | 0 | 0 | 0 | 0 | 0 | 0 | 0 | 0 | 0 | 10.1021/cm201221z | yes |  | 0 |  |  | 168 | 175 | no |  |  |  | 3',5'-dimethylspiro[isoindoline-2,1'-piperidin]-1'-ium |  |  | ITQ-7/ITQ-17 | amorphous |  | GeO2, Ludox, Catapal B, NH4F | [19 empty] | CC1CC(C)C[N+]2(Cc3ccccc3C2)C1 |  |  | C15H22N |  |  | ISV/BEC |  |  | 2011
5325 | 0.05493051 | 0 | 0 | 0 | 0 | 0 | 0 | 0 | 0 | 0 | 0 | 0.01208459 | 0.005492447 | 0 | 0 | 0.006042296 | 0 | 0 | 0 | 0 | 0 | 0 | 0 | 0 | 0 | 0 | 0 | 0 | 0 | 0 | 0 | 0 | 0 | 0 | 0 | 0 | 0 | 0 | 0 | 0.9063444 | 0 | 0.01510574 | 0 | 0 | 0 | 0 | 0 | 0 | 0 | 0 | 0 | 10.1021/cm201221z | yes |  | 0 |  |  | 168 | 175 | no |  |  |  | 3',5'-dimethylspiro[isoindoline-2,1'-piperidin]-1'-ium |  |  | ITQ-7/ITQ-17 | amorphous |  | GeO2, Ludox, Catapal B, NH4F | [19 empty] | CC1CC(C)C[N+]2(Cc3ccccc3C2)C1 |  |  | C15H22N |  |  | ISV/BEC |  |  | 2011
5326 | 0.05509697 | 0 | 0 | 0 | 0 | 0 | 0 | 0 | 0 | 0 | 0 | 0.01515152 | 0.005509091 | 0 | 0 | 0 | 0 | 0 | 0 | 0 | 0 | 0 | 0 | 0 | 0 | 0 | 0 | 0 | 0 | 0 | 0 | 0 | 0 | 0 | 0 | 0 | 0 | 0 | 0 | 0.9090909 | 0 | 0.01515152 | 0 | 0 | 0 | 0 | 0 | 0 | 0 | 0 | 0 | 10.1021/cm201221z | yes |  | 0 |  |  | 168 | 175 | no |  |  |  | 3',5'-dimethylspiro[isoindoline-2,1'-piperidin]-1'-ium |  |  | ITQ-7/ITQ-17 | amorphous |  | GeO2, Ludox, Catapal B, NH4F | [19 empty] | CC1CC(C)C[N+]2(Cc3ccccc3C2)C1 |  |  | C15H22N |  |  | ISV/BEC |  |  | 2011
5327 | 0.05493051 | 0.003021148 | 0 | 0 | 0 | 0 | 0 | 0 | 0 | 0 | 0 | 0.01510574 | 0.005492447 | 0 | 0 | 0 | 0 | 0 | 0 | 0 | 0 | 0 | 0 | 0 | 0 | 0 | 0 | 0 | 0 | 0 | 0 | 0 | 0 | 0 | 0 | 0 | 0 | 0 | 0 | 0.9063444 | 0 | 0.01510574 | 0 | 0 | 0 | 0 | 0 | 0 | 0 | 0 | 0 | 10.1021/cm201221z | yes |  | 0 |  |  | 168 | 175 | no |  |  |  | 3',5'-dimethylspiro[isoindoline-2,1'-piperidin]-1'-ium |  |  | amorphous |  |  | GeO2, Ludox, Catapal B, NH4F | [19 empty] | CC1CC(C)C[N+]2(Cc3ccccc3C2)C1 |  |  | C15H22N | [5 empty] | 2011
5328 | 0.05476506 | 0.006024096 | 0 | 0 | 0 | 0 | 0 | 0 | 0 | 0 | 0 | 0.01506024 | 0.005475904 | 0 | 0 | 0 | 0 | 0 | 0 | 0 | 0 | 0 | 0 | 0 | 0 | 0 | 0 | 0 | 0 | 0 | 0 | 0 | 0 | 0 | 0 | 0 | 0 | 0 | 0 | 0.9036145 | 0 | 0.01506024 | 0 | 0 | 0 | 0 | 0 | 0 | 0 | 0 | 0 | 10.1021/cm201221z | yes |  | 0 |  |  | 168 | 175 | no |  |  |  | 3',5'-dimethylspiro[isoindoline-2,1'-piperidin]-1'-ium |  |  | amorphous |  |  | GeO2, Ludox, Catapal B, NH4F | [19 empty] | CC1CC(C)C[N+]2(Cc3ccccc3C2)C1 |  |  | C15H22N | [5 empty] | 2011
5329 | 0.05493051 | 0 | 0 | 0 | 0 | 0 | 0 | 0 | 0 | 0 | 0 | 0.01510574 | 0.005492447 | 0 | 0 | 0.003021148 | 0 | 0 | 0 | 0 | 0 | 0 | 0 | 0 | 0 | 0 | 0 | 0 | 0 | 0 | 0 | 0 | 0 | 0 | 0 | 0 | 0 | 0 | 0 | 0.9063444 | 0 | 0.01510574 | 0 | 0 | 0 | 0 | 0 | 0 | 0 | 0 | 0 | 10.1021/cm201221z | yes |  | 0 |  |  | 168 | 175 | no |  |  |  | 3',5'-dimethylspiro[isoindoline-2,1'-piperidin]-1'-ium |  |  | amorphous |  |  | GeO2, Ludox, Catapal B, NH4F | [19 empty] | CC1CC(C)C[N+]2(Cc3ccccc3C2)C1 |  |  | C15H22N | [5 empty] | 2011
5330 | 0.05476506 | 0 | 0 | 0 | 0 | 0 | 0 | 0 | 0 | 0 | 0 | 0.01506024 | 0.005475904 | 0 | 0 | 0.006024096 | 0 | 0 | 0 | 0 | 0 | 0 | 0 | 0 | 0 | 0 | 0 | 0 | 0 | 0 | 0 | 0 | 0 | 0 | 0 | 0 | 0 | 0 | 0 | 0.9036145 | 0 | 0.01506024 | 0 | 0 | 0 | 0 | 0 | 0 | 0 | 0 | 0 | 10.1021/cm201221z | yes |  | 0 |  |  | 168 | 175 | no |  |  |  | 3',5'-dimethylspiro[isoindoline-2,1'-piperidin]-1'-ium |  |  | amorphous |  |  | GeO2, Ludox, Catapal B, NH4F | [19 empty] | CC1CC(C)C[N+]2(Cc3ccccc3C2)C1 |  |  | C15H22N | [5 empty] | 2011
5331 | 0.06116208 | 0 | 0 | 0 | 0 | 0 | 0 | 0 | 0 | 0 | 0 | 0.006116208 | 0 | 0 | 0 | 0 | 0 | 0 | 0 | 0 | 0 | 0 | 0 | 0 | 0 | 0 | 0 | 0 | 0 | 0 | 0 | 0 | 0 | 0 | 0 | 0 | 0 | 0 | 0 | 0.9174312 | 0 | 0.01529052 | 0 | 0 | 0 | 0 | 0 | 0 | 0 | 0 | 0 | 10.1021/cm201221z | yes |  | 0 |  |  | 168 | 175 | no |  |  |  | 3',5'-dimethylspiro[isoindoline-2,1'-piperidin]-1'-ium |  |  | amorphous |  |  | GeO2, Ludox, Catapal B, NH4F | [19 empty] | CC1CC(C)C[N+]2(Cc3ccccc3C2)C1 |  |  | C15H22N | [5 empty] | 2011
5332 | 0.06097561 | 0.00304878 | 0 | 0 | 0 | 0 | 0 | 0 | 0 | 0 | 0 | 0.006097561 | 0 | 0 | 0 | 0 | 0 | 0 | 0 | 0 | 0 | 0 | 0 | 0 | 0 | 0 | 0 | 0 | 0 | 0 | 0 | 0 | 0 | 0 | 0 | 0 | 0 | 0 | 0 | 0.9146341 | 0 | 0.0152439 | 0 | 0 | 0 | 0 | 0 | 0 | 0 | 0 | 0 | 10.1021/cm201221z | yes |  | 0 |  |  | 168 | 175 | no |  |  |  | 3',5'-dimethylspiro[isoindoline-2,1'-piperidin]-1'-ium |  |  | amorphous |  |  | GeO2, Ludox, Catapal B, NH4F | [19 empty] | CC1CC(C)C[N+]2(Cc3ccccc3C2)C1 |  |  | C15H22N | [5 empty] | 2011
5333 | 0.06079027 | 0.006079027 | 0 | 0 | 0 | 0 | 0 | 0 | 0 | 0 | 0 | 0.006079027 | 0 | 0 | 0 | 0 | 0 | 0 | 0 | 0 | 0 | 0 | 0 | 0 | 0 | 0 | 0 | 0 | 0 | 0 | 0 | 0 | 0 | 0 | 0 | 0 | 0 | 0 | 0 | 0.9118541 | 0 | 0.01519757 | 0 | 0 | 0 | 0 | 0 | 0 | 0 | 0 | 0 | 10.1021/cm201221z | yes |  | 0 |  |  | 168 | 175 | no |  |  |  | 3',5'-dimethylspiro[isoindoline-2,1'-piperidin]-1'-ium |  |  | amorphous |  |  | GeO2, Ludox, Catapal B, NH4F | [19 empty] | CC1CC(C)C[N+]2(Cc3ccccc3C2)C1 |  |  | C15H22N | [5 empty] | 2011
5334 | 0.06097561 | 0 | 0 | 0 | 0 | 0 | 0 | 0 | 0 | 0 | 0 | 0.006097561 | 0 | 0 | 0 | 0.00304878 | 0 | 0 | 0 | 0 | 0 | 0 | 0 | 0 | 0 | 0 | 0 | 0 | 0 | 0 | 0 | 0 | 0 | 0 | 0 | 0 | 0 | 0 | 0 | 0.9146341 | 0 | 0.0152439 | 0 | 0 | 0 | 0 | 0 | 0 | 0 | 0 | 0 | 10.1021/cm201221z | yes |  | 0 |  |  | 168 | 175 | no |  |  |  | 3',5'-dimethylspiro[isoindoline-2,1'-piperidin]-1'-ium |  |  | amorphous |  |  | GeO2, Ludox, Catapal B, NH4F | [19 empty] | CC1CC(C)C[N+]2(Cc3ccccc3C2)C1 |  |  | C15H22N | [5 empty] | 2011
5335 | 0.06079027 | 0 | 0 | 0 | 0 | 0 | 0 | 0 | 0 | 0 | 0 | 0.006079027 | 0 | 0 | 0 | 0.006079027 | 0 | 0 | 0 | 0 | 0 | 0 | 0 | 0 | 0 | 0 | 0 | 0 | 0 | 0 | 0 | 0 | 0 | 0 | 0 | 0 | 0 | 0 | 0 | 0.9118541 | 0 | 0.01519757 | 0 | 0 | 0 | 0 | 0 | 0 | 0 | 0 | 0 | 10.1021/cm201221z | yes |  | 0 |  |  | 168 | 175 | no |  |  |  | 3',5'-dimethylspiro[isoindoline-2,1'-piperidin]-1'-ium |  |  | amorphous |  |  | GeO2, Ludox, Catapal B, NH4F | [19 empty] | CC1CC(C)C[N+]2(Cc3ccccc3C2)C1 |  |  | C15H22N | [5 empty] | 2011
5336 | 0.06079027 | 0 | 0 | 0 | 0 | 0 | 0 | 0 | 0 | 0 | 0 | 0.01215805 | 0 | 0 | 0 | 0 | 0 | 0 | 0 | 0 | 0 | 0 | 0 | 0 | 0 | 0 | 0 | 0 | 0 | 0 | 0 | 0 | 0 | 0 | 0 | 0 | 0 | 0 | 0 | 0.9118541 | 0 | 0.01519757 | 0 | 0 | 0 | 0 | 0 | 0 | 0 | 0 | 0 | 10.1021/cm201221z | yes |  | 0 |  |  | 168 | 175 | no |  |  |  | 3',5'-dimethylspiro[isoindoline-2,1'-piperidin]-1'-ium |  |  | amorphous |  |  | GeO2, Ludox, Catapal B, NH4F | [19 empty] | CC1CC(C)C[N+]2(Cc3ccccc3C2)C1 |  |  | C15H22N | [5 empty] | 2011
5337 | 0.06060606 | 0.003030303 | 0 | 0 | 0 | 0 | 0 | 0 | 0 | 0 | 0 | 0.01212121 | 0 | 0 | 0 | 0 | 0 | 0 | 0 | 0 | 0 | 0 | 0 | 0 | 0 | 0 | 0 | 0 | 0 | 0 | 0 | 0 | 0 | 0 | 0 | 0 | 0 | 0 | 0 | 0.9090909 | 0 | 0.01515152 | 0 | 0 | 0 | 0 | 0 | 0 | 0 | 0 | 0 | 10.1021/cm201221z | yes |  | 0 |  |  | 168 | 175 | no |  |  |  | 3',5'-dimethylspiro[isoindoline-2,1'-piperidin]-1'-ium |  |  | amorphous |  |  | GeO2, Ludox, Catapal B, NH4F | [19 empty] | CC1CC(C)C[N+]2(Cc3ccccc3C2)C1 |  |  | C15H22N | [5 empty] | 2011
5338 | 0.06042296 | 0.006042296 | 0 | 0 | 0 | 0 | 0 | 0 | 0 | 0 | 0 | 0.01208459 | 0 | 0 | 0 | 0 | 0 | 0 | 0 | 0 | 0 | 0 | 0 | 0 | 0 | 0 | 0 | 0 | 0 | 0 | 0 | 0 | 0 | 0 | 0 | 0 | 0 | 0 | 0 | 0.9063444 | 0 | 0.01510574 | 0 | 0 | 0 | 0 | 0 | 0 | 0 | 0 | 0 | 10.1021/cm201221z | yes |  | 0 |  |  | 168 | 175 | no |  |  |  | 3',5'-dimethylspiro[isoindoline-2,1'-piperidin]-1'-ium |  |  | amorphous |  |  | GeO2, Ludox, Catapal B, NH4F | [19 empty] | CC1CC(C)C[N+]2(Cc3ccccc3C2)C1 |  |  | C15H22N | [5 empty] | 2011
5339 | 0.06060606 | 0 | 0 | 0 | 0 | 0 | 0 | 0 | 0 | 0 | 0 | 0.01212121 | 0 | 0 | 0 | 0.003030303 | 0 | 0 | 0 | 0 | 0 | 0 | 0 | 0 | 0 | 0 | 0 | 0 | 0 | 0 | 0 | 0 | 0 | 0 | 0 | 0 | 0 | 0 | 0 | 0.9090909 | 0 | 0.01515152 | 0 | 0 | 0 | 0 | 0 | 0 | 0 | 0 | 0 | 10.1021/cm201221z | yes |  | 0 |  |  | 168 | 175 | no |  |  |  | 3',5'-dimethylspiro[isoindoline-2,1'-piperidin]-1'-ium |  |  | amorphous |  |  | GeO2, Ludox, Catapal B, NH4F | [19 empty] | CC1CC(C)C[N+]2(Cc3ccccc3C2)C1 |  |  | C15H22N | [5 empty] | 2011
5340 | 0.06042296 | 0 | 0 | 0 | 0 | 0 | 0 | 0 | 0 | 0 | 0 | 0.01208459 | 0 | 0 | 0 | 0.006042296 | 0 | 0 | 0 | 0 | 0 | 0 | 0 | 0 | 0 | 0 | 0 | 0 | 0 | 0 | 0 | 0 | 0 | 0 | 0 | 0 | 0 | 0 | 0 | 0.9063444 | 0 | 0.01510574 | 0 | 0 | 0 | 0 | 0 | 0 | 0 | 0 | 0 | 10.1021/cm201221z | yes |  | 0 |  |  | 168 | 175 | no |  |  |  | 3',5'-dimethylspiro[isoindoline-2,1'-piperidin]-1'-ium |  |  | amorphous |  |  | GeO2, Ludox, Catapal B, NH4F | [19 empty] | CC1CC(C)C[N+]2(Cc3ccccc3C2)C1 |  |  | C15H22N | [5 empty] | 2011
5341 | 0.06060606 | 0 | 0 | 0 | 0 | 0 | 0 | 0 | 0 | 0 | 0 | 0.01515152 | 0 | 0 | 0 | 0 | 0 | 0 | 0 | 0 | 0 | 0 | 0 | 0 | 0 | 0 | 0 | 0 | 0 | 0 | 0 | 0 | 0 | 0 | 0 | 0 | 0 | 0 | 0 | 0.9090909 | 0 | 0.01515152 | 0 | 0 | 0 | 0 | 0 | 0 | 0 | 0 | 0 | 10.1021/cm201221z | yes |  | 0 |  |  | 168 | 175 | no |  |  |  | 3',5'-dimethylspiro[isoindoline-2,1'-piperidin]-1'-ium |  |  | amorphous |  |  | GeO2, Ludox, Catapal B, NH4F | [19 empty] | CC1CC(C)C[N+]2(Cc3ccccc3C2)C1 |  |  | C15H22N | [5 empty] | 2011
5342 | 0.06042296 | 0.003021148 | 0 | 0 | 0 | 0 | 0 | 0 | 0 | 0 | 0 | 0.01510574 | 0 | 0 | 0 | 0 | 0 | 0 | 0 | 0 | 0 | 0 | 0 | 0 | 0 | 0 | 0 | 0 | 0 | 0 | 0 | 0 | 0 | 0 | 0 | 0 | 0 | 0 | 0 | 0.9063444 | 0 | 0.01510574 | 0 | 0 | 0 | 0 | 0 | 0 | 0 | 0 | 0 | 10.1021/cm201221z | yes |  | 0 |  |  | 168 | 175 | no |  |  |  | 3',5'-dimethylspiro[isoindoline-2,1'-piperidin]-1'-ium |  |  | amorphous |  |  | GeO2, Ludox, Catapal B, NH4F | [19 empty] | CC1CC(C)C[N+]2(Cc3ccccc3C2)C1 |  |  | C15H22N | [5 empty] | 2011
5343 | 0.06024096 | 0.006024096 | 0 | 0 | 0 | 0 | 0 | 0 | 0 | 0 | 0 | 0.01506024 | 0 | 0 | 0 | 0 | 0 | 0 | 0 | 0 | 0 | 0 | 0 | 0 | 0 | 0 | 0 | 0 | 0 | 0 | 0 | 0 | 0 | 0 | 0 | 0 | 0 | 0 | 0 | 0.9036145 | 0 | 0.01506024 | 0 | 0 | 0 | 0 | 0 | 0 | 0 | 0 | 0 | 10.1021/cm201221z | yes |  | 0 |  |  | 168 | 175 | no |  |  |  | 3',5'-dimethylspiro[isoindoline-2,1'-piperidin]-1'-ium |  |  | amorphous |  |  | GeO2, Ludox, Catapal B, NH4F | [19 empty] | CC1CC(C)C[N+]2(Cc3ccccc3C2)C1 |  |  | C15H22N | [5 empty] | 2011
5344 | 0.06042296 | 0 | 0 | 0 | 0 | 0 | 0 | 0 | 0 | 0 | 0 | 0.01510574 | 0 | 0 | 0 | 0.003021148 | 0 | 0 | 0 | 0 | 0 | 0 | 0 | 0 | 0 | 0 | 0 | 0 | 0 | 0 | 0 | 0 | 0 | 0 | 0 | 0 | 0 | 0 | 0 | 0.9063444 | 0 | 0.01510574 | 0 | 0 | 0 | 0 | 0 | 0 | 0 | 0 | 0 | 10.1021/cm201221z | yes |  | 0 |  |  | 168 | 175 | no |  |  |  | 3',5'-dimethylspiro[isoindoline-2,1'-piperidin]-1'-ium |  |  | amorphous |  |  | GeO2, Ludox, Catapal B, NH4F | [19 empty] | CC1CC(C)C[N+]2(Cc3ccccc3C2)C1 |  |  | C15H22N | [5 empty] | 2011
5345 | 0.06024096 | 0 | 0 | 0 | 0 | 0 | 0 | 0 | 0 | 0 | 0 | 0.01506024 | 0 | 0 | 0 | 0.006024096 | 0 | 0 | 0 | 0 | 0 | 0 | 0 | 0 | 0 | 0 | 0 | 0 | 0 | 0 | 0 | 0 | 0 | 0 | 0 | 0 | 0 | 0 | 0 | 0.9036145 | 0 | 0.01506024 | 0 | 0 | 0 | 0 | 0 | 0 | 0 | 0 | 0 | 10.1021/cm201221z | yes |  | 0 |  |  | 168 | 175 | no |  |  |  | 3',5'-dimethylspiro[isoindoline-2,1'-piperidin]-1'-ium |  |  | amorphous |  |  | GeO2, Ludox, Catapal B, NH4F | [19 empty] | CC1CC(C)C[N+]2(Cc3ccccc3C2)C1 |  |  | C15H22N | [5 empty] | 2011
5346 | 0.04039168 | 0 | 0 | 0 | 0 | 0 | 0 | 0 | 0 | 0 | 0 | 0.006119951 | 0.02019584 | 0 | 0 | 0 | 0 | 0 | 0 | 0 | 0 | 0 | 0 | 0 | 0 | 0 | 0 | 0 | 0 | 0 | 0 | 0 | 0 | 0 | 0 | 0 | 0 | 0 | 0 | 0.9179927 | 0 | 0.01529988 | 0 | 0 | 0 | 0 | 0 | 0 | 0 | 0 | 0 | 10.1021/cm201221z | yes |  | 0 |  |  | 168 | 175 | no |  |  |  | 2'-methylspiro[isoindoline-2,1'-piperidin]-1'-ium |  |  | amorphous |  |  | GeO2, Ludox, Catapal B, NH4F | [19 empty] | CC1CCCC[N+]12Cc1ccccc1C2 |  |  | C14H20N | [5 empty] | 2011
5347 | 0.04026846 | 0.003050641 | 0 | 0 | 0 | 0 | 0 | 0 | 0 | 0 | 0 | 0.006101281 | 0.02013423 | 0 | 0 | 0 | 0 | 0 | 0 | 0 | 0 | 0 | 0 | 0 | 0 | 0 | 0 | 0 | 0 | 0 | 0 | 0 | 0 | 0 | 0 | 0 | 0 | 0 | 0 | 0.9151922 | 0 | 0.0152532 | 0 | 0 | 0 | 0 | 0 | 0 | 0 | 0 | 0 | 10.1021/cm201221z | yes |  | 0 |  |  | 168 | 175 | no |  |  |  | 2'-methylspiro[isoindoline-2,1'-piperidin]-1'-ium |  |  | amorphous |  |  | GeO2, Ludox, Catapal B, NH4F | [19 empty] | CC1CCCC[N+]12Cc1ccccc1C2 |  |  | C14H20N | [5 empty] | 2011
5348 | 0.04014599 | 0.006082725 | 0 | 0 | 0 | 0 | 0 | 0 | 0 | 0 | 0 | 0.006082725 | 0.02007299 | 0 | 0 | 0 | 0 | 0 | 0 | 0 | 0 | 0 | 0 | 0 | 0 | 0 | 0 | 0 | 0 | 0 | 0 | 0 | 0 | 0 | 0 | 0 | 0 | 0 | 0 | 0.9124088 | 0 | 0.01520681 | 0 | 0 | 0 | 0 | 0 | 0 | 0 | 0 | 0 | 10.1021/cm201221z | yes |  | 0 |  |  | 168 | 175 | no |  |  |  | 2'-methylspiro[isoindoline-2,1'-piperidin]-1'-ium |  |  | amorphous |  |  | GeO2, Ludox, Catapal B, NH4F | [19 empty] | CC1CCCC[N+]12Cc1ccccc1C2 |  |  | C14H20N | [5 empty] | 2011
5349 | 0.04026846 | 0 | 0 | 0 | 0 | 0 | 0 | 0 | 0 | 0 | 0 | 0.006101281 | 0.02013423 | 0 | 0 | 0.003050641 | 0 | 0 | 0 | 0 | 0 | 0 | 0 | 0 | 0 | 0 | 0 | 0 | 0 | 0 | 0 | 0 | 0 | 0 | 0 | 0 | 0 | 0 | 0 | 0.9151922 | 0 | 0.0152532 | 0 | 0 | 0 | 0 | 0 | 0 | 0 | 0 | 0 | 10.1021/cm201221z | yes |  | 0 |  |  | 168 | 175 | no |  |  |  | 2'-methylspiro[isoindoline-2,1'-piperidin]-1'-ium |  |  | amorphous |  |  | GeO2, Ludox, Catapal B, NH4F | [19 empty] | CC1CCCC[N+]12Cc1ccccc1C2 |  |  | C14H20N | [5 empty] | 2011
5350 | 0.04014599 | 0 | 0 | 0 | 0 | 0 | 0 | 0 | 0 | 0 | 0 | 0.006082725 | 0.02007299 | 0 | 0 | 0.006082725 | 0 | 0 | 0 | 0 | 0 | 0 | 0 | 0 | 0 | 0 | 0 | 0 | 0 | 0 | 0 | 0 | 0 | 0 | 0 | 0 | 0 | 0 | 0 | 0.9124088 | 0 | 0.01520681 | 0 | 0 | 0 | 0 | 0 | 0 | 0 | 0 | 0 | 10.1021/cm201221z | yes |  | 0 |  |  | 168 | 175 | no |  |  |  | 2'-methylspiro[isoindoline-2,1'-piperidin]-1'-ium |  |  | amorphous |  |  | GeO2, Ludox, Catapal B, NH4F | [19 empty] | CC1CCCC[N+]12Cc1ccccc1C2 |  |  | C14H20N | [5 empty] | 2011
5351 | 0.04014599 | 0 | 0 | 0 | 0 | 0 | 0 | 0 | 0 | 0 | 0 | 0.01216545 | 0.02007299 | 0 | 0 | 0 | 0 | 0 | 0 | 0 | 0 | 0 | 0 | 0 | 0 | 0 | 0 | 0 | 0 | 0 | 0 | 0 | 0 | 0 | 0 | 0 | 0 | 0 | 0 | 0.9124088 | 0 | 0.01520681 | 0 | 0 | 0 | 0 | 0 | 0 | 0 | 0 | 0 | 10.1021/cm201221z | yes |  | 0 |  |  | 168 | 175 | no |  |  |  | 2'-methylspiro[isoindoline-2,1'-piperidin]-1'-ium |  |  | ITQ-7/ITQ-17 | amorphous |  | GeO2, Ludox, Catapal B, NH4F | [19 empty] | CC1CCCC[N+]12Cc1ccccc1C2 |  |  | C14H20N |  |  | ISV/BEC |  |  | 2011
5352 | 0.04002426 | 0.003032141 | 0 | 0 | 0 | 0 | 0 | 0 | 0 | 0 | 0 | 0.01212856 | 0.02001213 | 0 | 0 | 0 | 0 | 0 | 0 | 0 | 0 | 0 | 0 | 0 | 0 | 0 | 0 | 0 | 0 | 0 | 0 | 0 | 0 | 0 | 0 | 0 | 0 | 0 | 0 | 0.9096422 | 0 | 0.0151607 | 0 | 0 | 0 | 0 | 0 | 0 | 0 | 0 | 0 | 10.1021/cm201221z | yes |  | 0 |  |  | 168 | 175 | no |  |  |  | 2'-methylspiro[isoindoline-2,1'-piperidin]-1'-ium |  |  | pharmacosiderite |  |  | GeO2, Ludox, Catapal B, NH4F | [19 empty] | CC1CCCC[N+]12Cc1ccccc1C2 |  |  | C14H20N | [5 empty] | 2011
5353 | 0.03990326 | 0.006045949 | 0 | 0 | 0 | 0 | 0 | 0 | 0 | 0 | 0 | 0.0120919 | 0.01995163 | 0 | 0 | 0 | 0 | 0 | 0 | 0 | 0 | 0 | 0 | 0 | 0 | 0 | 0 | 0 | 0 | 0 | 0 | 0 | 0 | 0 | 0 | 0 | 0 | 0 | 0 | 0.9068924 | 0 | 0.01511487 | 0 | 0 | 0 | 0 | 0 | 0 | 0 | 0 | 0 | 10.1021/cm201221z | yes |  | 0 |  |  | 168 | 175 | no |  |  |  | 2'-methylspiro[isoindoline-2,1'-piperidin]-1'-ium |  |  | pharmacosiderite |  |  | GeO2, Ludox, Catapal B, NH4F | [19 empty] | CC1CCCC[N+]12Cc1ccccc1C2 |  |  | C14H20N | [5 empty] | 2011
5354 | 0.04002426 | 0 | 0 | 0 | 0 | 0 | 0 | 0 | 0 | 0 | 0 | 0.01212856 | 0.02001213 | 0 | 0 | 0.003032141 | 0 | 0 | 0 | 0 | 0 | 0 | 0 | 0 | 0 | 0 | 0 | 0 | 0 | 0 | 0 | 0 | 0 | 0 | 0 | 0 | 0 | 0 | 0 | 0.9096422 | 0 | 0.0151607 | 0 | 0 | 0 | 0 | 0 | 0 | 0 | 0 | 0 | 10.1021/cm201221z | yes |  | 0 |  |  | 168 | 175 | no |  |  |  | 2'-methylspiro[isoindoline-2,1'-piperidin]-1'-ium |  |  | ITQ-7/ITQ-17 | amorphous |  | GeO2, Ludox, Catapal B, NH4F | [19 empty] | CC1CCCC[N+]12Cc1ccccc1C2 |  |  | C14H20N |  |  | ISV/BEC |  |  | 2011
5355 | 0.03990326 | 0 | 0 | 0 | 0 | 0 | 0 | 0 | 0 | 0 | 0 | 0.0120919 | 0.01995163 | 0 | 0 | 0.006045949 | 0 | 0 | 0 | 0 | 0 | 0 | 0 | 0 | 0 | 0 | 0 | 0 | 0 | 0 | 0 | 0 | 0 | 0 | 0 | 0 | 0 | 0 | 0 | 0.9068924 | 0 | 0.01511487 | 0 | 0 | 0 | 0 | 0 | 0 | 0 | 0 | 0 | 10.1021/cm201221z | yes |  | 0 |  |  | 168 | 175 | no |  |  |  | 2'-methylspiro[isoindoline-2,1'-piperidin]-1'-ium |  |  | amorphous |  |  | GeO2, Ludox, Catapal B, NH4F | [19 empty] | CC1CCCC[N+]12Cc1ccccc1C2 |  |  | C14H20N | [5 empty] | 2011
5356 | 0.04002426 | 0 | 0 | 0 | 0 | 0 | 0 | 0 | 0 | 0 | 0 | 0.0151607 | 0.02001213 | 0 | 0 | 0 | 0 | 0 | 0 | 0 | 0 | 0 | 0 | 0 | 0 | 0 | 0 | 0 | 0 | 0 | 0 | 0 | 0 | 0 | 0 | 0 | 0 | 0 | 0 | 0.9096422 | 0 | 0.0151607 | 0 | 0 | 0 | 0 | 0 | 0 | 0 | 0 | 0 | 10.1021/cm201221z | yes |  | 0 |  |  | 168 | 175 | no |  |  |  | 2'-methylspiro[isoindoline-2,1'-piperidin]-1'-ium |  |  | ITQ-17 | ITQ-7 |  | GeO2, Ludox, Catapal B, NH4F | [19 empty] | CC1CCCC[N+]12Cc1ccccc1C2 |  |  | C14H20N |  |  | BEC | ISV |  | 2011
5357 | 0.03990326 | 0.003022975 | 0 | 0 | 0 | 0 | 0 | 0 | 0 | 0 | 0 | 0.01511487 | 0.01995163 | 0 | 0 | 0 | 0 | 0 | 0 | 0 | 0 | 0 | 0 | 0 | 0 | 0 | 0 | 0 | 0 | 0 | 0 | 0 | 0 | 0 | 0 | 0 | 0 | 0 | 0 | 0.9068924 | 0 | 0.01511487 | 0 | 0 | 0 | 0 | 0 | 0 | 0 | 0 | 0 | 10.1021/cm201221z | yes |  | 0 |  |  | 168 | 175 | no |  |  |  | 2'-methylspiro[isoindoline-2,1'-piperidin]-1'-ium |  |  | pharmacosiderite |  |  | GeO2, Ludox, Catapal B, NH4F | [19 empty] | CC1CCCC[N+]12Cc1ccccc1C2 |  |  | C14H20N | [5 empty] | 2011
5358 | 0.039783 | 0.006027728 | 0 | 0 | 0 | 0 | 0 | 0 | 0 | 0 | 0 | 0.01506932 | 0.0198915 | 0 | 0 | 0 | 0 | 0 | 0 | 0 | 0 | 0 | 0 | 0 | 0 | 0 | 0 | 0 | 0 | 0 | 0 | 0 | 0 | 0 | 0 | 0 | 0 | 0 | 0 | 0.9041591 | 0 | 0.01506932 | 0 | 0 | 0 | 0 | 0 | 0 | 0 | 0 | 0 | 10.1021/cm201221z | yes |  | 0 |  |  | 168 | 175 | no |  |  |  | 2'-methylspiro[isoindoline-2,1'-piperidin]-1'-ium |  |  | pharmacosiderite |  |  | GeO2, Ludox, Catapal B, NH4F | [19 empty] | CC1CCCC[N+]12Cc1ccccc1C2 |  |  | C14H20N | [5 empty] | 2011
5359 | 0.03990326 | 0 | 0 | 0 | 0 | 0 | 0 | 0 | 0 | 0 | 0 | 0.01511487 | 0.01995163 | 0 | 0 | 0.003022975 | 0 | 0 | 0 | 0 | 0 | 0 | 0 | 0 | 0 | 0 | 0 | 0 | 0 | 0 | 0 | 0 | 0 | 0 | 0 | 0 | 0 | 0 | 0 | 0.9068924 | 0 | 0.01511487 | 0 | 0 | 0 | 0 | 0 | 0 | 0 | 0 | 0 | 10.1021/cm201221z | yes |  | 0 |  |  | 168 | 175 | no |  |  |  | 2'-methylspiro[isoindoline-2,1'-piperidin]-1'-ium |  |  | ITQ-17 | ITQ-7 |  | GeO2, Ludox, Catapal B, NH4F | [19 empty] | CC1CCCC[N+]12Cc1ccccc1C2 |  |  | C14H20N |  |  | BEC | ISV |  | 2011
5360 | 0.039783 | 0 | 0 | 0 | 0 | 0 | 0 | 0 | 0 | 0 | 0 | 0.01506932 | 0.0198915 | 0 | 0 | 0.006027728 | 0 | 0 | 0 | 0 | 0 | 0 | 0 | 0 | 0 | 0 | 0 | 0 | 0 | 0 | 0 | 0 | 0 | 0 | 0 | 0 | 0 | 0 | 0 | 0.9041591 | 0 | 0.01506932 | 0 | 0 | 0 | 0 | 0 | 0 | 0 | 0 | 0 | 10.1021/cm201221z | yes |  | 0 |  |  | 168 | 175 | no |  |  |  | 2'-methylspiro[isoindoline-2,1'-piperidin]-1'-ium |  |  | ITQ-7/ITQ-17 | amorphous |  | GeO2, Ludox, Catapal B, NH4F | [19 empty] | CC1CCCC[N+]12Cc1ccccc1C2 |  |  | C14H20N |  |  | ISV/BEC |  |  | 2011
5361 | 0.05560245 | 0 | 0 | 0 | 0 | 0 | 0 | 0 | 0 | 0 | 0 | 0.006116208 | 0.005559633 | 0 | 0 | 0 | 0 | 0 | 0 | 0 | 0 | 0 | 0 | 0 | 0 | 0 | 0 | 0 | 0 | 0 | 0 | 0 | 0 | 0 | 0 | 0 | 0 | 0 | 0 | 0.9174312 | 0 | 0.01529052 | 0 | 0 | 0 | 0 | 0 | 0 | 0 | 0 | 0 | 10.1021/cm201221z | yes |  | 0 |  |  | 168 | 175 | no |  |  |  | 2'-methylspiro[isoindoline-2,1'-piperidin]-1'-ium |  |  | amorphous |  |  | GeO2, Ludox, Catapal B, NH4F | [19 empty] | CC1CCCC[N+]12Cc1ccccc1C2 |  |  | C14H20N | [5 empty] | 2011
5362 | 0.05543293 | 0.00304878 | 0 | 0 | 0 | 0 | 0 | 0 | 0 | 0 | 0 | 0.006097561 | 0.005542683 | 0 | 0 | 0 | 0 | 0 | 0 | 0 | 0 | 0 | 0 | 0 | 0 | 0 | 0 | 0 | 0 | 0 | 0 | 0 | 0 | 0 | 0 | 0 | 0 | 0 | 0 | 0.9146341 | 0 | 0.0152439 | 0 | 0 | 0 | 0 | 0 | 0 | 0 | 0 | 0 | 10.1021/cm201221z | yes |  | 0 |  |  | 168 | 175 | no |  |  |  | 2'-methylspiro[isoindoline-2,1'-piperidin]-1'-ium |  |  | amorphous |  |  | GeO2, Ludox, Catapal B, NH4F | [19 empty] | CC1CCCC[N+]12Cc1ccccc1C2 |  |  | C14H20N | [5 empty] | 2011
5363 | 0.05526444 | 0.006079027 | 0 | 0 | 0 | 0 | 0 | 0 | 0 | 0 | 0 | 0.006079027 | 0.005525836 | 0 | 0 | 0 | 0 | 0 | 0 | 0 | 0 | 0 | 0 | 0 | 0 | 0 | 0 | 0 | 0 | 0 | 0 | 0 | 0 | 0 | 0 | 0 | 0 | 0 | 0 | 0.9118541 | 0 | 0.01519757 | 0 | 0 | 0 | 0 | 0 | 0 | 0 | 0 | 0 | 10.1021/cm201221z | yes |  | 0 |  |  | 168 | 175 | no |  |  |  | 2'-methylspiro[isoindoline-2,1'-piperidin]-1'-ium |  |  | amorphous |  |  | GeO2, Ludox, Catapal B, NH4F | [19 empty] | CC1CCCC[N+]12Cc1ccccc1C2 |  |  | C14H20N | [5 empty] | 2011
5364 | 0.05543293 | 0 | 0 | 0 | 0 | 0 | 0 | 0 | 0 | 0 | 0 | 0.006097561 | 0.005542683 | 0 | 0 | 0.00304878 | 0 | 0 | 0 | 0 | 0 | 0 | 0 | 0 | 0 | 0 | 0 | 0 | 0 | 0 | 0 | 0 | 0 | 0 | 0 | 0 | 0 | 0 | 0 | 0.9146341 | 0 | 0.0152439 | 0 | 0 | 0 | 0 | 0 | 0 | 0 | 0 | 0 | 10.1021/cm201221z | yes |  | 0 |  |  | 168 | 175 | no |  |  |  | 2'-methylspiro[isoindoline-2,1'-piperidin]-1'-ium |  |  | amorphous |  |  | GeO2, Ludox, Catapal B, NH4F | [19 empty] | CC1CCCC[N+]12Cc1ccccc1C2 |  |  | C14H20N | [5 empty] | 2011
5365 | 0.05526444 | 0 | 0 | 0 | 0 | 0 | 0 | 0 | 0 | 0 | 0 | 0.006079027 | 0.005525836 | 0 | 0 | 0.006079027 | 0 | 0 | 0 | 0 | 0 | 0 | 0 | 0 | 0 | 0 | 0 | 0 | 0 | 0 | 0 | 0 | 0 | 0 | 0 | 0 | 0 | 0 | 0 | 0.9118541 | 0 | 0.01519757 | 0 | 0 | 0 | 0 | 0 | 0 | 0 | 0 | 0 | 10.1021/cm201221z | yes |  | 0 |  |  | 168 | 175 | no |  |  |  | 2'-methylspiro[isoindoline-2,1'-piperidin]-1'-ium |  |  | amorphous |  |  | GeO2, Ludox, Catapal B, NH4F | [19 empty] | CC1CCCC[N+]12Cc1ccccc1C2 |  |  | C14H20N | [5 empty] | 2011
5366 | 0.05526444 | 0 | 0 | 0 | 0 | 0 | 0 | 0 | 0 | 0 | 0 | 0.01215805 | 0.005525836 | 0 | 0 | 0 | 0 | 0 | 0 | 0 | 0 | 0 | 0 | 0 | 0 | 0 | 0 | 0 | 0 | 0 | 0 | 0 | 0 | 0 | 0 | 0 | 0 | 0 | 0 | 0.9118541 | 0 | 0.01519757 | 0 | 0 | 0 | 0 | 0 | 0 | 0 | 0 | 0 | 10.1021/cm201221z | yes |  | 0 |  |  | 168 | 175 | no |  |  |  | 2'-methylspiro[isoindoline-2,1'-piperidin]-1'-ium |  |  | amorphous |  |  | GeO2, Ludox, Catapal B, NH4F | [19 empty] | CC1CCCC[N+]12Cc1ccccc1C2 |  |  | C14H20N | [5 empty] | 2011
5367 | 0.05509697 | 0.003030303 | 0 | 0 | 0 | 0 | 0 | 0 | 0 | 0 | 0 | 0.01212121 | 0.005509091 | 0 | 0 | 0 | 0 | 0 | 0 | 0 | 0 | 0 | 0 | 0 | 0 | 0 | 0 | 0 | 0 | 0 | 0 | 0 | 0 | 0 | 0 | 0 | 0 | 0 | 0 | 0.9090909 | 0 | 0.01515152 | 0 | 0 | 0 | 0 | 0 | 0 | 0 | 0 | 0 | 10.1021/cm201221z | yes |  | 0 |  |  | 168 | 175 | no |  |  |  | 2'-methylspiro[isoindoline-2,1'-piperidin]-1'-ium |  |  | amorphous |  |  | GeO2, Ludox, Catapal B, NH4F | [19 empty] | CC1CCCC[N+]12Cc1ccccc1C2 |  |  | C14H20N | [5 empty] | 2011
5368 | 0.05493051 | 0.006042296 | 0 | 0 | 0 | 0 | 0 | 0 | 0 | 0 | 0 | 0.01208459 | 0.005492447 | 0 | 0 | 0 | 0 | 0 | 0 | 0 | 0 | 0 | 0 | 0 | 0 | 0 | 0 | 0 | 0 | 0 | 0 | 0 | 0 | 0 | 0 | 0 | 0 | 0 | 0 | 0.9063444 | 0 | 0.01510574 | 0 | 0 | 0 | 0 | 0 | 0 | 0 | 0 | 0 | 10.1021/cm201221z | yes |  | 0 |  |  | 168 | 175 | no |  |  |  | 2'-methylspiro[isoindoline-2,1'-piperidin]-1'-ium |  |  | amorphous |  |  | GeO2, Ludox, Catapal B, NH4F | [19 empty] | CC1CCCC[N+]12Cc1ccccc1C2 |  |  | C14H20N | [5 empty] | 2011
5369 | 0.05509697 | 0 | 0 | 0 | 0 | 0 | 0 | 0 | 0 | 0 | 0 | 0.01212121 | 0.005509091 | 0 | 0 | 0.003030303 | 0 | 0 | 0 | 0 | 0 | 0 | 0 | 0 | 0 | 0 | 0 | 0 | 0 | 0 | 0 | 0 | 0 | 0 | 0 | 0 | 0 | 0 | 0 | 0.9090909 | 0 | 0.01515152 | 0 | 0 | 0 | 0 | 0 | 0 | 0 | 0 | 0 | 10.1021/cm201221z | yes |  | 0 |  |  | 168 | 175 | no |  |  |  | 2'-methylspiro[isoindoline-2,1'-piperidin]-1'-ium |  |  | amorphous |  |  | GeO2, Ludox, Catapal B, NH4F | [19 empty] | CC1CCCC[N+]12Cc1ccccc1C2 |  |  | C14H20N | [5 empty] | 2011
5370 | 0.05493051 | 0 | 0 | 0 | 0 | 0 | 0 | 0 | 0 | 0 | 0 | 0.01208459 | 0.005492447 | 0 | 0 | 0.006042296 | 0 | 0 | 0 | 0 | 0 | 0 | 0 | 0 | 0 | 0 | 0 | 0 | 0 | 0 | 0 | 0 | 0 | 0 | 0 | 0 | 0 | 0 | 0 | 0.9063444 | 0 | 0.01510574 | 0 | 0 | 0 | 0 | 0 | 0 | 0 | 0 | 0 | 10.1021/cm201221z | yes |  | 0 |  |  | 168 | 175 | no |  |  |  | 2'-methylspiro[isoindoline-2,1'-piperidin]-1'-ium |  |  | amorphous |  |  | GeO2, Ludox, Catapal B, NH4F | [19 empty] | CC1CCCC[N+]12Cc1ccccc1C2 |  |  | C14H20N | [5 empty] | 2011
5371 | 0.05509697 | 0 | 0 | 0 | 0 | 0 | 0 | 0 | 0 | 0 | 0 | 0.01515152 | 0.005509091 | 0 | 0 | 0 | 0 | 0 | 0 | 0 | 0 | 0 | 0 | 0 | 0 | 0 | 0 | 0 | 0 | 0 | 0 | 0 | 0 | 0 | 0 | 0 | 0 | 0 | 0 | 0.9090909 | 0 | 0.01515152 | 0 | 0 | 0 | 0 | 0 | 0 | 0 | 0 | 0 | 10.1021/cm201221z | yes |  | 0 |  |  | 168 | 175 | no |  |  |  | 2'-methylspiro[isoindoline-2,1'-piperidin]-1'-ium |  |  | amorphous |  |  | GeO2, Ludox, Catapal B, NH4F | [19 empty] | CC1CCCC[N+]12Cc1ccccc1C2 |  |  | C14H20N | [5 empty] | 2011
5372 | 0.05493051 | 0.003021148 | 0 | 0 | 0 | 0 | 0 | 0 | 0 | 0 | 0 | 0.01510574 | 0.005492447 | 0 | 0 | 0 | 0 | 0 | 0 | 0 | 0 | 0 | 0 | 0 | 0 | 0 | 0 | 0 | 0 | 0 | 0 | 0 | 0 | 0 | 0 | 0 | 0 | 0 | 0 | 0.9063444 | 0 | 0.01510574 | 0 | 0 | 0 | 0 | 0 | 0 | 0 | 0 | 0 | 10.1021/cm201221z | yes |  | 0 |  |  | 168 | 175 | no |  |  |  | 2'-methylspiro[isoindoline-2,1'-piperidin]-1'-ium |  |  | amorphous |  |  | GeO2, Ludox, Catapal B, NH4F | [19 empty] | CC1CCCC[N+]12Cc1ccccc1C2 |  |  | C14H20N | [5 empty] | 2011
5373 | 0.05476506 | 0.006024096 | 0 | 0 | 0 | 0 | 0 | 0 | 0 | 0 | 0 | 0.01506024 | 0.005475904 | 0 | 0 | 0 | 0 | 0 | 0 | 0 | 0 | 0 | 0 | 0 | 0 | 0 | 0 | 0 | 0 | 0 | 0 | 0 | 0 | 0 | 0 | 0 | 0 | 0 | 0 | 0.9036145 | 0 | 0.01506024 | 0 | 0 | 0 | 0 | 0 | 0 | 0 | 0 | 0 | 10.1021/cm201221z | yes |  | 0 |  |  | 168 | 175 | no |  |  |  | 2'-methylspiro[isoindoline-2,1'-piperidin]-1'-ium |  |  | amorphous |  |  | GeO2, Ludox, Catapal B, NH4F | [19 empty] | CC1CCCC[N+]12Cc1ccccc1C2 |  |  | C14H20N | [5 empty] | 2011
5374 | 0.05493051 | 0 | 0 | 0 | 0 | 0 | 0 | 0 | 0 | 0 | 0 | 0.01510574 | 0.005492447 | 0 | 0 | 0.003021148 | 0 | 0 | 0 | 0 | 0 | 0 | 0 | 0 | 0 | 0 | 0 | 0 | 0 | 0 | 0 | 0 | 0 | 0 | 0 | 0 | 0 | 0 | 0 | 0.9063444 | 0 | 0.01510574 | 0 | 0 | 0 | 0 | 0 | 0 | 0 | 0 | 0 | 10.1021/cm201221z | yes |  | 0 |  |  | 168 | 175 | no |  |  |  | 2'-methylspiro[isoindoline-2,1'-piperidin]-1'-ium |  |  | amorphous |  |  | GeO2, Ludox, Catapal B, NH4F | [19 empty] | CC1CCCC[N+]12Cc1ccccc1C2 |  |  | C14H20N | [5 empty] | 2011
5375 | 0.05476506 | 0 | 0 | 0 | 0 | 0 | 0 | 0 | 0 | 0 | 0 | 0.01506024 | 0.005475904 | 0 | 0 | 0.006024096 | 0 | 0 | 0 | 0 | 0 | 0 | 0 | 0 | 0 | 0 | 0 | 0 | 0 | 0 | 0 | 0 | 0 | 0 | 0 | 0 | 0 | 0 | 0 | 0.9036145 | 0 | 0.01506024 | 0 | 0 | 0 | 0 | 0 | 0 | 0 | 0 | 0 | 10.1021/cm201221z | yes |  | 0 |  |  | 168 | 175 | no |  |  |  | 2'-methylspiro[isoindoline-2,1'-piperidin]-1'-ium |  |  | amorphous |  |  | GeO2, Ludox, Catapal B, NH4F | [19 empty] | CC1CCCC[N+]12Cc1ccccc1C2 |  |  | C14H20N | [5 empty] | 2011
5376 | 0.06116208 | 0 | 0 | 0 | 0 | 0 | 0 | 0 | 0 | 0 | 0 | 0.006116208 | 0 | 0 | 0 | 0 | 0 | 0 | 0 | 0 | 0 | 0 | 0 | 0 | 0 | 0 | 0 | 0 | 0 | 0 | 0 | 0 | 0 | 0 | 0 | 0 | 0 | 0 | 0 | 0.9174312 | 0 | 0.01529052 | 0 | 0 | 0 | 0 | 0 | 0 | 0 | 0 | 0 | 10.1021/cm201221z | yes |  | 0 |  |  | 168 | 175 | no |  |  |  | 2'-methylspiro[isoindoline-2,1'-piperidin]-1'-ium |  |  | amorphous |  |  | GeO2, Ludox, Catapal B, NH4F | [19 empty] | CC1CCCC[N+]12Cc1ccccc1C2 |  |  | C14H20N | [5 empty] | 2011
5377 | 0.06097561 | 0.00304878 | 0 | 0 | 0 | 0 | 0 | 0 | 0 | 0 | 0 | 0.006097561 | 0 | 0 | 0 | 0 | 0 | 0 | 0 | 0 | 0 | 0 | 0 | 0 | 0 | 0 | 0 | 0 | 0 | 0 | 0 | 0 | 0 | 0 | 0 | 0 | 0 | 0 | 0 | 0.9146341 | 0 | 0.0152439 | 0 | 0 | 0 | 0 | 0 | 0 | 0 | 0 | 0 | 10.1021/cm201221z | yes |  | 0 |  |  | 168 | 175 | no |  |  |  | 2'-methylspiro[isoindoline-2,1'-piperidin]-1'-ium |  |  | amorphous |  |  | GeO2, Ludox, Catapal B, NH4F | [19 empty] | CC1CCCC[N+]12Cc1ccccc1C2 |  |  | C14H20N | [5 empty] | 2011
5378 | 0.06079027 | 0.006079027 | 0 | 0 | 0 | 0 | 0 | 0 | 0 | 0 | 0 | 0.006079027 | 0 | 0 | 0 | 0 | 0 | 0 | 0 | 0 | 0 | 0 | 0 | 0 | 0 | 0 | 0 | 0 | 0 | 0 | 0 | 0 | 0 | 0 | 0 | 0 | 0 | 0 | 0 | 0.9118541 | 0 | 0.01519757 | 0 | 0 | 0 | 0 | 0 | 0 | 0 | 0 | 0 | 10.1021/cm201221z | yes |  | 0 |  |  | 168 | 175 | no |  |  |  | 2'-methylspiro[isoindoline-2,1'-piperidin]-1'-ium |  |  | amorphous |  |  | GeO2, Ludox, Catapal B, NH4F | [19 empty] | CC1CCCC[N+]12Cc1ccccc1C2 |  |  | C14H20N | [5 empty] | 2011
5379 | 0.06097561 | 0 | 0 | 0 | 0 | 0 | 0 | 0 | 0 | 0 | 0 | 0.006097561 | 0 | 0 | 0 | 0.00304878 | 0 | 0 | 0 | 0 | 0 | 0 | 0 | 0 | 0 | 0 | 0 | 0 | 0 | 0 | 0 | 0 | 0 | 0 | 0 | 0 | 0 | 0 | 0 | 0.9146341 | 0 | 0.0152439 | 0 | 0 | 0 | 0 | 0 | 0 | 0 | 0 | 0 | 10.1021/cm201221z | yes |  | 0 |  |  | 168 | 175 | no |  |  |  | 2'-methylspiro[isoindoline-2,1'-piperidin]-1'-ium |  |  | amorphous |  |  | GeO2, Ludox, Catapal B, NH4F | [19 empty] | CC1CCCC[N+]12Cc1ccccc1C2 |  |  | C14H20N | [5 empty] | 2011
5380 | 0.06079027 | 0 | 0 | 0 | 0 | 0 | 0 | 0 | 0 | 0 | 0 | 0.006079027 | 0 | 0 | 0 | 0.006079027 | 0 | 0 | 0 | 0 | 0 | 0 | 0 | 0 | 0 | 0 | 0 | 0 | 0 | 0 | 0 | 0 | 0 | 0 | 0 | 0 | 0 | 0 | 0 | 0.9118541 | 0 | 0.01519757 | 0 | 0 | 0 | 0 | 0 | 0 | 0 | 0 | 0 | 10.1021/cm201221z | yes |  | 0 |  |  | 168 | 175 | no |  |  |  | 2'-methylspiro[isoindoline-2,1'-piperidin]-1'-ium |  |  | amorphous |  |  | GeO2, Ludox, Catapal B, NH4F | [19 empty] | CC1CCCC[N+]12Cc1ccccc1C2 |  |  | C14H20N | [5 empty] | 2011
5381 | 0.06079027 | 0 | 0 | 0 | 0 | 0 | 0 | 0 | 0 | 0 | 0 | 0.01215805 | 0 | 0 | 0 | 0 | 0 | 0 | 0 | 0 | 0 | 0 | 0 | 0 | 0 | 0 | 0 | 0 | 0 | 0 | 0 | 0 | 0 | 0 | 0 | 0 | 0 | 0 | 0 | 0.9118541 | 0 | 0.01519757 | 0 | 0 | 0 | 0 | 0 | 0 | 0 | 0 | 0 | 10.1021/cm201221z | yes |  | 0 |  |  | 168 | 175 | no |  |  |  | 2'-methylspiro[isoindoline-2,1'-piperidin]-1'-ium |  |  | amorphous |  |  | GeO2, Ludox, Catapal B, NH4F | [19 empty] | CC1CCCC[N+]12Cc1ccccc1C2 |  |  | C14H20N | [5 empty] | 2011
5382 | 0.06060606 | 0.003030303 | 0 | 0 | 0 | 0 | 0 | 0 | 0 | 0 | 0 | 0.01212121 | 0 | 0 | 0 | 0 | 0 | 0 | 0 | 0 | 0 | 0 | 0 | 0 | 0 | 0 | 0 | 0 | 0 | 0 | 0 | 0 | 0 | 0 | 0 | 0 | 0 | 0 | 0 | 0.9090909 | 0 | 0.01515152 | 0 | 0 | 0 | 0 | 0 | 0 | 0 | 0 | 0 | 10.1021/cm201221z | yes |  | 0 |  |  | 168 | 175 | no |  |  |  | 2'-methylspiro[isoindoline-2,1'-piperidin]-1'-ium |  |  | amorphous |  |  | GeO2, Ludox, Catapal B, NH4F | [19 empty] | CC1CCCC[N+]12Cc1ccccc1C2 |  |  | C14H20N | [5 empty] | 2011
5383 | 0.06042296 | 0.006042296 | 0 | 0 | 0 | 0 | 0 | 0 | 0 | 0 | 0 | 0.01208459 | 0 | 0 | 0 | 0 | 0 | 0 | 0 | 0 | 0 | 0 | 0 | 0 | 0 | 0 | 0 | 0 | 0 | 0 | 0 | 0 | 0 | 0 | 0 | 0 | 0 | 0 | 0 | 0.9063444 | 0 | 0.01510574 | 0 | 0 | 0 | 0 | 0 | 0 | 0 | 0 | 0 | 10.1021/cm201221z | yes |  | 0 |  |  | 168 | 175 | no |  |  |  | 2'-methylspiro[isoindoline-2,1'-piperidin]-1'-ium |  |  | amorphous |  |  | GeO2, Ludox, Catapal B, NH4F | [19 empty] | CC1CCCC[N+]12Cc1ccccc1C2 |  |  | C14H20N | [5 empty] | 2011
5384 | 0.06060606 | 0 | 0 | 0 | 0 | 0 | 0 | 0 | 0 | 0 | 0 | 0.01212121 | 0 | 0 | 0 | 0.003030303 | 0 | 0 | 0 | 0 | 0 | 0 | 0 | 0 | 0 | 0 | 0 | 0 | 0 | 0 | 0 | 0 | 0 | 0 | 0 | 0 | 0 | 0 | 0 | 0.9090909 | 0 | 0.01515152 | 0 | 0 | 0 | 0 | 0 | 0 | 0 | 0 | 0 | 10.1021/cm201221z | yes |  | 0 |  |  | 168 | 175 | no |  |  |  | 2'-methylspiro[isoindoline-2,1'-piperidin]-1'-ium |  |  | amorphous |  |  | GeO2, Ludox, Catapal B, NH4F | [19 empty] | CC1CCCC[N+]12Cc1ccccc1C2 |  |  | C14H20N | [5 empty] | 2011
5385 | 0.06042296 | 0 | 0 | 0 | 0 | 0 | 0 | 0 | 0 | 0 | 0 | 0.01208459 | 0 | 0 | 0 | 0.006042296 | 0 | 0 | 0 | 0 | 0 | 0 | 0 | 0 | 0 | 0 | 0 | 0 | 0 | 0 | 0 | 0 | 0 | 0 | 0 | 0 | 0 | 0 | 0 | 0.9063444 | 0 | 0.01510574 | 0 | 0 | 0 | 0 | 0 | 0 | 0 | 0 | 0 | 10.1021/cm201221z | yes |  | 0 |  |  | 168 | 175 | no |  |  |  | 2'-methylspiro[isoindoline-2,1'-piperidin]-1'-ium |  |  | amorphous |  |  | GeO2, Ludox, Catapal B, NH4F | [19 empty] | CC1CCCC[N+]12Cc1ccccc1C2 |  |  | C14H20N | [5 empty] | 2011
5386 | 0.06060606 | 0 | 0 | 0 | 0 | 0 | 0 | 0 | 0 | 0 | 0 | 0.01515152 | 0 | 0 | 0 | 0 | 0 | 0 | 0 | 0 | 0 | 0 | 0 | 0 | 0 | 0 | 0 | 0 | 0 | 0 | 0 | 0 | 0 | 0 | 0 | 0 | 0 | 0 | 0 | 0.9090909 | 0 | 0.01515152 | 0 | 0 | 0 | 0 | 0 | 0 | 0 | 0 | 0 | 10.1021/cm201221z | yes |  | 0 |  |  | 168 | 175 | no |  |  |  | 2'-methylspiro[isoindoline-2,1'-piperidin]-1'-ium |  |  | amorphous |  |  | GeO2, Ludox, Catapal B, NH4F | [19 empty] | CC1CCCC[N+]12Cc1ccccc1C2 |  |  | C14H20N | [5 empty] | 2011
5387 | 0.06042296 | 0.003021148 | 0 | 0 | 0 | 0 | 0 | 0 | 0 | 0 | 0 | 0.01510574 | 0 | 0 | 0 | 0 | 0 | 0 | 0 | 0 | 0 | 0 | 0 | 0 | 0 | 0 | 0 | 0 | 0 | 0 | 0 | 0 | 0 | 0 | 0 | 0 | 0 | 0 | 0 | 0.9063444 | 0 | 0.01510574 | 0 | 0 | 0 | 0 | 0 | 0 | 0 | 0 | 0 | 10.1021/cm201221z | yes |  | 0 |  |  | 168 | 175 | no |  |  |  | 2'-methylspiro[isoindoline-2,1'-piperidin]-1'-ium |  |  | amorphous |  |  | GeO2, Ludox, Catapal B, NH4F | [19 empty] | CC1CCCC[N+]12Cc1ccccc1C2 |  |  | C14H20N | [5 empty] | 2011
5388 | 0.06024096 | 0.006024096 | 0 | 0 | 0 | 0 | 0 | 0 | 0 | 0 | 0 | 0.01506024 | 0 | 0 | 0 | 0 | 0 | 0 | 0 | 0 | 0 | 0 | 0 | 0 | 0 | 0 | 0 | 0 | 0 | 0 | 0 | 0 | 0 | 0 | 0 | 0 | 0 | 0 | 0 | 0.9036145 | 0 | 0.01506024 | 0 | 0 | 0 | 0 | 0 | 0 | 0 | 0 | 0 | 10.1021/cm201221z | yes |  | 0 |  |  | 168 | 175 | no |  |  |  | 2'-methylspiro[isoindoline-2,1'-piperidin]-1'-ium |  |  | amorphous |  |  | GeO2, Ludox, Catapal B, NH4F | [19 empty] | CC1CCCC[N+]12Cc1ccccc1C2 |  |  | C14H20N | [5 empty] | 2011
5389 | 0.06042296 | 0 | 0 | 0 | 0 | 0 | 0 | 0 | 0 | 0 | 0 | 0.01510574 | 0 | 0 | 0 | 0.003021148 | 0 | 0 | 0 | 0 | 0 | 0 | 0 | 0 | 0 | 0 | 0 | 0 | 0 | 0 | 0 | 0 | 0 | 0 | 0 | 0 | 0 | 0 | 0 | 0.9063444 | 0 | 0.01510574 | 0 | 0 | 0 | 0 | 0 | 0 | 0 | 0 | 0 | 10.1021/cm201221z | yes |  | 0 |  |  | 168 | 175 | no |  |  |  | 2'-methylspiro[isoindoline-2,1'-piperidin]-1'-ium |  |  | amorphous |  |  | GeO2, Ludox, Catapal B, NH4F | [19 empty] | CC1CCCC[N+]12Cc1ccccc1C2 |  |  | C14H20N | [5 empty] | 2011
5390 | 0.06024096 | 0 | 0 | 0 | 0 | 0 | 0 | 0 | 0 | 0 | 0 | 0.01506024 | 0 | 0 | 0 | 0.006024096 | 0 | 0 | 0 | 0 | 0 | 0 | 0 | 0 | 0 | 0 | 0 | 0 | 0 | 0 | 0 | 0 | 0 | 0 | 0 | 0 | 0 | 0 | 0 | 0.9036145 | 0 | 0.01506024 | 0 | 0 | 0 | 0 | 0 | 0 | 0 | 0 | 0 | 10.1021/cm201221z | yes |  | 0 |  |  | 168 | 175 | no |  |  |  | 2'-methylspiro[isoindoline-2,1'-piperidin]-1'-ium |  |  | amorphous |  |  | GeO2, Ludox, Catapal B, NH4F | [19 empty] | CC1CCCC[N+]12Cc1ccccc1C2 |  |  | C14H20N | [5 empty] | 2011
5391 | 0.04039168 | 0 | 0 | 0 | 0 | 0 | 0 | 0 | 0 | 0 | 0 | 0.006119951 | 0.02019584 | 0 | 0 | 0 | 0 | 0 | 0 | 0 | 0 | 0 | 0 | 0 | 0 | 0 | 0 | 0 | 0 | 0 | 0 | 0 | 0 | 0 | 0 | 0 | 0 | 0 | 0 | 0.9179927 | 0 | 0.01529988 | 0 | 0 | 0 | 0 | 0 | 0 | 0 | 0 | 0 | 10.1021/cm201221z | yes |  | 0 |  |  | 168 | 175 | no |  |  |  | 3'-methylspiro[isoindoline-2,1'-piperidin]-1'-ium |  |  | amorphous |  |  | GeO2, Ludox, Catapal B, NH4F | [19 empty] | CC1CCC[N+]2(Cc3ccccc3C2)C1 |  |  | C14H20N | [5 empty] | 2011
5392 | 0.04026846 | 0.003050641 | 0 | 0 | 0 | 0 | 0 | 0 | 0 | 0 | 0 | 0.006101281 | 0.02013423 | 0 | 0 | 0 | 0 | 0 | 0 | 0 | 0 | 0 | 0 | 0 | 0 | 0 | 0 | 0 | 0 | 0 | 0 | 0 | 0 | 0 | 0 | 0 | 0 | 0 | 0 | 0.9151922 | 0 | 0.0152532 | 0 | 0 | 0 | 0 | 0 | 0 | 0 | 0 | 0 | 10.1021/cm201221z | yes |  | 0 |  |  | 168 | 175 | no |  |  |  | 3'-methylspiro[isoindoline-2,1'-piperidin]-1'-ium |  |  | amorphous |  |  | GeO2, Ludox, Catapal B, NH4F | [19 empty] | CC1CCC[N+]2(Cc3ccccc3C2)C1 |  |  | C14H20N | [5 empty] | 2011
5393 | 0.04014599 | 0.006082725 | 0 | 0 | 0 | 0 | 0 | 0 | 0 | 0 | 0 | 0.006082725 | 0.02007299 | 0 | 0 | 0 | 0 | 0 | 0 | 0 | 0 | 0 | 0 | 0 | 0 | 0 | 0 | 0 | 0 | 0 | 0 | 0 | 0 | 0 | 0 | 0 | 0 | 0 | 0 | 0.9124088 | 0 | 0.01520681 | 0 | 0 | 0 | 0 | 0 | 0 | 0 | 0 | 0 | 10.1021/cm201221z | yes |  | 0 |  |  | 168 | 175 | no |  |  |  | 3'-methylspiro[isoindoline-2,1'-piperidin]-1'-ium |  |  | amorphous |  |  | GeO2, Ludox, Catapal B, NH4F | [19 empty] | CC1CCC[N+]2(Cc3ccccc3C2)C1 |  |  | C14H20N | [5 empty] | 2011
5394 | 0.04026846 | 0 | 0 | 0 | 0 | 0 | 0 | 0 | 0 | 0 | 0 | 0.006101281 | 0.02013423 | 0 | 0 | 0.003050641 | 0 | 0 | 0 | 0 | 0 | 0 | 0 | 0 | 0 | 0 | 0 | 0 | 0 | 0 | 0 | 0 | 0 | 0 | 0 | 0 | 0 | 0 | 0 | 0.9151922 | 0 | 0.0152532 | 0 | 0 | 0 | 0 | 0 | 0 | 0 | 0 | 0 | 10.1021/cm201221z | yes |  | 0 |  |  | 168 | 175 | no |  |  |  | 3'-methylspiro[isoindoline-2,1'-piperidin]-1'-ium |  |  | amorphous |  |  | GeO2, Ludox, Catapal B, NH4F | [19 empty] | CC1CCC[N+]2(Cc3ccccc3C2)C1 |  |  | C14H20N | [5 empty] | 2011
5395 | 0.04014599 | 0 | 0 | 0 | 0 | 0 | 0 | 0 | 0 | 0 | 0 | 0.006082725 | 0.02007299 | 0 | 0 | 0.006082725 | 0 | 0 | 0 | 0 | 0 | 0 | 0 | 0 | 0 | 0 | 0 | 0 | 0 | 0 | 0 | 0 | 0 | 0 | 0 | 0 | 0 | 0 | 0 | 0.9124088 | 0 | 0.01520681 | 0 | 0 | 0 | 0 | 0 | 0 | 0 | 0 | 0 | 10.1021/cm201221z | yes |  | 0 |  |  | 168 | 175 | no |  |  |  | 3'-methylspiro[isoindoline-2,1'-piperidin]-1'-ium |  |  | amorphous |  |  | GeO2, Ludox, Catapal B, NH4F | [19 empty] | CC1CCC[N+]2(Cc3ccccc3C2)C1 |  |  | C14H20N | [5 empty] | 2011
5396 | 0.04014599 | 0 | 0 | 0 | 0 | 0 | 0 | 0 | 0 | 0 | 0 | 0.01216545 | 0.02007299 | 0 | 0 | 0 | 0 | 0 | 0 | 0 | 0 | 0 | 0 | 0 | 0 | 0 | 0 | 0 | 0 | 0 | 0 | 0 | 0 | 0 | 0 | 0 | 0 | 0 | 0 | 0.9124088 | 0 | 0.01520681 | 0 | 0 | 0 | 0 | 0 | 0 | 0 | 0 | 0 | 10.1021/cm201221z | yes |  | 0 |  |  | 168 | 175 | no |  |  |  | 3'-methylspiro[isoindoline-2,1'-piperidin]-1'-ium |  |  | ITQ-7/ITQ-17 | amorphous |  | GeO2, Ludox, Catapal B, NH4F | [19 empty] | CC1CCC[N+]2(Cc3ccccc3C2)C1 |  |  | C14H20N |  |  | ISV/BEC |  |  | 2011
5397 | 0.04002426 | 0.003032141 | 0 | 0 | 0 | 0 | 0 | 0 | 0 | 0 | 0 | 0.01212856 | 0.02001213 | 0 | 0 | 0 | 0 | 0 | 0 | 0 | 0 | 0 | 0 | 0 | 0 | 0 | 0 | 0 | 0 | 0 | 0 | 0 | 0 | 0 | 0 | 0 | 0 | 0 | 0 | 0.9096422 | 0 | 0.0151607 | 0 | 0 | 0 | 0 | 0 | 0 | 0 | 0 | 0 | 10.1021/cm201221z | yes |  | 0 |  |  | 168 | 175 | no |  |  |  | 3'-methylspiro[isoindoline-2,1'-piperidin]-1'-ium |  |  | ITQ-7/ITQ-17 | amorphous |  | GeO2, Ludox, Catapal B, NH4F | [19 empty] | CC1CCC[N+]2(Cc3ccccc3C2)C1 |  |  | C14H20N |  |  | ISV/BEC |  |  | 2011
5398 | 0.03990326 | 0.006045949 | 0 | 0 | 0 | 0 | 0 | 0 | 0 | 0 | 0 | 0.0120919 | 0.01995163 | 0 | 0 | 0 | 0 | 0 | 0 | 0 | 0 | 0 | 0 | 0 | 0 | 0 | 0 | 0 | 0 | 0 | 0 | 0 | 0 | 0 | 0 | 0 | 0 | 0 | 0 | 0.9068924 | 0 | 0.01511487 | 0 | 0 | 0 | 0 | 0 | 0 | 0 | 0 | 0 | 10.1021/cm201221z | yes |  | 0 |  |  | 168 | 175 | no |  |  |  | 3'-methylspiro[isoindoline-2,1'-piperidin]-1'-ium |  |  | ITQ-7/ITQ-17 | amorphous |  | GeO2, Ludox, Catapal B, NH4F | [19 empty] | CC1CCC[N+]2(Cc3ccccc3C2)C1 |  |  | C14H20N |  |  | ISV/BEC |  |  | 2011
5399 | 0.04002426 | 0 | 0 | 0 | 0 | 0 | 0 | 0 | 0 | 0 | 0 | 0.01212856 | 0.02001213 | 0 | 0 | 0.003032141 | 0 | 0 | 0 | 0 | 0 | 0 | 0 | 0 | 0 | 0 | 0 | 0 | 0 | 0 | 0 | 0 | 0 | 0 | 0 | 0 | 0 | 0 | 0 | 0.9096422 | 0 | 0.0151607 | 0 | 0 | 0 | 0 | 0 | 0 | 0 | 0 | 0 | 10.1021/cm201221z | yes |  | 0 |  |  | 168 | 175 | no |  |  |  | 3'-methylspiro[isoindoline-2,1'-piperidin]-1'-ium |  |  | ITQ-7/ITQ-17 | amorphous |  | GeO2, Ludox, Catapal B, NH4F | [19 empty] | CC1CCC[N+]2(Cc3ccccc3C2)C1 |  |  | C14H20N |  |  | ISV/BEC |  |  | 2011
5400 | 0.03990326 | 0 | 0 | 0 | 0 | 0 | 0 | 0 | 0 | 0 | 0 | 0.0120919 | 0.01995163 | 0 | 0 | 0.006045949 | 0 | 0 | 0 | 0 | 0 | 0 | 0 | 0 | 0 | 0 | 0 | 0 | 0 | 0 | 0 | 0 | 0 | 0 | 0 | 0 | 0 | 0 | 0 | 0.9068924 | 0 | 0.01511487 | 0 | 0 | 0 | 0 | 0 | 0 | 0 | 0 | 0 | 10.1021/cm201221z | yes |  | 0 |  |  | 168 | 175 | no |  |  |  | 3'-methylspiro[isoindoline-2,1'-piperidin]-1'-ium |  |  | ITQ-7/ITQ-17 | amorphous |  | GeO2, Ludox, Catapal B, NH4F | [19 empty] | CC1CCC[N+]2(Cc3ccccc3C2)C1 |  |  | C14H20N |  |  | ISV/BEC |  |  | 2011
5401 | 0.04002426 | 0 | 0 | 0 | 0 | 0 | 0 | 0 | 0 | 0 | 0 | 0.0151607 | 0.02001213 | 0 | 0 | 0 | 0 | 0 | 0 | 0 | 0 | 0 | 0 | 0 | 0 | 0 | 0 | 0 | 0 | 0 | 0 | 0 | 0 | 0 | 0 | 0 | 0 | 0 | 0 | 0.9096422 | 0 | 0.0151607 | 0 | 0 | 0 | 0 | 0 | 0 | 0 | 0 | 0 | 10.1021/cm201221z | yes |  | 0 |  |  | 168 | 175 | no |  |  |  | 3'-methylspiro[isoindoline-2,1'-piperidin]-1'-ium |  |  | ITQ-17 | ITQ-7 |  | GeO2, Ludox, Catapal B, NH4F | [19 empty] | CC1CCC[N+]2(Cc3ccccc3C2)C1 |  |  | C14H20N |  |  | BEC | ISV |  | 2011
5402 | 0.03990326 | 0.003022975 | 0 | 0 | 0 | 0 | 0 | 0 | 0 | 0 | 0 | 0.01511487 | 0.01995163 | 0 | 0 | 0 | 0 | 0 | 0 | 0 | 0 | 0 | 0 | 0 | 0 | 0 | 0 | 0 | 0 | 0 | 0 | 0 | 0 | 0 | 0 | 0 | 0 | 0 | 0 | 0.9068924 | 0 | 0.01511487 | 0 | 0 | 0 | 0 | 0 | 0 | 0 | 0 | 0 | 10.1021/cm201221z | yes |  | 0 |  |  | 168 | 175 | no |  |  |  | 3'-methylspiro[isoindoline-2,1'-piperidin]-1'-ium |  |  | amorphous |  |  | GeO2, Ludox, Catapal B, NH4F | [19 empty] | CC1CCC[N+]2(Cc3ccccc3C2)C1 |  |  | C14H20N | [5 empty] | 2011
5403 | 0.039783 | 0.006027728 | 0 | 0 | 0 | 0 | 0 | 0 | 0 | 0 | 0 | 0.01506932 | 0.0198915 | 0 | 0 | 0 | 0 | 0 | 0 | 0 | 0 | 0 | 0 | 0 | 0 | 0 | 0 | 0 | 0 | 0 | 0 | 0 | 0 | 0 | 0 | 0 | 0 | 0 | 0 | 0.9041591 | 0 | 0.01506932 | 0 | 0 | 0 | 0 | 0 | 0 | 0 | 0 | 0 | 10.1021/cm201221z | yes |  | 0 |  |  | 168 | 175 | no |  |  |  | 3'-methylspiro[isoindoline-2,1'-piperidin]-1'-ium |  |  | dense |  |  | GeO2, Ludox, Catapal B, NH4F | [19 empty] | CC1CCC[N+]2(Cc3ccccc3C2)C1 |  |  | C14H20N | [5 empty] | 2011
5404 | 0.03990326 | 0 | 0 | 0 | 0 | 0 | 0 | 0 | 0 | 0 | 0 | 0.01511487 | 0.01995163 | 0 | 0 | 0.003022975 | 0 | 0 | 0 | 0 | 0 | 0 | 0 | 0 | 0 | 0 | 0 | 0 | 0 | 0 | 0 | 0 | 0 | 0 | 0 | 0 | 0 | 0 | 0 | 0.9068924 | 0 | 0.01511487 | 0 | 0 | 0 | 0 | 0 | 0 | 0 | 0 | 0 | 10.1021/cm201221z | yes |  | 0 |  |  | 168 | 175 | no |  |  |  | 3'-methylspiro[isoindoline-2,1'-piperidin]-1'-ium |  |  | ITQ-17 | ITQ-7 |  | GeO2, Ludox, Catapal B, NH4F | [19 empty] | CC1CCC[N+]2(Cc3ccccc3C2)C1 |  |  | C14H20N |  |  | BEC | ISV |  | 2011
5405 | 0.039783 | 0 | 0 | 0 | 0 | 0 | 0 | 0 | 0 | 0 | 0 | 0.01506932 | 0.0198915 | 0 | 0 | 0.006027728 | 0 | 0 | 0 | 0 | 0 | 0 | 0 | 0 | 0 | 0 | 0 | 0 | 0 | 0 | 0 | 0 | 0 | 0 | 0 | 0 | 0 | 0 | 0 | 0.9041591 | 0 | 0.01506932 | 0 | 0 | 0 | 0 | 0 | 0 | 0 | 0 | 0 | 10.1021/cm201221z | yes |  | 0 |  |  | 168 | 175 | no |  |  |  | 3'-methylspiro[isoindoline-2,1'-piperidin]-1'-ium |  |  | ITQ-7/ITQ-17 | amorphous |  | GeO2, Ludox, Catapal B, NH4F | [19 empty] | CC1CCC[N+]2(Cc3ccccc3C2)C1 |  |  | C14H20N |  |  | ISV/BEC |  |  | 2011
5406 | 0.05560245 | 0 | 0 | 0 | 0 | 0 | 0 | 0 | 0 | 0 | 0 | 0.006116208 | 0.005559633 | 0 | 0 | 0 | 0 | 0 | 0 | 0 | 0 | 0 | 0 | 0 | 0 | 0 | 0 | 0 | 0 | 0 | 0 | 0 | 0 | 0 | 0 | 0 | 0 | 0 | 0 | 0.9174312 | 0 | 0.01529052 | 0 | 0 | 0 | 0 | 0 | 0 | 0 | 0 | 0 | 10.1021/cm201221z | yes |  | 0 |  |  | 168 | 175 | no |  |  |  | 3'-methylspiro[isoindoline-2,1'-piperidin]-1'-ium |  |  | amorphous |  |  | GeO2, Ludox, Catapal B, NH4F | [19 empty] | CC1CCC[N+]2(Cc3ccccc3C2)C1 |  |  | C14H20N | [5 empty] | 2011
5407 | 0.05543293 | 0.00304878 | 0 | 0 | 0 | 0 | 0 | 0 | 0 | 0 | 0 | 0.006097561 | 0.005542683 | 0 | 0 | 0 | 0 | 0 | 0 | 0 | 0 | 0 | 0 | 0 | 0 | 0 | 0 | 0 | 0 | 0 | 0 | 0 | 0 | 0 | 0 | 0 | 0 | 0 | 0 | 0.9146341 | 0 | 0.0152439 | 0 | 0 | 0 | 0 | 0 | 0 | 0 | 0 | 0 | 10.1021/cm201221z | yes |  | 0 |  |  | 168 | 175 | no |  |  |  | 3'-methylspiro[isoindoline-2,1'-piperidin]-1'-ium |  |  | amorphous |  |  | GeO2, Ludox, Catapal B, NH4F | [19 empty] | CC1CCC[N+]2(Cc3ccccc3C2)C1 |  |  | C14H20N | [5 empty] | 2011
5408 | 0.05526444 | 0.006079027 | 0 | 0 | 0 | 0 | 0 | 0 | 0 | 0 | 0 | 0.006079027 | 0.005525836 | 0 | 0 | 0 | 0 | 0 | 0 | 0 | 0 | 0 | 0 | 0 | 0 | 0 | 0 | 0 | 0 | 0 | 0 | 0 | 0 | 0 | 0 | 0 | 0 | 0 | 0 | 0.9118541 | 0 | 0.01519757 | 0 | 0 | 0 | 0 | 0 | 0 | 0 | 0 | 0 | 10.1021/cm201221z | yes |  | 0 |  |  | 168 | 175 | no |  |  |  | 3'-methylspiro[isoindoline-2,1'-piperidin]-1'-ium |  |  | amorphous |  |  | GeO2, Ludox, Catapal B, NH4F | [19 empty] | CC1CCC[N+]2(Cc3ccccc3C2)C1 |  |  | C14H20N | [5 empty] | 2011
5409 | 0.05543293 | 0 | 0 | 0 | 0 | 0 | 0 | 0 | 0 | 0 | 0 | 0.006097561 | 0.005542683 | 0 | 0 | 0.00304878 | 0 | 0 | 0 | 0 | 0 | 0 | 0 | 0 | 0 | 0 | 0 | 0 | 0 | 0 | 0 | 0 | 0 | 0 | 0 | 0 | 0 | 0 | 0 | 0.9146341 | 0 | 0.0152439 | 0 | 0 | 0 | 0 | 0 | 0 | 0 | 0 | 0 | 10.1021/cm201221z | yes |  | 0 |  |  | 168 | 175 | no |  |  |  | 3'-methylspiro[isoindoline-2,1'-piperidin]-1'-ium |  |  | amorphous |  |  | GeO2, Ludox, Catapal B, NH4F | [19 empty] | CC1CCC[N+]2(Cc3ccccc3C2)C1 |  |  | C14H20N | [5 empty] | 2011
5410 | 0.05526444 | 0 | 0 | 0 | 0 | 0 | 0 | 0 | 0 | 0 | 0 | 0.006079027 | 0.005525836 | 0 | 0 | 0.006079027 | 0 | 0 | 0 | 0 | 0 | 0 | 0 | 0 | 0 | 0 | 0 | 0 | 0 | 0 | 0 | 0 | 0 | 0 | 0 | 0 | 0 | 0 | 0 | 0.9118541 | 0 | 0.01519757 | 0 | 0 | 0 | 0 | 0 | 0 | 0 | 0 | 0 | 10.1021/cm201221z | yes |  | 0 |  |  | 168 | 175 | no |  |  |  | 3'-methylspiro[isoindoline-2,1'-piperidin]-1'-ium |  |  | amorphous |  |  | GeO2, Ludox, Catapal B, NH4F | [19 empty] | CC1CCC[N+]2(Cc3ccccc3C2)C1 |  |  | C14H20N | [5 empty] | 2011
5411 | 0.05526444 | 0 | 0 | 0 | 0 | 0 | 0 | 0 | 0 | 0 | 0 | 0.01215805 | 0.005525836 | 0 | 0 | 0 | 0 | 0 | 0 | 0 | 0 | 0 | 0 | 0 | 0 | 0 | 0 | 0 | 0 | 0 | 0 | 0 | 0 | 0 | 0 | 0 | 0 | 0 | 0 | 0.9118541 | 0 | 0.01519757 | 0 | 0 | 0 | 0 | 0 | 0 | 0 | 0 | 0 | 10.1021/cm201221z | yes |  | 0 |  |  | 168 | 175 | no |  |  |  | 3'-methylspiro[isoindoline-2,1'-piperidin]-1'-ium |  |  | ITQ-7/ITQ-17 | amorphous |  | GeO2, Ludox, Catapal B, NH4F | [19 empty] | CC1CCC[N+]2(Cc3ccccc3C2)C1 |  |  | C14H20N |  |  | ISV/BEC |  |  | 2011
5412 | 0.05509697 | 0.003030303 | 0 | 0 | 0 | 0 | 0 | 0 | 0 | 0 | 0 | 0.01212121 | 0.005509091 | 0 | 0 | 0 | 0 | 0 | 0 | 0 | 0 | 0 | 0 | 0 | 0 | 0 | 0 | 0 | 0 | 0 | 0 | 0 | 0 | 0 | 0 | 0 | 0 | 0 | 0 | 0.9090909 | 0 | 0.01515152 | 0 | 0 | 0 | 0 | 0 | 0 | 0 | 0 | 0 | 10.1021/cm201221z | yes |  | 0 |  |  | 168 | 175 | no |  |  |  | 3'-methylspiro[isoindoline-2,1'-piperidin]-1'-ium |  |  | beta | amorphous |  | GeO2, Ludox, Catapal B, NH4F | [19 empty] | CC1CCC[N+]2(Cc3ccccc3C2)C1 |  |  | C14H20N |  |  | *BEA |  |  | 2011
5413 | 0.05493051 | 0.006042296 | 0 | 0 | 0 | 0 | 0 | 0 | 0 | 0 | 0 | 0.01208459 | 0.005492447 | 0 | 0 | 0 | 0 | 0 | 0 | 0 | 0 | 0 | 0 | 0 | 0 | 0 | 0 | 0 | 0 | 0 | 0 | 0 | 0 | 0 | 0 | 0 | 0 | 0 | 0 | 0.9063444 | 0 | 0.01510574 | 0 | 0 | 0 | 0 | 0 | 0 | 0 | 0 | 0 | 10.1021/cm201221z | yes |  | 0 |  |  | 168 | 175 | no |  |  |  | 3'-methylspiro[isoindoline-2,1'-piperidin]-1'-ium |  |  | beta | amorphous |  | GeO2, Ludox, Catapal B, NH4F | [19 empty] | CC1CCC[N+]2(Cc3ccccc3C2)C1 |  |  | C14H20N |  |  | *BEA |  |  | 2011
5414 | 0.05509697 | 0 | 0 | 0 | 0 | 0 | 0 | 0 | 0 | 0 | 0 | 0.01212121 | 0.005509091 | 0 | 0 | 0.003030303 | 0 | 0 | 0 | 0 | 0 | 0 | 0 | 0 | 0 | 0 | 0 | 0 | 0 | 0 | 0 | 0 | 0 | 0 | 0 | 0 | 0 | 0 | 0 | 0.9090909 | 0 | 0.01515152 | 0 | 0 | 0 | 0 | 0 | 0 | 0 | 0 | 0 | 10.1021/cm201221z | yes |  | 0 |  |  | 168 | 175 | no |  |  |  | 3'-methylspiro[isoindoline-2,1'-piperidin]-1'-ium |  |  | beta | amorphous |  | GeO2, Ludox, Catapal B, NH4F | [19 empty] | CC1CCC[N+]2(Cc3ccccc3C2)C1 |  |  | C14H20N |  |  | *BEA |  |  | 2011
5415 | 0.05493051 | 0 | 0 | 0 | 0 | 0 | 0 | 0 | 0 | 0 | 0 | 0.01208459 | 0.005492447 | 0 | 0 | 0.006042296 | 0 | 0 | 0 | 0 | 0 | 0 | 0 | 0 | 0 | 0 | 0 | 0 | 0 | 0 | 0 | 0 | 0 | 0 | 0 | 0 | 0 | 0 | 0 | 0.9063444 | 0 | 0.01510574 | 0 | 0 | 0 | 0 | 0 | 0 | 0 | 0 | 0 | 10.1021/cm201221z | yes |  | 0 |  |  | 168 | 175 | no |  |  |  | 3'-methylspiro[isoindoline-2,1'-piperidin]-1'-ium |  |  | beta | amorphous |  | GeO2, Ludox, Catapal B, NH4F | [19 empty] | CC1CCC[N+]2(Cc3ccccc3C2)C1 |  |  | C14H20N |  |  | *BEA |  |  | 2011
5416 | 0.05509697 | 0 | 0 | 0 | 0 | 0 | 0 | 0 | 0 | 0 | 0 | 0.01515152 | 0.005509091 | 0 | 0 | 0 | 0 | 0 | 0 | 0 | 0 | 0 | 0 | 0 | 0 | 0 | 0 | 0 | 0 | 0 | 0 | 0 | 0 | 0 | 0 | 0 | 0 | 0 | 0 | 0.9090909 | 0 | 0.01515152 | 0 | 0 | 0 | 0 | 0 | 0 | 0 | 0 | 0 | 10.1021/cm201221z | yes |  | 0 |  |  | 168 | 175 | no |  |  |  | 3'-methylspiro[isoindoline-2,1'-piperidin]-1'-ium |  |  | amorphous |  |  | GeO2, Ludox, Catapal B, NH4F | [19 empty] | CC1CCC[N+]2(Cc3ccccc3C2)C1 |  |  | C14H20N | [5 empty] | 2011
5417 | 0.05493051 | 0.003021148 | 0 | 0 | 0 | 0 | 0 | 0 | 0 | 0 | 0 | 0.01510574 | 0.005492447 | 0 | 0 | 0 | 0 | 0 | 0 | 0 | 0 | 0 | 0 | 0 | 0 | 0 | 0 | 0 | 0 | 0 | 0 | 0 | 0 | 0 | 0 | 0 | 0 | 0 | 0 | 0.9063444 | 0 | 0.01510574 | 0 | 0 | 0 | 0 | 0 | 0 | 0 | 0 | 0 | 10.1021/cm201221z | yes |  | 0 |  |  | 168 | 175 | no |  |  |  | 3'-methylspiro[isoindoline-2,1'-piperidin]-1'-ium |  |  | amorphous |  |  | GeO2, Ludox, Catapal B, NH4F | [19 empty] | CC1CCC[N+]2(Cc3ccccc3C2)C1 |  |  | C14H20N | [5 empty] | 2011
5418 | 0.05476506 | 0.006024096 | 0 | 0 | 0 | 0 | 0 | 0 | 0 | 0 | 0 | 0.01506024 | 0.005475904 | 0 | 0 | 0 | 0 | 0 | 0 | 0 | 0 | 0 | 0 | 0 | 0 | 0 | 0 | 0 | 0 | 0 | 0 | 0 | 0 | 0 | 0 | 0 | 0 | 0 | 0 | 0.9036145 | 0 | 0.01506024 | 0 | 0 | 0 | 0 | 0 | 0 | 0 | 0 | 0 | 10.1021/cm201221z | yes |  | 0 |  |  | 168 | 175 | no |  |  |  | 3'-methylspiro[isoindoline-2,1'-piperidin]-1'-ium |  |  | amorphous |  |  | GeO2, Ludox, Catapal B, NH4F | [19 empty] | CC1CCC[N+]2(Cc3ccccc3C2)C1 |  |  | C14H20N | [5 empty] | 2011
5419 | 0.05493051 | 0 | 0 | 0 | 0 | 0 | 0 | 0 | 0 | 0 | 0 | 0.01510574 | 0.005492447 | 0 | 0 | 0.003021148 | 0 | 0 | 0 | 0 | 0 | 0 | 0 | 0 | 0 | 0 | 0 | 0 | 0 | 0 | 0 | 0 | 0 | 0 | 0 | 0 | 0 | 0 | 0 | 0.9063444 | 0 | 0.01510574 | 0 | 0 | 0 | 0 | 0 | 0 | 0 | 0 | 0 | 10.1021/cm201221z | yes |  | 0 |  |  | 168 | 175 | no |  |  |  | 3'-methylspiro[isoindoline-2,1'-piperidin]-1'-ium |  |  | amorphous |  |  | GeO2, Ludox, Catapal B, NH4F | [19 empty] | CC1CCC[N+]2(Cc3ccccc3C2)C1 |  |  | C14H20N | [5 empty] | 2011
5420 | 0.05476506 | 0 | 0 | 0 | 0 | 0 | 0 | 0 | 0 | 0 | 0 | 0.01506024 | 0.005475904 | 0 | 0 | 0.006024096 | 0 | 0 | 0 | 0 | 0 | 0 | 0 | 0 | 0 | 0 | 0 | 0 | 0 | 0 | 0 | 0 | 0 | 0 | 0 | 0 | 0 | 0 | 0 | 0.9036145 | 0 | 0.01506024 | 0 | 0 | 0 | 0 | 0 | 0 | 0 | 0 | 0 | 10.1021/cm201221z | yes |  | 0 |  |  | 168 | 175 | no |  |  |  | 3'-methylspiro[isoindoline-2,1'-piperidin]-1'-ium |  |  | amorphous |  |  | GeO2, Ludox, Catapal B, NH4F | [19 empty] | CC1CCC[N+]2(Cc3ccccc3C2)C1 |  |  | C14H20N | [5 empty] | 2011
5421 | 0.06116208 | 0 | 0 | 0 | 0 | 0 | 0 | 0 | 0 | 0 | 0 | 0.006116208 | 0 | 0 | 0 | 0 | 0 | 0 | 0 | 0 | 0 | 0 | 0 | 0 | 0 | 0 | 0 | 0 | 0 | 0 | 0 | 0 | 0 | 0 | 0 | 0 | 0 | 0 | 0 | 0.9174312 | 0 | 0.01529052 | 0 | 0 | 0 | 0 | 0 | 0 | 0 | 0 | 0 | 10.1021/cm201221z | yes |  | 0 |  |  | 168 | 175 | no |  |  |  | 3'-methylspiro[isoindoline-2,1'-piperidin]-1'-ium |  |  | amorphous |  |  | GeO2, Ludox, Catapal B, NH4F | [19 empty] | CC1CCC[N+]2(Cc3ccccc3C2)C1 |  |  | C14H20N | [5 empty] | 2011
5422 | 0.06097561 | 0.00304878 | 0 | 0 | 0 | 0 | 0 | 0 | 0 | 0 | 0 | 0.006097561 | 0 | 0 | 0 | 0 | 0 | 0 | 0 | 0 | 0 | 0 | 0 | 0 | 0 | 0 | 0 | 0 | 0 | 0 | 0 | 0 | 0 | 0 | 0 | 0 | 0 | 0 | 0 | 0.9146341 | 0 | 0.0152439 | 0 | 0 | 0 | 0 | 0 | 0 | 0 | 0 | 0 | 10.1021/cm201221z | yes |  | 0 |  |  | 168 | 175 | no |  |  |  | 3'-methylspiro[isoindoline-2,1'-piperidin]-1'-ium |  |  | amorphous |  |  | GeO2, Ludox, Catapal B, NH4F | [19 empty] | CC1CCC[N+]2(Cc3ccccc3C2)C1 |  |  | C14H20N | [5 empty] | 2011
5423 | 0.06079027 | 0.006079027 | 0 | 0 | 0 | 0 | 0 | 0 | 0 | 0 | 0 | 0.006079027 | 0 | 0 | 0 | 0 | 0 | 0 | 0 | 0 | 0 | 0 | 0 | 0 | 0 | 0 | 0 | 0 | 0 | 0 | 0 | 0 | 0 | 0 | 0 | 0 | 0 | 0 | 0 | 0.9118541 | 0 | 0.01519757 | 0 | 0 | 0 | 0 | 0 | 0 | 0 | 0 | 0 | 10.1021/cm201221z | yes |  | 0 |  |  | 168 | 175 | no |  |  |  | 3'-methylspiro[isoindoline-2,1'-piperidin]-1'-ium |  |  | amorphous |  |  | GeO2, Ludox, Catapal B, NH4F | [19 empty] | CC1CCC[N+]2(Cc3ccccc3C2)C1 |  |  | C14H20N | [5 empty] | 2011
5424 | 0.06097561 | 0 | 0 | 0 | 0 | 0 | 0 | 0 | 0 | 0 | 0 | 0.006097561 | 0 | 0 | 0 | 0.00304878 | 0 | 0 | 0 | 0 | 0 | 0 | 0 | 0 | 0 | 0 | 0 | 0 | 0 | 0 | 0 | 0 | 0 | 0 | 0 | 0 | 0 | 0 | 0 | 0.9146341 | 0 | 0.0152439 | 0 | 0 | 0 | 0 | 0 | 0 | 0 | 0 | 0 | 10.1021/cm201221z | yes |  | 0 |  |  | 168 | 175 | no |  |  |  | 3'-methylspiro[isoindoline-2,1'-piperidin]-1'-ium |  |  | amorphous |  |  | GeO2, Ludox, Catapal B, NH4F | [19 empty] | CC1CCC[N+]2(Cc3ccccc3C2)C1 |  |  | C14H20N | [5 empty] | 2011
5425 | 0.06079027 | 0 | 0 | 0 | 0 | 0 | 0 | 0 | 0 | 0 | 0 | 0.006079027 | 0 | 0 | 0 | 0.006079027 | 0 | 0 | 0 | 0 | 0 | 0 | 0 | 0 | 0 | 0 | 0 | 0 | 0 | 0 | 0 | 0 | 0 | 0 | 0 | 0 | 0 | 0 | 0 | 0.9118541 | 0 | 0.01519757 | 0 | 0 | 0 | 0 | 0 | 0 | 0 | 0 | 0 | 10.1021/cm201221z | yes |  | 0 |  |  | 168 | 175 | no |  |  |  | 3'-methylspiro[isoindoline-2,1'-piperidin]-1'-ium |  |  | amorphous |  |  | GeO2, Ludox, Catapal B, NH4F | [19 empty] | CC1CCC[N+]2(Cc3ccccc3C2)C1 |  |  | C14H20N | [5 empty] | 2011
5426 | 0.06079027 | 0 | 0 | 0 | 0 | 0 | 0 | 0 | 0 | 0 | 0 | 0.01215805 | 0 | 0 | 0 | 0 | 0 | 0 | 0 | 0 | 0 | 0 | 0 | 0 | 0 | 0 | 0 | 0 | 0 | 0 | 0 | 0 | 0 | 0 | 0 | 0 | 0 | 0 | 0 | 0.9118541 | 0 | 0.01519757 | 0 | 0 | 0 | 0 | 0 | 0 | 0 | 0 | 0 | 10.1021/cm201221z | yes |  | 0 |  |  | 168 | 175 | no |  |  |  | 3'-methylspiro[isoindoline-2,1'-piperidin]-1'-ium |  |  | amorphous |  |  | GeO2, Ludox, Catapal B, NH4F | [19 empty] | CC1CCC[N+]2(Cc3ccccc3C2)C1 |  |  | C14H20N | [5 empty] | 2011
5427 | 0.06060606 | 0.003030303 | 0 | 0 | 0 | 0 | 0 | 0 | 0 | 0 | 0 | 0.01212121 | 0 | 0 | 0 | 0 | 0 | 0 | 0 | 0 | 0 | 0 | 0 | 0 | 0 | 0 | 0 | 0 | 0 | 0 | 0 | 0 | 0 | 0 | 0 | 0 | 0 | 0 | 0 | 0.9090909 | 0 | 0.01515152 | 0 | 0 | 0 | 0 | 0 | 0 | 0 | 0 | 0 | 10.1021/cm201221z | yes |  | 0 |  |  | 168 | 175 | no |  |  |  | 3'-methylspiro[isoindoline-2,1'-piperidin]-1'-ium |  |  | amorphous |  |  | GeO2, Ludox, Catapal B, NH4F | [19 empty] | CC1CCC[N+]2(Cc3ccccc3C2)C1 |  |  | C14H20N | [5 empty] | 2011
5428 | 0.06042296 | 0.006042296 | 0 | 0 | 0 | 0 | 0 | 0 | 0 | 0 | 0 | 0.01208459 | 0 | 0 | 0 | 0 | 0 | 0 | 0 | 0 | 0 | 0 | 0 | 0 | 0 | 0 | 0 | 0 | 0 | 0 | 0 | 0 | 0 | 0 | 0 | 0 | 0 | 0 | 0 | 0.9063444 | 0 | 0.01510574 | 0 | 0 | 0 | 0 | 0 | 0 | 0 | 0 | 0 | 10.1021/cm201221z | yes |  | 0 |  |  | 168 | 175 | no |  |  |  | 3'-methylspiro[isoindoline-2,1'-piperidin]-1'-ium |  |  | amorphous |  |  | GeO2, Ludox, Catapal B, NH4F | [19 empty] | CC1CCC[N+]2(Cc3ccccc3C2)C1 |  |  | C14H20N | [5 empty] | 2011
5429 | 0.06060606 | 0 | 0 | 0 | 0 | 0 | 0 | 0 | 0 | 0 | 0 | 0.01212121 | 0 | 0 | 0 | 0.003030303 | 0 | 0 | 0 | 0 | 0 | 0 | 0 | 0 | 0 | 0 | 0 | 0 | 0 | 0 | 0 | 0 | 0 | 0 | 0 | 0 | 0 | 0 | 0 | 0.9090909 | 0 | 0.01515152 | 0 | 0 | 0 | 0 | 0 | 0 | 0 | 0 | 0 | 10.1021/cm201221z | yes |  | 0 |  |  | 168 | 175 | no |  |  |  | 3'-methylspiro[isoindoline-2,1'-piperidin]-1'-ium |  |  | amorphous |  |  | GeO2, Ludox, Catapal B, NH4F | [19 empty] | CC1CCC[N+]2(Cc3ccccc3C2)C1 |  |  | C14H20N | [5 empty] | 2011
5430 | 0.06042296 | 0 | 0 | 0 | 0 | 0 | 0 | 0 | 0 | 0 | 0 | 0.01208459 | 0 | 0 | 0 | 0.006042296 | 0 | 0 | 0 | 0 | 0 | 0 | 0 | 0 | 0 | 0 | 0 | 0 | 0 | 0 | 0 | 0 | 0 | 0 | 0 | 0 | 0 | 0 | 0 | 0.9063444 | 0 | 0.01510574 | 0 | 0 | 0 | 0 | 0 | 0 | 0 | 0 | 0 | 10.1021/cm201221z | yes |  | 0 |  |  | 168 | 175 | no |  |  |  | 3'-methylspiro[isoindoline-2,1'-piperidin]-1'-ium |  |  | amorphous |  |  | GeO2, Ludox, Catapal B, NH4F | [19 empty] | CC1CCC[N+]2(Cc3ccccc3C2)C1 |  |  | C14H20N | [5 empty] | 2011
5431 | 0.06060606 | 0 | 0 | 0 | 0 | 0 | 0 | 0 | 0 | 0 | 0 | 0.01515152 | 0 | 0 | 0 | 0 | 0 | 0 | 0 | 0 | 0 | 0 | 0 | 0 | 0 | 0 | 0 | 0 | 0 | 0 | 0 | 0 | 0 | 0 | 0 | 0 | 0 | 0 | 0 | 0.9090909 | 0 | 0.01515152 | 0 | 0 | 0 | 0 | 0 | 0 | 0 | 0 | 0 | 10.1021/cm201221z | yes |  | 0 |  |  | 168 | 175 | no |  |  |  | 3'-methylspiro[isoindoline-2,1'-piperidin]-1'-ium |  |  | amorphous |  |  | GeO2, Ludox, Catapal B, NH4F | [19 empty] | CC1CCC[N+]2(Cc3ccccc3C2)C1 |  |  | C14H20N | [5 empty] | 2011
5432 | 0.06042296 | 0.003021148 | 0 | 0 | 0 | 0 | 0 | 0 | 0 | 0 | 0 | 0.01510574 | 0 | 0 | 0 | 0 | 0 | 0 | 0 | 0 | 0 | 0 | 0 | 0 | 0 | 0 | 0 | 0 | 0 | 0 | 0 | 0 | 0 | 0 | 0 | 0 | 0 | 0 | 0 | 0.9063444 | 0 | 0.01510574 | 0 | 0 | 0 | 0 | 0 | 0 | 0 | 0 | 0 | 10.1021/cm201221z | yes |  | 0 |  |  | 168 | 175 | no |  |  |  | 3'-methylspiro[isoindoline-2,1'-piperidin]-1'-ium |  |  | amorphous |  |  | GeO2, Ludox, Catapal B, NH4F | [19 empty] | CC1CCC[N+]2(Cc3ccccc3C2)C1 |  |  | C14H20N | [5 empty] | 2011
5433 | 0.06024096 | 0.006024096 | 0 | 0 | 0 | 0 | 0 | 0 | 0 | 0 | 0 | 0.01506024 | 0 | 0 | 0 | 0 | 0 | 0 | 0 | 0 | 0 | 0 | 0 | 0 | 0 | 0 | 0 | 0 | 0 | 0 | 0 | 0 | 0 | 0 | 0 | 0 | 0 | 0 | 0 | 0.9036145 | 0 | 0.01506024 | 0 | 0 | 0 | 0 | 0 | 0 | 0 | 0 | 0 | 10.1021/cm201221z | yes |  | 0 |  |  | 168 | 175 | no |  |  |  | 3'-methylspiro[isoindoline-2,1'-piperidin]-1'-ium |  |  | amorphous |  |  | GeO2, Ludox, Catapal B, NH4F | [19 empty] | CC1CCC[N+]2(Cc3ccccc3C2)C1 |  |  | C14H20N | [5 empty] | 2011
5434 | 0.06042296 | 0 | 0 | 0 | 0 | 0 | 0 | 0 | 0 | 0 | 0 | 0.01510574 | 0 | 0 | 0 | 0.003021148 | 0 | 0 | 0 | 0 | 0 | 0 | 0 | 0 | 0 | 0 | 0 | 0 | 0 | 0 | 0 | 0 | 0 | 0 | 0 | 0 | 0 | 0 | 0 | 0.9063444 | 0 | 0.01510574 | 0 | 0 | 0 | 0 | 0 | 0 | 0 | 0 | 0 | 10.1021/cm201221z | yes |  | 0 |  |  | 168 | 175 | no |  |  |  | 3'-methylspiro[isoindoline-2,1'-piperidin]-1'-ium |  |  | amorphous |  |  | GeO2, Ludox, Catapal B, NH4F | [19 empty] | CC1CCC[N+]2(Cc3ccccc3C2)C1 |  |  | C14H20N | [5 empty] | 2011
5435 | 0.06024096 | 0 | 0 | 0 | 0 | 0 | 0 | 0 | 0 | 0 | 0 | 0.01506024 | 0 | 0 | 0 | 0.006024096 | 0 | 0 | 0 | 0 | 0 | 0 | 0 | 0 | 0 | 0 | 0 | 0 | 0 | 0 | 0 | 0 | 0 | 0 | 0 | 0 | 0 | 0 | 0 | 0.9036145 | 0 | 0.01506024 | 0 | 0 | 0 | 0 | 0 | 0 | 0 | 0 | 0 | 10.1021/cm201221z | yes |  | 0 |  |  | 168 | 175 | no |  |  |  | 3'-methylspiro[isoindoline-2,1'-piperidin]-1'-ium |  |  | amorphous |  |  | GeO2, Ludox, Catapal B, NH4F | [19 empty] | CC1CCC[N+]2(Cc3ccccc3C2)C1 |  |  | C14H20N | [5 empty] | 2011
5436 | 0.04039168 | 0 | 0 | 0 | 0 | 0 | 0 | 0 | 0 | 0 | 0 | 0.006119951 | 0.02019584 | 0 | 0 | 0 | 0 | 0 | 0 | 0 | 0 | 0 | 0 | 0 | 0 | 0 | 0 | 0 | 0 | 0 | 0 | 0 | 0 | 0 | 0 | 0 | 0 | 0 | 0 | 0.9179927 | 0 | 0.01529988 | 0 | 0 | 0 | 0 | 0 | 0 | 0 | 0 | 0 | 10.1021/cm201221z | yes |  | 0 |  |  | 168 | 175 | no |  |  |  | 4'-methylspiro[isoindoline-2,1'-piperidin]-1'-ium |  |  | ITQ-7/ITQ-17 | amorphous |  | GeO2, Ludox, Catapal B, NH4F | [19 empty] | CC1CC[N+]2(CC1)Cc1ccccc1C2 |  |  | C14H20N |  |  | ISV/BEC |  |  | 2011
5437 | 0.04026846 | 0.003050641 | 0 | 0 | 0 | 0 | 0 | 0 | 0 | 0 | 0 | 0.006101281 | 0.02013423 | 0 | 0 | 0 | 0 | 0 | 0 | 0 | 0 | 0 | 0 | 0 | 0 | 0 | 0 | 0 | 0 | 0 | 0 | 0 | 0 | 0 | 0 | 0 | 0 | 0 | 0 | 0.9151922 | 0 | 0.0152532 | 0 | 0 | 0 | 0 | 0 | 0 | 0 | 0 | 0 | 10.1021/cm201221z | yes |  | 0 |  |  | 168 | 175 | no |  |  |  | 4'-methylspiro[isoindoline-2,1'-piperidin]-1'-ium |  |  | pharmacosiderite |  |  | GeO2, Ludox, Catapal B, NH4F | [19 empty] | CC1CC[N+]2(CC1)Cc1ccccc1C2 |  |  | C14H20N | [5 empty] | 2011
5438 | 0.04014599 | 0.006082725 | 0 | 0 | 0 | 0 | 0 | 0 | 0 | 0 | 0 | 0.006082725 | 0.02007299 | 0 | 0 | 0 | 0 | 0 | 0 | 0 | 0 | 0 | 0 | 0 | 0 | 0 | 0 | 0 | 0 | 0 | 0 | 0 | 0 | 0 | 0 | 0 | 0 | 0 | 0 | 0.9124088 | 0 | 0.01520681 | 0 | 0 | 0 | 0 | 0 | 0 | 0 | 0 | 0 | 10.1021/cm201221z | yes |  | 0 |  |  | 168 | 175 | no |  |  |  | 4'-methylspiro[isoindoline-2,1'-piperidin]-1'-ium |  |  | pharmacosiderite |  |  | GeO2, Ludox, Catapal B, NH4F | [19 empty] | CC1CC[N+]2(CC1)Cc1ccccc1C2 |  |  | C14H20N | [5 empty] | 2011
5439 | 0.04026846 | 0 | 0 | 0 | 0 | 0 | 0 | 0 | 0 | 0 | 0 | 0.006101281 | 0.02013423 | 0 | 0 | 0.003050641 | 0 | 0 | 0 | 0 | 0 | 0 | 0 | 0 | 0 | 0 | 0 | 0 | 0 | 0 | 0 | 0 | 0 | 0 | 0 | 0 | 0 | 0 | 0 | 0.9151922 | 0 | 0.0152532 | 0 | 0 | 0 | 0 | 0 | 0 | 0 | 0 | 0 | 10.1021/cm201221z | yes |  | 0 |  |  | 168 | 175 | no |  |  |  | 4'-methylspiro[isoindoline-2,1'-piperidin]-1'-ium |  |  | ITQ-7/ITQ-17 | amorphous |  | GeO2, Ludox, Catapal B, NH4F | [19 empty] | CC1CC[N+]2(CC1)Cc1ccccc1C2 |  |  | C14H20N |  |  | ISV/BEC |  |  | 2011
5440 | 0.04014599 | 0 | 0 | 0 | 0 | 0 | 0 | 0 | 0 | 0 | 0 | 0.006082725 | 0.02007299 | 0 | 0 | 0.006082725 | 0 | 0 | 0 | 0 | 0 | 0 | 0 | 0 | 0 | 0 | 0 | 0 | 0 | 0 | 0 | 0 | 0 | 0 | 0 | 0 | 0 | 0 | 0 | 0.9124088 | 0 | 0.01520681 | 0 | 0 | 0 | 0 | 0 | 0 | 0 | 0 | 0 | 10.1021/cm201221z | yes |  | 0 |  |  | 168 | 175 | no |  |  |  | 4'-methylspiro[isoindoline-2,1'-piperidin]-1'-ium |  |  | ITQ-7/ITQ-17 | amorphous |  | GeO2, Ludox, Catapal B, NH4F | [19 empty] | CC1CC[N+]2(CC1)Cc1ccccc1C2 |  |  | C14H20N |  |  | ISV/BEC |  |  | 2011
5441 | 0.04014599 | 0 | 0 | 0 | 0 | 0 | 0 | 0 | 0 | 0 | 0 | 0.01216545 | 0.02007299 | 0 | 0 | 0 | 0 | 0 | 0 | 0 | 0 | 0 | 0 | 0 | 0 | 0 | 0 | 0 | 0 | 0 | 0 | 0 | 0 | 0 | 0 | 0 | 0 | 0 | 0 | 0.9124088 | 0 | 0.01520681 | 0 | 0 | 0 | 0 | 0 | 0 | 0 | 0 | 0 | 10.1021/cm201221z | yes |  | 0 |  |  | 168 | 175 | no |  |  |  | 4'-methylspiro[isoindoline-2,1'-piperidin]-1'-ium |  |  | ITQ-7/ITQ-17 | amorphous |  | GeO2, Ludox, Catapal B, NH4F | [19 empty] | CC1CC[N+]2(CC1)Cc1ccccc1C2 |  |  | C14H20N |  |  | ISV/BEC |  |  | 2011
5442 | 0.04002426 | 0.003032141 | 0 | 0 | 0 | 0 | 0 | 0 | 0 | 0 | 0 | 0.01212856 | 0.02001213 | 0 | 0 | 0 | 0 | 0 | 0 | 0 | 0 | 0 | 0 | 0 | 0 | 0 | 0 | 0 | 0 | 0 | 0 | 0 | 0 | 0 | 0 | 0 | 0 | 0 | 0 | 0.9096422 | 0 | 0.0151607 | 0 | 0 | 0 | 0 | 0 | 0 | 0 | 0 | 0 | 10.1021/cm201221z | yes |  | 0 |  |  | 168 | 175 | no |  |  |  | 4'-methylspiro[isoindoline-2,1'-piperidin]-1'-ium |  |  | ITQ-7/ITQ-17 | amorphous |  | GeO2, Ludox, Catapal B, NH4F | [19 empty] | CC1CC[N+]2(CC1)Cc1ccccc1C2 |  |  | C14H20N |  |  | ISV/BEC |  |  | 2011
5443 | 0.03990326 | 0.006045949 | 0 | 0 | 0 | 0 | 0 | 0 | 0 | 0 | 0 | 0.0120919 | 0.01995163 | 0 | 0 | 0 | 0 | 0 | 0 | 0 | 0 | 0 | 0 | 0 | 0 | 0 | 0 | 0 | 0 | 0 | 0 | 0 | 0 | 0 | 0 | 0 | 0 | 0 | 0 | 0.9068924 | 0 | 0.01511487 | 0 | 0 | 0 | 0 | 0 | 0 | 0 | 0 | 0 | 10.1021/cm201221z | yes |  | 0 |  |  | 168 | 175 | no |  |  |  | 4'-methylspiro[isoindoline-2,1'-piperidin]-1'-ium |  |  | amorphous |  |  | GeO2, Ludox, Catapal B, NH4F | [19 empty] | CC1CC[N+]2(CC1)Cc1ccccc1C2 |  |  | C14H20N | [5 empty] | 2011
5444 | 0.04002426 | 0 | 0 | 0 | 0 | 0 | 0 | 0 | 0 | 0 | 0 | 0.01212856 | 0.02001213 | 0 | 0 | 0.003032141 | 0 | 0 | 0 | 0 | 0 | 0 | 0 | 0 | 0 | 0 | 0 | 0 | 0 | 0 | 0 | 0 | 0 | 0 | 0 | 0 | 0 | 0 | 0 | 0.9096422 | 0 | 0.0151607 | 0 | 0 | 0 | 0 | 0 | 0 | 0 | 0 | 0 | 10.1021/cm201221z | yes |  | 0 |  |  | 168 | 175 | no |  |  |  | 4'-methylspiro[isoindoline-2,1'-piperidin]-1'-ium |  |  | ITQ-7/ITQ-17 |  |  | GeO2, Ludox, Catapal B, NH4F | [19 empty] | CC1CC[N+]2(CC1)Cc1ccccc1C2 |  |  | C14H20N |  |  | ISV/BEC |  |  | 2011
5445 | 0.03990326 | 0 | 0 | 0 | 0 | 0 | 0 | 0 | 0 | 0 | 0 | 0.0120919 | 0.01995163 | 0 | 0 | 0.006045949 | 0 | 0 | 0 | 0 | 0 | 0 | 0 | 0 | 0 | 0 | 0 | 0 | 0 | 0 | 0 | 0 | 0 | 0 | 0 | 0 | 0 | 0 | 0 | 0.9068924 | 0 | 0.01511487 | 0 | 0 | 0 | 0 | 0 | 0 | 0 | 0 | 0 | 10.1021/cm201221z | yes |  | 0 |  |  | 168 | 175 | no |  |  |  | 4'-methylspiro[isoindoline-2,1'-piperidin]-1'-ium |  |  | ITQ-7/ITQ-17 |  |  | GeO2, Ludox, Catapal B, NH4F | [19 empty] | CC1CC[N+]2(CC1)Cc1ccccc1C2 |  |  | C14H20N |  |  | ISV/BEC |  |  | 2011
5446 | 0.04002426 | 0 | 0 | 0 | 0 | 0 | 0 | 0 | 0 | 0 | 0 | 0.0151607 | 0.02001213 | 0 | 0 | 0 | 0 | 0 | 0 | 0 | 0 | 0 | 0 | 0 | 0 | 0 | 0 | 0 | 0 | 0 | 0 | 0 | 0 | 0 | 0 | 0 | 0 | 0 | 0 | 0.9096422 | 0 | 0.0151607 | 0 | 0 | 0 | 0 | 0 | 0 | 0 | 0 | 0 | 10.1021/cm201221z | yes |  | 0 |  |  | 168 | 175 | no |  |  |  | 4'-methylspiro[isoindoline-2,1'-piperidin]-1'-ium |  |  | ITQ-7/ITQ-17 | amorphous |  | GeO2, Ludox, Catapal B, NH4F | [19 empty] | CC1CC[N+]2(CC1)Cc1ccccc1C2 |  |  | C14H20N |  |  | ISV/BEC |  |  | 2011
5447 | 0.03990326 | 0.003022975 | 0 | 0 | 0 | 0 | 0 | 0 | 0 | 0 | 0 | 0.01511487 | 0.01995163 | 0 | 0 | 0 | 0 | 0 | 0 | 0 | 0 | 0 | 0 | 0 | 0 | 0 | 0 | 0 | 0 | 0 | 0 | 0 | 0 | 0 | 0 | 0 | 0 | 0 | 0 | 0.9068924 | 0 | 0.01511487 | 0 | 0 | 0 | 0 | 0 | 0 | 0 | 0 | 0 | 10.1021/cm201221z | yes |  | 0 |  |  | 168 | 175 | no |  |  |  | 4'-methylspiro[isoindoline-2,1'-piperidin]-1'-ium |  |  | pharmacosiderite |  |  | GeO2, Ludox, Catapal B, NH4F | [19 empty] | CC1CC[N+]2(CC1)Cc1ccccc1C2 |  |  | C14H20N | [5 empty] | 2011
5448 | 0.039783 | 0.006027728 | 0 | 0 | 0 | 0 | 0 | 0 | 0 | 0 | 0 | 0.01506932 | 0.0198915 | 0 | 0 | 0 | 0 | 0 | 0 | 0 | 0 | 0 | 0 | 0 | 0 | 0 | 0 | 0 | 0 | 0 | 0 | 0 | 0 | 0 | 0 | 0 | 0 | 0 | 0 | 0.9041591 | 0 | 0.01506932 | 0 | 0 | 0 | 0 | 0 | 0 | 0 | 0 | 0 | 10.1021/cm201221z | yes |  | 0 |  |  | 168 | 175 | no |  |  |  | 4'-methylspiro[isoindoline-2,1'-piperidin]-1'-ium |  |  | pharmacosiderite |  |  | GeO2, Ludox, Catapal B, NH4F | [19 empty] | CC1CC[N+]2(CC1)Cc1ccccc1C2 |  |  | C14H20N | [5 empty] | 2011
5449 | 0.03990326 | 0 | 0 | 0 | 0 | 0 | 0 | 0 | 0 | 0 | 0 | 0.01511487 | 0.01995163 | 0 | 0 | 0.003022975 | 0 | 0 | 0 | 0 | 0 | 0 | 0 | 0 | 0 | 0 | 0 | 0 | 0 | 0 | 0 | 0 | 0 | 0 | 0 | 0 | 0 | 0 | 0 | 0.9068924 | 0 | 0.01511487 | 0 | 0 | 0 | 0 | 0 | 0 | 0 | 0 | 0 | 10.1021/cm201221z | yes |  | 0 |  |  | 168 | 175 | no |  |  |  | 4'-methylspiro[isoindoline-2,1'-piperidin]-1'-ium |  |  | ITQ-7/ITQ-17 | amorphous |  | GeO2, Ludox, Catapal B, NH4F | [19 empty] | CC1CC[N+]2(CC1)Cc1ccccc1C2 |  |  | C14H20N |  |  | ISV/BEC |  |  | 2011
5450 | 0.039783 | 0 | 0 | 0 | 0 | 0 | 0 | 0 | 0 | 0 | 0 | 0.01506932 | 0.0198915 | 0 | 0 | 0.006027728 | 0 | 0 | 0 | 0 | 0 | 0 | 0 | 0 | 0 | 0 | 0 | 0 | 0 | 0 | 0 | 0 | 0 | 0 | 0 | 0 | 0 | 0 | 0 | 0.9041591 | 0 | 0.01506932 | 0 | 0 | 0 | 0 | 0 | 0 | 0 | 0 | 0 | 10.1021/cm201221z | yes |  | 0 |  |  | 168 | 175 | no |  |  |  | 4'-methylspiro[isoindoline-2,1'-piperidin]-1'-ium |  |  | ITQ-7/ITQ-17 | amorphous |  | GeO2, Ludox, Catapal B, NH4F | [19 empty] | CC1CC[N+]2(CC1)Cc1ccccc1C2 |  |  | C14H20N |  |  | ISV/BEC |  |  | 2011
5451 | 0.05560245 | 0 | 0 | 0 | 0 | 0 | 0 | 0 | 0 | 0 | 0 | 0.006116208 | 0.005559633 | 0 | 0 | 0 | 0 | 0 | 0 | 0 | 0 | 0 | 0 | 0 | 0 | 0 | 0 | 0 | 0 | 0 | 0 | 0 | 0 | 0 | 0 | 0 | 0 | 0 | 0 | 0.9174312 | 0 | 0.01529052 | 0 | 0 | 0 | 0 | 0 | 0 | 0 | 0 | 0 | 10.1021/cm201221z | yes |  | 0 |  |  | 168 | 175 | no |  |  |  | 4'-methylspiro[isoindoline-2,1'-piperidin]-1'-ium |  |  | amorphous |  |  | GeO2, Ludox, Catapal B, NH4F | [19 empty] | CC1CC[N+]2(CC1)Cc1ccccc1C2 |  |  | C14H20N | [5 empty] | 2011
5452 | 0.05543293 | 0.00304878 | 0 | 0 | 0 | 0 | 0 | 0 | 0 | 0 | 0 | 0.006097561 | 0.005542683 | 0 | 0 | 0 | 0 | 0 | 0 | 0 | 0 | 0 | 0 | 0 | 0 | 0 | 0 | 0 | 0 | 0 | 0 | 0 | 0 | 0 | 0 | 0 | 0 | 0 | 0 | 0.9146341 | 0 | 0.0152439 | 0 | 0 | 0 | 0 | 0 | 0 | 0 | 0 | 0 | 10.1021/cm201221z | yes |  | 0 |  |  | 168 | 175 | no |  |  |  | 4'-methylspiro[isoindoline-2,1'-piperidin]-1'-ium |  |  | amorphous |  |  | GeO2, Ludox, Catapal B, NH4F | [19 empty] | CC1CC[N+]2(CC1)Cc1ccccc1C2 |  |  | C14H20N | [5 empty] | 2011
5453 | 0.05526444 | 0.006079027 | 0 | 0 | 0 | 0 | 0 | 0 | 0 | 0 | 0 | 0.006079027 | 0.005525836 | 0 | 0 | 0 | 0 | 0 | 0 | 0 | 0 | 0 | 0 | 0 | 0 | 0 | 0 | 0 | 0 | 0 | 0 | 0 | 0 | 0 | 0 | 0 | 0 | 0 | 0 | 0.9118541 | 0 | 0.01519757 | 0 | 0 | 0 | 0 | 0 | 0 | 0 | 0 | 0 | 10.1021/cm201221z | yes |  | 0 |  |  | 168 | 175 | no |  |  |  | 4'-methylspiro[isoindoline-2,1'-piperidin]-1'-ium |  |  | amorphous |  |  | GeO2, Ludox, Catapal B, NH4F | [19 empty] | CC1CC[N+]2(CC1)Cc1ccccc1C2 |  |  | C14H20N | [5 empty] | 2011
5454 | 0.05543293 | 0 | 0 | 0 | 0 | 0 | 0 | 0 | 0 | 0 | 0 | 0.006097561 | 0.005542683 | 0 | 0 | 0.00304878 | 0 | 0 | 0 | 0 | 0 | 0 | 0 | 0 | 0 | 0 | 0 | 0 | 0 | 0 | 0 | 0 | 0 | 0 | 0 | 0 | 0 | 0 | 0 | 0.9146341 | 0 | 0.0152439 | 0 | 0 | 0 | 0 | 0 | 0 | 0 | 0 | 0 | 10.1021/cm201221z | yes |  | 0 |  |  | 168 | 175 | no |  |  |  | 4'-methylspiro[isoindoline-2,1'-piperidin]-1'-ium |  |  | amorphous |  |  | GeO2, Ludox, Catapal B, NH4F | [19 empty] | CC1CC[N+]2(CC1)Cc1ccccc1C2 |  |  | C14H20N | [5 empty] | 2011
5455 | 0.05526444 | 0 | 0 | 0 | 0 | 0 | 0 | 0 | 0 | 0 | 0 | 0.006079027 | 0.005525836 | 0 | 0 | 0.006079027 | 0 | 0 | 0 | 0 | 0 | 0 | 0 | 0 | 0 | 0 | 0 | 0 | 0 | 0 | 0 | 0 | 0 | 0 | 0 | 0 | 0 | 0 | 0 | 0.9118541 | 0 | 0.01519757 | 0 | 0 | 0 | 0 | 0 | 0 | 0 | 0 | 0 | 10.1021/cm201221z | yes |  | 0 |  |  | 168 | 175 | no |  |  |  | 4'-methylspiro[isoindoline-2,1'-piperidin]-1'-ium |  |  | amorphous |  |  | GeO2, Ludox, Catapal B, NH4F | [19 empty] | CC1CC[N+]2(CC1)Cc1ccccc1C2 |  |  | C14H20N | [5 empty] | 2011
5456 | 0.05526444 | 0 | 0 | 0 | 0 | 0 | 0 | 0 | 0 | 0 | 0 | 0.01215805 | 0.005525836 | 0 | 0 | 0 | 0 | 0 | 0 | 0 | 0 | 0 | 0 | 0 | 0 | 0 | 0 | 0 | 0 | 0 | 0 | 0 | 0 | 0 | 0 | 0 | 0 | 0 | 0 | 0.9118541 | 0 | 0.01519757 | 0 | 0 | 0 | 0 | 0 | 0 | 0 | 0 | 0 | 10.1021/cm201221z | yes |  | 0 |  |  | 168 | 175 | no |  |  |  | 4'-methylspiro[isoindoline-2,1'-piperidin]-1'-ium |  |  | beta | amorphous |  | GeO2, Ludox, Catapal B, NH4F | [19 empty] | CC1CC[N+]2(CC1)Cc1ccccc1C2 |  |  | C14H20N |  |  | *BEA |  |  | 2011
5457 | 0.05509697 | 0.003030303 | 0 | 0 | 0 | 0 | 0 | 0 | 0 | 0 | 0 | 0.01212121 | 0.005509091 | 0 | 0 | 0 | 0 | 0 | 0 | 0 | 0 | 0 | 0 | 0 | 0 | 0 | 0 | 0 | 0 | 0 | 0 | 0 | 0 | 0 | 0 | 0 | 0 | 0 | 0 | 0.9090909 | 0 | 0.01515152 | 0 | 0 | 0 | 0 | 0 | 0 | 0 | 0 | 0 | 10.1021/cm201221z | yes |  | 0 |  |  | 168 | 175 | no |  |  |  | 4'-methylspiro[isoindoline-2,1'-piperidin]-1'-ium |  |  | beta | amorphous |  | GeO2, Ludox, Catapal B, NH4F | [19 empty] | CC1CC[N+]2(CC1)Cc1ccccc1C2 |  |  | C14H20N |  |  | *BEA |  |  | 2011
5458 | 0.05493051 | 0.006042296 | 0 | 0 | 0 | 0 | 0 | 0 | 0 | 0 | 0 | 0.01208459 | 0.005492447 | 0 | 0 | 0 | 0 | 0 | 0 | 0 | 0 | 0 | 0 | 0 | 0 | 0 | 0 | 0 | 0 | 0 | 0 | 0 | 0 | 0 | 0 | 0 | 0 | 0 | 0 | 0.9063444 | 0 | 0.01510574 | 0 | 0 | 0 | 0 | 0 | 0 | 0 | 0 | 0 | 10.1021/cm201221z | yes |  | 0 |  |  | 168 | 175 | no |  |  |  | 4'-methylspiro[isoindoline-2,1'-piperidin]-1'-ium |  |  | beta | amorphous |  | GeO2, Ludox, Catapal B, NH4F | [19 empty] | CC1CC[N+]2(CC1)Cc1ccccc1C2 |  |  | C14H20N |  |  | *BEA |  |  | 2011
5459 | 0.05509697 | 0 | 0 | 0 | 0 | 0 | 0 | 0 | 0 | 0 | 0 | 0.01212121 | 0.005509091 | 0 | 0 | 0.003030303 | 0 | 0 | 0 | 0 | 0 | 0 | 0 | 0 | 0 | 0 | 0 | 0 | 0 | 0 | 0 | 0 | 0 | 0 | 0 | 0 | 0 | 0 | 0 | 0.9090909 | 0 | 0.01515152 | 0 | 0 | 0 | 0 | 0 | 0 | 0 | 0 | 0 | 10.1021/cm201221z | yes |  | 0 |  |  | 168 | 175 | no |  |  |  | 4'-methylspiro[isoindoline-2,1'-piperidin]-1'-ium |  |  | beta | amorphous |  | GeO2, Ludox, Catapal B, NH4F | [19 empty] | CC1CC[N+]2(CC1)Cc1ccccc1C2 |  |  | C14H20N |  |  | *BEA |  |  | 2011
5460 | 0.05493051 | 0 | 0 | 0 | 0 | 0 | 0 | 0 | 0 | 0 | 0 | 0.01208459 | 0.005492447 | 0 | 0 | 0.006042296 | 0 | 0 | 0 | 0 | 0 | 0 | 0 | 0 | 0 | 0 | 0 | 0 | 0 | 0 | 0 | 0 | 0 | 0 | 0 | 0 | 0 | 0 | 0 | 0.9063444 | 0 | 0.01510574 | 0 | 0 | 0 | 0 | 0 | 0 | 0 | 0 | 0 | 10.1021/cm201221z | yes |  | 0 |  |  | 168 | 175 | no |  |  |  | 4'-methylspiro[isoindoline-2,1'-piperidin]-1'-ium |  |  | beta | amorphous |  | GeO2, Ludox, Catapal B, NH4F | [19 empty] | CC1CC[N+]2(CC1)Cc1ccccc1C2 |  |  | C14H20N |  |  | *BEA |  |  | 2011
5461 | 0.05509697 | 0 | 0 | 0 | 0 | 0 | 0 | 0 | 0 | 0 | 0 | 0.01515152 | 0.005509091 | 0 | 0 | 0 | 0 | 0 | 0 | 0 | 0 | 0 | 0 | 0 | 0 | 0 | 0 | 0 | 0 | 0 | 0 | 0 | 0 | 0 | 0 | 0 | 0 | 0 | 0 | 0.9090909 | 0 | 0.01515152 | 0 | 0 | 0 | 0 | 0 | 0 | 0 | 0 | 0 | 10.1021/cm201221z | yes |  | 0 |  |  | 168 | 175 | no |  |  |  | 4'-methylspiro[isoindoline-2,1'-piperidin]-1'-ium |  |  | ITQ-7/ITQ-17 | amorphous |  | GeO2, Ludox, Catapal B, NH4F | [19 empty] | CC1CC[N+]2(CC1)Cc1ccccc1C2 |  |  | C14H20N |  |  | ISV/BEC |  |  | 2011
5462 | 0.05493051 | 0.003021148 | 0 | 0 | 0 | 0 | 0 | 0 | 0 | 0 | 0 | 0.01510574 | 0.005492447 | 0 | 0 | 0 | 0 | 0 | 0 | 0 | 0 | 0 | 0 | 0 | 0 | 0 | 0 | 0 | 0 | 0 | 0 | 0 | 0 | 0 | 0 | 0 | 0 | 0 | 0 | 0.9063444 | 0 | 0.01510574 | 0 | 0 | 0 | 0 | 0 | 0 | 0 | 0 | 0 | 10.1021/cm201221z | yes |  | 0 |  |  | 168 | 175 | no |  |  |  | 4'-methylspiro[isoindoline-2,1'-piperidin]-1'-ium |  |  | amorphous |  |  | GeO2, Ludox, Catapal B, NH4F | [19 empty] | CC1CC[N+]2(CC1)Cc1ccccc1C2 |  |  | C14H20N | [5 empty] | 2011
5463 | 0.05476506 | 0.006024096 | 0 | 0 | 0 | 0 | 0 | 0 | 0 | 0 | 0 | 0.01506024 | 0.005475904 | 0 | 0 | 0 | 0 | 0 | 0 | 0 | 0 | 0 | 0 | 0 | 0 | 0 | 0 | 0 | 0 | 0 | 0 | 0 | 0 | 0 | 0 | 0 | 0 | 0 | 0 | 0.9036145 | 0 | 0.01506024 | 0 | 0 | 0 | 0 | 0 | 0 | 0 | 0 | 0 | 10.1021/cm201221z | yes |  | 0 |  |  | 168 | 175 | no |  |  |  | 4'-methylspiro[isoindoline-2,1'-piperidin]-1'-ium |  |  | amorphous |  |  | GeO2, Ludox, Catapal B, NH4F | [19 empty] | CC1CC[N+]2(CC1)Cc1ccccc1C2 |  |  | C14H20N | [5 empty] | 2011
5464 | 0.05493051 | 0 | 0 | 0 | 0 | 0 | 0 | 0 | 0 | 0 | 0 | 0.01510574 | 0.005492447 | 0 | 0 | 0.003021148 | 0 | 0 | 0 | 0 | 0 | 0 | 0 | 0 | 0 | 0 | 0 | 0 | 0 | 0 | 0 | 0 | 0 | 0 | 0 | 0 | 0 | 0 | 0 | 0.9063444 | 0 | 0.01510574 | 0 | 0 | 0 | 0 | 0 | 0 | 0 | 0 | 0 | 10.1021/cm201221z | yes |  | 0 |  |  | 168 | 175 | no |  |  |  | 4'-methylspiro[isoindoline-2,1'-piperidin]-1'-ium |  |  | amorphous |  |  | GeO2, Ludox, Catapal B, NH4F | [19 empty] | CC1CC[N+]2(CC1)Cc1ccccc1C2 |  |  | C14H20N | [5 empty] | 2011
5465 | 0.05476506 | 0 | 0 | 0 | 0 | 0 | 0 | 0 | 0 | 0 | 0 | 0.01506024 | 0.005475904 | 0 | 0 | 0.006024096 | 0 | 0 | 0 | 0 | 0 | 0 | 0 | 0 | 0 | 0 | 0 | 0 | 0 | 0 | 0 | 0 | 0 | 0 | 0 | 0 | 0 | 0 | 0 | 0.9036145 | 0 | 0.01506024 | 0 | 0 | 0 | 0 | 0 | 0 | 0 | 0 | 0 | 10.1021/cm201221z | yes |  | 0 |  |  | 168 | 175 | no |  |  |  | 4'-methylspiro[isoindoline-2,1'-piperidin]-1'-ium |  |  | ITQ-7/ITQ-17 | amorphous |  | GeO2, Ludox, Catapal B, NH4F | [19 empty] | CC1CC[N+]2(CC1)Cc1ccccc1C2 |  |  | C14H20N |  |  | ISV/BEC |  |  | 2011
5466 | 0.06116208 | 0 | 0 | 0 | 0 | 0 | 0 | 0 | 0 | 0 | 0 | 0.006116208 | 0 | 0 | 0 | 0 | 0 | 0 | 0 | 0 | 0 | 0 | 0 | 0 | 0 | 0 | 0 | 0 | 0 | 0 | 0 | 0 | 0 | 0 | 0 | 0 | 0 | 0 | 0 | 0.9174312 | 0 | 0.01529052 | 0 | 0 | 0 | 0 | 0 | 0 | 0 | 0 | 0 | 10.1021/cm201221z | yes |  | 0 |  |  | 168 | 175 | no |  |  |  | 4'-methylspiro[isoindoline-2,1'-piperidin]-1'-ium |  |  | amorphous |  |  | GeO2, Ludox, Catapal B, NH4F | [19 empty] | CC1CC[N+]2(CC1)Cc1ccccc1C2 |  |  | C14H20N | [5 empty] | 2011
5467 | 0.06097561 | 0.00304878 | 0 | 0 | 0 | 0 | 0 | 0 | 0 | 0 | 0 | 0.006097561 | 0 | 0 | 0 | 0 | 0 | 0 | 0 | 0 | 0 | 0 | 0 | 0 | 0 | 0 | 0 | 0 | 0 | 0 | 0 | 0 | 0 | 0 | 0 | 0 | 0 | 0 | 0 | 0.9146341 | 0 | 0.0152439 | 0 | 0 | 0 | 0 | 0 | 0 | 0 | 0 | 0 | 10.1021/cm201221z | yes |  | 0 |  |  | 168 | 175 | no |  |  |  | 4'-methylspiro[isoindoline-2,1'-piperidin]-1'-ium |  |  | amorphous |  |  | GeO2, Ludox, Catapal B, NH4F | [19 empty] | CC1CC[N+]2(CC1)Cc1ccccc1C2 |  |  | C14H20N | [5 empty] | 2011
5468 | 0.06079027 | 0.006079027 | 0 | 0 | 0 | 0 | 0 | 0 | 0 | 0 | 0 | 0.006079027 | 0 | 0 | 0 | 0 | 0 | 0 | 0 | 0 | 0 | 0 | 0 | 0 | 0 | 0 | 0 | 0 | 0 | 0 | 0 | 0 | 0 | 0 | 0 | 0 | 0 | 0 | 0 | 0.9118541 | 0 | 0.01519757 | 0 | 0 | 0 | 0 | 0 | 0 | 0 | 0 | 0 | 10.1021/cm201221z | yes |  | 0 |  |  | 168 | 175 | no |  |  |  | 4'-methylspiro[isoindoline-2,1'-piperidin]-1'-ium |  |  | amorphous |  |  | GeO2, Ludox, Catapal B, NH4F | [19 empty] | CC1CC[N+]2(CC1)Cc1ccccc1C2 |  |  | C14H20N | [5 empty] | 2011
5469 | 0.06097561 | 0 | 0 | 0 | 0 | 0 | 0 | 0 | 0 | 0 | 0 | 0.006097561 | 0 | 0 | 0 | 0.00304878 | 0 | 0 | 0 | 0 | 0 | 0 | 0 | 0 | 0 | 0 | 0 | 0 | 0 | 0 | 0 | 0 | 0 | 0 | 0 | 0 | 0 | 0 | 0 | 0.9146341 | 0 | 0.0152439 | 0 | 0 | 0 | 0 | 0 | 0 | 0 | 0 | 0 | 10.1021/cm201221z | yes |  | 0 |  |  | 168 | 175 | no |  |  |  | 4'-methylspiro[isoindoline-2,1'-piperidin]-1'-ium |  |  | amorphous |  |  | GeO2, Ludox, Catapal B, NH4F | [19 empty] | CC1CC[N+]2(CC1)Cc1ccccc1C2 |  |  | C14H20N | [5 empty] | 2011
5470 | 0.06079027 | 0 | 0 | 0 | 0 | 0 | 0 | 0 | 0 | 0 | 0 | 0.006079027 | 0 | 0 | 0 | 0.006079027 | 0 | 0 | 0 | 0 | 0 | 0 | 0 | 0 | 0 | 0 | 0 | 0 | 0 | 0 | 0 | 0 | 0 | 0 | 0 | 0 | 0 | 0 | 0 | 0.9118541 | 0 | 0.01519757 | 0 | 0 | 0 | 0 | 0 | 0 | 0 | 0 | 0 | 10.1021/cm201221z | yes |  | 0 |  |  | 168 | 175 | no |  |  |  | 4'-methylspiro[isoindoline-2,1'-piperidin]-1'-ium |  |  | amorphous |  |  | GeO2, Ludox, Catapal B, NH4F | [19 empty] | CC1CC[N+]2(CC1)Cc1ccccc1C2 |  |  | C14H20N | [5 empty] | 2011
5471 | 0.06079027 | 0 | 0 | 0 | 0 | 0 | 0 | 0 | 0 | 0 | 0 | 0.01215805 | 0 | 0 | 0 | 0 | 0 | 0 | 0 | 0 | 0 | 0 | 0 | 0 | 0 | 0 | 0 | 0 | 0 | 0 | 0 | 0 | 0 | 0 | 0 | 0 | 0 | 0 | 0 | 0.9118541 | 0 | 0.01519757 | 0 | 0 | 0 | 0 | 0 | 0 | 0 | 0 | 0 | 10.1021/cm201221z | yes |  | 0 |  |  | 168 | 175 | no |  |  |  | 4'-methylspiro[isoindoline-2,1'-piperidin]-1'-ium |  |  | beta | amorphous |  | GeO2, Ludox, Catapal B, NH4F | [19 empty] | CC1CC[N+]2(CC1)Cc1ccccc1C2 |  |  | C14H20N |  |  | *BEA |  |  | 2011
5472 | 0.06060606 | 0.003030303 | 0 | 0 | 0 | 0 | 0 | 0 | 0 | 0 | 0 | 0.01212121 | 0 | 0 | 0 | 0 | 0 | 0 | 0 | 0 | 0 | 0 | 0 | 0 | 0 | 0 | 0 | 0 | 0 | 0 | 0 | 0 | 0 | 0 | 0 | 0 | 0 | 0 | 0 | 0.9090909 | 0 | 0.01515152 | 0 | 0 | 0 | 0 | 0 | 0 | 0 | 0 | 0 | 10.1021/cm201221z | yes |  | 0 |  |  | 168 | 175 | no |  |  |  | 4'-methylspiro[isoindoline-2,1'-piperidin]-1'-ium |  |  | beta | amorphous |  | GeO2, Ludox, Catapal B, NH4F | [19 empty] | CC1CC[N+]2(CC1)Cc1ccccc1C2 |  |  | C14H20N |  |  | *BEA |  |  | 2011
5473 | 0.06042296 | 0.006042296 | 0 | 0 | 0 | 0 | 0 | 0 | 0 | 0 | 0 | 0.01208459 | 0 | 0 | 0 | 0 | 0 | 0 | 0 | 0 | 0 | 0 | 0 | 0 | 0 | 0 | 0 | 0 | 0 | 0 | 0 | 0 | 0 | 0 | 0 | 0 | 0 | 0 | 0 | 0.9063444 | 0 | 0.01510574 | 0 | 0 | 0 | 0 | 0 | 0 | 0 | 0 | 0 | 10.1021/cm201221z | yes |  | 0 |  |  | 168 | 175 | no |  |  |  | 4'-methylspiro[isoindoline-2,1'-piperidin]-1'-ium |  |  | beta | amorphous |  | GeO2, Ludox, Catapal B, NH4F | [19 empty] | CC1CC[N+]2(CC1)Cc1ccccc1C2 |  |  | C14H20N |  |  | *BEA |  |  | 2011
5474 | 0.06060606 | 0 | 0 | 0 | 0 | 0 | 0 | 0 | 0 | 0 | 0 | 0.01212121 | 0 | 0 | 0 | 0.003030303 | 0 | 0 | 0 | 0 | 0 | 0 | 0 | 0 | 0 | 0 | 0 | 0 | 0 | 0 | 0 | 0 | 0 | 0 | 0 | 0 | 0 | 0 | 0 | 0.9090909 | 0 | 0.01515152 | 0 | 0 | 0 | 0 | 0 | 0 | 0 | 0 | 0 | 10.1021/cm201221z | yes |  | 0 |  |  | 168 | 175 | no |  |  |  | 4'-methylspiro[isoindoline-2,1'-piperidin]-1'-ium |  |  | beta | amorphous |  | GeO2, Ludox, Catapal B, NH4F | [19 empty] | CC1CC[N+]2(CC1)Cc1ccccc1C2 |  |  | C14H20N |  |  | *BEA |  |  | 2011
5475 | 0.06042296 | 0 | 0 | 0 | 0 | 0 | 0 | 0 | 0 | 0 | 0 | 0.01208459 | 0 | 0 | 0 | 0.006042296 | 0 | 0 | 0 | 0 | 0 | 0 | 0 | 0 | 0 | 0 | 0 | 0 | 0 | 0 | 0 | 0 | 0 | 0 | 0 | 0 | 0 | 0 | 0 | 0.9063444 | 0 | 0.01510574 | 0 | 0 | 0 | 0 | 0 | 0 | 0 | 0 | 0 | 10.1021/cm201221z | yes |  | 0 |  |  | 168 | 175 | no |  |  |  | 4'-methylspiro[isoindoline-2,1'-piperidin]-1'-ium |  |  | beta | amorphous |  | GeO2, Ludox, Catapal B, NH4F | [19 empty] | CC1CC[N+]2(CC1)Cc1ccccc1C2 |  |  | C14H20N |  |  | *BEA |  |  | 2011
5476 | 0.06060606 | 0 | 0 | 0 | 0 | 0 | 0 | 0 | 0 | 0 | 0 | 0.01515152 | 0 | 0 | 0 | 0 | 0 | 0 | 0 | 0 | 0 | 0 | 0 | 0 | 0 | 0 | 0 | 0 | 0 | 0 | 0 | 0 | 0 | 0 | 0 | 0 | 0 | 0 | 0 | 0.9090909 | 0 | 0.01515152 | 0 | 0 | 0 | 0 | 0 | 0 | 0 | 0 | 0 | 10.1021/cm201221z | yes |  | 0 |  |  | 168 | 175 | no |  |  |  | 4'-methylspiro[isoindoline-2,1'-piperidin]-1'-ium |  |  | beta | amorphous |  | GeO2, Ludox, Catapal B, NH4F | [19 empty] | CC1CC[N+]2(CC1)Cc1ccccc1C2 |  |  | C14H20N |  |  | *BEA |  |  | 2011
5477 | 0.06042296 | 0.003021148 | 0 | 0 | 0 | 0 | 0 | 0 | 0 | 0 | 0 | 0.01510574 | 0 | 0 | 0 | 0 | 0 | 0 | 0 | 0 | 0 | 0 | 0 | 0 | 0 | 0 | 0 | 0 | 0 | 0 | 0 | 0 | 0 | 0 | 0 | 0 | 0 | 0 | 0 | 0.9063444 | 0 | 0.01510574 | 0 | 0 | 0 | 0 | 0 | 0 | 0 | 0 | 0 | 10.1021/cm201221z | yes |  | 0 |  |  | 168 | 175 | no |  |  |  | 4'-methylspiro[isoindoline-2,1'-piperidin]-1'-ium |  |  | beta | amorphous |  | GeO2, Ludox, Catapal B, NH4F | [19 empty] | CC1CC[N+]2(CC1)Cc1ccccc1C2 |  |  | C14H20N |  |  | *BEA |  |  | 2011
5478 | 0.06024096 | 0.006024096 | 0 | 0 | 0 | 0 | 0 | 0 | 0 | 0 | 0 | 0.01506024 | 0 | 0 | 0 | 0 | 0 | 0 | 0 | 0 | 0 | 0 | 0 | 0 | 0 | 0 | 0 | 0 | 0 | 0 | 0 | 0 | 0 | 0 | 0 | 0 | 0 | 0 | 0 | 0.9036145 | 0 | 0.01506024 | 0 | 0 | 0 | 0 | 0 | 0 | 0 | 0 | 0 | 10.1021/cm201221z | yes |  | 0 |  |  | 168 | 175 | no |  |  |  | 4'-methylspiro[isoindoline-2,1'-piperidin]-1'-ium |  |  | beta | amorphous |  | GeO2, Ludox, Catapal B, NH4F | [19 empty] | CC1CC[N+]2(CC1)Cc1ccccc1C2 |  |  | C14H20N |  |  | *BEA |  |  | 2011
5479 | 0.06042296 | 0 | 0 | 0 | 0 | 0 | 0 | 0 | 0 | 0 | 0 | 0.01510574 | 0 | 0 | 0 | 0.003021148 | 0 | 0 | 0 | 0 | 0 | 0 | 0 | 0 | 0 | 0 | 0 | 0 | 0 | 0 | 0 | 0 | 0 | 0 | 0 | 0 | 0 | 0 | 0 | 0.9063444 | 0 | 0.01510574 | 0 | 0 | 0 | 0 | 0 | 0 | 0 | 0 | 0 | 10.1021/cm201221z | yes |  | 0 |  |  | 168 | 175 | no |  |  |  | 4'-methylspiro[isoindoline-2,1'-piperidin]-1'-ium |  |  | amorphous |  |  | GeO2, Ludox, Catapal B, NH4F | [19 empty] | CC1CC[N+]2(CC1)Cc1ccccc1C2 |  |  | C14H20N | [5 empty] | 2011
5480 | 0.06024096 | 0 | 0 | 0 | 0 | 0 | 0 | 0 | 0 | 0 | 0 | 0.01506024 | 0 | 0 | 0 | 0.006024096 | 0 | 0 | 0 | 0 | 0 | 0 | 0 | 0 | 0 | 0 | 0 | 0 | 0 | 0 | 0 | 0 | 0 | 0 | 0 | 0 | 0 | 0 | 0 | 0.9036145 | 0 | 0.01506024 | 0 | 0 | 0 | 0 | 0 | 0 | 0 | 0 | 0 | 10.1021/cm201221z | yes |  | 0 |  |  | 168 | 175 | no |  |  |  | 4'-methylspiro[isoindoline-2,1'-piperidin]-1'-ium |  |  | amorphous |  |  | GeO2, Ludox, Catapal B, NH4F | [19 empty] | CC1CC[N+]2(CC1)Cc1ccccc1C2 |  |  | C14H20N | [5 empty] | 2011
5481 | 0.04039168 | 0 | 0 | 0 | 0 | 0 | 0 | 0 | 0 | 0 | 0 | 0.006119951 | 0.02019584 | 0 | 0 | 0 | 0 | 0 | 0 | 0 | 0 | 0 | 0 | 0 | 0 | 0 | 0 | 0 | 0 | 0 | 0 | 0 | 0 | 0 | 0 | 0 | 0 | 0 | 0 | 0.9179927 | 0 | 0.01529988 | 0 | 0 | 0 | 0 | 0 | 0 | 0 | 0 | 0 | 10.1021/cm201221z | yes |  | 0 |  |  | 168 | 175 | no |  |  |  | spiro[isoindoline-2,1'-piperidin]-1'-ium |  |  | ITQ-7/ITQ-17 |  |  | GeO2, Ludox, Catapal B, NH4F | [13 empty] | ["spiro[1,3-dihydroisoindol-2-ium-2,1'-azinan-1-ium]", 'Oprea1_600513', 'ZINC01241794', 'STOCK1S-06444'] |  |  | spiro[1,3-dihydroisoindol-2-ium-2,1'-azinan-1-ium] |  |  | c1ccc2c(c1)C[N+]1(CCCCC1)C2 |  |  | C13H18N |  |  | ISV/BEC |  |  | 2011
5482 | 0.04026846 | 0.003050641 | 0 | 0 | 0 | 0 | 0 | 0 | 0 | 0 | 0 | 0.006101281 | 0.02013423 | 0 | 0 | 0 | 0 | 0 | 0 | 0 | 0 | 0 | 0 | 0 | 0 | 0 | 0 | 0 | 0 | 0 | 0 | 0 | 0 | 0 | 0 | 0 | 0 | 0 | 0 | 0.9151922 | 0 | 0.0152532 | 0 | 0 | 0 | 0 | 0 | 0 | 0 | 0 | 0 | 10.1021/cm201221z | yes |  | 0 |  |  | 168 | 175 | no |  |  |  | spiro[isoindoline-2,1'-piperidin]-1'-ium |  |  | pharmacosiderite |  |  | GeO2, Ludox, Catapal B, NH4F | [13 empty] | ["spiro[1,3-dihydroisoindol-2-ium-2,1'-azinan-1-ium]", 'Oprea1_600513', 'ZINC01241794', 'STOCK1S-06444'] |  |  | spiro[1,3-dihydroisoindol-2-ium-2,1'-azinan-1-ium] |  |  | c1ccc2c(c1)C[N+]1(CCCCC1)C2 |  |  | C13H18N | [5 empty] | 2011
5483 | 0.04014599 | 0.006082725 | 0 | 0 | 0 | 0 | 0 | 0 | 0 | 0 | 0 | 0.006082725 | 0.02007299 | 0 | 0 | 0 | 0 | 0 | 0 | 0 | 0 | 0 | 0 | 0 | 0 | 0 | 0 | 0 | 0 | 0 | 0 | 0 | 0 | 0 | 0 | 0 | 0 | 0 | 0 | 0.9124088 | 0 | 0.01520681 | 0 | 0 | 0 | 0 | 0 | 0 | 0 | 0 | 0 | 10.1021/cm201221z | yes |  | 0 |  |  | 168 | 175 | no |  |  |  | spiro[isoindoline-2,1'-piperidin]-1'-ium |  |  | dense |  |  | GeO2, Ludox, Catapal B, NH4F | [13 empty] | ["spiro[1,3-dihydroisoindol-2-ium-2,1'-azinan-1-ium]", 'Oprea1_600513', 'ZINC01241794', 'STOCK1S-06444'] |  |  | spiro[1,3-dihydroisoindol-2-ium-2,1'-azinan-1-ium] |  |  | c1ccc2c(c1)C[N+]1(CCCCC1)C2 |  |  | C13H18N | [5 empty] | 2011
5484 | 0.04026846 | 0 | 0 | 0 | 0 | 0 | 0 | 0 | 0 | 0 | 0 | 0.006101281 | 0.02013423 | 0 | 0 | 0.003050641 | 0 | 0 | 0 | 0 | 0 | 0 | 0 | 0 | 0 | 0 | 0 | 0 | 0 | 0 | 0 | 0 | 0 | 0 | 0 | 0 | 0 | 0 | 0 | 0.9151922 | 0 | 0.0152532 | 0 | 0 | 0 | 0 | 0 | 0 | 0 | 0 | 0 | 10.1021/cm201221z | yes |  | 0 |  |  | 168 | 175 | no |  |  |  | spiro[isoindoline-2,1'-piperidin]-1'-ium |  |  | ITQ-7/ITQ-17 |  |  | GeO2, Ludox, Catapal B, NH4F | [13 empty] | ["spiro[1,3-dihydroisoindol-2-ium-2,1'-azinan-1-ium]", 'Oprea1_600513', 'ZINC01241794', 'STOCK1S-06444'] |  |  | spiro[1,3-dihydroisoindol-2-ium-2,1'-azinan-1-ium] |  |  | c1ccc2c(c1)C[N+]1(CCCCC1)C2 |  |  | C13H18N |  |  | ISV/BEC |  |  | 2011
5485 | 0.04014599 | 0 | 0 | 0 | 0 | 0 | 0 | 0 | 0 | 0 | 0 | 0.006082725 | 0.02007299 | 0 | 0 | 0.006082725 | 0 | 0 | 0 | 0 | 0 | 0 | 0 | 0 | 0 | 0 | 0 | 0 | 0 | 0 | 0 | 0 | 0 | 0 | 0 | 0 | 0 | 0 | 0 | 0.9124088 | 0 | 0.01520681 | 0 | 0 | 0 | 0 | 0 | 0 | 0 | 0 | 0 | 10.1021/cm201221z | yes |  | 0 |  |  | 168 | 175 | no |  |  |  | spiro[isoindoline-2,1'-piperidin]-1'-ium |  |  | ITQ-7/ITQ-17 |  |  | GeO2, Ludox, Catapal B, NH4F | [13 empty] | ["spiro[1,3-dihydroisoindol-2-ium-2,1'-azinan-1-ium]", 'Oprea1_600513', 'ZINC01241794', 'STOCK1S-06444'] |  |  | spiro[1,3-dihydroisoindol-2-ium-2,1'-azinan-1-ium] |  |  | c1ccc2c(c1)C[N+]1(CCCCC1)C2 |  |  | C13H18N |  |  | ISV/BEC |  |  | 2011
5486 | 0.04014599 | 0 | 0 | 0 | 0 | 0 | 0 | 0 | 0 | 0 | 0 | 0.01216545 | 0.02007299 | 0 | 0 | 0 | 0 | 0 | 0 | 0 | 0 | 0 | 0 | 0 | 0 | 0 | 0 | 0 | 0 | 0 | 0 | 0 | 0 | 0 | 0 | 0 | 0 | 0 | 0 | 0.9124088 | 0 | 0.01520681 | 0 | 0 | 0 | 0 | 0 | 0 | 0 | 0 | 0 | 10.1021/cm201221z | yes |  | 0 |  |  | 168 | 175 | no |  |  |  | spiro[isoindoline-2,1'-piperidin]-1'-ium |  |  | ITQ-7/ITQ-17 | amorphous |  | GeO2, Ludox, Catapal B, NH4F | [13 empty] | ["spiro[1,3-dihydroisoindol-2-ium-2,1'-azinan-1-ium]", 'Oprea1_600513', 'ZINC01241794', 'STOCK1S-06444'] |  |  | spiro[1,3-dihydroisoindol-2-ium-2,1'-azinan-1-ium] |  |  | c1ccc2c(c1)C[N+]1(CCCCC1)C2 |  |  | C13H18N |  |  | ISV/BEC |  |  | 2011
5487 | 0.04002426 | 0.003032141 | 0 | 0 | 0 | 0 | 0 | 0 | 0 | 0 | 0 | 0.01212856 | 0.02001213 | 0 | 0 | 0 | 0 | 0 | 0 | 0 | 0 | 0 | 0 | 0 | 0 | 0 | 0 | 0 | 0 | 0 | 0 | 0 | 0 | 0 | 0 | 0 | 0 | 0 | 0 | 0.9096422 | 0 | 0.0151607 | 0 | 0 | 0 | 0 | 0 | 0 | 0 | 0 | 0 | 10.1021/cm201221z | yes |  | 0 |  |  | 168 | 175 | no |  |  |  | spiro[isoindoline-2,1'-piperidin]-1'-ium |  |  | ITQ-7/ITQ-17 | amorphous |  | GeO2, Ludox, Catapal B, NH4F | [13 empty] | ["spiro[1,3-dihydroisoindol-2-ium-2,1'-azinan-1-ium]", 'Oprea1_600513', 'ZINC01241794', 'STOCK1S-06444'] |  |  | spiro[1,3-dihydroisoindol-2-ium-2,1'-azinan-1-ium] |  |  | c1ccc2c(c1)C[N+]1(CCCCC1)C2 |  |  | C13H18N |  |  | ISV/BEC |  |  | 2011
5488 | 0.03990326 | 0.006045949 | 0 | 0 | 0 | 0 | 0 | 0 | 0 | 0 | 0 | 0.0120919 | 0.01995163 | 0 | 0 | 0 | 0 | 0 | 0 | 0 | 0 | 0 | 0 | 0 | 0 | 0 | 0 | 0 | 0 | 0 | 0 | 0 | 0 | 0 | 0 | 0 | 0 | 0 | 0 | 0.9068924 | 0 | 0.01511487 | 0 | 0 | 0 | 0 | 0 | 0 | 0 | 0 | 0 | 10.1021/cm201221z | yes |  | 0 |  |  | 168 | 175 | no |  |  |  | spiro[isoindoline-2,1'-piperidin]-1'-ium |  |  | ITQ-7/ITQ-17 | amorphous |  | GeO2, Ludox, Catapal B, NH4F | [13 empty] | ["spiro[1,3-dihydroisoindol-2-ium-2,1'-azinan-1-ium]", 'Oprea1_600513', 'ZINC01241794', 'STOCK1S-06444'] |  |  | spiro[1,3-dihydroisoindol-2-ium-2,1'-azinan-1-ium] |  |  | c1ccc2c(c1)C[N+]1(CCCCC1)C2 |  |  | C13H18N |  |  | ISV/BEC |  |  | 2011
5489 | 0.04002426 | 0 | 0 | 0 | 0 | 0 | 0 | 0 | 0 | 0 | 0 | 0.01212856 | 0.02001213 | 0 | 0 | 0.003032141 | 0 | 0 | 0 | 0 | 0 | 0 | 0 | 0 | 0 | 0 | 0 | 0 | 0 | 0 | 0 | 0 | 0 | 0 | 0 | 0 | 0 | 0 | 0 | 0.9096422 | 0 | 0.0151607 | 0 | 0 | 0 | 0 | 0 | 0 | 0 | 0 | 0 | 10.1021/cm201221z | yes |  | 0 |  |  | 168 | 175 | no |  |  |  | spiro[isoindoline-2,1'-piperidin]-1'-ium |  |  | ITQ-7/ITQ-17 | amorphous |  | GeO2, Ludox, Catapal B, NH4F | [13 empty] | ["spiro[1,3-dihydroisoindol-2-ium-2,1'-azinan-1-ium]", 'Oprea1_600513', 'ZINC01241794', 'STOCK1S-06444'] |  |  | spiro[1,3-dihydroisoindol-2-ium-2,1'-azinan-1-ium] |  |  | c1ccc2c(c1)C[N+]1(CCCCC1)C2 |  |  | C13H18N |  |  | ISV/BEC |  |  | 2011
5490 | 0.03990326 | 0 | 0 | 0 | 0 | 0 | 0 | 0 | 0 | 0 | 0 | 0.0120919 | 0.01995163 | 0 | 0 | 0.006045949 | 0 | 0 | 0 | 0 | 0 | 0 | 0 | 0 | 0 | 0 | 0 | 0 | 0 | 0 | 0 | 0 | 0 | 0 | 0 | 0 | 0 | 0 | 0 | 0.9068924 | 0 | 0.01511487 | 0 | 0 | 0 | 0 | 0 | 0 | 0 | 0 | 0 | 10.1021/cm201221z | yes |  | 0 |  |  | 168 | 175 | no |  |  |  | spiro[isoindoline-2,1'-piperidin]-1'-ium |  |  | ITQ-7/ITQ-17 | amorphous |  | GeO2, Ludox, Catapal B, NH4F | [13 empty] | ["spiro[1,3-dihydroisoindol-2-ium-2,1'-azinan-1-ium]", 'Oprea1_600513', 'ZINC01241794', 'STOCK1S-06444'] |  |  | spiro[1,3-dihydroisoindol-2-ium-2,1'-azinan-1-ium] |  |  | c1ccc2c(c1)C[N+]1(CCCCC1)C2 |  |  | C13H18N |  |  | ISV/BEC |  |  | 2011
5491 | 0.04002426 | 0 | 0 | 0 | 0 | 0 | 0 | 0 | 0 | 0 | 0 | 0.0151607 | 0.02001213 | 0 | 0 | 0 | 0 | 0 | 0 | 0 | 0 | 0 | 0 | 0 | 0 | 0 | 0 | 0 | 0 | 0 | 0 | 0 | 0 | 0 | 0 | 0 | 0 | 0 | 0 | 0.9096422 | 0 | 0.0151607 | 0 | 0 | 0 | 0 | 0 | 0 | 0 | 0 | 0 | 10.1021/cm201221z | yes |  | 0 |  |  | 168 | 175 | no |  |  |  | spiro[isoindoline-2,1'-piperidin]-1'-ium |  |  | amorphous |  |  | GeO2, Ludox, Catapal B, NH4F | [13 empty] | ["spiro[1,3-dihydroisoindol-2-ium-2,1'-azinan-1-ium]", 'Oprea1_600513', 'ZINC01241794', 'STOCK1S-06444'] |  |  | spiro[1,3-dihydroisoindol-2-ium-2,1'-azinan-1-ium] |  |  | c1ccc2c(c1)C[N+]1(CCCCC1)C2 |  |  | C13H18N | [5 empty] | 2011
5492 | 0.03990326 | 0.003022975 | 0 | 0 | 0 | 0 | 0 | 0 | 0 | 0 | 0 | 0.01511487 | 0.01995163 | 0 | 0 | 0 | 0 | 0 | 0 | 0 | 0 | 0 | 0 | 0 | 0 | 0 | 0 | 0 | 0 | 0 | 0 | 0 | 0 | 0 | 0 | 0 | 0 | 0 | 0 | 0.9068924 | 0 | 0.01511487 | 0 | 0 | 0 | 0 | 0 | 0 | 0 | 0 | 0 | 10.1021/cm201221z | yes |  | 0 |  |  | 168 | 175 | no |  |  |  | spiro[isoindoline-2,1'-piperidin]-1'-ium |  |  | amorphous |  |  | GeO2, Ludox, Catapal B, NH4F | [13 empty] | ["spiro[1,3-dihydroisoindol-2-ium-2,1'-azinan-1-ium]", 'Oprea1_600513', 'ZINC01241794', 'STOCK1S-06444'] |  |  | spiro[1,3-dihydroisoindol-2-ium-2,1'-azinan-1-ium] |  |  | c1ccc2c(c1)C[N+]1(CCCCC1)C2 |  |  | C13H18N | [5 empty] | 2011
5493 | 0.039783 | 0.006027728 | 0 | 0 | 0 | 0 | 0 | 0 | 0 | 0 | 0 | 0.01506932 | 0.0198915 | 0 | 0 | 0 | 0 | 0 | 0 | 0 | 0 | 0 | 0 | 0 | 0 | 0 | 0 | 0 | 0 | 0 | 0 | 0 | 0 | 0 | 0 | 0 | 0 | 0 | 0 | 0.9041591 | 0 | 0.01506932 | 0 | 0 | 0 | 0 | 0 | 0 | 0 | 0 | 0 | 10.1021/cm201221z | yes |  | 0 |  |  | 168 | 175 | no |  |  |  | spiro[isoindoline-2,1'-piperidin]-1'-ium |  |  | amorphous |  |  | GeO2, Ludox, Catapal B, NH4F | [13 empty] | ["spiro[1,3-dihydroisoindol-2-ium-2,1'-azinan-1-ium]", 'Oprea1_600513', 'ZINC01241794', 'STOCK1S-06444'] |  |  | spiro[1,3-dihydroisoindol-2-ium-2,1'-azinan-1-ium] |  |  | c1ccc2c(c1)C[N+]1(CCCCC1)C2 |  |  | C13H18N | [5 empty] | 2011
5494 | 0.03990326 | 0 | 0 | 0 | 0 | 0 | 0 | 0 | 0 | 0 | 0 | 0.01511487 | 0.01995163 | 0 | 0 | 0.003022975 | 0 | 0 | 0 | 0 | 0 | 0 | 0 | 0 | 0 | 0 | 0 | 0 | 0 | 0 | 0 | 0 | 0 | 0 | 0 | 0 | 0 | 0 | 0 | 0.9068924 | 0 | 0.01511487 | 0 | 0 | 0 | 0 | 0 | 0 | 0 | 0 | 0 | 10.1021/cm201221z | yes |  | 0 |  |  | 168 | 175 | no |  |  |  | spiro[isoindoline-2,1'-piperidin]-1'-ium |  |  | amorphous |  |  | GeO2, Ludox, Catapal B, NH4F | [13 empty] | ["spiro[1,3-dihydroisoindol-2-ium-2,1'-azinan-1-ium]", 'Oprea1_600513', 'ZINC01241794', 'STOCK1S-06444'] |  |  | spiro[1,3-dihydroisoindol-2-ium-2,1'-azinan-1-ium] |  |  | c1ccc2c(c1)C[N+]1(CCCCC1)C2 |  |  | C13H18N | [5 empty] | 2011
5495 | 0.039783 | 0 | 0 | 0 | 0 | 0 | 0 | 0 | 0 | 0 | 0 | 0.01506932 | 0.0198915 | 0 | 0 | 0.006027728 | 0 | 0 | 0 | 0 | 0 | 0 | 0 | 0 | 0 | 0 | 0 | 0 | 0 | 0 | 0 | 0 | 0 | 0 | 0 | 0 | 0 | 0 | 0 | 0.9041591 | 0 | 0.01506932 | 0 | 0 | 0 | 0 | 0 | 0 | 0 | 0 | 0 | 10.1021/cm201221z | yes |  | 0 |  |  | 168 | 175 | no |  |  |  | spiro[isoindoline-2,1'-piperidin]-1'-ium |  |  | amorphous |  |  | GeO2, Ludox, Catapal B, NH4F | [13 empty] | ["spiro[1,3-dihydroisoindol-2-ium-2,1'-azinan-1-ium]", 'Oprea1_600513', 'ZINC01241794', 'STOCK1S-06444'] |  |  | spiro[1,3-dihydroisoindol-2-ium-2,1'-azinan-1-ium] |  |  | c1ccc2c(c1)C[N+]1(CCCCC1)C2 |  |  | C13H18N | [5 empty] | 2011
5496 | 0.05560245 | 0 | 0 | 0 | 0 | 0 | 0 | 0 | 0 | 0 | 0 | 0.006116208 | 0.005559633 | 0 | 0 | 0 | 0 | 0 | 0 | 0 | 0 | 0 | 0 | 0 | 0 | 0 | 0 | 0 | 0 | 0 | 0 | 0 | 0 | 0 | 0 | 0 | 0 | 0 | 0 | 0.9174312 | 0 | 0.01529052 | 0 | 0 | 0 | 0 | 0 | 0 | 0 | 0 | 0 | 10.1021/cm201221z | yes |  | 0 |  |  | 168 | 175 | no |  |  |  | spiro[isoindoline-2,1'-piperidin]-1'-ium |  |  | ITQ-7/ITQ-17 | amorphous |  | GeO2, Ludox, Catapal B, NH4F | [13 empty] | ["spiro[1,3-dihydroisoindol-2-ium-2,1'-azinan-1-ium]", 'Oprea1_600513', 'ZINC01241794', 'STOCK1S-06444'] |  |  | spiro[1,3-dihydroisoindol-2-ium-2,1'-azinan-1-ium] |  |  | c1ccc2c(c1)C[N+]1(CCCCC1)C2 |  |  | C13H18N |  |  | ISV/BEC |  |  | 2011
5497 | 0.05543293 | 0.00304878 | 0 | 0 | 0 | 0 | 0 | 0 | 0 | 0 | 0 | 0.006097561 | 0.005542683 | 0 | 0 | 0 | 0 | 0 | 0 | 0 | 0 | 0 | 0 | 0 | 0 | 0 | 0 | 0 | 0 | 0 | 0 | 0 | 0 | 0 | 0 | 0 | 0 | 0 | 0 | 0.9146341 | 0 | 0.0152439 | 0 | 0 | 0 | 0 | 0 | 0 | 0 | 0 | 0 | 10.1021/cm201221z | yes |  | 0 |  |  | 168 | 175 | no |  |  |  | spiro[isoindoline-2,1'-piperidin]-1'-ium |  |  | amorphous |  |  | GeO2, Ludox, Catapal B, NH4F | [13 empty] | ["spiro[1,3-dihydroisoindol-2-ium-2,1'-azinan-1-ium]", 'Oprea1_600513', 'ZINC01241794', 'STOCK1S-06444'] |  |  | spiro[1,3-dihydroisoindol-2-ium-2,1'-azinan-1-ium] |  |  | c1ccc2c(c1)C[N+]1(CCCCC1)C2 |  |  | C13H18N | [5 empty] | 2011
5498 | 0.05526444 | 0.006079027 | 0 | 0 | 0 | 0 | 0 | 0 | 0 | 0 | 0 | 0.006079027 | 0.005525836 | 0 | 0 | 0 | 0 | 0 | 0 | 0 | 0 | 0 | 0 | 0 | 0 | 0 | 0 | 0 | 0 | 0 | 0 | 0 | 0 | 0 | 0 | 0 | 0 | 0 | 0 | 0.9118541 | 0 | 0.01519757 | 0 | 0 | 0 | 0 | 0 | 0 | 0 | 0 | 0 | 10.1021/cm201221z | yes |  | 0 |  |  | 168 | 175 | no |  |  |  | spiro[isoindoline-2,1'-piperidin]-1'-ium |  |  | amorphous |  |  | GeO2, Ludox, Catapal B, NH4F | [13 empty] | ["spiro[1,3-dihydroisoindol-2-ium-2,1'-azinan-1-ium]", 'Oprea1_600513', 'ZINC01241794', 'STOCK1S-06444'] |  |  | spiro[1,3-dihydroisoindol-2-ium-2,1'-azinan-1-ium] |  |  | c1ccc2c(c1)C[N+]1(CCCCC1)C2 |  |  | C13H18N | [5 empty] | 2011
5499 | 0.05543293 | 0 | 0 | 0 | 0 | 0 | 0 | 0 | 0 | 0 | 0 | 0.006097561 | 0.005542683 | 0 | 0 | 0.00304878 | 0 | 0 | 0 | 0 | 0 | 0 | 0 | 0 | 0 | 0 | 0 | 0 | 0 | 0 | 0 | 0 | 0 | 0 | 0 | 0 | 0 | 0 | 0 | 0.9146341 | 0 | 0.0152439 | 0 | 0 | 0 | 0 | 0 | 0 | 0 | 0 | 0 | 10.1021/cm201221z | yes |  | 0 |  |  | 168 | 175 | no |  |  |  | spiro[isoindoline-2,1'-piperidin]-1'-ium |  |  | ITQ-7/ITQ-17 | amorphous |  | GeO2, Ludox, Catapal B, NH4F | [13 empty] | ["spiro[1,3-dihydroisoindol-2-ium-2,1'-azinan-1-ium]", 'Oprea1_600513', 'ZINC01241794', 'STOCK1S-06444'] |  |  | spiro[1,3-dihydroisoindol-2-ium-2,1'-azinan-1-ium] |  |  | c1ccc2c(c1)C[N+]1(CCCCC1)C2 |  |  | C13H18N |  |  | ISV/BEC |  |  | 2011
5500 | 0.05526444 | 0 | 0 | 0 | 0 | 0 | 0 | 0 | 0 | 0 | 0 | 0.006079027 | 0.005525836 | 0 | 0 | 0.006079027 | 0 | 0 | 0 | 0 | 0 | 0 | 0 | 0 | 0 | 0 | 0 | 0 | 0 | 0 | 0 | 0 | 0 | 0 | 0 | 0 | 0 | 0 | 0 | 0.9118541 | 0 | 0.01519757 | 0 | 0 | 0 | 0 | 0 | 0 | 0 | 0 | 0 | 10.1021/cm201221z | yes |  | 0 |  |  | 168 | 175 | no |  |  |  | spiro[isoindoline-2,1'-piperidin]-1'-ium |  |  | ITQ-7/ITQ-17 | amorphous |  | GeO2, Ludox, Catapal B, NH4F | [13 empty] | ["spiro[1,3-dihydroisoindol-2-ium-2,1'-azinan-1-ium]", 'Oprea1_600513', 'ZINC01241794', 'STOCK1S-06444'] |  |  | spiro[1,3-dihydroisoindol-2-ium-2,1'-azinan-1-ium] |  |  | c1ccc2c(c1)C[N+]1(CCCCC1)C2 |  |  | C13H18N |  |  | ISV/BEC |  |  | 2011
5501 | 0.05526444 | 0 | 0 | 0 | 0 | 0 | 0 | 0 | 0 | 0 | 0 | 0.01215805 | 0.005525836 | 0 | 0 | 0 | 0 | 0 | 0 | 0 | 0 | 0 | 0 | 0 | 0 | 0 | 0 | 0 | 0 | 0 | 0 | 0 | 0 | 0 | 0 | 0 | 0 | 0 | 0 | 0.9118541 | 0 | 0.01519757 | 0 | 0 | 0 | 0 | 0 | 0 | 0 | 0 | 0 | 10.1021/cm201221z | yes |  | 0 |  |  | 168 | 175 | no |  |  |  | spiro[isoindoline-2,1'-piperidin]-1'-ium |  |  | ITQ-7/ITQ-17 | amorphous |  | GeO2, Ludox, Catapal B, NH4F | [13 empty] | ["spiro[1,3-dihydroisoindol-2-ium-2,1'-azinan-1-ium]", 'Oprea1_600513', 'ZINC01241794', 'STOCK1S-06444'] |  |  | spiro[1,3-dihydroisoindol-2-ium-2,1'-azinan-1-ium] |  |  | c1ccc2c(c1)C[N+]1(CCCCC1)C2 |  |  | C13H18N |  |  | ISV/BEC |  |  | 2011
5502 | 0.05509697 | 0.003030303 | 0 | 0 | 0 | 0 | 0 | 0 | 0 | 0 | 0 | 0.01212121 | 0.005509091 | 0 | 0 | 0 | 0 | 0 | 0 | 0 | 0 | 0 | 0 | 0 | 0 | 0 | 0 | 0 | 0 | 0 | 0 | 0 | 0 | 0 | 0 | 0 | 0 | 0 | 0 | 0.9090909 | 0 | 0.01515152 | 0 | 0 | 0 | 0 | 0 | 0 | 0 | 0 | 0 | 10.1021/cm201221z | yes |  | 0 |  |  | 168 | 175 | no |  |  |  | spiro[isoindoline-2,1'-piperidin]-1'-ium |  |  | beta | amorphous |  | GeO2, Ludox, Catapal B, NH4F | [13 empty] | ["spiro[1,3-dihydroisoindol-2-ium-2,1'-azinan-1-ium]", 'Oprea1_600513', 'ZINC01241794', 'STOCK1S-06444'] |  |  | spiro[1,3-dihydroisoindol-2-ium-2,1'-azinan-1-ium] |  |  | c1ccc2c(c1)C[N+]1(CCCCC1)C2 |  |  | C13H18N |  |  | *BEA |  |  | 2011
5503 | 0.05493051 | 0.006042296 | 0 | 0 | 0 | 0 | 0 | 0 | 0 | 0 | 0 | 0.01208459 | 0.005492447 | 0 | 0 | 0 | 0 | 0 | 0 | 0 | 0 | 0 | 0 | 0 | 0 | 0 | 0 | 0 | 0 | 0 | 0 | 0 | 0 | 0 | 0 | 0 | 0 | 0 | 0 | 0.9063444 | 0 | 0.01510574 | 0 | 0 | 0 | 0 | 0 | 0 | 0 | 0 | 0 | 10.1021/cm201221z | yes |  | 0 |  |  | 168 | 175 | no |  |  |  | spiro[isoindoline-2,1'-piperidin]-1'-ium |  |  | beta | amorphous |  | GeO2, Ludox, Catapal B, NH4F | [13 empty] | ["spiro[1,3-dihydroisoindol-2-ium-2,1'-azinan-1-ium]", 'Oprea1_600513', 'ZINC01241794', 'STOCK1S-06444'] |  |  | spiro[1,3-dihydroisoindol-2-ium-2,1'-azinan-1-ium] |  |  | c1ccc2c(c1)C[N+]1(CCCCC1)C2 |  |  | C13H18N |  |  | *BEA |  |  | 2011
5504 | 0.05509697 | 0 | 0 | 0 | 0 | 0 | 0 | 0 | 0 | 0 | 0 | 0.01212121 | 0.005509091 | 0 | 0 | 0.003030303 | 0 | 0 | 0 | 0 | 0 | 0 | 0 | 0 | 0 | 0 | 0 | 0 | 0 | 0 | 0 | 0 | 0 | 0 | 0 | 0 | 0 | 0 | 0 | 0.9090909 | 0 | 0.01515152 | 0 | 0 | 0 | 0 | 0 | 0 | 0 | 0 | 0 | 10.1021/cm201221z | yes |  | 0 |  |  | 168 | 175 | no |  |  |  | spiro[isoindoline-2,1'-piperidin]-1'-ium |  |  | ITQ-7/ITQ-17 | amorphous |  | GeO2, Ludox, Catapal B, NH4F | [13 empty] | ["spiro[1,3-dihydroisoindol-2-ium-2,1'-azinan-1-ium]", 'Oprea1_600513', 'ZINC01241794', 'STOCK1S-06444'] |  |  | spiro[1,3-dihydroisoindol-2-ium-2,1'-azinan-1-ium] |  |  | c1ccc2c(c1)C[N+]1(CCCCC1)C2 |  |  | C13H18N |  |  | ISV/BEC |  |  | 2011
5505 | 0.05493051 | 0 | 0 | 0 | 0 | 0 | 0 | 0 | 0 | 0 | 0 | 0.01208459 | 0.005492447 | 0 | 0 | 0.006042296 | 0 | 0 | 0 | 0 | 0 | 0 | 0 | 0 | 0 | 0 | 0 | 0 | 0 | 0 | 0 | 0 | 0 | 0 | 0 | 0 | 0 | 0 | 0 | 0.9063444 | 0 | 0.01510574 | 0 | 0 | 0 | 0 | 0 | 0 | 0 | 0 | 0 | 10.1021/cm201221z | yes |  | 0 |  |  | 168 | 175 | no |  |  |  | spiro[isoindoline-2,1'-piperidin]-1'-ium |  |  | ITQ-7/ITQ-17 | amorphous |  | GeO2, Ludox, Catapal B, NH4F | [13 empty] | ["spiro[1,3-dihydroisoindol-2-ium-2,1'-azinan-1-ium]", 'Oprea1_600513', 'ZINC01241794', 'STOCK1S-06444'] |  |  | spiro[1,3-dihydroisoindol-2-ium-2,1'-azinan-1-ium] |  |  | c1ccc2c(c1)C[N+]1(CCCCC1)C2 |  |  | C13H18N |  |  | ISV/BEC |  |  | 2011
5506 | 0.05509697 | 0 | 0 | 0 | 0 | 0 | 0 | 0 | 0 | 0 | 0 | 0.01515152 | 0.005509091 | 0 | 0 | 0 | 0 | 0 | 0 | 0 | 0 | 0 | 0 | 0 | 0 | 0 | 0 | 0 | 0 | 0 | 0 | 0 | 0 | 0 | 0 | 0 | 0 | 0 | 0 | 0.9090909 | 0 | 0.01515152 | 0 | 0 | 0 | 0 | 0 | 0 | 0 | 0 | 0 | 10.1021/cm201221z | yes |  | 0 |  |  | 168 | 175 | no |  |  |  | spiro[isoindoline-2,1'-piperidin]-1'-ium |  |  | amorphous |  |  | GeO2, Ludox, Catapal B, NH4F | [13 empty] | ["spiro[1,3-dihydroisoindol-2-ium-2,1'-azinan-1-ium]", 'Oprea1_600513', 'ZINC01241794', 'STOCK1S-06444'] |  |  | spiro[1,3-dihydroisoindol-2-ium-2,1'-azinan-1-ium] |  |  | c1ccc2c(c1)C[N+]1(CCCCC1)C2 |  |  | C13H18N | [5 empty] | 2011
5507 | 0.05493051 | 0.003021148 | 0 | 0 | 0 | 0 | 0 | 0 | 0 | 0 | 0 | 0.01510574 | 0.005492447 | 0 | 0 | 0 | 0 | 0 | 0 | 0 | 0 | 0 | 0 | 0 | 0 | 0 | 0 | 0 | 0 | 0 | 0 | 0 | 0 | 0 | 0 | 0 | 0 | 0 | 0 | 0.9063444 | 0 | 0.01510574 | 0 | 0 | 0 | 0 | 0 | 0 | 0 | 0 | 0 | 10.1021/cm201221z | yes |  | 0 |  |  | 168 | 175 | no |  |  |  | spiro[isoindoline-2,1'-piperidin]-1'-ium |  |  | amorphous |  |  | GeO2, Ludox, Catapal B, NH4F | [13 empty] | ["spiro[1,3-dihydroisoindol-2-ium-2,1'-azinan-1-ium]", 'Oprea1_600513', 'ZINC01241794', 'STOCK1S-06444'] |  |  | spiro[1,3-dihydroisoindol-2-ium-2,1'-azinan-1-ium] |  |  | c1ccc2c(c1)C[N+]1(CCCCC1)C2 |  |  | C13H18N | [5 empty] | 2011
5508 | 0.05476506 | 0.006024096 | 0 | 0 | 0 | 0 | 0 | 0 | 0 | 0 | 0 | 0.01506024 | 0.005475904 | 0 | 0 | 0 | 0 | 0 | 0 | 0 | 0 | 0 | 0 | 0 | 0 | 0 | 0 | 0 | 0 | 0 | 0 | 0 | 0 | 0 | 0 | 0 | 0 | 0 | 0 | 0.9036145 | 0 | 0.01506024 | 0 | 0 | 0 | 0 | 0 | 0 | 0 | 0 | 0 | 10.1021/cm201221z | yes |  | 0 |  |  | 168 | 175 | no |  |  |  | spiro[isoindoline-2,1'-piperidin]-1'-ium |  |  | amorphous |  |  | GeO2, Ludox, Catapal B, NH4F | [13 empty] | ["spiro[1,3-dihydroisoindol-2-ium-2,1'-azinan-1-ium]", 'Oprea1_600513', 'ZINC01241794', 'STOCK1S-06444'] |  |  | spiro[1,3-dihydroisoindol-2-ium-2,1'-azinan-1-ium] |  |  | c1ccc2c(c1)C[N+]1(CCCCC1)C2 |  |  | C13H18N | [5 empty] | 2011
5509 | 0.05493051 | 0 | 0 | 0 | 0 | 0 | 0 | 0 | 0 | 0 | 0 | 0.01510574 | 0.005492447 | 0 | 0 | 0.003021148 | 0 | 0 | 0 | 0 | 0 | 0 | 0 | 0 | 0 | 0 | 0 | 0 | 0 | 0 | 0 | 0 | 0 | 0 | 0 | 0 | 0 | 0 | 0 | 0.9063444 | 0 | 0.01510574 | 0 | 0 | 0 | 0 | 0 | 0 | 0 | 0 | 0 | 10.1021/cm201221z | yes |  | 0 |  |  | 168 | 175 | no |  |  |  | spiro[isoindoline-2,1'-piperidin]-1'-ium |  |  | amorphous |  |  | GeO2, Ludox, Catapal B, NH4F | [13 empty] | ["spiro[1,3-dihydroisoindol-2-ium-2,1'-azinan-1-ium]", 'Oprea1_600513', 'ZINC01241794', 'STOCK1S-06444'] |  |  | spiro[1,3-dihydroisoindol-2-ium-2,1'-azinan-1-ium] |  |  | c1ccc2c(c1)C[N+]1(CCCCC1)C2 |  |  | C13H18N | [5 empty] | 2011
5510 | 0.05476506 | 0 | 0 | 0 | 0 | 0 | 0 | 0 | 0 | 0 | 0 | 0.01506024 | 0.005475904 | 0 | 0 | 0.006024096 | 0 | 0 | 0 | 0 | 0 | 0 | 0 | 0 | 0 | 0 | 0 | 0 | 0 | 0 | 0 | 0 | 0 | 0 | 0 | 0 | 0 | 0 | 0 | 0.9036145 | 0 | 0.01506024 | 0 | 0 | 0 | 0 | 0 | 0 | 0 | 0 | 0 | 10.1021/cm201221z | yes |  | 0 |  |  | 168 | 175 | no |  |  |  | spiro[isoindoline-2,1'-piperidin]-1'-ium |  |  | amorphous |  |  | GeO2, Ludox, Catapal B, NH4F | [13 empty] | ["spiro[1,3-dihydroisoindol-2-ium-2,1'-azinan-1-ium]", 'Oprea1_600513', 'ZINC01241794', 'STOCK1S-06444'] |  |  | spiro[1,3-dihydroisoindol-2-ium-2,1'-azinan-1-ium] |  |  | c1ccc2c(c1)C[N+]1(CCCCC1)C2 |  |  | C13H18N | [5 empty] | 2011
5511 | 0.06116208 | 0 | 0 | 0 | 0 | 0 | 0 | 0 | 0 | 0 | 0 | 0.006116208 | 0 | 0 | 0 | 0 | 0 | 0 | 0 | 0 | 0 | 0 | 0 | 0 | 0 | 0 | 0 | 0 | 0 | 0 | 0 | 0 | 0 | 0 | 0 | 0 | 0 | 0 | 0 | 0.9174312 | 0 | 0.01529052 | 0 | 0 | 0 | 0 | 0 | 0 | 0 | 0 | 0 | 10.1021/cm201221z | yes |  | 0 |  |  | 168 | 175 | no |  |  |  | spiro[isoindoline-2,1'-piperidin]-1'-ium |  |  | amorphous |  |  | GeO2, Ludox, Catapal B, NH4F | [13 empty] | ["spiro[1,3-dihydroisoindol-2-ium-2,1'-azinan-1-ium]", 'Oprea1_600513', 'ZINC01241794', 'STOCK1S-06444'] |  |  | spiro[1,3-dihydroisoindol-2-ium-2,1'-azinan-1-ium] |  |  | c1ccc2c(c1)C[N+]1(CCCCC1)C2 |  |  | C13H18N | [5 empty] | 2011
5512 | 0.06097561 | 0.00304878 | 0 | 0 | 0 | 0 | 0 | 0 | 0 | 0 | 0 | 0.006097561 | 0 | 0 | 0 | 0 | 0 | 0 | 0 | 0 | 0 | 0 | 0 | 0 | 0 | 0 | 0 | 0 | 0 | 0 | 0 | 0 | 0 | 0 | 0 | 0 | 0 | 0 | 0 | 0.9146341 | 0 | 0.0152439 | 0 | 0 | 0 | 0 | 0 | 0 | 0 | 0 | 0 | 10.1021/cm201221z | yes |  | 0 |  |  | 168 | 175 | no |  |  |  | spiro[isoindoline-2,1'-piperidin]-1'-ium |  |  | amorphous |  |  | GeO2, Ludox, Catapal B, NH4F | [13 empty] | ["spiro[1,3-dihydroisoindol-2-ium-2,1'-azinan-1-ium]", 'Oprea1_600513', 'ZINC01241794', 'STOCK1S-06444'] |  |  | spiro[1,3-dihydroisoindol-2-ium-2,1'-azinan-1-ium] |  |  | c1ccc2c(c1)C[N+]1(CCCCC1)C2 |  |  | C13H18N | [5 empty] | 2011
5513 | 0.06079027 | 0.006079027 | 0 | 0 | 0 | 0 | 0 | 0 | 0 | 0 | 0 | 0.006079027 | 0 | 0 | 0 | 0 | 0 | 0 | 0 | 0 | 0 | 0 | 0 | 0 | 0 | 0 | 0 | 0 | 0 | 0 | 0 | 0 | 0 | 0 | 0 | 0 | 0 | 0 | 0 | 0.9118541 | 0 | 0.01519757 | 0 | 0 | 0 | 0 | 0 | 0 | 0 | 0 | 0 | 10.1021/cm201221z | yes |  | 0 |  |  | 168 | 175 | no |  |  |  | spiro[isoindoline-2,1'-piperidin]-1'-ium |  |  | amorphous |  |  | GeO2, Ludox, Catapal B, NH4F | [13 empty] | ["spiro[1,3-dihydroisoindol-2-ium-2,1'-azinan-1-ium]", 'Oprea1_600513', 'ZINC01241794', 'STOCK1S-06444'] |  |  | spiro[1,3-dihydroisoindol-2-ium-2,1'-azinan-1-ium] |  |  | c1ccc2c(c1)C[N+]1(CCCCC1)C2 |  |  | C13H18N | [5 empty] | 2011
5514 | 0.06097561 | 0 | 0 | 0 | 0 | 0 | 0 | 0 | 0 | 0 | 0 | 0.006097561 | 0 | 0 | 0 | 0.00304878 | 0 | 0 | 0 | 0 | 0 | 0 | 0 | 0 | 0 | 0 | 0 | 0 | 0 | 0 | 0 | 0 | 0 | 0 | 0 | 0 | 0 | 0 | 0 | 0.9146341 | 0 | 0.0152439 | 0 | 0 | 0 | 0 | 0 | 0 | 0 | 0 | 0 | 10.1021/cm201221z | yes |  | 0 |  |  | 168 | 175 | no |  |  |  | spiro[isoindoline-2,1'-piperidin]-1'-ium |  |  | amorphous |  |  | GeO2, Ludox, Catapal B, NH4F | [13 empty] | ["spiro[1,3-dihydroisoindol-2-ium-2,1'-azinan-1-ium]", 'Oprea1_600513', 'ZINC01241794', 'STOCK1S-06444'] |  |  | spiro[1,3-dihydroisoindol-2-ium-2,1'-azinan-1-ium] |  |  | c1ccc2c(c1)C[N+]1(CCCCC1)C2 |  |  | C13H18N | [5 empty] | 2011
5515 | 0.06079027 | 0 | 0 | 0 | 0 | 0 | 0 | 0 | 0 | 0 | 0 | 0.006079027 | 0 | 0 | 0 | 0.006079027 | 0 | 0 | 0 | 0 | 0 | 0 | 0 | 0 | 0 | 0 | 0 | 0 | 0 | 0 | 0 | 0 | 0 | 0 | 0 | 0 | 0 | 0 | 0 | 0.9118541 | 0 | 0.01519757 | 0 | 0 | 0 | 0 | 0 | 0 | 0 | 0 | 0 | 10.1021/cm201221z | yes |  | 0 |  |  | 168 | 175 | no |  |  |  | spiro[isoindoline-2,1'-piperidin]-1'-ium |  |  | amorphous |  |  | GeO2, Ludox, Catapal B, NH4F | [13 empty] | ["spiro[1,3-dihydroisoindol-2-ium-2,1'-azinan-1-ium]", 'Oprea1_600513', 'ZINC01241794', 'STOCK1S-06444'] |  |  | spiro[1,3-dihydroisoindol-2-ium-2,1'-azinan-1-ium] |  |  | c1ccc2c(c1)C[N+]1(CCCCC1)C2 |  |  | C13H18N | [5 empty] | 2011
5516 | 0.06079027 | 0 | 0 | 0 | 0 | 0 | 0 | 0 | 0 | 0 | 0 | 0.01215805 | 0 | 0 | 0 | 0 | 0 | 0 | 0 | 0 | 0 | 0 | 0 | 0 | 0 | 0 | 0 | 0 | 0 | 0 | 0 | 0 | 0 | 0 | 0 | 0 | 0 | 0 | 0 | 0.9118541 | 0 | 0.01519757 | 0 | 0 | 0 | 0 | 0 | 0 | 0 | 0 | 0 | 10.1021/cm201221z | yes |  | 0 |  |  | 168 | 175 | no |  |  |  | spiro[isoindoline-2,1'-piperidin]-1'-ium |  |  | amorphous |  |  | GeO2, Ludox, Catapal B, NH4F | [13 empty] | ["spiro[1,3-dihydroisoindol-2-ium-2,1'-azinan-1-ium]", 'Oprea1_600513', 'ZINC01241794', 'STOCK1S-06444'] |  |  | spiro[1,3-dihydroisoindol-2-ium-2,1'-azinan-1-ium] |  |  | c1ccc2c(c1)C[N+]1(CCCCC1)C2 |  |  | C13H18N | [5 empty] | 2011
5517 | 0.06060606 | 0.003030303 | 0 | 0 | 0 | 0 | 0 | 0 | 0 | 0 | 0 | 0.01212121 | 0 | 0 | 0 | 0 | 0 | 0 | 0 | 0 | 0 | 0 | 0 | 0 | 0 | 0 | 0 | 0 | 0 | 0 | 0 | 0 | 0 | 0 | 0 | 0 | 0 | 0 | 0 | 0.9090909 | 0 | 0.01515152 | 0 | 0 | 0 | 0 | 0 | 0 | 0 | 0 | 0 | 10.1021/cm201221z | yes |  | 0 |  |  | 168 | 175 | no |  |  |  | spiro[isoindoline-2,1'-piperidin]-1'-ium |  |  | amorphous |  |  | GeO2, Ludox, Catapal B, NH4F | [13 empty] | ["spiro[1,3-dihydroisoindol-2-ium-2,1'-azinan-1-ium]", 'Oprea1_600513', 'ZINC01241794', 'STOCK1S-06444'] |  |  | spiro[1,3-dihydroisoindol-2-ium-2,1'-azinan-1-ium] |  |  | c1ccc2c(c1)C[N+]1(CCCCC1)C2 |  |  | C13H18N | [5 empty] | 2011
5518 | 0.06042296 | 0.006042296 | 0 | 0 | 0 | 0 | 0 | 0 | 0 | 0 | 0 | 0.01208459 | 0 | 0 | 0 | 0 | 0 | 0 | 0 | 0 | 0 | 0 | 0 | 0 | 0 | 0 | 0 | 0 | 0 | 0 | 0 | 0 | 0 | 0 | 0 | 0 | 0 | 0 | 0 | 0.9063444 | 0 | 0.01510574 | 0 | 0 | 0 | 0 | 0 | 0 | 0 | 0 | 0 | 10.1021/cm201221z | yes |  | 0 |  |  | 168 | 175 | no |  |  |  | spiro[isoindoline-2,1'-piperidin]-1'-ium |  |  | amorphous |  |  | GeO2, Ludox, Catapal B, NH4F | [13 empty] | ["spiro[1,3-dihydroisoindol-2-ium-2,1'-azinan-1-ium]", 'Oprea1_600513', 'ZINC01241794', 'STOCK1S-06444'] |  |  | spiro[1,3-dihydroisoindol-2-ium-2,1'-azinan-1-ium] |  |  | c1ccc2c(c1)C[N+]1(CCCCC1)C2 |  |  | C13H18N | [5 empty] | 2011
5519 | 0.06060606 | 0 | 0 | 0 | 0 | 0 | 0 | 0 | 0 | 0 | 0 | 0.01212121 | 0 | 0 | 0 | 0.003030303 | 0 | 0 | 0 | 0 | 0 | 0 | 0 | 0 | 0 | 0 | 0 | 0 | 0 | 0 | 0 | 0 | 0 | 0 | 0 | 0 | 0 | 0 | 0 | 0.9090909 | 0 | 0.01515152 | 0 | 0 | 0 | 0 | 0 | 0 | 0 | 0 | 0 | 10.1021/cm201221z | yes |  | 0 |  |  | 168 | 175 | no |  |  |  | spiro[isoindoline-2,1'-piperidin]-1'-ium |  |  | amorphous |  |  | GeO2, Ludox, Catapal B, NH4F | [13 empty] | ["spiro[1,3-dihydroisoindol-2-ium-2,1'-azinan-1-ium]", 'Oprea1_600513', 'ZINC01241794', 'STOCK1S-06444'] |  |  | spiro[1,3-dihydroisoindol-2-ium-2,1'-azinan-1-ium] |  |  | c1ccc2c(c1)C[N+]1(CCCCC1)C2 |  |  | C13H18N | [5 empty] | 2011
5520 | 0.06042296 | 0 | 0 | 0 | 0 | 0 | 0 | 0 | 0 | 0 | 0 | 0.01208459 | 0 | 0 | 0 | 0.006042296 | 0 | 0 | 0 | 0 | 0 | 0 | 0 | 0 | 0 | 0 | 0 | 0 | 0 | 0 | 0 | 0 | 0 | 0 | 0 | 0 | 0 | 0 | 0 | 0.9063444 | 0 | 0.01510574 | 0 | 0 | 0 | 0 | 0 | 0 | 0 | 0 | 0 | 10.1021/cm201221z | yes |  | 0 |  |  | 168 | 175 | no |  |  |  | spiro[isoindoline-2,1'-piperidin]-1'-ium |  |  | amorphous |  |  | GeO2, Ludox, Catapal B, NH4F | [13 empty] | ["spiro[1,3-dihydroisoindol-2-ium-2,1'-azinan-1-ium]", 'Oprea1_600513', 'ZINC01241794', 'STOCK1S-06444'] |  |  | spiro[1,3-dihydroisoindol-2-ium-2,1'-azinan-1-ium] |  |  | c1ccc2c(c1)C[N+]1(CCCCC1)C2 |  |  | C13H18N | [5 empty] | 2011
5521 | 0.06060606 | 0 | 0 | 0 | 0 | 0 | 0 | 0 | 0 | 0 | 0 | 0.01515152 | 0 | 0 | 0 | 0 | 0 | 0 | 0 | 0 | 0 | 0 | 0 | 0 | 0 | 0 | 0 | 0 | 0 | 0 | 0 | 0 | 0 | 0 | 0 | 0 | 0 | 0 | 0 | 0.9090909 | 0 | 0.01515152 | 0 | 0 | 0 | 0 | 0 | 0 | 0 | 0 | 0 | 10.1021/cm201221z | yes |  | 0 |  |  | 168 | 175 | no |  |  |  | spiro[isoindoline-2,1'-piperidin]-1'-ium |  |  | amorphous |  |  | GeO2, Ludox, Catapal B, NH4F | [13 empty] | ["spiro[1,3-dihydroisoindol-2-ium-2,1'-azinan-1-ium]", 'Oprea1_600513', 'ZINC01241794', 'STOCK1S-06444'] |  |  | spiro[1,3-dihydroisoindol-2-ium-2,1'-azinan-1-ium] |  |  | c1ccc2c(c1)C[N+]1(CCCCC1)C2 |  |  | C13H18N | [5 empty] | 2011
5522 | 0.06042296 | 0.003021148 | 0 | 0 | 0 | 0 | 0 | 0 | 0 | 0 | 0 | 0.01510574 | 0 | 0 | 0 | 0 | 0 | 0 | 0 | 0 | 0 | 0 | 0 | 0 | 0 | 0 | 0 | 0 | 0 | 0 | 0 | 0 | 0 | 0 | 0 | 0 | 0 | 0 | 0 | 0.9063444 | 0 | 0.01510574 | 0 | 0 | 0 | 0 | 0 | 0 | 0 | 0 | 0 | 10.1021/cm201221z | yes |  | 0 |  |  | 168 | 175 | no |  |  |  | spiro[isoindoline-2,1'-piperidin]-1'-ium |  |  | amorphous |  |  | GeO2, Ludox, Catapal B, NH4F | [13 empty] | ["spiro[1,3-dihydroisoindol-2-ium-2,1'-azinan-1-ium]", 'Oprea1_600513', 'ZINC01241794', 'STOCK1S-06444'] |  |  | spiro[1,3-dihydroisoindol-2-ium-2,1'-azinan-1-ium] |  |  | c1ccc2c(c1)C[N+]1(CCCCC1)C2 |  |  | C13H18N | [5 empty] | 2011
5523 | 0.06024096 | 0.006024096 | 0 | 0 | 0 | 0 | 0 | 0 | 0 | 0 | 0 | 0.01506024 | 0 | 0 | 0 | 0 | 0 | 0 | 0 | 0 | 0 | 0 | 0 | 0 | 0 | 0 | 0 | 0 | 0 | 0 | 0 | 0 | 0 | 0 | 0 | 0 | 0 | 0 | 0 | 0.9036145 | 0 | 0.01506024 | 0 | 0 | 0 | 0 | 0 | 0 | 0 | 0 | 0 | 10.1021/cm201221z | yes |  | 0 |  |  | 168 | 175 | no |  |  |  | spiro[isoindoline-2,1'-piperidin]-1'-ium |  |  | amorphous |  |  | GeO2, Ludox, Catapal B, NH4F | [13 empty] | ["spiro[1,3-dihydroisoindol-2-ium-2,1'-azinan-1-ium]", 'Oprea1_600513', 'ZINC01241794', 'STOCK1S-06444'] |  |  | spiro[1,3-dihydroisoindol-2-ium-2,1'-azinan-1-ium] |  |  | c1ccc2c(c1)C[N+]1(CCCCC1)C2 |  |  | C13H18N | [5 empty] | 2011
5524 | 0.06042296 | 0 | 0 | 0 | 0 | 0 | 0 | 0 | 0 | 0 | 0 | 0.01510574 | 0 | 0 | 0 | 0.003021148 | 0 | 0 | 0 | 0 | 0 | 0 | 0 | 0 | 0 | 0 | 0 | 0 | 0 | 0 | 0 | 0 | 0 | 0 | 0 | 0 | 0 | 0 | 0 | 0.9063444 | 0 | 0.01510574 | 0 | 0 | 0 | 0 | 0 | 0 | 0 | 0 | 0 | 10.1021/cm201221z | yes |  | 0 |  |  | 168 | 175 | no |  |  |  | spiro[isoindoline-2,1'-piperidin]-1'-ium |  |  | amorphous |  |  | GeO2, Ludox, Catapal B, NH4F | [13 empty] | ["spiro[1,3-dihydroisoindol-2-ium-2,1'-azinan-1-ium]", 'Oprea1_600513', 'ZINC01241794', 'STOCK1S-06444'] |  |  | spiro[1,3-dihydroisoindol-2-ium-2,1'-azinan-1-ium] |  |  | c1ccc2c(c1)C[N+]1(CCCCC1)C2 |  |  | C13H18N | [5 empty] | 2011
5525 | 0.06024096 | 0 | 0 | 0 | 0 | 0 | 0 | 0 | 0 | 0 | 0 | 0.01506024 | 0 | 0 | 0 | 0.006024096 | 0 | 0 | 0 | 0 | 0 | 0 | 0 | 0 | 0 | 0 | 0 | 0 | 0 | 0 | 0 | 0 | 0 | 0 | 0 | 0 | 0 | 0 | 0 | 0.9036145 | 0 | 0.01506024 | 0 | 0 | 0 | 0 | 0 | 0 | 0 | 0 | 0 | 10.1021/cm201221z | yes |  | 0 |  |  | 168 | 175 | no |  |  |  | spiro[isoindoline-2,1'-piperidin]-1'-ium |  |  | amorphous |  |  | GeO2, Ludox, Catapal B, NH4F | [13 empty] | ["spiro[1,3-dihydroisoindol-2-ium-2,1'-azinan-1-ium]", 'Oprea1_600513', 'ZINC01241794', 'STOCK1S-06444'] |  |  | spiro[1,3-dihydroisoindol-2-ium-2,1'-azinan-1-ium] |  |  | c1ccc2c(c1)C[N+]1(CCCCC1)C2 |  |  | C13H18N | [5 empty] | 2011
5526
5527 | 0.1481481 | 0 | 0 | 0 | 0 | 0 | 0 | 0 | 0 | 0 | 0 | 0.07407407 | 0 | 0 | 0 | 0 | 0 | 0 | 0 | 0 | 0 | 0 | 0 | 0 | 0 | 0 | 0 | 0 | 0 | 0 | 0 | 0 | 0 | 0 | 0 | 0 | 0 | 0 | 0 | 0.7407407 | 0 | 0.03703704 | 0 | 0 | 0 | 0 | 0 | 0 | 0 | 0 | 0 | 10.1021/cm2025735 | yes |  | 0 |  |  | 336 | 175 | yes |  |  |  | hexamethonium |  |  | ITQ-13 |  |  | TEOS, GeO2, HF | Aldrich, Aldrich | [9 empty] | Fluoride Removal from Double Four-Membered Ring (D4R) Units in As-Synthesized Ge-Containing Zeolites | ['making f less necessary', '29si nmr spectra', 'small d4r units'] | ['gels containing tetraethyl orthosilicate', 'homemade hexamethonium hydroxide solutions', 'corma et al'] | ['trimethyl-(6-trimethylazaniumylhexyl)azanium dihydroxide', 'trimethyl-(6-trimethylammoniohexyl)ammonium dihydroxide', '2079-78-9', '60-25-3', '870-62-2', '52605_FLUKA', 'Hexamethonium hydroxide solution', "N,N,N,N',N',N'-Hexamethylhexamethylenediammonium dihydroxide", 'Benzohexamethonium', "1,6-Hexanediaminium, N,N,N,N',N',N'-hexamethyl-", 'Ammonium, hexamethylenebis(trimethyl-', 'BRN 1760389', 'Hexamethonium', 'Bistrium', 'Hexon', 'Hexamethonum', 'Hexane-1,6-bis(trimethylammonium)', 'Hexanium', 'Hexonium', 'Esametonio [Italian]'] |  |  | trimethyl-(6-trimethylazaniumylhexyl)azanium dihydroxide |  |  | C[N+](C)(C)CCCCCC[N+](C)(C)C |  |  | C12H32N2O2 |  |  | ITH |  |  | 2011
5528 | 0.1470588 | 0 | 0 | 0 | 0 | 0 | 0 | 0 | 0 | 0 | 0 | 0.07352941 | 0.007352941 | 0 | 0 | 0 | 0 | 0 | 0 | 0 | 0 | 0 | 0 | 0 | 0 | 0 | 0 | 0 | 0 | 0 | 0 | 0 | 0 | 0 | 0 | 0 | 0 | 0 | 0 | 0.7352941 | 0 | 0.03676471 | 0 | 0 | 0 | 0 | 0 | 0 | 0 | 0 | 0 | 10.1021/cm2025735 | yes |  | 0 |  |  | 336 | 175 | yes |  |  |  | hexamethonium |  |  | ITQ-13 |  |  | TEOS, GeO2, HF | Aldrich, Aldrich | [12 empty] | ['trimethyl-(6-trimethylazaniumylhexyl)azanium dihydroxide', 'trimethyl-(6-trimethylammoniohexyl)ammonium dihydroxide', '2079-78-9', '60-25-3', '870-62-2', '52605_FLUKA', 'Hexamethonium hydroxide solution', "N,N,N,N',N',N'-Hexamethylhexamethylenediammonium dihydroxide", 'Benzohexamethonium', "1,6-Hexanediaminium, N,N,N,N',N',N'-hexamethyl-", 'Ammonium, hexamethylenebis(trimethyl-', 'BRN 1760389', 'Hexamethonium', 'Bistrium', 'Hexon', 'Hexamethonum', 'Hexane-1,6-bis(trimethylammonium)', 'Hexanium', 'Hexonium', 'Esametonio [Italian]'] |  |  | trimethyl-(6-trimethylazaniumylhexyl)azanium dihydroxide |  |  | C[N+](C)(C)CCCCCC[N+](C)(C)C |  |  | C12H32N2O2 |  |  | ITH |  |  | 2011
5529 | 0.1459854 | 0 | 0 | 0 | 0 | 0 | 0 | 0 | 0 | 0 | 0 | 0.0729927 | 0.01459854 | 0 | 0 | 0 | 0 | 0 | 0 | 0 | 0 | 0 | 0 | 0 | 0 | 0 | 0 | 0 | 0 | 0 | 0 | 0 | 0 | 0 | 0 | 0 | 0 | 0 | 0 | 0.729927 | 0 | 0.03649635 | 0 | 0 | 0 | 0 | 0 | 0 | 0 | 0 | 0 | 10.1021/cm2025735 | yes |  | 0 |  |  | 336 | 175 | yes |  |  |  | hexamethonium |  |  | ITQ-13 |  |  | TEOS, GeO2, HF | Aldrich, Aldrich | [12 empty] | ['trimethyl-(6-trimethylazaniumylhexyl)azanium dihydroxide', 'trimethyl-(6-trimethylammoniohexyl)ammonium dihydroxide', '2079-78-9', '60-25-3', '870-62-2', '52605_FLUKA', 'Hexamethonium hydroxide solution', "N,N,N,N',N',N'-Hexamethylhexamethylenediammonium dihydroxide", 'Benzohexamethonium', "1,6-Hexanediaminium, N,N,N,N',N',N'-hexamethyl-", 'Ammonium, hexamethylenebis(trimethyl-', 'BRN 1760389', 'Hexamethonium', 'Bistrium', 'Hexon', 'Hexamethonum', 'Hexane-1,6-bis(trimethylammonium)', 'Hexanium', 'Hexonium', 'Esametonio [Italian]'] |  |  | trimethyl-(6-trimethylazaniumylhexyl)azanium dihydroxide |  |  | C[N+](C)(C)CCCCCC[N+](C)(C)C |  |  | C12H32N2O2 |  |  | ITH |  |  | 2011
5530 | 0.1438849 | 0 | 0 | 0 | 0 | 0 | 0 | 0 | 0 | 0 | 0 | 0.07194245 | 0.02877698 | 0 | 0 | 0 | 0 | 0 | 0 | 0 | 0 | 0 | 0 | 0 | 0 | 0 | 0 | 0 | 0 | 0 | 0 | 0 | 0 | 0 | 0 | 0 | 0 | 0 | 0 | 0.7194245 | 0 | 0.03597122 | 0 | 0 | 0 | 0 | 0 | 0 | 0 | 0 | 0 | 10.1021/cm2025735 | yes |  | 0 |  |  | 336 | 175 | yes |  |  |  | hexamethonium |  |  | ITQ-13 |  |  | TEOS, GeO2, HF | Aldrich, Aldrich | [12 empty] | ['trimethyl-(6-trimethylazaniumylhexyl)azanium dihydroxide', 'trimethyl-(6-trimethylammoniohexyl)ammonium dihydroxide', '2079-78-9', '60-25-3', '870-62-2', '52605_FLUKA', 'Hexamethonium hydroxide solution', "N,N,N,N',N',N'-Hexamethylhexamethylenediammonium dihydroxide", 'Benzohexamethonium', "1,6-Hexanediaminium, N,N,N,N',N',N'-hexamethyl-", 'Ammonium, hexamethylenebis(trimethyl-', 'BRN 1760389', 'Hexamethonium', 'Bistrium', 'Hexon', 'Hexamethonum', 'Hexane-1,6-bis(trimethylammonium)', 'Hexanium', 'Hexonium', 'Esametonio [Italian]'] |  |  | trimethyl-(6-trimethylazaniumylhexyl)azanium dihydroxide |  |  | C[N+](C)(C)CCCCCC[N+](C)(C)C |  |  | C12H32N2O2 |  |  | ITH |  |  | 2011
5531 | 0.1438849 | 0 | 0 | 0 | 0 | 0 | 0 | 0 | 0 | 0 | 0 | 0.07194245 | 0.02877698 | 0 | 0 | 0 | 0 | 0 | 0 | 0 | 0 | 0 | 0 | 0 | 0 | 0 | 0 | 0 | 0 | 0 | 0 | 0 | 0 | 0 | 0 | 0 | 0 | 0 | 0 | 0.7194245 | 0 | 0.03597122 | 0 | 0 | 0 | 0 | 0 | 0 | 0 | 0 | 0 | 10.1021/cm2025735 | yes |  | 0 |  |  | 336 | 175 | yes |  |  |  | hexamethonium |  |  | ITQ-13 |  |  | TEOS, GeO2, HF | Aldrich, Aldrich | [12 empty] | ['trimethyl-(6-trimethylazaniumylhexyl)azanium dihydroxide', 'trimethyl-(6-trimethylammoniohexyl)ammonium dihydroxide', '2079-78-9', '60-25-3', '870-62-2', '52605_FLUKA', 'Hexamethonium hydroxide solution', "N,N,N,N',N',N'-Hexamethylhexamethylenediammonium dihydroxide", 'Benzohexamethonium', "1,6-Hexanediaminium, N,N,N,N',N',N'-hexamethyl-", 'Ammonium, hexamethylenebis(trimethyl-', 'BRN 1760389', 'Hexamethonium', 'Bistrium', 'Hexon', 'Hexamethonum', 'Hexane-1,6-bis(trimethylammonium)', 'Hexanium', 'Hexonium', 'Esametonio [Italian]'] |  |  | trimethyl-(6-trimethylazaniumylhexyl)azanium dihydroxide |  |  | C[N+](C)(C)CCCCCC[N+](C)(C)C |  |  | C12H32N2O2 |  |  | ITH |  |  | 2011
5532 | 0.1412429 | 0 | 0 | 0 | 0 | 0 | 0 | 0 | 0 | 0 | 0 | 0.07062147 | 0.04661017 | 0 | 0 | 0 | 0 | 0 | 0 | 0 | 0 | 0 | 0 | 0 | 0 | 0 | 0 | 0 | 0 | 0 | 0 | 0 | 0 | 0 | 0 | 0 | 0 | 0 | 0 | 0.7062147 | 0 | 0.03531073 | 0 | 0 | 0 | 0 | 0 | 0 | 0 | 0 | 0 | 10.1021/cm2025735 | yes |  | 0 |  |  | 336 | 175 | yes |  |  |  | hexamethonium |  |  | ITQ-13 |  |  | TEOS, GeO2, HF | Aldrich, Aldrich | [12 empty] | ['trimethyl-(6-trimethylazaniumylhexyl)azanium dihydroxide', 'trimethyl-(6-trimethylammoniohexyl)ammonium dihydroxide', '2079-78-9', '60-25-3', '870-62-2', '52605_FLUKA', 'Hexamethonium hydroxide solution', "N,N,N,N',N',N'-Hexamethylhexamethylenediammonium dihydroxide", 'Benzohexamethonium', "1,6-Hexanediaminium, N,N,N,N',N',N'-hexamethyl-", 'Ammonium, hexamethylenebis(trimethyl-', 'BRN 1760389', 'Hexamethonium', 'Bistrium', 'Hexon', 'Hexamethonum', 'Hexane-1,6-bis(trimethylammonium)', 'Hexanium', 'Hexonium', 'Esametonio [Italian]'] |  |  | trimethyl-(6-trimethylazaniumylhexyl)azanium dihydroxide |  |  | C[N+](C)(C)CCCCCC[N+](C)(C)C |  |  | C12H32N2O2 |  |  | ITH |  |  | 2011
5533 | 0.1412429 | 0 | 0 | 0 | 0 | 0 | 0 | 0 | 0 | 0 | 0 | 0.07062147 | 0.04661017 | 0 | 0 | 0 | 0 | 0 | 0 | 0 | 0 | 0 | 0 | 0 | 0 | 0 | 0 | 0 | 0 | 0 | 0 | 0 | 0 | 0 | 0 | 0 | 0 | 0 | 0 | 0.7062147 | 0 | 0.03531073 | 0 | 0 | 0 | 0 | 0 | 0 | 0 | 0 | 0 | 10.1021/cm2025735 | yes |  | 0 |  |  | 336 | 175 | yes |  |  |  | hexamethonium |  |  | ITQ-13 |  |  | TEOS, GeO2, HF | Aldrich, Aldrich | [12 empty] | ['trimethyl-(6-trimethylazaniumylhexyl)azanium dihydroxide', 'trimethyl-(6-trimethylammoniohexyl)ammonium dihydroxide', '2079-78-9', '60-25-3', '870-62-2', '52605_FLUKA', 'Hexamethonium hydroxide solution', "N,N,N,N',N',N'-Hexamethylhexamethylenediammonium dihydroxide", 'Benzohexamethonium', "1,6-Hexanediaminium, N,N,N,N',N',N'-hexamethyl-", 'Ammonium, hexamethylenebis(trimethyl-', 'BRN 1760389', 'Hexamethonium', 'Bistrium', 'Hexon', 'Hexamethonum', 'Hexane-1,6-bis(trimethylammonium)', 'Hexanium', 'Hexonium', 'Esametonio [Italian]'] |  |  | trimethyl-(6-trimethylazaniumylhexyl)azanium dihydroxide |  |  | C[N+](C)(C)CCCCCC[N+](C)(C)C |  |  | C12H32N2O2 |  |  | ITH |  |  | 2011
5534 | 0.1466985 | 0 | 0 | 0 | 0 | 0 | 0 | 0 | 0 | 0 | 0 | 0.07334927 | 0.009784793 | 0 | 0 | 0 | 0 | 0 | 0 | 0 | 0 | 0 | 0 | 0 | 0 | 0 | 0 | 0 | 0 | 0 | 0 | 0 | 0 | 0 | 0 | 0 | 0 | 0 | 0 | 0.7334927 | 0 | 0.03667464 | 0 | 0 | 0 | 0 | 0 | 0 | 0 | 0 | 0 | 10.1021/cm2025735 | yes |  | 0 | 48 |  | 336 | 175 | yes |  |  |  | hexamethonium |  |  | ITQ-17 |  |  | TEOS, GeO2, HF | Aldrich, Aldrich | [12 empty] | ['trimethyl-(6-trimethylazaniumylhexyl)azanium dihydroxide', 'trimethyl-(6-trimethylammoniohexyl)ammonium dihydroxide', '2079-78-9', '60-25-3', '870-62-2', '52605_FLUKA', 'Hexamethonium hydroxide solution', "N,N,N,N',N',N'-Hexamethylhexamethylenediammonium dihydroxide", 'Benzohexamethonium', "1,6-Hexanediaminium, N,N,N,N',N',N'-hexamethyl-", 'Ammonium, hexamethylenebis(trimethyl-', 'BRN 1760389', 'Hexamethonium', 'Bistrium', 'Hexon', 'Hexamethonum', 'Hexane-1,6-bis(trimethylammonium)', 'Hexanium', 'Hexonium', 'Esametonio [Italian]'] |  |  | trimethyl-(6-trimethylazaniumylhexyl)azanium dihydroxide |  |  | C[N+](C)(C)CCCCCC[N+](C)(C)C |  |  | C12H32N2O2 |  |  | BEC |  |  | 2011
5535 | 0.1459854 | 0 | 0 | 0 | 0 | 0 | 0 | 0 | 0 | 0 | 0 | 0.0729927 | 0.01459854 | 0 | 0 | 0 | 0 | 0 | 0 | 0 | 0 | 0 | 0 | 0 | 0 | 0 | 0 | 0 | 0 | 0 | 0 | 0 | 0 | 0 | 0 | 0 | 0 | 0 | 0 | 0.729927 | 0 | 0.03649635 | 0 | 0 | 0 | 0 | 0 | 0 | 0 | 0 | 0 | 10.1021/cm2025735 | yes |  | 0 | 48 |  | 336 | 175 | yes |  |  |  | hexamethonium |  |  | ITQ-17 |  |  | TEOS, GeO2, HF | Aldrich, Aldrich | [12 empty] | ['trimethyl-(6-trimethylazaniumylhexyl)azanium dihydroxide', 'trimethyl-(6-trimethylammoniohexyl)ammonium dihydroxide', '2079-78-9', '60-25-3', '870-62-2', '52605_FLUKA', 'Hexamethonium hydroxide solution', "N,N,N,N',N',N'-Hexamethylhexamethylenediammonium dihydroxide", 'Benzohexamethonium', "1,6-Hexanediaminium, N,N,N,N',N',N'-hexamethyl-", 'Ammonium, hexamethylenebis(trimethyl-', 'BRN 1760389', 'Hexamethonium', 'Bistrium', 'Hexon', 'Hexamethonum', 'Hexane-1,6-bis(trimethylammonium)', 'Hexanium', 'Hexonium', 'Esametonio [Italian]'] |  |  | trimethyl-(6-trimethylazaniumylhexyl)azanium dihydroxide |  |  | C[N+](C)(C)CCCCCC[N+](C)(C)C |  |  | C12H32N2O2 |  |  | BEC |  |  | 2011
5536 | 0.1438849 | 0 | 0 | 0 | 0 | 0 | 0 | 0 | 0 | 0 | 0 | 0.07194245 | 0.02877698 | 0 | 0 | 0 | 0 | 0 | 0 | 0 | 0 | 0 | 0 | 0 | 0 | 0 | 0 | 0 | 0 | 0 | 0 | 0 | 0 | 0 | 0 | 0 | 0 | 0 | 0 | 0.7194245 | 0 | 0.03597122 | 0 | 0 | 0 | 0 | 0 | 0 | 0 | 0 | 0 | 10.1021/cm2025735 | yes |  | 0 | 48 |  | 336 | 175 | yes |  |  |  | hexamethonium |  |  | ITQ-17 |  |  | TEOS, GeO2, HF | Aldrich, Aldrich | [12 empty] | ['trimethyl-(6-trimethylazaniumylhexyl)azanium dihydroxide', 'trimethyl-(6-trimethylammoniohexyl)ammonium dihydroxide', '2079-78-9', '60-25-3', '870-62-2', '52605_FLUKA', 'Hexamethonium hydroxide solution', "N,N,N,N',N',N'-Hexamethylhexamethylenediammonium dihydroxide", 'Benzohexamethonium', "1,6-Hexanediaminium, N,N,N,N',N',N'-hexamethyl-", 'Ammonium, hexamethylenebis(trimethyl-', 'BRN 1760389', 'Hexamethonium', 'Bistrium', 'Hexon', 'Hexamethonum', 'Hexane-1,6-bis(trimethylammonium)', 'Hexanium', 'Hexonium', 'Esametonio [Italian]'] |  |  | trimethyl-(6-trimethylazaniumylhexyl)azanium dihydroxide |  |  | C[N+](C)(C)CCCCCC[N+](C)(C)C |  |  | C12H32N2O2 |  |  | BEC |  |  | 2011
5537 | 0.1412429 | 0 | 0 | 0 | 0 | 0 | 0 | 0 | 0 | 0 | 0 | 0.07062147 | 0.04661017 | 0 | 0 | 0 | 0 | 0 | 0 | 0 | 0 | 0 | 0 | 0 | 0 | 0 | 0 | 0 | 0 | 0 | 0 | 0 | 0 | 0 | 0 | 0 | 0 | 0 | 0 | 0.7062147 | 0 | 0.03531073 | 0 | 0 | 0 | 0 | 0 | 0 | 0 | 0 | 0 | 10.1021/cm2025735 | yes |  | 0 | 48 |  | 336 | 175 | yes |  |  |  | hexamethonium |  |  | ITQ-17 |  |  | TEOS, GeO2, HF | Aldrich, Aldrich | [12 empty] | ['trimethyl-(6-trimethylazaniumylhexyl)azanium dihydroxide', 'trimethyl-(6-trimethylammoniohexyl)ammonium dihydroxide', '2079-78-9', '60-25-3', '870-62-2', '52605_FLUKA', 'Hexamethonium hydroxide solution', "N,N,N,N',N',N'-Hexamethylhexamethylenediammonium dihydroxide", 'Benzohexamethonium', "1,6-Hexanediaminium, N,N,N,N',N',N'-hexamethyl-", 'Ammonium, hexamethylenebis(trimethyl-', 'BRN 1760389', 'Hexamethonium', 'Bistrium', 'Hexon', 'Hexamethonum', 'Hexane-1,6-bis(trimethylammonium)', 'Hexanium', 'Hexonium', 'Esametonio [Italian]'] |  |  | trimethyl-(6-trimethylazaniumylhexyl)azanium dihydroxide |  |  | C[N+](C)(C)CCCCCC[N+](C)(C)C |  |  | C12H32N2O2 |  |  | BEC |  |  | 2011
5538 | 0.1412429 | 0 | 0 | 0 | 0 | 0 | 0 | 0 | 0 | 0 | 0 | 0.07062147 | 0.04661017 | 0 | 0 | 0 | 0 | 0 | 0 | 0 | 0 | 0 | 0 | 0 | 0 | 0 | 0 | 0 | 0 | 0 | 0 | 0 | 0 | 0 | 0 | 0 | 0 | 0 | 0 | 0.7062147 | 0 | 0.03531073 | 0 | 0 | 0 | 0 | 0 | 0 | 0 | 0 | 0 | 10.1021/cm2025735 | yes | 0 | 0 | 48 | 0 | 336 | 175 | yes |  |  |  | hexamethonium |  |  | ITQ-17 |  |  | TEOS, GeO2, HF | Aldrich, Aldrich | 0 | 0 | 0 | 0 | 0 | 0 | 0 | 0 |  |  |  |  | ['trimethyl-(6-trimethylazaniumylhexyl)azanium dihydroxide', 'trimethyl-(6-trimethylammoniohexyl)ammonium dihydroxide', '2079-78-9', '60-25-3', '870-62-2', '52605_FLUKA', 'Hexamethonium hydroxide solution', "N,N,N,N',N',N'-Hexamethylhexamethylenediammonium dihydroxide", 'Benzohexamethonium', "1,6-Hexanediaminium, N,N,N,N',N',N'-hexamethyl-", 'Ammonium, hexamethylenebis(trimethyl-', 'BRN 1760389', 'Hexamethonium', 'Bistrium', 'Hexon', 'Hexamethonum', 'Hexane-1,6-bis(trimethylammonium)', 'Hexanium', 'Hexonium', 'Esametonio [Italian]'] |  |  | trimethyl-(6-trimethylazaniumylhexyl)azanium dihydroxide |  |  | C[N+](C)(C)CCCCCC[N+](C)(C)C |  |  | C12H32N2O2 |  |  | BEC |  |  | 2011
5539
5540 | 0.1459854 | 0 | 0 | 0 | 0 | 0 | 0 | 0 | 0 | 0 | 0 | 0 | 0.0729927 | 0.01459854 | 0 | 0 | 0 | 0 | 0 | 0 | 0 | 0 | 0 | 0 | 0 | 0 | 0 | 0 | 0 | 0 | 0 | 0 | 0 | 0 | 0 | 0 | 0 | 0 | 0 | 0.729927 | 0 | 0.03649635 | 0 | 0 | 0 | 0 | 0 | 0 | 0 | 0 | 0 | 10.1021/cm301511y | yes |  | 0 |  |  | 336 | 175 | yes |  |  |  | hexamethonium |  |  | ITQ-13 |  |  | TEOS, GeO2, HF | Aldrich, Aldrich | [9 empty] | Probing Ge Distribution in Zeolite Frameworks by Post-Synthesis Introduction of Fluoride in As-Made Materials | ['new line observed around', 'replacing si atoms preferentially', 'pure alkaline media'] | ['99 %, aldrich ),', 'homemade hexamethonium hydroxide solutions', 'synthesized using tetraethyl orthosilicate'] | ['trimethyl-(6-trimethylazaniumylhexyl)azanium dihydroxide', 'trimethyl-(6-trimethylammoniohexyl)ammonium dihydroxide', '2079-78-9', '60-25-3', '870-62-2', '52605_FLUKA', 'Hexamethonium hydroxide solution', "N,N,N,N',N',N'-Hexamethylhexamethylenediammonium dihydroxide", 'Benzohexamethonium', "1,6-Hexanediaminium, N,N,N,N',N',N'-hexamethyl-", 'Ammonium, hexamethylenebis(trimethyl-', 'BRN 1760389', 'Hexamethonium', 'Bistrium', 'Hexon', 'Hexamethonum', 'Hexane-1,6-bis(trimethylammonium)', 'Hexanium', 'Hexonium', 'Esametonio [Italian]'] |  |  | trimethyl-(6-trimethylazaniumylhexyl)azanium dihydroxide |  |  | C[N+](C)(C)CCCCCC[N+](C)(C)C |  |  | C12H32N2O2 |  |  | ITH |  |  | 2012
5541 | 0.1459854 | 0 | 0 | 0 | 0 | 0 | 0 | 0 | 0 | 0 | 0 | 0 | 0.0729927 | 0.01459854 | 0 | 0 | 0 | 0 | 0 | 0 | 0 | 0 | 0 | 0 | 0 | 0 | 0 | 0 | 0 | 0 | 0 | 0 | 0 | 0 | 0 | 0 | 0 | 0 | 0 | 0.729927 | 0 | 0.03649635 | 0 | 0 | 0 | 0 | 0 | 0 | 0 | 0 | 0 | 10.1021/cm301511y | yes |  | 0 | 48 |  | 336 | 175 | yes |  |  |  | hexamethonium |  |  | ITQ-17 |  |  | TEOS, GeO2, HF | Aldrich, Aldrich | [12 empty] | ['trimethyl-(6-trimethylazaniumylhexyl)azanium dihydroxide', 'trimethyl-(6-trimethylammoniohexyl)ammonium dihydroxide', '2079-78-9', '60-25-3', '870-62-2', '52605_FLUKA', 'Hexamethonium hydroxide solution', "N,N,N,N',N',N'-Hexamethylhexamethylenediammonium dihydroxide", 'Benzohexamethonium', "1,6-Hexanediaminium, N,N,N,N',N',N'-hexamethyl-", 'Ammonium, hexamethylenebis(trimethyl-', 'BRN 1760389', 'Hexamethonium', 'Bistrium', 'Hexon', 'Hexamethonum', 'Hexane-1,6-bis(trimethylammonium)', 'Hexanium', 'Hexonium', 'Esametonio [Italian]'] |  |  | trimethyl-(6-trimethylazaniumylhexyl)azanium dihydroxide |  |  | C[N+](C)(C)CCCCCC[N+](C)(C)C |  |  | C12H32N2O2 |  |  | BEC |  |  | 2012
5542 | 0.1574803 | 0 | 0 | 0 | 0 | 0 | 0 | 0 | 0 | 0 | 0 | 0 | 0 | 0.01574803 | 0 | 0 | 0 | 0 | 0 | 0 | 0 | 0 | 0 | 0 | 0 | 0 | 0 | 0 | 0 | 0 | 0 | 0 | 0 | 0 | 0 | 0 | 0 | 0 | 0 | 0.7874016 | 0 | 0.03937008 | 0 | 0 | 0 | 0 | 0 | 0 | 0 | 0 | 0 | 10.1021/cm301511y | yes |  | 0 |  |  | 336 | 175 | yes |  |  |  | hexamethonium |  |  | ITQ-13 |  |  | TEOS, GeO2, HF | Aldrich, Aldrich | [12 empty] | ['trimethyl-(6-trimethylazaniumylhexyl)azanium dihydroxide', 'trimethyl-(6-trimethylammoniohexyl)ammonium dihydroxide', '2079-78-9', '60-25-3', '870-62-2', '52605_FLUKA', 'Hexamethonium hydroxide solution', "N,N,N,N',N',N'-Hexamethylhexamethylenediammonium dihydroxide", 'Benzohexamethonium', "1,6-Hexanediaminium, N,N,N,N',N',N'-hexamethyl-", 'Ammonium, hexamethylenebis(trimethyl-', 'BRN 1760389', 'Hexamethonium', 'Bistrium', 'Hexon', 'Hexamethonum', 'Hexane-1,6-bis(trimethylammonium)', 'Hexanium', 'Hexonium', 'Esametonio [Italian]'] |  |  | trimethyl-(6-trimethylazaniumylhexyl)azanium dihydroxide |  |  | C[N+](C)(C)CCCCCC[N+](C)(C)C |  |  | C12H32N2O2 |  |  | ITH |  |  | 2012
5543 | 0.1574803 | 0 | 0 | 0 | 0 | 0 | 0 | 0 | 0 | 0 | 0 | 0 | 0 | 0.01574803 | 0 | 0 | 0 | 0 | 0 | 0 | 0 | 0 | 0 | 0 | 0 | 0 | 0 | 0 | 0 | 0 | 0 | 0 | 0 | 0 | 0 | 0 | 0 | 0 | 0 | 0.7874016 | 0 | 0.03937008 | 0 | 0 | 0 | 0 | 0 | 0 | 0 | 0 | 0 | 10.1021/cm301511y | yes |  | 0 | 48 |  | 336 | 175 | yes |  |  |  | hexamethonium |  |  | ITQ-17 |  |  | TEOS, GeO2, HF | Aldrich, Aldrich | [12 empty] | ['trimethyl-(6-trimethylazaniumylhexyl)azanium dihydroxide', 'trimethyl-(6-trimethylammoniohexyl)ammonium dihydroxide', '2079-78-9', '60-25-3', '870-62-2', '52605_FLUKA', 'Hexamethonium hydroxide solution', "N,N,N,N',N',N'-Hexamethylhexamethylenediammonium dihydroxide", 'Benzohexamethonium', "1,6-Hexanediaminium, N,N,N,N',N',N'-hexamethyl-", 'Ammonium, hexamethylenebis(trimethyl-', 'BRN 1760389', 'Hexamethonium', 'Bistrium', 'Hexon', 'Hexamethonum', 'Hexane-1,6-bis(trimethylammonium)', 'Hexanium', 'Hexonium', 'Esametonio [Italian]'] |  |  | trimethyl-(6-trimethylazaniumylhexyl)azanium dihydroxide |  |  | C[N+](C)(C)CCCCCC[N+](C)(C)C |  |  | C12H32N2O2 |  |  | BEC |  |  | 2012
5544 | 0.1333333 | 0 | 0 | 0 | 0 | 0 | 0 | 0 | 0 | 0 | 0 | 0 | 0 | 0.02666667 | 0 | 0 | 0 | 0 | 0 | 0 | 0 | 0 | 0 | 0 | 0 | 0 | 0 | 0 | 0 | 0 | 0 | 0 | 0 | 0 | 0 | 0 | 0 | 0 | 0 | 0.8 | 0 | 0.04 | 0 | 0 | 0 | 0 | 0 | 0 | 0 | 0 | 0 | 10.1021/cm301511y | yes |  | 0 |  |  | 336 | 175 | yes |  |  |  | hexamethonium |  |  | ITQ-22 |  |  | TEOS, GeO2, HF | Aldrich, Aldrich | [12 empty] | ['trimethyl-(6-trimethylazaniumylhexyl)azanium dihydroxide', 'trimethyl-(6-trimethylammoniohexyl)ammonium dihydroxide', '2079-78-9', '60-25-3', '870-62-2', '52605_FLUKA', 'Hexamethonium hydroxide solution', "N,N,N,N',N',N'-Hexamethylhexamethylenediammonium dihydroxide", 'Benzohexamethonium', "1,6-Hexanediaminium, N,N,N,N',N',N'-hexamethyl-", 'Ammonium, hexamethylenebis(trimethyl-', 'BRN 1760389', 'Hexamethonium', 'Bistrium', 'Hexon', 'Hexamethonum', 'Hexane-1,6-bis(trimethylammonium)', 'Hexanium', 'Hexonium', 'Esametonio [Italian]'] |  |  | trimethyl-(6-trimethylazaniumylhexyl)azanium dihydroxide |  |  | C[N+](C)(C)CCCCCC[N+](C)(C)C |  |  | C12H32N2O2 |  |  | IWW |  |  | 2012
5545 | 0.1322751 | 0.007936508 | 0 | 0 | 0 | 0 | 0 | 0 | 0 | 0 | 0 | 0 | 0 | 0.02645503 | 0 | 0 | 0 | 0 | 0 | 0 | 0 | 0 | 0 | 0 | 0 | 0 | 0 | 0 | 0 | 0 | 0 | 0 | 0 | 0 | 0 | 0 | 0 | 0 | 0 | 0.7936508 | 0 | 0.03968254 | 0 | 0 | 0 | 0 | 0 | 0 | 0 | 0 | 0 | 10.1021/cm301511y | yes | 0 | 0 | 0 | 0 | 336 | 175 | yes |  | 0 | 0 | hexamethonium |  |  | ITQ-24 |  |  | TEOS, GeO2, HF | Aldrich, Aldrich | 0 | 0 | 0 | 0 | 0 | 0 | 0 | 0 |  |  |  |  | ['trimethyl-(6-trimethylazaniumylhexyl)azanium dihydroxide', 'trimethyl-(6-trimethylammoniohexyl)ammonium dihydroxide', '2079-78-9', '60-25-3', '870-62-2', '52605_FLUKA', 'Hexamethonium hydroxide solution', "N,N,N,N',N',N'-Hexamethylhexamethylenediammonium dihydroxide", 'Benzohexamethonium', "1,6-Hexanediaminium, N,N,N,N',N',N'-hexamethyl-", 'Ammonium, hexamethylenebis(trimethyl-', 'BRN 1760389', 'Hexamethonium', 'Bistrium', 'Hexon', 'Hexamethonum', 'Hexane-1,6-bis(trimethylammonium)', 'Hexanium', 'Hexonium', 'Esametonio [Italian]'] |  |  | trimethyl-(6-trimethylazaniumylhexyl)azanium dihydroxide |  |  | C[N+](C)(C)CCCCCC[N+](C)(C)C |  |  | C12H32N2O2 |  |  | IWR |  |  | 2012
5546
5547 | 0.03148615 | 0.0003148615 | 0 | 0 | 0 | 0 | 0 | 0 | 0 | 0 | 0 | 0 | 0 | 0 | 0 | 0 | 0 | 0 | 0 | 0 | 0 | 0 | 0 | 0 | 0 | 0 | 0 | 0 | 0 | 0 | 0 | 0 | 0 | 0 | 0 | 0 | 0 | 0 | 0 | 0.9445844 | 0 | 0.007871537 | 0 | 0 | 0 | 0 | 0 | 0 | 0 | 0 | 0 | 10.1021/cm3020995 | yes |  | 0.01574307 |  |  | 3 | 120 |  |  |  |  | 4,4'-trimethylenebis(N-methyl, N-benzylpiperidinium) |  |  | Beta |  |  | TEOS, aluminum triethoxide | Aldrich, Gelest | [9 empty] | Mechanisms of Quick Zeolite Beta Crystallization | ['27al nuclear magnetic resonance', 'aluminum containing zeolite beta', 'zeolite beta crystallizes quickly'] | ['parr acid digestion autoclaves', '13c nuclear magnetic resonance', 'solely contains silicate monomers'] | ['1-methyl-4-[3-[1-methyl-1-(phenylmethyl)piperidin-1-ium-4-yl]propyl]-1-(phenylmethyl)piperidin-1-ium', '1-methyl-4-[3-[1-methyl-1-(phenylmethyl)-4-piperidin-1-iumyl]propyl]-1-(phenylmethyl)piperidin-1-ium', '1-(benzyl)-4-[3-[1-(benzyl)-1-methyl-piperidin-1-ium-4-yl]propyl]-1-methyl-piperidin-1-ium'] |  |  | 1-methyl-4-[3-[1-methyl-1-(phenylmethyl)piperidin-1-ium-4-yl]propyl]-1-(phenylmethyl)piperidin-1-ium |  |  | C[N+]1(Cc2ccccc2)CCC(CCCC2CC[N+](C)(Cc3ccccc3)CC2)CC1 |  |  | C29H44N2 |  |  | *BEA |  |  | 2012
5548 | 0.03148615 | 0.0003148615 | 0 | 0 | 0 | 0 | 0 | 0 | 0 | 0 | 0 | 0 | 0 | 0 | 0 | 0 | 0 | 0 | 0 | 0 | 0 | 0 | 0 | 0 | 0 | 0 | 0 | 0 | 0 | 0 | 0 | 0 | 0 | 0 | 0 | 0 | 0 | 0 | 0 | 0.9445844 | 0 | 0.007871537 | 0 | 0 | 0 | 0 | 0 | 0 | 0 | 0 | 0 | 10.1021/cm3020995 | yes |  | 0.01574307 |  |  | 6 | 120 |  |  |  |  | 4,4'-trimethylenebis(N-methyl, N-benzylpiperidinium) |  |  | Beta |  |  | TEOS, aluminum triethoxide | Aldrich, Gelest | [12 empty] | ['1-methyl-4-[3-[1-methyl-1-(phenylmethyl)piperidin-1-ium-4-yl]propyl]-1-(phenylmethyl)piperidin-1-ium', '1-methyl-4-[3-[1-methyl-1-(phenylmethyl)-4-piperidin-1-iumyl]propyl]-1-(phenylmethyl)piperidin-1-ium', '1-(benzyl)-4-[3-[1-(benzyl)-1-methyl-piperidin-1-ium-4-yl]propyl]-1-methyl-piperidin-1-ium'] |  |  | 1-methyl-4-[3-[1-methyl-1-(phenylmethyl)piperidin-1-ium-4-yl]propyl]-1-(phenylmethyl)piperidin-1-ium |  |  | C[N+]1(Cc2ccccc2)CCC(CCCC2CC[N+](C)(Cc3ccccc3)CC2)CC1 |  |  | C29H44N2 |  |  | *BEA |  |  | 2012
5549 | 0.03148615 | 0.0003148615 | 0 | 0 | 0 | 0 | 0 | 0 | 0 | 0 | 0 | 0 | 0 | 0 | 0 | 0 | 0 | 0 | 0 | 0 | 0 | 0 | 0 | 0 | 0 | 0 | 0 | 0 | 0 | 0 | 0 | 0 | 0 | 0 | 0 | 0 | 0 | 0 | 0 | 0.9445844 | 0 | 0.007871537 | 0 | 0 | 0 | 0 | 0 | 0 | 0 | 0 | 0 | 10.1021/cm3020995 | yes |  | 0.01574307 |  |  | 12 | 120 |  |  |  |  | 4,4'-trimethylenebis(N-methyl, N-benzylpiperidinium) |  |  | Beta |  |  | TEOS, aluminum triethoxide | Aldrich, Gelest | [12 empty] | ['1-methyl-4-[3-[1-methyl-1-(phenylmethyl)piperidin-1-ium-4-yl]propyl]-1-(phenylmethyl)piperidin-1-ium', '1-methyl-4-[3-[1-methyl-1-(phenylmethyl)-4-piperidin-1-iumyl]propyl]-1-(phenylmethyl)piperidin-1-ium', '1-(benzyl)-4-[3-[1-(benzyl)-1-methyl-piperidin-1-ium-4-yl]propyl]-1-methyl-piperidin-1-ium'] |  |  | 1-methyl-4-[3-[1-methyl-1-(phenylmethyl)piperidin-1-ium-4-yl]propyl]-1-(phenylmethyl)piperidin-1-ium |  |  | C[N+]1(Cc2ccccc2)CCC(CCCC2CC[N+](C)(Cc3ccccc3)CC2)CC1 |  |  | C29H44N2 |  |  | *BEA |  |  | 2012
5550 | 0.03148615 | 0.0003148615 | 0 | 0 | 0 | 0 | 0 | 0 | 0 | 0 | 0 | 0 | 0 | 0 | 0 | 0 | 0 | 0 | 0 | 0 | 0 | 0 | 0 | 0 | 0 | 0 | 0 | 0 | 0 | 0 | 0 | 0 | 0 | 0 | 0 | 0 | 0 | 0 | 0 | 0.9445844 | 0 | 0.007871537 | 0 | 0 | 0 | 0 | 0 | 0 | 0 | 0 | 0 | 10.1021/cm3020995 | yes |  | 0.01574307 |  |  | 18 | 120 |  |  |  |  | 4,4'-trimethylenebis(N-methyl, N-benzylpiperidinium) |  |  | Beta |  |  | TEOS, aluminum triethoxide | Aldrich, Gelest | [12 empty] | ['1-methyl-4-[3-[1-methyl-1-(phenylmethyl)piperidin-1-ium-4-yl]propyl]-1-(phenylmethyl)piperidin-1-ium', '1-methyl-4-[3-[1-methyl-1-(phenylmethyl)-4-piperidin-1-iumyl]propyl]-1-(phenylmethyl)piperidin-1-ium', '1-(benzyl)-4-[3-[1-(benzyl)-1-methyl-piperidin-1-ium-4-yl]propyl]-1-methyl-piperidin-1-ium'] |  |  | 1-methyl-4-[3-[1-methyl-1-(phenylmethyl)piperidin-1-ium-4-yl]propyl]-1-(phenylmethyl)piperidin-1-ium |  |  | C[N+]1(Cc2ccccc2)CCC(CCCC2CC[N+](C)(Cc3ccccc3)CC2)CC1 |  |  | C29H44N2 |  |  | *BEA |  |  | 2012
5551 | 0.03148615 | 0.0003148615 | 0 | 0 | 0 | 0 | 0 | 0 | 0 | 0 | 0 | 0 | 0 | 0 | 0 | 0 | 0 | 0 | 0 | 0 | 0 | 0 | 0 | 0 | 0 | 0 | 0 | 0 | 0 | 0 | 0 | 0 | 0 | 0 | 0 | 0 | 0 | 0 | 0 | 0.9445844 | 0 | 0.007871537 | 0 | 0 | 0 | 0 | 0 | 0 | 0 | 0 | 0 | 10.1021/cm3020995 | yes |  | 0.01574307 |  |  | 24 | 120 |  |  |  |  | 4,4'-trimethylenebis(N-methyl, N-benzylpiperidinium) |  |  | Beta |  |  | TEOS, aluminum triethoxide | Aldrich, Gelest | [12 empty] | ['1-methyl-4-[3-[1-methyl-1-(phenylmethyl)piperidin-1-ium-4-yl]propyl]-1-(phenylmethyl)piperidin-1-ium', '1-methyl-4-[3-[1-methyl-1-(phenylmethyl)-4-piperidin-1-iumyl]propyl]-1-(phenylmethyl)piperidin-1-ium', '1-(benzyl)-4-[3-[1-(benzyl)-1-methyl-piperidin-1-ium-4-yl]propyl]-1-methyl-piperidin-1-ium'] |  |  | 1-methyl-4-[3-[1-methyl-1-(phenylmethyl)piperidin-1-ium-4-yl]propyl]-1-(phenylmethyl)piperidin-1-ium |  |  | C[N+]1(Cc2ccccc2)CCC(CCCC2CC[N+](C)(Cc3ccccc3)CC2)CC1 |  |  | C29H44N2 |  |  | *BEA |  |  | 2012
5552 | 0.03148615 | 0.0003148615 | 0 | 0 | 0 | 0 | 0 | 0 | 0 | 0 | 0 | 0 | 0 | 0 | 0 | 0 | 0 | 0 | 0 | 0 | 0 | 0 | 0 | 0 | 0 | 0 | 0 | 0 | 0 | 0 | 0 | 0 | 0 | 0 | 0 | 0 | 0 | 0 | 0 | 0.9445844 | 0 | 0.007871537 | 0 | 0 | 0 | 0 | 0 | 0 | 0 | 0 | 0 | 10.1021/cm3020995 | yes |  | 0.01574307 |  |  | 48 | 120 |  |  |  |  | 4,4'-trimethylenebis(N-methyl, N-benzylpiperidinium) |  |  | Beta |  |  | TEOS, aluminum triethoxide | Aldrich, Gelest | [12 empty] | ['1-methyl-4-[3-[1-methyl-1-(phenylmethyl)piperidin-1-ium-4-yl]propyl]-1-(phenylmethyl)piperidin-1-ium', '1-methyl-4-[3-[1-methyl-1-(phenylmethyl)-4-piperidin-1-iumyl]propyl]-1-(phenylmethyl)piperidin-1-ium', '1-(benzyl)-4-[3-[1-(benzyl)-1-methyl-piperidin-1-ium-4-yl]propyl]-1-methyl-piperidin-1-ium'] |  |  | 1-methyl-4-[3-[1-methyl-1-(phenylmethyl)piperidin-1-ium-4-yl]propyl]-1-(phenylmethyl)piperidin-1-ium |  |  | C[N+]1(Cc2ccccc2)CCC(CCCC2CC[N+](C)(Cc3ccccc3)CC2)CC1 |  |  | C29H44N2 |  |  | *BEA |  |  | 2012
5553 | 0.03148615 | 0.0003148615 | 0 | 0 | 0 | 0 | 0 | 0 | 0 | 0 | 0 | 0 | 0 | 0 | 0 | 0 | 0 | 0 | 0 | 0 | 0 | 0 | 0 | 0 | 0 | 0 | 0 | 0 | 0 | 0 | 0 | 0 | 0 | 0 | 0 | 0 | 0 | 0 | 0 | 0.9445844 | 0 | 0.007871537 | 0 | 0 | 0 | 0 | 0 | 0 | 0 | 0 | 0 | 10.1021/cm3020995 | yes |  | 0.01574307 |  |  | 96 | 120 |  |  |  |  | 4,4'-trimethylenebis(N-methyl, N-benzylpiperidinium) |  |  | Beta |  |  | TEOS, aluminum triethoxide | Aldrich, Gelest | [12 empty] | ['1-methyl-4-[3-[1-methyl-1-(phenylmethyl)piperidin-1-ium-4-yl]propyl]-1-(phenylmethyl)piperidin-1-ium', '1-methyl-4-[3-[1-methyl-1-(phenylmethyl)-4-piperidin-1-iumyl]propyl]-1-(phenylmethyl)piperidin-1-ium', '1-(benzyl)-4-[3-[1-(benzyl)-1-methyl-piperidin-1-ium-4-yl]propyl]-1-methyl-piperidin-1-ium'] |  |  | 1-methyl-4-[3-[1-methyl-1-(phenylmethyl)piperidin-1-ium-4-yl]propyl]-1-(phenylmethyl)piperidin-1-ium |  |  | C[N+]1(Cc2ccccc2)CCC(CCCC2CC[N+](C)(Cc3ccccc3)CC2)CC1 |  |  | C29H44N2 |  |  | *BEA |  |  | 2012
5554 | 0.03148615 | 0.0003148615 | 0 | 0 | 0 | 0 | 0 | 0 | 0 | 0 | 0 | 0 | 0 | 0 | 0 | 0 | 0 | 0 | 0 | 0 | 0 | 0 | 0 | 0 | 0 | 0 | 0 | 0 | 0 | 0 | 0 | 0 | 0 | 0 | 0 | 0 | 0 | 0 | 0 | 0.9445844 | 0 | 0.007871537 | 0 | 0 | 0 | 0 | 0 | 0 | 0 | 0 | 0 | 10.1021/cm3020995 | yes |  | 0.01574307 |  |  | 192 | 120 |  |  |  |  | 4,4'-trimethylenebis(N-methyl, N-benzylpiperidinium) |  |  | Beta |  |  | TEOS, aluminum triethoxide | Aldrich, Gelest | [12 empty] | ['1-methyl-4-[3-[1-methyl-1-(phenylmethyl)piperidin-1-ium-4-yl]propyl]-1-(phenylmethyl)piperidin-1-ium', '1-methyl-4-[3-[1-methyl-1-(phenylmethyl)-4-piperidin-1-iumyl]propyl]-1-(phenylmethyl)piperidin-1-ium', '1-(benzyl)-4-[3-[1-(benzyl)-1-methyl-piperidin-1-ium-4-yl]propyl]-1-methyl-piperidin-1-ium'] |  |  | 1-methyl-4-[3-[1-methyl-1-(phenylmethyl)piperidin-1-ium-4-yl]propyl]-1-(phenylmethyl)piperidin-1-ium |  |  | C[N+]1(Cc2ccccc2)CCC(CCCC2CC[N+](C)(Cc3ccccc3)CC2)CC1 |  |  | C29H44N2 |  |  | *BEA |  |  | 2012
5555 | 0.03148615 | 0.0003148615 | 0 | 0 | 0 | 0 | 0 | 0 | 0 | 0 | 0 | 0 | 0 | 0 | 0 | 0 | 0 | 0 | 0 | 0 | 0 | 0 | 0 | 0 | 0 | 0 | 0 | 0 | 0 | 0 | 0 | 0 | 0 | 0 | 0 | 0 | 0 | 0 | 0 | 0.9445844 | 0 | 0.007871537 | 0 | 0 | 0 | 0 | 0 | 0 | 0 | 0 | 0 | 10.1021/cm3020995 | yes |  | 0.01574307 |  |  | 3 | 120 |  |  |  |  | 4,4'-trimethylenebis(N-methyl, N-benzylpiperidinium) |  |  | Beta |  |  | TEOS, aluminum triethoxide | Aldrich, Gelest | [12 empty] | ['1-methyl-4-[3-[1-methyl-1-(phenylmethyl)piperidin-1-ium-4-yl]propyl]-1-(phenylmethyl)piperidin-1-ium', '1-methyl-4-[3-[1-methyl-1-(phenylmethyl)-4-piperidin-1-iumyl]propyl]-1-(phenylmethyl)piperidin-1-ium', '1-(benzyl)-4-[3-[1-(benzyl)-1-methyl-piperidin-1-ium-4-yl]propyl]-1-methyl-piperidin-1-ium'] |  |  | 1-methyl-4-[3-[1-methyl-1-(phenylmethyl)piperidin-1-ium-4-yl]propyl]-1-(phenylmethyl)piperidin-1-ium |  |  | C[N+]1(Cc2ccccc2)CCC(CCCC2CC[N+](C)(Cc3ccccc3)CC2)CC1 |  |  | C29H44N2 |  |  | *BEA |  |  | 2012
5556 | 0.03148615 | 0.0003148615 | 0 | 0 | 0 | 0 | 0 | 0 | 0 | 0 | 0 | 0 | 0 | 0 | 0 | 0 | 0 | 0 | 0 | 0 | 0 | 0 | 0 | 0 | 0 | 0 | 0 | 0 | 0 | 0 | 0 | 0 | 0 | 0 | 0 | 0 | 0 | 0 | 0 | 0.9445844 | 0 | 0.007871537 | 0 | 0 | 0 | 0 | 0 | 0 | 0 | 0 | 0 | 10.1021/cm3020995 | yes |  | 0.01574307 |  |  | 6 | 120 |  |  |  |  | 4,4'-trimethylenebis(N-methyl, N-benzylpiperidinium) |  |  | Beta |  |  | TEOS, aluminum triethoxide | Aldrich, Gelest | [12 empty] | ['1-methyl-4-[3-[1-methyl-1-(phenylmethyl)piperidin-1-ium-4-yl]propyl]-1-(phenylmethyl)piperidin-1-ium', '1-methyl-4-[3-[1-methyl-1-(phenylmethyl)-4-piperidin-1-iumyl]propyl]-1-(phenylmethyl)piperidin-1-ium', '1-(benzyl)-4-[3-[1-(benzyl)-1-methyl-piperidin-1-ium-4-yl]propyl]-1-methyl-piperidin-1-ium'] |  |  | 1-methyl-4-[3-[1-methyl-1-(phenylmethyl)piperidin-1-ium-4-yl]propyl]-1-(phenylmethyl)piperidin-1-ium |  |  | C[N+]1(Cc2ccccc2)CCC(CCCC2CC[N+](C)(Cc3ccccc3)CC2)CC1 |  |  | C29H44N2 |  |  | *BEA |  |  | 2012
5557 | 0.03148615 | 0.0003148615 | 0 | 0 | 0 | 0 | 0 | 0 | 0 | 0 | 0 | 0 | 0 | 0 | 0 | 0 | 0 | 0 | 0 | 0 | 0 | 0 | 0 | 0 | 0 | 0 | 0 | 0 | 0 | 0 | 0 | 0 | 0 | 0 | 0 | 0 | 0 | 0 | 0 | 0.9445844 | 0 | 0.007871537 | 0 | 0 | 0 | 0 | 0 | 0 | 0 | 0 | 0 | 10.1021/cm3020995 | yes |  | 0.01574307 |  |  | 12 | 120 |  |  |  |  | 4,4'-trimethylenebis(N-methyl, N-benzylpiperidinium) |  |  | Beta |  |  | TEOS, aluminum triethoxide | Aldrich, Gelest | [12 empty] | ['1-methyl-4-[3-[1-methyl-1-(phenylmethyl)piperidin-1-ium-4-yl]propyl]-1-(phenylmethyl)piperidin-1-ium', '1-methyl-4-[3-[1-methyl-1-(phenylmethyl)-4-piperidin-1-iumyl]propyl]-1-(phenylmethyl)piperidin-1-ium', '1-(benzyl)-4-[3-[1-(benzyl)-1-methyl-piperidin-1-ium-4-yl]propyl]-1-methyl-piperidin-1-ium'] |  |  | 1-methyl-4-[3-[1-methyl-1-(phenylmethyl)piperidin-1-ium-4-yl]propyl]-1-(phenylmethyl)piperidin-1-ium |  |  | C[N+]1(Cc2ccccc2)CCC(CCCC2CC[N+](C)(Cc3ccccc3)CC2)CC1 |  |  | C29H44N2 |  |  | *BEA |  |  | 2012
5558 | 0.03148615 | 0.0003148615 | 0 | 0 | 0 | 0 | 0 | 0 | 0 | 0 | 0 | 0 | 0 | 0 | 0 | 0 | 0 | 0 | 0 | 0 | 0 | 0 | 0 | 0 | 0 | 0 | 0 | 0 | 0 | 0 | 0 | 0 | 0 | 0 | 0 | 0 | 0 | 0 | 0 | 0.9445844 | 0 | 0.007871537 | 0 | 0 | 0 | 0 | 0 | 0 | 0 | 0 | 0 | 10.1021/cm3020995 | yes |  | 0.01574307 |  |  | 18 | 120 |  |  |  |  | 4,4'-trimethylenebis(N-methyl, N-benzylpiperidinium) |  |  | Beta |  |  | TEOS, aluminum triethoxide | Aldrich, Gelest | [12 empty] | ['1-methyl-4-[3-[1-methyl-1-(phenylmethyl)piperidin-1-ium-4-yl]propyl]-1-(phenylmethyl)piperidin-1-ium', '1-methyl-4-[3-[1-methyl-1-(phenylmethyl)-4-piperidin-1-iumyl]propyl]-1-(phenylmethyl)piperidin-1-ium', '1-(benzyl)-4-[3-[1-(benzyl)-1-methyl-piperidin-1-ium-4-yl]propyl]-1-methyl-piperidin-1-ium'] |  |  | 1-methyl-4-[3-[1-methyl-1-(phenylmethyl)piperidin-1-ium-4-yl]propyl]-1-(phenylmethyl)piperidin-1-ium |  |  | C[N+]1(Cc2ccccc2)CCC(CCCC2CC[N+](C)(Cc3ccccc3)CC2)CC1 |  |  | C29H44N2 |  |  | *BEA |  |  | 2012
5559 | 0.03148615 | 0.0003148615 | 0 | 0 | 0 | 0 | 0 | 0 | 0 | 0 | 0 | 0 | 0 | 0 | 0 | 0 | 0 | 0 | 0 | 0 | 0 | 0 | 0 | 0 | 0 | 0 | 0 | 0 | 0 | 0 | 0 | 0 | 0 | 0 | 0 | 0 | 0 | 0 | 0 | 0.9445844 | 0 | 0.007871537 | 0 | 0 | 0 | 0 | 0 | 0 | 0 | 0 | 0 | 10.1021/cm3020995 | yes |  | 0.01574307 |  |  | 24 | 120 |  |  |  |  | 4,4'-trimethylenebis(N-methyl, N-benzylpiperidinium) |  |  | Beta |  |  | TEOS, aluminum triethoxide | Aldrich, Gelest | [12 empty] | ['1-methyl-4-[3-[1-methyl-1-(phenylmethyl)piperidin-1-ium-4-yl]propyl]-1-(phenylmethyl)piperidin-1-ium', '1-methyl-4-[3-[1-methyl-1-(phenylmethyl)-4-piperidin-1-iumyl]propyl]-1-(phenylmethyl)piperidin-1-ium', '1-(benzyl)-4-[3-[1-(benzyl)-1-methyl-piperidin-1-ium-4-yl]propyl]-1-methyl-piperidin-1-ium'] |  |  | 1-methyl-4-[3-[1-methyl-1-(phenylmethyl)piperidin-1-ium-4-yl]propyl]-1-(phenylmethyl)piperidin-1-ium |  |  | C[N+]1(Cc2ccccc2)CCC(CCCC2CC[N+](C)(Cc3ccccc3)CC2)CC1 |  |  | C29H44N2 |  |  | *BEA |  |  | 2012
5560 | 0.03148615 | 0.0003148615 | 0 | 0 | 0 | 0 | 0 | 0 | 0 | 0 | 0 | 0 | 0 | 0 | 0 | 0 | 0 | 0 | 0 | 0 | 0 | 0 | 0 | 0 | 0 | 0 | 0 | 0 | 0 | 0 | 0 | 0 | 0 | 0 | 0 | 0 | 0 | 0 | 0 | 0.9445844 | 0 | 0.007871537 | 0 | 0 | 0 | 0 | 0 | 0 | 0 | 0 | 0 | 10.1021/cm3020995 | yes |  | 0.01574307 |  |  | 48 | 120 |  |  |  |  | 4,4'-trimethylenebis(N-methyl, N-benzylpiperidinium) |  |  | Beta |  |  | TEOS, aluminum triethoxide | Aldrich, Gelest | [12 empty] | ['1-methyl-4-[3-[1-methyl-1-(phenylmethyl)piperidin-1-ium-4-yl]propyl]-1-(phenylmethyl)piperidin-1-ium', '1-methyl-4-[3-[1-methyl-1-(phenylmethyl)-4-piperidin-1-iumyl]propyl]-1-(phenylmethyl)piperidin-1-ium', '1-(benzyl)-4-[3-[1-(benzyl)-1-methyl-piperidin-1-ium-4-yl]propyl]-1-methyl-piperidin-1-ium'] |  |  | 1-methyl-4-[3-[1-methyl-1-(phenylmethyl)piperidin-1-ium-4-yl]propyl]-1-(phenylmethyl)piperidin-1-ium |  |  | C[N+]1(Cc2ccccc2)CCC(CCCC2CC[N+](C)(Cc3ccccc3)CC2)CC1 |  |  | C29H44N2 |  |  | *BEA |  |  | 2012
5561 | 0.03148615 | 0.0003148615 | 0 | 0 | 0 | 0 | 0 | 0 | 0 | 0 | 0 | 0 | 0 | 0 | 0 | 0 | 0 | 0 | 0 | 0 | 0 | 0 | 0 | 0 | 0 | 0 | 0 | 0 | 0 | 0 | 0 | 0 | 0 | 0 | 0 | 0 | 0 | 0 | 0 | 0.9445844 | 0 | 0.007871537 | 0 | 0 | 0 | 0 | 0 | 0 | 0 | 0 | 0 | 10.1021/cm3020995 | yes | 0 | 0.01574307 |  | 0 | 96 | 120 |  |  | 0 | 0 | 4,4'-trimethylenebis(N-methyl, N-benzylpiperidinium) |  |  | Beta |  |  | TEOS, aluminum triethoxide | Aldrich, Gelest | 0 | 0 | 0 | 0 | 0 | 0 | 0 | 0 |  |  |  |  | ['1-methyl-4-[3-[1-methyl-1-(phenylmethyl)piperidin-1-ium-4-yl]propyl]-1-(phenylmethyl)piperidin-1-ium', '1-methyl-4-[3-[1-methyl-1-(phenylmethyl)-4-piperidin-1-iumyl]propyl]-1-(phenylmethyl)piperidin-1-ium', '1-(benzyl)-4-[3-[1-(benzyl)-1-methyl-piperidin-1-ium-4-yl]propyl]-1-methyl-piperidin-1-ium'] |  |  | 1-methyl-4-[3-[1-methyl-1-(phenylmethyl)piperidin-1-ium-4-yl]propyl]-1-(phenylmethyl)piperidin-1-ium |  |  | C[N+]1(Cc2ccccc2)CCC(CCCC2CC[N+](C)(Cc3ccccc3)CC2)CC1 |  |  | C29H44N2 |  |  | *BEA |  |  | 2012
5562
5563 | 0.03162555 | 0.0006325111 | 0 | 0.003162555 | 0 | 0 | 0 | 0 | 0 | 0 | 0 | 0 | 0 | 0 | 0 | 0 | 0 | 0 | 0 | 0 | 0 | 0 | 0 | 0 | 0 | 0 | 0 | 0 | 0 | 0 | 0 | 0 | 0 | 0 | 0 | 0 | 0 | 0 | 0 | 0.9487666 | 0 | 0.006325111 | 0 | 0 | 0 | 0 | 0 | 0 | 0 | 0 | 0 | 10.1021/cm3032785 | yes | 0.01 | 0.009487666 | 12 |  | 264 | 150 | yes | SSZ-70 | 23 |  | 1,3-diisobutylimidazolium |  |  | SSZ-70 |  |  | aluminum hydroxide, NaOH, fumed silica | Reheis, Aldrich, Aldrich | [9 empty] | Heteroatom-Tolerant Delamination of Layered Zeolite Precursor Materials | ['external acid sites', 'chloride surfactant mixture', 'argon gas physisorption'] | ['branson digital sonifier 450', 'ml parr reactor equipped', 'typical silicate yields'] | [6 empty] | CC(C)Cn1cc[n+](CC(C)C)c1 |  |  | C11H21N2 |  |  | *-SVY |  |  | 2013
5564 | 0.03164557 | 0 | 0 | 0.003164557 | 0 | 0 | 0 | 0 | 0 | 0 | 0 | 0 | 0 | 0 | 0 | 0 | 0 | 0 | 0 | 0 | 0 | 0 | 0 | 0 | 0 | 0 | 0 | 0 | 0 | 0 | 0 | 0 | 0 | 0 | 0 | 0 | 0 | 0 | 0 | 0.9493671 | 0 | 0.006329114 | 0 | 0 | 0 | 0 | 0 | 0 | 0 | 0 | 0 | 10.1021/cm3032785 | yes | 0.01 | 0.009493671 |  |  | 264 | 150 | yes | SSZ-70 | 23 |  | 1,3-diisobutylimidazolium |  |  | SSZ-70 |  |  | aluminum hydroxide, NaOH, fumed silica | [19 empty] | CC(C)Cn1cc[n+](CC(C)C)c1 |  |  | C11H21N2 |  |  | *-SVY |  |  | 2013
5565 | 0.07194245 | 0.01438849 | 0 | 0 | 0 | 0 | 0 | 0 | 0 | 0 | 0 | 0.1798561 | 0 | 0 | 0 | 0 | 0 | 0 | 0 | 0 | 0 | 0 | 0 | 0 | 0 | 0 | 0 | 0 | 0 | 0 | 0 | 0 | 0 | 0 | 0 | 0 | 0 | 0 | 0 | 0.7194245 | 0 | 0.01438849 | 0 | 0 | 0 | 0 | 0 | 0 | 0 | 0 | 0 | 10.1021/cm3032785 | yes | 0 | 0 | 16 |  | 120 | 175 | yes |  | 23 | 0 | 4-amino-2,2,6,6-tetramethylpiperidine |  |  | PREFER |  |  | HF, NH4F, fumed silica, alumina | Aldrich, Aldrich, Aldrich, Sasol | 0 | 0 | 0 | 0 | 0 | 0 | 0 | 0 |  |  |  |  | ['2,2,6,6-tetramethylpiperidin-4-amine', '2,2,6,6-tetramethyl-4-piperidinamine', '(2,2,6,6-tetramethyl-4-piperidyl)amine', '118326-87-7', '4-Piperidinamine, 2,2,6,6-tetramethyl-', '5-22-08-00162 (Beilstein Handbook Reference)', 'AI3-60306', 'BRN 0105038', 'EINECS 253-197-2', 'NSC 102510', 'PIPERIDINE, 4-AMINO-2,2,6,6-TETRAMETHYL-', '09460_FLUKA', '115738_ALDRICH', 'Oprea1_368363', 'ZERO/001605', 'NSC102510', '2,2,6,6-Tetramethyl-4-aminopiperidine', '2,2,6,6-Tetramethyl-4-piperidylamine', '4-Amino-2,2,6,6-tetramethylpiperidine'] |  |  | 2,2,6,6-tetramethylpiperidin-4-amine |  |  | CC1(C)CC(N)CC(C)(C)N1 |  |  | C9H20N2 | [5 empty] | 2013
5566
5567 | 0.0152439 | 0.006097561 | 0 | 0 | 0 | 0.00304878 | 0 | 0 | 0 | 0 | 0 | 0 | 0 | 0 | 0 | 0 | 0 | 0 | 0 | 0 | 0 | 0 | 0 | 0 | 0 | 0 | 0 | 0 | 0 | 0 | 0 | 0 | 0 | 0 | 0 | 0 | 0 | 0 | 0 | 0.9146341 | 0 | 0.0304878 | 0 | 0 | 0 | 0 | 0 | 0 | 0 | 0 | 0 | 10.1021/cm400727r | yes | 0.05 | 0.0304878 |  |  | 24 | 120 | yes | UZM-4 | 23 |  | tetramethylammonium |  |  | UZM-4 |  |  | aluminum hydroxide, Cab-O-Sil M5, lithium chloride | Wako, Cabot, Wako | [9 empty] | From Charge Density Mismatch to a Simplified, More Efficient Seed-Assisted Synthesis of UZM-4 | ['homogeneous aluminosilicate solution prior', 'small aluminosilicate species', 'charge density mismatch'] | ['quaternary ammonium cation ).', 'lined autoclave (# 4749', 'final chemical composition 2tea2o'] | ['tetramethylazanium', 'Tetramethylammonium', '14190-16-0', '12545-87-8', '28109-81-1', '76913-76-3', '12386-10-6', 'Tetramethylammonium', 'ZINC00967771', 'EINECS 235-626-5', 'Methanaminium, N,N,N-trimethyl-, octahydrotriborate(1-)', 'Tetramethylammonium octahydrotriborate', 'tetramethylazanium', 'InChI=1/C4H12N/c1-5(2,3)4/h1-4H3/q+', 'PDSP2_000112', '(CH3)4N(+)', 'CHEBI:46020', 'N,N,N-trimethylmethanaminium', '[NMe4](+)', 'TETRAMETHYLAMMONIUM ION', 'Methanaminium, N,N,N-trimethyl-'] |  |  | tetramethylazanium |  |  | C[N+](C)(C)C |  |  | C4H12N |  |  | BPH |  |  | 2013
5568 | 0.0245098 | 0.009803922 | 0 | 0 | 0 | 0.004901961 | 0 | 0 | 0 | 0 | 0 | 0 | 0 | 0 | 0 | 0 | 0 | 0 | 0 | 0 | 0 | 0 | 0 | 0 | 0 | 0 | 0 | 0 | 0 | 0 | 0 | 0 | 0 | 0 | 0 | 0 | 0 | 0 | 0 | 0.8823529 | 0 | 0.03921569 | 0 | 0 | 0 | 0 | 0 | 0 | 0 | 0 | 0 | 10.1021/cm400727r | yes |  | 0.03921569 | 1 |  | 72 | 100 | no |  |  |  | tetramethylammonium |  |  | amorphous |  |  | aluminum hydroxide, Cab-O-Sil M5, lithium chloride | Wako, Cabot, Wako | [12 empty] | ['tetramethylazanium', 'Tetramethylammonium', '14190-16-0', '12545-87-8', '28109-81-1', '76913-76-3', '12386-10-6', 'Tetramethylammonium', 'ZINC00967771', 'EINECS 235-626-5', 'Methanaminium, N,N,N-trimethyl-, octahydrotriborate(1-)', 'Tetramethylammonium octahydrotriborate', 'tetramethylazanium', 'InChI=1/C4H12N/c1-5(2,3)4/h1-4H3/q+', 'PDSP2_000112', '(CH3)4N(+)', 'CHEBI:46020', 'N,N,N-trimethylmethanaminium', '[NMe4](+)', 'TETRAMETHYLAMMONIUM ION', 'Methanaminium, N,N,N-trimethyl-'] |  |  | tetramethylazanium |  |  | C[N+](C)(C)C |  |  | C4H12N | [5 empty] | 2013
5569 | 0.0245098 | 0.009803922 | 0 | 0 | 0 | 0.004901961 | 0 | 0 | 0 | 0 | 0 | 0 | 0 | 0 | 0 | 0 | 0 | 0 | 0 | 0 | 0 | 0 | 0 | 0 | 0 | 0 | 0 | 0 | 0 | 0 | 0 | 0 | 0 | 0 | 0 | 0 | 0 | 0 | 0 | 0.8823529 | 0 | 0.03921569 | 0 | 0 | 0 | 0 | 0 | 0 | 0 | 0 | 0 | 10.1021/cm400727r | yes |  | 0.03921569 | 1 |  | 72 | 100 | no |  |  |  | tetraethylammonium |  |  | amorphous |  |  | aluminum hydroxide, Cab-O-Sil M5, lithium chloride | Wako, Cabot, Wako | [12 empty] | ['tetraethylazanium', 'Tetraethylammonium', '4-04-00-00331 (Beilstein Handbook Reference)', 'AMMONIUM, TETRAETHYL-', 'BRN 1738225', 'Ethanaminium, N,N,N-triethyl- (9CI)', 'N,N,N-Triethylethanaminium', 'Tetraetilammonio [Italian]', 'Tetramon', 'Tetrylammonium', 'ZINC00896981', 'Lopac-T-2265', 'CHEBI:44296', 'NEt4(+)', '[NEt4](+)', 'Ammonium, tetraethyl-, dodeca-.mu.-chlorohexachlorohexatantalate(2-)(2:1), octahedro-', 'Ethanaminium, N,N,N-triethyl-, dodeca-.mu.-chlorohexachlorohexatantalate(2-) octahedro (2:1)', 'NSC156315', 'nchembio874-comp2', 'NCGC00016008-01', 'NET', 'tetraethylazanium', 'InChI=1/C8H20N/c1-5-9(6-2,7-3)8-4/h5-8H2,1-4H3/q+', 'C07512', 'Tetraethylammonium', 'E4N', 'TETRAETHYLAMMONIUM ION'] |  |  | tetraethylazanium |  |  | CC[N+](CC)(CC)CC |  |  | C8H20N | [5 empty] | 2013
5570 | 0.0245098 | 0.009803922 | 0 | 0 | 0 | 0.004901961 | 0 | 0 | 0 | 0 | 0 | 0 | 0 | 0 | 0 | 0 | 0 | 0 | 0 | 0 | 0 | 0 | 0 | 0 | 0 | 0 | 0 | 0 | 0 | 0 | 0 | 0 | 0 | 0 | 0 | 0 | 0 | 0 | 0 | 0.8823529 | 0 | 0.03921569 | 0 | 0 | 0 | 0 | 0 | 0 | 0 | 0 | 0 | 10.1021/cm400727r | yes |  | 0.03921569 | 1 |  | 72 | 100 | no |  |  |  | tetrapropylammonium |  |  | amorphous |  |  | aluminum hydroxide, Cab-O-Sil M5, lithium chloride | Wako, Cabot, Wako | [12 empty] | ['tetrapropylazanium', 'Tetrapropylammonium', '13010-31-6', 'ZINC01669523', '1-Propanaminium, N,N,N-tripropyl-', 'InChI=1/C12H28N/c1-5-9-13(10-6-2,11-7-3)12-8-4/h5-12H2,1-4H3/q+', 'Tetrapropylammonium', 'Tetrapropylamine'] |  |  | tetrapropylazanium |  |  | CCC[N+](CCC)(CCC)CCC |  |  | C12H28N | [5 empty] | 2013
5571 | 0.0245098 | 0.009803922 | 0 | 0 | 0 | 0.004901961 | 0 | 0 | 0 | 0 | 0 | 0 | 0 | 0 | 0 | 0 | 0 | 0 | 0 | 0 | 0 | 0 | 0 | 0 | 0 | 0 | 0 | 0 | 0 | 0 | 0 | 0 | 0 | 0 | 0 | 0 | 0 | 0 | 0 | 0.8823529 | 0 | 0.03921569 | 0 | 0 | 0 | 0 | 0 | 0 | 0 | 0 | 0 | 10.1021/cm400727r | yes |  | 0.03921569 | 1 |  | 72 | 100 | no |  |  |  | tetrabutylammonium |  |  | amorphous | dense |  | aluminum hydroxide, Cab-O-Sil M5, lithium chloride | Wako, Cabot, Wako | [12 empty] | ['tetrabutylazanium', 'Tetrabutylammonium', '122544-96-1', '70623-38-0', '63314-37-4', 'InChI=1/C16H36N/c1-5-9-13-17(14-10-6-2,15-11-7-3)16-12-8-4/h5-16H2,1-4H3/q+', 'TETRABUTYLAMMONIUM ION', 'TBA', 'ZINC01706222', 'tetrabutylazanium', '1-Butanaminium, N,N,N-tributyl-', 'Tetrabutylammonium'] |  |  | tetrabutylazanium |  |  | CCCC[N+](CCCC)(CCCC)CCCC |  |  | C16H36N | [5 empty] | 2013
5572 | 0.0245098 | 0.009803922 | 0 | 0 | 0 | 0.004901961 | 0 | 0 | 0 | 0 | 0 | 0 | 0 | 0 | 0 | 0 | 0 | 0 | 0 | 0 | 0 | 0 | 0 | 0 | 0 | 0 | 0 | 0 | 0 | 0 | 0 | 0 | 0 | 0 | 0 | 0 | 0 | 0 | 0 | 0.8823529 | 0 | 0.03921569 | 0 | 0 | 0 | 0 | 0 | 0 | 0 | 0 | 0 | 10.1021/cm400727r | yes |  | 0.03921569 | 3 |  | 72 | 100 | no |  |  |  | tetramethylammonium |  |  | ABW |  |  | aluminum hydroxide, Cab-O-Sil M5, lithium chloride | Wako, Cabot, Wako | [12 empty] | ['tetramethylazanium', 'Tetramethylammonium', '14190-16-0', '12545-87-8', '28109-81-1', '76913-76-3', '12386-10-6', 'Tetramethylammonium', 'ZINC00967771', 'EINECS 235-626-5', 'Methanaminium, N,N,N-trimethyl-, octahydrotriborate(1-)', 'Tetramethylammonium octahydrotriborate', 'tetramethylazanium', 'InChI=1/C4H12N/c1-5(2,3)4/h1-4H3/q+', 'PDSP2_000112', '(CH3)4N(+)', 'CHEBI:46020', 'N,N,N-trimethylmethanaminium', '[NMe4](+)', 'TETRAMETHYLAMMONIUM ION', 'Methanaminium, N,N,N-trimethyl-'] |  |  | tetramethylazanium |  |  | C[N+](C)(C)C |  |  | C4H12N |  |  | ABW |  |  | 2013
5573 | 0.0245098 | 0.009803922 | 0 | 0 | 0 | 0.004901961 | 0 | 0 | 0 | 0 | 0 | 0 | 0 | 0 | 0 | 0 | 0 | 0 | 0 | 0 | 0 | 0 | 0 | 0 | 0 | 0 | 0 | 0 | 0 | 0 | 0 | 0 | 0 | 0 | 0 | 0 | 0 | 0 | 0 | 0.8823529 | 0 | 0.03921569 | 0 | 0 | 0 | 0 | 0 | 0 | 0 | 0 | 0 | 10.1021/cm400727r | yes |  | 0.03921569 | 3 |  | 72 | 100 | no |  |  |  | tetraethylammonium |  |  | amorphous |  |  | aluminum hydroxide, Cab-O-Sil M5, lithium chloride | Wako, Cabot, Wako | [12 empty] | ['tetraethylazanium', 'Tetraethylammonium', '4-04-00-00331 (Beilstein Handbook Reference)', 'AMMONIUM, TETRAETHYL-', 'BRN 1738225', 'Ethanaminium, N,N,N-triethyl- (9CI)', 'N,N,N-Triethylethanaminium', 'Tetraetilammonio [Italian]', 'Tetramon', 'Tetrylammonium', 'ZINC00896981', 'Lopac-T-2265', 'CHEBI:44296', 'NEt4(+)', '[NEt4](+)', 'Ammonium, tetraethyl-, dodeca-.mu.-chlorohexachlorohexatantalate(2-)(2:1), octahedro-', 'Ethanaminium, N,N,N-triethyl-, dodeca-.mu.-chlorohexachlorohexatantalate(2-) octahedro (2:1)', 'NSC156315', 'nchembio874-comp2', 'NCGC00016008-01', 'NET', 'tetraethylazanium', 'InChI=1/C8H20N/c1-5-9(6-2,7-3)8-4/h5-8H2,1-4H3/q+', 'C07512', 'Tetraethylammonium', 'E4N', 'TETRAETHYLAMMONIUM ION'] |  |  | tetraethylazanium |  |  | CC[N+](CC)(CC)CC |  |  | C8H20N | [5 empty] | 2013
5574 | 0.0245098 | 0.009803922 | 0 | 0 | 0 | 0.004901961 | 0 | 0 | 0 | 0 | 0 | 0 | 0 | 0 | 0 | 0 | 0 | 0 | 0 | 0 | 0 | 0 | 0 | 0 | 0 | 0 | 0 | 0 | 0 | 0 | 0 | 0 | 0 | 0 | 0 | 0 | 0 | 0 | 0 | 0.8823529 | 0 | 0.03921569 | 0 | 0 | 0 | 0 | 0 | 0 | 0 | 0 | 0 | 10.1021/cm400727r | yes |  | 0.03921569 | 3 |  | 72 | 100 | no |  |  |  | tetrapropylammonium |  |  | amorphous |  |  | aluminum hydroxide, Cab-O-Sil M5, lithium chloride | Wako, Cabot, Wako | [12 empty] | ['tetrapropylazanium', 'Tetrapropylammonium', '13010-31-6', 'ZINC01669523', '1-Propanaminium, N,N,N-tripropyl-', 'InChI=1/C12H28N/c1-5-9-13(10-6-2,11-7-3)12-8-4/h5-12H2,1-4H3/q+', 'Tetrapropylammonium', 'Tetrapropylamine'] |  |  | tetrapropylazanium |  |  | CCC[N+](CCC)(CCC)CCC |  |  | C12H28N | [5 empty] | 2013
5575 | 0.0245098 | 0.009803922 | 0 | 0 | 0 | 0.004901961 | 0 | 0 | 0 | 0 | 0 | 0 | 0 | 0 | 0 | 0 | 0 | 0 | 0 | 0 | 0 | 0 | 0 | 0 | 0 | 0 | 0 | 0 | 0 | 0 | 0 | 0 | 0 | 0 | 0 | 0 | 0 | 0 | 0 | 0.8823529 | 0 | 0.03921569 | 0 | 0 | 0 | 0 | 0 | 0 | 0 | 0 | 0 | 10.1021/cm400727r | yes |  | 0.03921569 | 3 |  | 72 | 100 | no |  |  |  | tetrabutylammonium |  |  | amorphous |  |  | aluminum hydroxide, Cab-O-Sil M5, lithium chloride | Wako, Cabot, Wako | [12 empty] | ['tetrabutylazanium', 'Tetrabutylammonium', '122544-96-1', '70623-38-0', '63314-37-4', 'InChI=1/C16H36N/c1-5-9-13-17(14-10-6-2,15-11-7-3)16-12-8-4/h5-16H2,1-4H3/q+', 'TETRABUTYLAMMONIUM ION', 'TBA', 'ZINC01706222', 'tetrabutylazanium', '1-Butanaminium, N,N,N-tributyl-', 'Tetrabutylammonium'] |  |  | tetrabutylazanium |  |  | CCCC[N+](CCCC)(CCCC)CCCC |  |  | C16H36N | [5 empty] | 2013
5576 | 0.0245098 | 0.009803922 | 0 | 0 | 0 | 0.004901961 | 0 | 0 | 0 | 0 | 0 | 0 | 0 | 0 | 0 | 0 | 0 | 0 | 0 | 0 | 0 | 0 | 0 | 0 | 0 | 0 | 0 | 0 | 0 | 0 | 0 | 0 | 0 | 0 | 0 | 0 | 0 | 0 | 0 | 0.8823529 | 0 | 0.03921569 | 0 | 0 | 0 | 0 | 0 | 0 | 0 | 0 | 0 | 10.1021/cm400727r | yes |  | 0.03921569 | 6 |  | 72 | 100 | no |  |  |  | tetramethylammonium |  |  | ABW |  |  | aluminum hydroxide, Cab-O-Sil M5, lithium chloride | Wako, Cabot, Wako | [12 empty] | ['tetramethylazanium', 'Tetramethylammonium', '14190-16-0', '12545-87-8', '28109-81-1', '76913-76-3', '12386-10-6', 'Tetramethylammonium', 'ZINC00967771', 'EINECS 235-626-5', 'Methanaminium, N,N,N-trimethyl-, octahydrotriborate(1-)', 'Tetramethylammonium octahydrotriborate', 'tetramethylazanium', 'InChI=1/C4H12N/c1-5(2,3)4/h1-4H3/q+', 'PDSP2_000112', '(CH3)4N(+)', 'CHEBI:46020', 'N,N,N-trimethylmethanaminium', '[NMe4](+)', 'TETRAMETHYLAMMONIUM ION', 'Methanaminium, N,N,N-trimethyl-'] |  |  | tetramethylazanium |  |  | C[N+](C)(C)C |  |  | C4H12N |  |  | ABW |  |  | 2013
5577 | 0.0245098 | 0.009803922 | 0 | 0 | 0 | 0.004901961 | 0 | 0 | 0 | 0 | 0 | 0 | 0 | 0 | 0 | 0 | 0 | 0 | 0 | 0 | 0 | 0 | 0 | 0 | 0 | 0 | 0 | 0 | 0 | 0 | 0 | 0 | 0 | 0 | 0 | 0 | 0 | 0 | 0 | 0.8823529 | 0 | 0.03921569 | 0 | 0 | 0 | 0 | 0 | 0 | 0 | 0 | 0 | 10.1021/cm400727r | yes |  | 0.03921569 | 6 |  | 72 | 100 | no |  |  |  | tetraethylammonium |  |  | ABW |  |  | aluminum hydroxide, Cab-O-Sil M5, lithium chloride | Wako, Cabot, Wako | [12 empty] | ['tetraethylazanium', 'Tetraethylammonium', '4-04-00-00331 (Beilstein Handbook Reference)', 'AMMONIUM, TETRAETHYL-', 'BRN 1738225', 'Ethanaminium, N,N,N-triethyl- (9CI)', 'N,N,N-Triethylethanaminium', 'Tetraetilammonio [Italian]', 'Tetramon', 'Tetrylammonium', 'ZINC00896981', 'Lopac-T-2265', 'CHEBI:44296', 'NEt4(+)', '[NEt4](+)', 'Ammonium, tetraethyl-, dodeca-.mu.-chlorohexachlorohexatantalate(2-)(2:1), octahedro-', 'Ethanaminium, N,N,N-triethyl-, dodeca-.mu.-chlorohexachlorohexatantalate(2-) octahedro (2:1)', 'NSC156315', 'nchembio874-comp2', 'NCGC00016008-01', 'NET', 'tetraethylazanium', 'InChI=1/C8H20N/c1-5-9(6-2,7-3)8-4/h5-8H2,1-4H3/q+', 'C07512', 'Tetraethylammonium', 'E4N', 'TETRAETHYLAMMONIUM ION'] |  |  | tetraethylazanium |  |  | CC[N+](CC)(CC)CC |  |  | C8H20N |  |  | ABW |  |  | 2013
5578 | 0.0245098 | 0.009803922 | 0 | 0 | 0 | 0.004901961 | 0 | 0 | 0 | 0 | 0 | 0 | 0 | 0 | 0 | 0 | 0 | 0 | 0 | 0 | 0 | 0 | 0 | 0 | 0 | 0 | 0 | 0 | 0 | 0 | 0 | 0 | 0 | 0 | 0 | 0 | 0 | 0 | 0 | 0.8823529 | 0 | 0.03921569 | 0 | 0 | 0 | 0 | 0 | 0 | 0 | 0 | 0 | 10.1021/cm400727r | yes |  | 0.03921569 | 6 |  | 72 | 100 | no |  |  |  | tetrapropylammonium |  |  | UZM-4 |  |  | aluminum hydroxide, Cab-O-Sil M5, lithium chloride | Wako, Cabot, Wako | [12 empty] | ['tetrapropylazanium', 'Tetrapropylammonium', '13010-31-6', 'ZINC01669523', '1-Propanaminium, N,N,N-tripropyl-', 'InChI=1/C12H28N/c1-5-9-13(10-6-2,11-7-3)12-8-4/h5-12H2,1-4H3/q+', 'Tetrapropylammonium', 'Tetrapropylamine'] |  |  | tetrapropylazanium |  |  | CCC[N+](CCC)(CCC)CCC |  |  | C12H28N |  |  | BPH |  |  | 2013
5579 | 0.0245098 | 0.009803922 | 0 | 0 | 0 | 0.004901961 | 0 | 0 | 0 | 0 | 0 | 0 | 0 | 0 | 0 | 0 | 0 | 0 | 0 | 0 | 0 | 0 | 0 | 0 | 0 | 0 | 0 | 0 | 0 | 0 | 0 | 0 | 0 | 0 | 0 | 0 | 0 | 0 | 0 | 0.8823529 | 0 | 0.03921569 | 0 | 0 | 0 | 0 | 0 | 0 | 0 | 0 | 0 | 10.1021/cm400727r | yes |  | 0.03921569 | 6 |  | 72 | 100 | no |  |  |  | tetrabutylammonium |  |  | UZM-4 |  |  | aluminum hydroxide, Cab-O-Sil M5, lithium chloride | Wako, Cabot, Wako | [12 empty] | ['tetrabutylazanium', 'Tetrabutylammonium', '122544-96-1', '70623-38-0', '63314-37-4', 'InChI=1/C16H36N/c1-5-9-13-17(14-10-6-2,15-11-7-3)16-12-8-4/h5-16H2,1-4H3/q+', 'TETRABUTYLAMMONIUM ION', 'TBA', 'ZINC01706222', 'tetrabutylazanium', '1-Butanaminium, N,N,N-tributyl-', 'Tetrabutylammonium'] |  |  | tetrabutylazanium |  |  | CCCC[N+](CCCC)(CCCC)CCCC |  |  | C16H36N |  |  | BPH |  |  | 2013
5580 | 0.0245098 | 0.009803922 | 0 | 0 | 0 | 0.004901961 | 0 | 0 | 0 | 0 | 0 | 0 | 0 | 0 | 0 | 0 | 0 | 0 | 0 | 0 | 0 | 0 | 0 | 0 | 0 | 0 | 0 | 0 | 0 | 0 | 0 | 0 | 0 | 0 | 0 | 0 | 0 | 0 | 0 | 0.8823529 | 0 | 0.03921569 | 0 | 0 | 0 | 0 | 0 | 0 | 0 | 0 | 0 | 10.1021/cm400727r | yes |  | 0.03921569 | 12 |  | 72 | 100 | no |  |  |  | tetramethylammonium |  |  | ABW |  |  | aluminum hydroxide, Cab-O-Sil M5, lithium chloride | Wako, Cabot, Wako | [12 empty] | ['tetramethylazanium', 'Tetramethylammonium', '14190-16-0', '12545-87-8', '28109-81-1', '76913-76-3', '12386-10-6', 'Tetramethylammonium', 'ZINC00967771', 'EINECS 235-626-5', 'Methanaminium, N,N,N-trimethyl-, octahydrotriborate(1-)', 'Tetramethylammonium octahydrotriborate', 'tetramethylazanium', 'InChI=1/C4H12N/c1-5(2,3)4/h1-4H3/q+', 'PDSP2_000112', '(CH3)4N(+)', 'CHEBI:46020', 'N,N,N-trimethylmethanaminium', '[NMe4](+)', 'TETRAMETHYLAMMONIUM ION', 'Methanaminium, N,N,N-trimethyl-'] |  |  | tetramethylazanium |  |  | C[N+](C)(C)C |  |  | C4H12N |  |  | ABW |  |  | 2013
5581 | 0.0245098 | 0.009803922 | 0 | 0 | 0 | 0.004901961 | 0 | 0 | 0 | 0 | 0 | 0 | 0 | 0 | 0 | 0 | 0 | 0 | 0 | 0 | 0 | 0 | 0 | 0 | 0 | 0 | 0 | 0 | 0 | 0 | 0 | 0 | 0 | 0 | 0 | 0 | 0 | 0 | 0 | 0.8823529 | 0 | 0.03921569 | 0 | 0 | 0 | 0 | 0 | 0 | 0 | 0 | 0 | 10.1021/cm400727r | yes |  | 0.03921569 | 12 |  | 72 | 100 | no |  |  |  | tetraethylammonium |  |  | UZM-4 |  |  | aluminum hydroxide, Cab-O-Sil M5, lithium chloride | Wako, Cabot, Wako | [12 empty] | ['tetraethylazanium', 'Tetraethylammonium', '4-04-00-00331 (Beilstein Handbook Reference)', 'AMMONIUM, TETRAETHYL-', 'BRN 1738225', 'Ethanaminium, N,N,N-triethyl- (9CI)', 'N,N,N-Triethylethanaminium', 'Tetraetilammonio [Italian]', 'Tetramon', 'Tetrylammonium', 'ZINC00896981', 'Lopac-T-2265', 'CHEBI:44296', 'NEt4(+)', '[NEt4](+)', 'Ammonium, tetraethyl-, dodeca-.mu.-chlorohexachlorohexatantalate(2-)(2:1), octahedro-', 'Ethanaminium, N,N,N-triethyl-, dodeca-.mu.-chlorohexachlorohexatantalate(2-) octahedro (2:1)', 'NSC156315', 'nchembio874-comp2', 'NCGC00016008-01', 'NET', 'tetraethylazanium', 'InChI=1/C8H20N/c1-5-9(6-2,7-3)8-4/h5-8H2,1-4H3/q+', 'C07512', 'Tetraethylammonium', 'E4N', 'TETRAETHYLAMMONIUM ION'] |  |  | tetraethylazanium |  |  | CC[N+](CC)(CC)CC |  |  | C8H20N |  |  | BPH |  |  | 2013
5582 | 0.0245098 | 0.009803922 | 0 | 0 | 0 | 0.004901961 | 0 | 0 | 0 | 0 | 0 | 0 | 0 | 0 | 0 | 0 | 0 | 0 | 0 | 0 | 0 | 0 | 0 | 0 | 0 | 0 | 0 | 0 | 0 | 0 | 0 | 0 | 0 | 0 | 0 | 0 | 0 | 0 | 0 | 0.8823529 | 0 | 0.03921569 | 0 | 0 | 0 | 0 | 0 | 0 | 0 | 0 | 0 | 10.1021/cm400727r | yes |  | 0.03921569 | 12 |  | 72 | 100 | no |  |  |  | tetrapropylammonium |  |  | UZM-4 |  |  | aluminum hydroxide, Cab-O-Sil M5, lithium chloride | Wako, Cabot, Wako | [12 empty] | ['tetrapropylazanium', 'Tetrapropylammonium', '13010-31-6', 'ZINC01669523', '1-Propanaminium, N,N,N-tripropyl-', 'InChI=1/C12H28N/c1-5-9-13(10-6-2,11-7-3)12-8-4/h5-12H2,1-4H3/q+', 'Tetrapropylammonium', 'Tetrapropylamine'] |  |  | tetrapropylazanium |  |  | CCC[N+](CCC)(CCC)CCC |  |  | C12H28N |  |  | BPH |  |  | 2013
5583 | 0.0245098 | 0.009803922 | 0 | 0 | 0 | 0.004901961 | 0 | 0 | 0 | 0 | 0 | 0 | 0 | 0 | 0 | 0 | 0 | 0 | 0 | 0 | 0 | 0 | 0 | 0 | 0 | 0 | 0 | 0 | 0 | 0 | 0 | 0 | 0 | 0 | 0 | 0 | 0 | 0 | 0 | 0.8823529 | 0 | 0.03921569 | 0 | 0 | 0 | 0 | 0 | 0 | 0 | 0 | 0 | 10.1021/cm400727r | yes |  | 0.03921569 | 12 |  | 72 | 100 | no |  |  |  | tetrabutylammonium |  |  | UZM-4 |  |  | aluminum hydroxide, Cab-O-Sil M5, lithium chloride | Wako, Cabot, Wako | [12 empty] | ['tetrabutylazanium', 'Tetrabutylammonium', '122544-96-1', '70623-38-0', '63314-37-4', 'InChI=1/C16H36N/c1-5-9-13-17(14-10-6-2,15-11-7-3)16-12-8-4/h5-16H2,1-4H3/q+', 'TETRABUTYLAMMONIUM ION', 'TBA', 'ZINC01706222', 'tetrabutylazanium', '1-Butanaminium, N,N,N-tributyl-', 'Tetrabutylammonium'] |  |  | tetrabutylazanium |  |  | CCCC[N+](CCCC)(CCCC)CCCC |  |  | C16H36N |  |  | BPH |  |  | 2013
5584 | 0.0245098 | 0.009803922 | 0 | 0 | 0 | 0.004901961 | 0 | 0 | 0 | 0 | 0 | 0 | 0 | 0 | 0 | 0 | 0 | 0 | 0 | 0 | 0 | 0 | 0 | 0 | 0 | 0 | 0 | 0 | 0 | 0 | 0 | 0 | 0 | 0 | 0 | 0 | 0 | 0 | 0 | 0.8823529 | 0 | 0.03921569 | 0 | 0 | 0 | 0 | 0 | 0 | 0 | 0 | 0 | 10.1021/cm400727r | yes |  | 0.03921569 | 24 |  | 72 | 100 | no |  |  |  | tetramethylammonium |  |  | ABW |  |  | aluminum hydroxide, Cab-O-Sil M5, lithium chloride | Wako, Cabot, Wako | [12 empty] | ['tetramethylazanium', 'Tetramethylammonium', '14190-16-0', '12545-87-8', '28109-81-1', '76913-76-3', '12386-10-6', 'Tetramethylammonium', 'ZINC00967771', 'EINECS 235-626-5', 'Methanaminium, N,N,N-trimethyl-, octahydrotriborate(1-)', 'Tetramethylammonium octahydrotriborate', 'tetramethylazanium', 'InChI=1/C4H12N/c1-5(2,3)4/h1-4H3/q+', 'PDSP2_000112', '(CH3)4N(+)', 'CHEBI:46020', 'N,N,N-trimethylmethanaminium', '[NMe4](+)', 'TETRAMETHYLAMMONIUM ION', 'Methanaminium, N,N,N-trimethyl-'] |  |  | tetramethylazanium |  |  | C[N+](C)(C)C |  |  | C4H12N |  |  | ABW |  |  | 2013
5585 | 0.0245098 | 0.009803922 | 0 | 0 | 0 | 0.004901961 | 0 | 0 | 0 | 0 | 0 | 0 | 0 | 0 | 0 | 0 | 0 | 0 | 0 | 0 | 0 | 0 | 0 | 0 | 0 | 0 | 0 | 0 | 0 | 0 | 0 | 0 | 0 | 0 | 0 | 0 | 0 | 0 | 0 | 0.8823529 | 0 | 0.03921569 | 0 | 0 | 0 | 0 | 0 | 0 | 0 | 0 | 0 | 10.1021/cm400727r | yes |  | 0.03921569 | 24 |  | 72 | 100 | no |  |  |  | tetraethylammonium |  |  | UZM-4 |  |  | aluminum hydroxide, Cab-O-Sil M5, lithium chloride | Wako, Cabot, Wako | [12 empty] | ['tetraethylazanium', 'Tetraethylammonium', '4-04-00-00331 (Beilstein Handbook Reference)', 'AMMONIUM, TETRAETHYL-', 'BRN 1738225', 'Ethanaminium, N,N,N-triethyl- (9CI)', 'N,N,N-Triethylethanaminium', 'Tetraetilammonio [Italian]', 'Tetramon', 'Tetrylammonium', 'ZINC00896981', 'Lopac-T-2265', 'CHEBI:44296', 'NEt4(+)', '[NEt4](+)', 'Ammonium, tetraethyl-, dodeca-.mu.-chlorohexachlorohexatantalate(2-)(2:1), octahedro-', 'Ethanaminium, N,N,N-triethyl-, dodeca-.mu.-chlorohexachlorohexatantalate(2-) octahedro (2:1)', 'NSC156315', 'nchembio874-comp2', 'NCGC00016008-01', 'NET', 'tetraethylazanium', 'InChI=1/C8H20N/c1-5-9(6-2,7-3)8-4/h5-8H2,1-4H3/q+', 'C07512', 'Tetraethylammonium', 'E4N', 'TETRAETHYLAMMONIUM ION'] |  |  | tetraethylazanium |  |  | CC[N+](CC)(CC)CC |  |  | C8H20N |  |  | BPH |  |  | 2013
5586 | 0.0245098 | 0.009803922 | 0 | 0 | 0 | 0.004901961 | 0 | 0 | 0 | 0 | 0 | 0 | 0 | 0 | 0 | 0 | 0 | 0 | 0 | 0 | 0 | 0 | 0 | 0 | 0 | 0 | 0 | 0 | 0 | 0 | 0 | 0 | 0 | 0 | 0 | 0 | 0 | 0 | 0 | 0.8823529 | 0 | 0.03921569 | 0 | 0 | 0 | 0 | 0 | 0 | 0 | 0 | 0 | 10.1021/cm400727r | yes |  | 0.03921569 | 24 |  | 72 | 100 | no |  |  |  | tetrapropylammonium |  |  | UZM-4 |  |  | aluminum hydroxide, Cab-O-Sil M5, lithium chloride | Wako, Cabot, Wako | [12 empty] | ['tetrapropylazanium', 'Tetrapropylammonium', '13010-31-6', 'ZINC01669523', '1-Propanaminium, N,N,N-tripropyl-', 'InChI=1/C12H28N/c1-5-9-13(10-6-2,11-7-3)12-8-4/h5-12H2,1-4H3/q+', 'Tetrapropylammonium', 'Tetrapropylamine'] |  |  | tetrapropylazanium |  |  | CCC[N+](CCC)(CCC)CCC |  |  | C12H28N |  |  | BPH |  |  | 2013
5587 | 0.0245098 | 0.009803922 | 0 | 0 | 0 | 0.004901961 | 0 | 0 | 0 | 0 | 0 | 0 | 0 | 0 | 0 | 0 | 0 | 0 | 0 | 0 | 0 | 0 | 0 | 0 | 0 | 0 | 0 | 0 | 0 | 0 | 0 | 0 | 0 | 0 | 0 | 0 | 0 | 0 | 0 | 0.8823529 | 0 | 0.03921569 | 0 | 0 | 0 | 0 | 0 | 0 | 0 | 0 | 0 | 10.1021/cm400727r | yes | 0 | 0.03921569 | 24 |  | 72 | 100 | no |  | 0 | 0 | tetrabutylammonium |  |  | UZM-4 |  |  | aluminum hydroxide, Cab-O-Sil M5, lithium chloride | Wako, Cabot, Wako | 0 | 0 | 0 | 0 | 0 | 0 | 0 | 0 |  |  |  |  | ['tetrabutylazanium', 'Tetrabutylammonium', '122544-96-1', '70623-38-0', '63314-37-4', 'InChI=1/C16H36N/c1-5-9-13-17(14-10-6-2,15-11-7-3)16-12-8-4/h5-16H2,1-4H3/q+', 'TETRABUTYLAMMONIUM ION', 'TBA', 'ZINC01706222', 'tetrabutylazanium', '1-Butanaminium, N,N,N-tributyl-', 'Tetrabutylammonium'] |  |  | tetrabutylazanium |  |  | CCCC[N+](CCCC)(CCCC)CCCC |  |  | C16H36N |  |  | BPH |  |  | 2013
5588
5589 | 0.141994 | 0.009063444 | 0 | 0 | 0 | 0 | 0 | 0 | 0 | 0 | 0 | 0.07250755 | 0 | 0 | 0 | 0 | 0 | 0 | 0 | 0 | 0 | 0 | 0 | 0 | 0 | 0 | 0 | 0 | 0 | 0 | 0 | 0 | 0 | 0 | 0 | 0 | 0 | 0 | 0 | 0.694864 | 0 | 0.07250755 | 0.009063444 | 0 | 0 | 0 | 0 | 0 | 0 | 0 | 0 | 10.1021/cm4018024 | yes |  | 0 |  |  | 168 | 150 | no |  | 20 | 8.6 | pyrrolidine | tetramethylammonium |  | Ferrierite |  |  | TEOS, aluminum isopropoxide, HF | Merck, Fluka, Panreac | [9 empty] | Controlling the Aluminum Distribution in the Zeolite Ferrierite via the Organic Structure Directing Agent | ['7 ¦[ si 33', 'sda (¦(( ch 2', '2 ¦[ si 33'] | ['lined stainless steel autoclaves', 'sample ferapyrratma ),', 'sample ferapyrr ).'] | ['PYRROLIDINE', 'ST5213762', 'NCIOpen2_007788', '83240_FLUKA', '1-Azacyclopentane', '5-20-01-00162 (Beilstein Handbook Reference)', 'AI3-24117', 'BRN 0102395', 'CCRIS 6688', 'EINECS 204-648-7', 'FEMA No. 3523', 'HSDB 120', 'NSC 62781', 'Pyrrolidine [UN1922] [Flammable liquid]', 'Pyrrolidine ring', 'UN1922', 'InChI=1/C4H9N/c1-2-4-5-3-1/h5H,1-4H', 'P73803_ALDRICH', 'UPCMLD00WV-121', '394238_ALDRICH', 'CHEBI:33135', 'Tetramethyleneimine', 'Azacyclopentane', 'Azolidine', 'Butylenimine', 'NSC62781', 'PYRROLIDINE', 'Perhydropyrrole', 'Prolamine', 'Pyrrole, tetrahydro-', 'Tetrahydropyrrole', 'Tetramethylenimine', 'WLN: T5MTJ', 'W352306_ALDRICH'] | ['tetramethylazanium', 'Tetramethylammonium', '14190-16-0', '12545-87-8', '28109-81-1', '76913-76-3', '12386-10-6', 'Tetramethylammonium', 'ZINC00967771', 'EINECS 235-626-5', 'Methanaminium, N,N,N-trimethyl-, octahydrotriborate(1-)', 'Tetramethylammonium octahydrotriborate', 'tetramethylazanium', 'InChI=1/C4H12N/c1-5(2,3)4/h1-4H3/q+', 'PDSP2_000112', '(CH3)4N(+)', 'CHEBI:46020', 'N,N,N-trimethylmethanaminium', '[NMe4](+)', 'TETRAMETHYLAMMONIUM ION', 'Methanaminium, N,N,N-trimethyl-'] |  | PYRROLIDINE | tetramethylazanium |  | C1CCNC1 | C[N+](C)(C)C |  | C4H9N | C4H12N |  | FER |  |  | 2013
5590 | 0.141994 | 0.009063444 | 0 | 0 | 0 | 0 | 0 | 0 | 0 | 0 | 0 | 0.07250755 | 0 | 0 | 0 | 0 | 0 | 0 | 0 | 0 | 0 | 0 | 0 | 0 | 0 | 0 | 0 | 0 | 0 | 0 | 0 | 0 | 0 | 0 | 0 | 0 | 0 | 0 | 0 | 0.694864 | 0 | 0.07250755 | 0.009063444 | 0 | 0 | 0 | 0 | 0 | 0 | 0 | 0 | 10.1021/cm4018024 | yes |  | 0 |  |  | 240 | 150 | no |  | 20 | 8.6 | pyrrolidine | tetramethylammonium |  | Ferrierite |  |  | TEOS, aluminum isopropoxide, HF | Merck, Fluka, Panreac | [12 empty] | ['PYRROLIDINE', 'ST5213762', 'NCIOpen2_007788', '83240_FLUKA', '1-Azacyclopentane', '5-20-01-00162 (Beilstein Handbook Reference)', 'AI3-24117', 'BRN 0102395', 'CCRIS 6688', 'EINECS 204-648-7', 'FEMA No. 3523', 'HSDB 120', 'NSC 62781', 'Pyrrolidine [UN1922] [Flammable liquid]', 'Pyrrolidine ring', 'UN1922', 'InChI=1/C4H9N/c1-2-4-5-3-1/h5H,1-4H', 'P73803_ALDRICH', 'UPCMLD00WV-121', '394238_ALDRICH', 'CHEBI:33135', 'Tetramethyleneimine', 'Azacyclopentane', 'Azolidine', 'Butylenimine', 'NSC62781', 'PYRROLIDINE', 'Perhydropyrrole', 'Prolamine', 'Pyrrole, tetrahydro-', 'Tetrahydropyrrole', 'Tetramethylenimine', 'WLN: T5MTJ', 'W352306_ALDRICH'] | ['tetramethylazanium', 'Tetramethylammonium', '14190-16-0', '12545-87-8', '28109-81-1', '76913-76-3', '12386-10-6', 'Tetramethylammonium', 'ZINC00967771', 'EINECS 235-626-5', 'Methanaminium, N,N,N-trimethyl-, octahydrotriborate(1-)', 'Tetramethylammonium octahydrotriborate', 'tetramethylazanium', 'InChI=1/C4H12N/c1-5(2,3)4/h1-4H3/q+', 'PDSP2_000112', '(CH3)4N(+)', 'CHEBI:46020', 'N,N,N-trimethylmethanaminium', '[NMe4](+)', 'TETRAMETHYLAMMONIUM ION', 'Methanaminium, N,N,N-trimethyl-'] |  | PYRROLIDINE | tetramethylazanium |  | C1CCNC1 | C[N+](C)(C)C |  | C4H9N | C4H12N |  | FER |  |  | 2013
5591 | 0.141994 | 0.009063444 | 0 | 0 | 0 | 0 | 0 | 0 | 0 | 0 | 0 | 0.07250755 | 0 | 0 | 0 | 0 | 0 | 0 | 0 | 0 | 0 | 0 | 0 | 0 | 0 | 0 | 0 | 0 | 0 | 0 | 0 | 0 | 0 | 0 | 0 | 0 | 0 | 0 | 0 | 0.694864 | 0 | 0.07250755 | 0.009063444 | 0 | 0 | 0 | 0 | 0 | 0 | 0 | 0 | 10.1021/cm4018024 | yes |  | 0 |  |  | 480 | 150 | no |  | 20 | 8.6 | pyrrolidine | tetramethylammonium |  | Ferrierite |  |  | TEOS, aluminum isopropoxide, HF | Merck, Fluka, Panreac | [12 empty] | ['PYRROLIDINE', 'ST5213762', 'NCIOpen2_007788', '83240_FLUKA', '1-Azacyclopentane', '5-20-01-00162 (Beilstein Handbook Reference)', 'AI3-24117', 'BRN 0102395', 'CCRIS 6688', 'EINECS 204-648-7', 'FEMA No. 3523', 'HSDB 120', 'NSC 62781', 'Pyrrolidine [UN1922] [Flammable liquid]', 'Pyrrolidine ring', 'UN1922', 'InChI=1/C4H9N/c1-2-4-5-3-1/h5H,1-4H', 'P73803_ALDRICH', 'UPCMLD00WV-121', '394238_ALDRICH', 'CHEBI:33135', 'Tetramethyleneimine', 'Azacyclopentane', 'Azolidine', 'Butylenimine', 'NSC62781', 'PYRROLIDINE', 'Perhydropyrrole', 'Prolamine', 'Pyrrole, tetrahydro-', 'Tetrahydropyrrole', 'Tetramethylenimine', 'WLN: T5MTJ', 'W352306_ALDRICH'] | ['tetramethylazanium', 'Tetramethylammonium', '14190-16-0', '12545-87-8', '28109-81-1', '76913-76-3', '12386-10-6', 'Tetramethylammonium', 'ZINC00967771', 'EINECS 235-626-5', 'Methanaminium, N,N,N-trimethyl-, octahydrotriborate(1-)', 'Tetramethylammonium octahydrotriborate', 'tetramethylazanium', 'InChI=1/C4H12N/c1-5(2,3)4/h1-4H3/q+', 'PDSP2_000112', '(CH3)4N(+)', 'CHEBI:46020', 'N,N,N-trimethylmethanaminium', '[NMe4](+)', 'TETRAMETHYLAMMONIUM ION', 'Methanaminium, N,N,N-trimethyl-'] |  | PYRROLIDINE | tetramethylazanium |  | C1CCNC1 | C[N+](C)(C)C |  | C4H9N | C4H12N |  | FER |  |  | 2013
5592 | 0.141994 | 0.009063444 | 0 | 0 | 0 | 0 | 0 | 0 | 0 | 0 | 0 | 0.07250755 | 0 | 0 | 0 | 0 | 0 | 0 | 0 | 0 | 0 | 0 | 0 | 0 | 0 | 0 | 0 | 0 | 0 | 0 | 0 | 0 | 0 | 0 | 0 | 0 | 0 | 0 | 0 | 0.694864 | 0 | 0.081571 | 0 | 0 | 0 | 0 | 0 | 0 | 0 | 0 | 0 | 10.1021/cm4018024 | yes |  | 0 |  |  | 168 | 150 | no |  | 20 | 8.6 | pyrrolidine |  |  | Ferrierite |  |  | TEOS, aluminum isopropoxide, HF | Merck, Fluka, Panreac | [12 empty] | ['PYRROLIDINE', 'ST5213762', 'NCIOpen2_007788', '83240_FLUKA', '1-Azacyclopentane', '5-20-01-00162 (Beilstein Handbook Reference)', 'AI3-24117', 'BRN 0102395', 'CCRIS 6688', 'EINECS 204-648-7', 'FEMA No. 3523', 'HSDB 120', 'NSC 62781', 'Pyrrolidine [UN1922] [Flammable liquid]', 'Pyrrolidine ring', 'UN1922', 'InChI=1/C4H9N/c1-2-4-5-3-1/h5H,1-4H', 'P73803_ALDRICH', 'UPCMLD00WV-121', '394238_ALDRICH', 'CHEBI:33135', 'Tetramethyleneimine', 'Azacyclopentane', 'Azolidine', 'Butylenimine', 'NSC62781', 'PYRROLIDINE', 'Perhydropyrrole', 'Prolamine', 'Pyrrole, tetrahydro-', 'Tetrahydropyrrole', 'Tetramethylenimine', 'WLN: T5MTJ', 'W352306_ALDRICH'] |  |  | PYRROLIDINE |  |  | C1CCNC1 |  |  | C4H9N |  |  | FER |  |  | 2013
5593 | 0.141994 | 0.009063444 | 0 | 0 | 0 | 0 | 0 | 0 | 0 | 0 | 0 | 0.07250755 | 0 | 0 | 0 | 0 | 0 | 0 | 0 | 0 | 0 | 0 | 0 | 0 | 0 | 0 | 0 | 0 | 0 | 0 | 0 | 0 | 0 | 0 | 0 | 0 | 0 | 0 | 0 | 0.694864 | 0 | 0.081571 | 0 | 0 | 0 | 0 | 0 | 0 | 0 | 0 | 0 | 10.1021/cm4018024 | yes |  | 0 |  |  | 240 | 150 | no |  | 20 | 8.6 | pyrrolidine |  |  | Ferrierite |  |  | TEOS, aluminum isopropoxide, HF | Merck, Fluka, Panreac | [12 empty] | ['PYRROLIDINE', 'ST5213762', 'NCIOpen2_007788', '83240_FLUKA', '1-Azacyclopentane', '5-20-01-00162 (Beilstein Handbook Reference)', 'AI3-24117', 'BRN 0102395', 'CCRIS 6688', 'EINECS 204-648-7', 'FEMA No. 3523', 'HSDB 120', 'NSC 62781', 'Pyrrolidine [UN1922] [Flammable liquid]', 'Pyrrolidine ring', 'UN1922', 'InChI=1/C4H9N/c1-2-4-5-3-1/h5H,1-4H', 'P73803_ALDRICH', 'UPCMLD00WV-121', '394238_ALDRICH', 'CHEBI:33135', 'Tetramethyleneimine', 'Azacyclopentane', 'Azolidine', 'Butylenimine', 'NSC62781', 'PYRROLIDINE', 'Perhydropyrrole', 'Prolamine', 'Pyrrole, tetrahydro-', 'Tetrahydropyrrole', 'Tetramethylenimine', 'WLN: T5MTJ', 'W352306_ALDRICH'] |  |  | PYRROLIDINE |  |  | C1CCNC1 |  |  | C4H9N |  |  | FER |  |  | 2013
5594 | 0.141994 | 0.009063444 | 0 | 0 | 0 | 0 | 0 | 0 | 0 | 0 | 0 | 0.07250755 | 0 | 0 | 0 | 0 | 0 | 0 | 0 | 0 | 0 | 0 | 0 | 0 | 0 | 0 | 0 | 0 | 0 | 0 | 0 | 0 | 0 | 0 | 0 | 0 | 0 | 0 | 0 | 0.694864 | 0 | 0.081571 | 0 | 0 | 0 | 0 | 0 | 0 | 0 | 0 | 0 | 10.1021/cm4018024 | yes | 0 | 0 | 0 | 0 | 480 | 150 | no |  | 20 | 8.6 | pyrrolidine |  |  | Ferrierite |  |  | TEOS, aluminum isopropoxide, HF | Merck, Fluka, Panreac | 0 | 0 | 0 | 0 | 0 | 0 | 0 | 0 |  |  |  |  | ['PYRROLIDINE', 'ST5213762', 'NCIOpen2_007788', '83240_FLUKA', '1-Azacyclopentane', '5-20-01-00162 (Beilstein Handbook Reference)', 'AI3-24117', 'BRN 0102395', 'CCRIS 6688', 'EINECS 204-648-7', 'FEMA No. 3523', 'HSDB 120', 'NSC 62781', 'Pyrrolidine [UN1922] [Flammable liquid]', 'Pyrrolidine ring', 'UN1922', 'InChI=1/C4H9N/c1-2-4-5-3-1/h5H,1-4H', 'P73803_ALDRICH', 'UPCMLD00WV-121', '394238_ALDRICH', 'CHEBI:33135', 'Tetramethyleneimine', 'Azacyclopentane', 'Azolidine', 'Butylenimine', 'NSC62781', 'PYRROLIDINE', 'Perhydropyrrole', 'Prolamine', 'Pyrrole, tetrahydro-', 'Tetrahydropyrrole', 'Tetramethylenimine', 'WLN: T5MTJ', 'W352306_ALDRICH'] |  |  | PYRROLIDINE |  |  | C1CCNC1 |  |  | C4H9N |  |  | FER |  |  | 2013
5595
5596 | 1 | 0 | 0 | 0 | 0 | 0 | 0 | 0 | 0 | 0 | 0 | 0 | 0 | 0 | 0 | 0 | 0 | 0 | 0 | 0 | 0 | 0 | 0 | 0 | 0 | 0 | 0 | 0 | 0 | 0 | 0 | 0 | 0 | 0 | 0 | 0 | 0 | 0 | 0 | 0 | 0 | 0 | 0 | 0 | 0 | 0 | 0 | 0 | 0 | 0 | 0 | 10.1021/cm4022326 | yes |  | 0 |  |  | 72 | 135 | yes |  |  |  | 4,4-bipyridine |  |  | Nu-6(1) |  |  | sodium silicate, aluminum sulfate | [10 empty] | Preparation of Interlayer-Expanded Zeolite from Lamellar Precursor Nu-6(1) by Silylation | ['3d crystalline structure composed', 'space group p121', 'higher catalytic activity'] | ['lined stainless steel autoclave', '16 g per gram', 'acetic acid (> 99'] | ['4-pyridin-4-ylpyridine', '4-(4-Pyridyl)pyridine', '37275-48-2', '553-26-4', 'InChI=1/C10H8N2/c1-5-11-6-2-9(1)10-3-7-12-8-4-10/h1-8', ".gamma.,.gamma.'-Bipyridyl", ".gamma.,.gamma.'-Dipyridyl", 'NSC404423', 'ST5307200', '289426_ALDRICH', '4,4&#8242;&#8722;Dipyridyl', 'EU-0068109', 'CBDivE_014486', 'Dopamine Nmethyltransferase', 'Methyltransferase, dopamine N-', 'SR-01000400279-2', 'ZINC00043467', 'IDI1_017636', 'Maybridge3_006249', '36690_RIEDEL', 'NCGC00163975-01', "4,4'-bpy", '4,4-Bipyridin', 'AC-907/34121028', 'CHEBI:30985', '14455_FLUKA', '4,4&#8242;-Bipyridyl', 'MLS000702205', 'SMR000224611', "4,4'-Bipyridine", "4,4'-Bipyridyl", "4,4'-DIPYRIDYL", "4,4'-Dipyridine", "4,4'-Dipyridyl hydrate", '4,4-Bipyridyl', '4,4-Dipyridyl', '4-(4-Pyridyl)pyridine', '5-23-08-00028 (Beilstein Handbook Reference)', 'AI3-00138', 'BRN 0113176', 'CCRIS 2363', 'EINECS 209-036-3', 'NSC 404423', "gamma,gamma'-Bipyridyl", "gamma,gamma'-Dipyridyl"] |  |  | 4-pyridin-4-ylpyridine |  |  | c1cc(-c2ccncc2)ccn1 |  |  | C10H8N2 |  |  | NSI |  |  | 2013
5597 | 0.989011 | 0.01098901 | 0 | 0 | 0 | 0 | 0 | 0 | 0 | 0 | 0 | 0 | 0 | 0 | 0 | 0 | 0 | 0 | 0 | 0 | 0 | 0 | 0 | 0 | 0 | 0 | 0 | 0 | 0 | 0 | 0 | 0 | 0 | 0 | 0 | 0 | 0 | 0 | 0 | 0 | 0 | 0 | 0 | 0 | 0 | 0 | 0 | 0 | 0 | 0 | 0 | 10.1021/cm4022326 | yes |  | 0 |  |  | 72 | 135 | yes |  |  |  | 4,4-bipyridine |  |  | Nu-6(1) |  |  | sodium silicate, aluminum sulfate | [13 empty] | ['4-pyridin-4-ylpyridine', '4-(4-Pyridyl)pyridine', '37275-48-2', '553-26-4', 'InChI=1/C10H8N2/c1-5-11-6-2-9(1)10-3-7-12-8-4-10/h1-8', ".gamma.,.gamma.'-Bipyridyl", ".gamma.,.gamma.'-Dipyridyl", 'NSC404423', 'ST5307200', '289426_ALDRICH', '4,4&#8242;&#8722;Dipyridyl', 'EU-0068109', 'CBDivE_014486', 'Dopamine Nmethyltransferase', 'Methyltransferase, dopamine N-', 'SR-01000400279-2', 'ZINC00043467', 'IDI1_017636', 'Maybridge3_006249', '36690_RIEDEL', 'NCGC00163975-01', "4,4'-bpy", '4,4-Bipyridin', 'AC-907/34121028', 'CHEBI:30985', '14455_FLUKA', '4,4&#8242;-Bipyridyl', 'MLS000702205', 'SMR000224611', "4,4'-Bipyridine", "4,4'-Bipyridyl", "4,4'-DIPYRIDYL", "4,4'-Dipyridine", "4,4'-Dipyridyl hydrate", '4,4-Bipyridyl', '4,4-Dipyridyl', '4-(4-Pyridyl)pyridine', '5-23-08-00028 (Beilstein Handbook Reference)', 'AI3-00138', 'BRN 0113176', 'CCRIS 2363', 'EINECS 209-036-3', 'NSC 404423', "gamma,gamma'-Bipyridyl", "gamma,gamma'-Dipyridyl"] |  |  | 4-pyridin-4-ylpyridine |  |  | c1cc(-c2ccncc2)ccn1 |  |  | C10H8N2 |  |  | NSI |  |  | 2013
5598 | 0.9782609 | 0.02173913 | 0 | 0 | 0 | 0 | 0 | 0 | 0 | 0 | 0 | 0 | 0 | 0 | 0 | 0 | 0 | 0 | 0 | 0 | 0 | 0 | 0 | 0 | 0 | 0 | 0 | 0 | 0 | 0 | 0 | 0 | 0 | 0 | 0 | 0 | 0 | 0 | 0 | 0 | 0 | 0 | 0 | 0 | 0 | 0 | 0 | 0 | 0 | 0 | 0 | 10.1021/cm4022326 | yes |  | 0 |  |  | 72 | 135 | yes |  |  |  | 4,4-bipyridine |  |  | Nu-6(1) |  |  | sodium silicate, aluminum sulfate | [13 empty] | ['4-pyridin-4-ylpyridine', '4-(4-Pyridyl)pyridine', '37275-48-2', '553-26-4', 'InChI=1/C10H8N2/c1-5-11-6-2-9(1)10-3-7-12-8-4-10/h1-8', ".gamma.,.gamma.'-Bipyridyl", ".gamma.,.gamma.'-Dipyridyl", 'NSC404423', 'ST5307200', '289426_ALDRICH', '4,4&#8242;&#8722;Dipyridyl', 'EU-0068109', 'CBDivE_014486', 'Dopamine Nmethyltransferase', 'Methyltransferase, dopamine N-', 'SR-01000400279-2', 'ZINC00043467', 'IDI1_017636', 'Maybridge3_006249', '36690_RIEDEL', 'NCGC00163975-01', "4,4'-bpy", '4,4-Bipyridin', 'AC-907/34121028', 'CHEBI:30985', '14455_FLUKA', '4,4&#8242;-Bipyridyl', 'MLS000702205', 'SMR000224611', "4,4'-Bipyridine", "4,4'-Bipyridyl", "4,4'-DIPYRIDYL", "4,4'-Dipyridine", "4,4'-Dipyridyl hydrate", '4,4-Bipyridyl', '4,4-Dipyridyl', '4-(4-Pyridyl)pyridine', '5-23-08-00028 (Beilstein Handbook Reference)', 'AI3-00138', 'BRN 0113176', 'CCRIS 2363', 'EINECS 209-036-3', 'NSC 404423', "gamma,gamma'-Bipyridyl", "gamma,gamma'-Dipyridyl"] |  |  | 4-pyridin-4-ylpyridine |  |  | c1cc(-c2ccncc2)ccn1 |  |  | C10H8N2 |  |  | NSI |  |  | 2013
5599 | 0.9677419 | 0.03225806 | 0 | 0 | 0 | 0 | 0 | 0 | 0 | 0 | 0 | 0 | 0 | 0 | 0 | 0 | 0 | 0 | 0 | 0 | 0 | 0 | 0 | 0 | 0 | 0 | 0 | 0 | 0 | 0 | 0 | 0 | 0 | 0 | 0 | 0 | 0 | 0 | 0 | 0 | 0 | 0 | 0 | 0 | 0 | 0 | 0 | 0 | 0 | 0 | 0 | 10.1021/cm4022326 | yes | 0 | 0 | 0 | 0 | 72 | 135 | yes |  | 0 | 0 | 4,4-bipyridine |  |  | Nu-6(1) |  |  | sodium silicate, aluminum sulfate |  | 0 | 0 | 0 | 0 | 0 | 0 | 0 | 0 |  |  |  |  | ['4-pyridin-4-ylpyridine', '4-(4-Pyridyl)pyridine', '37275-48-2', '553-26-4', 'InChI=1/C10H8N2/c1-5-11-6-2-9(1)10-3-7-12-8-4-10/h1-8', ".gamma.,.gamma.'-Bipyridyl", ".gamma.,.gamma.'-Dipyridyl", 'NSC404423', 'ST5307200', '289426_ALDRICH', '4,4&#8242;&#8722;Dipyridyl', 'EU-0068109', 'CBDivE_014486', 'Dopamine Nmethyltransferase', 'Methyltransferase, dopamine N-', 'SR-01000400279-2', 'ZINC00043467', 'IDI1_017636', 'Maybridge3_006249', '36690_RIEDEL', 'NCGC00163975-01', "4,4'-bpy", '4,4-Bipyridin', 'AC-907/34121028', 'CHEBI:30985', '14455_FLUKA', '4,4&#8242;-Bipyridyl', 'MLS000702205', 'SMR000224611', "4,4'-Bipyridine", "4,4'-Bipyridyl", "4,4'-DIPYRIDYL", "4,4'-Dipyridine", "4,4'-Dipyridyl hydrate", '4,4-Bipyridyl', '4,4-Dipyridyl', '4-(4-Pyridyl)pyridine', '5-23-08-00028 (Beilstein Handbook Reference)', 'AI3-00138', 'BRN 0113176', 'CCRIS 2363', 'EINECS 209-036-3', 'NSC 404423', "gamma,gamma'-Bipyridyl", "gamma,gamma'-Dipyridyl"] |  |  | 4-pyridin-4-ylpyridine |  |  | c1cc(-c2ccncc2)ccn1 |  |  | C10H8N2 |  |  | NSI |  |  | 2013
5600
5601 | 0.08333333 | 0 | 0 | 0 | 0 | 0 | 0 | 0 | 0 | 0 | 0 | 0.04166667 | 0 | 0 | 0 | 0 | 0 | 0 | 0 | 0 | 0 | 0 | 0 | 0 | 0 | 0 | 0 | 0 | 0 | 0 | 0 | 0 | 0 | 0 | 0 | 0 | 0 | 0 | 0 | 0.8333333 | 0 | 0.04166667 | 0 | 0 | 0 | 0 | 0 | 0 | 0 | 0 | 0 | 10.1021/cm403527t | yes |  | 0 |  |  | 1056 | 150 | yes |  |  |  | 2-ethyl-1,3,4-trimethylimidazolium |  |  | HPM-2 |  |  | TEOS, HF | Aldrich, Aldrich | [9 empty] | HPM-2, the Layered Precursor to Zeolite MTF | ['main window producing narrower', '1h magic angle spinning', 'pure silica mtf zeolite'] | ['toxic vapors may evolve', 'fully crystalline mtf zeolite', 'three crystalline products obtained'] | [6 empty] | CCc1n(C)c(C)c[n+]1C |  |  | C8H15N2 | [5 empty] | 2014
5602 | 0 | 0 | 0 | 0 | 0 | 0 | 0 | 0 | 0 | 0 | 0 | 0 | 0 | 0 | 0 | 0 | 0 | 0 | 0 | 0 | 0 | 0 | 0 | 0 | 0 | 0 | 0 | 0 | 0 | 0 | 0 | 0 | 0 | 0 | 0 | 0 | 0 | 0 | 0 | 1 | 0 | 0 | 0 | 0 | 0 | 0 | 0 | 0 | 0 | 0 | 0 | 10.1021/cm403527t | no |  | 0 |  |  | 168 | 175 |  |  |  |  | hexamethyleneimine |  |  | MTF |  |  | NH4F | [13 empty] | ['azepane', '111-49-9', 'CHEBI:32616', 'azepane', 'NCGC00091040-01', 'H10401_ALDRICH', '1H-Azepine, hexahydro-', 'Azacycloheptane', 'Azepine, hexahydro-', 'Cyclohexamethylenimine', 'G 0', 'Hexahydro-1H-azepine', 'Hexahydroazepine', 'Hexamethylene imine', 'Hexamethylenimine', 'Homopiperidine', 'NSC16236', 'Perhydroazepine', 'WLN: T7MTJ', 'InChI=1/C6H13N/c1-2-4-6-7-5-3-1/h7H,1-6H', '1-Azacycloheptane', '5-20-04-00003 (Beilstein Handbook Reference)', 'AI3-26610', 'BRN 0001084', 'CP 18407', 'Cycloheptane, 1-aza-', 'EINECS 203-875-9', 'HSDB 562', 'Hexamethyleneimine', 'Hexamethyleneimine [UN2493] [Flammable liquid]', 'NSC 16236', 'UN2493', 'ST5213818'] |  |  | azepane |  |  | C1CCCNCC1 |  |  | C6H13N |  |  | MTF |  |  | 2014
5603 | 0 | 0 | 0 | 0 | 0 | 0 | 0 | 0 | 0 | 0 | 0 | 0 | 0 | 0 | 0 | 0 | 0 | 0 | 0 | 0 | 0 | 0 | 0 | 0 | 0 | 0 | 0 | 0 | 0 | 0 | 0 | 0 | 0 | 0 | 0 | 0 | 0 | 0 | 0 | 1 | 0 | 0 | 0 | 0 | 0 | 0 | 0 | 0 | 0 | 0 | 0 | 10.1021/cm403527t | no | 0 | 0 | 0 | 0 | 288 | 175 |  |  | 0 | 0 | hexamethyleneimine |  |  | MTF |  |  | NH4F |  | 0 | 0 | 0 | 0 | 0 | 0 | 0 | 0 |  |  |  |  | ['azepane', '111-49-9', 'CHEBI:32616', 'azepane', 'NCGC00091040-01', 'H10401_ALDRICH', '1H-Azepine, hexahydro-', 'Azacycloheptane', 'Azepine, hexahydro-', 'Cyclohexamethylenimine', 'G 0', 'Hexahydro-1H-azepine', 'Hexahydroazepine', 'Hexamethylene imine', 'Hexamethylenimine', 'Homopiperidine', 'NSC16236', 'Perhydroazepine', 'WLN: T7MTJ', 'InChI=1/C6H13N/c1-2-4-6-7-5-3-1/h7H,1-6H', '1-Azacycloheptane', '5-20-04-00003 (Beilstein Handbook Reference)', 'AI3-26610', 'BRN 0001084', 'CP 18407', 'Cycloheptane, 1-aza-', 'EINECS 203-875-9', 'HSDB 562', 'Hexamethyleneimine', 'Hexamethyleneimine [UN2493] [Flammable liquid]', 'NSC 16236', 'UN2493', 'ST5213818'] |  |  | azepane |  |  | C1CCCNCC1 |  |  | C6H13N |  |  | MTF |  |  | 2014
5604
5605 | 0 | 0 | 0 | 0 | 0 | 0 | 0 | 0 | 0 | 0 | 0 | 0 | 0 | 0 | 0 | 0 | 0 | 0 | 0 | 0 | 0 | 0 | 0 | 0 | 0 | 0 | 0 | 0 | 0 | 0 | 0 | 0 | 0 | 0 | 0 | 0 | 0 | 0 | 0 | 1 | 0 | 0 | 0 | 0 | 0 | 0 | 0 | 0 | 0 | 0 | 0 | 10.1021/cm403534b | no |  | 0 | [8 empty] | cyclam |  |  | STA-7 | [13 empty] | Monitoring the Activation of Copper-Containing Zeotype Catalysts Prepared by Direct Synthesis Using in Situ Synchrotron Infrared Microcrystal Spectroscopy and Complementary Techniques | ['cu2 +- cyclam complex', 'structure directing agents', 'selective catalytic reduction'] | ['syntheses yielded light yellow', 'rigaku mercury diffractometer equipped', 'opus software suite spectra'] | ['1,4,8,11-tetrazacyclotetradecane', '295-37-4', 'MLS000069469', '1,4,8,11-Tetraazacyclotetradecane', '5-26-11-00027 (Beilstein Handbook Reference)', 'BRN 0111811', 'Cyclam', 'EINECS 206-039-1', 'JM 1498', 'NSC 180811', 'AIDS-003952', 'AIDS003952', 'IPS2', 'JM1498', '259160_ALDRICH', 'CBDivE_013909', '1,4,8,11-tetraazacyclo-tetradecane', 'CHEBI:37401', '[14]aneN4', 'ST5307330', 'SMR000059059', 'NSC180811'] |  |  | 1,4,8,11-tetrazacyclotetradecane |  |  | C1CNCCNCCCNCCNC1 |  |  | C10H24N4 |  |  | SAV |  |  | 2014
5606 | 0 | 0 | 0 | 0 | 0 | 0 | 0 | 0 | 0 | 0 | 0 | 0 | 0 | 0 | 0 | 0 | 0 | 0 | 0 | 0 | 0 | 0 | 0 | 0 | 0 | 0 | 0 | 0 | 0 | 0 | 0 | 0 | 0 | 0 | 0 | 0 | 0 | 0 | 0 | 1 | 0 | 0 | 0 | 0 | 0 | 0 | 0 | 0 | 0 | 0 | 0 | 10.1021/cm403534b | no | 0 | 0 | 0 | 0 | 0 |  |  |  | 0 | 0 | cyclam | tetraethylammonium |  | STA-7 |  |  |  |  | 0 | 0 | 0 | 0 | 0 | 0 | 0 | 0 |  |  |  |  | ['1,4,8,11-tetrazacyclotetradecane', '295-37-4', 'MLS000069469', '1,4,8,11-Tetraazacyclotetradecane', '5-26-11-00027 (Beilstein Handbook Reference)', 'BRN 0111811', 'Cyclam', 'EINECS 206-039-1', 'JM 1498', 'NSC 180811', 'AIDS-003952', 'AIDS003952', 'IPS2', 'JM1498', '259160_ALDRICH', 'CBDivE_013909', '1,4,8,11-tetraazacyclo-tetradecane', 'CHEBI:37401', '[14]aneN4', 'ST5307330', 'SMR000059059', 'NSC180811'] | ['tetraethylazanium', 'Tetraethylammonium', '4-04-00-00331 (Beilstein Handbook Reference)', 'AMMONIUM, TETRAETHYL-', 'BRN 1738225', 'Ethanaminium, N,N,N-triethyl- (9CI)', 'N,N,N-Triethylethanaminium', 'Tetraetilammonio [Italian]', 'Tetramon', 'Tetrylammonium', 'ZINC00896981', 'Lopac-T-2265', 'CHEBI:44296', 'NEt4(+)', '[NEt4](+)', 'Ammonium, tetraethyl-, dodeca-.mu.-chlorohexachlorohexatantalate(2-)(2:1), octahedro-', 'Ethanaminium, N,N,N-triethyl-, dodeca-.mu.-chlorohexachlorohexatantalate(2-) octahedro (2:1)', 'NSC156315', 'nchembio874-comp2', 'NCGC00016008-01', 'NET', 'tetraethylazanium', 'InChI=1/C8H20N/c1-5-9(6-2,7-3)8-4/h5-8H2,1-4H3/q+', 'C07512', 'Tetraethylammonium', 'E4N', 'TETRAETHYLAMMONIUM ION'] |  | 1,4,8,11-tetrazacyclotetradecane | tetraethylazanium |  | C1CNCCNCCCNCCNC1 | CC[N+](CC)(CC)CC |  | C10H24N4 | C8H20N |  | SAV |  |  | 2014
5607
5608 | 0.02347129 | 9.234605e-05 | 0 | 0 | 0.001092762 | 0 | 0 | 0 | 0 | 0 | 0 | 0 | 0 | 0 | 0 | 0 | 0 | 0 | 0 | 0 | 0 | 0 | 0 | 0 | 0 | 0 | 0 | 0 | 0 | 0 | 0 | 0 | 0 | 0 | 0 | 0 | 0 | 0 | 0 | 0.9696335 | 0 | 0.004617303 | 0 | 0 | 0 | 0 | 0 | 0 | 0 | 0 | 0 | 10.1021/cm501176j | yes | 0 | 0.001092762 | 0 | 0 | 336 | 160 | yes |  | 23 | 0 | cyclopentyl-diazabicyclooctane |  |  | SSZ-45 |  |  | Tosoh Hua 390 (FAU), KOH |  | 0 | 0 | 0 | 0 | 0 | 0 | 0 | 0 |  | SSZ-45: A High-Silica Zeolite with Small Pore Openings, Large Cavities, and Unusual Adsorption Properties | ['harsh conditions often required', 'exhibit excellent thermal stability', 'rotation electron diffraction data'] | ['tosoh hua 390', 'rotating spit operating', 'ray powder diffraction'] | [6 empty] | C1CCCC(C2CCCC2)(N2CCCCCCN2)CCC1 |  |  | C19H36N2 |  |  | EEI |  |  | 2014
5609
5610 | 0.09792285 | 0 | 0 | 0 | 0 | 0 | 0 | 0 | 0 | 0 | 0 | 0.07418398 | 0.04896142 | 0 | 0 | 0 | 0 | 0 | 0 | 0 | 0 | 0 | 0 | 0 | 0 | 0 | 0 | 0 | 0 | 0 | 0 | 0 | 0 | 0 | 0 | 0 | 0 | 0 | 0 | 0.7418398 | 0 | 0.03709199 | 0 | 0 | 0 | 0 | 0 | 0 | 0 | 0 | 0 | 10.1021/cm502525w | yes |  | 0 |  |  | 336 | 175 | yes |  |  |  | hexamethonium |  |  | ITQ-13 |  |  | GeO2, TEOS, HF | Aldrich, Aldrich, Fluka | [9 empty] | NMR Evidence for Specific Germanium Siting in IM-12 Zeolite | ['collapsing upon ge extraction', 'oko type upon degermanation', 'oko transformation involves'] | ['98 %, aldrich ).', '25mpp2 +- 10h2owas heated', '60 rpm ).'] | ['trimethyl-(6-trimethylazaniumylhexyl)azanium dihydroxide', 'trimethyl-(6-trimethylammoniohexyl)ammonium dihydroxide', '2079-78-9', '60-25-3', '870-62-2', '52605_FLUKA', 'Hexamethonium hydroxide solution', "N,N,N,N',N',N'-Hexamethylhexamethylenediammonium dihydroxide", 'Benzohexamethonium', "1,6-Hexanediaminium, N,N,N,N',N',N'-hexamethyl-", 'Ammonium, hexamethylenebis(trimethyl-', 'BRN 1760389', 'Hexamethonium', 'Bistrium', 'Hexon', 'Hexamethonum', 'Hexane-1,6-bis(trimethylammonium)', 'Hexanium', 'Hexonium', 'Esametonio [Italian]'] |  |  | trimethyl-(6-trimethylazaniumylhexyl)azanium dihydroxide |  |  | C[N+](C)(C)CCCCCC[N+](C)(C)C |  |  | C12H32N2O2 |  |  | ITH |  |  | 2014
5611 | 0.12 | 0 | 0 | 0 | 0 | 0 | 0 | 0 | 0 | 0 | 0 | 0 | 0.04 | 0 | 0 | 0 | 0 | 0 | 0 | 0 | 0 | 0 | 0 | 0 | 0 | 0 | 0 | 0 | 0 | 0 | 0 | 0 | 0 | 0 | 0 | 0 | 0 | 0 | 0 | 0.8 | 0 | 0.04 | 0 | 0 | 0 | 0 | 0 | 0 | 0 | 0 | 0 | 10.1021/cm502525w | yes |  | 0 |  |  | 336 | 175 | yes |  |  |  | hexamethonium |  |  | ITQ-13 |  |  | GeO2, TEOS, HF | Aldrich, Aldrich, Fluka | [12 empty] | ['trimethyl-(6-trimethylazaniumylhexyl)azanium dihydroxide', 'trimethyl-(6-trimethylammoniohexyl)ammonium dihydroxide', '2079-78-9', '60-25-3', '870-62-2', '52605_FLUKA', 'Hexamethonium hydroxide solution', "N,N,N,N',N',N'-Hexamethylhexamethylenediammonium dihydroxide", 'Benzohexamethonium', "1,6-Hexanediaminium, N,N,N,N',N',N'-hexamethyl-", 'Ammonium, hexamethylenebis(trimethyl-', 'BRN 1760389', 'Hexamethonium', 'Bistrium', 'Hexon', 'Hexamethonum', 'Hexane-1,6-bis(trimethylammonium)', 'Hexanium', 'Hexonium', 'Esametonio [Italian]'] |  |  | trimethyl-(6-trimethylazaniumylhexyl)azanium dihydroxide |  |  | C[N+](C)(C)CCCCCC[N+](C)(C)C |  |  | C12H32N2O2 |  |  | ITH |  |  | 2014
5612 | 0.06666667 | 0 | 0 | 0 | 0 | 0 | 0 | 0 | 0 | 0 | 0 | 0 | 0.02222222 | 0 | 0 | 0 | 0 | 0 | 0 | 0 | 0 | 0 | 0 | 0 | 0 | 0 | 0 | 0 | 0 | 0 | 0 | 0 | 0 | 0 | 0 | 0 | 0 | 0 | 0 | 0.8888889 | 0 | 0.02222222 | 0 | 0 | 0 | 0 | 0 | 0 | 0 | 0 | 0 | 10.1021/cm502525w | yes |  | 0 |  |  | 168 | 175 |  |  |  |  | 1,5-bis(methylpyrrolidinium)-pentane |  |  | ITQ-22 |  |  | GeO2, TEOS, HF | Aldrich, Aldrich, Fluka | [12 empty] | ['1-methyl-1-[5-(1-methylpyrrolidin-1-ium-1-yl)pentyl]pyrrolidin-1-ium', '1-methyl-1-[5-(1-methyl-1-pyrrolidin-1-iumyl)pentyl]pyrrolidin-1-ium', '144-44-5', 'Pentolinium', 'Pentolonium', 'Pentolonum', "Pyrrolidinium, 1,1'-(1,5-pentanediyl)bis(1-methyl-", '1-methyl-1-[5-(1-methylpyrrolidin-1-ium-1-yl)pentyl]pyrrolidin-1-ium', 'ZINC02041380'] |  |  | 1-methyl-1-[5-(1-methylpyrrolidin-1-ium-1-yl)pentyl]pyrrolidin-1-ium |  |  | C[N+]1(CCCCC[N+]2(C)CCCC2)CCCC1 |  |  | C15H32N2 |  |  | IWW |  |  | 2014
5613 | 0.02539683 | 0 | 0 | 0 | 0 | 0 | 0 | 0 | 0 | 0 | 0 | 0 | 0.01269841 | 0 | 0 | 0 | 0 | 0 | 0 | 0 | 0 | 0 | 0 | 0 | 0 | 0 | 0 | 0 | 0 | 0 | 0 | 0 | 0 | 0 | 0 | 0 | 0 | 0 | 0 | 0.952381 | 0 | 0.00952381 | 0 | 0 | 0 | 0 | 0 | 0 | 0 | 0 | 0 | 10.1021/cm502525w | yes | 0 | 0 |  |  | 144 | 175 | yes |  | 0 | 0 | (6R,10S)-6,10-dimethyl-5-azoniaspiro[4,5]decane |  |  | IM-12 |  |  | GeO2, TEOS, HF | Aldrich, Aldrich, Fluka | 0 | 0 | 0 | 0 | 0 | 0 | 0 | 0 |  |  |  |  | (6R,10S)-6,10-dimethyl-5-azoniaspiro[4.5]decane |  |  | (6R,10S)-6,10-dimethyl-5-azoniaspiro[4.5]decane |  |  | C[C@H]1CCC[C@@H](C)[N+]12CCCC2 |  |  | C11H22N |  |  | UTL |  |  | 2014
5614
5615 | 0.0809816 | 0 | 0 | 0 | 0 | 0 | 0 | 0 | 0 | 0 | 0 | 0 | 0.04171779 | 0 | 0 | 0 | 0 | 0 | 0 | 0 | 0 | 0 | 0 | 0 | 0 | 0 | 0 | 0 | 0 | 0 | 0 | 0 | 0 | 0 | 0 | 0 | 0 | 0 | 0 | 0.8588957 | 0 | 0.01840491 | 0 | 0 | 0 | 0 | 0 | 0 | 0 | 0 | 0 | 10.1021/cm502953s | yes |  | 0 |  |  | 204 | 175 | yes |  |  |  | propane-1,3-bis(trimethylphosphonium) |  |  | ITR |  |  | Germanium oxide, TEOS, boric acid, HF | [10 empty] | Germanosilicate Precursors of ADORable Zeolites Obtained by Disassembly of ITH, ITR, and IWR Zeolites | ['parent zeolites strongly influences', 'g ., 0', 'concentration acid solutions'] | ['exhibits similar hydrolytic stability', 'e ., face shields', '1x8 anion exchange resin'] | [6 empty] | C[P+](C)(C)CCC[P+](C)(C)C |  |  | C9H24P2 |  |  | ITR |  |  | 2014
5616 | 0.09202454 | 0 | 0 | 0 | 0 | 0 | 0 | 0 | 0 | 0 | 0 | 0 | 0.03067485 | 0 | 0 | 0 | 0 | 0 | 0 | 0 | 0 | 0 | 0 | 0 | 0 | 0 | 0 | 0 | 0 | 0 | 0 | 0 | 0 | 0 | 0 | 0 | 0 | 0 | 0 | 0.8588957 | 0 | 0.01840491 | 0 | 0 | 0 | 0 | 0 | 0 | 0 | 0 | 0 | 10.1021/cm502953s | yes |  | 0 |  |  | 204 | 175 | yes |  |  |  | propane-1,3-bis(trimethylphosphonium) |  |  | ITR |  |  | Germanium oxide, TEOS, boric acid, HF | [19 empty] | C[P+](C)(C)CCC[P+](C)(C)C |  |  | C9H24P2 |  |  | ITR |  |  | 2014
5617 | 0.09815951 | 0 | 0 | 0 | 0 | 0 | 0 | 0 | 0 | 0 | 0 | 0 | 0.02453988 | 0 | 0 | 0 | 0 | 0 | 0 | 0 | 0 | 0 | 0 | 0 | 0 | 0 | 0 | 0 | 0 | 0 | 0 | 0 | 0 | 0 | 0 | 0 | 0 | 0 | 0 | 0.8588957 | 0 | 0.01840491 | 0 | 0 | 0 | 0 | 0 | 0 | 0 | 0 | 0 | 10.1021/cm502953s | yes |  | 0 |  |  | 204 | 175 | yes |  |  |  | propane-1,3-bis(trimethylphosphonium) |  |  | ITR |  |  | Germanium oxide, TEOS, boric acid, HF | [19 empty] | C[P+](C)(C)CCC[P+](C)(C)C |  |  | C9H24P2 |  |  | ITR |  |  | 2014
5618 | 0.1022454 | 0 | 0 | 0 | 0 | 0 | 0 | 0 | 0 | 0 | 0 | 0 | 0.02045399 | 0 | 0 | 0 | 0 | 0 | 0 | 0 | 0 | 0 | 0 | 0 | 0 | 0 | 0 | 0 | 0 | 0 | 0 | 0 | 0 | 0 | 0 | 0 | 0 | 0 | 0 | 0.8588957 | 0 | 0.01840491 | 0 | 0 | 0 | 0 | 0 | 0 | 0 | 0 | 0 | 10.1021/cm502953s | yes |  | 0 |  |  | 204 | 175 | yes |  |  |  | propane-1,3-bis(trimethylphosphonium) |  |  | ITR |  |  | Germanium oxide, TEOS, boric acid, HF | [19 empty] | C[P+](C)(C)CCC[P+](C)(C)C |  |  | C9H24P2 |  |  | ITR |  |  | 2014
5619 | 0.1051534 | 0 | 0 | 0 | 0 | 0 | 0 | 0 | 0 | 0 | 0 | 0 | 0.01754601 | 0 | 0 | 0 | 0 | 0 | 0 | 0 | 0 | 0 | 0 | 0 | 0 | 0 | 0 | 0 | 0 | 0 | 0 | 0 | 0 | 0 | 0 | 0 | 0 | 0 | 0 | 0.8588957 | 0 | 0.01840491 | 0 | 0 | 0 | 0 | 0 | 0 | 0 | 0 | 0 | 10.1021/cm502953s | yes |  | 0 |  |  | 204 | 175 | yes |  |  |  | propane-1,3-bis(trimethylphosphonium) |  |  | ITR |  |  | Germanium oxide, TEOS, boric acid, HF | [19 empty] | C[P+](C)(C)CCC[P+](C)(C)C |  |  | C9H24P2 |  |  | ITR |  |  | 2014
5620 | 0.107362 | 0 | 0 | 0 | 0 | 0 | 0 | 0 | 0 | 0 | 0 | 0 | 0.01533742 | 0 | 0 | 0 | 0 | 0 | 0 | 0 | 0 | 0 | 0 | 0 | 0 | 0 | 0 | 0 | 0 | 0 | 0 | 0 | 0 | 0 | 0 | 0 | 0 | 0 | 0 | 0.8588957 | 0 | 0.01840491 | 0 | 0 | 0 | 0 | 0 | 0 | 0 | 0 | 0 | 10.1021/cm502953s | yes |  | 0 |  |  | 204 | 175 | yes |  |  |  | propane-1,3-bis(trimethylphosphonium) |  |  | ITR |  |  | Germanium oxide, TEOS, boric acid, HF | [19 empty] | C[P+](C)(C)CCC[P+](C)(C)C |  |  | C9H24P2 |  |  | ITR |  |  | 2014
5621 | 0.1090675 | 0 | 0 | 0 | 0 | 0 | 0 | 0 | 0 | 0 | 0 | 0 | 0.0136319 | 0 | 0 | 0 | 0 | 0 | 0 | 0 | 0 | 0 | 0 | 0 | 0 | 0 | 0 | 0 | 0 | 0 | 0 | 0 | 0 | 0 | 0 | 0 | 0 | 0 | 0 | 0.8588957 | 0 | 0.01840491 | 0 | 0 | 0 | 0 | 0 | 0 | 0 | 0 | 0 | 10.1021/cm502953s | yes |  | 0 |  |  | 204 | 175 | yes |  |  |  | propane-1,3-bis(trimethylphosphonium) |  |  | ITR |  |  | Germanium oxide, TEOS, boric acid, HF | [19 empty] | C[P+](C)(C)CCC[P+](C)(C)C |  |  | C9H24P2 |  |  | ITR |  |  | 2014
5622 | 0.1104294 | 0 | 0 | 0 | 0 | 0 | 0 | 0 | 0 | 0 | 0 | 0 | 0.01226994 | 0 | 0 | 0 | 0 | 0 | 0 | 0 | 0 | 0 | 0 | 0 | 0 | 0 | 0 | 0 | 0 | 0 | 0 | 0 | 0 | 0 | 0 | 0 | 0 | 0 | 0 | 0.8588957 | 0 | 0.01840491 | 0 | 0 | 0 | 0 | 0 | 0 | 0 | 0 | 0 | 10.1021/cm502953s | yes |  | 0 |  |  | 204 | 175 | yes |  |  |  | propane-1,3-bis(trimethylphosphonium) |  |  | ITR |  |  | Germanium oxide, TEOS, boric acid, HF | [19 empty] | C[P+](C)(C)CCC[P+](C)(C)C |  |  | C9H24P2 |  |  | ITR |  |  | 2014
5623 | 0.1116564 | 0 | 0 | 0 | 0 | 0 | 0 | 0 | 0 | 0 | 0 | 0 | 0.01104294 | 0 | 0 | 0 | 0 | 0 | 0 | 0 | 0 | 0 | 0 | 0 | 0 | 0 | 0 | 0 | 0 | 0 | 0 | 0 | 0 | 0 | 0 | 0 | 0 | 0 | 0 | 0.8588957 | 0 | 0.01840491 | 0 | 0 | 0 | 0 | 0 | 0 | 0 | 0 | 0 | 10.1021/cm502953s | yes |  | 0 |  |  | 204 | 175 | yes |  |  |  | propane-1,3-bis(trimethylphosphonium) |  |  | ITR |  |  | Germanium oxide, TEOS, boric acid, HF | [19 empty] | C[P+](C)(C)CCC[P+](C)(C)C |  |  | C9H24P2 |  |  | ITR |  |  | 2014
5624 | 0.1056 | 0 | 0 | 0 | 0 | 0 | 0 | 0 | 0 | 0 | 0 | 0 | 0.0544 | 0 | 0 | 0 | 0 | 0 | 0 | 0 | 0 | 0 | 0 | 0 | 0 | 0 | 0 | 0 | 0 | 0 | 0 | 0 | 0 | 0 | 0 | 0 | 0 | 0 | 0 | 0.8 | 0 | 0.04 | 0 | 0 | 0 | 0 | 0 | 0 | 0 | 0 | 0 | 10.1021/cm502953s | yes |  | 0 |  |  |  | 175 |  |  |  |  | hexamethonium |  |  | IWW |  |  | Germanium oxide, TEOS, boric acid, HF | [13 empty] | ['trimethyl-(6-trimethylazaniumylhexyl)azanium dihydroxide', 'trimethyl-(6-trimethylammoniohexyl)ammonium dihydroxide', '2079-78-9', '60-25-3', '870-62-2', '52605_FLUKA', 'Hexamethonium hydroxide solution', "N,N,N,N',N',N'-Hexamethylhexamethylenediammonium dihydroxide", 'Benzohexamethonium', "1,6-Hexanediaminium, N,N,N,N',N',N'-hexamethyl-", 'Ammonium, hexamethylenebis(trimethyl-', 'BRN 1760389', 'Hexamethonium', 'Bistrium', 'Hexon', 'Hexamethonum', 'Hexane-1,6-bis(trimethylammonium)', 'Hexanium', 'Hexonium', 'Esametonio [Italian]'] |  |  | trimethyl-(6-trimethylazaniumylhexyl)azanium dihydroxide |  |  | C[N+](C)(C)CCCCCC[N+](C)(C)C |  |  | C12H32N2O2 |  |  | IWW |  |  | 2014
5625 | 0.103937 | 0 | 0 | 0 | 0 | 0 | 0 | 0 | 0 | 0 | 0 | 0 | 0.05354331 | 0 | 0 | 0.01574803 | 0 | 0 | 0 | 0 | 0 | 0 | 0 | 0 | 0 | 0 | 0 | 0 | 0 | 0 | 0 | 0 | 0 | 0 | 0 | 0 | 0 | 0 | 0 | 0.7874016 | 0 | 0.03937008 | 0 | 0 | 0 | 0 | 0 | 0 | 0 | 0 | 0 | 10.1021/cm502953s | yes |  | 0 |  |  | 336 | 175 | yes |  |  |  | hexamethonium |  |  | IWR |  |  | Germanium oxide, TEOS, boric acid, HF | [13 empty] | ['trimethyl-(6-trimethylazaniumylhexyl)azanium dihydroxide', 'trimethyl-(6-trimethylammoniohexyl)ammonium dihydroxide', '2079-78-9', '60-25-3', '870-62-2', '52605_FLUKA', 'Hexamethonium hydroxide solution', "N,N,N,N',N',N'-Hexamethylhexamethylenediammonium dihydroxide", 'Benzohexamethonium', "1,6-Hexanediaminium, N,N,N,N',N',N'-hexamethyl-", 'Ammonium, hexamethylenebis(trimethyl-', 'BRN 1760389', 'Hexamethonium', 'Bistrium', 'Hexon', 'Hexamethonum', 'Hexane-1,6-bis(trimethylammonium)', 'Hexanium', 'Hexonium', 'Esametonio [Italian]'] |  |  | trimethyl-(6-trimethylazaniumylhexyl)azanium dihydroxide |  |  | C[N+](C)(C)CCCCCC[N+](C)(C)C |  |  | C12H32N2O2 |  |  | IWR |  |  | 2014
5626 | 0.103125 | 0 | 0 | 0 | 0 | 0 | 0 | 0 | 0 | 0 | 0 | 0 | 0.053125 | 0 | 0 | 0.0234375 | 0 | 0 | 0 | 0 | 0 | 0 | 0 | 0 | 0 | 0 | 0 | 0 | 0 | 0 | 0 | 0 | 0 | 0 | 0 | 0 | 0 | 0 | 0 | 0.78125 | 0 | 0.0390625 | 0 | 0 | 0 | 0 | 0 | 0 | 0 | 0 | 0 | 10.1021/cm502953s | yes |  | 0 |  |  | 336 | 175 | yes |  |  |  | hexamethonium |  |  | IWR |  |  | Germanium oxide, TEOS, boric acid, HF | [13 empty] | ['trimethyl-(6-trimethylazaniumylhexyl)azanium dihydroxide', 'trimethyl-(6-trimethylammoniohexyl)ammonium dihydroxide', '2079-78-9', '60-25-3', '870-62-2', '52605_FLUKA', 'Hexamethonium hydroxide solution', "N,N,N,N',N',N'-Hexamethylhexamethylenediammonium dihydroxide", 'Benzohexamethonium', "1,6-Hexanediaminium, N,N,N,N',N',N'-hexamethyl-", 'Ammonium, hexamethylenebis(trimethyl-', 'BRN 1760389', 'Hexamethonium', 'Bistrium', 'Hexon', 'Hexamethonum', 'Hexane-1,6-bis(trimethylammonium)', 'Hexanium', 'Hexonium', 'Esametonio [Italian]'] |  |  | trimethyl-(6-trimethylazaniumylhexyl)azanium dihydroxide |  |  | C[N+](C)(C)CCCCCC[N+](C)(C)C |  |  | C12H32N2O2 |  |  | IWR |  |  | 2014
5627 | 0.1023256 | 0 | 0 | 0 | 0 | 0 | 0 | 0 | 0 | 0 | 0 | 0 | 0.05271318 | 0 | 0 | 0.03100775 | 0 | 0 | 0 | 0 | 0 | 0 | 0 | 0 | 0 | 0 | 0 | 0 | 0 | 0 | 0 | 0 | 0 | 0 | 0 | 0 | 0 | 0 | 0 | 0.7751938 | 0 | 0.03875969 | 0 | 0 | 0 | 0 | 0 | 0 | 0 | 0 | 0 | 10.1021/cm502953s | yes |  | 0 |  |  |  | 175 |  |  |  |  | hexamethonium |  |  | *BEA |  |  | Germanium oxide, TEOS, boric acid, HF | [13 empty] | ['trimethyl-(6-trimethylazaniumylhexyl)azanium dihydroxide', 'trimethyl-(6-trimethylammoniohexyl)ammonium dihydroxide', '2079-78-9', '60-25-3', '870-62-2', '52605_FLUKA', 'Hexamethonium hydroxide solution', "N,N,N,N',N',N'-Hexamethylhexamethylenediammonium dihydroxide", 'Benzohexamethonium', "1,6-Hexanediaminium, N,N,N,N',N',N'-hexamethyl-", 'Ammonium, hexamethylenebis(trimethyl-', 'BRN 1760389', 'Hexamethonium', 'Bistrium', 'Hexon', 'Hexamethonum', 'Hexane-1,6-bis(trimethylammonium)', 'Hexanium', 'Hexonium', 'Esametonio [Italian]'] |  |  | trimethyl-(6-trimethylazaniumylhexyl)azanium dihydroxide |  |  | C[N+](C)(C)CCCCCC[N+](C)(C)C |  |  | C12H32N2O2 |  |  | *BEA |  |  | 2014
5628 | 0.09777778 | 0 | 0 | 0 | 0 | 0 | 0 | 0 | 0 | 0 | 0 | 0.07407407 | 0.05037037 | 0 | 0 | 0 | 0 | 0 | 0 | 0 | 0 | 0 | 0 | 0 | 0 | 0 | 0 | 0 | 0 | 0 | 0 | 0 | 0 | 0 | 0 | 0 | 0 | 0 | 0 | 0.7407407 | 0 | 0.03703704 | 0 | 0 | 0 | 0 | 0 | 0 | 0 | 0 | 0 | 10.1021/cm502953s | yes |  | 0 |  |  |  | 175 |  |  |  |  | hexamethonium |  |  | IWW |  |  | Germanium oxide, TEOS, boric acid, HF | [13 empty] | ['trimethyl-(6-trimethylazaniumylhexyl)azanium dihydroxide', 'trimethyl-(6-trimethylammoniohexyl)ammonium dihydroxide', '2079-78-9', '60-25-3', '870-62-2', '52605_FLUKA', 'Hexamethonium hydroxide solution', "N,N,N,N',N',N'-Hexamethylhexamethylenediammonium dihydroxide", 'Benzohexamethonium', "1,6-Hexanediaminium, N,N,N,N',N',N'-hexamethyl-", 'Ammonium, hexamethylenebis(trimethyl-', 'BRN 1760389', 'Hexamethonium', 'Bistrium', 'Hexon', 'Hexamethonum', 'Hexane-1,6-bis(trimethylammonium)', 'Hexanium', 'Hexonium', 'Esametonio [Italian]'] |  |  | trimethyl-(6-trimethylazaniumylhexyl)azanium dihydroxide |  |  | C[N+](C)(C)CCCCCC[N+](C)(C)C |  |  | C12H32N2O2 |  |  | IWW |  |  | 2014
5629 | 0.128 | 0 | 0 | 0 | 0 | 0 | 0 | 0 | 0 | 0 | 0 | 0 | 0.032 | 0 | 0 | 0 | 0 | 0 | 0 | 0 | 0 | 0 | 0 | 0 | 0 | 0 | 0 | 0 | 0 | 0 | 0 | 0 | 0 | 0 | 0 | 0 | 0 | 0 | 0 | 0.8 | 0 | 0.04 | 0 | 0 | 0 | 0 | 0 | 0 | 0 | 0 | 0 | 10.1021/cm502953s | yes |  | 0 |  |  |  | 175 |  |  |  |  | hexamethonium |  |  | IWW |  |  | Germanium oxide, TEOS, boric acid, HF | [13 empty] | ['trimethyl-(6-trimethylazaniumylhexyl)azanium dihydroxide', 'trimethyl-(6-trimethylammoniohexyl)ammonium dihydroxide', '2079-78-9', '60-25-3', '870-62-2', '52605_FLUKA', 'Hexamethonium hydroxide solution', "N,N,N,N',N',N'-Hexamethylhexamethylenediammonium dihydroxide", 'Benzohexamethonium', "1,6-Hexanediaminium, N,N,N,N',N',N'-hexamethyl-", 'Ammonium, hexamethylenebis(trimethyl-', 'BRN 1760389', 'Hexamethonium', 'Bistrium', 'Hexon', 'Hexamethonum', 'Hexane-1,6-bis(trimethylammonium)', 'Hexanium', 'Hexonium', 'Esametonio [Italian]'] |  |  | trimethyl-(6-trimethylazaniumylhexyl)azanium dihydroxide |  |  | C[N+](C)(C)CCCCCC[N+](C)(C)C |  |  | C12H32N2O2 |  |  | IWW |  |  | 2014
5630 | 0.1259843 | 0 | 0 | 0 | 0 | 0 | 0 | 0 | 0 | 0 | 0 | 0 | 0.03149606 | 0 | 0 | 0.01574803 | 0 | 0 | 0 | 0 | 0 | 0 | 0 | 0 | 0 | 0 | 0 | 0 | 0 | 0 | 0 | 0 | 0 | 0 | 0 | 0 | 0 | 0 | 0 | 0.7874016 | 0 | 0.03937008 | 0 | 0 | 0 | 0 | 0 | 0 | 0 | 0 | 0 | 10.1021/cm502953s | yes |  | 0 |  |  | 336 | 175 | yes |  |  |  | hexamethonium |  |  | IWR |  |  | Germanium oxide, TEOS, boric acid, HF | [13 empty] | ['trimethyl-(6-trimethylazaniumylhexyl)azanium dihydroxide', 'trimethyl-(6-trimethylammoniohexyl)ammonium dihydroxide', '2079-78-9', '60-25-3', '870-62-2', '52605_FLUKA', 'Hexamethonium hydroxide solution', "N,N,N,N',N',N'-Hexamethylhexamethylenediammonium dihydroxide", 'Benzohexamethonium', "1,6-Hexanediaminium, N,N,N,N',N',N'-hexamethyl-", 'Ammonium, hexamethylenebis(trimethyl-', 'BRN 1760389', 'Hexamethonium', 'Bistrium', 'Hexon', 'Hexamethonum', 'Hexane-1,6-bis(trimethylammonium)', 'Hexanium', 'Hexonium', 'Esametonio [Italian]'] |  |  | trimethyl-(6-trimethylazaniumylhexyl)azanium dihydroxide |  |  | C[N+](C)(C)CCCCCC[N+](C)(C)C |  |  | C12H32N2O2 |  |  | IWR |  |  | 2014
5631 | 0.1185185 | 0 | 0 | 0 | 0 | 0 | 0 | 0 | 0 | 0 | 0 | 0.07407407 | 0.02962963 | 0 | 0 | 0 | 0 | 0 | 0 | 0 | 0 | 0 | 0 | 0 | 0 | 0 | 0 | 0 | 0 | 0 | 0 | 0 | 0 | 0 | 0 | 0 | 0 | 0 | 0 | 0.7407407 | 0 | 0.03703704 | 0 | 0 | 0 | 0 | 0 | 0 | 0 | 0 | 0 | 10.1021/cm502953s | yes |  | 0 |  |  | 396 | 175 | yes |  |  |  | hexamethonium |  |  | ITH |  |  | Germanium oxide, TEOS, boric acid, HF | [13 empty] | ['trimethyl-(6-trimethylazaniumylhexyl)azanium dihydroxide', 'trimethyl-(6-trimethylammoniohexyl)ammonium dihydroxide', '2079-78-9', '60-25-3', '870-62-2', '52605_FLUKA', 'Hexamethonium hydroxide solution', "N,N,N,N',N',N'-Hexamethylhexamethylenediammonium dihydroxide", 'Benzohexamethonium', "1,6-Hexanediaminium, N,N,N,N',N',N'-hexamethyl-", 'Ammonium, hexamethylenebis(trimethyl-', 'BRN 1760389', 'Hexamethonium', 'Bistrium', 'Hexon', 'Hexamethonum', 'Hexane-1,6-bis(trimethylammonium)', 'Hexanium', 'Hexonium', 'Esametonio [Italian]'] |  |  | trimethyl-(6-trimethylazaniumylhexyl)azanium dihydroxide |  |  | C[N+](C)(C)CCCCCC[N+](C)(C)C |  |  | C12H32N2O2 |  |  | ITH |  |  | 2014
5632 | 0.13712 | 0 | 0 | 0 | 0 | 0 | 0 | 0 | 0 | 0 | 0 | 0 | 0.02288 | 0 | 0 | 0 | 0 | 0 | 0 | 0 | 0 | 0 | 0 | 0 | 0 | 0 | 0 | 0 | 0 | 0 | 0 | 0 | 0 | 0 | 0 | 0 | 0 | 0 | 0 | 0.8 | 0 | 0.04 | 0 | 0 | 0 | 0 | 0 | 0 | 0 | 0 | 0 | 10.1021/cm502953s | yes |  | 0 |  |  | 396 | 175 | yes |  |  |  | hexamethonium |  |  | ITH |  |  | Germanium oxide, TEOS, boric acid, HF | [13 empty] | ['trimethyl-(6-trimethylazaniumylhexyl)azanium dihydroxide', 'trimethyl-(6-trimethylammoniohexyl)ammonium dihydroxide', '2079-78-9', '60-25-3', '870-62-2', '52605_FLUKA', 'Hexamethonium hydroxide solution', "N,N,N,N',N',N'-Hexamethylhexamethylenediammonium dihydroxide", 'Benzohexamethonium', "1,6-Hexanediaminium, N,N,N,N',N',N'-hexamethyl-", 'Ammonium, hexamethylenebis(trimethyl-', 'BRN 1760389', 'Hexamethonium', 'Bistrium', 'Hexon', 'Hexamethonum', 'Hexane-1,6-bis(trimethylammonium)', 'Hexanium', 'Hexonium', 'Esametonio [Italian]'] |  |  | trimethyl-(6-trimethylazaniumylhexyl)azanium dihydroxide |  |  | C[N+](C)(C)CCCCCC[N+](C)(C)C |  |  | C12H32N2O2 |  |  | ITH |  |  | 2014
5633 | 0.1349606 | 0 | 0 | 0 | 0 | 0 | 0 | 0 | 0 | 0 | 0 | 0 | 0.02251969 | 0 | 0 | 0.01574803 | 0 | 0 | 0 | 0 | 0 | 0 | 0 | 0 | 0 | 0 | 0 | 0 | 0 | 0 | 0 | 0 | 0 | 0 | 0 | 0 | 0 | 0 | 0 | 0.7874016 | 0 | 0.03937008 | 0 | 0 | 0 | 0 | 0 | 0 | 0 | 0 | 0 | 10.1021/cm502953s | yes |  | 0 |  |  | 336 | 175 |  |  |  |  | hexamethonium |  |  | IWR |  |  | Germanium oxide, TEOS, boric acid, HF | [13 empty] | ['trimethyl-(6-trimethylazaniumylhexyl)azanium dihydroxide', 'trimethyl-(6-trimethylammoniohexyl)ammonium dihydroxide', '2079-78-9', '60-25-3', '870-62-2', '52605_FLUKA', 'Hexamethonium hydroxide solution', "N,N,N,N',N',N'-Hexamethylhexamethylenediammonium dihydroxide", 'Benzohexamethonium', "1,6-Hexanediaminium, N,N,N,N',N',N'-hexamethyl-", 'Ammonium, hexamethylenebis(trimethyl-', 'BRN 1760389', 'Hexamethonium', 'Bistrium', 'Hexon', 'Hexamethonum', 'Hexane-1,6-bis(trimethylammonium)', 'Hexanium', 'Hexonium', 'Esametonio [Italian]'] |  |  | trimethyl-(6-trimethylazaniumylhexyl)azanium dihydroxide |  |  | C[N+](C)(C)CCCCCC[N+](C)(C)C |  |  | C12H32N2O2 |  |  | IWR |  |  | 2014
5634 | 0.1348148 | 0 | 0 | 0 | 0 | 0 | 0 | 0 | 0 | 0 | 0 | 0.07407407 | 0.01333333 | 0 | 0 | 0 | 0 | 0 | 0 | 0 | 0 | 0 | 0 | 0 | 0 | 0 | 0 | 0 | 0 | 0 | 0 | 0 | 0 | 0 | 0 | 0 | 0 | 0 | 0 | 0.7407407 | 0 | 0.03703704 | 0 | 0 | 0 | 0 | 0 | 0 | 0 | 0 | 0 | 10.1021/cm502953s | yes |  | 0 |  |  | 396 | 175 | yes |  |  |  | hexamethonium |  |  | ITH |  |  | Germanium oxide, TEOS, boric acid, HF | [13 empty] | ['trimethyl-(6-trimethylazaniumylhexyl)azanium dihydroxide', 'trimethyl-(6-trimethylammoniohexyl)ammonium dihydroxide', '2079-78-9', '60-25-3', '870-62-2', '52605_FLUKA', 'Hexamethonium hydroxide solution', "N,N,N,N',N',N'-Hexamethylhexamethylenediammonium dihydroxide", 'Benzohexamethonium', "1,6-Hexanediaminium, N,N,N,N',N',N'-hexamethyl-", 'Ammonium, hexamethylenebis(trimethyl-', 'BRN 1760389', 'Hexamethonium', 'Bistrium', 'Hexon', 'Hexamethonum', 'Hexane-1,6-bis(trimethylammonium)', 'Hexanium', 'Hexonium', 'Esametonio [Italian]'] |  |  | trimethyl-(6-trimethylazaniumylhexyl)azanium dihydroxide |  |  | C[N+](C)(C)CCCCCC[N+](C)(C)C |  |  | C12H32N2O2 |  |  | ITH |  |  | 2014
5635 | 0.1456 | 0 | 0 | 0 | 0 | 0 | 0 | 0 | 0 | 0 | 0 | 0 | 0.0144 | 0 | 0 | 0 | 0 | 0 | 0 | 0 | 0 | 0 | 0 | 0 | 0 | 0 | 0 | 0 | 0 | 0 | 0 | 0 | 0 | 0 | 0 | 0 | 0 | 0 | 0 | 0.8 | 0 | 0.04 | 0 | 0 | 0 | 0 | 0 | 0 | 0 | 0 | 0 | 10.1021/cm502953s | yes |  | 0 |  |  | 396 | 175 | yes |  |  |  | hexamethonium |  |  | ITH |  |  | Germanium oxide, TEOS, boric acid, HF | [13 empty] | ['trimethyl-(6-trimethylazaniumylhexyl)azanium dihydroxide', 'trimethyl-(6-trimethylammoniohexyl)ammonium dihydroxide', '2079-78-9', '60-25-3', '870-62-2', '52605_FLUKA', 'Hexamethonium hydroxide solution', "N,N,N,N',N',N'-Hexamethylhexamethylenediammonium dihydroxide", 'Benzohexamethonium', "1,6-Hexanediaminium, N,N,N,N',N',N'-hexamethyl-", 'Ammonium, hexamethylenebis(trimethyl-', 'BRN 1760389', 'Hexamethonium', 'Bistrium', 'Hexon', 'Hexamethonum', 'Hexane-1,6-bis(trimethylammonium)', 'Hexanium', 'Hexonium', 'Esametonio [Italian]'] |  |  | trimethyl-(6-trimethylazaniumylhexyl)azanium dihydroxide |  |  | C[N+](C)(C)CCCCCC[N+](C)(C)C |  |  | C12H32N2O2 |  |  | ITH |  |  | 2014
5636 | 0.1433071 | 0 | 0 | 0 | 0 | 0 | 0 | 0 | 0 | 0 | 0 | 0 | 0.01417323 | 0 | 0 | 0.01574803 | 0 | 0 | 0 | 0 | 0 | 0 | 0 | 0 | 0 | 0 | 0 | 0 | 0 | 0 | 0 | 0 | 0 | 0 | 0 | 0 | 0 | 0 | 0 | 0.7874016 | 0 | 0.03937008 | 0 | 0 | 0 | 0 | 0 | 0 | 0 | 0 | 0 | 10.1021/cm502953s | yes |  | 0 |  |  | 336 | 175 | yes |  |  |  | hexamethonium |  |  | IWR |  |  | Germanium oxide, TEOS, boric acid, HF | [13 empty] | ['trimethyl-(6-trimethylazaniumylhexyl)azanium dihydroxide', 'trimethyl-(6-trimethylammoniohexyl)ammonium dihydroxide', '2079-78-9', '60-25-3', '870-62-2', '52605_FLUKA', 'Hexamethonium hydroxide solution', "N,N,N,N',N',N'-Hexamethylhexamethylenediammonium dihydroxide", 'Benzohexamethonium', "1,6-Hexanediaminium, N,N,N,N',N',N'-hexamethyl-", 'Ammonium, hexamethylenebis(trimethyl-', 'BRN 1760389', 'Hexamethonium', 'Bistrium', 'Hexon', 'Hexamethonum', 'Hexane-1,6-bis(trimethylammonium)', 'Hexanium', 'Hexonium', 'Esametonio [Italian]'] |  |  | trimethyl-(6-trimethylazaniumylhexyl)azanium dihydroxide |  |  | C[N+](C)(C)CCCCCC[N+](C)(C)C |  |  | C12H32N2O2 |  |  | IWR |  |  | 2014
5637 | 0.1348148 | 0 | 0 | 0 | 0 | 0 | 0 | 0 | 0 | 0 | 0 | 0.07407407 | 0.01333333 | 0 | 0 | 0 | 0 | 0 | 0 | 0 | 0 | 0 | 0 | 0 | 0 | 0 | 0 | 0 | 0 | 0 | 0 | 0 | 0 | 0 | 0 | 0 | 0 | 0 | 0 | 0.7407407 | 0 | 0.03703704 | 0 | 0 | 0 | 0 | 0 | 0 | 0 | 0 | 0 | 10.1021/cm502953s | yes |  | 0 |  |  | 396 | 175 | yes |  |  |  | hexamethonium |  |  | ITH |  |  | Germanium oxide, TEOS, boric acid, HF | [13 empty] | ['trimethyl-(6-trimethylazaniumylhexyl)azanium dihydroxide', 'trimethyl-(6-trimethylammoniohexyl)ammonium dihydroxide', '2079-78-9', '60-25-3', '870-62-2', '52605_FLUKA', 'Hexamethonium hydroxide solution', "N,N,N,N',N',N'-Hexamethylhexamethylenediammonium dihydroxide", 'Benzohexamethonium', "1,6-Hexanediaminium, N,N,N,N',N',N'-hexamethyl-", 'Ammonium, hexamethylenebis(trimethyl-', 'BRN 1760389', 'Hexamethonium', 'Bistrium', 'Hexon', 'Hexamethonum', 'Hexane-1,6-bis(trimethylammonium)', 'Hexanium', 'Hexonium', 'Esametonio [Italian]'] |  |  | trimethyl-(6-trimethylazaniumylhexyl)azanium dihydroxide |  |  | C[N+](C)(C)CCCCCC[N+](C)(C)C |  |  | C12H32N2O2 |  |  | ITH |  |  | 2014
5638 | 0.01092896 | 0 | 0 | 0 | 0 | 0 | 0 | 0 | 0 | 0 | 0 | 0.01092896 | 0.01092896 | 0 | 0 | 0 | 0 | 0 | 0 | 0 | 0 | 0 | 0 | 0 | 0 | 0 | 0 | 0 | 0 | 0 | 0 | 0 | 0 | 0 | 0 | 0 | 0 | 0 | 0 | 0.9617486 | 0 | 0.005464481 | 0 | 0 | 0 | 0 | 0 | 0 | 0 | 0 | 0 | 10.1021/cm502953s | yes |  | 0 |  |  | 72 | 175 | no |  |  |  | N,N,N′,N′-Tetramethyl-1,6-hexanediamine |  |  | ITH |  |  | Germanium oxide, TEOS, boric acid, HF | [13 empty] | ["N,N,N',N'-tetramethylhexane-1,6-diamine", '6-dimethylaminohexyl-dimethyl-amine', '106494-68-2', '111-18-2', "N,N,N',N`-Tetramethylhexanediamine", 'NCGC00090921-01', "N,N,N',N'-tetramethylhexane-1,6-diamine", 'N,N,N&#8242;,N&#8242;-Tetramethyl-1,6-hexanediamine', '105139_ALDRICH', '1,6-Bis(dimethylamino)hexane', "1,6-HEXANEDIAMINE, N,N,N',N'-TETRAMETHYL-", '4-04-00-01322 (Beilstein Handbook Reference)', 'AI3-26634', 'BRN 1738567', 'EINECS 203-842-9', 'Hexamethylenebis(dimethylamine)', 'Koolizer 1', 'Minico TMHD', "N,N,N',N'-Tetramethyl-1,6-hexanediamine", "N,N,N',N'-Tetramethylhexamethylene diamine", "N,N,N',N'-Tetramethylhexamethylenediamine", 'NIAX catalyst C-210', 'Toyocat MR', 'U 1000', 'U 1000 (amine)'] |  |  | N,N,N',N'-tetramethylhexane-1,6-diamine |  |  | CN(C)CCCCCCN(C)C |  |  | C10H24N2 |  |  | ITH |  |  | 2014
5639 | 0.01442623 | 0 | 0 | 0 | 0 | 0 | 0 | 0 | 0 | 0 | 0 | 0.01092896 | 0.007431694 | 0 | 0 | 0 | 0 | 0 | 0 | 0 | 0 | 0 | 0 | 0 | 0 | 0 | 0 | 0 | 0 | 0 | 0 | 0 | 0 | 0 | 0 | 0 | 0 | 0 | 0 | 0.9617486 | 0 | 0.005464481 | 0 | 0 | 0 | 0 | 0 | 0 | 0 | 0 | 0 | 10.1021/cm502953s | yes | 0 | 0 | 0 | 0 | 72 | 175 | no |  | 0 | 0 | N,N,N′,N′-Tetramethyl-1,6-hexanediamine |  |  | ITH |  |  | Germanium oxide, TEOS, boric acid, HF |  | 0 | 0 | 0 | 0 | 0 | 0 | 0 | 0 |  |  |  |  | ["N,N,N',N'-tetramethylhexane-1,6-diamine", '6-dimethylaminohexyl-dimethyl-amine', '106494-68-2', '111-18-2', "N,N,N',N`-Tetramethylhexanediamine", 'NCGC00090921-01', "N,N,N',N'-tetramethylhexane-1,6-diamine", 'N,N,N&#8242;,N&#8242;-Tetramethyl-1,6-hexanediamine', '105139_ALDRICH', '1,6-Bis(dimethylamino)hexane', "1,6-HEXANEDIAMINE, N,N,N',N'-TETRAMETHYL-", '4-04-00-01322 (Beilstein Handbook Reference)', 'AI3-26634', 'BRN 1738567', 'EINECS 203-842-9', 'Hexamethylenebis(dimethylamine)', 'Koolizer 1', 'Minico TMHD', "N,N,N',N'-Tetramethyl-1,6-hexanediamine", "N,N,N',N'-Tetramethylhexamethylene diamine", "N,N,N',N'-Tetramethylhexamethylenediamine", 'NIAX catalyst C-210', 'Toyocat MR', 'U 1000', 'U 1000 (amine)'] |  |  | N,N,N',N'-tetramethylhexane-1,6-diamine |  |  | CN(C)CCCCCCN(C)C |  |  | C10H24N2 |  |  | ITH |  |  | 2014
5640
5641 | 0.06024096 | 0.002409639 | 0 | 0 | 0 | 0 | 0 | 0 | 0 | 0 | 0 | 0 | 0 | 0 | 0 | 0 | 0 | 0 | 0 | 0 | 0 | 0 | 0 | 0 | 0 | 0 | 0 | 0 | 0 | 0 | 0 | 0 | 0 | 0 | 0 | 0 | 0 | 0 | 0 | 0.9036145 | 0 | 0.01686747 | 0 | 0 | 0 | 0 | 0 | 0 | 0 | 0 | 0 | 10.1021/cm800762x | yes | 0 | 0.01686747 | 0 | 0 | 168 | 140 | yes |  | 0 | 0 | tetraethylammonium |  |  | beta |  |  | aluminum powder, Ludox HS-40 |  | 0 | 0 | 0 | 0 | 0 | 0 | 0 | 0 |  | Proton Conductivity in Sulfonic Acid-Functionalized Zeolite Beta: Effect of Hydroxyl Group | ['sulfonic acid groups', 'high proton conductivity', 'fast proton transport'] | ['previously published procedure', 'detailed synthetic procedures', 'attempted using al'] | ['tetraethylazanium', 'Tetraethylammonium', '4-04-00-00331 (Beilstein Handbook Reference)', 'AMMONIUM, TETRAETHYL-', 'BRN 1738225', 'Ethanaminium, N,N,N-triethyl- (9CI)', 'N,N,N-Triethylethanaminium', 'Tetraetilammonio [Italian]', 'Tetramon', 'Tetrylammonium', 'ZINC00896981', 'Lopac-T-2265', 'CHEBI:44296', 'NEt4(+)', '[NEt4](+)', 'Ammonium, tetraethyl-, dodeca-.mu.-chlorohexachlorohexatantalate(2-)(2:1), octahedro-', 'Ethanaminium, N,N,N-triethyl-, dodeca-.mu.-chlorohexachlorohexatantalate(2-) octahedro (2:1)', 'NSC156315', 'nchembio874-comp2', 'NCGC00016008-01', 'NET', 'tetraethylazanium', 'InChI=1/C8H20N/c1-5-9(6-2,7-3)8-4/h5-8H2,1-4H3/q+', 'C07512', 'Tetraethylammonium', 'E4N', 'TETRAETHYLAMMONIUM ION'] |  |  | tetraethylazanium |  |  | CC[N+](CC)(CC)CC |  |  | C8H20N |  |  | *BEA |  |  | 2008
5642
5643 | 0.08648649 | 0 | 0 | 0 | 0 | 0 | 0 | 0 | 0 | 0 | 0 | 0.05405405 | 0.02162162 | 0 | 0 | 0 | 0 | 0 | 0 | 0 | 0 | 0 | 0 | 0 | 0 | 0 | 0 | 0 | 0 | 0 | 0 | 0 | 0 | 0 | 0 | 0 | 0 | 0 | 0 | 0.8108108 | 0 | 0.02702703 | 0 | 0 | 0 | 0 | 0 | 0 | 0 | 0 | 0 | 10.1021/cm801126t | yes | 0 | 0 | 0 | 0 | 144 | 175 | yes |  | 0 | 0 | 1,3-bis-(triethylphosphoniummethyl)-benzene |  |  | ITQ-26 | ITQ-17 |  | TEOS, GeO2, HF |  | 0 | 0 | 0 | 0 | 0.12 | 7.1 | 257 | 0 |  | Crystal Structure of ITQ-26, a 3D Framework with Extra-Large Pores | ['yield electrostatic potential maps', 'fluoride procedure using 1', 'integrated electron diffraction intensities'] | ['synthesized using 1', 'structure directing agent', 'chemical analyses indicated'] | [6 empty] | CC[P+](CC)(CC)Cc1cccc(C[P+](CC)(CC)CC)c1 |  |  | C20H38P2 |  |  | IWS | BEC |  | 2008
5644
5645 | 0.08333333 | 0 | 0 | 0 | 0 | 0 | 0 | 0 | 0 | 0 | 0 | 0 | 0.08333333 | 0 | 0 | 0 | 0 | 0 | 0 | 0 | 0 | 0 | 0 | 0 | 0 | 0 | 0 | 0 | 0 | 0 | 0 | 0 | 0 | 0 | 0 | 0 | 0 | 0 | 0 | 0.6666667 | 0 | 0.08333333 | 0 | 0 | 0 | 0 | 0 | 0 | 0 | 0 | 0 | 10.1021/cm901051u | yes |  | 0.08333333 |  |  | 24 | [5 empty] | N(16)-methylsparteinium |  |  | ITQ-21 | amorphous |  | TEOS, GeO2 | [10 empty] | Nucleation of ITQ-21 Studied by ESI-MS | ['different mineralizing agents', 'mineralizing agents', 'different silicon'] | ['16 )- methylsparteinium cation', '16 )- methylsparteinium hydroxide', 'following overall molar compositions'] | [6 empty] | C[N+]12CCCC[C@@H]1[C@H]1C[C@@H](C2)[C@@H]2CCCCN2C1 |  |  | C16H29N2 |  |  | ITQ-21 |  |  | 2009
5646 | 0.1116667 | 0 | 0 | 0 | 0 | 0 | 0 | 0 | 0 | 0 | 0 | 0 | 0.055 | 0 | 0 | 0 | 0 | 0 | 0 | 0 | 0 | 0 | 0 | 0 | 0 | 0 | 0 | 0 | 0 | 0 | 0 | 0 | 0 | 0 | 0 | 0 | 0 | 0 | 0 | 0.6666667 | 0 | 0.08333333 | 0 | 0 | 0 | 0 | 0 | 0 | 0 | 0 | 0 | 10.1021/cm901051u | yes |  | 0.08333333 |  |  | 24 | [5 empty] | N(16)-methylsparteinium |  |  | ITQ-21 | amorphous |  | TEOS, GeO2 | [19 empty] | C[N+]12CCCC[C@@H]1[C@H]1C[C@@H](C2)[C@@H]2CCCCN2C1 |  |  | C16H29N2 |  |  | ITQ-21 |  |  | 2009
5647 | 0.02272727 | 0 | 0 | 0 | 0 | 0 | 0 | 0 | 0 | 0 | 0 | 0.02272727 | 0.02272727 | 0 | 0 | 0 | 0 | 0 | 0 | 0 | 0 | 0 | 0 | 0 | 0 | 0 | 0 | 0 | 0 | 0 | 0 | 0 | 0 | 0 | 0 | 0 | 0 | 0 | 0 | 0.9090909 | 0 | 0.02272727 | 0 | 0 | 0 | 0 | 0 | 0 | 0 | 0 | 0 | 10.1021/cm901051u | yes |  | 0 |  |  | 24 | [5 empty] | N(16)-methylsparteinium |  |  | ITQ-21 |  |  | TEOS, GeO2, HF |  |  |  |  | 100 | [14 empty] | C[N+]12CCCC[C@@H]1[C@H]1C[C@@H](C2)[C@@H]2CCCCN2C1 |  |  | C16H29N2 |  |  | ITQ-21 |  |  | 2009
5648 | 0.01595238 | 0 | 0 | 0 | 0 | 0 | 0 | 0 | 0 | 0 | 0 | 0.01190476 | 0.007857143 | 0 | 0 | 0 | 0 | 0 | 0 | 0 | 0 | 0 | 0 | 0 | 0 | 0 | 0 | 0 | 0 | 0 | 0 | 0 | 0 | 0 | 0 | 0 | 0 | 0 | 0 | 0.952381 | 0 | 0.01190476 | 0 | 0 | 0 | 0 | 0 | 0 | 0 | 0 | 0 | 10.1021/cm901051u | yes | 0 | 0 | 0 | 0 | 24 | 0 |  |  | 0 | 0 | N(16)-methylsparteinium |  |  | ITQ-21 |  |  | TEOS, GeO2, HF |  | 0 | 0 | 0 | 100 | 0 | 0 | 0 | 0 | [10 empty] | C[N+]12CCCC[C@@H]1[C@H]1C[C@@H](C2)[C@@H]2CCCCN2C1 |  |  | C16H29N2 |  |  | ITQ-21 |  |  | 2009
5649
5650 | 0 | 0.01869159 | 0.01869159 | 0 | 0 | 0 | 0 | 0 | 0 | 0 | 0 | 0.009345794 | 0 | 0 | 0 | 0 | 0 | 0 | 0 | 0 | 0 | 0 | 0 | 0 | 0 | 0 | 0 | 0 | 0 | 0 | 0 | 0 | 0 | 0 | 0 | 0 | 0 | 0 | 0 | 0.9345794 | 0 | 0.01869159 | 0 | 0 | 0 | 0 | 0 | 0 | 0 | 0 | 0 | 10.1021/cm901140u | yes |  | 0 |  |  | 96 | 190 |  |  |  |  | piperidine |  |  | AlPO-34 |  |  | aluminum isopropoxide, orthophosphoric acid, HF | Aldrich, Fisher, Fluka | [9 empty] | Negative Thermal Expansion in the Aluminum and Gallium Phosphate Zeotypes with CHA and AEI Structure types | ['certain specific crystallographic planes', 'certain common structural features', 'rather similar thermal behavior'] | ['lined stainless steel autoclaves', 'lined stainless steel autoclave', 'heating gallium nitrate hydrate'] | ['Piperidine', '110-89-4', '571261_SIAL', '643602_ALDRICH', 'Piperidine on Rasta Resin', 'W290807_ALDRICH', 'AI3-24114', 'CCRIS 967', 'Cyclopentimine', 'Cypentil', 'EINECS 203-813-0', 'FEMA No. 2908', 'HSDB 114', 'Hexazane', 'Pentamethyleneimine', 'Pentamethylenimine', 'Perhydropyridine', 'Piperidin [German]', 'Piperidine [UN2401] [Corrosive]', 'Pyridine, hexahydro-', 'UN2401', '80645_FLUKA', 'Azacyclohexane', 'C01746', 'Hexahydropyridine', 'Piperidine', 'ST5213814', 'InChI=1/C5H11N/c1-2-4-6-5-3-1/h6H,1-5H', 'PIP', 'Piperidine solution', 'NCIOpen2_007828', 'NCIMech_000312', 'CHEBI:18049', '104094_SIAL', 'LS-3053', '411027_ALDRICH', '33537_RIEDEL', '80640_FLUKA'] |  |  | Piperidine |  |  | C1CCNCC1 |  |  | C5H11N |  |  | CHA |  |  | 2009
5651 | 0 | 0 | 0.02607562 | 0 | 0 | 0 | 0 | 0 | 0 | 0 | 0 | 0.01303781 | 0 | 0 | 0 | 0 | 0 | 0.02607562 | 0 | 0 | 0 | 0 | 0 | 0 | 0 | 0 | 0 | 0 | 0 | 0 | 0 | 0 | 0 | 0 | 0 | 0 | 0 | 0 | 0 | 0.9126467 | 0 | 0.02216428 | 0 | 0 | 0 | 0 | 0 | 0 | 0 | 0 | 0 | 10.1021/cm901140u | yes |  | 0 | 2 |  | 24 | 170 |  |  |  |  | pyridine |  |  | GaPO-34 |  |  | gallium nitrate hydrate, orthophosphoric acid, HF | Fluka, Fisher, Fluka | [12 empty] | ['Pyridine', '152758-95-7', '163392-20-9', '45410-39-7', '62301-32-0', '6999-00-4', '82005-06-9', '85404-19-9', '85404-20-2', '110-86-1', 'NCI-C55301', 'NSC 406123', 'Piridina [Italian]', 'Pirydyna [Polish]', 'Pyridin [German]', 'Pyridine [UN1282] [Flammable liquid]', 'RCRA waste no. U196', 'RCRA waste number U196', 'UN1282', 'NSC141574', '494410_ALDRICH', '02486_FLUKA', 'AC-907/34116015', 'NCIOpen2_007786', '82702_FLUKA', 'PYRIDINE-RING', 'NSC406123', '34945_RIEDEL', 'Piridina', '82704_FLUKA', '184527_ALDRICH', '33638_RIEDEL', 'ZINC00895354', 'NCI60_006101', 'P57506_SIAL', '360570_SIAL', 'ST5214494', 'NCGC00091476-01', 'CHEBI:16227', 'py', '270970_ALDRICH', 'NCIOpen2_007999', 'Azabenzene', 'C00747', 'W296600_ALDRICH', 'Caswell No. 717', 'Pirydyna', 'Pyridin', 'WLN: T6NJ', '676772_SIAL', 'NCIOpen2_002809', 'InChI=1/C5H5N/c1-2-4-6-5-3-1/h1-5', 'NCIOpen2_007986', '270407_ALDRICH', 'NCIOpen2_007866', 'AI3-01240', 'Azine', 'CCRIS 2926', 'CP 32', 'Pyridine', 'EINECS 203-809-9', 'EPA Pesticide Chemical Code 069202', 'FEMA No. 2966', 'FEMA Number 2966', 'HSDB 118'] |  |  | Pyridine |  |  | c1ccncc1 |  |  | C5H5N |  |  | CHA |  |  | 2009
5652 | 0 | 0.04957858 | 0.04957858 | 0 | 0 | 0 | 0 | 0 | 0 | 0 | 0 | 0 | 0 | 0 | 0 | 0 | 0 | 0 | 0 | 0 | 0 | 0 | 0 | 0 | 0 | 0 | 0 | 0 | 0 | 0 | 0 | 0 | 0 | 0 | 0 | 0 | 0 | 0 | 0 | 0.8676252 | 0 | 0.03321765 | 0 | 0 | 0.008114089 | 0 | 0 | 0 | 0 | 0 | 0 | 10.1021/cm901140u | yes | 0 | 0 | 2 | 0 | 120 | 150 |  |  | 0 | 0 | tetraethylammonium |  |  | AlPO-18 |  |  | Al2O3*1.9H2O, orthophosphoric acid, HCl | Sasol, Fisher, Fisher | 0 | 0 | 0 | 0 | 0 | 0 | 0 | 0 |  |  |  |  | ['tetraethylazanium', 'Tetraethylammonium', '4-04-00-00331 (Beilstein Handbook Reference)', 'AMMONIUM, TETRAETHYL-', 'BRN 1738225', 'Ethanaminium, N,N,N-triethyl- (9CI)', 'N,N,N-Triethylethanaminium', 'Tetraetilammonio [Italian]', 'Tetramon', 'Tetrylammonium', 'ZINC00896981', 'Lopac-T-2265', 'CHEBI:44296', 'NEt4(+)', '[NEt4](+)', 'Ammonium, tetraethyl-, dodeca-.mu.-chlorohexachlorohexatantalate(2-)(2:1), octahedro-', 'Ethanaminium, N,N,N-triethyl-, dodeca-.mu.-chlorohexachlorohexatantalate(2-) octahedro (2:1)', 'NSC156315', 'nchembio874-comp2', 'NCGC00016008-01', 'NET', 'tetraethylazanium', 'InChI=1/C8H20N/c1-5-9(6-2,7-3)8-4/h5-8H2,1-4H3/q+', 'C07512', 'Tetraethylammonium', 'E4N', 'TETRAETHYLAMMONIUM ION'] |  |  | tetraethylazanium |  |  | CC[N+](CC)(CC)CC |  |  | C8H20N |  |  | AEI |  |  | 2009
5653
5654 | 0 | 0 | 0 | 0 | 0 | 0 | 0 | 0 | 0 | 0 | 0 | 0 | 0 | 0 | 0 | 0 | 0 | 0 | 0 | 0 | 0 | 0 | 0 | 0 | 0 | 0 | 0 | 0 | 0 | 0 | 0 | 0 | 0 | 0 | 0 | 0 | 0 | 0 | 0 | 1 | 0 | 0 | 0 | 0 | 0 | 0 | 0 | 0 | 0 | 0 | 0 | 10.1021/cm901149a | no | 0 | 0 | 0 | 0 | 0 | 0 |  |  | 0 | 0 | [8 empty] | 0 | 0 | 0 | 0 | 0 | 0 | 0 | 0 |  | Structure-Directing Effect of (S)-(−)-N-Benzylpyrrolidine-2-methanol and Benzylpyrrolidine in the Synthesis of STA-1: A New Computational Model for Structure Direction of Nanoporous Systems | ['sao framework type ),', 'hydrophilic aluminophosphate nanoporous frameworks', 'filling species whose role'] | ['constant water partial pressure', 'simulated annealing calculations', 'running 10 cycles'] | [15 empty] | 2009
5655
5656 | 0.004192872 | 0 | 0 | 0 | 0 | 0 | 0 | 0 | 0 | 0 | 0 | 0 | 0 | 0 | 0 | 0 | 0 | 0 | 0 | 0 | 0 | 0 | 0 | 0 | 0 | 0 | 0 | 0 | 0 | 0 | 0 | 0 | 0 | 0 | 0 | 0 | 0 | 0 | 0 | 0.9529255 | 0 | 0.02144082 | 0 | 0 | 0 | 0 | 0 | 0 | 0 | 0 | 0 | 10.1021/cm9023343 | yes |  | 0.02144082 | [8 empty] | tetrapropylammonium |  |  | silicalite-1 |  |  | TEOS | [10 empty] | Investigation of Nanoparticles Occurring in the Colloidal Silicalite-1 Zeolite Crystallization Process Using Dissolution Experiments | ['concentrated clear sol prepared', 'resulting free energy barrier', 'investigated via dissolution experiments'] | ['measurement time per angle', '8 geometrically progressing times', 'static scattered intensity'] | ['tetrapropylazanium', 'Tetrapropylammonium', '13010-31-6', 'ZINC01669523', '1-Propanaminium, N,N,N-tripropyl-', 'InChI=1/C12H28N/c1-5-9-13(10-6-2,11-7-3)12-8-4/h5-12H2,1-4H3/q+', 'Tetrapropylammonium', 'Tetrapropylamine'] |  |  | tetrapropylazanium |  |  | CCC[N+](CCC)(CCC)CCC |  |  | C12H28N |  |  | MFI |  |  | 2010
5657 | 0.003114005 | 0 | 0 | 0 | 0 | 0 | 0 | 0 | 0 | 0 | 0 | 0 | 0 | 0 | 0 | 0 | 0 | 0 | 0 | 0 | 0 | 0 | 0 | 0 | 0 | 0 | 0 | 0 | 0 | 0 | 0 | 0 | 0 | 0 | 0 | 0 | 0 | 0 | 0 | 0.9443119 | 0 | 0.02628705 | 0 | 0 | 0 | 0 | 0 | 0 | 0 | 0 | 0 | 10.1021/cm9023343 | yes |  | 0.02628705 | [7 empty] | 13.3 | tetrapropylammonium |  |  | silicalite-1 |  |  | TEOS | [13 empty] | ['tetrapropylazanium', 'Tetrapropylammonium', '13010-31-6', 'ZINC01669523', '1-Propanaminium, N,N,N-tripropyl-', 'InChI=1/C12H28N/c1-5-9-13(10-6-2,11-7-3)12-8-4/h5-12H2,1-4H3/q+', 'Tetrapropylammonium', 'Tetrapropylamine'] |  |  | tetrapropylazanium |  |  | CCC[N+](CCC)(CCC)CCC |  |  | C12H28N |  |  | MFI |  |  | 2010
5658 | 0.002117218 | 0 | 0 | 0 | 0 | 0 | 0 | 0 | 0 | 0 | 0 | 0 | 0 | 0 | 0 | 0 | 0 | 0 | 0 | 0 | 0 | 0 | 0 | 0 | 0 | 0 | 0 | 0 | 0 | 0 | 0 | 0 | 0 | 0 | 0 | 0 | 0 | 0 | 0 | 0.9355151 | 0 | 0.03118384 | 0 | 0 | 0 | 0 | 0 | 0 | 0 | 0 | 0 | 10.1021/cm9023343 | yes |  | 0.03118384 | [7 empty] | 13.8 | tetrapropylammonium |  |  | silicalite-1 |  |  | TEOS | [13 empty] | ['tetrapropylazanium', 'Tetrapropylammonium', '13010-31-6', 'ZINC01669523', '1-Propanaminium, N,N,N-tripropyl-', 'InChI=1/C12H28N/c1-5-9-13(10-6-2,11-7-3)12-8-4/h5-12H2,1-4H3/q+', 'Tetrapropylammonium', 'Tetrapropylamine'] |  |  | tetrapropylazanium |  |  | CCC[N+](CCC)(CCC)CCC |  |  | C12H28N |  |  | MFI |  |  | 2010
5659 | 0.002195782 | 0 | 0 | 0 | 0 | 0 | 0 | 0 | 0.01531941 | 0 | 0 | 0 | 0 | 0 | 0 | 0 | 0 | 0 | 0 | 0 | 0 | 0 | 0 | 0 | 0 | 0 | 0 | 0 | 0 | 0 | 0 | 0 | 0 | 0 | 0 | 0 | 0 | 0 | 0 | 0.9702293 | 0 | 0 | 0 | 0 | 0 | 0 | 0 | 0 | 0 | 0 | 0 | 10.1021/cm9023343 | yes |  | 0.01225553 | [11 empty] | silicalite-1 |  |  | TEOS | [25 empty] | MFI |  |  | 2010
5660 | 0.002117218 | 0 | 0 | 0 | 0 | 0 | 0 | 0 | 0 | 0 | 0 | 0 | 0 | 0 | 0 | 0 | 0 | 0 | 0 | 0 | 0 | 0 | 0 | 0 | 0 | 0 | 0 | 0 | 0 | 0 | 0 | 0 | 0 | 0 | 0 | 0 | 0 | 0 | 0 | 0.9355151 | 0 | 0.03118384 | 0 | 0 | 0 | 0 | 0 | 0 | 0 | 0 | 0 | 10.1021/cm9023343 | yes | 0 | 0.03118384 | 0 | 0 | 0 | 0 |  |  | 0 | 0 | tetrapropylammonium |  |  | silicalite-1 |  |  | TEOS |  | 0 | 0 | 0 | 0 | 0 | 0 | 0 | 0 |  |  |  |  | ['tetrapropylazanium', 'Tetrapropylammonium', '13010-31-6', 'ZINC01669523', '1-Propanaminium, N,N,N-tripropyl-', 'InChI=1/C12H28N/c1-5-9-13(10-6-2,11-7-3)12-8-4/h5-12H2,1-4H3/q+', 'Tetrapropylammonium', 'Tetrapropylamine'] |  |  | tetrapropylazanium |  |  | CCC[N+](CCC)(CCC)CCC |  |  | C12H28N |  |  | MFI |  |  | 2010
5661
5662 | 0 | 0 | 0.01395868 | 0 | 0 | 0 | 0 | 0 | 0 | 0 | 0 | 0 | 0 | 0 | 0 | 0 | 0 | 0 | 0 | 0 | 0 | 0 | 0 | 0 | 0 | 0 | 0 | 0 | 0 | 0 | 0 | 0 | 0 | 0 | 0 | 0 | 0 | 0 | 0 | 0.9771078 | 0 | 0.008933557 | 0 | 0 | 0 | 0 | 0 | 0 | 0 | 0 | 0 | 10.1021/cm902528y | yes |  | 0 |  |  | 168 | 190 |  |  | 23 | 6.75 | tetrapropylammonium |  |  | STA-15 | AlPO4-5 |  | Al(OH)3, H3PO4, fumed silica, Cobalt acetate | Aldrich, Analar, Fluka, Aldrich | [9 empty] | Novel Large-Pore Aluminophosphate Molecular Sieve STA-15 Prepared Using the Tetrapropylammonium Cation As a Structure Directing Agent | ['unit cell composition al32p32o128', 'hydroxyl species upon calcination', 'st andrews microporous solid'] | ['hot dilute nitric acid', 'lined stainless steel autoclaves', 'potential framework species al'] | ['tetrapropylazanium', 'Tetrapropylammonium', '13010-31-6', 'ZINC01669523', '1-Propanaminium, N,N,N-tripropyl-', 'InChI=1/C12H28N/c1-5-9-13(10-6-2,11-7-3)12-8-4/h5-12H2,1-4H3/q+', 'Tetrapropylammonium', 'Tetrapropylamine'] |  |  | tetrapropylazanium |  |  | CCC[N+](CCC)(CCC)CCC |  |  | C12H28N |  |  | SAF | AFI |  | 2010
5663 | 0 | 0 | 0.01395868 | 0 | 0 | 0 | 0 | 0 | 0 | 0 | 0 | 0 | 0 | 0 | 0 | 0 | 0 | 0 | 0 | 0 | 0 | 0 | 0 | 0 | 0 | 0 | 0 | 0 | 0 | 0 | 0 | 0 | 0 | 0 | 0 | 0 | 0 | 0 | 0 | 0.9771078 | 0 | 0.008933557 | 0 | 0 | 0 | 0 | 0 | 0 | 0 | 0 | 0 | 10.1021/cm902528y | yes |  | 0 |  |  | 168 | 190 |  |  | 23 | 6.75 | tetrapropylammonium |  |  | STA-15 | dense |  | Al(OH)3, H3PO4, fumed silica, Cobalt acetate | Aldrich, Analar, Fluka, Aldrich | [12 empty] | ['tetrapropylazanium', 'Tetrapropylammonium', '13010-31-6', 'ZINC01669523', '1-Propanaminium, N,N,N-tripropyl-', 'InChI=1/C12H28N/c1-5-9-13(10-6-2,11-7-3)12-8-4/h5-12H2,1-4H3/q+', 'Tetrapropylammonium', 'Tetrapropylamine'] |  |  | tetrapropylazanium |  |  | CCC[N+](CCC)(CCC)CCC |  |  | C12H28N |  |  | SAF |  |  | 2010
5664 | 0.002783964 | 0 | 0.01391982 | 0 | 0 | 0 | 0 | 0 | 0 | 0 | 0 | 0 | 0 | 0 | 0 | 0 | 0 | 0 | 0 | 0 | 0 | 0 | 0 | 0 | 0 | 0 | 0 | 0 | 0 | 0 | 0 | 0 | 0 | 0 | 0 | 0 | 0 | 0 | 0 | 0.9743875 | 0 | 0.008908686 | 0 | 0 | 0 | 0 | 0 | 0 | 0 | 0 | 0 | 10.1021/cm902528y | yes |  | 0 |  |  | 168 | 190 |  |  | 23 | 6.75 | tetrapropylammonium |  |  | amorphous | STA-15 |  | Al(OH)3, H3PO4, fumed silica, Cobalt acetate | Aldrich, Analar, Fluka, Aldrich | [12 empty] | ['tetrapropylazanium', 'Tetrapropylammonium', '13010-31-6', 'ZINC01669523', '1-Propanaminium, N,N,N-tripropyl-', 'InChI=1/C12H28N/c1-5-9-13(10-6-2,11-7-3)12-8-4/h5-12H2,1-4H3/q+', 'Tetrapropylammonium', 'Tetrapropylamine'] |  |  | tetrapropylazanium |  |  | CCC[N+](CCC)(CCC)CCC |  |  | C12H28N |  |  |  | SAF |  | 2010
5665 | 0.002779476 | 0 | 0.01389738 | 0 | 0 | 0 | 0 | 0 | 0 | 0 | 0 | 0 | 0 | 0 | 0 | 0 | 0 | 0 | 0 | 0 | 0 | 0 | 0 | 0 | 0 | 0 | 0 | 0 | 0 | 0 | 0 | 0 | 0 | 0 | 0 | 0 | 0 | 0 | 0 | 0.9728167 | 0 | 0.008894324 | 0.001500917 | 0.0001111791 | 0 | 0 | 0 | 0 | 0 | 0 | 0 | 10.1021/cm902528y | yes |  | 0 |  |  | 168 | 190 |  |  | 23 | 6.75 | tetrapropylammonium | tetraphenylphosphonium | 4,7,13,16,21,24-hexaoxa-1,10-diazabicyclo[8.8.8]hexacosane | STA-15 |  |  | Al(OH)3, H3PO4, fumed silica, Cobalt acetate | Aldrich, Analar, Fluka, Aldrich | [12 empty] | ['tetrapropylazanium', 'Tetrapropylammonium', '13010-31-6', 'ZINC01669523', '1-Propanaminium, N,N,N-tripropyl-', 'InChI=1/C12H28N/c1-5-9-13(10-6-2,11-7-3)12-8-4/h5-12H2,1-4H3/q+', 'Tetrapropylammonium', 'Tetrapropylamine'] | ['tetra(phenyl)phosphanium', 'tetra(phenyl)phosphonium', 'Tetraphenylphosphonium', 'C11152', 'TETRAPHENYLPHOSPHONIUM ION', 'Phosphonium, tetraphenyl-', 'tetraphenylphosphanium', 'tetra(phenyl)phosphanium', 'P4P', 'PPh4(+)', '[PPh4](+)', 'CHEBI:44880', 'tetraphenylphosphorus(1+)'] | ['4,7,13,16,21,24-Hexaoxa-1,10-diazabicyclo[8.8.8]hexacosane', '23978-09-8', 'ST5306906', '4,7,13,16,21,24-Hexaoxa-1,10-diazabicyclo[8.8.8.]hexacosane', '52910_FLUKA', 'BB_SC-0283', '13,16,21,24-Hexaoxa-1,10-diazabicyclo-(8,8,8)-hexacosane', '4,7,13,16,21,24-Hexaoxa-1,10-diazabicyclo(8.8.8)hexacosane', 'BRN 0620282', 'Crypt-2,2,2', 'Cryptand C 222', 'Cryptofix 222', 'EINECS 245-962-4', 'Kryptand 222', 'Ligand 222', 'NSC 264495', '2,2,2-Cryptand', '4,7,13,16,21,24-Hexaoxa-1,10-diazabicyclo[8.8.8]hexacosane', 'Cryptand 222', 'Cryptate 222', 'Cryptating agent 222', 'Kriptofix 222', 'Kryptofix 222', 'Kryptofix Merck 222', 'NSC264495', '291110_ALDRICH'] | tetrapropylazanium | tetra(phenyl)phosphanium | 4,7,13,16,21,24-Hexaoxa-1,10-diazabicyclo[8.8.8]hexacosane | CCC[N+](CCC)(CCC)CCC | c1ccc([P+](c2ccccc2)(c2ccccc2)c2ccccc2)cc1 | C1COCCN2CCOCCOCCN(CCO1)CCOCCOCC2 | C12H28N | C24H20P | C18H36N2O6 | SAF |  |  | 2010
5666 | 0 | 0 | 0.01393767 | 0 | 0 | 0 | 0 | 0 | 0 | 0 | 0 | 0 | 0 | 0 | 0 | 0 | 0 | 0 | 0 | 0 | 0 | 0 | 0 | 0 | 0 | 0 | 0 | 0 | 0 | 0 | 0 | 0 | 0 | 0 | 0 | 0 | 0 | 0 | 0 | 0.975637 | 0 | 0.008920109 | 0.001505268 | 0 | 0 | 0 | 0 | 0 | 0 | 0 | 0 | 10.1021/cm902528y | yes |  | 0 |  |  | 168 | 190 |  |  | 23 | 6.75 | tetrapropylammonium | tetraphenylphosphonium |  | STA-15 | dense |  | Al(OH)3, H3PO4, fumed silica, Cobalt acetate | Aldrich, Analar, Fluka, Aldrich | [12 empty] | ['tetrapropylazanium', 'Tetrapropylammonium', '13010-31-6', 'ZINC01669523', '1-Propanaminium, N,N,N-tripropyl-', 'InChI=1/C12H28N/c1-5-9-13(10-6-2,11-7-3)12-8-4/h5-12H2,1-4H3/q+', 'Tetrapropylammonium', 'Tetrapropylamine'] | ['tetra(phenyl)phosphanium', 'tetra(phenyl)phosphonium', 'Tetraphenylphosphonium', 'C11152', 'TETRAPHENYLPHOSPHONIUM ION', 'Phosphonium, tetraphenyl-', 'tetraphenylphosphanium', 'tetra(phenyl)phosphanium', 'P4P', 'PPh4(+)', '[PPh4](+)', 'CHEBI:44880', 'tetraphenylphosphorus(1+)'] |  | tetrapropylazanium | tetra(phenyl)phosphanium |  | CCC[N+](CCC)(CCC)CCC | c1ccc([P+](c2ccccc2)(c2ccccc2)c2ccccc2)cc1 |  | C12H28N | C24H20P |  | SAF |  |  | 2010
5667 | 0.002783964 | 0 | 0.01391982 | 0 | 0 | 0 | 0 | 0 | 0 | 0 | 0 | 0 | 0 | 0 | 0 | 0 | 0 | 0 | 0 | 0 | 0 | 0 | 0 | 0 | 0 | 0 | 0 | 0 | 0 | 0 | 0 | 0 | 0 | 0 | 0 | 0 | 0 | 0 | 0 | 0.9743875 | 0 | 0.008908686 | 0 | 0 | 0 | 0 | 0 | 0 | 0 | 0 | 0 | 10.1021/cm902528y | yes |  | 0 |  |  | 168 | 190 |  |  | 23 | 6.75 | tetrapropylammonium |  |  | STA-15 |  |  | Al(OH)3, H3PO4, fumed silica, Cobalt acetate | Aldrich, Analar, Fluka, Aldrich | [12 empty] | ['tetrapropylazanium', 'Tetrapropylammonium', '13010-31-6', 'ZINC01669523', '1-Propanaminium, N,N,N-tripropyl-', 'InChI=1/C12H28N/c1-5-9-13(10-6-2,11-7-3)12-8-4/h5-12H2,1-4H3/q+', 'Tetrapropylammonium', 'Tetrapropylamine'] |  |  | tetrapropylazanium |  |  | CCC[N+](CCC)(CCC)CCC |  |  | C12H28N |  |  | SAF |  |  | 2010
5668 | 0.002785515 | 0 | 0.01392758 | 0 | 0 | 0 | 0 | 0 | 0 | 0 | 0 | 0 | 0 | 0 | 0 | 0 | 0 | 0 | 0 | 0 | 0 | 0 | 0 | 0 | 0 | 0 | 0 | 0 | 0 | 0 | 0 | 0 | 0 | 0 | 0 | 0 | 0 | 0 | 0 | 0.9749304 | 0 | 0.008356546 | 0 | 0 | 0 | 0 | 0 | 0 | 0 | 0 | 0 | 10.1021/cm902528y | yes |  | 0 |  |  | 168 | 190 |  |  | 23 | 6.75 | tetrapropylammonium |  |  | STA-15 |  |  | Al(OH)3, H3PO4, fumed silica, Cobalt acetate | Aldrich, Analar, Fluka, Aldrich | [12 empty] | ['tetrapropylazanium', 'Tetrapropylammonium', '13010-31-6', 'ZINC01669523', '1-Propanaminium, N,N,N-tripropyl-', 'InChI=1/C12H28N/c1-5-9-13(10-6-2,11-7-3)12-8-4/h5-12H2,1-4H3/q+', 'Tetrapropylammonium', 'Tetrapropylamine'] |  |  | tetrapropylazanium |  |  | CCC[N+](CCC)(CCC)CCC |  |  | C12H28N |  |  | SAF |  |  | 2010
5669 | 0 | 0 | 0.02656748 | 0 | 0 | 0 | 0 | 0 | 0 | 0 | 0 | 0 | 0 | 0 | 0 | 0 | 0 | 0 | 0 | 0 | 0 | 0 | 0 | 0 | 0 | 0 | 0 | 0 | 0 | 0 | 0 | 0 | 0 | 0 | 0 | 0 | 0 | 0 | 0 | 0.9564293 | 0 | 0.01700319 | 0 | 0 | 0 | 0 | 0 | 0 | 0 | 0 | 0 | 10.1021/cm902528y | yes |  | 0 |  |  | 168 | 190 |  |  | 23 | 6.75 | tetrapropylammonium |  |  | AlPO4-5 |  |  | Al(OH)3, H3PO4, fumed silica, Cobalt acetate | Aldrich, Analar, Fluka, Aldrich | [12 empty] | ['tetrapropylazanium', 'Tetrapropylammonium', '13010-31-6', 'ZINC01669523', '1-Propanaminium, N,N,N-tripropyl-', 'InChI=1/C12H28N/c1-5-9-13(10-6-2,11-7-3)12-8-4/h5-12H2,1-4H3/q+', 'Tetrapropylammonium', 'Tetrapropylamine'] |  |  | tetrapropylazanium |  |  | CCC[N+](CCC)(CCC)CCC |  |  | C12H28N |  |  | AFI |  |  | 2010
5670 | 0 | 0 | 0.01394895 | 0 | 0 | 0 | 0 | 0 | 0 | 0 | 0 | 0 | 0 | 0 | 0 | 0 | 0 | 0 | 0 | 0 | 0 | 0.0006974473 | 0 | 0 | 0 | 0 | 0 | 0 | 0 | 0 | 0 | 0 | 0 | 0 | 0 | 0 | 0 | 0 | 0 | 0.9764263 | 0 | 0.008927326 | 0 | 0 | 0 | 0 | 0 | 0 | 0 | 0 | 0 | 10.1021/cm902528y | yes | 0.0064 | 0 | 0 | 0 | 168 | 190 |  | AlPO4-STA-15 | 23 | 6.75 | tetrapropylammonium |  |  | STA-15 | dense |  | Al(OH)3, H3PO4, fumed silica, Cobalt acetate | Aldrich, Analar, Fluka, Aldrich | 0 | 0 | 0 | 0 | 0 | 0 | 0 | 0 |  |  |  |  | ['tetrapropylazanium', 'Tetrapropylammonium', '13010-31-6', 'ZINC01669523', '1-Propanaminium, N,N,N-tripropyl-', 'InChI=1/C12H28N/c1-5-9-13(10-6-2,11-7-3)12-8-4/h5-12H2,1-4H3/q+', 'Tetrapropylammonium', 'Tetrapropylamine'] |  |  | tetrapropylazanium |  |  | CCC[N+](CCC)(CCC)CCC |  |  | C12H28N |  |  | SAF |  |  | 2010
5671
5672 | 0.1818182 | 0 | 0 | 0 | 0 | 0 | 0 | 0 | 0 | 0 | 0 | 0.09090909 | 0 | 0 | 0 | 0 | 0 | 0 | 0 | 0 | 0 | 0 | 0 | 0 | 0 | 0 | 0 | 0 | 0 | 0 | 0 | 0 | 0 | 0 | 0 | 0 | 0 | 0 | 0 | 0.6363636 | 0 | 0.09090909 | 0 | 0 | 0 | 0 | 0 | 0 | 0 | 0 | 0 | 10.1021/cm9035677 | yes |  | 0 |  |  | 204 | 150 | yes |  |  |  | 1,3-Diisobutylimidazolium |  |  | SSZ-70 |  |  | TEOS, Cab-O-Sil M5, Boric acid, Reheis F-2000, NaY, HF | Aldrich, Cabot, JT Baker, Tosoh HSZ-320NAA | [9 empty] | Physicochemical Properties and Catalytic Behavior of the Molecular Sieve SSZ-70 | ['imidazolium structure directing agents', 'two molecular sieves', 'new molecular sieve'] | ['chevron energy technology center', 'erba combustion elemental analyzer', 'cu ka radiation ).'] | [6 empty] | CC(C)Cn1cc[n+](CC(C)C)c1 |  |  | C11H21N2 |  |  | *-SVY |  |  | 2010
5673 | 0.1052632 | 0 | 0 | 0 | 0 | 0 | 0 | 0 | 0 | 0 | 0 | 0.05263158 | 0 | 0 | 0 | 0 | 0 | 0 | 0 | 0 | 0 | 0 | 0 | 0 | 0 | 0 | 0 | 0 | 0 | 0 | 0 | 0 | 0 | 0 | 0 | 0 | 0 | 0 | 0 | 0.7894737 | 0 | 0.05263158 | 0 | 0 | 0 | 0 | 0 | 0 | 0 | 0 | 0 | 10.1021/cm9035677 | yes |  | 0 |  |  | 204 | 150 | yes |  |  |  | 1,3-Diisobutylimidazolium |  |  | SSZ-70 |  |  | TEOS, Cab-O-Sil M5, Boric acid, Reheis F-2000, NaY, HF | Aldrich, Cabot, JT Baker, Tosoh HSZ-320NAA | [18 empty] | CC(C)Cn1cc[n+](CC(C)C)c1 |  |  | C11H21N2 |  |  | *-SVY |  |  | 2010
5674 | 0.06060606 | 0 | 0 | 0 | 0 | 0 | 0 | 0 | 0 | 0 | 0 | 0.03030303 | 0 | 0 | 0 | 0 | 0 | 0 | 0 | 0 | 0 | 0 | 0 | 0 | 0 | 0 | 0 | 0 | 0 | 0 | 0 | 0 | 0 | 0 | 0 | 0 | 0 | 0 | 0 | 0.8787879 | 0 | 0.03030303 | 0 | 0 | 0 | 0 | 0 | 0 | 0 | 0 | 0 | 10.1021/cm9035677 | yes |  | 0 |  |  | 204 | 150 | yes |  |  |  | 1,3-Diisobutylimidazolium |  |  | MTW |  |  | TEOS, Cab-O-Sil M5, Boric acid, Reheis F-2000, NaY, HF | Aldrich, Cabot, JT Baker, Tosoh HSZ-320NAA | [18 empty] | CC(C)Cn1cc[n+](CC(C)C)c1 |  |  | C11H21N2 |  |  | MTW |  |  | 2010
5675 | 0.05708838 | 0.0009533759 | 0 | 0 | 0 | 0 | 0 | 0 | 0 | 0 | 0 | 0.02854419 | 0 | 0 | 0 | 0 | 0 | 0 | 0 | 0 | 0 | 0 | 0 | 0 | 0 | 0 | 0 | 0 | 0 | 0 | 0 | 0 | 0 | 0 | 0 | 0 | 0 | 0 | 0 | 0.8848699 | 0 | 0.02854419 | 0 | 0 | 0 | 0 | 0 | 0 | 0 | 0 | 0 | 10.1021/cm9035677 | yes |  | 0 |  |  | 204 | 150 | yes |  |  |  | 1,3-Diisobutylimidazolium |  |  | SSZ-70 |  |  | TEOS, Cab-O-Sil M5, Boric acid, Reheis F-2000, NaY, HF | Aldrich, Cabot, JT Baker, Tosoh HSZ-320NAA | [18 empty] | CC(C)Cn1cc[n+](CC(C)C)c1 |  |  | C11H21N2 |  |  | *-SVY |  |  | 2010
5676 | 0.05711022 | 0.0005711022 | 0 | 0 | 0 | 0 | 0 | 0 | 0 | 0 | 0 | 0.02855511 | 0 | 0 | 0 | 0 | 0 | 0 | 0 | 0 | 0 | 0 | 0 | 0 | 0 | 0 | 0 | 0 | 0 | 0 | 0 | 0 | 0 | 0 | 0 | 0 | 0 | 0 | 0 | 0.8852085 | 0 | 0.02855511 | 0 | 0 | 0 | 0 | 0 | 0 | 0 | 0 | 0 | 10.1021/cm9035677 | yes |  | 0 |  |  | 204 | 150 | yes |  |  |  | 1,3-Diisobutylimidazolium |  |  | SSZ-70 |  |  | TEOS, Cab-O-Sil M5, Boric acid, Reheis F-2000, NaY, HF | Aldrich, Cabot, JT Baker, Tosoh HSZ-320NAA | [18 empty] | CC(C)Cn1cc[n+](CC(C)C)c1 |  |  | C11H21N2 |  |  | *-SVY |  |  | 2010
5677 | 0.05711968 | 0.0004055497 | 0 | 0 | 0 | 0 | 0 | 0 | 0 | 0 | 0 | 0.02855984 | 0 | 0 | 0 | 0 | 0 | 0 | 0 | 0 | 0 | 0 | 0 | 0 | 0 | 0 | 0 | 0 | 0 | 0 | 0 | 0 | 0 | 0 | 0 | 0 | 0 | 0 | 0 | 0.8853551 | 0 | 0.02855984 | 0 | 0 | 0 | 0 | 0 | 0 | 0 | 0 | 0 | 10.1021/cm9035677 | yes |  | 0 |  |  | 204 | 150 | yes |  |  |  | 1,3-Diisobutylimidazolium |  |  | SSZ-70 | dense |  | TEOS, Cab-O-Sil M5, Boric acid, Reheis F-2000, NaY, HF | Aldrich, Cabot, JT Baker, Tosoh HSZ-320NAA | [18 empty] | CC(C)Cn1cc[n+](CC(C)C)c1 |  |  | C11H21N2 |  |  | *-SVY |  |  | 2010
5678 | 0.05699467 | 0 | 0 | 0 | 0 | 0 | 0 | 0 | 0 | 0 | 0 | 0.02849734 | 0 | 0 | 0 | 0.002593258 | 0 | 0 | 0 | 0 | 0 | 0 | 0 | 0 | 0 | 0 | 0 | 0 | 0 | 0 | 0 | 0 | 0 | 0 | 0 | 0 | 0 | 0 | 0 | 0.8834174 | 0 | 0.02849734 | 0 | 0 | 0 | 0 | 0 | 0 | 0 | 0 | 0 | 10.1021/cm9035677 | yes |  | 0 |  |  | 204 | 150 | yes |  |  |  | 1,3-Diisobutylimidazolium |  |  | SSZ-70 |  |  | TEOS, Cab-O-Sil M5, Boric acid, Reheis F-2000, NaY, HF | Aldrich, Cabot, JT Baker, Tosoh HSZ-320NAA | [18 empty] | CC(C)Cn1cc[n+](CC(C)C)c1 |  |  | C11H21N2 |  |  | *-SVY |  |  | 2010
5679 | 0.05709751 | 0 | 0 | 0 | 0 | 0 | 0 | 0 | 0 | 0 | 0 | 0.02854875 | 0 | 0 | 0 | 0.0007936553 | 0 | 0 | 0 | 0 | 0 | 0 | 0 | 0 | 0 | 0 | 0 | 0 | 0 | 0 | 0 | 0 | 0 | 0 | 0 | 0 | 0 | 0 | 0 | 0.8850113 | 0 | 0.02854875 | 0 | 0 | 0 | 0 | 0 | 0 | 0 | 0 | 0 | 10.1021/cm9035677 | yes |  | 0 |  |  | 204 | 150 | yes |  |  |  | 1,3-Diisobutylimidazolium |  |  | SSZ-70 |  |  | TEOS, Cab-O-Sil M5, Boric acid, Reheis F-2000, NaY, HF | Aldrich, Cabot, JT Baker, Tosoh HSZ-320NAA | [18 empty] | CC(C)Cn1cc[n+](CC(C)C)c1 |  |  | C11H21N2 |  |  | *-SVY |  |  | 2010
5680 | 0.06060606 | 0 | 0 | 0 | 0 | 0 | 0 | 0 | 0 | 0 | 0 | 0.03030303 | 0 | 0 | 0 | 0 | 0 | 0 | 0 | 0 | 0 | 0 | 0 | 0 | 0 | 0 | 0 | 0 | 0 | 0 | 0 | 0 | 0 | 0 | 0 | 0 | 0 | 0 | 0 | 0.8787879 | 0 | 0.03030303 | 0 | 0 | 0 | 0 | 0 | 0 | 0 | 0 | 0 | 10.1021/cm9035677 | yes |  | 0 |  |  | 204 | 150 | yes |  |  |  | 1,3-Bis(cycloheptyl)imidazolium |  |  | SSZ-70 |  |  | TEOS, Cab-O-Sil M5, Boric acid, Reheis F-2000, NaY, HF | Aldrich, Cabot, JT Baker, Tosoh HSZ-320NAA | [18 empty] | c1c[n+](C2CCCCCC2)cn1C1CCCCCC1 |  |  | C17H29N2 |  |  | *-SVY |  |  | 2010
5681 | 0.03198976 | 0.0003198976 | 0 | 0.001599488 | 0 | 0 | 0 | 0 | 0 | 0 | 0 | 0 | 0 | 0 | 0 | 0 | 0 | 0 | 0 | 0 | 0 | 0 | 0 | 0 | 0 | 0 | 0 | 0 | 0 | 0 | 0 | 0 | 0 | 0 | 0 | 0 | 0 | 0 | 0 | 0.9596929 | 0 | 0.006397953 | 0 | 0 | 0 | 0 | 0 | 0 | 0 | 0 | 0 | 10.1021/cm9035677 | yes |  | 0 |  |  | 24 | 150 | yes |  |  |  | 1,3-Diisobutylimidazolium |  |  | SSZ-70 |  |  | TEOS, Cab-O-Sil M5, Boric acid, Reheis F-2000, NaY, HF | Aldrich, Cabot, JT Baker, Tosoh HSZ-320NAA | [18 empty] | CC(C)Cn1cc[n+](CC(C)C)c1 |  |  | C11H21N2 |  |  | *-SVY |  |  | 2010
5682 | 0.03199488 | 0.0001599744 | 0 | 0.001599744 | 0 | 0 | 0 | 0 | 0 | 0 | 0 | 0 | 0 | 0 | 0 | 0 | 0 | 0 | 0 | 0 | 0 | 0 | 0 | 0 | 0 | 0 | 0 | 0 | 0 | 0 | 0 | 0 | 0 | 0 | 0 | 0 | 0 | 0 | 0 | 0.9598464 | 0 | 0.006398976 | 0 | 0 | 0 | 0 | 0 | 0 | 0 | 0 | 0 | 10.1021/cm9035677 | yes |  | 0 |  |  | 24 | 150 | yes |  |  |  | 1,3-Diisobutylimidazolium |  |  | SSZ-70 |  |  | TEOS, Cab-O-Sil M5, Boric acid, Reheis F-2000, NaY, HF | Aldrich, Cabot, JT Baker, Tosoh HSZ-320NAA | [18 empty] | CC(C)Cn1cc[n+](CC(C)C)c1 |  |  | C11H21N2 |  |  | *-SVY |  |  | 2010
5683 | 0.03193613 | 0 | 0 | 0.001596806 | 0 | 0 | 0 | 0 | 0 | 0 | 0 | 0 | 0 | 0 | 0 | 0.001996008 | 0 | 0 | 0 | 0 | 0 | 0 | 0 | 0 | 0 | 0 | 0 | 0 | 0 | 0 | 0 | 0 | 0 | 0 | 0 | 0 | 0 | 0 | 0 | 0.9580838 | 0 | 0.006387226 | 0 | 0 | 0 | 0 | 0 | 0 | 0 | 0 | 0 | 10.1021/cm9035677 | yes |  | 0 |  |  | 24 | 150 | yes |  |  |  | 1,3-Diisobutylimidazolium |  |  | SSZ-70 |  |  | TEOS, Cab-O-Sil M5, Boric acid, Reheis F-2000, NaY, HF | Aldrich, Cabot, JT Baker, Tosoh HSZ-320NAA | [18 empty] | CC(C)Cn1cc[n+](CC(C)C)c1 |  |  | C11H21N2 |  |  | *-SVY |  |  | 2010
5684 | 0.03198536 | 0 | 0 | 0.001599268 | 0 | 0 | 0 | 0 | 0 | 0 | 0 | 0 | 0 | 0 | 0 | 0.0004573907 | 0 | 0 | 0 | 0 | 0 | 0 | 0 | 0 | 0 | 0 | 0 | 0 | 0 | 0 | 0 | 0 | 0 | 0 | 0 | 0 | 0 | 0 | 0 | 0.9595609 | 0 | 0.006397073 | 0 | 0 | 0 | 0 | 0 | 0 | 0 | 0 | 0 | 10.1021/cm9035677 | yes |  | 0 |  |  | 24 | 150 | yes |  |  |  | 1,3-Bis(cyclohexyl)imidazolium Tetrafluoroborate |  |  | SSZ-70 |  |  | TEOS, Cab-O-Sil M5, Boric acid, Reheis F-2000, NaY, HF | Aldrich, Cabot, JT Baker, Tosoh HSZ-320NAA | [12 empty] | ['1,3-dicyclohexylimidazol-1-ium tetrafluoroborate', '1,3-Dicyclohexylimidazolium tetrafluoroborate salt', '666181_ALDRICH'] |  |  | 1,3-dicyclohexylimidazol-1-ium tetrafluoroborate |  |  | c1c[n+](C2CCCCC2)cn1C1CCCCC1 |  |  | C15H25BF4N2 |  |  | *-SVY |  |  | 2010
5685 | 0.032 | 0 | 0 | 0.0016 | 0 | 0 | 0 | 0 | 0 | 0 | 0 | 0 | 0 | 0 | 0 | 0 | 0 | 0 | 0 | 0 | 0 | 0 | 0 | 0 | 0 | 0 | 0 | 0 | 0 | 0 | 0 | 0 | 0 | 0 | 0 | 0 | 0 | 0 | 0 | 0.96 | 0 | 0.0064 | 0 | 0 | 0 | 0 | 0 | 0 | 0 | 0 | 0 | 10.1021/cm9035677 | yes |  | 0 |  |  | 24 | 150 | yes |  |  |  | 1,3-Bis(cyclohexyl)imidazolium Tetrafluoroborate |  |  | SSZ-70 |  |  | TEOS, Cab-O-Sil M5, Boric acid, Reheis F-2000, NaY, HF | Aldrich, Cabot, JT Baker, Tosoh HSZ-320NAA | [12 empty] | ['1,3-dicyclohexylimidazol-1-ium tetrafluoroborate', '1,3-Dicyclohexylimidazolium tetrafluoroborate salt', '666181_ALDRICH'] |  |  | 1,3-dicyclohexylimidazol-1-ium tetrafluoroborate |  |  | c1c[n+](C2CCCCC2)cn1C1CCCCC1 |  |  | C15H25BF4N2 |  |  | *-SVY |  |  | 2010
5686 | 0.032 | 0 | 0 | 0.0016 | 0 | 0 | 0 | 0 | 0 | 0 | 0 | 0 | 0 | 0 | 0 | 0 | 0 | 0 | 0 | 0 | 0 | 0 | 0 | 0 | 0 | 0 | 0 | 0 | 0 | 0 | 0 | 0 | 0 | 0 | 0 | 0 | 0 | 0 | 0 | 0.96 | 0 | 0.0064 | 0 | 0 | 0 | 0 | 0 | 0 | 0 | 0 | 0 | 10.1021/cm9035677 | yes | 0 | 0 |  | 0 | 24 | 150 | yes |  | 0 | 0 | 1,3-Bis(cycloheptyl)imidazolium |  |  | SSZ-70 |  |  | TEOS, Cab-O-Sil M5, Boric acid, Reheis F-2000, NaY, HF | Aldrich, Cabot, JT Baker, Tosoh HSZ-320NAA | 0 | 0 | 0 | 0 | 0 | 0 | 0 | 0 | [10 empty] | c1c[n+](C2CCCCCC2)cn1C1CCCCCC1 |  |  | C17H29N2 |  |  | *-SVY |  |  | 2010
5687
5688 | 0.05882353 | 0 | 0 | 0 | 0 | 0 | 0 | 0 | 0 | 0 | 0 | 0.02941176 | 0 | 0 | 0 | 0 | 0 | 0 | 0 | 0 | 0 | 0 | 0 | 0 | 0 | 0 | 0 | 0 | 0 | 0 | 0 | 0 | 0 | 0 | 0 | 0 | 0 | 0 | 0 | 0.8823529 | 0 | 0.02941176 | 0 | 0 | 0 | 0 | 0 | 0 | 0 | 0 | 0 | 10.1021/cm970173w | yes | 0 | 0 | 0 | 0 | 300 | 150 | yes |  | 0 | 0 | N-benzyl-1-azoniumbicyclo[2,2,2]octane |  |  | ITQ-4 |  |  | HF |  | 0 | 0 | 0 | 0 | 0 | 0 | 0 | 0 |  | Structure of ITQ-4, a New Pure Silica Polymorph Containing Large Pores and a Large Void Volume | ['synchrotron powder diffraction data', 'pure silica beta among', 'known pure silica polymorphs'] | ['subsequently act also', 'structure directing agent', 'pure silica framework'] | ['1-(phenylmethyl)-1-azoniabicyclo[2.2.2]octane', '1-(phenylmethyl)quinuclidin-1-ium', '1-(benzyl)quinuclidin-1-ium', '42790-41-0', 'NSC165720'] |  |  | 1-(phenylmethyl)-1-azoniabicyclo[2.2.2]octane |  |  | c1ccc(C[N+]23CCC(CC2)CC3)cc1 |  |  | C14H20N |  |  | IFR |  |  | 1997
5689
5690 | 0 | 0 | 0 | 0 | 0 | 0 | 0 | 0 | 0 | 0 | 0 | 0 | 0 | 0 | 0 | 0 | 0 | 0 | 0 | 0 | 0 | 0 | 0 | 0 | 0 | 0 | 0 | 0 | 0 | 0 | 0 | 0 | 0 | 0 | 0 | 0 | 0 | 0 | 0 | 1 | 0 | 0 | 0 | 0 | 0 | 0 | 0 | 0 | 0 | 0 | 0 | 10.1021/cm9703278 | no | 0 | 0 | 0 | 0 | 0 |  |  |  | 0 | 0 | [8 empty] | 0 | 0 | 0 | 0 | 0 | 0 | 0 | 0 |  | Effect of Micropore Topology on the Structure and Properties of Zeolite Polymer Replicas | ['dimensionally interconnected channel structures', 'prepare microporous polymer replicas', 'electronically conducting replicas'] | ['products consistently gave compositions', 'fisher scientific ), paraformaldehyde', '98 %; tetraethylammonium hydroxide'] | [15 empty] | 1997
5691
5692 | 0 | 0 | 0 | 0 | 0 | 0 | 0 | 0 | 0 | 0 | 0 | 0 | 0 | 0 | 0 | 0 | 0 | 0 | 0 | 0 | 0 | 0 | 0 | 0 | 0 | 0 | 0 | 0 | 0 | 0 | 0 | 0 | 0 | 0 | 0 | 0 | 0 | 0 | 0 | 1 | 0 | 0 | 0 | 0 | 0 | 0 | 0 | 0 | 0 | 0 | 0 | 10.1021/cm980308d | no |  | 0 |  |  | 168 | 150 |  |  |  |  | 1,2-diaminopropane |  |  | EDI |  |  | Co(NO3)2, Al(NO3)3, H3PO4 | [10 empty] | Cobalt Phosphate Based Zeolite Structures with the Edingtonite Framework Topology | ['gallium cobalt phosphate ).', 'five zeolite edingtonite analogues', 'cobalt phosphate system'] | ['ray powder diffraction pattern', 'unidentified impurity lines could', '284 g ), al'] | ['propane-1,2-diamine', '(2-amino-1-methyl-ethyl)amine', '10424-38-1', '68928-99-4', '78-90-0', 'NSC 175731', 'Propylene diamine', 'Propylenediamine', 'UN2258', 'propane-1,2-diamine', 'CHEBI:30630', 'NSC175731', 'WLN: ZY1&1Z', '1,2-Propanediamine, (.+/-.)-', 'pn', '117498_ALDRICH', 'NCGC00090951-01', '1,2-DIAMINOPROPANE', '1,2-Propanediamine', '1,2-Propylenediamine [UN2258] [Corrosive]', '2,3-Diaminopropane', '4-04-00-01255 (Beilstein Handbook Reference)', 'AI3-11523', 'BRN 0605274', 'CCRIS 4863', 'EINECS 201-155-9'] |  |  | propane-1,2-diamine |  |  | CC(N)CN |  |  | C3H10N2 |  |  | EDI |  |  | 1998
5693 | 0 | 0 | 0 | 0 | 0 | 0 | 0 | 0 | 0 | 0 | 0 | 0 | 0 | 0 | 0 | 0 | 0 | 0 | 0 | 0 | 0 | 0 | 0 | 0 | 0 | 0 | 0 | 0 | 0 | 0 | 0 | 0 | 0 | 0 | 0 | 0 | 0 | 0 | 0 | 1 | 0 | 0 | 0 | 0 | 0 | 0 | 0 | 0 | 0 | 0 | 0 | 10.1021/cm980308d | no |  | 0 |  |  | 96 | 180 |  |  |  |  | 1,2-diaminopropane |  |  | EDI |  |  | aluminum isopropoxide, H3PO4, ethylene glycol, CoCO3*xH2O | [13 empty] | ['propane-1,2-diamine', '(2-amino-1-methyl-ethyl)amine', '10424-38-1', '68928-99-4', '78-90-0', 'NSC 175731', 'Propylene diamine', 'Propylenediamine', 'UN2258', 'propane-1,2-diamine', 'CHEBI:30630', 'NSC175731', 'WLN: ZY1&1Z', '1,2-Propanediamine, (.+/-.)-', 'pn', '117498_ALDRICH', 'NCGC00090951-01', '1,2-DIAMINOPROPANE', '1,2-Propanediamine', '1,2-Propylenediamine [UN2258] [Corrosive]', '2,3-Diaminopropane', '4-04-00-01255 (Beilstein Handbook Reference)', 'AI3-11523', 'BRN 0605274', 'CCRIS 4863', 'EINECS 201-155-9'] |  |  | propane-1,2-diamine |  |  | CC(N)CN |  |  | C3H10N2 |  |  | EDI |  |  | 1998
5694 | 0 | 0 | 0 | 0 | 0 | 0 | 0 | 0 | 0 | 0 | 0 | 0 | 0 | 0 | 0 | 0 | 0 | 0 | 0 | 0 | 0 | 0 | 0 | 0 | 0 | 0 | 0 | 0 | 0 | 0 | 0 | 0 | 0 | 0 | 0 | 0 | 0 | 0 | 0 | 1 | 0 | 0 | 0 | 0 | 0 | 0 | 0 | 0 | 0 | 0 | 0 | 10.1021/cm980308d | no |  | 0 |  |  | 96 | 180 |  |  |  |  | 1,2-diamino-2-methylpropane |  |  | EDI |  |  | aluminum isopropoxide, H3PO4, ethylene glycol, CoCO3*xH2O | [13 empty] | ['2-methylpropane-1,2-diamine', '(2-amino-1,1-dimethyl-ethyl)amine', '811-93-8', '1,2-Propanediamine, 2-methyl-', 'NSC17717', 'SBB008491', '2-Methyl-1,2-propanediamine', '2-Methylpropylenediamine', '4-04-00-01306 (Beilstein Handbook Reference)', 'BRN 0773658', 'EINECS 212-374-4', 'Methyl-2 propanediamine-1,2', 'NSC 17717', '1,2-Diamino-2-methylpropane'] |  |  | 2-methylpropane-1,2-diamine |  |  | CC(C)(N)CN |  |  | C4H12N2 |  |  | EDI |  |  | 1998
5695 | 0 | 0 | 0.5454545 | 0 | 0 | 0 | 0 | 0 | 0 | 0 | 0 | 0 | 0 | 0 | 0 | 0 | 0 | 0.09090909 | 0 | 0 | 0 | 0.3636364 | 0 | 0 | 0 | 0 | 0 | 0 | 0 | 0 | 0 | 0 | 0 | 0 | 0 | 0 | 0 | 0 | 0 | 0 | 0 | 0 | 0 | 0 | 0 | 0 | 0 | 0 | 0 | 0 | 0 | 10.1021/cm980308d | yes |  | 0 |  |  | 720 | 160 |  |  |  |  | 1,2-diaminopropane |  |  | EDI |  |  | Co(NO3)2, HGaCl4, H3PO4 | [13 empty] | ['propane-1,2-diamine', '(2-amino-1-methyl-ethyl)amine', '10424-38-1', '68928-99-4', '78-90-0', 'NSC 175731', 'Propylene diamine', 'Propylenediamine', 'UN2258', 'propane-1,2-diamine', 'CHEBI:30630', 'NSC175731', 'WLN: ZY1&1Z', '1,2-Propanediamine, (.+/-.)-', 'pn', '117498_ALDRICH', 'NCGC00090951-01', '1,2-DIAMINOPROPANE', '1,2-Propanediamine', '1,2-Propylenediamine [UN2258] [Corrosive]', '2,3-Diaminopropane', '4-04-00-01255 (Beilstein Handbook Reference)', 'AI3-11523', 'BRN 0605274', 'CCRIS 4863', 'EINECS 201-155-9'] |  |  | propane-1,2-diamine |  |  | CC(N)CN |  |  | C3H10N2 |  |  | EDI |  |  | 1998
5696 | 0 | 0 | 0 | 0 | 0 | 0 | 0 | 0 | 0 | 0 | 0 | 0 | 0 | 0 | 0 | 0 | 0 | 0 | 0 | 0 | 0 | 0 | 0 | 0 | 0 | 0 | 0 | 0 | 0 | 0 | 0 | 0 | 0 | 0 | 0 | 0 | 0 | 0 | 0 | 1 | 0 | 0 | 0 | 0 | 0 | 0 | 0 | 0 | 0 | 0 | 0 | 10.1021/cm980308d | no | 0 | 0 | 24 | 0 | 96 | 180 |  |  | 0 | 0 | 1,2-diaminopropane |  |  | EDI |  |  | CoCO3*xH2O, H3PO4, Ga(NO3)3, ethylene glycol |  | 0 | 0 | 0 | 0 | 0 | 0 | 0 | 0 |  |  |  |  | ['propane-1,2-diamine', '(2-amino-1-methyl-ethyl)amine', '10424-38-1', '68928-99-4', '78-90-0', 'NSC 175731', 'Propylene diamine', 'Propylenediamine', 'UN2258', 'propane-1,2-diamine', 'CHEBI:30630', 'NSC175731', 'WLN: ZY1&1Z', '1,2-Propanediamine, (.+/-.)-', 'pn', '117498_ALDRICH', 'NCGC00090951-01', '1,2-DIAMINOPROPANE', '1,2-Propanediamine', '1,2-Propylenediamine [UN2258] [Corrosive]', '2,3-Diaminopropane', '4-04-00-01255 (Beilstein Handbook Reference)', 'AI3-11523', 'BRN 0605274', 'CCRIS 4863', 'EINECS 201-155-9'] |  |  | propane-1,2-diamine |  |  | CC(N)CN |  |  | C3H10N2 |  |  | EDI |  |  | 1998
5697
5698 | 0.01895735 | 0 | 0 | 0.0121327 | 0 | 0 | 0 | 0 | 0 | 0 | 0 | 0 | 0 | 0 | 0 | 0 | 0 | 0 | 0 | 0 | 0 | 0 | 0 | 0 | 0 | 0 | 0 | 0 | 0 | 0 | 0 | 0 | 0 | 0 | 0 | 0 | 0 | 0 | 0 | 0.9478673 | 0 | 0.008151659 | 0 | 0 | 0.003730986 | 0 | 0 | 0 | 0 | 0 | 0 | 10.1021/cm980410a | yes |  | 0.012891 |  |  | 240 | 150 | no |  |  |  | triethylmethylammonium |  |  | MTW |  |  | NaOH, H2SO4 | [10 empty] | High-Resolution Electron Microscopy Study of ZSM-12 (MTW) | ['corresponding image contrast simulations', 'experimental electron diffraction patterns', 'fit sda interacts markedly'] | ['nuclear magnetic resonance spectroscopy', 'synthesized using triethylmethylammonium bromide', 'see figure 3'] | ['triethyl-methylazanium', 'triethyl-methyl-ammonium', 'triethyl-methylammonium', 'triethyl-methyl-azanium', 'Triethylmethylammonium', 'ZINC01845416', 'InChI=1/C7H18N/c1-5-8(4,6-2)7-3/h5-7H2,1-4H3/q+', 'Ethanaminium, N,N-diethyl-N-methyl-'] |  |  | triethyl-methylazanium |  |  | CC[N+](C)(CC)CC |  |  | C7H18N |  |  | MTW |  |  | 1998
5699 | 0.01876173 | 0 | 0 | 0.01876173 | 0 | 0 | 0 | 0 | 0 | 0 | 0 | 0 | 0 | 0 | 0 | 0 | 0 | 0 | 0 | 0 | 0 | 0 | 0 | 0 | 0 | 0 | 0 | 0 | 0 | 0 | 0 | 0 | 0 | 0 | 0 | 0 | 0 | 0 | 0 | 0.9380863 | 0 | 0.001876173 | 0 | 0 | 0 | 0 | 0 | 0 | 0 | 0 | 0 | 10.1021/cm980410a | yes | 0 | 0.02251407 | 0 | 0 | 288 | 150 | no |  | 0 | 0 | 2,7-dibenzyl-2,7-dimethyl-2,7-diazoniaspiro[4,4]nonane |  |  | MTW |  |  | NaOH |  | 0 | 0 | 0 | 0 | 0 | 0 | 0 | 0 | [10 empty] | C[N+]1(Cc2ccccc2)CCC2(CC[N+](C)(Cc3ccccc3)C2)C1 |  |  | C23H32N2 |  |  | MTW |  |  | 1998
5700
5701 | 0 | 0 | 0 | 0 | 0 | 0 | 0 | 0 | 0 | 0 | 0 | 0 | 0 | 0 | 0 | 0 | 0 | 0 | 0 | 0 | 0 | 0 | 0 | 0 | 0 | 0 | 0 | 0 | 0 | 0 | 0 | 0 | 0 | 0 | 0 | 0 | 0 | 0 | 0 | 1 | 0 | 0 | 0 | 0 | 0 | 0 | 0 | 0 | 0 | 0 | 0 | 10.1021/cm9804113 | no | 0 | 0 | 0 | 0 | 144 | 150 | yes |  | 60 | 0 | tert-Butyltrimethylammonium |  |  | octadecasil |  |  | TEOS, HF |  | 0 | 0 | 0 | 0 | 0 | 0 | 0 | 0 |  | Calcination of Octadecasil: Fluoride Removal and Symmetry of the Pure SiO2 Host | ['ray powder diffraction data', 'propose chemically feasible pathways', 'energy minimization calculations support'] | ['performed hydrothermally using f', 'chemical analysis found 5', 'solid per 100 g'] | ['tert-butyl-trimethylazanium', 'tert-butyl-trimethyl-ammonium', 'tert-butyl-trimethylammonium', 'tert-butyl-trimethyl-azanium'] |  |  | tert-butyl-trimethylazanium |  |  | CC(C)(C)[N+](C)(C)C |  |  | C7H18N |  |  | AST |  |  | 1998
5702
5703 | 0.02392344 | 0 | 0 | 0 | 0 | 0 | 0 | 0 | 0 | 0 | 0 | 0 | 0 | 0 | 0 | 0 | 0 | 0 | 0 | 0 | 0 | 0 | 0 | 0 | 0 | 0 | 0 | 0 | 0 | 0 | 0 | 0 | 0 | 0 | 0 | 0 | 0 | 0 | 0 | 0.9569378 | 0 | 0.009569378 | 0 | 0 | 0 | 0 | 0 | 0 | 0 | 0 | 0 | 10.1021/cm9900655 | yes |  | 0.009569378 |  |  | 240 | 175 |  |  |  |  | tetrapropylammonium |  |  | ZSM-5 |  |  | TEOS | [10 empty] | Layered Intermediates in Zeolite Synthesis: Are Structures Related? | ['whole crystallization period tends', 'two layered materials seem', 'formed via layered intermediates'] | ['lined stainless steel autoclave', '100 ), tetraethylammonium hydroxide', 'trimethylammonium )) hydroxide'] | ['tetrapropylazanium', 'Tetrapropylammonium', '13010-31-6', 'ZINC01669523', '1-Propanaminium, N,N,N-tripropyl-', 'InChI=1/C12H28N/c1-5-9-13(10-6-2,11-7-3)12-8-4/h5-12H2,1-4H3/q+', 'Tetrapropylammonium', 'Tetrapropylamine'] |  |  | tetrapropylazanium |  |  | CCC[N+](CCC)(CCC)CCC |  |  | C12H28N |  |  | MFI |  |  | 1999
5704 | 0.1131516 | 0.0006223339 | 0 | 0 | 0 | 0 | 0 | 0 | 0 | 0 | 0 | 0 | 0 | 0 | 0 | 0 | 0 | 0 | 0 | 0 | 0 | 0 | 0 | 0 | 0 | 0 | 0 | 0 | 0 | 0 | 0 | 0 | 0 | 0 | 0 | 0 | 0 | 0 | 0 | 0.769431 | 0 | 0.05997035 | 0.01131516 | 0 | 0 | 0 | 0 | 0 | 0 | 0 | 0 | 10.1021/cm9900655 | yes |  | 0.04550958 |  |  | 360 | 135 | yes |  |  |  | tetraethylammonium | hexamethonium |  | beta |  |  | TEOS | [13 empty] | ['tetraethylazanium', 'Tetraethylammonium', '4-04-00-00331 (Beilstein Handbook Reference)', 'AMMONIUM, TETRAETHYL-', 'BRN 1738225', 'Ethanaminium, N,N,N-triethyl- (9CI)', 'N,N,N-Triethylethanaminium', 'Tetraetilammonio [Italian]', 'Tetramon', 'Tetrylammonium', 'ZINC00896981', 'Lopac-T-2265', 'CHEBI:44296', 'NEt4(+)', '[NEt4](+)', 'Ammonium, tetraethyl-, dodeca-.mu.-chlorohexachlorohexatantalate(2-)(2:1), octahedro-', 'Ethanaminium, N,N,N-triethyl-, dodeca-.mu.-chlorohexachlorohexatantalate(2-) octahedro (2:1)', 'NSC156315', 'nchembio874-comp2', 'NCGC00016008-01', 'NET', 'tetraethylazanium', 'InChI=1/C8H20N/c1-5-9(6-2,7-3)8-4/h5-8H2,1-4H3/q+', 'C07512', 'Tetraethylammonium', 'E4N', 'TETRAETHYLAMMONIUM ION'] | ['trimethyl-(6-trimethylazaniumylhexyl)azanium dihydroxide', 'trimethyl-(6-trimethylammoniohexyl)ammonium dihydroxide', '2079-78-9', '60-25-3', '870-62-2', '52605_FLUKA', 'Hexamethonium hydroxide solution', "N,N,N,N',N',N'-Hexamethylhexamethylenediammonium dihydroxide", 'Benzohexamethonium', "1,6-Hexanediaminium, N,N,N,N',N',N'-hexamethyl-", 'Ammonium, hexamethylenebis(trimethyl-', 'BRN 1760389', 'Hexamethonium', 'Bistrium', 'Hexon', 'Hexamethonum', 'Hexane-1,6-bis(trimethylammonium)', 'Hexanium', 'Hexonium', 'Esametonio [Italian]'] |  | tetraethylazanium | trimethyl-(6-trimethylazaniumylhexyl)azanium dihydroxide |  | CC[N+](CC)(CC)CC | C[N+](C)(C)CCCCCC[N+](C)(C)C |  | C8H20N | C12H32N2O2 |  | *BEA |  |  | 1999
5705 | 0.03104857 | 0.0002359692 | 0 | 0 | 0 | 0 | 0 | 0 | 0 | 0 | 0 | 0 | 0 | 0 | 0 | 0 | 0 | 0 | 0 | 0 | 0 | 0 | 0 | 0 | 0 | 0 | 0 | 0 | 0 | 0 | 0 | 0 | 0 | 0 | 0 | 0 | 0 | 0 | 0 | 0.9314572 | 0 | 0.006209714 | 0.01241943 | 0 | 0 | 0 | 0 | 0 | 0 | 0 | 0 | 10.1021/cm9900655 | yes | 0 | 0.01862914 | 0 | 0 | 144 | 180 | yes |  | 0 | 0 | tetraethylammonium | hexamethonium |  | ZSM-48 |  |  | TEOS |  | 0 | 0 | 0 | 0 | 0 | 0 | 0 | 0 |  |  |  |  | ['tetraethylazanium', 'Tetraethylammonium', '4-04-00-00331 (Beilstein Handbook Reference)', 'AMMONIUM, TETRAETHYL-', 'BRN 1738225', 'Ethanaminium, N,N,N-triethyl- (9CI)', 'N,N,N-Triethylethanaminium', 'Tetraetilammonio [Italian]', 'Tetramon', 'Tetrylammonium', 'ZINC00896981', 'Lopac-T-2265', 'CHEBI:44296', 'NEt4(+)', '[NEt4](+)', 'Ammonium, tetraethyl-, dodeca-.mu.-chlorohexachlorohexatantalate(2-)(2:1), octahedro-', 'Ethanaminium, N,N,N-triethyl-, dodeca-.mu.-chlorohexachlorohexatantalate(2-) octahedro (2:1)', 'NSC156315', 'nchembio874-comp2', 'NCGC00016008-01', 'NET', 'tetraethylazanium', 'InChI=1/C8H20N/c1-5-9(6-2,7-3)8-4/h5-8H2,1-4H3/q+', 'C07512', 'Tetraethylammonium', 'E4N', 'TETRAETHYLAMMONIUM ION'] | ['trimethyl-(6-trimethylazaniumylhexyl)azanium dihydroxide', 'trimethyl-(6-trimethylammoniohexyl)ammonium dihydroxide', '2079-78-9', '60-25-3', '870-62-2', '52605_FLUKA', 'Hexamethonium hydroxide solution', "N,N,N,N',N',N'-Hexamethylhexamethylenediammonium dihydroxide", 'Benzohexamethonium', "1,6-Hexanediaminium, N,N,N,N',N',N'-hexamethyl-", 'Ammonium, hexamethylenebis(trimethyl-', 'BRN 1760389', 'Hexamethonium', 'Bistrium', 'Hexon', 'Hexamethonum', 'Hexane-1,6-bis(trimethylammonium)', 'Hexanium', 'Hexonium', 'Esametonio [Italian]'] |  | tetraethylazanium | trimethyl-(6-trimethylazaniumylhexyl)azanium dihydroxide |  | CC[N+](CC)(CC)CC | C[N+](C)(C)CCCCCC[N+](C)(C)C |  | C8H20N | C12H32N2O2 |  | *MRE |  |  | 1999
5706
5707 | 0 | 0 | 0.06666667 | 0 | 0 | 0 | 0 | 0 | 0 | 0 | 0 | 0 | 0 | 0 | 0 | 0 | 0.05 | 0 | 0 | 0 | 0 | 0 | 0 | 0 | 0 | 0 | 0 | 0 | 0 | 0 | 0 | 0 | 0 | 0 | 0 | 0 | 0 | 0 | 0 | 0.8333333 | 0 | 0.05 | 0 | 0 | 0 | 0 | 0 | 0 | 0 | 0 | 0 | 10.1021/cm991175e | yes | 0 | 0 | 0.1666666666 | 0 | 24 | 150 |  |  | 0 | 8.8 | ethylenediamine |  |  | UiO-20 |  |  | Mg3(PO4)2*8H2O, H3PO4 | Fluka, Merck | 0 | 0.4 | 0 | 0 | 0 | 0 | 0 | 0 |  | Synthesis and Crystal Structure of the Organically Templated Open Framework Magnesium Phosphate UiO-20 with DTF Topology | ['space group c 2', 'zinc phosphate daf', 'zinc arsenate ucsb'] | ['first mixing mg 3', 'fluka ), 85 wt', 'h 3 po 4'] | ['ethane-1,2-diamine', 'ethyne-1,2-diamine', 'Oxalonitrile', 'CYANOGEN', '2-aminoethynylamine', 'Ethanedinitrile', '107-15-3', '8030-24-8', '85404-18-8', '211750-61-7', '460-19-5', '15808-32-9', '68845-05-6', '27308-78-7', '2074-87-5', 'ETHANE,1,2-DIAMINO', 'InChI=1/C2H8N2/c3-1-2-4/h1-4H', 'E1521_SIGMA', '(CN)2', 'LS-431', 'E1649_SIAL', 'NCCN', 'Cyano radical (CN)', '2-Aminoethylammonium chloride', 'EINECS 242-181-0', '03550_FLUKA', 'CYANOGEN', 'Carbon nitride', 'Carbon nitride (C2N2)', 'Cyanogen (C2N2)', 'Cyanogen [UN1026] [Poison gas]', 'Cyanogene [French]', 'Dicyan', 'Dicyanogen', 'EINECS 207-306-5', 'Ethanedinitrile', 'HSDB 2130', 'Nitriloacetonitrile', 'Oxalic acid dinitrile', 'Oxalonitrile', 'Oxalyl cyanide', 'Prussite', 'RCRA waste no. P031', 'RCRA waste number P031', 'UN1026', 'Ethylenediamine, piperazine polymer', '240729_ALDRICH', '15068_RIEDEL', 'Cyanogen radical', 'Ethylene diamine', '41008_FLUKA', 'Ethylenediamine solution', 'NCGC00091527-01', 'Carbon nitride radical', 'Ethylenediamine (USP/JP15)', 'C2N2', 'CHEBI:29308', '391085_ALDRICH', 'AIDS060575', 'Carbon mononitride', '1,2-Diamino-ethaan [Dutch]', '1,2-Diamino-ethano [Italian]', '1,2-Diaminoaethan [German]', '1,2-Diaminoethane', '1,2-Ethanediamine', '1,2-Ethylenediamine', '4-04-00-01166 (Beilstein Handbook Reference)', 'AI3-24231', 'Aethaldiamin [German]', 'Aethylenediamin [German]', 'Algicode 106L', 'Amerstat 274', 'Aminophylline Injection', 'BRN 0605263', 'CCRIS 5224', 'Caswell No. 437', 'Dimethylenediamine', 'EINECS 203-468-6', 'EPA Pesticide Chemical Code 004205', 'ETHYLENEDIAMINE', 'Ethyleendiamine [Dutch]', 'Ethylendiamine', 'Ethylene-diamine [French]', 'Ethylenediamine [JAN]', 'Ethylenediamine [UN1604] [Corrosive]', 'HSDB 535', 'NCI-C60402', 'UN1604', 'beta-Aminoethylamine', 'ethane-1,2-diamine', 'oxalic nitrile', 'CHEBI:30347', 'AIDS-060575', 'Monocyanogen', 'D01114', 'E26266_SIAL', '1,2-Ethanediamine, homopolymer', 'Cyanide radical', 'bis(nitridocarbon)(C--C)'] |  |  | ['ethane-1,2-diamine', 'ethyne-1,2-diamine', 'Oxalonitrile'] |  |  | NCCN |  |  | C2H8N2 |  |  | DFT |  |  | 2000
5708
5709 | 0 | 0 | 0 | 0 | 0 | 0 | 0 | 0 | 0 | 0 | 0 | 0 | 0 | 0 | 0 | 0 | 0 | 0 | 0 | 0 | 0 | 0 | 0 | 0 | 0 | 0 | 0 | 0 | 0 | 0 | 0 | 0 | 0 | 0 | 0 | 0 | 0 | 0 | 0 | 1 | 0 | 0 | 0 | 0 | 0 | 0 | 0 | 0 | 0 | 0 | 0 | 10.1021/cr500010r | no | 0 | 0 | 0 | 0 | 0 | 0 |  |  | 0 | 0 | [8 empty] | 0 | 0 | 0 | 0 | 0 | 0 | 0 | 0 |  | New Stories of Zeolite Structures: Their Descriptions, Determinations, Predictions, and Evaluations | [] | ['obtain reasonable tat distances', 'electron microscopy data within', 'coordinated gyroidal srs net'] | [15 empty] | 2014
5710
5711 | 0 | 0 | 0 | 0 | 0 | 0 | 0 | 0 | 0 | 0 | 0 | 0 | 0 | 0 | 0 | 0 | 0 | 0 | 0 | 0 | 0 | 0 | 0 | 0 | 0 | 0 | 0 | 0 | 0 | 0 | 0 | 0 | 0 | 0 | 0 | 0 | 0 | 0 | 0 | 1 | 0 | 0 | 0 | 0 | 0 | 0 | 0 | 0 | 0 | 0 | 0 | 10.1021/cr9600971 | no | 0 | 0 | 0 | 0 | 0 | 0 |  |  | 0 | 0 | [8 empty] | 0 | 0 | 0 | 0 | 0 | 0 | 0 | 0 |  | Transition-Metal Ions in Aluminophosphate and Silicoaluminophosphate Molecular Sieves:â Location, Interaction with Adsorbates and Catalytic Properties | ['transition metal ions titanium', 'microporous crystalline materials comparable', 'sapo molecular sieves cover'] | ['unique environments upon cu', '1a ese experiments indicate', 'two nonequivalent methanol molecules'] | [15 empty] | 1999
5712
5713 | 0.01515152 | 0.03030303 | 0.03030303 | 0 | 0 | 0 | 0 | 0 | 0 | 0 | 0 | 0 | 0 | 0 | 0 | 0 | 0 | 0 | 0 | 0 | 0 | 0 | 0 | 0 | 0 | 0 | 0 | 0 | 0 | 0 | 0 | 0 | 0 | 0 | 0 | 0 | 0 | 0 | 0 | 0.9090909 | 0 | 0.01515152 | 0 | 0 | 0 | 0 | 0 | 0 | 0 | 0 | 0 | 10.1021/cs400495j | yes |  | 0 |  |  | 176 | 200 | no |  |  |  | cyclohexylamine |  |  | SAPO-44 |  |  | pseudoboehmite, phosphoric acid, fumed silica | marathwada, Fisher, Aldrich | [9 empty] | Efficient, Stable, and Reusable Silicoaluminophosphate for the One-Pot Production of Furfural from Hemicellulose | ['least 8 catalytic cycles', 'tolerant solid acid catalysts', 'undergo morphological changes'] | [] | ['Cyclohexanamine', 'Cyclohexylamine', '157973-60-9', '143247-75-0', '108-91-8', 'AIDS-008396', 'AIDS008396', 'HAI', 'C104655_ALDRICH', '1-Aminocyclohexane', '1-Cyclohexylamine', '4-12-00-00008 (Beilstein Handbook Reference)', 'AI3-15323', 'Aminocyclohexane', 'Aminohexahydrobenzene', 'Aniline, hexahydro-', 'BRN 0471175', 'Benzenamine, hexahydro-', 'CCRIS 3645', 'InChI=1/C6H13N/c7-6-4-2-1-3-5-6/h6H,1-5,7H', 'Cyclohexylamine [UN2357] [Corrosive]', 'EINECS 203-629-0', 'HSDB 918', 'Hexahydroaniline', 'Hexahydrobenzenamine', 'UN2357', 'NCI60_004907', 'C00571', 'Cyclohexanamine', 'Cyclohexylamine', '1-AMINO-CYCLOHEXANE', '240648_ALDRICH', 'LS-473', 'CHEBI:15773', 'Cyclohexyl amine', 'c0690', 'ST5213819'] |  |  | Cyclohexanamine |  |  | NC1CCCCC1 |  |  | C6H13N |  |  | CHA |  |  | 2013
5714 | 0.03528582 | 0.01834862 | 0.01834862 | 0 | 0 | 0 | 0 | 0 | 0 | 0 | 0 | 0 | 0 | 0 | 0 | 0 | 0 | 0 | 0 | 0 | 0 | 0 | 0 | 0 | 0 | 0 | 0 | 0 | 0 | 0 | 0 | 0 | 0 | 0 | 0 | 0 | 0 | 0 | 0 | 0.9174312 | 0 | 0.01058574 | 0 | 0 | 0 | 0 | 0 | 0 | 0 | 0 | 0 | 10.1021/cs400495j | yes |  | 0 | 0.25 |  | 2.5 | 200 |  |  |  |  | cyclohexylamine |  |  | SAPO-5 |  |  | aluminum isopropoxide, phosphoric acid, silica sol | marathwada, Fisher, Aldrich | [12 empty] | ['Cyclohexanamine', 'Cyclohexylamine', '157973-60-9', '143247-75-0', '108-91-8', 'AIDS-008396', 'AIDS008396', 'HAI', 'C104655_ALDRICH', '1-Aminocyclohexane', '1-Cyclohexylamine', '4-12-00-00008 (Beilstein Handbook Reference)', 'AI3-15323', 'Aminocyclohexane', 'Aminohexahydrobenzene', 'Aniline, hexahydro-', 'BRN 0471175', 'Benzenamine, hexahydro-', 'CCRIS 3645', 'InChI=1/C6H13N/c7-6-4-2-1-3-5-6/h6H,1-5,7H', 'Cyclohexylamine [UN2357] [Corrosive]', 'EINECS 203-629-0', 'HSDB 918', 'Hexahydroaniline', 'Hexahydrobenzenamine', 'UN2357', 'NCI60_004907', 'C00571', 'Cyclohexanamine', 'Cyclohexylamine', '1-AMINO-CYCLOHEXANE', '240648_ALDRICH', 'LS-473', 'CHEBI:15773', 'Cyclohexyl amine', 'c0690', 'ST5213819'] |  |  | Cyclohexanamine |  |  | NC1CCCCC1 |  |  | C6H13N |  |  | AFI |  |  | 2013
5715 | 0.002217295 | 0.0443459 | 0.0443459 | 0 | 0 | 0 | 0 | 0 | 0 | 0 | 0 | 0 | 0 | 0 | 0 | 0 | 0 | 0 | 0 | 0 | 0 | 0 | 0 | 0 | 0 | 0 | 0 | 0 | 0 | 0 | 0 | 0 | 0 | 0 | 0 | 0 | 0 | 0 | 0 | 0.886918 | 0 | 0.02217295 | 0 | 0 | 0 | 0 | 0 | 0 | 0 | 0 | 0 | 10.1021/cs400495j | yes |  | 0 | 2 |  | 24 | 200 |  |  |  |  | di-n-propylamine |  |  | SAPO-11 |  |  | pseudoboehmite, phosphoric acid, silica sol | marathwada, Fisher, Aldrich | [12 empty] | ['N-propylpropan-1-amine', 'DIPROPYLAMINE', '142-84-7', 'DIPROPYL-AMINE', '1-Propanamine, N-propyl-', 'AI3-24037', 'BRN 0505974', 'CCRIS 4805', 'DIPROPYLAMINE', 'Di-n-propylamine', 'Dipropylamine [UN2383] [Flammable liquid]', 'EINECS 205-565-9', 'HSDB 2644', 'N-Propyl-1-propanamine', 'RCRA waste no. U110', 'RCRA waste number U110', 'UN2383', 'n-Dipropylamine', 'D214752_ALDRICH', '240087_ALDRICH', 'N-propylpropan-1-amine', 'InChI=1/C6H15N/c1-3-5-7-6-4-2/h7H,3-6H2,1-2H'] |  |  | N-propylpropan-1-amine |  |  | CCCNCCC |  |  | C6H15N |  |  | AEL |  |  | 2013
5716 | 0.005555556 | 0.02222222 | 0.009259259 | 0 | 0 | 0 | 0 | 0 | 0 | 0 | 0 | 0 | 0 | 0 | 0 | 0 | 0 | 0 | 0 | 0 | 0 | 0 | 0 | 0 | 0 | 0 | 0 | 0 | 0 | 0 | 0 | 0 | 0 | 0 | 0 | 0 | 0 | 0 | 0 | 0.9259259 | 0 | 0.03703704 | 0 | 0 | 0 | 0 | 0 | 0 | 0 | 0 | 0 | 10.1021/cs400495j | yes | 0 | 0 | 0.25 | 0 | 144 | 200 | no |  | 0 | 0 | di-n-propylamine |  |  | SAPO-46 |  |  | orthophosphoric acid, pseudoboehmite, fumed silica | marathwada, Fisher, Aldrich | 0 | 0 | 0 | 0 | 0 | 0 | 0 | 0 |  |  |  |  | ['N-propylpropan-1-amine', 'DIPROPYLAMINE', '142-84-7', 'DIPROPYL-AMINE', '1-Propanamine, N-propyl-', 'AI3-24037', 'BRN 0505974', 'CCRIS 4805', 'DIPROPYLAMINE', 'Di-n-propylamine', 'Dipropylamine [UN2383] [Flammable liquid]', 'EINECS 205-565-9', 'HSDB 2644', 'N-Propyl-1-propanamine', 'RCRA waste no. U110', 'RCRA waste number U110', 'UN2383', 'n-Dipropylamine', 'D214752_ALDRICH', '240087_ALDRICH', 'N-propylpropan-1-amine', 'InChI=1/C6H15N/c1-3-5-7-6-4-2/h7H,3-6H2,1-2H'] |  |  | N-propylpropan-1-amine |  |  | CCCNCCC |  |  | C6H15N |  |  | AFS |  |  | 2013
5717
5718 | 0.02396868 | 0.0005326374 | 0 | 0 | 0.006338385 | 0 | 0 | 0 | 0 | 0 | 0 | 0 | 0 | 0 | 0 | 0 | 0 | 0 | 0 | 0 | 0 | 0 | 0 | 0 | 0 | 0 | 0 | 0 | 0 | 0 | 0 | 0 | 0 | 0 | 0 | 0 | 0 | 0 | 0 | 0.9555514 | 0 | 0.0072705 | 0 | 0 | 0 | 0 | 0 | 0 | 0 | 0 | 0 | 10.1021/cs400855p | yes | 0 | 0.006338385 | 0 | 0 | 48 | 160 | yes |  | 0 | 0 | 1,8-Diaminooctane |  |  | ZSM-22 |  |  | Ludox AS-40, sodium aluminum oxide, KOH | Aldrich, Beijing, Beijing | 45 | 0 | 0 | 0 | 0 | 0 | 0 | 0 |  | Origin of the Low Olefin Production over HZSM-22 and HZSM-23 Zeolites: External Acid Sites and Pore Mouth Catalysis | ['pore mouth acid sites', 'similar pore structures', 'hydrocarbon pool mechanism'] | ['nh4no3 solution three times', 'sodium aluminum oxide', 'remove no3 -.'] | ['octane-1,8-diamine', '8-aminooctylamine', '3-04-00-00612 (Beilstein Handbook Reference)', 'DIA', 'OCTANE 1,8-DIAMINE', '33200_FLUKA', '1,8-Diaminooctane', '1,8-Octamethylenediamine', '1,8-Octanediamine', '1,8-Octylenediamine', 'octane-1,8-diamine', 'BRN 1735426', 'EINECS 206-764-3', 'Octamethylenediamine', 'D22401_ALDRICH', '1,8-Diaminooctane solution', '1,8-Diaminooctane 1 M solution', '16426_FLUKA', 'Additive Screening Solution 35/Fluka kit no 78374'] |  |  | octane-1,8-diamine |  |  | NCCCCCCCCN |  |  | C8H20N2 |  |  | TON |  |  | 2014
5719
5720 | 0 | 0 | 0.04021448 | 0 | 0 | 0 | 0 | 0 | 0 | 0 | 0 | 0 | 0 | 0 | 0 | 0 | 0 | 0 | 0 | 0 | 0 | 0 | 0 | 0.01340483 | 0 | 0 | 0 | 0 | 0 | 0 | 0 | 0 | 0 | 0 | 0 | 0 | 0 | 0 | 0 | 0.8927614 | 0 | 0.0536193 | 0 | 0 | 0.03865979 | 0 | 0 | 0 | 0 | 0 | 0 | 10.1021/ic0203872 | yes |  | 0 |  |  | 72 | 75 |  |  | 23 | 3 | 1,4-diazacycloheptane |  |  | amorphous |  |  | ZnO, phosphoric acid, HCl, acetic acid |  |  | 0.8 | [7 empty] | Hydro/Solvothermal Synthesis and Structures of New Zinc Phosphates of Varying Dimensionality | ['coordinated oxygen atom forming', 'dimensional structure closely related', 'shared chains fused'] | ['lined stainless steel autoclave', 'many single crystals indicated', 'pure aqueous medium'] | ['1,4-diazepane', '505-66-8', 'H16604_ALDRICH', 'InChI=1/C5H12N2/c1-2-6-4-5-7-3-1/h6-7H,1-5H', '53585_FLUKA', 'SBB004367', '1,4-Diazacycloheptane', '1H-1,4-Diazepine, hexahydro-', '5-23-03-00240 (Beilstein Handbook Reference)', 'BRN 0102711', 'EINECS 208-016-1', 'Hexahydro-1,4-diazepine', 'Homopiperazine', 'Perhydro-1,4-diazepine', 'Trimethyleneethylenediamine', '2,3,4,5,6,7-Hexahydro-1H-1,4-diazepine'] |  |  | 1,4-diazepane |  |  | C1CNCCNC1 |  |  | C5H12N2 | [5 empty] | 2002
5721 | 0 | 0 | 0.05089059 | 0 | 0 | 0 | 0 | 0 | 0 | 0 | 0 | 0 | 0 | 0 | 0 | 0 | 0 | 0 | 0 | 0 | 0 | 0 | 0 | 0.02544529 | 0 | 0 | 0 | 0 | 0 | 0 | 0 | 0 | 0 | 0 | 0 | 0 | 0 | 0 | 0 | 0.8473282 | 0 | 0.07633588 | 0 | 0 | 0.05980861 | 0 | 0 | 0 | 0 | 0 | 0 | 10.1021/ic0203872 | yes |  | 0 |  |  | 72 | 75 |  |  | 23 | 8 | 1,4-diazacycloheptane |  |  | amorphous |  |  | ZnO, phosphoric acid, HCl, acetic acid |  |  | 0.9 | [10 empty] | ['1,4-diazepane', '505-66-8', 'H16604_ALDRICH', 'InChI=1/C5H12N2/c1-2-6-4-5-7-3-1/h6-7H,1-5H', '53585_FLUKA', 'SBB004367', '1,4-Diazacycloheptane', '1H-1,4-Diazepine, hexahydro-', '5-23-03-00240 (Beilstein Handbook Reference)', 'BRN 0102711', 'EINECS 208-016-1', 'Hexahydro-1,4-diazepine', 'Homopiperazine', 'Perhydro-1,4-diazepine', 'Trimethyleneethylenediamine', '2,3,4,5,6,7-Hexahydro-1H-1,4-diazepine'] |  |  | 1,4-diazepane |  |  | C1CNCCNC1 |  |  | C5H12N2 | [5 empty] | 2002
5722 | 0 | 0 | 0.05089059 | 0 | 0 | 0 | 0 | 0 | 0 | 0 | 0 | 0 | 0 | 0 | 0 | 0 | 0 | 0 | 0 | 0 | 0 | 0 | 0 | 0.02544529 | 0 | 0 | 0 | 0 | 0 | 0 | 0 | 0 | 0 | 0 | 0 | 0 | 0 | 0 | 0 | 0.8473282 | 0 | 0.07633588 | 0 | 0 | 0.05980861 | 0 | 0 | 0 | 0 | 0 | 0 | 10.1021/ic0203872 | yes | 0 | 0 | 0 | 0 | 72 | 75 |  |  | 23 | 8 | 1,4-diazacycloheptane |  |  | amorphous |  |  | ZnO, phosphoric acid, HCl, acetic acid |  | 0 | 0.6 | [10 empty] | ['1,4-diazepane', '505-66-8', 'H16604_ALDRICH', 'InChI=1/C5H12N2/c1-2-6-4-5-7-3-1/h6-7H,1-5H', '53585_FLUKA', 'SBB004367', '1,4-Diazacycloheptane', '1H-1,4-Diazepine, hexahydro-', '5-23-03-00240 (Beilstein Handbook Reference)', 'BRN 0102711', 'EINECS 208-016-1', 'Hexahydro-1,4-diazepine', 'Homopiperazine', 'Perhydro-1,4-diazepine', 'Trimethyleneethylenediamine', '2,3,4,5,6,7-Hexahydro-1H-1,4-diazepine'] |  |  | 1,4-diazepane |  |  | C1CNCCNC1 |  |  | C5H12N2 | [5 empty] | 2002
5723 | 0 | 0 | 0.04021448 | 0 | 0 | 0 | 0 | 0 | 0 | 0 | 0 | 0 | 0 | 0 | 0 | 0 | 0 | 0 | 0 | 0 | 0 | 0 | 0 | 0.01340483 | 0 | 0 | 0 | 0 | 0 | 0 | 0 | 0 | 0 | 0 | 0 | 0 | 0 | 0 | 0 | 0.8927614 | 0.2008239 | 0.0536193 | 0 | 0 | 0.03089598 | 0 | 0 | 0 | 0 | 0 | 0 | 10.1021/ic0203872 | yes |  | 0 |  |  | 72 | 75 |  |  | 23 | 3 | 1,4-diazacycloheptane |  |  | [C5N2H14][Zn(HPO4)2]·xH2O |  |  | ZnO, phosphoric acid, HCl, acetic acid, THF |  |  | 0.8 | [10 empty] | ['1,4-diazepane', '505-66-8', 'H16604_ALDRICH', 'InChI=1/C5H12N2/c1-2-6-4-5-7-3-1/h6-7H,1-5H', '53585_FLUKA', 'SBB004367', '1,4-Diazacycloheptane', '1H-1,4-Diazepine, hexahydro-', '5-23-03-00240 (Beilstein Handbook Reference)', 'BRN 0102711', 'EINECS 208-016-1', 'Hexahydro-1,4-diazepine', 'Homopiperazine', 'Perhydro-1,4-diazepine', 'Trimethyleneethylenediamine', '2,3,4,5,6,7-Hexahydro-1H-1,4-diazepine'] |  |  | 1,4-diazepane |  |  | C1CNCCNC1 |  |  | C5H12N2 | [5 empty] | 2002
5724 | 0 | 0 | 0.05089059 | 0 | 0 | 0 | 0 | 0 | 0 | 0 | 0 | 0 | 0 | 0 | 0 | 0 | 0 | 0 | 0 | 0 | 0 | 0 | 0 | 0.02544529 | 0 | 0 | 0 | 0 | 0 | 0 | 0 | 0 | 0 | 0 | 0 | 0 | 0 | 0 | 0 | 0.8473282 | 0.1891368 | 0.07633588 | 0 | 0 | 0.04849661 | 0 | 0 | 0 | 0 | 0 | 0 | 10.1021/ic0203872 | yes |  | 0 |  |  | 72 | 75 |  |  | 23 | 8 | 1,4-diazacycloheptane |  |  | [C5N2H14][Zn3(H2O)(PO4)2(HPO4)] |  |  | ZnO, phosphoric acid, HCl, acetic acid, THF |  |  | 0.9 | [10 empty] | ['1,4-diazepane', '505-66-8', 'H16604_ALDRICH', 'InChI=1/C5H12N2/c1-2-6-4-5-7-3-1/h6-7H,1-5H', '53585_FLUKA', 'SBB004367', '1,4-Diazacycloheptane', '1H-1,4-Diazepine, hexahydro-', '5-23-03-00240 (Beilstein Handbook Reference)', 'BRN 0102711', 'EINECS 208-016-1', 'Hexahydro-1,4-diazepine', 'Homopiperazine', 'Perhydro-1,4-diazepine', 'Trimethyleneethylenediamine', '2,3,4,5,6,7-Hexahydro-1H-1,4-diazepine'] |  |  | 1,4-diazepane |  |  | C1CNCCNC1 |  |  | C5H12N2 | [5 empty] | 2002
5725 | 0 | 0 | 0.05089059 | 0 | 0 | 0 | 0 | 0 | 0 | 0 | 0 | 0 | 0 | 0 | 0 | 0 | 0 | 0 | 0 | 0 | 0 | 0 | 0 | 0.02544529 | 0 | 0 | 0 | 0 | 0 | 0 | 0 | 0 | 0 | 0 | 0 | 0 | 0 | 0 | 0 | 0.8473282 | 0.1891368 | 0.07633588 | 0 | 0 | 0.04849661 | 0 | 0 | 0 | 0 | 0 | 0 | 10.1021/ic0203872 | yes | 0 | 0 | 0 | 0 | 72 | 75 |  |  | 23 | 8 | 1,4-diazacycloheptane |  |  | [C5N2H14][Zn2(HPO4)3]·H2O |  |  | ZnO, phosphoric acid, HCl, acetic acid, THF |  | 0 | 0.6 | 0 | 0 | 0 | 0 | 0 | 0 |  |  |  |  | ['1,4-diazepane', '505-66-8', 'H16604_ALDRICH', 'InChI=1/C5H12N2/c1-2-6-4-5-7-3-1/h6-7H,1-5H', '53585_FLUKA', 'SBB004367', '1,4-Diazacycloheptane', '1H-1,4-Diazepine, hexahydro-', '5-23-03-00240 (Beilstein Handbook Reference)', 'BRN 0102711', 'EINECS 208-016-1', 'Hexahydro-1,4-diazepine', 'Homopiperazine', 'Perhydro-1,4-diazepine', 'Trimethyleneethylenediamine', '2,3,4,5,6,7-Hexahydro-1H-1,4-diazepine'] |  |  | 1,4-diazepane |  |  | C1CNCCNC1 |  |  | C5H12N2 |  |  | ABW |  |  | 2002
5726
5727 | 0 | 0 | 0 | 0 | 0 | 0 | 0 | 0 | 0 | 0 | 0 | 0 | 0 | 0 | 0 | 0 | 0 | 0 | 0 | 0 | 0 | 0 | 0 | 0 | 0 | 0 | 0 | 0 | 0 | 0 | 0 | 0 | 0 | 0 | 0 | 0 | 0 | 0 | 0 | 1 | 0 | 0 | 0 | 0 | 0 | 0 | 0 | 0 | 0 | 0 | 0 | 10.1021/ic025603l | no |  | 0 |  |  | 70 | 70 |  |  |  | 8 |  |  |  | ABW |  |  | H3AsO4, Zn(NO3)2, ammonia | [10 empty] | New Low Temperature Synthetic Route to an Ammonium Zinc Arsenate Zeolite Analogue with an ABW-Type Structure | ['type ammonium zinc arsenate', 'waste metals may', 'waste management community'] | ['sealed hdpe bottle', 'fine white powder', 'ammonium zinc arsenate'] | [12 empty] | ABW |  |  | 2002
5728 | 0 | 0 | 0 | 0 | 0 | 0 | 0 | 0 | 0 | 0 | 0 | 0 | 0 | 0 | 0 | 0 | 0 | 0 | 0 | 0 | 0 | 0 | 0 | 0 | 0 | 0 | 0 | 0 | 0 | 0 | 0 | 0 | 0 | 0 | 0 | 0 | 0 | 0 | 0 | 1 | 0 | 0 | 0 | 0 | 0 | 0 | 0 | 0 | 0 | 0 | 0 | 10.1021/ic025603l | no | 0 | 0 | 1 | 0 | 192 | 170 |  |  | 0 | 8.02 | 3,3'-diaminodipropylamine |  |  | ABW |  |  | arsenic acid, Zn(NO3)2*6H2O, Ga(NO3)3, ethylene glycol |  | 0 | 0 | 0 | 0 | 0 | 0 | 0 | 0 |  |  |  |  | ['N-(3-aminopropyl)propane-1,3-diamine', 'Bis(3-aminopropyl)amine', '56-18-8', "3,3'-azanediyldi(propanamine)", 'CHEBI:16841', 'N-(3-aminopropyl)propane-1,3-diamine', "3,3'-Iminodi(propylamine)", "3,3'-Iminodipropylamine [UN2269] [Corrosive]", '3,3-Diaminodipropylamine', '4-04-00-01278 (Beilstein Handbook Reference)', 'AI3-25361', 'BRN 1071254', 'Bis-(3-aminopropyl)amine', 'CCRIS 4826', 'Dipropylenetriamine (VAN)', 'Dipropylentriamin [German]', 'EINECS 200-261-2', 'IMINOBIS(3-PROPYLAMINE)', 'NSC 7773', 'Norspermidine', 'UN2269', 'I1006_ALDRICH', "3,3'-IMINODIPROPYLAMINE", "3,3'-Iminobispropylamine", 'Bis(3-aminopropyl)amine', 'C03375', 'I7006_SIGMA', '14520_FLUKA', '1,3-Propanediamine, N-(3-aminopropyl)-', '1,7-Diamino-4-azaheptane', "1-Propanamine, 3,3'-iminobis-", "3,3'-Diaminodipropylamine", "3,3'-Iminobis(propylamine)", "3,3'-Iminobis[propylamine]", '4-Azaheptane-1,7-diamine', 'Aminobis(propylamine)', 'Caldine', "Dipropylamine, 3,3'-diamino-", 'Dipropylenetriamine', 'Imino-bis(3-propylamine)', 'Iminobis(propylamine)', 'Initiating explosive iminobispropylamine', 'N-(3-Aminopropyl)-1,3-propanediamine', 'N-3-Aminopropyl-1,3-diaminopropane', 'NSC7773', 'P 2 (hardener)', "Propylamine, 3,3'-iminobis-", 'WLN: Z3M3Z'] |  |  | N-(3-aminopropyl)propane-1,3-diamine |  |  | NCCCNCCCN |  |  | C6H17N3 |  |  | ABW |  |  | 2002
5729
5730 | 0 | 0.001963479 | 0.007853917 | 0 | 0 | 0 | 0 | 0 | 0 | 0 | 0 | 0 | 0 | 0 | 0 | 0 | 0 | 0 | 0 | 0.0005890438 | 0 | 0 | 0 | 0 | 0 | 0 | 0 | 0 | 0 | 0 | 0 | 0 | 0 | 0 | 0 | 0 | 0 | 0 | 0 | 0.9817396 | 0 | 0.007853917 | 0 | 0 | 0 | 0 | 0 | 0 | 0 | 0 | 0 | 10.1021/ic035329a | yes |  | 0 |  |  | 144 | 180 | no |  |  | 8 | 1,4-diazabicyclo[2.2.2]octane |  |  | dense |  |  | manganese chloride tetrahydrate, aluminum triisopropoxide, orthophosphoric acid | [10 empty] | &lsqb;C6N2H14&rsqb;0.5·&lsqb;MnAl3(PO4)4(H2O)2&rsqb;: A Manganese(II)-Substituted Aluminophosphate with AFN Topology | ['diprotonated dabco cations reside', 'rsqb ;, triclinic p1', 'ii )- substituted aluminophosphate'] | ['lined stainless steel autoclave', 'siemens d5005 diffractometer', 'ray powder diffraction'] | ['1,4-Diazabicyclo[2.2.2]octane', '101484-19-9', '150605-01-9', '203072-11-1', '23790-33-2', '88935-43-7', '280-57-9', '1,4-Diazabicyclo[2.2.2]octane solution', '290734_ALDRICH', 'Dabco 33-LV', 'ST5192129', '1,4-Diaza[2.2.2]bicyclooctane', '1,4-Diazabicyclo[2.2.2]octane', '1,4-Diazobicyclo[2.2.2]octane', '1,4-Ethylenepiperazine', 'Bicyclo[2.2.2]-1,4-diazaoctane', 'D 33LV', 'Dabco', 'Dabco 33LV', "N,N'-endo-Ethylenepiperazine", 'NSC56362', 'Triethylenediamine', 'InChI=1/C6H12N2/c1-2-8-5-3-7(1)4-6-8/h1-6H', '1,4-DIAZABICYCLO(2.2.2)OCTANE', '1,4-Diazabicyclo-octane', '1,4-Diazobicyclo(2.2.2)octane', 'AI3-24809', 'Bicyclo(2,2,2)-1,4-diazaoctane', 'CCRIS 6692', 'Dabco EG', 'Dabco R-8020', 'Dabco S-25', 'Dabco crystal', 'EINECS 205-999-9', 'HSDB 5556', 'NSC 56362', 'TED', 'TEDA', 'Texacat TD 100', 'Thancat TD 33', 'D27802_ALDRICH'] |  |  | 1,4-Diazabicyclo[2.2.2]octane |  |  | C1CN2CCN1CC2 |  |  | C6H12N2 | [5 empty] | 2004
5731 | 0 | 0.001962323 | 0.007849294 | 0 | 0 | 0 | 0 | 0 | 0 | 0 | 0 | 0 | 0 | 0 | 0 | 0 | 0 | 0 | 0 | 0.001177394 | 0 | 0 | 0 | 0 | 0 | 0 | 0 | 0 | 0 | 0 | 0 | 0 | 0 | 0 | 0 | 0 | 0 | 0 | 0 | 0.9811617 | 0 | 0.007849294 | 0 | 0 | 0 | 0 | 0 | 0 | 0 | 0 | 0 | 10.1021/ic035329a | yes |  | 0 |  |  | 144 | 180 | no |  |  | 8 | 1,4-diazabicyclo[2.2.2]octane |  |  | MnAPO-14 |  |  | manganese chloride tetrahydrate, aluminum triisopropoxide, orthophosphoric acid | [13 empty] | ['1,4-Diazabicyclo[2.2.2]octane', '101484-19-9', '150605-01-9', '203072-11-1', '23790-33-2', '88935-43-7', '280-57-9', '1,4-Diazabicyclo[2.2.2]octane solution', '290734_ALDRICH', 'Dabco 33-LV', 'ST5192129', '1,4-Diaza[2.2.2]bicyclooctane', '1,4-Diazabicyclo[2.2.2]octane', '1,4-Diazobicyclo[2.2.2]octane', '1,4-Ethylenepiperazine', 'Bicyclo[2.2.2]-1,4-diazaoctane', 'D 33LV', 'Dabco', 'Dabco 33LV', "N,N'-endo-Ethylenepiperazine", 'NSC56362', 'Triethylenediamine', 'InChI=1/C6H12N2/c1-2-8-5-3-7(1)4-6-8/h1-6H', '1,4-DIAZABICYCLO(2.2.2)OCTANE', '1,4-Diazabicyclo-octane', '1,4-Diazobicyclo(2.2.2)octane', 'AI3-24809', 'Bicyclo(2,2,2)-1,4-diazaoctane', 'CCRIS 6692', 'Dabco EG', 'Dabco R-8020', 'Dabco S-25', 'Dabco crystal', 'EINECS 205-999-9', 'HSDB 5556', 'NSC 56362', 'TED', 'TEDA', 'Texacat TD 100', 'Thancat TD 33', 'D27802_ALDRICH'] |  |  | 1,4-Diazabicyclo[2.2.2]octane |  |  | C1CN2CCN1CC2 |  |  | C6H12N2 |  |  | AFN |  |  | 2004
5732 | 0 | 0.001961554 | 0.007846214 | 0 | 0 | 0 | 0 | 0 | 0 | 0 | 0 | 0 | 0 | 0 | 0 | 0 | 0 | 0 | 0 | 0.001569243 | 0 | 0 | 0 | 0 | 0 | 0 | 0 | 0 | 0 | 0 | 0 | 0 | 0 | 0 | 0 | 0 | 0 | 0 | 0 | 0.9807768 | 0 | 0.007846214 | 0 | 0 | 0 | 0 | 0 | 0 | 0 | 0 | 0 | 10.1021/ic035329a | yes |  | 0 |  |  | 144 | 180 | no |  |  | 8 | 1,4-diazabicyclo[2.2.2]octane |  |  | MnAPO-14 |  |  | manganese chloride tetrahydrate, aluminum triisopropoxide, orthophosphoric acid | [13 empty] | ['1,4-Diazabicyclo[2.2.2]octane', '101484-19-9', '150605-01-9', '203072-11-1', '23790-33-2', '88935-43-7', '280-57-9', '1,4-Diazabicyclo[2.2.2]octane solution', '290734_ALDRICH', 'Dabco 33-LV', 'ST5192129', '1,4-Diaza[2.2.2]bicyclooctane', '1,4-Diazabicyclo[2.2.2]octane', '1,4-Diazobicyclo[2.2.2]octane', '1,4-Ethylenepiperazine', 'Bicyclo[2.2.2]-1,4-diazaoctane', 'D 33LV', 'Dabco', 'Dabco 33LV', "N,N'-endo-Ethylenepiperazine", 'NSC56362', 'Triethylenediamine', 'InChI=1/C6H12N2/c1-2-8-5-3-7(1)4-6-8/h1-6H', '1,4-DIAZABICYCLO(2.2.2)OCTANE', '1,4-Diazabicyclo-octane', '1,4-Diazobicyclo(2.2.2)octane', 'AI3-24809', 'Bicyclo(2,2,2)-1,4-diazaoctane', 'CCRIS 6692', 'Dabco EG', 'Dabco R-8020', 'Dabco S-25', 'Dabco crystal', 'EINECS 205-999-9', 'HSDB 5556', 'NSC 56362', 'TED', 'TEDA', 'Texacat TD 100', 'Thancat TD 33', 'D27802_ALDRICH'] |  |  | 1,4-Diazabicyclo[2.2.2]octane |  |  | C1CN2CCN1CC2 |  |  | C6H12N2 |  |  | AFN |  |  | 2004
5733 | 0 | 0.001960784 | 0.007843137 | 0 | 0 | 0 | 0 | 0 | 0 | 0 | 0 | 0 | 0 | 0 | 0 | 0 | 0 | 0 | 0 | 0.001960784 | 0 | 0 | 0 | 0 | 0 | 0 | 0 | 0 | 0 | 0 | 0 | 0 | 0 | 0 | 0 | 0 | 0 | 0 | 0 | 0.9803922 | 0 | 0.007843137 | 0 | 0 | 0 | 0 | 0 | 0 | 0 | 0 | 0 | 10.1021/ic035329a | yes |  | 0 |  |  | 144 | 180 | no |  |  | 8 | 1,4-diazabicyclo[2.2.2]octane |  |  | MnAPO-14 |  |  | manganese chloride tetrahydrate, aluminum triisopropoxide, orthophosphoric acid | [13 empty] | ['1,4-Diazabicyclo[2.2.2]octane', '101484-19-9', '150605-01-9', '203072-11-1', '23790-33-2', '88935-43-7', '280-57-9', '1,4-Diazabicyclo[2.2.2]octane solution', '290734_ALDRICH', 'Dabco 33-LV', 'ST5192129', '1,4-Diaza[2.2.2]bicyclooctane', '1,4-Diazabicyclo[2.2.2]octane', '1,4-Diazobicyclo[2.2.2]octane', '1,4-Ethylenepiperazine', 'Bicyclo[2.2.2]-1,4-diazaoctane', 'D 33LV', 'Dabco', 'Dabco 33LV', "N,N'-endo-Ethylenepiperazine", 'NSC56362', 'Triethylenediamine', 'InChI=1/C6H12N2/c1-2-8-5-3-7(1)4-6-8/h1-6H', '1,4-DIAZABICYCLO(2.2.2)OCTANE', '1,4-Diazabicyclo-octane', '1,4-Diazobicyclo(2.2.2)octane', 'AI3-24809', 'Bicyclo(2,2,2)-1,4-diazaoctane', 'CCRIS 6692', 'Dabco EG', 'Dabco R-8020', 'Dabco S-25', 'Dabco crystal', 'EINECS 205-999-9', 'HSDB 5556', 'NSC 56362', 'TED', 'TEDA', 'Texacat TD 100', 'Thancat TD 33', 'D27802_ALDRICH'] |  |  | 1,4-Diazabicyclo[2.2.2]octane |  |  | C1CN2CCN1CC2 |  |  | C6H12N2 |  |  | AFN |  |  | 2004
5734 | 0 | 0.001960016 | 0.007840063 | 0 | 0 | 0 | 0 | 0 | 0 | 0 | 0 | 0 | 0 | 0 | 0 | 0 | 0 | 0 | 0 | 0.002352019 | 0 | 0 | 0 | 0 | 0 | 0 | 0 | 0 | 0 | 0 | 0 | 0 | 0 | 0 | 0 | 0 | 0 | 0 | 0 | 0.9800078 | 0 | 0.007840063 | 0 | 0 | 0 | 0 | 0 | 0 | 0 | 0 | 0 | 10.1021/ic035329a | yes |  | 0 |  |  | 144 | 180 | no |  |  | 8 | 1,4-diazabicyclo[2.2.2]octane |  |  | MnAPO-14 |  |  | manganese chloride tetrahydrate, aluminum triisopropoxide, orthophosphoric acid | [13 empty] | ['1,4-Diazabicyclo[2.2.2]octane', '101484-19-9', '150605-01-9', '203072-11-1', '23790-33-2', '88935-43-7', '280-57-9', '1,4-Diazabicyclo[2.2.2]octane solution', '290734_ALDRICH', 'Dabco 33-LV', 'ST5192129', '1,4-Diaza[2.2.2]bicyclooctane', '1,4-Diazabicyclo[2.2.2]octane', '1,4-Diazobicyclo[2.2.2]octane', '1,4-Ethylenepiperazine', 'Bicyclo[2.2.2]-1,4-diazaoctane', 'D 33LV', 'Dabco', 'Dabco 33LV', "N,N'-endo-Ethylenepiperazine", 'NSC56362', 'Triethylenediamine', 'InChI=1/C6H12N2/c1-2-8-5-3-7(1)4-6-8/h1-6H', '1,4-DIAZABICYCLO(2.2.2)OCTANE', '1,4-Diazabicyclo-octane', '1,4-Diazobicyclo(2.2.2)octane', 'AI3-24809', 'Bicyclo(2,2,2)-1,4-diazaoctane', 'CCRIS 6692', 'Dabco EG', 'Dabco R-8020', 'Dabco S-25', 'Dabco crystal', 'EINECS 205-999-9', 'HSDB 5556', 'NSC 56362', 'TED', 'TEDA', 'Texacat TD 100', 'Thancat TD 33', 'D27802_ALDRICH'] |  |  | 1,4-Diazabicyclo[2.2.2]octane |  |  | C1CN2CCN1CC2 |  |  | C6H12N2 |  |  | AFN |  |  | 2004
5735 | 0 | 0.001960016 | 0.007840063 | 0 | 0 | 0 | 0 | 0 | 0 | 0 | 0 | 0 | 0 | 0 | 0 | 0 | 0 | 0 | 0 | 0.002352019 | 0 | 0 | 0 | 0 | 0 | 0 | 0 | 0 | 0 | 0 | 0 | 0 | 0 | 0 | 0 | 0 | 0 | 0 | 0 | 0.9800078 | 0 | 0.007840063 | 0 | 0 | 0 | 0 | 0 | 0 | 0 | 0 | 0 | 10.1021/ic035329a | yes |  | 0 |  |  | 144 | 180 | no |  |  | 8 | 1,4-diazabicyclo[2.2.2]octane |  |  | MnAPO-14 |  |  | manganese chloride tetrahydrate, aluminum triisopropoxide, orthophosphoric acid | [13 empty] | ['1,4-Diazabicyclo[2.2.2]octane', '101484-19-9', '150605-01-9', '203072-11-1', '23790-33-2', '88935-43-7', '280-57-9', '1,4-Diazabicyclo[2.2.2]octane solution', '290734_ALDRICH', 'Dabco 33-LV', 'ST5192129', '1,4-Diaza[2.2.2]bicyclooctane', '1,4-Diazabicyclo[2.2.2]octane', '1,4-Diazobicyclo[2.2.2]octane', '1,4-Ethylenepiperazine', 'Bicyclo[2.2.2]-1,4-diazaoctane', 'D 33LV', 'Dabco', 'Dabco 33LV', "N,N'-endo-Ethylenepiperazine", 'NSC56362', 'Triethylenediamine', 'InChI=1/C6H12N2/c1-2-8-5-3-7(1)4-6-8/h1-6H', '1,4-DIAZABICYCLO(2.2.2)OCTANE', '1,4-Diazabicyclo-octane', '1,4-Diazobicyclo(2.2.2)octane', 'AI3-24809', 'Bicyclo(2,2,2)-1,4-diazaoctane', 'CCRIS 6692', 'Dabco EG', 'Dabco R-8020', 'Dabco S-25', 'Dabco crystal', 'EINECS 205-999-9', 'HSDB 5556', 'NSC 56362', 'TED', 'TEDA', 'Texacat TD 100', 'Thancat TD 33', 'D27802_ALDRICH'] |  |  | 1,4-Diazabicyclo[2.2.2]octane |  |  | C1CN2CCN1CC2 |  |  | C6H12N2 |  |  | AFN |  |  | 2004
5736 | 0 | 0.001956947 | 0.007827789 | 0 | 0 | 0 | 0 | 0 | 0 | 0 | 0 | 0 | 0 | 0 | 0 | 0 | 0 | 0 | 0 | 0.003913894 | 0 | 0 | 0 | 0 | 0 | 0 | 0 | 0 | 0 | 0 | 0 | 0 | 0 | 0 | 0 | 0 | 0 | 0 | 0 | 0.9784736 | 0 | 0.007827789 | 0 | 0 | 0 | 0 | 0 | 0 | 0 | 0 | 0 | 10.1021/ic035329a | yes |  | 0 |  |  | 144 | 180 | no |  |  | 8 | 1,4-diazabicyclo[2.2.2]octane |  |  | dense |  |  | manganese chloride tetrahydrate, aluminum triisopropoxide, orthophosphoric acid | [13 empty] | ['1,4-Diazabicyclo[2.2.2]octane', '101484-19-9', '150605-01-9', '203072-11-1', '23790-33-2', '88935-43-7', '280-57-9', '1,4-Diazabicyclo[2.2.2]octane solution', '290734_ALDRICH', 'Dabco 33-LV', 'ST5192129', '1,4-Diaza[2.2.2]bicyclooctane', '1,4-Diazabicyclo[2.2.2]octane', '1,4-Diazobicyclo[2.2.2]octane', '1,4-Ethylenepiperazine', 'Bicyclo[2.2.2]-1,4-diazaoctane', 'D 33LV', 'Dabco', 'Dabco 33LV', "N,N'-endo-Ethylenepiperazine", 'NSC56362', 'Triethylenediamine', 'InChI=1/C6H12N2/c1-2-8-5-3-7(1)4-6-8/h1-6H', '1,4-DIAZABICYCLO(2.2.2)OCTANE', '1,4-Diazabicyclo-octane', '1,4-Diazobicyclo(2.2.2)octane', 'AI3-24809', 'Bicyclo(2,2,2)-1,4-diazaoctane', 'CCRIS 6692', 'Dabco EG', 'Dabco R-8020', 'Dabco S-25', 'Dabco crystal', 'EINECS 205-999-9', 'HSDB 5556', 'NSC 56362', 'TED', 'TEDA', 'Texacat TD 100', 'Thancat TD 33', 'D27802_ALDRICH'] |  |  | 1,4-Diazabicyclo[2.2.2]octane |  |  | C1CN2CCN1CC2 |  |  | C6H12N2 | [5 empty] | 2004
5737 | 0 | 0.001967729 | 0.007870917 | 0 | 0 | 0 | 0 | 0 | 0 | 0 | 0 | 0 | 0 | 0 | 0 | 0 | 0 | 0 | 0 | 0.002361275 | 0 | 0 | 0 | 0 | 0 | 0 | 0 | 0 | 0 | 0 | 0 | 0 | 0 | 0 | 0 | 0 | 0 | 0 | 0 | 0.9838646 | 0 | 0.003935458 | 0 | 0 | 0 | 0 | 0 | 0 | 0 | 0 | 0 | 10.1021/ic035329a | yes |  | 0 |  |  | 144 | 180 | no |  |  | 4.5 | 1,4-diazabicyclo[2.2.2]octane |  |  | dense |  |  | manganese chloride tetrahydrate, aluminum triisopropoxide, orthophosphoric acid | [13 empty] | ['1,4-Diazabicyclo[2.2.2]octane', '101484-19-9', '150605-01-9', '203072-11-1', '23790-33-2', '88935-43-7', '280-57-9', '1,4-Diazabicyclo[2.2.2]octane solution', '290734_ALDRICH', 'Dabco 33-LV', 'ST5192129', '1,4-Diaza[2.2.2]bicyclooctane', '1,4-Diazabicyclo[2.2.2]octane', '1,4-Diazobicyclo[2.2.2]octane', '1,4-Ethylenepiperazine', 'Bicyclo[2.2.2]-1,4-diazaoctane', 'D 33LV', 'Dabco', 'Dabco 33LV', "N,N'-endo-Ethylenepiperazine", 'NSC56362', 'Triethylenediamine', 'InChI=1/C6H12N2/c1-2-8-5-3-7(1)4-6-8/h1-6H', '1,4-DIAZABICYCLO(2.2.2)OCTANE', '1,4-Diazabicyclo-octane', '1,4-Diazobicyclo(2.2.2)octane', 'AI3-24809', 'Bicyclo(2,2,2)-1,4-diazaoctane', 'CCRIS 6692', 'Dabco EG', 'Dabco R-8020', 'Dabco S-25', 'Dabco crystal', 'EINECS 205-999-9', 'HSDB 5556', 'NSC 56362', 'TED', 'TEDA', 'Texacat TD 100', 'Thancat TD 33', 'D27802_ALDRICH'] |  |  | 1,4-Diazabicyclo[2.2.2]octane |  |  | C1CN2CCN1CC2 |  |  | C6H12N2 | [5 empty] | 2004
5738 | 0 | 0.001961938 | 0.007847754 | 0 | 0 | 0 | 0 | 0 | 0 | 0 | 0 | 0 | 0 | 0 | 0 | 0 | 0 | 0 | 0 | 0.002354326 | 0 | 0 | 0 | 0 | 0 | 0 | 0 | 0 | 0 | 0 | 0 | 0 | 0 | 0 | 0 | 0 | 0 | 0 | 0 | 0.9809692 | 0 | 0.006866784 | 0 | 0 | 0 | 0 | 0 | 0 | 0 | 0 | 0 | 10.1021/ic035329a | yes |  | 0 |  |  | 144 | 180 | no |  |  | 7 | 1,4-diazabicyclo[2.2.2]octane |  |  | MnAPO-14 |  |  | manganese chloride tetrahydrate, aluminum triisopropoxide, orthophosphoric acid | [13 empty] | ['1,4-Diazabicyclo[2.2.2]octane', '101484-19-9', '150605-01-9', '203072-11-1', '23790-33-2', '88935-43-7', '280-57-9', '1,4-Diazabicyclo[2.2.2]octane solution', '290734_ALDRICH', 'Dabco 33-LV', 'ST5192129', '1,4-Diaza[2.2.2]bicyclooctane', '1,4-Diazabicyclo[2.2.2]octane', '1,4-Diazobicyclo[2.2.2]octane', '1,4-Ethylenepiperazine', 'Bicyclo[2.2.2]-1,4-diazaoctane', 'D 33LV', 'Dabco', 'Dabco 33LV', "N,N'-endo-Ethylenepiperazine", 'NSC56362', 'Triethylenediamine', 'InChI=1/C6H12N2/c1-2-8-5-3-7(1)4-6-8/h1-6H', '1,4-DIAZABICYCLO(2.2.2)OCTANE', '1,4-Diazabicyclo-octane', '1,4-Diazobicyclo(2.2.2)octane', 'AI3-24809', 'Bicyclo(2,2,2)-1,4-diazaoctane', 'CCRIS 6692', 'Dabco EG', 'Dabco R-8020', 'Dabco S-25', 'Dabco crystal', 'EINECS 205-999-9', 'HSDB 5556', 'NSC 56362', 'TED', 'TEDA', 'Texacat TD 100', 'Thancat TD 33', 'D27802_ALDRICH'] |  |  | 1,4-Diazabicyclo[2.2.2]octane |  |  | C1CN2CCN1CC2 |  |  | C6H12N2 |  |  | AFN |  |  | 2004
5739 | 0 | 0.001952362 | 0.007809449 | 0 | 0 | 0 | 0 | 0 | 0 | 0 | 0 | 0 | 0 | 0 | 0 | 0 | 0 | 0 | 0 | 0.002342835 | 0 | 0 | 0 | 0 | 0 | 0 | 0 | 0 | 0 | 0 | 0 | 0 | 0 | 0 | 0 | 0 | 0 | 0 | 0 | 0.9761812 | 0 | 0.01171417 | 0 | 0 | 0 | 0 | 0 | 0 | 0 | 0 | 0 | 10.1021/ic035329a | yes |  | 0 |  |  | 144 | 180 | no |  |  | 99 | 1,4-diazabicyclo[2.2.2]octane |  |  | MnAPO-14 | dense |  | manganese chloride tetrahydrate, aluminum triisopropoxide, orthophosphoric acid | [13 empty] | ['1,4-Diazabicyclo[2.2.2]octane', '101484-19-9', '150605-01-9', '203072-11-1', '23790-33-2', '88935-43-7', '280-57-9', '1,4-Diazabicyclo[2.2.2]octane solution', '290734_ALDRICH', 'Dabco 33-LV', 'ST5192129', '1,4-Diaza[2.2.2]bicyclooctane', '1,4-Diazabicyclo[2.2.2]octane', '1,4-Diazobicyclo[2.2.2]octane', '1,4-Ethylenepiperazine', 'Bicyclo[2.2.2]-1,4-diazaoctane', 'D 33LV', 'Dabco', 'Dabco 33LV', "N,N'-endo-Ethylenepiperazine", 'NSC56362', 'Triethylenediamine', 'InChI=1/C6H12N2/c1-2-8-5-3-7(1)4-6-8/h1-6H', '1,4-DIAZABICYCLO(2.2.2)OCTANE', '1,4-Diazabicyclo-octane', '1,4-Diazobicyclo(2.2.2)octane', 'AI3-24809', 'Bicyclo(2,2,2)-1,4-diazaoctane', 'CCRIS 6692', 'Dabco EG', 'Dabco R-8020', 'Dabco S-25', 'Dabco crystal', 'EINECS 205-999-9', 'HSDB 5556', 'NSC 56362', 'TED', 'TEDA', 'Texacat TD 100', 'Thancat TD 33', 'D27802_ALDRICH'] |  |  | 1,4-Diazabicyclo[2.2.2]octane |  |  | C1CN2CCN1CC2 |  |  | C6H12N2 |  |  | AFN |  |  | 2004
5740 | 0 | 0.001935359 | 0.007741436 | 0 | 0 | 0 | 0 | 0 | 0 | 0 | 0 | 0 | 0 | 0 | 0 | 0 | 0 | 0 | 0 | 0.002322431 | 0 | 0 | 0 | 0 | 0 | 0 | 0 | 0 | 0 | 0 | 0 | 0 | 0 | 0 | 0 | 0 | 0 | 0 | 0 | 0.9676795 | 0 | 0.02032127 | 0 | 0 | 0 | 0 | 0 | 0 | 0 | 0 | 0 | 10.1021/ic035329a | yes | 0 | 0 |  | 0 | 144 | 180 | no |  | 0 | 10.5 | 1,4-diazabicyclo[2.2.2]octane |  |  | amorphous |  |  | manganese chloride tetrahydrate, aluminum triisopropoxide, orthophosphoric acid |  | 0 | 0 | 0 | 0 | 0 | 0 | 0 | 0 |  |  |  |  | ['1,4-Diazabicyclo[2.2.2]octane', '101484-19-9', '150605-01-9', '203072-11-1', '23790-33-2', '88935-43-7', '280-57-9', '1,4-Diazabicyclo[2.2.2]octane solution', '290734_ALDRICH', 'Dabco 33-LV', 'ST5192129', '1,4-Diaza[2.2.2]bicyclooctane', '1,4-Diazabicyclo[2.2.2]octane', '1,4-Diazobicyclo[2.2.2]octane', '1,4-Ethylenepiperazine', 'Bicyclo[2.2.2]-1,4-diazaoctane', 'D 33LV', 'Dabco', 'Dabco 33LV', "N,N'-endo-Ethylenepiperazine", 'NSC56362', 'Triethylenediamine', 'InChI=1/C6H12N2/c1-2-8-5-3-7(1)4-6-8/h1-6H', '1,4-DIAZABICYCLO(2.2.2)OCTANE', '1,4-Diazabicyclo-octane', '1,4-Diazobicyclo(2.2.2)octane', 'AI3-24809', 'Bicyclo(2,2,2)-1,4-diazaoctane', 'CCRIS 6692', 'Dabco EG', 'Dabco R-8020', 'Dabco S-25', 'Dabco crystal', 'EINECS 205-999-9', 'HSDB 5556', 'NSC 56362', 'TED', 'TEDA', 'Texacat TD 100', 'Thancat TD 33', 'D27802_ALDRICH'] |  |  | 1,4-Diazabicyclo[2.2.2]octane |  |  | C1CN2CCN1CC2 |  |  | C6H12N2 | [5 empty] | 2004
5741
5742 | 0 | 0 | 0 | 0 | 0 | 0 | 0 | 0 | 0 | 0 | 0 | 0 | 0 | 0 | 0 | 0 | 0 | 0 | 0 | 0 | 0 | 0 | 0 | 0 | 0 | 0 | 0 | 0 | 0 | 0 | 0 | 0 | 0 | 0 | 0 | 0 | 0 | 0 | 0 | 1 | 0 | 0 | 0 | 0 | 0 | 0 | 0 | 0 | 0 | 0 | 0 | 10.1021/ic048658r | no | 0 | 0 | 4 | 0 | 264 | 170 |  |  | 0 | 8 | diethylenetriamine |  |  | FJ-17 |  |  | H3BO3, pyridine, HF, GeO2 |  | 0 | 0 | 0 | 0 | 0 | 0 | 0 | 0 |  | (C 4 N 3 H 15 )[(BO 2 ) 2 (GeO 2 ) 4 ]:â The First Organically Templated 3D Borogermanate Showing 1D 12-Rings, Large Channels, and a Novel Zeolite-type Framework Topology Constructed from Ge 8 O 24 and B 2 O 7 Cluster Units | ['vertex 1 ), 3a', 'vertex 4 ), 4a', 'pxrd ), tga'] | ['lined stainless steel autoclave', 'bo 4 ), 1514', 'deta ), 3265 cm'] | ['N-(2-aminoethyl)ethane-1,2-diamine', 'Bis(2-aminoethyl)amine', '111-40-0', '73989-30-7', '8076-55-9', '94700-17-1', '98824-35-2', '59135-90-9', '26915-78-6', '53303-76-7', '54018-92-7', '(Aminoethyl)ethanediamine', '1,2-Ethanediamine, N-(2-aminoethyl)-', "2,2'-Diaminodiethylamine", '3-Azapentane-1,5-diamine', 'Barsamide 115', 'Bis(2-aminoethyl)amine', 'Bis[.beta.-aminoethyl]amine', "Diethylamine, 2,2'-diamino-", 'Diethylenetriamine', "Ethylamine, 2,2'-iminobis-", 'Ethylenediamine, N-(2-aminoethyl)-', 'N,N-Bis(2-aminoethyl)amine', 'NSC446', 'WLN: Z2M2Z', '1,4,7-Triazaheptane', '1,5-Diamino-3-azapentane', "2,2'-Iminobis(ethanamine)", "2,2'-Iminodi(ethylamine)", '2-(2-Aminoethylamino)ethylamine', '4-04-00-01238 (Beilstein Handbook Reference)', 'Aminoethylethandiamine', 'Ancamine DETA', 'BRN 0605314', 'Bis(beta-aminoethyl)amine', 'CCRIS 4794', 'ChS-P 1', 'DEH 20', 'Diethylene triamine', 'Diethylenetriamine [UN2079] [Corrosive]', 'EINECS 203-865-4', 'Epicure T', 'Epon 3223', 'H 9506', 'HSDB 525', 'Imino-bis-ethylamine', 'N-(2-Aminoethyl)-1,2-ethanediamine', 'NSC 446', 'UN2079', '2,2&#8242;-Diaminodiethylamine', '2,2&#8242;-Iminodiethylamine', 'D93856_SIAL', 'CHEBI:30629', 'InChI=1/C4H13N3/c5-1-3-7-4-2-6/h7H,1-6H', 'NCGC00166036-01', 'N-(2-aminoethyl)ethane-1,2-diamine', 'dien'] |  |  | N-(2-aminoethyl)ethane-1,2-diamine |  |  | NCCNCCN |  |  | C4H13N3 |  |  | SOS |  |  | 2005
5743
5744 | 0 | 0 | 0 | 0 | 0 | 0 | 0 | 0 | 0 | 0 | 0 | 0 | 0.01061008 | 0 | 0 | 0 | 0 | 0 | 0 | 0 | 0 | 0 | 0 | 0 | 0 | 0 | 0 | 0 | 0 | 0 | 0 | 0 | 0 | 0 | 0 | 0 | 0 | 0 | 0 | 0.9549072 | 0.499336 | 0.03183024 | 0.00265252 | 0 | 0 | 0 | 0 | 0 | 0 | 0 | 0 | 10.1021/ic051039d | yes |  | 0 |  |  | 120 | 170 |  |  |  | 8 | 1,4-diazabicyclo[2.2.2]octane | ethylenediamine |  | ASU-9 | ICMM-8 |  | GeO2, pyridine, ethanol | [10 empty] | GeO2 Natrolite-Type Infinite Four and Eight R-Containing Layers in a 2D Pure-Ge Framework: Ge3O5(OH)4&lsqb;C2N2H10&rsqb; | ['octahedral germanium atom', 'dimensional framework germanate', 'containing layers appears'] | ['ethanol molar composition range', 'lined stainless autoclave', 'differential thermal analyses'] | ['1,4-Diazabicyclo[2.2.2]octane', '101484-19-9', '150605-01-9', '203072-11-1', '23790-33-2', '88935-43-7', '280-57-9', '1,4-Diazabicyclo[2.2.2]octane solution', '290734_ALDRICH', 'Dabco 33-LV', 'ST5192129', '1,4-Diaza[2.2.2]bicyclooctane', '1,4-Diazabicyclo[2.2.2]octane', '1,4-Diazobicyclo[2.2.2]octane', '1,4-Ethylenepiperazine', 'Bicyclo[2.2.2]-1,4-diazaoctane', 'D 33LV', 'Dabco', 'Dabco 33LV', "N,N'-endo-Ethylenepiperazine", 'NSC56362', 'Triethylenediamine', 'InChI=1/C6H12N2/c1-2-8-5-3-7(1)4-6-8/h1-6H', '1,4-DIAZABICYCLO(2.2.2)OCTANE', '1,4-Diazabicyclo-octane', '1,4-Diazobicyclo(2.2.2)octane', 'AI3-24809', 'Bicyclo(2,2,2)-1,4-diazaoctane', 'CCRIS 6692', 'Dabco EG', 'Dabco R-8020', 'Dabco S-25', 'Dabco crystal', 'EINECS 205-999-9', 'HSDB 5556', 'NSC 56362', 'TED', 'TEDA', 'Texacat TD 100', 'Thancat TD 33', 'D27802_ALDRICH'] | ['ethane-1,2-diamine', 'ethyne-1,2-diamine', 'Oxalonitrile', 'CYANOGEN', '2-aminoethynylamine', 'Ethanedinitrile', '107-15-3', '8030-24-8', '85404-18-8', '211750-61-7', '460-19-5', '15808-32-9', '68845-05-6', '27308-78-7', '2074-87-5', 'ETHANE,1,2-DIAMINO', 'InChI=1/C2H8N2/c3-1-2-4/h1-4H', 'E1521_SIGMA', '(CN)2', 'LS-431', 'E1649_SIAL', 'NCCN', 'Cyano radical (CN)', '2-Aminoethylammonium chloride', 'EINECS 242-181-0', '03550_FLUKA', 'CYANOGEN', 'Carbon nitride', 'Carbon nitride (C2N2)', 'Cyanogen (C2N2)', 'Cyanogen [UN1026] [Poison gas]', 'Cyanogene [French]', 'Dicyan', 'Dicyanogen', 'EINECS 207-306-5', 'Ethanedinitrile', 'HSDB 2130', 'Nitriloacetonitrile', 'Oxalic acid dinitrile', 'Oxalonitrile', 'Oxalyl cyanide', 'Prussite', 'RCRA waste no. P031', 'RCRA waste number P031', 'UN1026', 'Ethylenediamine, piperazine polymer', '240729_ALDRICH', '15068_RIEDEL', 'Cyanogen radical', 'Ethylene diamine', '41008_FLUKA', 'Ethylenediamine solution', 'NCGC00091527-01', 'Carbon nitride radical', 'Ethylenediamine (USP/JP15)', 'C2N2', 'CHEBI:29308', '391085_ALDRICH', 'AIDS060575', 'Carbon mononitride', '1,2-Diamino-ethaan [Dutch]', '1,2-Diamino-ethano [Italian]', '1,2-Diaminoaethan [German]', '1,2-Diaminoethane', '1,2-Ethanediamine', '1,2-Ethylenediamine', '4-04-00-01166 (Beilstein Handbook Reference)', 'AI3-24231', 'Aethaldiamin [German]', 'Aethylenediamin [German]', 'Algicode 106L', 'Amerstat 274', 'Aminophylline Injection', 'BRN 0605263', 'CCRIS 5224', 'Caswell No. 437', 'Dimethylenediamine', 'EINECS 203-468-6', 'EPA Pesticide Chemical Code 004205', 'ETHYLENEDIAMINE', 'Ethyleendiamine [Dutch]', 'Ethylendiamine', 'Ethylene-diamine [French]', 'Ethylenediamine [JAN]', 'Ethylenediamine [UN1604] [Corrosive]', 'HSDB 535', 'NCI-C60402', 'UN1604', 'beta-Aminoethylamine', 'ethane-1,2-diamine', 'oxalic nitrile', 'CHEBI:30347', 'AIDS-060575', 'Monocyanogen', 'D01114', 'E26266_SIAL', '1,2-Ethanediamine, homopolymer', 'Cyanide radical', 'bis(nitridocarbon)(C--C)'] |  | 1,4-Diazabicyclo[2.2.2]octane | ['ethane-1,2-diamine', 'ethyne-1,2-diamine', 'Oxalonitrile'] |  | C1CN2CCN1CC2 | NCCN |  | C6H12N2 | C2H8N2 |  | AST |  |  | 2006
5745 | 0 | 0 | 0 | 0 | 0 | 0 | 0 | 0 | 0 | 0 | 0 | 0 | 0.01052632 | 0 | 0 | 0 | 0 | 0 | 0 | 0 | 0 | 0 | 0 | 0 | 0 | 0 | 0 | 0 | 0 | 0 | 0 | 0 | 0 | 0 | 0 | 0 | 0 | 0 | 0 | 0.9473684 | 0.4973545 | 0.03157895 | 0.01052632 | 0 | 0 | 0 | 0 | 0 | 0 | 0 | 0 | 10.1021/ic051039d | yes |  | 0 |  |  | 120 | 170 |  |  |  | 8.5 | 1,4-diazabicyclo[2.2.2]octane | ethylenediamine |  | ICMM-8 | ICMM-6 |  | GeO2, pyridine, ethanol | [13 empty] | ['1,4-Diazabicyclo[2.2.2]octane', '101484-19-9', '150605-01-9', '203072-11-1', '23790-33-2', '88935-43-7', '280-57-9', '1,4-Diazabicyclo[2.2.2]octane solution', '290734_ALDRICH', 'Dabco 33-LV', 'ST5192129', '1,4-Diaza[2.2.2]bicyclooctane', '1,4-Diazabicyclo[2.2.2]octane', '1,4-Diazobicyclo[2.2.2]octane', '1,4-Ethylenepiperazine', 'Bicyclo[2.2.2]-1,4-diazaoctane', 'D 33LV', 'Dabco', 'Dabco 33LV', "N,N'-endo-Ethylenepiperazine", 'NSC56362', 'Triethylenediamine', 'InChI=1/C6H12N2/c1-2-8-5-3-7(1)4-6-8/h1-6H', '1,4-DIAZABICYCLO(2.2.2)OCTANE', '1,4-Diazabicyclo-octane', '1,4-Diazobicyclo(2.2.2)octane', 'AI3-24809', 'Bicyclo(2,2,2)-1,4-diazaoctane', 'CCRIS 6692', 'Dabco EG', 'Dabco R-8020', 'Dabco S-25', 'Dabco crystal', 'EINECS 205-999-9', 'HSDB 5556', 'NSC 56362', 'TED', 'TEDA', 'Texacat TD 100', 'Thancat TD 33', 'D27802_ALDRICH'] | ['ethane-1,2-diamine', 'ethyne-1,2-diamine', 'Oxalonitrile', 'CYANOGEN', '2-aminoethynylamine', 'Ethanedinitrile', '107-15-3', '8030-24-8', '85404-18-8', '211750-61-7', '460-19-5', '15808-32-9', '68845-05-6', '27308-78-7', '2074-87-5', 'ETHANE,1,2-DIAMINO', 'InChI=1/C2H8N2/c3-1-2-4/h1-4H', 'E1521_SIGMA', '(CN)2', 'LS-431', 'E1649_SIAL', 'NCCN', 'Cyano radical (CN)', '2-Aminoethylammonium chloride', 'EINECS 242-181-0', '03550_FLUKA', 'CYANOGEN', 'Carbon nitride', 'Carbon nitride (C2N2)', 'Cyanogen (C2N2)', 'Cyanogen [UN1026] [Poison gas]', 'Cyanogene [French]', 'Dicyan', 'Dicyanogen', 'EINECS 207-306-5', 'Ethanedinitrile', 'HSDB 2130', 'Nitriloacetonitrile', 'Oxalic acid dinitrile', 'Oxalonitrile', 'Oxalyl cyanide', 'Prussite', 'RCRA waste no. P031', 'RCRA waste number P031', 'UN1026', 'Ethylenediamine, piperazine polymer', '240729_ALDRICH', '15068_RIEDEL', 'Cyanogen radical', 'Ethylene diamine', '41008_FLUKA', 'Ethylenediamine solution', 'NCGC00091527-01', 'Carbon nitride radical', 'Ethylenediamine (USP/JP15)', 'C2N2', 'CHEBI:29308', '391085_ALDRICH', 'AIDS060575', 'Carbon mononitride', '1,2-Diamino-ethaan [Dutch]', '1,2-Diamino-ethano [Italian]', '1,2-Diaminoaethan [German]', '1,2-Diaminoethane', '1,2-Ethanediamine', '1,2-Ethylenediamine', '4-04-00-01166 (Beilstein Handbook Reference)', 'AI3-24231', 'Aethaldiamin [German]', 'Aethylenediamin [German]', 'Algicode 106L', 'Amerstat 274', 'Aminophylline Injection', 'BRN 0605263', 'CCRIS 5224', 'Caswell No. 437', 'Dimethylenediamine', 'EINECS 203-468-6', 'EPA Pesticide Chemical Code 004205', 'ETHYLENEDIAMINE', 'Ethyleendiamine [Dutch]', 'Ethylendiamine', 'Ethylene-diamine [French]', 'Ethylenediamine [JAN]', 'Ethylenediamine [UN1604] [Corrosive]', 'HSDB 535', 'NCI-C60402', 'UN1604', 'beta-Aminoethylamine', 'ethane-1,2-diamine', 'oxalic nitrile', 'CHEBI:30347', 'AIDS-060575', 'Monocyanogen', 'D01114', 'E26266_SIAL', '1,2-Ethanediamine, homopolymer', 'Cyanide radical', 'bis(nitridocarbon)(C--C)'] |  | 1,4-Diazabicyclo[2.2.2]octane | ['ethane-1,2-diamine', 'ethyne-1,2-diamine', 'Oxalonitrile'] |  | C1CN2CCN1CC2 | NCCN |  | C6H12N2 | C2H8N2 |  |  |  |  | 2006
5746 | 0 | 0 | 0 | 0 | 0 | 0 | 0 | 0 | 0 | 0 | 0 | 0 | 0.01052632 | 0 | 0 | 0 | 0 | 0 | 0 | 0 | 0 | 0 | 0 | 0 | 0 | 0 | 0 | 0 | 0 | 0 | 0 | 0 | 0 | 0 | 0 | 0 | 0 | 0 | 0 | 0.9473684 | 0.4973545 | 0.03157895 | 0.01052632 | 0 | 0 | 0 | 0 | 0 | 0 | 0 | 0 | 10.1021/ic051039d | yes |  | 0 |  |  | 120 | 170 |  |  |  | 8 | piperazine | ethylenediamine |  | ASU-14 |  |  | GeO2, pyridine, ethanol | [13 empty] | ['Piperazine', '8017-90-1', '8027-81-4', '8057-14-5', '81546-15-8', '110-85-0', 'NCIOpen2_005980', 'NCIOpen2_005575', 'NCIOpen2_005062', 'ST5214437', 'Spectrum5_001817', 'NCIOpen2_005072', 'KBioSS_001593', 'NCIOpen2_001073', 'NCIOpen2_005102', 'NCIOpen2_005108', 'KBio2_001593', 'KBio2_004161', 'KBio2_006729', 'NCIOpen2_000984', 'NCIOpen2_000988', 'KBio1_000038', 'NCIOpen2_005145', 'NCIOpen2_001024', 'NCIOpen2_001031', 'NCIOpen2_001033', 'NCIOpen2_005182', 'NCIOpen2_005185', 'NCIOpen2_005187', 'NCIOpen2_005200', 'NCIOpen2_001071', 'InChI=1/C4H10N2/c1-2-6-4-3-5-1/h5-6H,1-4H', 'PIPERAZINE (HEXAHYDRATE)', 'NINDS_000038', 'IDI1_000038', 'NCIOpen2_001111', '1,4-Piperazine', '5-23-01-00030 (Beilstein Handbook Reference)', 'BRN 0102555', 'CCRIS 5950', 'EINECS 203-808-3', 'Eraverm (VAN)', 'HSDB 1093', 'NSC 474', 'Piperazin [German]', 'Piperazine [UN2579] [Corrosive]', 'Piperazine [USAN]', 'UN2579', 'Vermex', 'NCIOpen2_004992', '80621_FLUKA', 'NCGC00094762-01', 'NCGC00094762-02', 'NCIOpen2_001151', 'Hexahydro-1,4-diazine', '80622_FLUKA', 'NCIOpen2_004830', 'NCIOpen2_004834', 'SPECTRUM1500490', 'NCIOpen2_001231', 'NCIOpen2_004862', 'NCIOpen2_004874', 'NCIOpen2_001262', 'NCIOpen2_001269', 'piperazine hydrate', 'CHEBI:28568', 'NCIOpen2_004904', 'D00807', 'Piperazine (USP)', 'Vermizine', 'Vermizine (TN)', 'NCIOpen2_004910', 'NCIOpen2_004914', 'NCIOpen2_004942', 'P45907_SIAL', 'NCIOpen2_004952', 'NCIOpen2_004954', 'Spectrum_001113', 'NCIOpen2_009422', 'NCIOpen2_004982', 'nchembio814-comp12', '1,4-Diazacyclohexane', '1,4-Diethylenediamine', 'DivK1c_000038', 'Antiren', 'Asca-Trol No. 3', 'Diethyleneimine', 'Dispermine', 'Eraverm', 'NCIOpen2_004994', 'Hexahydropyrazine', 'Lumbrical', 'NSC474', 'Piperazidine', 'Piperazin', 'Piperazine, anhydrous', 'Pipersol', 'Pyrazine hexahydride', 'Pyrazine, hexahydro-', 'Uvilon', 'WLN: T6M DMTJ', 'Worm-A-Ton', 'Wurmirazin', 'NCIOpen2_005022', 'C07973', 'Diethylenediamine', 'Piperazine', 'NCIOpen2_005032', 'NCIOpen2_005034'] | ['ethane-1,2-diamine', 'ethyne-1,2-diamine', 'Oxalonitrile', 'CYANOGEN', '2-aminoethynylamine', 'Ethanedinitrile', '107-15-3', '8030-24-8', '85404-18-8', '211750-61-7', '460-19-5', '15808-32-9', '68845-05-6', '27308-78-7', '2074-87-5', 'ETHANE,1,2-DIAMINO', 'InChI=1/C2H8N2/c3-1-2-4/h1-4H', 'E1521_SIGMA', '(CN)2', 'LS-431', 'E1649_SIAL', 'NCCN', 'Cyano radical (CN)', '2-Aminoethylammonium chloride', 'EINECS 242-181-0', '03550_FLUKA', 'CYANOGEN', 'Carbon nitride', 'Carbon nitride (C2N2)', 'Cyanogen (C2N2)', 'Cyanogen [UN1026] [Poison gas]', 'Cyanogene [French]', 'Dicyan', 'Dicyanogen', 'EINECS 207-306-5', 'Ethanedinitrile', 'HSDB 2130', 'Nitriloacetonitrile', 'Oxalic acid dinitrile', 'Oxalonitrile', 'Oxalyl cyanide', 'Prussite', 'RCRA waste no. P031', 'RCRA waste number P031', 'UN1026', 'Ethylenediamine, piperazine polymer', '240729_ALDRICH', '15068_RIEDEL', 'Cyanogen radical', 'Ethylene diamine', '41008_FLUKA', 'Ethylenediamine solution', 'NCGC00091527-01', 'Carbon nitride radical', 'Ethylenediamine (USP/JP15)', 'C2N2', 'CHEBI:29308', '391085_ALDRICH', 'AIDS060575', 'Carbon mononitride', '1,2-Diamino-ethaan [Dutch]', '1,2-Diamino-ethano [Italian]', '1,2-Diaminoaethan [German]', '1,2-Diaminoethane', '1,2-Ethanediamine', '1,2-Ethylenediamine', '4-04-00-01166 (Beilstein Handbook Reference)', 'AI3-24231', 'Aethaldiamin [German]', 'Aethylenediamin [German]', 'Algicode 106L', 'Amerstat 274', 'Aminophylline Injection', 'BRN 0605263', 'CCRIS 5224', 'Caswell No. 437', 'Dimethylenediamine', 'EINECS 203-468-6', 'EPA Pesticide Chemical Code 004205', 'ETHYLENEDIAMINE', 'Ethyleendiamine [Dutch]', 'Ethylendiamine', 'Ethylene-diamine [French]', 'Ethylenediamine [JAN]', 'Ethylenediamine [UN1604] [Corrosive]', 'HSDB 535', 'NCI-C60402', 'UN1604', 'beta-Aminoethylamine', 'ethane-1,2-diamine', 'oxalic nitrile', 'CHEBI:30347', 'AIDS-060575', 'Monocyanogen', 'D01114', 'E26266_SIAL', '1,2-Ethanediamine, homopolymer', 'Cyanide radical', 'bis(nitridocarbon)(C--C)'] |  | Piperazine | ['ethane-1,2-diamine', 'ethyne-1,2-diamine', 'Oxalonitrile'] |  | C1CNCCN1 | NCCN |  | C4H10N2 | C2H8N2 |  | ASU-14 |  |  | 2006
5747 | 0 | 0 | 0 | 0 | 0 | 0 | 0 | 0 | 0 | 0 | 0 | 0 | 0.01052632 | 0 | 0 | 0 | 0 | 0 | 0 | 0 | 0 | 0 | 0 | 0 | 0 | 0 | 0 | 0 | 0 | 0 | 0 | 0 | 0 | 0 | 0 | 0 | 0 | 0 | 0 | 0.9473684 | 0.4973545 | 0.03157895 | 0.01052632 | 0 | 0 | 0 | 0 | 0 | 0 | 0 | 0 | 10.1021/ic051039d | yes |  | 0 |  |  | 120 | 170 |  |  |  | 8 | homopiperazine | ethylenediamine |  | ICMM-6 | dense |  | GeO2, pyridine, ethanol | [13 empty] | ['1,4-diazepane', '505-66-8', 'H16604_ALDRICH', 'InChI=1/C5H12N2/c1-2-6-4-5-7-3-1/h6-7H,1-5H', '53585_FLUKA', 'SBB004367', '1,4-Diazacycloheptane', '1H-1,4-Diazepine, hexahydro-', '5-23-03-00240 (Beilstein Handbook Reference)', 'BRN 0102711', 'EINECS 208-016-1', 'Hexahydro-1,4-diazepine', 'Homopiperazine', 'Perhydro-1,4-diazepine', 'Trimethyleneethylenediamine', '2,3,4,5,6,7-Hexahydro-1H-1,4-diazepine'] | ['ethane-1,2-diamine', 'ethyne-1,2-diamine', 'Oxalonitrile', 'CYANOGEN', '2-aminoethynylamine', 'Ethanedinitrile', '107-15-3', '8030-24-8', '85404-18-8', '211750-61-7', '460-19-5', '15808-32-9', '68845-05-6', '27308-78-7', '2074-87-5', 'ETHANE,1,2-DIAMINO', 'InChI=1/C2H8N2/c3-1-2-4/h1-4H', 'E1521_SIGMA', '(CN)2', 'LS-431', 'E1649_SIAL', 'NCCN', 'Cyano radical (CN)', '2-Aminoethylammonium chloride', 'EINECS 242-181-0', '03550_FLUKA', 'CYANOGEN', 'Carbon nitride', 'Carbon nitride (C2N2)', 'Cyanogen (C2N2)', 'Cyanogen [UN1026] [Poison gas]', 'Cyanogene [French]', 'Dicyan', 'Dicyanogen', 'EINECS 207-306-5', 'Ethanedinitrile', 'HSDB 2130', 'Nitriloacetonitrile', 'Oxalic acid dinitrile', 'Oxalonitrile', 'Oxalyl cyanide', 'Prussite', 'RCRA waste no. P031', 'RCRA waste number P031', 'UN1026', 'Ethylenediamine, piperazine polymer', '240729_ALDRICH', '15068_RIEDEL', 'Cyanogen radical', 'Ethylene diamine', '41008_FLUKA', 'Ethylenediamine solution', 'NCGC00091527-01', 'Carbon nitride radical', 'Ethylenediamine (USP/JP15)', 'C2N2', 'CHEBI:29308', '391085_ALDRICH', 'AIDS060575', 'Carbon mononitride', '1,2-Diamino-ethaan [Dutch]', '1,2-Diamino-ethano [Italian]', '1,2-Diaminoaethan [German]', '1,2-Diaminoethane', '1,2-Ethanediamine', '1,2-Ethylenediamine', '4-04-00-01166 (Beilstein Handbook Reference)', 'AI3-24231', 'Aethaldiamin [German]', 'Aethylenediamin [German]', 'Algicode 106L', 'Amerstat 274', 'Aminophylline Injection', 'BRN 0605263', 'CCRIS 5224', 'Caswell No. 437', 'Dimethylenediamine', 'EINECS 203-468-6', 'EPA Pesticide Chemical Code 004205', 'ETHYLENEDIAMINE', 'Ethyleendiamine [Dutch]', 'Ethylendiamine', 'Ethylene-diamine [French]', 'Ethylenediamine [JAN]', 'Ethylenediamine [UN1604] [Corrosive]', 'HSDB 535', 'NCI-C60402', 'UN1604', 'beta-Aminoethylamine', 'ethane-1,2-diamine', 'oxalic nitrile', 'CHEBI:30347', 'AIDS-060575', 'Monocyanogen', 'D01114', 'E26266_SIAL', '1,2-Ethanediamine, homopolymer', 'Cyanide radical', 'bis(nitridocarbon)(C--C)'] |  | 1,4-diazepane | ['ethane-1,2-diamine', 'ethyne-1,2-diamine', 'Oxalonitrile'] |  | C1CNCCNC1 | NCCN |  | C5H12N2 | C2H8N2 |  |  |  |  | 2006
5748 | 0 | 0 | 0 | 0 | 0 | 0 | 0 | 0 | 0 | 0 | 0 | 0 | 0.01052632 | 0 | 0 | 0 | 0 | 0 | 0 | 0 | 0 | 0 | 0 | 0 | 0 | 0 | 0 | 0 | 0 | 0 | 0 | 0 | 0 | 0 | 0 | 0 | 0 | 0 | 0 | 0.9473684 | 0.4973545 | 0.03157895 | 0.01052632 | 0 | 0 | 0 | 0 | 0 | 0 | 0 | 0 | 10.1021/ic051039d | yes |  | 0 |  |  | 120 | 170 |  |  |  | 8.5 | 1-methylpiperazine | ethylenediamine |  | ICMM-6 | dense |  | GeO2, pyridine, ethanol | [13 empty] | ['1-Methylpiperazine', '109-01-3', 'NSC 30195', 'InChI=1/C5H12N2/c1-7-4-2-6-3-5-7/h6H,2-5H2,1H', 'ST5213820', '14549_FLUKA', '5-23-01-00082 (Beilstein Handbook Reference)', 'AI3-25360', 'BRN 0102724', 'CCRIS 6686', 'EINECS 203-639-5', '1-Methylpiperazine', '4-Methylpiperazine', "N'-Methylpiperazine", 'N-Methylpiperazine', 'NSC30195', 'Piperazine, 1-methyl-', 'WLN: T6M DNTJ D1', 'N-METHYL-PIPERAZINE', '68810_FLUKA', 'NSC30675', '130001_ALDRICH'] | ['ethane-1,2-diamine', 'ethyne-1,2-diamine', 'Oxalonitrile', 'CYANOGEN', '2-aminoethynylamine', 'Ethanedinitrile', '107-15-3', '8030-24-8', '85404-18-8', '211750-61-7', '460-19-5', '15808-32-9', '68845-05-6', '27308-78-7', '2074-87-5', 'ETHANE,1,2-DIAMINO', 'InChI=1/C2H8N2/c3-1-2-4/h1-4H', 'E1521_SIGMA', '(CN)2', 'LS-431', 'E1649_SIAL', 'NCCN', 'Cyano radical (CN)', '2-Aminoethylammonium chloride', 'EINECS 242-181-0', '03550_FLUKA', 'CYANOGEN', 'Carbon nitride', 'Carbon nitride (C2N2)', 'Cyanogen (C2N2)', 'Cyanogen [UN1026] [Poison gas]', 'Cyanogene [French]', 'Dicyan', 'Dicyanogen', 'EINECS 207-306-5', 'Ethanedinitrile', 'HSDB 2130', 'Nitriloacetonitrile', 'Oxalic acid dinitrile', 'Oxalonitrile', 'Oxalyl cyanide', 'Prussite', 'RCRA waste no. P031', 'RCRA waste number P031', 'UN1026', 'Ethylenediamine, piperazine polymer', '240729_ALDRICH', '15068_RIEDEL', 'Cyanogen radical', 'Ethylene diamine', '41008_FLUKA', 'Ethylenediamine solution', 'NCGC00091527-01', 'Carbon nitride radical', 'Ethylenediamine (USP/JP15)', 'C2N2', 'CHEBI:29308', '391085_ALDRICH', 'AIDS060575', 'Carbon mononitride', '1,2-Diamino-ethaan [Dutch]', '1,2-Diamino-ethano [Italian]', '1,2-Diaminoaethan [German]', '1,2-Diaminoethane', '1,2-Ethanediamine', '1,2-Ethylenediamine', '4-04-00-01166 (Beilstein Handbook Reference)', 'AI3-24231', 'Aethaldiamin [German]', 'Aethylenediamin [German]', 'Algicode 106L', 'Amerstat 274', 'Aminophylline Injection', 'BRN 0605263', 'CCRIS 5224', 'Caswell No. 437', 'Dimethylenediamine', 'EINECS 203-468-6', 'EPA Pesticide Chemical Code 004205', 'ETHYLENEDIAMINE', 'Ethyleendiamine [Dutch]', 'Ethylendiamine', 'Ethylene-diamine [French]', 'Ethylenediamine [JAN]', 'Ethylenediamine [UN1604] [Corrosive]', 'HSDB 535', 'NCI-C60402', 'UN1604', 'beta-Aminoethylamine', 'ethane-1,2-diamine', 'oxalic nitrile', 'CHEBI:30347', 'AIDS-060575', 'Monocyanogen', 'D01114', 'E26266_SIAL', '1,2-Ethanediamine, homopolymer', 'Cyanide radical', 'bis(nitridocarbon)(C--C)'] |  | 1-Methylpiperazine | ['ethane-1,2-diamine', 'ethyne-1,2-diamine', 'Oxalonitrile'] |  | CN1CCNCC1 | NCCN |  | C5H12N2 | C2H8N2 |  |  |  |  | 2006
5749 | 0 | 0 | 0 | 0 | 0 | 0 | 0 | 0 | 0 | 0 | 0 | 0 | 0.01052632 | 0 | 0 | 0 | 0 | 0 | 0 | 0 | 0 | 0 | 0 | 0 | 0 | 0 | 0 | 0 | 0 | 0 | 0 | 0 | 0 | 0 | 0 | 0 | 0 | 0 | 0 | 0.9473684 | 0.4973545 | 0.03157895 | 0.01052632 | 0 | 0 | 0 | 0 | 0 | 0 | 0 | 0 | 10.1021/ic051039d | yes |  | 0 |  |  | 120 | 170 |  |  |  | 8.5 | hexamethylenetetramine | ethylenediamine |  | dense |  |  | GeO2, pyridine, ethanol | [13 empty] | ['24911-88-4', '100-97-0', '11103-67-6', '15978-33-3', '56549-34-9', '74734-16-0', '91773-48-7', '398160_SIAL', 'KBioGR_001563', 'BSPBio_003380', 'Spectrum5_001603', '1,3,5,7-Tetraazatricyclo(3.3.1.13,7)decane hydroiodide', 'KBio3_002600', 'NCGC00094719-01', 'SBB008794', 'EINECS 246-528-7', 'NCGC00094719-02', 'Spectrum3_001730', 'Hexamine', '1,3,5,7-Tetraazatricyclo (3.3.1.1(3,7))decane', '1,3,5,7-Tetraazatricyclo(3.3.1.1(sup 37))decane', '1,3,5,7-Tetraazatricyclo(3.3.1.13,7)decane', 'AI3-09611', 'CCRIS 2297', 'Caswell No. 482', 'EINECS 202-905-8', 'EPA Pesticide Chemical Code 045501', 'Esametilentetramina [Italian]', 'HMT', 'HSDB 563', 'Hexa (vulcanization accelerator)', 'Hexamethylenamine', 'Hexamethylene tetramine', 'Hexamethylenetetramine [UN1328] [Flammable solid]', 'Hexamethylenetetramine solutions', 'Hexamethylenetetraminum', 'Hexamethylentetramin [German]', 'Hexamethylentetramine', 'Hexamethylentetraminum', 'Hexaminum', 'Hexasan (VAN)', 'Metenamina [INN-Spanish]', 'Methenamine [USAN:INN]', 'Methenaminum [INN-Latin]', 'Metramine', 'NSC 26346', 'NSC 403347', 'Nocceler H', 'S 4 (heterocycle)', 'Sanceler H', 'UN1328', 'Vulkacit H 30', 'SPECTRUM1500394', '1,3,5,7-Tetraazaadamantane', '1,3,5,7-Tetraazatricyclo[3.3.1.13,7]decane', 'Aceto HMT', 'Aminoform', 'Aminoformaldehyde', 'Ammoform', 'Ammonioformaldehyde', 'Antihydral', 'Cystamin', 'Cystogen', 'Duirexol', 'Ekagom H', 'Formamine', 'Formin', 'Formin (heterocycle)', 'Formin (the heterocyclic compound)', 'Herax UTS', 'Heterin', 'Hexa-Flo-Pulver', 'Hexaform', 'Hexaloids', 'Hexamethyleneamine', 'Hexamethylenetetraamine', 'Hexamethylenetetramine', 'Hexamethylenetetramine, tech.', 'Hexamethylenetetramine-palladium chloride adduct', 'Hexamethylentetramin', 'Hexamine (heterocycle)', 'Hexilmethylenamine', '1,3,5,7-tetraazatricyclo[3.3.1.1~3,7~]decane', 'Methamin', 'Methenamin', 'Methenamine', 'NSC26346', 'Preparation AF', 'Resotropin', 'Uramin', 'Uratrine', 'Uritone', 'Urodeine', 'Urotropin', 'Urotropine', 'WLN: T66 B6 A B-C 1B I BN DN FN HNTJ', 'Xametrin', 'component of Uro-Phosphate', 'H11300_ALDRICH', 'Prestwick_79', '15614_RIEDEL', 'Spectrum2_000827', 'Spectrum_000991', 'AIDS-018490', 'AIDS018490', '33233_RIEDEL', 'IDI1_000322', 'KBio1_000322', 'DivK1c_000322', 'SPBio_000753', '1,3,5,7-tetraazatricyclo[3.3.1.1(3,7)]decane', 'CHEBI:6824', 'HMTA', 'Hexamethylenetetramine (aliphatic)', 'Spectrum4_000872', 'InChI=1/C6H12N4/c1-7-2-9-4-8(1)5-10(3-7)6-9/h1-6H', 'KBioSS_001471', 'H6404_SIAL', 'D00393', 'Hexamine (JAN)', 'Hexamine (TN)', 'Methenamine (USP)', 'KBio2_001471', 'KBio2_004039', 'KBio2_006607', 'NINDS_000322'] | ['ethane-1,2-diamine', 'ethyne-1,2-diamine', 'Oxalonitrile', 'CYANOGEN', '2-aminoethynylamine', 'Ethanedinitrile', '107-15-3', '8030-24-8', '85404-18-8', '211750-61-7', '460-19-5', '15808-32-9', '68845-05-6', '27308-78-7', '2074-87-5', 'ETHANE,1,2-DIAMINO', 'InChI=1/C2H8N2/c3-1-2-4/h1-4H', 'E1521_SIGMA', '(CN)2', 'LS-431', 'E1649_SIAL', 'NCCN', 'Cyano radical (CN)', '2-Aminoethylammonium chloride', 'EINECS 242-181-0', '03550_FLUKA', 'CYANOGEN', 'Carbon nitride', 'Carbon nitride (C2N2)', 'Cyanogen (C2N2)', 'Cyanogen [UN1026] [Poison gas]', 'Cyanogene [French]', 'Dicyan', 'Dicyanogen', 'EINECS 207-306-5', 'Ethanedinitrile', 'HSDB 2130', 'Nitriloacetonitrile', 'Oxalic acid dinitrile', 'Oxalonitrile', 'Oxalyl cyanide', 'Prussite', 'RCRA waste no. P031', 'RCRA waste number P031', 'UN1026', 'Ethylenediamine, piperazine polymer', '240729_ALDRICH', '15068_RIEDEL', 'Cyanogen radical', 'Ethylene diamine', '41008_FLUKA', 'Ethylenediamine solution', 'NCGC00091527-01', 'Carbon nitride radical', 'Ethylenediamine (USP/JP15)', 'C2N2', 'CHEBI:29308', '391085_ALDRICH', 'AIDS060575', 'Carbon mononitride', '1,2-Diamino-ethaan [Dutch]', '1,2-Diamino-ethano [Italian]', '1,2-Diaminoaethan [German]', '1,2-Diaminoethane', '1,2-Ethanediamine', '1,2-Ethylenediamine', '4-04-00-01166 (Beilstein Handbook Reference)', 'AI3-24231', 'Aethaldiamin [German]', 'Aethylenediamin [German]', 'Algicode 106L', 'Amerstat 274', 'Aminophylline Injection', 'BRN 0605263', 'CCRIS 5224', 'Caswell No. 437', 'Dimethylenediamine', 'EINECS 203-468-6', 'EPA Pesticide Chemical Code 004205', 'ETHYLENEDIAMINE', 'Ethyleendiamine [Dutch]', 'Ethylendiamine', 'Ethylene-diamine [French]', 'Ethylenediamine [JAN]', 'Ethylenediamine [UN1604] [Corrosive]', 'HSDB 535', 'NCI-C60402', 'UN1604', 'beta-Aminoethylamine', 'ethane-1,2-diamine', 'oxalic nitrile', 'CHEBI:30347', 'AIDS-060575', 'Monocyanogen', 'D01114', 'E26266_SIAL', '1,2-Ethanediamine, homopolymer', 'Cyanide radical', 'bis(nitridocarbon)(C--C)'] |  |  | ['ethane-1,2-diamine', 'ethyne-1,2-diamine', 'Oxalonitrile'] |  | C1N2CN3CN1CN(C2)C3 | NCCN |  | C6H12N4 | C2H8N2 |  |  |  |  | 2006
5750 | 0 | 0 | 0 | 0 | 0 | 0 | 0 | 0 | 0 | 0 | 0 | 0 | 0.01052632 | 0 | 0 | 0 | 0 | 0 | 0 | 0 | 0 | 0 | 0 | 0 | 0 | 0 | 0 | 0 | 0 | 0 | 0 | 0 | 0 | 0 | 0 | 0 | 0 | 0 | 0 | 0.9473684 | 0.4973545 | 0.03157895 | 0.01052632 | 0 | 0 | 0 | 0 | 0 | 0 | 0 | 0 | 10.1021/ic051039d | yes |  | 0 |  |  | 120 | 170 |  |  |  | 8.5 | 1-(2-amino-ethyl)pyrrolidine | ethylenediamine |  | dense |  |  | GeO2, pyridine, ethanol | [13 empty] | ['2-1-pyrrolidinylethanamine', '2-pyrrolidin-1-ylethylamine', '7154-73-6', 'EINECS 230-509-5', 'NSC 73740', '2-pyrrolidin-1-ylethanamine', 'EC-000.1337', 'InChI=1/C6H14N2/c7-3-6-8-4-1-2-5-8/h1-7H', 'SBB004304', '2-Pyrrolidinoethylamine', 'A55357_ALDRICH', '1-(2-AMINOETHYL)PYRROLIDINE', '1-Pyrrolidineethanamine', '2-(1-Pyrrolidinyl)ethylamine', '2-Pyrrolidinoethyl amine', 'N-(2-Aminoethyl)pyrrolidine', 'NSC73740', 'Pyrrolidine, 1-(2-aminoethyl)-', 'Pyrrolidinoethanamine', 'Pyrrolidinoethylamine'] | ['ethane-1,2-diamine', 'ethyne-1,2-diamine', 'Oxalonitrile', 'CYANOGEN', '2-aminoethynylamine', 'Ethanedinitrile', '107-15-3', '8030-24-8', '85404-18-8', '211750-61-7', '460-19-5', '15808-32-9', '68845-05-6', '27308-78-7', '2074-87-5', 'ETHANE,1,2-DIAMINO', 'InChI=1/C2H8N2/c3-1-2-4/h1-4H', 'E1521_SIGMA', '(CN)2', 'LS-431', 'E1649_SIAL', 'NCCN', 'Cyano radical (CN)', '2-Aminoethylammonium chloride', 'EINECS 242-181-0', '03550_FLUKA', 'CYANOGEN', 'Carbon nitride', 'Carbon nitride (C2N2)', 'Cyanogen (C2N2)', 'Cyanogen [UN1026] [Poison gas]', 'Cyanogene [French]', 'Dicyan', 'Dicyanogen', 'EINECS 207-306-5', 'Ethanedinitrile', 'HSDB 2130', 'Nitriloacetonitrile', 'Oxalic acid dinitrile', 'Oxalonitrile', 'Oxalyl cyanide', 'Prussite', 'RCRA waste no. P031', 'RCRA waste number P031', 'UN1026', 'Ethylenediamine, piperazine polymer', '240729_ALDRICH', '15068_RIEDEL', 'Cyanogen radical', 'Ethylene diamine', '41008_FLUKA', 'Ethylenediamine solution', 'NCGC00091527-01', 'Carbon nitride radical', 'Ethylenediamine (USP/JP15)', 'C2N2', 'CHEBI:29308', '391085_ALDRICH', 'AIDS060575', 'Carbon mononitride', '1,2-Diamino-ethaan [Dutch]', '1,2-Diamino-ethano [Italian]', '1,2-Diaminoaethan [German]', '1,2-Diaminoethane', '1,2-Ethanediamine', '1,2-Ethylenediamine', '4-04-00-01166 (Beilstein Handbook Reference)', 'AI3-24231', 'Aethaldiamin [German]', 'Aethylenediamin [German]', 'Algicode 106L', 'Amerstat 274', 'Aminophylline Injection', 'BRN 0605263', 'CCRIS 5224', 'Caswell No. 437', 'Dimethylenediamine', 'EINECS 203-468-6', 'EPA Pesticide Chemical Code 004205', 'ETHYLENEDIAMINE', 'Ethyleendiamine [Dutch]', 'Ethylendiamine', 'Ethylene-diamine [French]', 'Ethylenediamine [JAN]', 'Ethylenediamine [UN1604] [Corrosive]', 'HSDB 535', 'NCI-C60402', 'UN1604', 'beta-Aminoethylamine', 'ethane-1,2-diamine', 'oxalic nitrile', 'CHEBI:30347', 'AIDS-060575', 'Monocyanogen', 'D01114', 'E26266_SIAL', '1,2-Ethanediamine, homopolymer', 'Cyanide radical', 'bis(nitridocarbon)(C--C)'] |  |  | ['ethane-1,2-diamine', 'ethyne-1,2-diamine', 'Oxalonitrile'] |  | NCCN1CCCC1 | NCCN |  | C6H14N2 | C2H8N2 |  |  |  |  | 2006
5751 | 0 | 0 | 0 | 0 | 0 | 0 | 0 | 0 | 0 | 0 | 0 | 0 | 0.01052632 | 0 | 0 | 0 | 0 | 0 | 0 | 0 | 0 | 0 | 0 | 0 | 0 | 0 | 0 | 0 | 0 | 0 | 0 | 0 | 0 | 0 | 0 | 0 | 0 | 0 | 0 | 0.9473684 | 0.4973545 | 0.03157895 | 0.01052632 | 0 | 0 | 0 | 0 | 0 | 0 | 0 | 0 | 10.1021/ic051039d | yes | 0 | 0 | 0 | 0 | 120 | 170 |  |  | 0 | 8.5 | piperidine | ethylenediamine |  | dense |  |  | GeO2, pyridine, ethanol |  | 0 | 0 | 0 | 0 | 0 | 0 | 0 | 0 |  |  |  |  | ['Piperidine', '110-89-4', '571261_SIAL', '643602_ALDRICH', 'Piperidine on Rasta Resin', 'W290807_ALDRICH', 'AI3-24114', 'CCRIS 967', 'Cyclopentimine', 'Cypentil', 'EINECS 203-813-0', 'FEMA No. 2908', 'HSDB 114', 'Hexazane', 'Pentamethyleneimine', 'Pentamethylenimine', 'Perhydropyridine', 'Piperidin [German]', 'Piperidine [UN2401] [Corrosive]', 'Pyridine, hexahydro-', 'UN2401', '80645_FLUKA', 'Azacyclohexane', 'C01746', 'Hexahydropyridine', 'Piperidine', 'ST5213814', 'InChI=1/C5H11N/c1-2-4-6-5-3-1/h6H,1-5H', 'PIP', 'Piperidine solution', 'NCIOpen2_007828', 'NCIMech_000312', 'CHEBI:18049', '104094_SIAL', 'LS-3053', '411027_ALDRICH', '33537_RIEDEL', '80640_FLUKA'] | ['ethane-1,2-diamine', 'ethyne-1,2-diamine', 'Oxalonitrile', 'CYANOGEN', '2-aminoethynylamine', 'Ethanedinitrile', '107-15-3', '8030-24-8', '85404-18-8', '211750-61-7', '460-19-5', '15808-32-9', '68845-05-6', '27308-78-7', '2074-87-5', 'ETHANE,1,2-DIAMINO', 'InChI=1/C2H8N2/c3-1-2-4/h1-4H', 'E1521_SIGMA', '(CN)2', 'LS-431', 'E1649_SIAL', 'NCCN', 'Cyano radical (CN)', '2-Aminoethylammonium chloride', 'EINECS 242-181-0', '03550_FLUKA', 'CYANOGEN', 'Carbon nitride', 'Carbon nitride (C2N2)', 'Cyanogen (C2N2)', 'Cyanogen [UN1026] [Poison gas]', 'Cyanogene [French]', 'Dicyan', 'Dicyanogen', 'EINECS 207-306-5', 'Ethanedinitrile', 'HSDB 2130', 'Nitriloacetonitrile', 'Oxalic acid dinitrile', 'Oxalonitrile', 'Oxalyl cyanide', 'Prussite', 'RCRA waste no. P031', 'RCRA waste number P031', 'UN1026', 'Ethylenediamine, piperazine polymer', '240729_ALDRICH', '15068_RIEDEL', 'Cyanogen radical', 'Ethylene diamine', '41008_FLUKA', 'Ethylenediamine solution', 'NCGC00091527-01', 'Carbon nitride radical', 'Ethylenediamine (USP/JP15)', 'C2N2', 'CHEBI:29308', '391085_ALDRICH', 'AIDS060575', 'Carbon mononitride', '1,2-Diamino-ethaan [Dutch]', '1,2-Diamino-ethano [Italian]', '1,2-Diaminoaethan [German]', '1,2-Diaminoethane', '1,2-Ethanediamine', '1,2-Ethylenediamine', '4-04-00-01166 (Beilstein Handbook Reference)', 'AI3-24231', 'Aethaldiamin [German]', 'Aethylenediamin [German]', 'Algicode 106L', 'Amerstat 274', 'Aminophylline Injection', 'BRN 0605263', 'CCRIS 5224', 'Caswell No. 437', 'Dimethylenediamine', 'EINECS 203-468-6', 'EPA Pesticide Chemical Code 004205', 'ETHYLENEDIAMINE', 'Ethyleendiamine [Dutch]', 'Ethylendiamine', 'Ethylene-diamine [French]', 'Ethylenediamine [JAN]', 'Ethylenediamine [UN1604] [Corrosive]', 'HSDB 535', 'NCI-C60402', 'UN1604', 'beta-Aminoethylamine', 'ethane-1,2-diamine', 'oxalic nitrile', 'CHEBI:30347', 'AIDS-060575', 'Monocyanogen', 'D01114', 'E26266_SIAL', '1,2-Ethanediamine, homopolymer', 'Cyanide radical', 'bis(nitridocarbon)(C--C)'] |  | Piperidine | ['ethane-1,2-diamine', 'ethyne-1,2-diamine', 'Oxalonitrile'] |  | C1CCNCC1 | NCCN |  | C5H11N | C2H8N2 |  |  |  |  | 2006
5752
5753 | 0 | 0.00689367 | 0.02088991 | 0 | 0 | 0 | 0 | 0 | 0 | 0 | 0 | 0 | 0 | 0 | 0 | 0 | 0 | 0 | 0 | 0 | 0 | 0.003446835 | 0 | 0 | 0 | 0 | 0 | 0 | 0 | 0 | 0 | 0 | 0 | 0 | 0 | 0 | 0 | 0 | 0 | 0.9609359 | 0 | 0.007833716 | 0 | 0 | 0 | 0 | 0 | 0 | 0 | 0 | 0 | 10.1021/ic201515z | yes |  | 0 |  |  | 72 | 180 |  |  | 25 | 4.24 | N-methylpiperazine |  |  | berlinite |  |  | Co(Oac)2*4H2O, Zn(Oac)2*2H2O, pseudoboehmite, H3PO4 | [10 empty] | Divalent-Metal-Stabilized Aluminophosphates Exhibiting a New Zeolite Framework Topology | ['ring channels running along', 'diffuse reflectance spectroscopy analyses', 'new zeolite framework topology'] | ['lined stainless steel autoclave', 'structure directing agent', 'overall molar ratio'] | ['1-Methylpiperazine', '109-01-3', 'NSC 30195', 'InChI=1/C5H12N2/c1-7-4-2-6-3-5-7/h6H,2-5H2,1H', 'ST5213820', '14549_FLUKA', '5-23-01-00082 (Beilstein Handbook Reference)', 'AI3-25360', 'BRN 0102724', 'CCRIS 6686', 'EINECS 203-639-5', '1-Methylpiperazine', '4-Methylpiperazine', "N'-Methylpiperazine", 'N-Methylpiperazine', 'NSC30195', 'Piperazine, 1-methyl-', 'WLN: T6M DNTJ D1', 'N-METHYL-PIPERAZINE', '68810_FLUKA', 'NSC30675', '130001_ALDRICH'] |  |  | 1-Methylpiperazine |  |  | CN1CCNCC1 |  |  | C5H12N2 | [5 empty] | 2012
5754 | 0 | 0.006875716 | 0.0208355 | 0 | 0 | 0 | 0 | 0 | 0 | 0 | 0 | 0 | 0 | 0 | 0 | 0 | 0 | 0 | 0 | 0 | 0 | 0.003437858 | 0 | 0 | 0 | 0 | 0 | 0 | 0 | 0 | 0 | 0 | 0 | 0 | 0 | 0 | 0 | 0 | 0 | 0.9584332 | 0 | 0.01041775 | 0 | 0 | 0 | 0 | 0 | 0 | 0 | 0 | 0 | 10.1021/ic201515z | yes |  | 0 |  |  | 72 | 180 |  |  | 25 | 4.65 | N-methylpiperazine |  |  | CoAPO-CJ62 |  |  | Co(Oac)2*4H2O, Zn(Oac)2*2H2O, pseudoboehmite, H3PO4 | [13 empty] | ['1-Methylpiperazine', '109-01-3', 'NSC 30195', 'InChI=1/C5H12N2/c1-7-4-2-6-3-5-7/h6H,2-5H2,1H', 'ST5213820', '14549_FLUKA', '5-23-01-00082 (Beilstein Handbook Reference)', 'AI3-25360', 'BRN 0102724', 'CCRIS 6686', 'EINECS 203-639-5', '1-Methylpiperazine', '4-Methylpiperazine', "N'-Methylpiperazine", 'N-Methylpiperazine', 'NSC30195', 'Piperazine, 1-methyl-', 'WLN: T6M DNTJ D1', 'N-METHYL-PIPERAZINE', '68810_FLUKA', 'NSC30675', '130001_ALDRICH'] |  |  | 1-Methylpiperazine |  |  | CN1CCNCC1 |  |  | C5H12N2 |  |  | JSW |  |  | 2012
5755 | 0 | 0.006840087 | 0.02072754 | 0 | 0 | 0 | 0 | 0 | 0 | 0 | 0 | 0 | 0 | 0 | 0 | 0 | 0 | 0 | 0 | 0 | 0 | 0.003420044 | 0 | 0 | 0 | 0 | 0 | 0 | 0 | 0 | 0 | 0 | 0 | 0 | 0 | 0 | 0 | 0 | 0 | 0.9534667 | 0 | 0.01554565 | 0 | 0 | 0 | 0 | 0 | 0 | 0 | 0 | 0 | 10.1021/ic201515z | yes |  | 0 |  |  | 72 | 180 |  |  | 25 | 5.36 | N-methylpiperazine |  |  | CoAPO-CJ62 | CoAPO-CHA |  | Co(Oac)2*4H2O, Zn(Oac)2*2H2O, pseudoboehmite, H3PO4 | [13 empty] | ['1-Methylpiperazine', '109-01-3', 'NSC 30195', 'InChI=1/C5H12N2/c1-7-4-2-6-3-5-7/h6H,2-5H2,1H', 'ST5213820', '14549_FLUKA', '5-23-01-00082 (Beilstein Handbook Reference)', 'AI3-25360', 'BRN 0102724', 'CCRIS 6686', 'EINECS 203-639-5', '1-Methylpiperazine', '4-Methylpiperazine', "N'-Methylpiperazine", 'N-Methylpiperazine', 'NSC30195', 'Piperazine, 1-methyl-', 'WLN: T6M DNTJ D1', 'N-METHYL-PIPERAZINE', '68810_FLUKA', 'NSC30675', '130001_ALDRICH'] |  |  | 1-Methylpiperazine |  |  | CN1CCNCC1 |  |  | C5H12N2 |  |  | JSW | CHA |  | 2012
5756 | 0 | 0.006822411 | 0.02067397 | 0 | 0 | 0 | 0 | 0 | 0 | 0 | 0 | 0 | 0 | 0 | 0 | 0 | 0 | 0 | 0 | 0 | 0 | 0.003411205 | 0 | 0 | 0 | 0 | 0 | 0 | 0 | 0 | 0 | 0 | 0 | 0 | 0 | 0 | 0 | 0 | 0 | 0.9510027 | 0 | 0.01808973 | 0 | 0 | 0 | 0 | 0 | 0 | 0 | 0 | 0 | 10.1021/ic201515z | yes |  | 0 |  |  | 72 | 180 |  |  | 25 | 5.71 | N-methylpiperazine |  |  | CoAPO-CHA |  |  | Co(Oac)2*4H2O, Zn(Oac)2*2H2O, pseudoboehmite, H3PO4 | [13 empty] | ['1-Methylpiperazine', '109-01-3', 'NSC 30195', 'InChI=1/C5H12N2/c1-7-4-2-6-3-5-7/h6H,2-5H2,1H', 'ST5213820', '14549_FLUKA', '5-23-01-00082 (Beilstein Handbook Reference)', 'AI3-25360', 'BRN 0102724', 'CCRIS 6686', 'EINECS 203-639-5', '1-Methylpiperazine', '4-Methylpiperazine', "N'-Methylpiperazine", 'N-Methylpiperazine', 'NSC30195', 'Piperazine, 1-methyl-', 'WLN: T6M DNTJ D1', 'N-METHYL-PIPERAZINE', '68810_FLUKA', 'NSC30675', '130001_ALDRICH'] |  |  | 1-Methylpiperazine |  |  | CN1CCNCC1 |  |  | C5H12N2 |  |  | CHA |  |  | 2012
5757 | 0 | 0.00678733 | 0.0308515 | 0 | 0 | 0 | 0 | 0 | 0 | 0 | 0 | 0 | 0 | 0 | 0 | 0 | 0 | 0 | 0 | 0 | 0 | 0.003393665 | 0 | 0 | 0 | 0 | 0 | 0 | 0 | 0 | 0 | 0 | 0 | 0 | 0 | 0 | 0 | 0 | 0 | 0.9461127 | 0 | 0.01285479 | 0 | 0 | 0 | 0 | 0 | 0 | 0 | 0 | 0 | 10.1021/ic201515z | yes |  | 0 |  |  | 72 | 180 |  |  | 25 | 4.2 | N-methylpiperazine |  |  | berlinite |  |  | Co(Oac)2*4H2O, Zn(Oac)2*2H2O, pseudoboehmite, H3PO4 | [13 empty] | ['1-Methylpiperazine', '109-01-3', 'NSC 30195', 'InChI=1/C5H12N2/c1-7-4-2-6-3-5-7/h6H,2-5H2,1H', 'ST5213820', '14549_FLUKA', '5-23-01-00082 (Beilstein Handbook Reference)', 'AI3-25360', 'BRN 0102724', 'CCRIS 6686', 'EINECS 203-639-5', '1-Methylpiperazine', '4-Methylpiperazine', "N'-Methylpiperazine", 'N-Methylpiperazine', 'NSC30195', 'Piperazine, 1-methyl-', 'WLN: T6M DNTJ D1', 'N-METHYL-PIPERAZINE', '68810_FLUKA', 'NSC30675', '130001_ALDRICH'] |  |  | 1-Methylpiperazine |  |  | CN1CCNCC1 |  |  | C5H12N2 | [5 empty] | 2012
5758 | 0 | 0.006769925 | 0.03077239 | 0 | 0 | 0 | 0 | 0 | 0 | 0 | 0 | 0 | 0 | 0 | 0 | 0 | 0 | 0 | 0 | 0 | 0 | 0.003384963 | 0 | 0 | 0 | 0 | 0 | 0 | 0 | 0 | 0 | 0 | 0 | 0 | 0 | 0 | 0 | 0 | 0 | 0.9436865 | 0 | 0.01538619 | 0 | 0 | 0 | 0 | 0 | 0 | 0 | 0 | 0 | 10.1021/ic201515z | yes |  | 0 |  |  | 72 | 180 |  |  | 25 | 4.57 | N-methylpiperazine |  |  | CoAPO-CJ62 |  |  | Co(Oac)2*4H2O, Zn(Oac)2*2H2O, pseudoboehmite, H3PO4 | [13 empty] | ['1-Methylpiperazine', '109-01-3', 'NSC 30195', 'InChI=1/C5H12N2/c1-7-4-2-6-3-5-7/h6H,2-5H2,1H', 'ST5213820', '14549_FLUKA', '5-23-01-00082 (Beilstein Handbook Reference)', 'AI3-25360', 'BRN 0102724', 'CCRIS 6686', 'EINECS 203-639-5', '1-Methylpiperazine', '4-Methylpiperazine', "N'-Methylpiperazine", 'N-Methylpiperazine', 'NSC30195', 'Piperazine, 1-methyl-', 'WLN: T6M DNTJ D1', 'N-METHYL-PIPERAZINE', '68810_FLUKA', 'NSC30675', '130001_ALDRICH'] |  |  | 1-Methylpiperazine |  |  | CN1CCNCC1 |  |  | C5H12N2 |  |  | JSW |  |  | 2012
5759 | 0 | 0.006752609 | 0.03069368 | 0 | 0 | 0 | 0 | 0 | 0 | 0 | 0 | 0 | 0 | 0 | 0 | 0 | 0 | 0 | 0 | 0 | 0 | 0.003376304 | 0 | 0 | 0 | 0 | 0 | 0 | 0 | 0 | 0 | 0 | 0 | 0 | 0 | 0 | 0 | 0 | 0 | 0.9412728 | 0 | 0.01790464 | 0 | 0 | 0 | 0 | 0 | 0 | 0 | 0 | 0 | 10.1021/ic201515z | yes |  | 0 |  |  | 72 | 180 |  |  | 25 | 4.9 | N-methylpiperazine |  |  | CoAPO-CJ62 | CoAPO-CHA |  | Co(Oac)2*4H2O, Zn(Oac)2*2H2O, pseudoboehmite, H3PO4 | [13 empty] | ['1-Methylpiperazine', '109-01-3', 'NSC 30195', 'InChI=1/C5H12N2/c1-7-4-2-6-3-5-7/h6H,2-5H2,1H', 'ST5213820', '14549_FLUKA', '5-23-01-00082 (Beilstein Handbook Reference)', 'AI3-25360', 'BRN 0102724', 'CCRIS 6686', 'EINECS 203-639-5', '1-Methylpiperazine', '4-Methylpiperazine', "N'-Methylpiperazine", 'N-Methylpiperazine', 'NSC30195', 'Piperazine, 1-methyl-', 'WLN: T6M DNTJ D1', 'N-METHYL-PIPERAZINE', '68810_FLUKA', 'NSC30675', '130001_ALDRICH'] |  |  | 1-Methylpiperazine |  |  | CN1CCNCC1 |  |  | C5H12N2 |  |  | JSW | CHA |  | 2012
5760 | 0 | 0.006735381 | 0.03061537 | 0 | 0 | 0 | 0 | 0 | 0 | 0 | 0 | 0 | 0 | 0 | 0 | 0 | 0 | 0 | 0 | 0 | 0 | 0.003367691 | 0 | 0 | 0 | 0 | 0 | 0 | 0 | 0 | 0 | 0 | 0 | 0 | 0 | 0 | 0 | 0 | 0 | 0.9388713 | 0 | 0.02041025 | 0 | 0 | 0 | 0 | 0 | 0 | 0 | 0 | 0 | 10.1021/ic201515z | yes |  | 0 |  |  | 72 | 180 |  |  | 25 | 5.31 | N-methylpiperazine |  |  | CoAPO-CHA |  |  | Co(Oac)2*4H2O, Zn(Oac)2*2H2O, pseudoboehmite, H3PO4 | [13 empty] | ['1-Methylpiperazine', '109-01-3', 'NSC 30195', 'InChI=1/C5H12N2/c1-7-4-2-6-3-5-7/h6H,2-5H2,1H', 'ST5213820', '14549_FLUKA', '5-23-01-00082 (Beilstein Handbook Reference)', 'AI3-25360', 'BRN 0102724', 'CCRIS 6686', 'EINECS 203-639-5', '1-Methylpiperazine', '4-Methylpiperazine', "N'-Methylpiperazine", 'N-Methylpiperazine', 'NSC30195', 'Piperazine, 1-methyl-', 'WLN: T6M DNTJ D1', 'N-METHYL-PIPERAZINE', '68810_FLUKA', 'NSC30675', '130001_ALDRICH'] |  |  | 1-Methylpiperazine |  |  | CN1CCNCC1 |  |  | C5H12N2 |  |  | CHA |  |  | 2012
5761 | 0 | 0.006633833 | 0.04020505 | 0 | 0 | 0 | 0 | 0 | 0 | 0 | 0 | 0 | 0 | 0 | 0 | 0 | 0 | 0 | 0 | 0 | 0 | 0.003316916 | 0 | 0 | 0 | 0 | 0 | 0 | 0 | 0 | 0 | 0 | 0 | 0 | 0 | 0 | 0 | 0 | 0 | 0.9247161 | 0 | 0.02512815 | 0 | 0 | 0 | 0 | 0 | 0 | 0 | 0 | 0 | 10.1021/ic201515z | yes |  | 0 |  |  | 72 | 180 |  |  | 25 | 3.94 | N-methylpiperazine |  |  | berlinite |  |  | Co(Oac)2*4H2O, Zn(Oac)2*2H2O, pseudoboehmite, H3PO4 | [13 empty] | ['1-Methylpiperazine', '109-01-3', 'NSC 30195', 'InChI=1/C5H12N2/c1-7-4-2-6-3-5-7/h6H,2-5H2,1H', 'ST5213820', '14549_FLUKA', '5-23-01-00082 (Beilstein Handbook Reference)', 'AI3-25360', 'BRN 0102724', 'CCRIS 6686', 'EINECS 203-639-5', '1-Methylpiperazine', '4-Methylpiperazine', "N'-Methylpiperazine", 'N-Methylpiperazine', 'NSC30195', 'Piperazine, 1-methyl-', 'WLN: T6M DNTJ D1', 'N-METHYL-PIPERAZINE', '68810_FLUKA', 'NSC30675', '130001_ALDRICH'] |  |  | 1-Methylpiperazine |  |  | CN1CCNCC1 |  |  | C5H12N2 | [5 empty] | 2012
5762 | 0 | 0.006567818 | 0.03980496 | 0 | 0 | 0 | 0 | 0 | 0 | 0 | 0 | 0 | 0 | 0 | 0 | 0 | 0 | 0 | 0 | 0 | 0 | 0.003283909 | 0 | 0 | 0 | 0 | 0 | 0 | 0 | 0 | 0 | 0 | 0 | 0 | 0 | 0 | 0 | 0 | 0 | 0.915514 | 0 | 0.03482934 | 0 | 0 | 0 | 0 | 0 | 0 | 0 | 0 | 0 | 10.1021/ic201515z | yes |  | 0 |  |  | 72 | 180 |  |  | 25 | 5.25 | N-methylpiperazine |  |  | CoAPO-CJ62 | CoAPO-CHA |  | Co(Oac)2*4H2O, Zn(Oac)2*2H2O, pseudoboehmite, H3PO4 | [13 empty] | ['1-Methylpiperazine', '109-01-3', 'NSC 30195', 'InChI=1/C5H12N2/c1-7-4-2-6-3-5-7/h6H,2-5H2,1H', 'ST5213820', '14549_FLUKA', '5-23-01-00082 (Beilstein Handbook Reference)', 'AI3-25360', 'BRN 0102724', 'CCRIS 6686', 'EINECS 203-639-5', '1-Methylpiperazine', '4-Methylpiperazine', "N'-Methylpiperazine", 'N-Methylpiperazine', 'NSC30195', 'Piperazine, 1-methyl-', 'WLN: T6M DNTJ D1', 'N-METHYL-PIPERAZINE', '68810_FLUKA', 'NSC30675', '130001_ALDRICH'] |  |  | 1-Methylpiperazine |  |  | CN1CCNCC1 |  |  | C5H12N2 |  |  | JSW | CHA |  | 2012
5763 | 0 | 0.006535301 | 0.03960788 | 0 | 0 | 0 | 0 | 0 | 0 | 0 | 0 | 0 | 0 | 0 | 0 | 0 | 0 | 0 | 0 | 0 | 0 | 0.00326765 | 0 | 0 | 0 | 0 | 0 | 0 | 0 | 0 | 0 | 0 | 0 | 0 | 0 | 0 | 0 | 0 | 0 | 0.9109813 | 0 | 0.03960788 | 0 | 0 | 0 | 0 | 0 | 0 | 0 | 0 | 0 | 10.1021/ic201515z | yes |  | 0 |  |  | 72 | 180 |  |  | 25 | 5.84 | N-methylpiperazine |  |  | CoAPO-CHA |  |  | Co(Oac)2*4H2O, Zn(Oac)2*2H2O, pseudoboehmite, H3PO4 | [13 empty] | ['1-Methylpiperazine', '109-01-3', 'NSC 30195', 'InChI=1/C5H12N2/c1-7-4-2-6-3-5-7/h6H,2-5H2,1H', 'ST5213820', '14549_FLUKA', '5-23-01-00082 (Beilstein Handbook Reference)', 'AI3-25360', 'BRN 0102724', 'CCRIS 6686', 'EINECS 203-639-5', '1-Methylpiperazine', '4-Methylpiperazine', "N'-Methylpiperazine", 'N-Methylpiperazine', 'NSC30195', 'Piperazine, 1-methyl-', 'WLN: T6M DNTJ D1', 'N-METHYL-PIPERAZINE', '68810_FLUKA', 'NSC30675', '130001_ALDRICH'] |  |  | 1-Methylpiperazine |  |  | CN1CCNCC1 |  |  | C5H12N2 |  |  | CHA |  |  | 2012
5764 | 0 | 0.00689367 | 0.02088991 | 0 | 0 | 0 | 0 | 0 | 0 | 0 | 0 | 0 | 0 | 0 | 0 | 0 | 0 | 0 | 0 | 0 | 0 | 0 | 0 | 0.003446835 | 0 | 0 | 0 | 0 | 0 | 0 | 0 | 0 | 0 | 0 | 0 | 0 | 0 | 0 | 0 | 0.9609359 | 0 | 0.007833716 | 0 | 0 | 0 | 0 | 0 | 0 | 0 | 0 | 0 | 10.1021/ic201515z | yes |  | 0 |  |  | 72 | 180 |  |  | 25 | 3.84 | N-methylpiperazine |  |  | ZnAPO-CJ62 |  |  | Co(Oac)2*4H2O, Zn(Oac)2*2H2O, pseudoboehmite, H3PO4 | [13 empty] | ['1-Methylpiperazine', '109-01-3', 'NSC 30195', 'InChI=1/C5H12N2/c1-7-4-2-6-3-5-7/h6H,2-5H2,1H', 'ST5213820', '14549_FLUKA', '5-23-01-00082 (Beilstein Handbook Reference)', 'AI3-25360', 'BRN 0102724', 'CCRIS 6686', 'EINECS 203-639-5', '1-Methylpiperazine', '4-Methylpiperazine', "N'-Methylpiperazine", 'N-Methylpiperazine', 'NSC30195', 'Piperazine, 1-methyl-', 'WLN: T6M DNTJ D1', 'N-METHYL-PIPERAZINE', '68810_FLUKA', 'NSC30675', '130001_ALDRICH'] |  |  | 1-Methylpiperazine |  |  | CN1CCNCC1 |  |  | C5H12N2 |  |  | JSW |  |  | 2012
5765 | 0 | 0.006875716 | 0.0208355 | 0 | 0 | 0 | 0 | 0 | 0 | 0 | 0 | 0 | 0 | 0 | 0 | 0 | 0 | 0 | 0 | 0 | 0 | 0 | 0 | 0.003437858 | 0 | 0 | 0 | 0 | 0 | 0 | 0 | 0 | 0 | 0 | 0 | 0 | 0 | 0 | 0 | 0.9584332 | 0 | 0.01041775 | 0 | 0 | 0 | 0 | 0 | 0 | 0 | 0 | 0 | 10.1021/ic201515z | yes |  | 0 |  |  | 72 | 180 |  |  | 25 | 4.49 | N-methylpiperazine |  |  | ZnAPO-CJ62 | ZnAPO-CHA |  | Co(Oac)2*4H2O, Zn(Oac)2*2H2O, pseudoboehmite, H3PO4 | [13 empty] | ['1-Methylpiperazine', '109-01-3', 'NSC 30195', 'InChI=1/C5H12N2/c1-7-4-2-6-3-5-7/h6H,2-5H2,1H', 'ST5213820', '14549_FLUKA', '5-23-01-00082 (Beilstein Handbook Reference)', 'AI3-25360', 'BRN 0102724', 'CCRIS 6686', 'EINECS 203-639-5', '1-Methylpiperazine', '4-Methylpiperazine', "N'-Methylpiperazine", 'N-Methylpiperazine', 'NSC30195', 'Piperazine, 1-methyl-', 'WLN: T6M DNTJ D1', 'N-METHYL-PIPERAZINE', '68810_FLUKA', 'NSC30675', '130001_ALDRICH'] |  |  | 1-Methylpiperazine |  |  | CN1CCNCC1 |  |  | C5H12N2 |  |  | JSW | CHA |  | 2012
5766 | 0 | 0.006769925 | 0.03077239 | 0 | 0 | 0 | 0 | 0 | 0 | 0 | 0 | 0 | 0 | 0 | 0 | 0 | 0 | 0 | 0 | 0 | 0 | 0 | 0 | 0.003384963 | 0 | 0 | 0 | 0 | 0 | 0 | 0 | 0 | 0 | 0 | 0 | 0 | 0 | 0 | 0 | 0.9436865 | 0 | 0.01538619 | 0 | 0 | 0 | 0 | 0 | 0 | 0 | 0 | 0 | 10.1021/ic201515z | yes |  | 0 |  |  | 72 | 180 |  |  | 25 | 4.47 | N-methylpiperazine |  |  | ZnAPO-CJ62 | ZnAPO-CHA |  | Co(Oac)2*4H2O, Zn(Oac)2*2H2O, pseudoboehmite, H3PO4 | [13 empty] | ['1-Methylpiperazine', '109-01-3', 'NSC 30195', 'InChI=1/C5H12N2/c1-7-4-2-6-3-5-7/h6H,2-5H2,1H', 'ST5213820', '14549_FLUKA', '5-23-01-00082 (Beilstein Handbook Reference)', 'AI3-25360', 'BRN 0102724', 'CCRIS 6686', 'EINECS 203-639-5', '1-Methylpiperazine', '4-Methylpiperazine', "N'-Methylpiperazine", 'N-Methylpiperazine', 'NSC30195', 'Piperazine, 1-methyl-', 'WLN: T6M DNTJ D1', 'N-METHYL-PIPERAZINE', '68810_FLUKA', 'NSC30675', '130001_ALDRICH'] |  |  | 1-Methylpiperazine |  |  | CN1CCNCC1 |  |  | C5H12N2 |  |  | JSW | CHA |  | 2012
5767 | 0 | 0.006752609 | 0.03069368 | 0 | 0 | 0 | 0 | 0 | 0 | 0 | 0 | 0 | 0 | 0 | 0 | 0 | 0 | 0 | 0 | 0 | 0 | 0 | 0 | 0.003376304 | 0 | 0 | 0 | 0 | 0 | 0 | 0 | 0 | 0 | 0 | 0 | 0 | 0 | 0 | 0 | 0.9412728 | 0 | 0.01790464 | 0 | 0 | 0 | 0 | 0 | 0 | 0 | 0 | 0 | 10.1021/ic201515z | yes | 0 | 0 |  | 0 | 72 | 180 |  |  | 25 | 4.91 | N-methylpiperazine |  |  | ZnAPO-CJ62 | ZnAPO-CHA |  | Co(Oac)2*4H2O, Zn(Oac)2*2H2O, pseudoboehmite, H3PO4 |  | 0 | 0 | 0 | 0 | 0 | 0 | 0 | 0 |  |  |  |  | ['1-Methylpiperazine', '109-01-3', 'NSC 30195', 'InChI=1/C5H12N2/c1-7-4-2-6-3-5-7/h6H,2-5H2,1H', 'ST5213820', '14549_FLUKA', '5-23-01-00082 (Beilstein Handbook Reference)', 'AI3-25360', 'BRN 0102724', 'CCRIS 6686', 'EINECS 203-639-5', '1-Methylpiperazine', '4-Methylpiperazine', "N'-Methylpiperazine", 'N-Methylpiperazine', 'NSC30195', 'Piperazine, 1-methyl-', 'WLN: T6M DNTJ D1', 'N-METHYL-PIPERAZINE', '68810_FLUKA', 'NSC30675', '130001_ALDRICH'] |  |  | 1-Methylpiperazine |  |  | CN1CCNCC1 |  |  | C5H12N2 |  |  | JSW | CHA |  | 2012
5768
5769 | 0 | 0 | 0 | 0 | 0 | 0 | 0 | 0 | 0 | 0 | 0 | 0 | 0 | 0 | 0 | 0 | 0 | 0 | 0 | 0 | 0 | 0 | 0 | 0 | 0 | 0 | 0 | 0 | 0 | 0 | 0 | 0 | 0 | 0 | 0 | 0 | 0 | 0 | 0 | 1 | 0 | 0 | 0 | 0 | 0 | 0 | 0 | 0 | 0 | 0 | 0 | 10.1021/ic2017352 | no | 0 | 0 | 3 | 70 | 72 | 114 |  |  | 250 | 0 | 3,5-Dimethyl-N,N-diethylpiperidinium |  |  | silicalite |  |  | TEOS, 2-propanol, chromium nitrate nanohydrate |  | 0 | 0 | 0 | 0 | 0 | 0 | 0 | 0 |  | Synthesis, Characterization, and Spectroscopic Characteristics of Chromium(6+) and -(4+) Silicalite-2 (ZSM-11) Materials | ['resolved vibronic structure characteristic', 'hydrothermal synthesis using 3', 'dioxo structure typically exhibited'] | ['3 +) nitrate nanohydrate', '250 cm3 capacity', 'additional 4 days'] | ['1,1-diethyl-3,5-dimethylpiperidin-1-ium', '1,1-diethyl-3,5-dimethyl-piperidin-1-ium'] |  |  | 1,1-diethyl-3,5-dimethylpiperidin-1-ium |  |  | CC[N+]1(CC)CC(C)CC(C)C1 |  |  | C11H24N |  |  | MEL |  |  | 2011
5770
5771 | 0 | 0 | 0 | 0 | 0 | 0 | 0 | 0 | 0 | 0 | 0 | 0 | 0.3076923 | 0 | 0 | 0 | 0 | 0 | 0 | 0 | 0 | 0 | 0 | 0 | 0 | 0 | 0 | 0 | 0 | 0 | 0 | 0 | 0 | 0 | 0 | 0 | 0 | 0 | 0 | 0.4615385 | 0 | 0.07692308 | 0 | 0 | 0 | 0 | 0 | 0 | 0 | 0 | 0 | 10.1021/ic302705f | yes |  | 0.1538462 |  |  | 360 | 150 |  |  |  |  | 1,5-bis(N-methylpyrrolidinium)pentane |  |  | GeO-JU90 |  |  | GeO2 | [10 empty] | Germanate with Three-Dimensional 12 × 12 × 11-Ring Channels Solved by X-ray Powder Diffraction with Charge-Flipping Algorithm | ['ftir ), compositional analyses', '4 ], orthorhombic ama2', 'ray absorption fine structure'] | ['lined stainless steel autoclave', 'overall molar ratio', 'overall molar composition'] | ['1-methyl-1-[5-(1-methylpyrrolidin-1-ium-1-yl)pentyl]pyrrolidin-1-ium', '1-methyl-1-[5-(1-methyl-1-pyrrolidin-1-iumyl)pentyl]pyrrolidin-1-ium', '144-44-5', 'Pentolinium', 'Pentolonium', 'Pentolonum', "Pyrrolidinium, 1,1'-(1,5-pentanediyl)bis(1-methyl-", '1-methyl-1-[5-(1-methylpyrrolidin-1-ium-1-yl)pentyl]pyrrolidin-1-ium', 'ZINC02041380'] |  |  | 1-methyl-1-[5-(1-methylpyrrolidin-1-ium-1-yl)pentyl]pyrrolidin-1-ium |  |  | C[N+]1(CCCCC[N+]2(C)CCCC2)CCCC1 |  |  | C15H32N2 | [5 empty] | 2013
5772 | 0 | 0 | 0 | 0 | 0 | 0 | 0 | 0 | 0 | 0 | 0 | 0.1428571 | 0.2857143 | 0 | 0 | 0 | 0 | 0 | 0 | 0 | 0 | 0 | 0 | 0 | 0 | 0 | 0 | 0 | 0 | 0 | 0 | 0 | 0 | 0 | 0 | 0 | 0 | 0 | 0 | 0.4285714 | 0 | 0.1428571 | 0 | 0 | 0 | 0 | 0 | 0 | 0 | 0 | 0 | 10.1021/ic302705f | yes | 0 | 0 | 0 | 0 | 360 | 150 |  |  | 0 | 0 | 6-azoniaspiro[5.5]undecane |  |  | GeO-ITQ-21 |  |  | GeO2, HF |  | 0 | 0 | 0 | 0 | 0 | 0 | 0 | 0 |  |  |  |  | ['6-azoniaspiro[5.5]undecane', 'ZINC01706211'] |  |  | 6-azoniaspiro[5.5]undecane |  |  | C1CC[N+]2(CC1)CCCCC2 |  |  | C10H20N | [5 empty] | 2013
5773
5774 | 0 | 0 | 0 | 0 | 0 | 0 | 0 | 0 | 0 | 0 | 0 | 0 | 0 | 0 | 0 | 0 | 0 | 0 | 0 | 0 | 0 | 0 | 0 | 0 | 0 | 0 | 0 | 0 | 0 | 0 | 0 | 0 | 0 | 0 | 0 | 0 | 0 | 0 | 0 | 1 | 0 | 0 | 0 | 0 | 0 | 0 | 0 | 0 | 0 | 0 | 0 | 10.1021/ic990719b | no | 0 | 0 | 0 | 0 | 168 | 160 |  |  | 0 | 0 | H2NCH2CH2NH2 |  |  | CoPO-GIS |  |  | [Co(en)3]Cl3, phosphoric acid, sodium hydroxide, ethylene glycol |  | 0 | 0 | 0 | 0 | 0 | 0 | 0 | 0 |  | The First Organo-Templated Cobalt Phosphate with a Zeolite Topology | ['monoclinic space group c2', 'balancing diprotonated ethylenediamine cations', 'strictly alternating coo4'] | [] | ['ethane-1,2-diamine', 'ethyne-1,2-diamine', 'Oxalonitrile', 'CYANOGEN', '2-aminoethynylamine', 'Ethanedinitrile', '107-15-3', '8030-24-8', '85404-18-8', '211750-61-7', '460-19-5', '15808-32-9', '68845-05-6', '27308-78-7', '2074-87-5', 'ETHANE,1,2-DIAMINO', 'InChI=1/C2H8N2/c3-1-2-4/h1-4H', 'E1521_SIGMA', '(CN)2', 'LS-431', 'E1649_SIAL', 'NCCN', 'Cyano radical (CN)', '2-Aminoethylammonium chloride', 'EINECS 242-181-0', '03550_FLUKA', 'CYANOGEN', 'Carbon nitride', 'Carbon nitride (C2N2)', 'Cyanogen (C2N2)', 'Cyanogen [UN1026] [Poison gas]', 'Cyanogene [French]', 'Dicyan', 'Dicyanogen', 'EINECS 207-306-5', 'Ethanedinitrile', 'HSDB 2130', 'Nitriloacetonitrile', 'Oxalic acid dinitrile', 'Oxalonitrile', 'Oxalyl cyanide', 'Prussite', 'RCRA waste no. P031', 'RCRA waste number P031', 'UN1026', 'Ethylenediamine, piperazine polymer', '240729_ALDRICH', '15068_RIEDEL', 'Cyanogen radical', 'Ethylene diamine', '41008_FLUKA', 'Ethylenediamine solution', 'NCGC00091527-01', 'Carbon nitride radical', 'Ethylenediamine (USP/JP15)', 'C2N2', 'CHEBI:29308', '391085_ALDRICH', 'AIDS060575', 'Carbon mononitride', '1,2-Diamino-ethaan [Dutch]', '1,2-Diamino-ethano [Italian]', '1,2-Diaminoaethan [German]', '1,2-Diaminoethane', '1,2-Ethanediamine', '1,2-Ethylenediamine', '4-04-00-01166 (Beilstein Handbook Reference)', 'AI3-24231', 'Aethaldiamin [German]', 'Aethylenediamin [German]', 'Algicode 106L', 'Amerstat 274', 'Aminophylline Injection', 'BRN 0605263', 'CCRIS 5224', 'Caswell No. 437', 'Dimethylenediamine', 'EINECS 203-468-6', 'EPA Pesticide Chemical Code 004205', 'ETHYLENEDIAMINE', 'Ethyleendiamine [Dutch]', 'Ethylendiamine', 'Ethylene-diamine [French]', 'Ethylenediamine [JAN]', 'Ethylenediamine [UN1604] [Corrosive]', 'HSDB 535', 'NCI-C60402', 'UN1604', 'beta-Aminoethylamine', 'ethane-1,2-diamine', 'oxalic nitrile', 'CHEBI:30347', 'AIDS-060575', 'Monocyanogen', 'D01114', 'E26266_SIAL', '1,2-Ethanediamine, homopolymer', 'Cyanide radical', 'bis(nitridocarbon)(C--C)'] |  |  | ['ethane-1,2-diamine', 'ethyne-1,2-diamine', 'Oxalonitrile'] |  |  | NCCN |  |  | C2H8N2 |  |  | GIS |  |  | 2000
5775
5776 | 0.04647574 | 0.0007714974 | 0 | 0.01161894 | 0 | 0 | 0 | 0 | 0 | 0 | 0 | 0 | 0 | 0 | 0 | 0 | 0 | 0 | 0 | 0 | 0 | 0 | 0 | 0 | 0 | 0 | 0 | 0 | 0 | 0 | 0 | 0 | 0 | 0 | 0 | 0 | 0 | 0 | 0 | 0.9295149 | 0 | 0.01161894 | 0 | 0 | 0 | 0 | 0 | 0 | 0 | 0 | 0 | 10.1021/ie400628q | yes | 0 | 0 | 2 | 0 | 72 | 150 |  |  | 0 | 0 | isopropylamine |  |  | ZSM-23 |  |  | colloidal silica, sodium aluminate, NaOH, H2SO4 |  | 0 | 0 | 0 | 0 | 0 | 0 | 0 | 0 |  | Characteristics of Magnesium-Promoted Pt/ZSM-23 Catalyst for the Hydroisomerization of n âHexadecane | ['lewis type acidic properties', 'lewis acid sites increased', 'acid amount decreased'] | ['h 2 ptcl 6', 'prepared using colloidal silica', 'using aqueous solutions'] | ['propan-2-amine', 'Isopropylamine', '85404-24-6', '75-31-0', '1-Methylethylamine', '2-Amino-propaan', '2-Amino-propano', '2-Aminopropan', '2-Propylamine', 'Isopropilamina', 'NSC62775', 'Propane, 2-amino-', 'WLN: ZY1&1', 'sec-Propylamine', '45945_RIEDEL', 'c0656', '59330_FLUKA', '109061_ALDRICH', '2-Amino-propaan [Dutch]', '2-Amino-propano [Italian]', '2-Aminopropan [German]', '2-Propaneamine', 'AI3-15636', 'CCRIS 4318', 'EINECS 200-860-9', 'HSDB 804', 'Isopropilamina [Italian]', 'Isopropylamine [UN1221] [Flammable liquid]', 'Isopropylamine solution (70% or less)', 'NSC 62775', 'Propanal, 2-amino-', 'UN1221', '2-AMINO-PROPANE', 'InChI=1/C3H9N/c1-3(2)4/h3H,4H2,1-2H', '2-Aminopropane', '2-Propanamine', 'C06748', 'Isopropylamine', 'Monoisopropylamine', '471291_ALDRICH', 'CHEBI:15739', 'propan-2-amine', '442629_SUPELCO'] |  |  | propan-2-amine |  |  | CC(C)N |  |  | C3H9N |  |  | MTT |  |  | 2013
5777
5778 | 0.02415459 | 0 | 0 | 0.001207729 | 0 | 0 | 0 | 0 | 0 | 0 | 0 | 0 | 0 | 0 | 0 | 0 | 0 | 0 | 0 | 0 | 0 | 0 | 0 | 0 | 0 | 0 | 0 | 0 | 0 | 0 | 0 | 0 | 0 | 0 | 0 | 0 | 0 | 0 | 0 | 0.9661836 | 0 | 0.003623188 | 0 | 0 | 0 | 0 | 0 | 0 | 0 | 0 | 0 | 10.1021/ja000374s | yes | 0 | 0.004830918 | 2 | 0 | 312 | 160 | no |  | 23 | 0 | benzyltrimethylammonium |  |  | ZSM-12 |  |  | NaOH, Cab-O-Sil M5 | Aldrich | 0 | 0 | 0 | 0 | 0 | 0 | 0 | 0 |  | Multiple-Quantum 1H MAS NMR Studies of Defect Sites in As-Made All-Silica ZSM-12 Zeolite | ['zeolite colloidal precursors reported', '12 zeolite synthesized', 'study defect sites'] | ['solution 1h nmr verified', 'washed several times', 'translucent homogeneous liquid'] | ['trimethyl-(phenylmethyl)azanium', 'trimethyl-(phenylmethyl)ammonium', 'benzyl-trimethyl-ammonium', 'ZINC01555236', 'Benzenemethanaminium, N,N,N-trimethyl-', 'NCGC00090720-02', 'Benzyltrimethylammonium'] |  |  | trimethyl-(phenylmethyl)azanium |  |  | C[N+](C)(C)Cc1ccccc1 |  |  | C10H16N |  |  | MTW |  |  | 2000
5779
5780 | 0.1081081 | 0 | 0 | 0 | 0 | 0 | 0 | 0 | 0 | 0 | 0 | 0.05405405 | 0 | 0 | 0 | 0 | 0 | 0 | 0 | 0 | 0 | 0 | 0 | 0 | 0 | 0 | 0 | 0 | 0 | 0 | 0 | 0 | 0 | 0 | 0 | 0 | 0 | 0 | 0 | 0.8108108 | 0 | 0.02702703 | 0 | 0 | 0 | 0 | 0 | 0 | 0 | 0 | 0 | 10.1021/ja0107778 | yes | 0 | 0 |  | 0 | 288 | 175 | yes |  | 0 | 0 | M4BQ2+ |  |  | ITQ-14 |  |  | TEOS, HF | Merck | 0 | 0 | 0 | 0 | 0 | 0 | 0 | 0 |  | The First Zeolite with Three-Dimensional Intersecting Straight-Channel System of 12-Membered Rings | ['two different ordered series', 'recently pure sio2 beta', 'space group p42mmc'] | ['obtained dibromide dihydrated salt', 'lined stainless steel autoclave', 'zeolite synthesis thetraethyl orthosilicate'] | 1-[4-(4-aza-1-azoniabicyclo[2.2.2]octan-1-yl)butyl]-4-aza-1-azoniabicyclo[2.2.2]octane |  |  | 1-[4-(4-aza-1-azoniabicyclo[2.2.2]octan-1-yl)butyl]-4-aza-1-azoniabicyclo[2.2.2]octane |  |  | C(CC[N+]12CCN(CC1)CC2)C[N+]12CCN(CC1)CC2 |  |  | C16H32N4 |  |  | BEC |  |  | 2001
5781
5782 | 0.0220905 | 0.0004418101 | 0 | 0.002223876 | 0 | 0 | 0 | 0 | 0 | 0 | 0 | 0 | 0 | 0 | 0 | 0 | 0 | 0 | 0 | 0 | 0 | 0 | 0 | 0 | 0 | 0 | 0 | 0 | 0 | 0 | 0 | 0 | 0 | 0 | 0 | 0 | 0 | 0 | 0 | 0.9666448 | 0 | 0.003187556 | 0 | 0 | 0 | 0 | 0 | 0 | 0 | 0 | 0 | 10.1021/ja011513o | yes |  | 0.005411432 |  |  |  | 170 | yes |  | 23 |  | 2,2-dimethyldecahydro-1H-benzo[c]azepin-2-ium |  |  | SSZ-13 |  |  | Reheis F-2000, NaOH, Cabosil M-5 | [10 empty] | Organocations in Zeolite Synthesis: Fused Bicyclo &lsqb;l.m.0&rsqb; Cations and the Discovery of Zeolite SSZ-48 | ['reasonable symmetry operation predicting', 'fused bicyclo organonitrogen class', '13c mas nmr analyses'] | ['beckmann rearrangement route outlined', 'x8 hydroxide exchange resin', 'next extracted 3 times'] | [6 empty] | C[N+]1(C)CCCC2CCCCC2C1 |  |  | C12H24N |  |  | CHA |  |  | 2002
5783 | 0.02209538 | 0.0002209538 | 0 | 0.002224368 | 0 | 0 | 0 | 0 | 0 | 0 | 0 | 0 | 0 | 0 | 0 | 0 | 0 | 0 | 0 | 0 | 0 | 0 | 0 | 0 | 0 | 0 | 0 | 0 | 0 | 0 | 0 | 0 | 0 | 0 | 0 | 0 | 0 | 0 | 0 | 0.9668584 | 0 | 0.00318826 | 0 | 0 | 0 | 0 | 0 | 0 | 0 | 0 | 0 | 10.1021/ja011513o | yes |  | 0.005412628 |  |  |  | 170 | yes |  | 23 |  | 2,2-dimethyldecahydro-1H-benzo[c]azepin-2-ium |  |  | SSZ-13 |  |  | Reheis F-2000, NaOH, Cabosil M-5 | [19 empty] | C[N+]1(C)CCCC2CCCCC2C1 |  |  | C12H24N |  |  | CHA |  |  | 2002
5784 | 0.02209701 | 0.000147264 | 0 | 0.002224531 | 0 | 0 | 0 | 0 | 0 | 0 | 0 | 0 | 0 | 0 | 0 | 0 | 0 | 0 | 0 | 0 | 0 | 0 | 0 | 0 | 0 | 0 | 0 | 0 | 0 | 0 | 0 | 0 | 0 | 0 | 0 | 0 | 0 | 0 | 0 | 0.9669297 | 0 | 0.003188495 | 0 | 0 | 0 | 0 | 0 | 0 | 0 | 0 | 0 | 10.1021/ja011513o | yes |  | 0.005413027 |  |  |  | 170 | yes |  | 23 |  | 2,2-dimethyldecahydro-1H-benzo[c]azepin-2-ium |  |  | SSZ-37 |  |  | Reheis F-2000, NaOH, Cabosil M-5 | [19 empty] | C[N+]1(C)CCCC2CCCCC2C1 |  |  | C12H24N | [5 empty] | 2002
5785 | 0.02209783 | 0.0001104891 | 0 | 0.002224613 | 0 | 0 | 0 | 0 | 0 | 0 | 0 | 0 | 0 | 0 | 0 | 0 | 0 | 0 | 0 | 0 | 0 | 0 | 0 | 0 | 0 | 0 | 0 | 0 | 0 | 0 | 0 | 0 | 0 | 0 | 0 | 0 | 0 | 0 | 0 | 0.9669652 | 0 | 0.003188612 | 0 | 0 | 0 | 0 | 0 | 0 | 0 | 0 | 0 | 10.1021/ja011513o | yes |  | 0.005413226 |  |  |  | 170 | yes |  | 23 |  | 2,2-dimethyldecahydro-1H-benzo[c]azepin-2-ium |  |  | amorphous |  |  | Reheis F-2000, NaOH, Cabosil M-5 | [19 empty] | C[N+]1(C)CCCC2CCCCC2C1 |  |  | C12H24N | [5 empty] | 2002
5786 | 0.02209904 | 5.532177e-05 | 0 | 0.002224736 | 0 | 0 | 0 | 0 | 0 | 0 | 0 | 0 | 0 | 0 | 0 | 0 | 0 | 0 | 0 | 0 | 0 | 0 | 0 | 0 | 0 | 0 | 0 | 0 | 0 | 0 | 0 | 0 | 0 | 0 | 0 | 0 | 0 | 0 | 0 | 0.9670186 | 0 | 0.003188788 | 0 | 0 | 0 | 0 | 0 | 0 | 0 | 0 | 0 | 10.1021/ja011513o | yes |  | 0.005413524 |  |  |  | 170 | yes |  | 23 |  | 2,2-dimethyldecahydro-1H-benzo[c]azepin-2-ium |  |  | SSZ-31 |  |  | Reheis F-2000, NaOH, Cabosil M-5 | [19 empty] | C[N+]1(C)CCCC2CCCCC2C1 |  |  | C12H24N |  |  | *STO |  |  | 2002
5787 | 0.0220905 | 0.0004418101 | 0 | 0.002223876 | 0 | 0 | 0 | 0 | 0 | 0 | 0 | 0 | 0 | 0 | 0 | 0 | 0 | 0 | 0 | 0 | 0 | 0 | 0 | 0 | 0 | 0 | 0 | 0 | 0 | 0 | 0 | 0 | 0 | 0 | 0 | 0 | 0 | 0 | 0 | 0.9666448 | 0 | 0.003187556 | 0 | 0 | 0 | 0 | 0 | 0 | 0 | 0 | 0 | 10.1021/ja011513o | yes |  | 0.005411432 |  |  |  | 170 | yes |  | 23 |  | 3,3-dimethyldecahydro-1H-benzo[d]azepin-3-ium |  |  | beta |  |  | Reheis F-2000, NaOH, Cabosil M-5 | [19 empty] | C[N+]1(C)CCC2CCCCC2CC1 |  |  | C12H24N |  |  | *BEA |  |  | 2002
5788 | 0.02209538 | 0.0002209538 | 0 | 0.002224368 | 0 | 0 | 0 | 0 | 0 | 0 | 0 | 0 | 0 | 0 | 0 | 0 | 0 | 0 | 0 | 0 | 0 | 0 | 0 | 0 | 0 | 0 | 0 | 0 | 0 | 0 | 0 | 0 | 0 | 0 | 0 | 0 | 0 | 0 | 0 | 0.9668584 | 0 | 0.00318826 | 0 | 0 | 0 | 0 | 0 | 0 | 0 | 0 | 0 | 10.1021/ja011513o | yes |  | 0.005412628 |  |  |  | 170 | yes |  | 23 |  | 3,3-dimethyldecahydro-1H-benzo[d]azepin-3-ium |  |  | beta |  |  | Reheis F-2000, NaOH, Cabosil M-5 | [19 empty] | C[N+]1(C)CCC2CCCCC2CC1 |  |  | C12H24N |  |  | *BEA |  |  | 2002
5789 | 0.02209701 | 0.000147264 | 0 | 0.002224531 | 0 | 0 | 0 | 0 | 0 | 0 | 0 | 0 | 0 | 0 | 0 | 0 | 0 | 0 | 0 | 0 | 0 | 0 | 0 | 0 | 0 | 0 | 0 | 0 | 0 | 0 | 0 | 0 | 0 | 0 | 0 | 0 | 0 | 0 | 0 | 0.9669297 | 0 | 0.003188495 | 0 | 0 | 0 | 0 | 0 | 0 | 0 | 0 | 0 | 10.1021/ja011513o | yes |  | 0.005413027 |  |  |  | 170 | yes |  | 23 |  | 3,3-dimethyldecahydro-1H-benzo[d]azepin-3-ium |  |  | MTW |  |  | Reheis F-2000, NaOH, Cabosil M-5 | [19 empty] | C[N+]1(C)CCC2CCCCC2CC1 |  |  | C12H24N |  |  | MTW |  |  | 2002
5790 | 0.02209783 | 0.0001104891 | 0 | 0.002224613 | 0 | 0 | 0 | 0 | 0 | 0 | 0 | 0 | 0 | 0 | 0 | 0 | 0 | 0 | 0 | 0 | 0 | 0 | 0 | 0 | 0 | 0 | 0 | 0 | 0 | 0 | 0 | 0 | 0 | 0 | 0 | 0 | 0 | 0 | 0 | 0.9669652 | 0 | 0.003188612 | 0 | 0 | 0 | 0 | 0 | 0 | 0 | 0 | 0 | 10.1021/ja011513o | yes |  | 0.005413226 |  |  |  | 170 | yes |  | 23 |  | 3,3-dimethyldecahydro-1H-benzo[d]azepin-3-ium |  |  | MTW |  |  | Reheis F-2000, NaOH, Cabosil M-5 | [19 empty] | C[N+]1(C)CCC2CCCCC2CC1 |  |  | C12H24N |  |  | MTW |  |  | 2002
5791 | 0.02209904 | 5.532177e-05 | 0 | 0.002224736 | 0 | 0 | 0 | 0 | 0 | 0 | 0 | 0 | 0 | 0 | 0 | 0 | 0 | 0 | 0 | 0 | 0 | 0 | 0 | 0 | 0 | 0 | 0 | 0 | 0 | 0 | 0 | 0 | 0 | 0 | 0 | 0 | 0 | 0 | 0 | 0.9670186 | 0 | 0.003188788 | 0 | 0 | 0 | 0 | 0 | 0 | 0 | 0 | 0 | 10.1021/ja011513o | yes |  | 0.005413524 |  |  |  | 170 | yes |  | 23 |  | 3,3-dimethyldecahydro-1H-benzo[d]azepin-3-ium |  |  | MTW | SSZ-31 |  | Reheis F-2000, NaOH, Cabosil M-5 | [19 empty] | C[N+]1(C)CCC2CCCCC2CC1 |  |  | C12H24N |  |  | MTW | *STO |  | 2002
5792 | 0.0220905 | 0.0004418101 | 0 | 0.002223876 | 0 | 0 | 0 | 0 | 0 | 0 | 0 | 0 | 0 | 0 | 0 | 0 | 0 | 0 | 0 | 0 | 0 | 0 | 0 | 0 | 0 | 0 | 0 | 0 | 0 | 0 | 0 | 0 | 0 | 0 | 0 | 0 | 0 | 0 | 0 | 0.9666448 | 0 | 0.003187556 | 0 | 0 | 0 | 0 | 0 | 0 | 0 | 0 | 0 | 10.1021/ja011513o | yes |  | 0.005411432 |  |  |  | 170 | yes |  | 23 |  | 1,1-dimethyldodecahydrobenzo[b]azocin-1-ium |  |  | SSZ-36 |  |  | Reheis F-2000, NaOH, Cabosil M-5 | [19 empty] | C[N+]1(C)CCCCCC2CCCCC21 |  |  | C13H26N |  |  | ITE |  |  | 2002
5793 | 0.02209538 | 0.0002209538 | 0 | 0.002224368 | 0 | 0 | 0 | 0 | 0 | 0 | 0 | 0 | 0 | 0 | 0 | 0 | 0 | 0 | 0 | 0 | 0 | 0 | 0 | 0 | 0 | 0 | 0 | 0 | 0 | 0 | 0 | 0 | 0 | 0 | 0 | 0 | 0 | 0 | 0 | 0.9668584 | 0 | 0.00318826 | 0 | 0 | 0 | 0 | 0 | 0 | 0 | 0 | 0 | 10.1021/ja011513o | yes |  | 0.005412628 |  |  |  | 170 | yes |  | 23 |  | 1,1-dimethyldodecahydrobenzo[b]azocin-1-ium |  |  | SSZ-31 |  |  | Reheis F-2000, NaOH, Cabosil M-5 | [19 empty] | C[N+]1(C)CCCCCC2CCCCC21 |  |  | C13H26N |  |  | *STO |  |  | 2002
5794 | 0.02209701 | 0.000147264 | 0 | 0.002224531 | 0 | 0 | 0 | 0 | 0 | 0 | 0 | 0 | 0 | 0 | 0 | 0 | 0 | 0 | 0 | 0 | 0 | 0 | 0 | 0 | 0 | 0 | 0 | 0 | 0 | 0 | 0 | 0 | 0 | 0 | 0 | 0 | 0 | 0 | 0 | 0.9669297 | 0 | 0.003188495 | 0 | 0 | 0 | 0 | 0 | 0 | 0 | 0 | 0 | 10.1021/ja011513o | yes |  | 0.005413027 |  |  |  | 170 | yes |  | 23 |  | 1,1-dimethyldodecahydrobenzo[b]azocin-1-ium |  |  | SSZ-31 |  |  | Reheis F-2000, NaOH, Cabosil M-5 | [19 empty] | C[N+]1(C)CCCCCC2CCCCC21 |  |  | C13H26N |  |  | *STO |  |  | 2002
5795 | 0.02209783 | 0.0001104891 | 0 | 0.002224613 | 0 | 0 | 0 | 0 | 0 | 0 | 0 | 0 | 0 | 0 | 0 | 0 | 0 | 0 | 0 | 0 | 0 | 0 | 0 | 0 | 0 | 0 | 0 | 0 | 0 | 0 | 0 | 0 | 0 | 0 | 0 | 0 | 0 | 0 | 0 | 0.9669652 | 0 | 0.003188612 | 0 | 0 | 0 | 0 | 0 | 0 | 0 | 0 | 0 | 10.1021/ja011513o | yes |  | 0.005413226 |  |  |  | 170 | yes |  | 23 |  | 1,1-dimethyldodecahydrobenzo[b]azocin-1-ium |  |  | SSZ-31 |  |  | Reheis F-2000, NaOH, Cabosil M-5 | [19 empty] | C[N+]1(C)CCCCCC2CCCCC21 |  |  | C13H26N |  |  | *STO |  |  | 2002
5796 | 0.02209904 | 5.532177e-05 | 0 | 0.002224736 | 0 | 0 | 0 | 0 | 0 | 0 | 0 | 0 | 0 | 0 | 0 | 0 | 0 | 0 | 0 | 0 | 0 | 0 | 0 | 0 | 0 | 0 | 0 | 0 | 0 | 0 | 0 | 0 | 0 | 0 | 0 | 0 | 0 | 0 | 0 | 0.9670186 | 0 | 0.003188788 | 0 | 0 | 0 | 0 | 0 | 0 | 0 | 0 | 0 | 10.1021/ja011513o | yes |  | 0.005413524 |  |  |  | 170 | yes |  | 23 |  | 1,1-dimethyldodecahydrobenzo[b]azocin-1-ium |  |  | SSZ-31 |  |  | Reheis F-2000, NaOH, Cabosil M-5 | [19 empty] | C[N+]1(C)CCCCCC2CCCCC21 |  |  | C13H26N |  |  | *STO |  |  | 2002
5797 | 0.0220905 | 0.0004418101 | 0 | 0.002223876 | 0 | 0 | 0 | 0 | 0 | 0 | 0 | 0 | 0 | 0 | 0 | 0 | 0 | 0 | 0 | 0 | 0 | 0 | 0 | 0 | 0 | 0 | 0 | 0 | 0 | 0 | 0 | 0 | 0 | 0 | 0 | 0 | 0 | 0 | 0 | 0.9666448 | 0 | 0.003187556 | 0 | 0 | 0 | 0 | 0 | 0 | 0 | 0 | 0 | 10.1021/ja011513o | yes |  | 0.005411432 |  |  |  | 170 | yes |  | 23 |  | 1,1-dimethyldecahydro-1H-benzo[b]azepin-1-ium |  |  | SSZ-36 |  |  | Reheis F-2000, NaOH, Cabosil M-5 | [19 empty] | C[N+]1(C)CCCCC2CCCCC21 |  |  | C12H24N |  |  | ITE |  |  | 2002
5798 | 0.02209538 | 0.0002209538 | 0 | 0.002224368 | 0 | 0 | 0 | 0 | 0 | 0 | 0 | 0 | 0 | 0 | 0 | 0 | 0 | 0 | 0 | 0 | 0 | 0 | 0 | 0 | 0 | 0 | 0 | 0 | 0 | 0 | 0 | 0 | 0 | 0 | 0 | 0 | 0 | 0 | 0 | 0.9668584 | 0 | 0.00318826 | 0 | 0 | 0 | 0 | 0 | 0 | 0 | 0 | 0 | 10.1021/ja011513o | yes |  | 0.005412628 |  |  |  | 170 | yes |  | 23 |  | 1,1-dimethyldecahydro-1H-benzo[b]azepin-1-ium |  |  | amorphous |  |  | Reheis F-2000, NaOH, Cabosil M-5 | [19 empty] | C[N+]1(C)CCCCC2CCCCC21 |  |  | C12H24N | [5 empty] | 2002
5799 | 0.02209701 | 0.000147264 | 0 | 0.002224531 | 0 | 0 | 0 | 0 | 0 | 0 | 0 | 0 | 0 | 0 | 0 | 0 | 0 | 0 | 0 | 0 | 0 | 0 | 0 | 0 | 0 | 0 | 0 | 0 | 0 | 0 | 0 | 0 | 0 | 0 | 0 | 0 | 0 | 0 | 0 | 0.9669297 | 0 | 0.003188495 | 0 | 0 | 0 | 0 | 0 | 0 | 0 | 0 | 0 | 10.1021/ja011513o | yes |  | 0.005413027 |  |  |  | 170 | yes |  | 23 |  | 1,1-dimethyldecahydro-1H-benzo[b]azepin-1-ium |  |  | SSZ-36 |  |  | Reheis F-2000, NaOH, Cabosil M-5 | [19 empty] | C[N+]1(C)CCCCC2CCCCC21 |  |  | C12H24N |  |  | ITE |  |  | 2002
5800 | 0.02209783 | 0.0001104891 | 0 | 0.002224613 | 0 | 0 | 0 | 0 | 0 | 0 | 0 | 0 | 0 | 0 | 0 | 0 | 0 | 0 | 0 | 0 | 0 | 0 | 0 | 0 | 0 | 0 | 0 | 0 | 0 | 0 | 0 | 0 | 0 | 0 | 0 | 0 | 0 | 0 | 0 | 0.9669652 | 0 | 0.003188612 | 0 | 0 | 0 | 0 | 0 | 0 | 0 | 0 | 0 | 10.1021/ja011513o | yes |  | 0.005413226 |  |  |  | 170 | yes |  | 23 |  | 1,1-dimethyldecahydro-1H-benzo[b]azepin-1-ium |  |  | SSZ-36 |  |  | Reheis F-2000, NaOH, Cabosil M-5 | [19 empty] | C[N+]1(C)CCCCC2CCCCC21 |  |  | C12H24N |  |  | ITE |  |  | 2002
5801 | 0.02209904 | 5.532177e-05 | 0 | 0.002224736 | 0 | 0 | 0 | 0 | 0 | 0 | 0 | 0 | 0 | 0 | 0 | 0 | 0 | 0 | 0 | 0 | 0 | 0 | 0 | 0 | 0 | 0 | 0 | 0 | 0 | 0 | 0 | 0 | 0 | 0 | 0 | 0 | 0 | 0 | 0 | 0.9670186 | 0 | 0.003188788 | 0 | 0 | 0 | 0 | 0 | 0 | 0 | 0 | 0 | 10.1021/ja011513o | yes |  | 0.005413524 |  |  |  | 170 | yes |  | 23 |  | 1,1-dimethyldecahydro-1H-benzo[b]azepin-1-ium |  |  | amorphous |  |  | Reheis F-2000, NaOH, Cabosil M-5 | [19 empty] | C[N+]1(C)CCCCC2CCCCC21 |  |  | C12H24N | [5 empty] | 2002
5802 | 0.0220905 | 0.0004418101 | 0 | 0.002223876 | 0 | 0 | 0 | 0 | 0 | 0 | 0 | 0 | 0 | 0 | 0 | 0 | 0 | 0 | 0 | 0 | 0 | 0 | 0 | 0 | 0 | 0 | 0 | 0 | 0 | 0 | 0 | 0 | 0 | 0 | 0 | 0 | 0 | 0 | 0 | 0.9666448 | 0 | 0.003187556 | 0 | 0 | 0 | 0 | 0 | 0 | 0 | 0 | 0 | 10.1021/ja011513o | yes |  | 0.005411432 |  |  |  | 170 | yes |  | 23 |  | 2-isobutyl-2-methyldecahydro-1H-cycloocta[c]pyrrol-2-ium |  |  | beta |  |  | Reheis F-2000, NaOH, Cabosil M-5 | [19 empty] | CC(C)C[N+]1(C)CC2CCCCCCC2C1 |  |  | C15H30N |  |  | *BEA |  |  | 2002
5803 | 0.02209538 | 0.0002209538 | 0 | 0.002224368 | 0 | 0 | 0 | 0 | 0 | 0 | 0 | 0 | 0 | 0 | 0 | 0 | 0 | 0 | 0 | 0 | 0 | 0 | 0 | 0 | 0 | 0 | 0 | 0 | 0 | 0 | 0 | 0 | 0 | 0 | 0 | 0 | 0 | 0 | 0 | 0.9668584 | 0 | 0.00318826 | 0 | 0 | 0 | 0 | 0 | 0 | 0 | 0 | 0 | 10.1021/ja011513o | yes |  | 0.005412628 |  |  |  | 170 | yes |  | 23 |  | 2-isobutyl-2-methyldecahydro-1H-cycloocta[c]pyrrol-2-ium |  |  | beta | EUO |  | Reheis F-2000, NaOH, Cabosil M-5 | [19 empty] | CC(C)C[N+]1(C)CC2CCCCCCC2C1 |  |  | C15H30N |  |  | *BEA | EUO |  | 2002
5804 | 0.02209701 | 0.000147264 | 0 | 0.002224531 | 0 | 0 | 0 | 0 | 0 | 0 | 0 | 0 | 0 | 0 | 0 | 0 | 0 | 0 | 0 | 0 | 0 | 0 | 0 | 0 | 0 | 0 | 0 | 0 | 0 | 0 | 0 | 0 | 0 | 0 | 0 | 0 | 0 | 0 | 0 | 0.9669297 | 0 | 0.003188495 | 0 | 0 | 0 | 0 | 0 | 0 | 0 | 0 | 0 | 10.1021/ja011513o | yes |  | 0.005413027 |  |  |  | 170 | yes |  | 23 |  | 2-isobutyl-2-methyldecahydro-1H-cycloocta[c]pyrrol-2-ium |  |  | EUO | beta |  | Reheis F-2000, NaOH, Cabosil M-5 | [19 empty] | CC(C)C[N+]1(C)CC2CCCCCCC2C1 |  |  | C15H30N |  |  | EUO | *BEA |  | 2002
5805 | 0.02209904 | 5.532177e-05 | 0 | 0.002224736 | 0 | 0 | 0 | 0 | 0 | 0 | 0 | 0 | 0 | 0 | 0 | 0 | 0 | 0 | 0 | 0 | 0 | 0 | 0 | 0 | 0 | 0 | 0 | 0 | 0 | 0 | 0 | 0 | 0 | 0 | 0 | 0 | 0 | 0 | 0 | 0.9670186 | 0 | 0.003188788 | 0 | 0 | 0 | 0 | 0 | 0 | 0 | 0 | 0 | 10.1021/ja011513o | yes |  | 0.005413524 |  |  |  | 170 | yes |  | 23 |  | 2-isobutyl-2-methyldecahydro-1H-cycloocta[c]pyrrol-2-ium |  |  | EUO |  |  | Reheis F-2000, NaOH, Cabosil M-5 | [19 empty] | CC(C)C[N+]1(C)CC2CCCCCCC2C1 |  |  | C15H30N |  |  | EUO |  |  | 2002
5806 | 0.0220905 | 0.0004418101 | 0 | 0.002223876 | 0 | 0 | 0 | 0 | 0 | 0 | 0 | 0 | 0 | 0 | 0 | 0 | 0 | 0 | 0 | 0 | 0 | 0 | 0 | 0 | 0 | 0 | 0 | 0 | 0 | 0 | 0 | 0 | 0 | 0 | 0 | 0 | 0 | 0 | 0 | 0.9666448 | 0 | 0.003187556 | 0 | 0 | 0 | 0 | 0 | 0 | 0 | 0 | 0 | 10.1021/ja011513o | yes |  | 0.005411432 |  |  |  | 170 | yes |  | 23 |  | 2-ethyl-2-methyldecahydro-1H-cycloocta[c]pyrrol-2-ium |  |  | MOR | MTW |  | Reheis F-2000, NaOH, Cabosil M-5 | [19 empty] | CC[N+]1(C)CC2CCCCCCC2C1 |  |  | C13H26N |  |  | MOR | MTW |  | 2002
5807 | 0.02209538 | 0.0002209538 | 0 | 0.002224368 | 0 | 0 | 0 | 0 | 0 | 0 | 0 | 0 | 0 | 0 | 0 | 0 | 0 | 0 | 0 | 0 | 0 | 0 | 0 | 0 | 0 | 0 | 0 | 0 | 0 | 0 | 0 | 0 | 0 | 0 | 0 | 0 | 0 | 0 | 0 | 0.9668584 | 0 | 0.00318826 | 0 | 0 | 0 | 0 | 0 | 0 | 0 | 0 | 0 | 10.1021/ja011513o | yes |  | 0.005412628 |  |  |  | 170 | yes |  | 23 |  | 2-ethyl-2-methyldecahydro-1H-cycloocta[c]pyrrol-2-ium |  |  | MTW |  |  | Reheis F-2000, NaOH, Cabosil M-5 | [19 empty] | CC[N+]1(C)CC2CCCCCCC2C1 |  |  | C13H26N |  |  | MTW |  |  | 2002
5808 | 0.02209701 | 0.000147264 | 0 | 0.002224531 | 0 | 0 | 0 | 0 | 0 | 0 | 0 | 0 | 0 | 0 | 0 | 0 | 0 | 0 | 0 | 0 | 0 | 0 | 0 | 0 | 0 | 0 | 0 | 0 | 0 | 0 | 0 | 0 | 0 | 0 | 0 | 0 | 0 | 0 | 0 | 0.9669297 | 0 | 0.003188495 | 0 | 0 | 0 | 0 | 0 | 0 | 0 | 0 | 0 | 10.1021/ja011513o | yes |  | 0.005413027 |  |  |  | 170 | yes |  | 23 |  | 2-ethyl-2-methyldecahydro-1H-cycloocta[c]pyrrol-2-ium |  |  | MTW |  |  | Reheis F-2000, NaOH, Cabosil M-5 | [19 empty] | CC[N+]1(C)CC2CCCCCCC2C1 |  |  | C13H26N |  |  | MTW |  |  | 2002
5809 | 0.02209783 | 0.0001104891 | 0 | 0.002224613 | 0 | 0 | 0 | 0 | 0 | 0 | 0 | 0 | 0 | 0 | 0 | 0 | 0 | 0 | 0 | 0 | 0 | 0 | 0 | 0 | 0 | 0 | 0 | 0 | 0 | 0 | 0 | 0 | 0 | 0 | 0 | 0 | 0 | 0 | 0 | 0.9669652 | 0 | 0.003188612 | 0 | 0 | 0 | 0 | 0 | 0 | 0 | 0 | 0 | 10.1021/ja011513o | yes |  | 0.005413226 |  |  |  | 170 | yes |  | 23 |  | 2-ethyl-2-methyldecahydro-1H-cycloocta[c]pyrrol-2-ium |  |  | MTW |  |  | Reheis F-2000, NaOH, Cabosil M-5 | [19 empty] | CC[N+]1(C)CC2CCCCCCC2C1 |  |  | C13H26N |  |  | MTW |  |  | 2002
5810 | 0.02209904 | 5.532177e-05 | 0 | 0.002224736 | 0 | 0 | 0 | 0 | 0 | 0 | 0 | 0 | 0 | 0 | 0 | 0 | 0 | 0 | 0 | 0 | 0 | 0 | 0 | 0 | 0 | 0 | 0 | 0 | 0 | 0 | 0 | 0 | 0 | 0 | 0 | 0 | 0 | 0 | 0 | 0.9670186 | 0 | 0.003188788 | 0 | 0 | 0 | 0 | 0 | 0 | 0 | 0 | 0 | 10.1021/ja011513o | yes |  | 0.005413524 |  |  |  | 170 | yes |  | 23 |  | 2-ethyl-2-methyldecahydro-1H-cycloocta[c]pyrrol-2-ium |  |  | MTW |  |  | Reheis F-2000, NaOH, Cabosil M-5 | [19 empty] | CC[N+]1(C)CC2CCCCCCC2C1 |  |  | C13H26N |  |  | MTW |  |  | 2002
5811 | 0.0220905 | 0.0004418101 | 0 | 0.002223876 | 0 | 0 | 0 | 0 | 0 | 0 | 0 | 0 | 0 | 0 | 0 | 0 | 0 | 0 | 0 | 0 | 0 | 0 | 0 | 0 | 0 | 0 | 0 | 0 | 0 | 0 | 0 | 0 | 0 | 0 | 0 | 0 | 0 | 0 | 0 | 0.9666448 | 0 | 0.003187556 | 0 | 0 | 0 | 0 | 0 | 0 | 0 | 0 | 0 | 10.1021/ja011513o | yes |  | 0.005411432 |  |  |  | 170 | yes |  | 23 |  | 2,2-dimethyldecahydro-1H-cycloocta[c]pyrrol-2-ium |  |  | beta |  |  | Reheis F-2000, NaOH, Cabosil M-5 | [19 empty] | C[N+]1(C)CC2CCCCCCC2C1 |  |  | C12H24N |  |  | *BEA |  |  | 2002
5812 | 0.02209538 | 0.0002209538 | 0 | 0.002224368 | 0 | 0 | 0 | 0 | 0 | 0 | 0 | 0 | 0 | 0 | 0 | 0 | 0 | 0 | 0 | 0 | 0 | 0 | 0 | 0 | 0 | 0 | 0 | 0 | 0 | 0 | 0 | 0 | 0 | 0 | 0 | 0 | 0 | 0 | 0 | 0.9668584 | 0 | 0.00318826 | 0 | 0 | 0 | 0 | 0 | 0 | 0 | 0 | 0 | 10.1021/ja011513o | yes |  | 0.005412628 |  |  |  | 170 | yes |  | 23 |  | 2,2-dimethyldecahydro-1H-cycloocta[c]pyrrol-2-ium |  |  | beta | MTW |  | Reheis F-2000, NaOH, Cabosil M-5 | [19 empty] | C[N+]1(C)CC2CCCCCCC2C1 |  |  | C12H24N |  |  | *BEA | MTW |  | 2002
5813 | 0.02209701 | 0.000147264 | 0 | 0.002224531 | 0 | 0 | 0 | 0 | 0 | 0 | 0 | 0 | 0 | 0 | 0 | 0 | 0 | 0 | 0 | 0 | 0 | 0 | 0 | 0 | 0 | 0 | 0 | 0 | 0 | 0 | 0 | 0 | 0 | 0 | 0 | 0 | 0 | 0 | 0 | 0.9669297 | 0 | 0.003188495 | 0 | 0 | 0 | 0 | 0 | 0 | 0 | 0 | 0 | 10.1021/ja011513o | yes |  | 0.005413027 |  |  |  | 170 | yes |  | 23 |  | 2,2-dimethyldecahydro-1H-cycloocta[c]pyrrol-2-ium |  |  | MTW | beta |  | Reheis F-2000, NaOH, Cabosil M-5 | [19 empty] | C[N+]1(C)CC2CCCCCCC2C1 |  |  | C12H24N |  |  | MTW | *BEA |  | 2002
5814 | 0.02209783 | 0.0001104891 | 0 | 0.002224613 | 0 | 0 | 0 | 0 | 0 | 0 | 0 | 0 | 0 | 0 | 0 | 0 | 0 | 0 | 0 | 0 | 0 | 0 | 0 | 0 | 0 | 0 | 0 | 0 | 0 | 0 | 0 | 0 | 0 | 0 | 0 | 0 | 0 | 0 | 0 | 0.9669652 | 0 | 0.003188612 | 0 | 0 | 0 | 0 | 0 | 0 | 0 | 0 | 0 | 10.1021/ja011513o | yes |  | 0.005413226 |  |  |  | 170 | yes |  | 23 |  | 2,2-dimethyldecahydro-1H-cycloocta[c]pyrrol-2-ium |  |  | MTW |  |  | Reheis F-2000, NaOH, Cabosil M-5 | [19 empty] | C[N+]1(C)CC2CCCCCCC2C1 |  |  | C12H24N |  |  | MTW |  |  | 2002
5815 | 0.02209904 | 5.532177e-05 | 0 | 0.002224736 | 0 | 0 | 0 | 0 | 0 | 0 | 0 | 0 | 0 | 0 | 0 | 0 | 0 | 0 | 0 | 0 | 0 | 0 | 0 | 0 | 0 | 0 | 0 | 0 | 0 | 0 | 0 | 0 | 0 | 0 | 0 | 0 | 0 | 0 | 0 | 0.9670186 | 0 | 0.003188788 | 0 | 0 | 0 | 0 | 0 | 0 | 0 | 0 | 0 | 10.1021/ja011513o | yes |  | 0.005413524 |  |  |  | 170 | yes |  | 23 |  | 2,2-dimethyldecahydro-1H-cycloocta[c]pyrrol-2-ium |  |  | MTW |  |  | Reheis F-2000, NaOH, Cabosil M-5 | [19 empty] | C[N+]1(C)CC2CCCCCCC2C1 |  |  | C12H24N |  |  | MTW |  |  | 2002
5816 | 0.0220905 | 0.0004418101 | 0 | 0.002223876 | 0 | 0 | 0 | 0 | 0 | 0 | 0 | 0 | 0 | 0 | 0 | 0 | 0 | 0 | 0 | 0 | 0 | 0 | 0 | 0 | 0 | 0 | 0 | 0 | 0 | 0 | 0 | 0 | 0 | 0 | 0 | 0 | 0 | 0 | 0 | 0.9666448 | 0 | 0.003187556 | 0 | 0 | 0 | 0 | 0 | 0 | 0 | 0 | 0 | 10.1021/ja011513o | yes |  | 0.005411432 |  |  |  | 170 | yes |  | 23 |  | 1,1-dimethyldecahydroquinolin-1-ium |  |  | SSZ-13 |  |  | Reheis F-2000, NaOH, Cabosil M-5 | [19 empty] | C[N+]1(C)CCCC2CCCCC21 |  |  | C11H22N |  |  | CHA |  |  | 2002
5817 | 0.02209538 | 0.0002209538 | 0 | 0.002224368 | 0 | 0 | 0 | 0 | 0 | 0 | 0 | 0 | 0 | 0 | 0 | 0 | 0 | 0 | 0 | 0 | 0 | 0 | 0 | 0 | 0 | 0 | 0 | 0 | 0 | 0 | 0 | 0 | 0 | 0 | 0 | 0 | 0 | 0 | 0 | 0.9668584 | 0 | 0.00318826 | 0 | 0 | 0 | 0 | 0 | 0 | 0 | 0 | 0 | 10.1021/ja011513o | yes |  | 0.005412628 |  |  |  | 170 | yes |  | 23 |  | 1,1-dimethyldecahydroquinolin-1-ium |  |  | SSZ-13 | SSZ-36 | SSZ-35 | Reheis F-2000, NaOH, Cabosil M-5 | [19 empty] | C[N+]1(C)CCCC2CCCCC21 |  |  | C11H22N |  |  | CHA | ITE | STF | 2002
5818 | 0.02209701 | 0.000147264 | 0 | 0.002224531 | 0 | 0 | 0 | 0 | 0 | 0 | 0 | 0 | 0 | 0 | 0 | 0 | 0 | 0 | 0 | 0 | 0 | 0 | 0 | 0 | 0 | 0 | 0 | 0 | 0 | 0 | 0 | 0 | 0 | 0 | 0 | 0 | 0 | 0 | 0 | 0.9669297 | 0 | 0.003188495 | 0 | 0 | 0 | 0 | 0 | 0 | 0 | 0 | 0 | 10.1021/ja011513o | yes |  | 0.005413027 |  |  |  | 170 | yes |  | 23 |  | 1,1-dimethyldecahydroquinolin-1-ium |  |  | SSZ-13 | SSZ-43 |  | Reheis F-2000, NaOH, Cabosil M-5 | [19 empty] | C[N+]1(C)CCCC2CCCCC21 |  |  | C11H22N |  |  | CHA |  |  | 2002
5819 | 0.02209783 | 0.0001104891 | 0 | 0.002224613 | 0 | 0 | 0 | 0 | 0 | 0 | 0 | 0 | 0 | 0 | 0 | 0 | 0 | 0 | 0 | 0 | 0 | 0 | 0 | 0 | 0 | 0 | 0 | 0 | 0 | 0 | 0 | 0 | 0 | 0 | 0 | 0 | 0 | 0 | 0 | 0.9669652 | 0 | 0.003188612 | 0 | 0 | 0 | 0 | 0 | 0 | 0 | 0 | 0 | 10.1021/ja011513o | yes |  | 0.005413226 |  |  |  | 170 | yes |  | 23 |  | 1,1-dimethyldecahydroquinolin-1-ium |  |  | SSZ-35 |  |  | Reheis F-2000, NaOH, Cabosil M-5 | [19 empty] | C[N+]1(C)CCCC2CCCCC21 |  |  | C11H22N |  |  | STF |  |  | 2002
5820 | 0.02209904 | 5.532177e-05 | 0 | 0.002224736 | 0 | 0 | 0 | 0 | 0 | 0 | 0 | 0 | 0 | 0 | 0 | 0 | 0 | 0 | 0 | 0 | 0 | 0 | 0 | 0 | 0 | 0 | 0 | 0 | 0 | 0 | 0 | 0 | 0 | 0 | 0 | 0 | 0 | 0 | 0 | 0.9670186 | 0 | 0.003188788 | 0 | 0 | 0 | 0 | 0 | 0 | 0 | 0 | 0 | 10.1021/ja011513o | yes |  | 0.005413524 |  |  |  | 170 | yes |  | 23 |  | 1,1-dimethyldecahydroquinolin-1-ium |  |  | amorphous |  |  | Reheis F-2000, NaOH, Cabosil M-5 | [19 empty] | C[N+]1(C)CCCC2CCCCC21 |  |  | C11H22N | [5 empty] | 2002
5821 | 0.0220905 | 0.0004418101 | 0 | 0.002223876 | 0 | 0 | 0 | 0 | 0 | 0 | 0 | 0 | 0 | 0 | 0 | 0 | 0 | 0 | 0 | 0 | 0 | 0 | 0 | 0 | 0 | 0 | 0 | 0 | 0 | 0 | 0 | 0 | 0 | 0 | 0 | 0 | 0 | 0 | 0 | 0.9666448 | 0 | 0.003187556 | 0 | 0 | 0 | 0 | 0 | 0 | 0 | 0 | 0 | 10.1021/ja011513o | yes |  | 0.005411432 |  |  |  | 170 | yes |  | 23 |  | octahydro-2'H-spiro[pyrrolidine-1,1'-quinolin]-1-ium |  |  | beta |  |  | Reheis F-2000, NaOH, Cabosil M-5 | [19 empty] | C1CCC2C(C1)CCC[N+]21CCCC1 |  |  | C13H24N |  |  | *BEA |  |  | 2002
5822 | 0.02209538 | 0.0002209538 | 0 | 0.002224368 | 0 | 0 | 0 | 0 | 0 | 0 | 0 | 0 | 0 | 0 | 0 | 0 | 0 | 0 | 0 | 0 | 0 | 0 | 0 | 0 | 0 | 0 | 0 | 0 | 0 | 0 | 0 | 0 | 0 | 0 | 0 | 0 | 0 | 0 | 0 | 0.9668584 | 0 | 0.00318826 | 0 | 0 | 0 | 0 | 0 | 0 | 0 | 0 | 0 | 10.1021/ja011513o | yes |  | 0.005412628 |  |  |  | 170 | yes |  | 23 |  | octahydro-2'H-spiro[pyrrolidine-1,1'-quinolin]-1-ium |  |  | SSZ-43 |  |  | Reheis F-2000, NaOH, Cabosil M-5 | [19 empty] | C1CCC2C(C1)CCC[N+]21CCCC1 |  |  | C13H24N | [5 empty] | 2002
5823 | 0.02209701 | 0.000147264 | 0 | 0.002224531 | 0 | 0 | 0 | 0 | 0 | 0 | 0 | 0 | 0 | 0 | 0 | 0 | 0 | 0 | 0 | 0 | 0 | 0 | 0 | 0 | 0 | 0 | 0 | 0 | 0 | 0 | 0 | 0 | 0 | 0 | 0 | 0 | 0 | 0 | 0 | 0.9669297 | 0 | 0.003188495 | 0 | 0 | 0 | 0 | 0 | 0 | 0 | 0 | 0 | 10.1021/ja011513o | yes |  | 0.005413027 |  |  |  | 170 | yes |  | 23 |  | octahydro-2'H-spiro[pyrrolidine-1,1'-quinolin]-1-ium |  |  | SSZ-43 |  |  | Reheis F-2000, NaOH, Cabosil M-5 | [19 empty] | C1CCC2C(C1)CCC[N+]21CCCC1 |  |  | C13H24N | [5 empty] | 2002
5824 | 0.02209783 | 0.0001104891 | 0 | 0.002224613 | 0 | 0 | 0 | 0 | 0 | 0 | 0 | 0 | 0 | 0 | 0 | 0 | 0 | 0 | 0 | 0 | 0 | 0 | 0 | 0 | 0 | 0 | 0 | 0 | 0 | 0 | 0 | 0 | 0 | 0 | 0 | 0 | 0 | 0 | 0 | 0.9669652 | 0 | 0.003188612 | 0 | 0 | 0 | 0 | 0 | 0 | 0 | 0 | 0 | 10.1021/ja011513o | yes |  | 0.005413226 |  |  |  | 170 | yes |  | 23 |  | octahydro-2'H-spiro[pyrrolidine-1,1'-quinolin]-1-ium |  |  | amorphous |  |  | Reheis F-2000, NaOH, Cabosil M-5 | [19 empty] | C1CCC2C(C1)CCC[N+]21CCCC1 |  |  | C13H24N | [5 empty] | 2002
5825 | 0.02209904 | 5.532177e-05 | 0 | 0.002224736 | 0 | 0 | 0 | 0 | 0 | 0 | 0 | 0 | 0 | 0 | 0 | 0 | 0 | 0 | 0 | 0 | 0 | 0 | 0 | 0 | 0 | 0 | 0 | 0 | 0 | 0 | 0 | 0 | 0 | 0 | 0 | 0 | 0 | 0 | 0 | 0.9670186 | 0 | 0.003188788 | 0 | 0 | 0 | 0 | 0 | 0 | 0 | 0 | 0 | 10.1021/ja011513o | yes |  | 0.005413524 |  |  |  | 170 | yes |  | 23 |  | octahydro-2'H-spiro[pyrrolidine-1,1'-quinolin]-1-ium |  |  | SSZ-43 |  |  | Reheis F-2000, NaOH, Cabosil M-5 | [19 empty] | C1CCC2C(C1)CCC[N+]21CCCC1 |  |  | C13H24N | [5 empty] | 2002
5826 | 0.0220905 | 0.0004418101 | 0 | 0.002223876 | 0 | 0 | 0 | 0 | 0 | 0 | 0 | 0 | 0 | 0 | 0 | 0 | 0 | 0 | 0 | 0 | 0 | 0 | 0 | 0 | 0 | 0 | 0 | 0 | 0 | 0 | 0 | 0 | 0 | 0 | 0 | 0 | 0 | 0 | 0 | 0.9666448 | 0 | 0.003187556 | 0 | 0 | 0 | 0 | 0 | 0 | 0 | 0 | 0 | 10.1021/ja011513o | yes |  | 0.005411432 |  |  |  | 170 | yes |  | 23 |  | 2-methyloctahydro-2'H-spiro[pyrrolidine-1,1'-quinolin]-1-ium |  |  | SSZ-26 |  |  | Reheis F-2000, NaOH, Cabosil M-5 | [19 empty] | CC1CCC[N+]12CCCC1CCCCC12 |  |  | C14H26N |  |  | CON |  |  | 2002
5827 | 0.02209538 | 0.0002209538 | 0 | 0.002224368 | 0 | 0 | 0 | 0 | 0 | 0 | 0 | 0 | 0 | 0 | 0 | 0 | 0 | 0 | 0 | 0 | 0 | 0 | 0 | 0 | 0 | 0 | 0 | 0 | 0 | 0 | 0 | 0 | 0 | 0 | 0 | 0 | 0 | 0 | 0 | 0.9668584 | 0 | 0.00318826 | 0 | 0 | 0 | 0 | 0 | 0 | 0 | 0 | 0 | 10.1021/ja011513o | yes |  | 0.005412628 |  |  |  | 170 | yes |  | 23 |  | 2-methyloctahydro-2'H-spiro[pyrrolidine-1,1'-quinolin]-1-ium |  |  | SSZ-48 |  |  | Reheis F-2000, NaOH, Cabosil M-5 | [19 empty] | CC1CCC[N+]12CCCC1CCCCC12 |  |  | C14H26N |  |  | SFE |  |  | 2002
5828 | 0.02209701 | 0.000147264 | 0 | 0.002224531 | 0 | 0 | 0 | 0 | 0 | 0 | 0 | 0 | 0 | 0 | 0 | 0 | 0 | 0 | 0 | 0 | 0 | 0 | 0 | 0 | 0 | 0 | 0 | 0 | 0 | 0 | 0 | 0 | 0 | 0 | 0 | 0 | 0 | 0 | 0 | 0.9669297 | 0 | 0.003188495 | 0 | 0 | 0 | 0 | 0 | 0 | 0 | 0 | 0 | 10.1021/ja011513o | yes |  | 0.005413027 |  |  |  | 170 | yes |  | 23 |  | 2-methyloctahydro-2'H-spiro[pyrrolidine-1,1'-quinolin]-1-ium |  |  | SSZ-31 |  |  | Reheis F-2000, NaOH, Cabosil M-5 | [19 empty] | CC1CCC[N+]12CCCC1CCCCC12 |  |  | C14H26N |  |  | *STO |  |  | 2002
5829 | 0.02209783 | 0.0001104891 | 0 | 0.002224613 | 0 | 0 | 0 | 0 | 0 | 0 | 0 | 0 | 0 | 0 | 0 | 0 | 0 | 0 | 0 | 0 | 0 | 0 | 0 | 0 | 0 | 0 | 0 | 0 | 0 | 0 | 0 | 0 | 0 | 0 | 0 | 0 | 0 | 0 | 0 | 0.9669652 | 0 | 0.003188612 | 0 | 0 | 0 | 0 | 0 | 0 | 0 | 0 | 0 | 10.1021/ja011513o | yes |  | 0.005413226 |  |  |  | 170 | yes |  | 23 |  | 2-methyloctahydro-2'H-spiro[pyrrolidine-1,1'-quinolin]-1-ium |  |  | amorphous |  |  | Reheis F-2000, NaOH, Cabosil M-5 | [19 empty] | CC1CCC[N+]12CCCC1CCCCC12 |  |  | C14H26N | [5 empty] | 2002
5830 | 0.02209904 | 5.532177e-05 | 0 | 0.002224736 | 0 | 0 | 0 | 0 | 0 | 0 | 0 | 0 | 0 | 0 | 0 | 0 | 0 | 0 | 0 | 0 | 0 | 0 | 0 | 0 | 0 | 0 | 0 | 0 | 0 | 0 | 0 | 0 | 0 | 0 | 0 | 0 | 0 | 0 | 0 | 0.9670186 | 0 | 0.003188788 | 0 | 0 | 0 | 0 | 0 | 0 | 0 | 0 | 0 | 10.1021/ja011513o | yes |  | 0.005413524 |  |  |  | 170 | yes |  | 23 |  | 2-methyloctahydro-2'H-spiro[pyrrolidine-1,1'-quinolin]-1-ium |  |  | SSZ-31 |  |  | Reheis F-2000, NaOH, Cabosil M-5 | [19 empty] | CC1CCC[N+]12CCCC1CCCCC12 |  |  | C14H26N |  |  | *STO |  |  | 2002
5831 | 0.0220905 | 0.0004418101 | 0 | 0.002223876 | 0 | 0 | 0 | 0 | 0 | 0 | 0 | 0 | 0 | 0 | 0 | 0 | 0 | 0 | 0 | 0 | 0 | 0 | 0 | 0 | 0 | 0 | 0 | 0 | 0 | 0 | 0 | 0 | 0 | 0 | 0 | 0 | 0 | 0 | 0 | 0.9666448 | 0 | 0.003187556 | 0 | 0 | 0 | 0 | 0 | 0 | 0 | 0 | 0 | 10.1021/ja011513o | yes |  | 0.005411432 |  |  |  | 170 | yes |  | 23 |  | 1,1-dimethyloctahydro-1H-cyclopenta[b]pyridin-1-ium |  |  | SSZ-13 | ANA |  | Reheis F-2000, NaOH, Cabosil M-5 | [19 empty] | C[N+]1(C)CCCC2CCCC21 |  |  | C10H20N |  |  | CHA | ANA |  | 2002
5832 | 0.02209538 | 0.0002209538 | 0 | 0.002224368 | 0 | 0 | 0 | 0 | 0 | 0 | 0 | 0 | 0 | 0 | 0 | 0 | 0 | 0 | 0 | 0 | 0 | 0 | 0 | 0 | 0 | 0 | 0 | 0 | 0 | 0 | 0 | 0 | 0 | 0 | 0 | 0 | 0 | 0 | 0 | 0.9668584 | 0 | 0.00318826 | 0 | 0 | 0 | 0 | 0 | 0 | 0 | 0 | 0 | 10.1021/ja011513o | yes |  | 0.005412628 |  |  |  | 170 | yes |  | 23 |  | 1,1-dimethyloctahydro-1H-cyclopenta[b]pyridin-1-ium |  |  | NON |  |  | Reheis F-2000, NaOH, Cabosil M-5 | [19 empty] | C[N+]1(C)CCCC2CCCC21 |  |  | C10H20N |  |  | NON |  |  | 2002
5833 | 0.02209701 | 0.000147264 | 0 | 0.002224531 | 0 | 0 | 0 | 0 | 0 | 0 | 0 | 0 | 0 | 0 | 0 | 0 | 0 | 0 | 0 | 0 | 0 | 0 | 0 | 0 | 0 | 0 | 0 | 0 | 0 | 0 | 0 | 0 | 0 | 0 | 0 | 0 | 0 | 0 | 0 | 0.9669297 | 0 | 0.003188495 | 0 | 0 | 0 | 0 | 0 | 0 | 0 | 0 | 0 | 10.1021/ja011513o | yes |  | 0.005413027 |  |  |  | 170 | yes |  | 23 |  | 1,1-dimethyloctahydro-1H-cyclopenta[b]pyridin-1-ium |  |  | NON |  |  | Reheis F-2000, NaOH, Cabosil M-5 | [19 empty] | C[N+]1(C)CCCC2CCCC21 |  |  | C10H20N |  |  | NON |  |  | 2002
5834 | 0.02209783 | 0.0001104891 | 0 | 0.002224613 | 0 | 0 | 0 | 0 | 0 | 0 | 0 | 0 | 0 | 0 | 0 | 0 | 0 | 0 | 0 | 0 | 0 | 0 | 0 | 0 | 0 | 0 | 0 | 0 | 0 | 0 | 0 | 0 | 0 | 0 | 0 | 0 | 0 | 0 | 0 | 0.9669652 | 0 | 0.003188612 | 0 | 0 | 0 | 0 | 0 | 0 | 0 | 0 | 0 | 10.1021/ja011513o | yes |  | 0.005413226 |  |  |  | 170 | yes |  | 23 |  | 1,1-dimethyloctahydro-1H-cyclopenta[b]pyridin-1-ium |  |  | amorphous |  |  | Reheis F-2000, NaOH, Cabosil M-5 | [19 empty] | C[N+]1(C)CCCC2CCCC21 |  |  | C10H20N | [5 empty] | 2002
5835 | 0.02209904 | 5.532177e-05 | 0 | 0.002224736 | 0 | 0 | 0 | 0 | 0 | 0 | 0 | 0 | 0 | 0 | 0 | 0 | 0 | 0 | 0 | 0 | 0 | 0 | 0 | 0 | 0 | 0 | 0 | 0 | 0 | 0 | 0 | 0 | 0 | 0 | 0 | 0 | 0 | 0 | 0 | 0.9670186 | 0 | 0.003188788 | 0 | 0 | 0 | 0 | 0 | 0 | 0 | 0 | 0 | 10.1021/ja011513o | yes |  | 0.005413524 |  |  |  | 170 | yes |  | 23 |  | 1,1-dimethyloctahydro-1H-cyclopenta[b]pyridin-1-ium |  |  | MTW | SSZ-31 |  | Reheis F-2000, NaOH, Cabosil M-5 | [19 empty] | C[N+]1(C)CCCC2CCCC21 |  |  | C10H20N |  |  | MTW | *STO |  | 2002
5836 | 0.0220905 | 0.0004418101 | 0 | 0.002223876 | 0 | 0 | 0 | 0 | 0 | 0 | 0 | 0 | 0 | 0 | 0 | 0 | 0 | 0 | 0 | 0 | 0 | 0 | 0 | 0 | 0 | 0 | 0 | 0 | 0 | 0 | 0 | 0 | 0 | 0 | 0 | 0 | 0 | 0 | 0 | 0.9666448 | 0 | 0.003187556 | 0 | 0 | 0 | 0 | 0 | 0 | 0 | 0 | 0 | 10.1021/ja011513o | yes |  | 0.005411432 |  |  |  | 170 | yes |  | 23 |  | 2,2-dimethyloctahydro-1H-cyclopenta[c]pyridin-2-ium |  |  | SSZ-13 |  |  | Reheis F-2000, NaOH, Cabosil M-5 | [19 empty] | C[N+]1(C)CCC2CCCC2C1 |  |  | C10H20N |  |  | CHA |  |  | 2002
5837 | 0.02209538 | 0.0002209538 | 0 | 0.002224368 | 0 | 0 | 0 | 0 | 0 | 0 | 0 | 0 | 0 | 0 | 0 | 0 | 0 | 0 | 0 | 0 | 0 | 0 | 0 | 0 | 0 | 0 | 0 | 0 | 0 | 0 | 0 | 0 | 0 | 0 | 0 | 0 | 0 | 0 | 0 | 0.9668584 | 0 | 0.00318826 | 0 | 0 | 0 | 0 | 0 | 0 | 0 | 0 | 0 | 10.1021/ja011513o | yes |  | 0.005412628 |  |  |  | 170 | yes |  | 23 |  | 2,2-dimethyloctahydro-1H-cyclopenta[c]pyridin-2-ium |  |  | NON |  |  | Reheis F-2000, NaOH, Cabosil M-5 | [19 empty] | C[N+]1(C)CCC2CCCC2C1 |  |  | C10H20N |  |  | NON |  |  | 2002
5838 | 0.02209701 | 0.000147264 | 0 | 0.002224531 | 0 | 0 | 0 | 0 | 0 | 0 | 0 | 0 | 0 | 0 | 0 | 0 | 0 | 0 | 0 | 0 | 0 | 0 | 0 | 0 | 0 | 0 | 0 | 0 | 0 | 0 | 0 | 0 | 0 | 0 | 0 | 0 | 0 | 0 | 0 | 0.9669297 | 0 | 0.003188495 | 0 | 0 | 0 | 0 | 0 | 0 | 0 | 0 | 0 | 10.1021/ja011513o | yes |  | 0.005413027 |  |  |  | 170 | yes |  | 23 |  | 2,2-dimethyloctahydro-1H-cyclopenta[c]pyridin-2-ium |  |  | NON |  |  | Reheis F-2000, NaOH, Cabosil M-5 | [19 empty] | C[N+]1(C)CCC2CCCC2C1 |  |  | C10H20N |  |  | NON |  |  | 2002
5839 | 0.02209783 | 0.0001104891 | 0 | 0.002224613 | 0 | 0 | 0 | 0 | 0 | 0 | 0 | 0 | 0 | 0 | 0 | 0 | 0 | 0 | 0 | 0 | 0 | 0 | 0 | 0 | 0 | 0 | 0 | 0 | 0 | 0 | 0 | 0 | 0 | 0 | 0 | 0 | 0 | 0 | 0 | 0.9669652 | 0 | 0.003188612 | 0 | 0 | 0 | 0 | 0 | 0 | 0 | 0 | 0 | 10.1021/ja011513o | yes |  | 0.005413226 |  |  |  | 170 | yes |  | 23 |  | 2,2-dimethyloctahydro-1H-cyclopenta[c]pyridin-2-ium |  |  | NON |  |  | Reheis F-2000, NaOH, Cabosil M-5 | [19 empty] | C[N+]1(C)CCC2CCCC2C1 |  |  | C10H20N |  |  | NON |  |  | 2002
5840 | 0.02209904 | 5.532177e-05 | 0 | 0.002224736 | 0 | 0 | 0 | 0 | 0 | 0 | 0 | 0 | 0 | 0 | 0 | 0 | 0 | 0 | 0 | 0 | 0 | 0 | 0 | 0 | 0 | 0 | 0 | 0 | 0 | 0 | 0 | 0 | 0 | 0 | 0 | 0 | 0 | 0 | 0 | 0.9670186 | 0 | 0.003188788 | 0 | 0 | 0 | 0 | 0 | 0 | 0 | 0 | 0 | 10.1021/ja011513o | yes |  | 0.005413524 |  |  |  | 170 | yes |  | 23 |  | 2,2-dimethyloctahydro-1H-cyclopenta[c]pyridin-2-ium |  |  | NON | MTW |  | Reheis F-2000, NaOH, Cabosil M-5 | [19 empty] | C[N+]1(C)CCC2CCCC2C1 |  |  | C10H20N |  |  | NON | MTW |  | 2002
5841 | 0.0220905 | 0.0004418101 | 0 | 0.002223876 | 0 | 0 | 0 | 0 | 0 | 0 | 0 | 0 | 0 | 0 | 0 | 0 | 0 | 0 | 0 | 0 | 0 | 0 | 0 | 0 | 0 | 0 | 0 | 0 | 0 | 0 | 0 | 0 | 0 | 0 | 0 | 0 | 0 | 0 | 0 | 0.9666448 | 0 | 0.003187556 | 0 | 0 | 0 | 0 | 0 | 0 | 0 | 0 | 0 | 10.1021/ja011513o | yes |  | 0.005411432 |  |  |  | 170 | yes |  | 23 |  | 2,2-diethyldecahydro-1H-benzo[c]azepin-2-ium |  |  | beta |  |  | Reheis F-2000, NaOH, Cabosil M-5 | [19 empty] | CC[N+]1(CC)CCCC2CCCCC2C1 |  |  | C14H28N |  |  | *BEA |  |  | 2002
5842 | 0.02209538 | 0.0002209538 | 0 | 0.002224368 | 0 | 0 | 0 | 0 | 0 | 0 | 0 | 0 | 0 | 0 | 0 | 0 | 0 | 0 | 0 | 0 | 0 | 0 | 0 | 0 | 0 | 0 | 0 | 0 | 0 | 0 | 0 | 0 | 0 | 0 | 0 | 0 | 0 | 0 | 0 | 0.9668584 | 0 | 0.00318826 | 0 | 0 | 0 | 0 | 0 | 0 | 0 | 0 | 0 | 10.1021/ja011513o | yes |  | 0.005412628 |  |  |  | 170 | yes |  | 23 |  | 2,2-diethyldecahydro-1H-benzo[c]azepin-2-ium |  |  | MTW |  |  | Reheis F-2000, NaOH, Cabosil M-5 | [19 empty] | CC[N+]1(CC)CCCC2CCCCC2C1 |  |  | C14H28N |  |  | MTW |  |  | 2002
5843 | 0.02209701 | 0.000147264 | 0 | 0.002224531 | 0 | 0 | 0 | 0 | 0 | 0 | 0 | 0 | 0 | 0 | 0 | 0 | 0 | 0 | 0 | 0 | 0 | 0 | 0 | 0 | 0 | 0 | 0 | 0 | 0 | 0 | 0 | 0 | 0 | 0 | 0 | 0 | 0 | 0 | 0 | 0.9669297 | 0 | 0.003188495 | 0 | 0 | 0 | 0 | 0 | 0 | 0 | 0 | 0 | 10.1021/ja011513o | yes |  | 0.005413027 |  |  |  | 170 | yes |  | 23 |  | 2,2-diethyldecahydro-1H-benzo[c]azepin-2-ium |  |  | MTW |  |  | Reheis F-2000, NaOH, Cabosil M-5 | [19 empty] | CC[N+]1(CC)CCCC2CCCCC2C1 |  |  | C14H28N |  |  | MTW |  |  | 2002
5844 | 0.02209783 | 0.0001104891 | 0 | 0.002224613 | 0 | 0 | 0 | 0 | 0 | 0 | 0 | 0 | 0 | 0 | 0 | 0 | 0 | 0 | 0 | 0 | 0 | 0 | 0 | 0 | 0 | 0 | 0 | 0 | 0 | 0 | 0 | 0 | 0 | 0 | 0 | 0 | 0 | 0 | 0 | 0.9669652 | 0 | 0.003188612 | 0 | 0 | 0 | 0 | 0 | 0 | 0 | 0 | 0 | 10.1021/ja011513o | yes |  | 0.005413226 |  |  |  | 170 | yes |  | 23 |  | 2,2-diethyldecahydro-1H-benzo[c]azepin-2-ium |  |  | MTW |  |  | Reheis F-2000, NaOH, Cabosil M-5 | [19 empty] | CC[N+]1(CC)CCCC2CCCCC2C1 |  |  | C14H28N |  |  | MTW |  |  | 2002
5845 | 0.02209904 | 5.532177e-05 | 0 | 0.002224736 | 0 | 0 | 0 | 0 | 0 | 0 | 0 | 0 | 0 | 0 | 0 | 0 | 0 | 0 | 0 | 0 | 0 | 0 | 0 | 0 | 0 | 0 | 0 | 0 | 0 | 0 | 0 | 0 | 0 | 0 | 0 | 0 | 0 | 0 | 0 | 0.9670186 | 0 | 0.003188788 | 0 | 0 | 0 | 0 | 0 | 0 | 0 | 0 | 0 | 10.1021/ja011513o | yes |  | 0.005413524 |  |  |  | 170 | yes |  | 23 |  | 2,2-diethyldecahydro-1H-benzo[c]azepin-2-ium |  |  | MTW |  |  | Reheis F-2000, NaOH, Cabosil M-5 | [19 empty] | CC[N+]1(CC)CCCC2CCCCC2C1 |  |  | C14H28N |  |  | MTW |  |  | 2002
5846 | 0.0220905 | 0.0004418101 | 0 | 0.002223876 | 0 | 0 | 0 | 0 | 0 | 0 | 0 | 0 | 0 | 0 | 0 | 0 | 0 | 0 | 0 | 0 | 0 | 0 | 0 | 0 | 0 | 0 | 0 | 0 | 0 | 0 | 0 | 0 | 0 | 0 | 0 | 0 | 0 | 0 | 0 | 0.9666448 | 0 | 0.003187556 | 0 | 0 | 0 | 0 | 0 | 0 | 0 | 0 | 0 | 10.1021/ja011513o | yes |  | 0.005411432 |  |  |  | 170 | yes |  | 23 |  | 3,3-diethyldecahydro-1H-benzo[d]azepin-3-ium |  |  | beta |  |  | Reheis F-2000, NaOH, Cabosil M-5 | [19 empty] | CC[N+]1(CC)CCC2CCCCC2CC1 |  |  | C14H28N |  |  | *BEA |  |  | 2002
5847 | 0.02209538 | 0.0002209538 | 0 | 0.002224368 | 0 | 0 | 0 | 0 | 0 | 0 | 0 | 0 | 0 | 0 | 0 | 0 | 0 | 0 | 0 | 0 | 0 | 0 | 0 | 0 | 0 | 0 | 0 | 0 | 0 | 0 | 0 | 0 | 0 | 0 | 0 | 0 | 0 | 0 | 0 | 0.9668584 | 0 | 0.00318826 | 0 | 0 | 0 | 0 | 0 | 0 | 0 | 0 | 0 | 10.1021/ja011513o | yes |  | 0.005412628 |  |  |  | 170 | yes |  | 23 |  | 3,3-diethyldecahydro-1H-benzo[d]azepin-3-ium |  |  | MTW |  |  | Reheis F-2000, NaOH, Cabosil M-5 | [19 empty] | CC[N+]1(CC)CCC2CCCCC2CC1 |  |  | C14H28N |  |  | MTW |  |  | 2002
5848 | 0.02209701 | 0.000147264 | 0 | 0.002224531 | 0 | 0 | 0 | 0 | 0 | 0 | 0 | 0 | 0 | 0 | 0 | 0 | 0 | 0 | 0 | 0 | 0 | 0 | 0 | 0 | 0 | 0 | 0 | 0 | 0 | 0 | 0 | 0 | 0 | 0 | 0 | 0 | 0 | 0 | 0 | 0.9669297 | 0 | 0.003188495 | 0 | 0 | 0 | 0 | 0 | 0 | 0 | 0 | 0 | 10.1021/ja011513o | yes |  | 0.005413027 |  |  |  | 170 | yes |  | 23 |  | 3,3-diethyldecahydro-1H-benzo[d]azepin-3-ium |  |  | MTW |  |  | Reheis F-2000, NaOH, Cabosil M-5 | [19 empty] | CC[N+]1(CC)CCC2CCCCC2CC1 |  |  | C14H28N |  |  | MTW |  |  | 2002
5849 | 0.02209783 | 0.0001104891 | 0 | 0.002224613 | 0 | 0 | 0 | 0 | 0 | 0 | 0 | 0 | 0 | 0 | 0 | 0 | 0 | 0 | 0 | 0 | 0 | 0 | 0 | 0 | 0 | 0 | 0 | 0 | 0 | 0 | 0 | 0 | 0 | 0 | 0 | 0 | 0 | 0 | 0 | 0.9669652 | 0 | 0.003188612 | 0 | 0 | 0 | 0 | 0 | 0 | 0 | 0 | 0 | 10.1021/ja011513o | yes |  | 0.005413226 |  |  |  | 170 | yes |  | 23 |  | 3,3-diethyldecahydro-1H-benzo[d]azepin-3-ium |  |  | MTW |  |  | Reheis F-2000, NaOH, Cabosil M-5 | [19 empty] | CC[N+]1(CC)CCC2CCCCC2CC1 |  |  | C14H28N |  |  | MTW |  |  | 2002
5850 | 0.02209904 | 5.532177e-05 | 0 | 0.002224736 | 0 | 0 | 0 | 0 | 0 | 0 | 0 | 0 | 0 | 0 | 0 | 0 | 0 | 0 | 0 | 0 | 0 | 0 | 0 | 0 | 0 | 0 | 0 | 0 | 0 | 0 | 0 | 0 | 0 | 0 | 0 | 0 | 0 | 0 | 0 | 0.9670186 | 0 | 0.003188788 | 0 | 0 | 0 | 0 | 0 | 0 | 0 | 0 | 0 | 10.1021/ja011513o | yes | 0 | 0.005413524 | 0 | 0 | 0 | 170 | yes |  | 23 | 0 | 3,3-diethyldecahydro-1H-benzo[d]azepin-3-ium |  |  | MTW |  |  | Reheis F-2000, NaOH, Cabosil M-5 |  | 0 | 0 | 0 | 0 | 0 | 0 | 0 | 0 | [10 empty] | CC[N+]1(CC)CCC2CCCCC2CC1 |  |  | C14H28N |  |  | MTW |  |  | 2002
5851 | 0.0220905 | 0.0004418101 | 0 | 0.002223876 | 0 | 0 | 0 | 0 | 0 | 0 | 0 | 0 | 0 | 0 | 0 | 0 | 0 | 0 | 0 | 0 | 0 | 0 | 0 | 0 | 0 | 0 | 0 | 0 | 0 | 0 | 0 | 0 | 0 | 0 | 0 | 0 | 0 | 0 | 0 | 0.9666448 | 0 | 0.003187556 | 0 | 0 | 0 | 0 | 0 | 0 | 0 | 0 | 0 | 10.1021/ja011513o | yes |  | 0.005411432 |  |  |  | 170 | yes |  | 23 |  | CC[N+]1(CC)CC2CCCC1CCC2 |  |  | SSZ-26 |  |  | Reheis F-2000, NaOH, Cabosil M-5 | [19 empty] | CC[N+]1(CC)CC2CCCC1CCC2 |  |  | C13H26N |  |  | CON |  |  | 2002
5852 | 0.02209538 | 0 | 0 | 0.002224368 | 0 | 0 | 0 | 0 | 0 | 0 | 0 | 0 | 0 | 0 | 0 | 0.0002209538 | 0 | 0 | 0 | 0 | 0 | 0 | 0 | 0 | 0 | 0 | 0 | 0 | 0 | 0 | 0 | 0 | 0 | 0 | 0 | 0 | 0 | 0 | 0 | 0.9668584 | 0 | 0.00318826 | 0 | 0 | 0 | 0 | 0 | 0 | 0 | 0 | 0 | 10.1021/ja011513o | yes |  | 0.005412628 |  |  |  | 170 | yes |  | 23 |  | CC[N+]1(CC)CC2CCCC1CCC2 |  |  | SSZ-48 |  |  | Reheis F-2000, NaOH, Cabosil M-5 | [19 empty] | CC[N+]1(CC)CC2CCCC1CCC2 |  |  | C13H26N |  |  | SFE |  |  | 2002
5853 | 0.02209701 | 0.000147264 | 0 | 0.002224531 | 0 | 0 | 0 | 0 | 0 | 0 | 0 | 0 | 0 | 0 | 0 | 0 | 0 | 0 | 0 | 0 | 0 | 0 | 0 | 0 | 0 | 0 | 0 | 0 | 0 | 0 | 0 | 0 | 0 | 0 | 0 | 0 | 0 | 0 | 0 | 0.9669297 | 0 | 0.003188495 | 0 | 0 | 0 | 0 | 0 | 0 | 0 | 0 | 0 | 10.1021/ja011513o | yes |  | 0.005413027 |  |  |  | 170 | yes |  | 23 |  | CC[N+]1(CC)CC2CCCC1CCC2 |  |  | SSZ-35 |  |  | Reheis F-2000, NaOH, Cabosil M-5 | [19 empty] | CC[N+]1(CC)CC2CCCC1CCC2 |  |  | C13H26N |  |  | STF |  |  | 2002
5854 | 0.02209783 | 0.0001104891 | 0 | 0.002224613 | 0 | 0 | 0 | 0 | 0 | 0 | 0 | 0 | 0 | 0 | 0 | 0 | 0 | 0 | 0 | 0 | 0 | 0 | 0 | 0 | 0 | 0 | 0 | 0 | 0 | 0 | 0 | 0 | 0 | 0 | 0 | 0 | 0 | 0 | 0 | 0.9669652 | 0 | 0.003188612 | 0 | 0 | 0 | 0 | 0 | 0 | 0 | 0 | 0 | 10.1021/ja011513o | yes |  | 0.005413226 |  |  |  | 170 | yes |  | 23 |  | CC[N+]1(CC)CC2CCCC1CCC2 |  |  | SSZ-31 |  |  | Reheis F-2000, NaOH, Cabosil M-5 | [19 empty] | CC[N+]1(CC)CC2CCCC1CCC2 |  |  | C13H26N |  |  | *STO |  |  | 2002
5855 | 0.02209904 | 5.532177e-05 | 0 | 0.002224736 | 0 | 0 | 0 | 0 | 0 | 0 | 0 | 0 | 0 | 0 | 0 | 0 | 0 | 0 | 0 | 0 | 0 | 0 | 0 | 0 | 0 | 0 | 0 | 0 | 0 | 0 | 0 | 0 | 0 | 0 | 0 | 0 | 0 | 0 | 0 | 0.9670186 | 0 | 0.003188788 | 0 | 0 | 0 | 0 | 0 | 0 | 0 | 0 | 0 | 10.1021/ja011513o | yes |  | 0.005413524 |  |  |  | 170 | yes |  | 23 |  | CC[N+]1(CC)CC2CCCC1CCC2 |  |  | SSZ-31 |  |  | Reheis F-2000, NaOH, Cabosil M-5 | [19 empty] | CC[N+]1(CC)CC2CCCC1CCC2 |  |  | C13H26N |  |  | *STO |  |  | 2002
5856 | 0.0220905 | 0.0004418101 | 0 | 0.002223876 | 0 | 0 | 0 | 0 | 0 | 0 | 0 | 0 | 0 | 0 | 0 | 0 | 0 | 0 | 0 | 0 | 0 | 0 | 0 | 0 | 0 | 0 | 0 | 0 | 0 | 0 | 0 | 0 | 0 | 0 | 0 | 0 | 0 | 0 | 0 | 0.9666448 | 0 | 0.003187556 | 0 | 0 | 0 | 0 | 0 | 0 | 0 | 0 | 0 | 10.1021/ja011513o | yes |  | 0.005411432 |  |  |  | 170 | yes |  | 23 |  | CC[N+]1(CC)CC2CCCC1CCC2 |  |  | SSZ-13 |  |  | Reheis F-2000, NaOH, Cabosil M-5 | [19 empty] | CC[N+]1(CC)CC2CCCC1CCC2 |  |  | C13H26N |  |  | CHA |  |  | 2002
5857 | 0.02209701 | 0.000147264 | 0 | 0.002224531 | 0 | 0 | 0 | 0 | 0 | 0 | 0 | 0 | 0 | 0 | 0 | 0 | 0 | 0 | 0 | 0 | 0 | 0 | 0 | 0 | 0 | 0 | 0 | 0 | 0 | 0 | 0 | 0 | 0 | 0 | 0 | 0 | 0 | 0 | 0 | 0.9669297 | 0 | 0.003188495 | 0 | 0 | 0 | 0 | 0 | 0 | 0 | 0 | 0 | 10.1021/ja011513o | yes |  | 0.005413027 |  |  |  | 170 | yes |  | 23 |  | CC[N+]1(CC)CC2CCCC1CCC2 |  |  | SSZ-36 |  |  | Reheis F-2000, NaOH, Cabosil M-5 | [19 empty] | CC[N+]1(CC)CC2CCCC1CCC2 |  |  | C13H26N |  |  | ITE |  |  | 2002
5858 | 0.0220905 | 0.0004418101 | 0 | 0.002223876 | 0 | 0 | 0 | 0 | 0 | 0 | 0 | 0 | 0 | 0 | 0 | 0 | 0 | 0 | 0 | 0 | 0 | 0 | 0 | 0 | 0 | 0 | 0 | 0 | 0 | 0 | 0 | 0 | 0 | 0 | 0 | 0 | 0 | 0 | 0 | 0.9666448 | 0 | 0.003187556 | 0 | 0 | 0 | 0 | 0 | 0 | 0 | 0 | 0 | 10.1021/ja011513o | yes |  | 0.005411432 |  |  |  | 170 | yes |  | 23 |  | 1,1-dimethyldecahydro-1H-benzo[b]azepin-1-ium |  |  | SSZ-36 |  |  | Reheis F-2000, NaOH, Cabosil M-5 | [19 empty] | C[N+]1(C)CCCCC2CCCCC21 |  |  | C12H24N |  |  | ITE |  |  | 2002
5859 | 0.02209701 | 0.000147264 | 0 | 0.002224531 | 0 | 0 | 0 | 0 | 0 | 0 | 0 | 0 | 0 | 0 | 0 | 0 | 0 | 0 | 0 | 0 | 0 | 0 | 0 | 0 | 0 | 0 | 0 | 0 | 0 | 0 | 0 | 0 | 0 | 0 | 0 | 0 | 0 | 0 | 0 | 0.9669297 | 0 | 0.003188495 | 0 | 0 | 0 | 0 | 0 | 0 | 0 | 0 | 0 | 10.1021/ja011513o | yes |  | 0.005413027 |  |  |  | 170 | yes |  | 23 |  | 1,1-dimethyldecahydro-1H-benzo[b]azepin-1-ium |  |  | SSZ-36 |  |  | Reheis F-2000, NaOH, Cabosil M-5 | [19 empty] | C[N+]1(C)CCCCC2CCCCC21 |  |  | C12H24N |  |  | ITE |  |  | 2002
5860 | 0.02209783 | 0.0001104891 | 0 | 0.002224613 | 0 | 0 | 0 | 0 | 0 | 0 | 0 | 0 | 0 | 0 | 0 | 0 | 0 | 0 | 0 | 0 | 0 | 0 | 0 | 0 | 0 | 0 | 0 | 0 | 0 | 0 | 0 | 0 | 0 | 0 | 0 | 0 | 0 | 0 | 0 | 0.9669652 | 0 | 0.003188612 | 0 | 0 | 0 | 0 | 0 | 0 | 0 | 0 | 0 | 10.1021/ja011513o | yes |  | 0.005413226 |  |  |  | 170 | yes |  | 23 |  | 1,1-dimethyldecahydro-1H-benzo[b]azepin-1-ium |  |  | SSZ-36 |  |  | Reheis F-2000, NaOH, Cabosil M-5 | [19 empty] | C[N+]1(C)CCCCC2CCCCC21 |  |  | C12H24N |  |  | ITE |  |  | 2002
5861
5862 | 0 | 0 | 0 | 0 | 0 | 0 | 0 | 0 | 0 | 0 | 0 | 0 | 0 | 0 | 0 | 0 | 0 | 0 | 0 | 0 | 0 | 0 | 0 | 0 | 0 | 0 | 0 | 0 | 0 | 0 | 0 | 0 | 0 | 0 | 0 | 0 | 0 | 0 | 0 | 1 | 0 | 0 | 0 | 0 | 0 | 0 | 0 | 0 | 0 | 0 | 0 | 10.1021/ja012558s | no |  | 0 | [8 empty] | N,N-dimethyl-6-azonium-1,3,3-trimethylbicyclo(3.2.1)octane |  |  | STF | [13 empty] | Combined Solid State NMR and X-ray Diffraction Investigation of the Local Structure of the Five-Coordinate Silicon in Fluoride-Containing As-Synthesized STF Zeolite | ['density functional theory calculations', '29si refocused inept experiment', 'synthesized stf zeolite'] | ['4 mol per gram', 'synchronized 1 /( 4j', 'strongly coupled network ).'] | 1,3,3,6,6-pentamethyl-6-azoniabicyclo[3.2.1]octane |  |  | 1,3,3,6,6-pentamethyl-6-azoniabicyclo[3.2.1]octane |  |  | CC1(C)CC2CC(C)(C1)C[N+]2(C)C |  |  | C12H24N |  |  | STF |  |  | 2002
5863 | 0.4 | 0 | 0 | 0 | 0 | 0 | 0 | 0 | 0 | 0 | 0 | 0 | 0 | 0 | 0 | 0 | 0 | 0 | 0 | 0 | 0 | 0 | 0 | 0 | 0 | 0 | 0 | 0 | 0 | 0 | 0 | 0 | 0 | 0 | 0 | 0 | 0 | 0 | 0 | 0.4 | 0 | 0.2 | 0 | 0 | 0 | 0 | 0 | 0 | 0 | 0 | 0 | 10.1021/ja012558s | yes | 0 | 0 | 0 | 0 | 336 | 170 | no |  | 0 | 0 | N,N-diethyl-2,5-cis-dimethylpiperidinium |  |  | STF |  |  | TEOS, HF |  | 0 | 0 | 0 | 0 | 0 | 0 | 0 | 0 | [10 empty] | CC[N+]1(CC)C[C@H](C)CC[C@@H]1C |  |  | C11H24N |  |  | STF |  |  | 2002
5864
5865 | 0 | 0 | 0 | 0 | 0 | 0 | 0 | 0 | 0 | 0 | 0 | 0 | 0 | 0 | 0 | 0 | 0 | 0 | 0 | 0 | 0 | 0 | 0 | 0 | 0 | 0 | 0 | 0 | 0 | 0 | 0 | 0 | 0 | 0 | 0 | 0 | 0 | 0 | 0 | 1 | 0 | 0 | 0 | 0 | 0 | 0 | 0 | 0 | 0 | 0 | 0 | 10.1021/ja015797o | no | 0 | 0 | 0 | 0 | 0 |  |  |  | 0 | 0 | benzylhydroxyquinuclidinium |  |  | IFR |  |  |  |  | 0 | 0 | 0 | 20 | 0 | 0 | 0 | 0 |  | Variable-Temperature Microcrystal X-ray Diffraction Studies of Negative Thermal Expansion in the Pure Silica Zeolite IFR | ['pure silica zeolite ifr', 'average atomic position', 'ray diffraction using'] | ['containing media using benzylhydroxyquinuclidinium', 'products contained small crystals', 'ray diffraction studies'] | [6 empty] | O[N+]12CCC(CC1)CC2Cc1ccccc1 |  |  | C14H20NO |  |  | IFR |  |  | 2001
5866
5867 | 0 | 0 | 0 | 0 | 0 | 0 | 0 | 0 | 0 | 0 | 0 | 0.02352941 | 0.01176471 | 0 | 0 | 0 | 0 | 0 | 0 | 0 | 0 | 0 | 0 | 0 | 0 | 0 | 0 | 0 | 0 | 0 | 0 | 0 | 0 | 0 | 0 | 0 | 0 | 0 | 0 | 0.8235294 | 0.32 | 0.1411765 | 0 | 0 | 0 | 0 | 0 | 0 | 0 | 0 | 0 | 10.1021/ja016996a | yes | 0 | 0 | 0 | 0 | 96 | 160 |  |  | 0 | 0 | 1,4-diaminobutane |  |  | ASU-16 |  |  | GeO2, pyridine, HF |  | 0 | 0 | 0 | 100 | 0 | 0 | 0 | 0 |  | A Flexible Germanate Structure Containing 24-Ring Channels and with Very Low Framework Density | ['aluminosilicate zeolites whose structures', 'ring germanate reported recently', 'metal atoms per nm3'] | ['ray powder diffraction patterns', 'typical molar ratio', 'tightly packed needles'] | ['butane-1,4-diamine', 'but-2-ynedinitrile', '4-aminobutylamine', '1071-98-3', '110-60-1', 'Spectrum5_001005', 'ZINC02039983', 'BUTANE,1,4-DIAMINO', 'InChI=1/C4H12N2/c5-3-1-2-4-6/h1-6H', '2-Butynedinitrile (9CI)', 'ACETYLENEDICARBONITRILE', 'BRN 1735267', 'C02896', 'alpha,omega-Diamine', 'Sous-azote de carbone [French]', 'KBio1_000716', 'DivK1c_000716', '1,4-Butylenediamine', 'Butylenediamine', 'NSC60545', 'Putrescin', 'Tetramethyldiamine', 'ZERO/005579', '1,4-butanediamine', '1,4-diaminobutane', 'PUTRESCINE', 'tetramethylenediamine', 'KBioGR_000933', 'BSPBio_002875', 'Spectrum_001646', 'KBio3_002375', 'SPBio_001969', 'NINDS_000716', 'KBio2_002126', 'Dicyanoacetylene', '32790_FLUKA', 'Dicyanoethyne', 'CHEBI:17148', '1,4-Tetramethylenediamine', '4-04-00-01283 (Beilstein Handbook Reference)', 'AI3-25444', 'BRN 0605282', 'CCRIS 6751', 'EINECS 203-782-3', 'NSC 60545', '2-Butynedinitrile', 'Lopac0_000972', '.alpha.,.omega.-Butanediamine', '1,4-Diamino-n-butane', '333-93-7 (DIHYDROCHLORIDE)', 'AIDS-081098', 'AIDS081098', 'SDCCGMLS-0066929.P001', 'NCI60_004431', 'D13208_ALDRICH', 'PUT', '32791_FLUKA', 'KBio2_004694', 'KBio2_007262', 'Lopac-P-7505', 'NCGC00015837-01', 'Spectrum4_000237', 'Spectrum3_001198', 'KBioSS_002126', 'C00134', 'H2N(CH2)4NH2', 'Putreszin', 'butane-1,4-diamine', 'Spectrum2_001935', 'IDI1_000716'] |  |  | ['butane-1,4-diamine', 'but-2-ynedinitrile'] |  |  | NCCCCN |  |  | C4H12N2 |  |  | ASU-16 |  |  | 2001
5868
5869 | 0 | 0 | 0 | 0 | 0 | 0 | 0 | 0 | 0 | 0 | 0 | 0 | 0 | 0 | 0 | 0 | 0 | 0 | 0 | 0 | 0 | 0 | 0 | 0 | 0 | 0 | 0 | 0 | 0 | 0 | 0 | 0 | 0 | 0 | 0 | 0 | 0 | 0 | 0 | 1 | 0 | 0 | 0 | 0 | 0 | 0 | 0 | 0 | 0 | 0 | 0 | 10.1021/ja021242x | no |  | 0 | [8 empty] | 1-butyl-1-cyclooctyl-pyrrolidinium |  |  | SSZ-58 | [13 empty] | The Synthesis, Characterization, and Structure Solution of SSZ-58: A Novel Two-Dimensional 10-Ring Pore Zeolite with Previously Unseen Double 5-Ring Subunits | ['space group pmma confirmed', 'form large cavities circumscribed', 'focus fourier recycling method'] | ['stainless steel parr autoclave', '1 n aqueous solution', 'washed several times'] | ['1-butyl-1-cyclooctylpyrrolidin-1-ium', '1-butyl-1-cyclooctyl-pyrrolidin-1-ium'] |  |  | 1-butyl-1-cyclooctylpyrrolidin-1-ium |  |  | CCCC[N+]1(C2CCCCCCC2)CCCC1 |  |  | C16H32N |  |  | SFG |  |  | 2003
5870 | 0 | 0 | 0 | 0 | 0 | 0 | 0 | 0 | 0 | 0 | 0 | 0 | 0 | 0 | 0 | 0 | 0 | 0 | 0 | 0 | 0 | 0 | 0 | 0 | 0 | 0 | 0 | 0 | 0 | 0 | 0 | 0 | 0 | 0 | 0 | 0 | 0 | 0 | 0 | 1 | 0 | 0 | 0 | 0 | 0 | 0 | 0 | 0 | 0 | 0 | 0 | 10.1021/ja021242x | no |  | 0 | [8 empty] | 1-cyclooctyl-1-propyl-pyrrolidinium |  |  | SSZ-58 | dense | [15 empty] | ['1-cyclooctyl-1-propylpyrrolidin-1-ium', '1-cyclooctyl-1-propyl-pyrrolidin-1-ium'] |  |  | 1-cyclooctyl-1-propylpyrrolidin-1-ium |  |  | CCC[N+]1(C2CCCCCCC2)CCCC1 |  |  | C15H30N |  |  | SFG |  |  | 2003
5871 | 0 | 0 | 0 | 0 | 0 | 0 | 0 | 0 | 0 | 0 | 0 | 0 | 0 | 0 | 0 | 0 | 0 | 0 | 0 | 0 | 0 | 0 | 0 | 0 | 0 | 0 | 0 | 0 | 0 | 0 | 0 | 0 | 0 | 0 | 0 | 0 | 0 | 0 | 0 | 1 | 0 | 0 | 0 | 0 | 0 | 0 | 0 | 0 | 0 | 0 | 0 | 10.1021/ja021242x | no |  | 0 | [8 empty] | 1-cyclooctyl-1-ethyl-pyrrolidinium |  |  | ZSM-12 | [16 empty] | ['1-cyclooctyl-1-ethylpyrrolidin-1-ium', '1-cyclooctyl-1-ethyl-pyrrolidin-1-ium'] |  |  | 1-cyclooctyl-1-ethylpyrrolidin-1-ium |  |  | CC[N+]1(C2CCCCCCC2)CCCC1 |  |  | C14H28N |  |  | MTW |  |  | 2003
5872 | 0 | 0 | 0 | 0 | 0 | 0 | 0 | 0 | 0 | 0 | 0 | 0 | 0 | 0 | 0 | 0 | 0 | 0 | 0 | 0 | 0 | 0 | 0 | 0 | 0 | 0 | 0 | 0 | 0 | 0 | 0 | 0 | 0 | 0 | 0 | 0 | 0 | 0 | 0 | 1 | 0 | 0 | 0 | 0 | 0 | 0 | 0 | 0 | 0 | 0 | 0 | 10.1021/ja021242x | no |  | 0 | [8 empty] | 1-cyclooctyl-1-methyl-pyrrolidinium |  |  | ZSM-12 | [16 empty] | ['1-cyclooctyl-1-methylpyrrolidin-1-ium', '1-cyclooctyl-1-methyl-pyrrolidin-1-ium'] |  |  | 1-cyclooctyl-1-methylpyrrolidin-1-ium |  |  | C[N+]1(C2CCCCCCC2)CCCC1 |  |  | C13H26N |  |  | MTW |  |  | 2003
5873 | 0 | 0 | 0 | 0 | 0 | 0 | 0 | 0 | 0 | 0 | 0 | 0 | 0 | 0 | 0 | 0 | 0 | 0 | 0 | 0 | 0 | 0 | 0 | 0 | 0 | 0 | 0 | 0 | 0 | 0 | 0 | 0 | 0 | 0 | 0 | 0 | 0 | 0 | 0 | 1 | 0 | 0 | 0 | 0 | 0 | 0 | 0 | 0 | 0 | 0 | 0 | 10.1021/ja021242x | no |  | 0 | [8 empty] | 1-butyl-1-cyclooctyl-3-methyl-pyrrolidinium |  |  | ZSM-11 | [22 empty] | CCCC[N+]1(C2CCCCCCC2)CCC(C)C1 |  |  | C17H34N |  |  | MEL |  |  | 2003
5874 | 0 | 0 | 0 | 0 | 0 | 0 | 0 | 0 | 0 | 0 | 0 | 0 | 0 | 0 | 0 | 0 | 0 | 0 | 0 | 0 | 0 | 0 | 0 | 0 | 0 | 0 | 0 | 0 | 0 | 0 | 0 | 0 | 0 | 0 | 0 | 0 | 0 | 0 | 0 | 1 | 0 | 0 | 0 | 0 | 0 | 0 | 0 | 0 | 0 | 0 | 0 | 10.1021/ja021242x | no |  | 0 | [8 empty] | 1-cyclooctyl-1-ethyl-3-methyl-pyrrolidinium |  |  | ZSM-11 | [22 empty] | CC[N+]1(C2CCCCCCC2)CCC(C)C1 |  |  | C15H30N |  |  | MEL |  |  | 2003
5875 | 0 | 0 | 0 | 0 | 0 | 0 | 0 | 0 | 0 | 0 | 0 | 0 | 0 | 0 | 0 | 0 | 0 | 0 | 0 | 0 | 0 | 0 | 0 | 0 | 0 | 0 | 0 | 0 | 0 | 0 | 0 | 0 | 0 | 0 | 0 | 0 | 0 | 0 | 0 | 1 | 0 | 0 | 0 | 0 | 0 | 0 | 0 | 0 | 0 | 0 | 0 | 10.1021/ja021242x | no |  | 0 | [8 empty] | 1-cyclooctyl-1,3-dimethyl-pyrrolidinium |  |  | EU-1 | [22 empty] | CC1CC[N+](C)(C2CCCCCCC2)C1 |  |  | C14H28N |  |  | EUO |  |  | 2003
5876 | 0 | 0 | 0 | 0 | 0 | 0 | 0 | 0 | 0 | 0 | 0 | 0 | 0 | 0 | 0 | 0 | 0 | 0 | 0 | 0 | 0 | 0 | 0 | 0 | 0 | 0 | 0 | 0 | 0 | 0 | 0 | 0 | 0 | 0 | 0 | 0 | 0 | 0 | 0 | 1 | 0 | 0 | 0 | 0 | 0 | 0 | 0 | 0 | 0 | 0 | 0 | 10.1021/ja021242x | no |  | 0 | [8 empty] | 1-cyclohexyl-1-methyl-pyrrolidinium |  |  | ZSM-12 | [16 empty] | ['1-cyclohexyl-1-methylpyrrolidin-1-ium', '1-cyclohexyl-1-methyl-pyrrolidin-1-ium'] |  |  | 1-cyclohexyl-1-methylpyrrolidin-1-ium |  |  | C[N+]1(C2CCCCC2)CCCC1 |  |  | C11H22N |  |  | MTW |  |  | 2003
5877 | 0 | 0 | 0 | 0 | 0 | 0 | 0 | 0 | 0 | 0 | 0 | 0 | 0 | 0 | 0 | 0 | 0 | 0 | 0 | 0 | 0 | 0 | 0 | 0 | 0 | 0 | 0 | 0 | 0 | 0 | 0 | 0 | 0 | 0 | 0 | 0 | 0 | 0 | 0 | 1 | 0 | 0 | 0 | 0 | 0 | 0 | 0 | 0 | 0 | 0 | 0 | 10.1021/ja021242x | no |  | 0 | [8 empty] | 1-cyclohexyl-1-ethyl-pyrrolidinium |  |  | ZSM-12 | [16 empty] | ['1-cyclohexyl-1-ethylpyrrolidin-1-ium', '1-cyclohexyl-1-ethyl-pyrrolidin-1-ium'] |  |  | 1-cyclohexyl-1-ethylpyrrolidin-1-ium |  |  | CC[N+]1(C2CCCCC2)CCCC1 |  |  | C12H24N |  |  | MTW |  |  | 2003
5878 | 0 | 0 | 0 | 0 | 0 | 0 | 0 | 0 | 0 | 0 | 0 | 0 | 0 | 0 | 0 | 0 | 0 | 0 | 0 | 0 | 0 | 0 | 0 | 0 | 0 | 0 | 0 | 0 | 0 | 0 | 0 | 0 | 0 | 0 | 0 | 0 | 0 | 0 | 0 | 1 | 0 | 0 | 0 | 0 | 0 | 0 | 0 | 0 | 0 | 0 | 0 | 10.1021/ja021242x | no |  | 0 | [8 empty] | 1-cyclohexyl-1-propyl-pyrrolidinium |  |  | SSZ-57 | dense | [15 empty] | ['1-cyclohexyl-1-propylpyrrolidin-1-ium', '1-cyclohexyl-1-propyl-pyrrolidin-1-ium'] |  |  | 1-cyclohexyl-1-propylpyrrolidin-1-ium |  |  | CCC[N+]1(C2CCCCC2)CCCC1 |  |  | C13H26N |  |  | *SFV |  |  | 2003
5879 | 0 | 0 | 0 | 0 | 0 | 0 | 0 | 0 | 0 | 0 | 0 | 0 | 0 | 0 | 0 | 0 | 0 | 0 | 0 | 0 | 0 | 0 | 0 | 0 | 0 | 0 | 0 | 0 | 0 | 0 | 0 | 0 | 0 | 0 | 0 | 0 | 0 | 0 | 0 | 1 | 0 | 0 | 0 | 0 | 0 | 0 | 0 | 0 | 0 | 0 | 0 | 10.1021/ja021242x | no |  | 0 | [8 empty] | 1-butyl-1-cyclohexyl-pyrrolidinium |  |  | SSZ-57 | [16 empty] | ['1-butyl-1-cyclohexylpyrrolidin-1-ium', '1-butyl-1-cyclohexyl-pyrrolidin-1-ium'] |  |  | 1-butyl-1-cyclohexylpyrrolidin-1-ium |  |  | CCCC[N+]1(C2CCCCC2)CCCC1 |  |  | C14H28N |  |  | *SFV |  |  | 2003
5880 | 0.02345106 | 0 | 0 | 0.002345106 | 0 | 0 | 0 | 0 | 0 | 0 | 0 | 0 | 0 | 0 | 0 | 0.0009849444 | 0 | 0 | 0 | 0 | 0 | 0 | 0 | 0 | 0 | 0 | 0 | 0 | 0 | 0 | 0 | 0 | 0 | 0 | 0 | 0 | 0 | 0 | 0 | 0.9614934 | 0 | 0.004690212 | 0 | 0 | 0 | 0 | 0 | 0 | 0 | 0 | 0 | 10.1021/ja021242x | yes | 0 | 0.007035317 | 0 | 0 | 216 | 160 | yes |  | 23 | 0 | 1-butyl-1-cyclooctylpyrrolidinium |  |  | SSZ-58 |  |  | sodium borate decahydrate, Cab-O-Sil M5, NaOH |  | 0 | 0 | 0 | 0 | 0 | 0 | 0 | 0 |  |  |  |  | ['1-butyl-1-cyclooctylpyrrolidin-1-ium', '1-butyl-1-cyclooctyl-pyrrolidin-1-ium'] |  |  | 1-butyl-1-cyclooctylpyrrolidin-1-ium |  |  | CCCC[N+]1(C2CCCCCCC2)CCCC1 |  |  | C16H32N |  |  | SFG |  |  | 2003
5881
5882 | 0.2857143 | 0 | 0 | 0 | 0 | 0 | 0 | 0 | 0 | 0 | 0 | 0.1428571 | 0 | 0 | 0 | 0 | 0 | 0 | 0 | 0 | 0 | 0 | 0 | 0 | 0 | 0 | 0 | 0 | 0 | 0 | 0 | 0 | 0 | 0 | 0 | 0 | 0 | 0 | 0 | 0.4285714 | 0.1860465 | 0.1428571 | 0 | 0 | 0 | 0 | 0 | 0 | 0 | 0 | 0 | 10.1021/ja0292400 | yes | 0 | 0 | 0 | 0 | 912 | 150 | no |  | 23 | 0 | N,N-dimethyl-6-azonium-1,3,3-trimethylbicyclo[3.2.1]octane |  |  | FER |  |  | pyridine, TEOS, HF |  | 0 | 0 | 0 | 50 | 0 | 0 | 0 | 0 |  | An X-ray Diffraction and MAS NMR Study of the Thermal Expansion Properties of Calcined Siliceous Ferrierite | ['order displacive phase transition', 'ray diffraction measurements confirm', 'negative thermal expansion material'] | ['lined acid digestion bombs', 'sample gains negligible weight', 'ethanol produced (~ 4'] | 1,3,3,6,6-pentamethyl-6-azoniabicyclo[3.2.1]octane |  |  | 1,3,3,6,6-pentamethyl-6-azoniabicyclo[3.2.1]octane |  |  | CC1(C)CC2CC(C)(C1)C[N+]2(C)C |  |  | C12H24N |  |  | FER |  |  | 2003
5883
5884 | 0.02301055 | 0.0001917546 | 0 | 0.02301055 | 0 | 0 | 0 | 0 | 0 | 0 | 0 | 0 | 0 | 0 | 0 | 0 | 0 | 0 | 0 | 0 | 0 | 0 | 0 | 0 | 0 | 0 | 0 | 0 | 0 | 0 | 0 | 0 | 0 | 0 | 0 | 0 | 0 | 0 | 0 | 0.9204219 | 0 | 0.003451582 | 0 | 0 | 0 | 0 | 0 | 0 | 0 | 0 | 0 | 10.1021/ja031981t | yes |  | 0.02991371 | 24 |  | 336 | 160 | yes |  | 45 |  | 1,4-bis(N-methylpyrrolidinium)butane |  |  | TNU-10 |  |  | NaOH, Al(NO3)3*9H2O, Aerosil 200 | Aldrich, Junsei, Degussa | [9 empty] | Synthesis, Structure Solution, Characterization, and Catalytic Properties of TNU-10: A High-Silica Zeolite with the STI Topology | ['sti framework topology', 'space group symmetry', 'space group fmmm'] | ['plus ;- exchanged tnu', 'performed using gels prepared', 'diquaternary ammonium salt'] | ['1-methyl-1-[4-(1-methylpyrrolidin-1-ium-1-yl)butyl]pyrrolidin-1-ium', '1-methyl-1-[4-(1-methyl-1-pyrrolidin-1-iumyl)butyl]pyrrolidin-1-ium'] |  |  | 1-methyl-1-[4-(1-methylpyrrolidin-1-ium-1-yl)butyl]pyrrolidin-1-ium |  |  | C[N+]1(CCCC[N+]2(C)CCCC2)CCCC1 |  |  | C14H30N2 |  |  | STI |  |  | 2004
5885 | 0.02301055 | 0.0001917546 | 0 | 0.02301055 | 0 | 0 | 0 | 0 | 0 | 0 | 0 | 0 | 0 | 0 | 0 | 0 | 0 | 0 | 0 | 0 | 0 | 0 | 0 | 0 | 0 | 0 | 0 | 0 | 0 | 0 | 0 | 0 | 0 | 0 | 0 | 0 | 0 | 0 | 0 | 0.9204219 | 0 | 0.003451582 | 0 | 0 | 0 | 0 | 0 | 0 | 0 | 0 | 0 | 10.1021/ja031981t | yes |  | 0.02991371 | 24 |  | 336 | 160 | no |  | 45 |  | 1,4-bis(N-methylpyrrolidinium)butane |  |  | mordenite |  |  | NaOH, Al(NO3)3*9H2O, Aerosil 200 | Aldrich, Junsei, Degussa | [12 empty] | ['1-methyl-1-[4-(1-methylpyrrolidin-1-ium-1-yl)butyl]pyrrolidin-1-ium', '1-methyl-1-[4-(1-methyl-1-pyrrolidin-1-iumyl)butyl]pyrrolidin-1-ium'] |  |  | 1-methyl-1-[4-(1-methylpyrrolidin-1-ium-1-yl)butyl]pyrrolidin-1-ium |  |  | C[N+]1(CCCC[N+]2(C)CCCC2)CCCC1 |  |  | C14H30N2 |  |  | MOR |  |  | 2004
5886 | 0.02299732 | 0.0007665772 | 0 | 0.02299732 | 0 | 0 | 0 | 0 | 0 | 0 | 0 | 0 | 0 | 0 | 0 | 0 | 0 | 0 | 0 | 0 | 0 | 0 | 0 | 0 | 0 | 0 | 0 | 0 | 0 | 0 | 0 | 0 | 0 | 0 | 0 | 0 | 0 | 0 | 0 | 0.9198927 | 0 | 0.003449598 | 0 | 0 | 0 | 0 | 0 | 0 | 0 | 0 | 0 | 10.1021/ja031981t | yes |  | 0.02989651 | 24 |  | 336 | 160 | yes |  | 45 |  | 1,4-bis(N-methylpyrrolidinium)butane |  |  | analcime |  |  | NaOH, Al(NO3)3*9H2O, Aerosil 200 | Aldrich, Junsei, Degussa | [12 empty] | ['1-methyl-1-[4-(1-methylpyrrolidin-1-ium-1-yl)butyl]pyrrolidin-1-ium', '1-methyl-1-[4-(1-methyl-1-pyrrolidin-1-iumyl)butyl]pyrrolidin-1-ium'] |  |  | 1-methyl-1-[4-(1-methylpyrrolidin-1-ium-1-yl)butyl]pyrrolidin-1-ium |  |  | C[N+]1(CCCC[N+]2(C)CCCC2)CCCC1 |  |  | C14H30N2 |  |  | ANA |  |  | 2004
5887 | 0.02300613 | 0.0003834356 | 0 | 0.02300613 | 0 | 0 | 0 | 0 | 0 | 0 | 0 | 0 | 0 | 0 | 0 | 0 | 0 | 0 | 0 | 0 | 0 | 0 | 0 | 0 | 0 | 0 | 0 | 0 | 0 | 0 | 0 | 0 | 0 | 0 | 0 | 0 | 0 | 0 | 0 | 0.9202454 | 0 | 0.00345092 | 0 | 0 | 0 | 0 | 0 | 0 | 0 | 0 | 0 | 10.1021/ja031981t | yes |  | 0.02990798 | 24 |  | 168 | 160 | yes |  | 45 |  | 1,4-bis(N-methylpyrrolidinium)butane |  |  | TNU-10 |  |  | NaOH, Al(NO3)3*9H2O, Aerosil 200 | Aldrich, Junsei, Degussa | [12 empty] | ['1-methyl-1-[4-(1-methylpyrrolidin-1-ium-1-yl)butyl]pyrrolidin-1-ium', '1-methyl-1-[4-(1-methyl-1-pyrrolidin-1-iumyl)butyl]pyrrolidin-1-ium'] |  |  | 1-methyl-1-[4-(1-methylpyrrolidin-1-ium-1-yl)butyl]pyrrolidin-1-ium |  |  | C[N+]1(CCCC[N+]2(C)CCCC2)CCCC1 |  |  | C14H30N2 |  |  | STI |  |  | 2004
5888 | 0.02301275 | 9.588647e-05 | 0 | 0.02301275 | 0 | 0 | 0 | 0 | 0 | 0 | 0 | 0 | 0 | 0 | 0 | 0 | 0 | 0 | 0 | 0 | 0 | 0 | 0 | 0 | 0 | 0 | 0 | 0 | 0 | 0 | 0 | 0 | 0 | 0 | 0 | 0 | 0 | 0 | 0 | 0.9205101 | 0 | 0.003451913 | 0 | 0 | 0 | 0 | 0 | 0 | 0 | 0 | 0 | 10.1021/ja031981t | yes |  | 0.02991658 | 24 |  | 336 | 160 | yes |  | 45 |  | 1,4-bis(N-methylpyrrolidinium)butane |  |  | TNU-10 |  |  | NaOH, Al(NO3)3*9H2O, Aerosil 200 | Aldrich, Junsei, Degussa | [12 empty] | ['1-methyl-1-[4-(1-methylpyrrolidin-1-ium-1-yl)butyl]pyrrolidin-1-ium', '1-methyl-1-[4-(1-methyl-1-pyrrolidin-1-iumyl)butyl]pyrrolidin-1-ium'] |  |  | 1-methyl-1-[4-(1-methylpyrrolidin-1-ium-1-yl)butyl]pyrrolidin-1-ium |  |  | C[N+]1(CCCC[N+]2(C)CCCC2)CCCC1 |  |  | C14H30N2 |  |  | STI |  |  | 2004
5889 | 0.02301386 | 4.794553e-05 | 0 | 0.02301386 | 0 | 0 | 0 | 0 | 0 | 0 | 0 | 0 | 0 | 0 | 0 | 0 | 0 | 0 | 0 | 0 | 0 | 0 | 0 | 0 | 0 | 0 | 0 | 0 | 0 | 0 | 0 | 0 | 0 | 0 | 0 | 0 | 0 | 0 | 0 | 0.9205543 | 0 | 0.003452078 | 0 | 0 | 0 | 0 | 0 | 0 | 0 | 0 | 0 | 10.1021/ja031981t | yes |  | 0.02991801 | 24 |  | 336 | 160 | yes |  | 45 |  | 1,4-bis(N-methylpyrrolidinium)butane |  |  | analcime | TNU-10 |  | NaOH, Al(NO3)3*9H2O, Aerosil 200 | Aldrich, Junsei, Degussa | [12 empty] | ['1-methyl-1-[4-(1-methylpyrrolidin-1-ium-1-yl)butyl]pyrrolidin-1-ium', '1-methyl-1-[4-(1-methyl-1-pyrrolidin-1-iumyl)butyl]pyrrolidin-1-ium'] |  |  | 1-methyl-1-[4-(1-methylpyrrolidin-1-ium-1-yl)butyl]pyrrolidin-1-ium |  |  | C[N+]1(CCCC[N+]2(C)CCCC2)CCCC1 |  |  | C14H30N2 |  |  | ANA | STI |  | 2004
5890 | 0.02301496 | 0 | 0 | 0.02301496 | 0 | 0 | 0 | 0 | 0 | 0 | 0 | 0 | 0 | 0 | 0 | 0 | 0 | 0 | 0 | 0 | 0 | 0 | 0 | 0 | 0 | 0 | 0 | 0 | 0 | 0 | 0 | 0 | 0 | 0 | 0 | 0 | 0 | 0 | 0 | 0.9205984 | 0 | 0.003452244 | 0 | 0 | 0 | 0 | 0 | 0 | 0 | 0 | 0 | 10.1021/ja031981t | yes |  | 0.02991945 | 24 |  | 168 | 160 | yes |  | 45 |  | 1,4-bis(N-methylpyrrolidinium)butane |  |  | amorphous |  |  | NaOH, Al(NO3)3*9H2O, Aerosil 200 | Aldrich, Junsei, Degussa | [12 empty] | ['1-methyl-1-[4-(1-methylpyrrolidin-1-ium-1-yl)butyl]pyrrolidin-1-ium', '1-methyl-1-[4-(1-methyl-1-pyrrolidin-1-iumyl)butyl]pyrrolidin-1-ium'] |  |  | 1-methyl-1-[4-(1-methylpyrrolidin-1-ium-1-yl)butyl]pyrrolidin-1-ium |  |  | C[N+]1(CCCC[N+]2(C)CCCC2)CCCC1 |  |  | C14H30N2 | [5 empty] | 2004
5891 | 0.0228737 | 0.0001906142 | 0 | 0.02584728 | 0 | 0 | 0 | 0 | 0 | 0 | 0 | 0 | 0 | 0 | 0 | 0 | 0 | 0 | 0 | 0 | 0 | 0 | 0 | 0 | 0 | 0 | 0 | 0 | 0 | 0 | 0 | 0 | 0 | 0 | 0 | 0 | 0 | 0 | 0 | 0.914948 | 0 | 0.003431055 | 0 | 0 | 0 | 0 | 0 | 0 | 0 | 0 | 0 | 10.1021/ja031981t | yes |  | 0.03270939 | 24 |  | 336 | 160 | yes |  | 45 |  | 1,4-bis(N-methylpyrrolidinium)butane |  |  | analcime |  |  | NaOH, Al(NO3)3*9H2O, Aerosil 200 | Aldrich, Junsei, Degussa | [12 empty] | ['1-methyl-1-[4-(1-methylpyrrolidin-1-ium-1-yl)butyl]pyrrolidin-1-ium', '1-methyl-1-[4-(1-methyl-1-pyrrolidin-1-iumyl)butyl]pyrrolidin-1-ium'] |  |  | 1-methyl-1-[4-(1-methylpyrrolidin-1-ium-1-yl)butyl]pyrrolidin-1-ium |  |  | C[N+]1(CCCC[N+]2(C)CCCC2)CCCC1 |  |  | C14H30N2 |  |  | ANA |  |  | 2004
5892 | 0.02314904 | 0.0001929087 | 0 | 0.02013967 | 0 | 0 | 0 | 0 | 0 | 0 | 0 | 0 | 0 | 0 | 0 | 0 | 0 | 0 | 0 | 0 | 0 | 0 | 0 | 0 | 0 | 0 | 0 | 0 | 0 | 0 | 0 | 0 | 0 | 0 | 0 | 0 | 0 | 0 | 0 | 0.9259616 | 0 | 0.003472356 | 0 | 0 | 0 | 0 | 0 | 0 | 0 | 0 | 0 | 10.1021/ja031981t | yes |  | 0.02708438 | 24 |  | 336 | 160 | yes |  | 45 |  | 1,4-bis(N-methylpyrrolidinium)butane |  |  | IM-5 | TNU-9 |  | NaOH, Al(NO3)3*9H2O, Aerosil 200 | Aldrich, Junsei, Degussa | [12 empty] | ['1-methyl-1-[4-(1-methylpyrrolidin-1-ium-1-yl)butyl]pyrrolidin-1-ium', '1-methyl-1-[4-(1-methyl-1-pyrrolidin-1-iumyl)butyl]pyrrolidin-1-ium'] |  |  | 1-methyl-1-[4-(1-methylpyrrolidin-1-ium-1-yl)butyl]pyrrolidin-1-ium |  |  | C[N+]1(CCCC[N+]2(C)CCCC2)CCCC1 |  |  | C14H30N2 |  |  | IMF | TUN |  | 2004
5893 | 0.02330007 | 0.0001941672 | 0 | 0.01700905 | 0 | 0 | 0 | 0 | 0 | 0 | 0 | 0 | 0 | 0 | 0 | 0 | 0 | 0 | 0 | 0 | 0 | 0 | 0 | 0 | 0 | 0 | 0 | 0 | 0 | 0 | 0 | 0 | 0 | 0 | 0 | 0 | 0 | 0 | 0 | 0.9320026 | 0 | 0.00349501 | 0 | 0 | 0 | 0 | 0 | 0 | 0 | 0 | 0 | 10.1021/ja031981t | yes |  | 0.02399907 | 24 |  | 336 | 160 | yes |  | 45 |  | 1,4-bis(N-methylpyrrolidinium)butane |  |  | TNU-9 |  |  | NaOH, Al(NO3)3*9H2O, Aerosil 200 | Aldrich, Junsei, Degussa | [12 empty] | ['1-methyl-1-[4-(1-methylpyrrolidin-1-ium-1-yl)butyl]pyrrolidin-1-ium', '1-methyl-1-[4-(1-methyl-1-pyrrolidin-1-iumyl)butyl]pyrrolidin-1-ium'] |  |  | 1-methyl-1-[4-(1-methylpyrrolidin-1-ium-1-yl)butyl]pyrrolidin-1-ium |  |  | C[N+]1(CCCC[N+]2(C)CCCC2)CCCC1 |  |  | C14H30N2 |  |  | TUN |  |  | 2004
5894 | 0.0232978 | 0.0002912226 | 0 | 0.0170074 | 0 | 0 | 0 | 0 | 0 | 0 | 0 | 0 | 0 | 0 | 0 | 0 | 0 | 0 | 0 | 0 | 0 | 0 | 0 | 0 | 0 | 0 | 0 | 0 | 0 | 0 | 0 | 0 | 0 | 0 | 0 | 0 | 0 | 0 | 0 | 0.9319122 | 0 | 0.003494671 | 0 | 0 | 0 | 0 | 0 | 0 | 0 | 0 | 0 | 10.1021/ja031981t | yes |  | 0.02399674 | 24 |  | 168 | 160 | yes |  | 45 |  | 1,4-bis(N-methylpyrrolidinium)butane |  |  | MCM-22 |  |  | NaOH, Al(NO3)3*9H2O, Aerosil 200 | Aldrich, Junsei, Degussa | [12 empty] | ['1-methyl-1-[4-(1-methylpyrrolidin-1-ium-1-yl)butyl]pyrrolidin-1-ium', '1-methyl-1-[4-(1-methyl-1-pyrrolidin-1-iumyl)butyl]pyrrolidin-1-ium'] |  |  | 1-methyl-1-[4-(1-methylpyrrolidin-1-ium-1-yl)butyl]pyrrolidin-1-ium |  |  | C[N+]1(CCCC[N+]2(C)CCCC2)CCCC1 |  |  | C14H30N2 |  |  | MWW |  |  | 2004
5895 | 0.02330459 | 0 | 0 | 0.01701235 | 0 | 0 | 0 | 0 | 0 | 0 | 0 | 0 | 0 | 0 | 0 | 0 | 0 | 0 | 0 | 0 | 0 | 0 | 0 | 0 | 0 | 0 | 0 | 0 | 0 | 0 | 0 | 0 | 0 | 0 | 0 | 0 | 0 | 0 | 0 | 0.9321836 | 0 | 0.003495689 | 0 | 0 | 0 | 0 | 0 | 0 | 0 | 0 | 0 | 10.1021/ja031981t | yes |  | 0.02400373 | 24 |  | 168 | 160 | yes |  | 45 |  | 1,4-bis(N-methylpyrrolidinium)butane |  |  | MCM-47 |  |  | NaOH, Al(NO3)3*9H2O, Aerosil 200 | Aldrich, Junsei, Degussa | [12 empty] | ['1-methyl-1-[4-(1-methylpyrrolidin-1-ium-1-yl)butyl]pyrrolidin-1-ium', '1-methyl-1-[4-(1-methyl-1-pyrrolidin-1-iumyl)butyl]pyrrolidin-1-ium'] |  |  | 1-methyl-1-[4-(1-methylpyrrolidin-1-ium-1-yl)butyl]pyrrolidin-1-ium |  |  | C[N+]1(CCCC[N+]2(C)CCCC2)CCCC1 |  |  | C14H30N2 | [5 empty] | 2004
5896 | 0.02344208 | 0.0001953507 | 0 | 0.01406525 | 0 | 0 | 0 | 0 | 0 | 0 | 0 | 0 | 0 | 0 | 0 | 0 | 0 | 0 | 0 | 0 | 0 | 0 | 0 | 0 | 0 | 0 | 0 | 0 | 0 | 0 | 0 | 0 | 0 | 0 | 0 | 0 | 0 | 0 | 0 | 0.9376831 | 0 | 0.003516312 | 0 | 0 | 0 | 0 | 0 | 0 | 0 | 0 | 0 | 10.1021/ja031981t | yes |  | 0.02109787 | 24 |  | 168 | 160 | yes |  | 45 |  | 1,4-bis(N-methylpyrrolidinium)butane |  |  | dense | ZSM-12 |  | NaOH, Al(NO3)3*9H2O, Aerosil 200 | Aldrich, Junsei, Degussa | [12 empty] | ['1-methyl-1-[4-(1-methylpyrrolidin-1-ium-1-yl)butyl]pyrrolidin-1-ium', '1-methyl-1-[4-(1-methyl-1-pyrrolidin-1-iumyl)butyl]pyrrolidin-1-ium'] |  |  | 1-methyl-1-[4-(1-methylpyrrolidin-1-ium-1-yl)butyl]pyrrolidin-1-ium |  |  | C[N+]1(CCCC[N+]2(C)CCCC2)CCCC1 |  |  | C14H30N2 |  |  |  | MTW |  | 2004
5897 | 0.02358583 | 0.0001965486 | 0 | 0.01108534 | 0 | 0 | 0 | 0 | 0 | 0 | 0 | 0 | 0 | 0 | 0 | 0 | 0 | 0 | 0 | 0 | 0 | 0 | 0 | 0 | 0 | 0 | 0 | 0 | 0 | 0 | 0 | 0 | 0 | 0 | 0 | 0 | 0 | 0 | 0 | 0.9434333 | 0 | 0.003537875 | 0 | 0 | 0 | 0 | 0 | 0 | 0 | 0 | 0 | 10.1021/ja031981t | yes |  | 0.01816109 | 24 |  | 168 | 160 | yes |  | 45 |  | 1,4-bis(N-methylpyrrolidinium)butane |  |  | ZSM-12 |  |  | NaOH, Al(NO3)3*9H2O, Aerosil 200 | Aldrich, Junsei, Degussa | [12 empty] | ['1-methyl-1-[4-(1-methylpyrrolidin-1-ium-1-yl)butyl]pyrrolidin-1-ium', '1-methyl-1-[4-(1-methyl-1-pyrrolidin-1-iumyl)butyl]pyrrolidin-1-ium'] |  |  | 1-methyl-1-[4-(1-methylpyrrolidin-1-ium-1-yl)butyl]pyrrolidin-1-ium |  |  | C[N+]1(CCCC[N+]2(C)CCCC2)CCCC1 |  |  | C14H30N2 |  |  | MTW |  |  | 2004
5898 | 0.02359047 | 0 | 0 | 0.01108752 | 0 | 0 | 0 | 0 | 0 | 0 | 0 | 0 | 0 | 0 | 0 | 0 | 0 | 0 | 0 | 0 | 0 | 0 | 0 | 0 | 0 | 0 | 0 | 0 | 0 | 0 | 0 | 0 | 0 | 0 | 0 | 0 | 0 | 0 | 0 | 0.9436188 | 0 | 0.00353857 | 0 | 0 | 0 | 0 | 0 | 0 | 0 | 0 | 0 | 10.1021/ja031981t | yes |  | 0.01816466 | 24 |  | 168 | 160 | yes |  | 45 |  | 1,4-bis(N-methylpyrrolidinium)butane |  |  | MCM-47 |  |  | NaOH, Al(NO3)3*9H2O, Aerosil 200 | Aldrich, Junsei, Degussa | [12 empty] | ['1-methyl-1-[4-(1-methylpyrrolidin-1-ium-1-yl)butyl]pyrrolidin-1-ium', '1-methyl-1-[4-(1-methyl-1-pyrrolidin-1-iumyl)butyl]pyrrolidin-1-ium'] |  |  | 1-methyl-1-[4-(1-methylpyrrolidin-1-ium-1-yl)butyl]pyrrolidin-1-ium |  |  | C[N+]1(CCCC[N+]2(C)CCCC2)CCCC1 |  |  | C14H30N2 | [5 empty] | 2004
5899 | 0.02374263 | 0.0001978552 | 0 | 0.007835068 | 0 | 0 | 0 | 0 | 0 | 0 | 0 | 0 | 0 | 0 | 0 | 0 | 0 | 0 | 0 | 0 | 0 | 0 | 0 | 0 | 0 | 0 | 0 | 0 | 0 | 0 | 0 | 0 | 0 | 0 | 0 | 0 | 0 | 0 | 0 | 0.9497052 | 0 | 0.003561394 | 0 | 0 | 0 | 0 | 0 | 0 | 0 | 0 | 0 | 10.1021/ja031981t | yes |  | 0.01495786 | 24 |  | 168 | 160 | yes |  | 45 |  | 1,4-bis(N-methylpyrrolidinium)butane |  |  | ZSM-12 | amorphous |  | NaOH, Al(NO3)3*9H2O, Aerosil 200 | Aldrich, Junsei, Degussa | [12 empty] | ['1-methyl-1-[4-(1-methylpyrrolidin-1-ium-1-yl)butyl]pyrrolidin-1-ium', '1-methyl-1-[4-(1-methyl-1-pyrrolidin-1-iumyl)butyl]pyrrolidin-1-ium'] |  |  | 1-methyl-1-[4-(1-methylpyrrolidin-1-ium-1-yl)butyl]pyrrolidin-1-ium |  |  | C[N+]1(CCCC[N+]2(C)CCCC2)CCCC1 |  |  | C14H30N2 |  |  | MTW |  |  | 2004
5900 | 0.0235525 | 0.0001962709 | 0 | 0 | 0.0235525 | 0 | 0 | 0 | 0 | 0 | 0 | 0 | 0 | 0 | 0 | 0 | 0 | 0 | 0 | 0 | 0 | 0 | 0 | 0 | 0 | 0 | 0 | 0 | 0 | 0 | 0 | 0 | 0 | 0 | 0 | 0 | 0 | 0 | 0 | 0.9421001 | 0 | 0.003532875 | 0 | 0 | 0 | 0 | 0 | 0 | 0 | 0 | 0 | 10.1021/ja031981t | yes |  | 0.007065751 | 24 |  | 168 | 160 | yes |  | 45 |  | 1,4-bis(N-methylpyrrolidinium)butane |  |  | unknown |  |  | NaOH, Al(NO3)3*9H2O, Aerosil 200 | Aldrich, Junsei, Degussa | [12 empty] | ['1-methyl-1-[4-(1-methylpyrrolidin-1-ium-1-yl)butyl]pyrrolidin-1-ium', '1-methyl-1-[4-(1-methyl-1-pyrrolidin-1-iumyl)butyl]pyrrolidin-1-ium'] |  |  | 1-methyl-1-[4-(1-methylpyrrolidin-1-ium-1-yl)butyl]pyrrolidin-1-ium |  |  | C[N+]1(CCCC[N+]2(C)CCCC2)CCCC1 |  |  | C14H30N2 | [5 empty] | 2004
5901 | 0.02327837 | 0.0001939864 | 0 | 0.01163919 | 0.01163919 | 0 | 0 | 0 | 0 | 0 | 0 | 0 | 0 | 0 | 0 | 0 | 0 | 0 | 0 | 0 | 0 | 0 | 0 | 0 | 0 | 0 | 0 | 0 | 0 | 0 | 0 | 0 | 0 | 0 | 0 | 0 | 0 | 0 | 0 | 0.9311348 | 0 | 0.003491756 | 0 | 0 | 0 | 0 | 0 | 0 | 0 | 0 | 0 | 10.1021/ja031981t | yes |  | 0.0186227 | 24 |  | 168 | 160 | yes |  | 45 |  | 1,4-bis(N-methylpyrrolidinium)butane |  |  | offretite |  |  | NaOH, Al(NO3)3*9H2O, Aerosil 200 | Aldrich, Junsei, Degussa | [12 empty] | ['1-methyl-1-[4-(1-methylpyrrolidin-1-ium-1-yl)butyl]pyrrolidin-1-ium', '1-methyl-1-[4-(1-methyl-1-pyrrolidin-1-iumyl)butyl]pyrrolidin-1-ium'] |  |  | 1-methyl-1-[4-(1-methylpyrrolidin-1-ium-1-yl)butyl]pyrrolidin-1-ium |  |  | C[N+]1(CCCC[N+]2(C)CCCC2)CCCC1 |  |  | C14H30N2 |  |  | OFF |  |  | 2004
5902 | 0.02370324 | 0.000197527 | 0 | 0 | 0.01730336 | 0 | 0 | 0 | 0 | 0 | 0 | 0 | 0 | 0 | 0 | 0 | 0 | 0 | 0 | 0 | 0 | 0 | 0 | 0 | 0 | 0 | 0 | 0 | 0 | 0 | 0 | 0 | 0 | 0 | 0 | 0 | 0 | 0 | 0 | 0.9481294 | 0 | 0.003555485 | 0 | 0 | 0 | 0 | 0 | 0 | 0 | 0 | 0 | 10.1021/ja031981t | yes |  | 0.007110971 | 24 |  | 336 | 160 | yes |  | 45 |  | 1,4-bis(N-methylpyrrolidinium)butane |  |  | amorphous |  |  | NaOH, Al(NO3)3*9H2O, Aerosil 200 | Aldrich, Junsei, Degussa | [12 empty] | ['1-methyl-1-[4-(1-methylpyrrolidin-1-ium-1-yl)butyl]pyrrolidin-1-ium', '1-methyl-1-[4-(1-methyl-1-pyrrolidin-1-iumyl)butyl]pyrrolidin-1-ium'] |  |  | 1-methyl-1-[4-(1-methylpyrrolidin-1-ium-1-yl)butyl]pyrrolidin-1-ium |  |  | C[N+]1(CCCC[N+]2(C)CCCC2)CCCC1 |  |  | C14H30N2 | [5 empty] | 2004
5903 | 0.02349992 | 0.0001958327 | 0 | 0.008577471 | 0.008577471 | 0 | 0 | 0 | 0 | 0 | 0 | 0 | 0 | 0 | 0 | 0 | 0 | 0 | 0 | 0 | 0 | 0 | 0 | 0 | 0 | 0 | 0 | 0 | 0 | 0 | 0 | 0 | 0 | 0 | 0 | 0 | 0 | 0 | 0 | 0.9399969 | 0 | 0.003524988 | 0 | 0 | 0 | 0 | 0 | 0 | 0 | 0 | 0 | 10.1021/ja031981t | yes | 0 | 0.01562745 | 24 |  | 336 | 160 | yes |  | 45 | 0 | 1,4-bis(N-methylpyrrolidinium)butane |  |  | NU-87 |  |  | NaOH, Al(NO3)3*9H2O, Aerosil 200 | Aldrich, Junsei, Degussa | 0 | 0 | 0 | 0 | 0 | 0 | 0 | 0 |  |  |  |  | ['1-methyl-1-[4-(1-methylpyrrolidin-1-ium-1-yl)butyl]pyrrolidin-1-ium', '1-methyl-1-[4-(1-methyl-1-pyrrolidin-1-iumyl)butyl]pyrrolidin-1-ium'] |  |  | 1-methyl-1-[4-(1-methylpyrrolidin-1-ium-1-yl)butyl]pyrrolidin-1-ium |  |  | C[N+]1(CCCC[N+]2(C)CCCC2)CCCC1 |  |  | C14H30N2 |  |  | NES |  |  | 2004
5904
5905 | 0.122549 | 0 | 0 | 0 | 0 | 0 | 0 | 0 | 0 | 0 | 0 | 0 | 0.0245098 | 0.001470588 | 0 | 0.005882353 | 0 | 0 | 0 | 0 | 0 | 0 | 0 | 0 | 0 | 0 | 0 | 0 | 0 | 0 | 0 | 0 | 0 | 0 | 0 | 0 | 0 | 0 | 0 | 0.7352941 | 0 | 0.03676471 | 0 | 0 | 0 | 0 | 0 | 0 | 0 | 0 | 0 | 10.1021/ja035534p | yes |  | 0.07352941 |  |  | 720 | 175 | yes |  |  |  | hexamethonium |  |  | ITQ-24 | [13 empty] | Synthesis of a New Zeolite Structure ITQ-24, with Intersecting 10- and 12-Membered Ring Pores | ['secondary building units', 'hypothetical polymorph c', 'active catalytic centers'] | [] | ['trimethyl-(6-trimethylazaniumylhexyl)azanium dihydroxide', 'trimethyl-(6-trimethylammoniohexyl)ammonium dihydroxide', '2079-78-9', '60-25-3', '870-62-2', '52605_FLUKA', 'Hexamethonium hydroxide solution', "N,N,N,N',N',N'-Hexamethylhexamethylenediammonium dihydroxide", 'Benzohexamethonium', "1,6-Hexanediaminium, N,N,N,N',N',N'-hexamethyl-", 'Ammonium, hexamethylenebis(trimethyl-', 'BRN 1760389', 'Hexamethonium', 'Bistrium', 'Hexon', 'Hexamethonum', 'Hexane-1,6-bis(trimethylammonium)', 'Hexanium', 'Hexonium', 'Esametonio [Italian]'] |  |  | trimethyl-(6-trimethylazaniumylhexyl)azanium dihydroxide |  |  | C[N+](C)(C)CCCCCC[N+](C)(C)C |  |  | C12H32N2O2 |  |  | IWR |  |  | 2003
5906 | 0.122549 | 0.007352941 | 0 | 0 | 0 | 0 | 0 | 0 | 0 | 0 | 0 | 0 | 0.0245098 | 0 | 0 | 0 | 0 | 0 | 0 | 0 | 0 | 0 | 0 | 0 | 0 | 0 | 0 | 0 | 0 | 0 | 0 | 0 | 0 | 0 | 0 | 0 | 0 | 0 | 0 | 0.7352941 | 0 | 0.03676471 | 0 | 0 | 0 | 0 | 0 | 0 | 0 | 0 | 0 | 10.1021/ja035534p | yes | 0 | 0.07352941 | 0 | 0 | 360 | 175 | yes |  | 0 | 0 | hexamethonium |  |  | ITQ-24 |  |  | TEOS, aluminum triisopropoxide, GeO2 |  | 0 | 0 | 0 | 0 | 0 | 0 | 0 | 0 |  |  |  |  | ['trimethyl-(6-trimethylazaniumylhexyl)azanium dihydroxide', 'trimethyl-(6-trimethylammoniohexyl)ammonium dihydroxide', '2079-78-9', '60-25-3', '870-62-2', '52605_FLUKA', 'Hexamethonium hydroxide solution', "N,N,N,N',N',N'-Hexamethylhexamethylenediammonium dihydroxide", 'Benzohexamethonium', "1,6-Hexanediaminium, N,N,N,N',N',N'-hexamethyl-", 'Ammonium, hexamethylenebis(trimethyl-', 'BRN 1760389', 'Hexamethonium', 'Bistrium', 'Hexon', 'Hexamethonum', 'Hexane-1,6-bis(trimethylammonium)', 'Hexanium', 'Hexonium', 'Esametonio [Italian]'] |  |  | trimethyl-(6-trimethylazaniumylhexyl)azanium dihydroxide |  |  | C[N+](C)(C)CCCCCC[N+](C)(C)C |  |  | C12H32N2O2 |  |  | IWR |  |  | 2003
5907
5908 | 0 | 0 | 0 | 0 | 0 | 0 | 0 | 0 | 0 | 0 | 0 | 0 | 0 | 0 | 0 | 0 | 0 | 0 | 0 | 0 | 0 | 0 | 0 | 0 | 0 | 0 | 0 | 0 | 0 | 0 | 0 | 0 | 0 | 0 | 0 | 0 | 0 | 0 | 0 | 1 | 0 | 0 | 0 | 0 | 0 | 0 | 0 | 0 | 0 | 0 | 0 | 10.1021/ja0481023 | no | 0 | 0 | 0 | 0 | 0 | 0 |  |  | 0 | 0 | benzylpyrrolidine |  |  | AlPO-5 |  |  |  |  | 0 | 0 | 0 | 0 | 0 | 0 | 0 | 0 |  | Computational Study of the Structure-Directing Effect of Benzylpyrrolidine and Its Fluorinated Derivatives in the Synthesis of the Aluminophosphate AlPO-5 | ['energy per formula unit', 'higher electrostatic interactions', 'computer modeling techniques'] | [] | ['1-(Phenylmethyl)pyrrolidine', '1-(Benzyl)pyrrolidine', '29897-82-3', 'ST5405825', 'Pyrrolidine, 1-(phenylmethyl)-', 'Pyrrolidine, 1-benzyl-', '1-(Benzyl)pyrrolidine', '1-(Phenylmethyl)pyrrolidine', '1-Benzylpyrrolidine', 'EINECS 249-936-3'] |  |  | 1-(Phenylmethyl)pyrrolidine |  |  | c1ccc(CN2CCCC2)cc1 |  |  | C11H15N |  |  | AEN |  |  | 2004
5909
5910 | 0.05820722 | 0 | 0 | 0 | 0 | 0 | 0 | 0 | 0 | 0 | 0 | 0.03608847 | 0 | 0 | 0 | 0 | 0 | 0 | 0 | 0 | 0 | 0 | 0 | 0 | 0 | 0 | 0 | 0 | 0 | 0 | 0 | 0 | 0 | 0 | 0 | 0 | 0 | 0 | 0 | 0.8731083 | 0 | 0.03259604 | 0 | 0 | 0 | 0 | 0 | 0 | 0 | 0 | 0 | 10.1021/ja0481474 | yes | 0 | 0 | 1 | 0 | 240 | 175 | no |  | 0 | 0 | 1,3,4-Trimethylimidazolium |  |  | ITQ-12 |  |  | Aerosil 380, HF | Degussa | 0 | 0 | 0 | 0 | 0 | 0 | 0 | 0 |  | Synthesis and Crystal Structure of As-Synthesized and Calcined Pure Silica Zeolite ITQ-12 | ['framework type code itw', 'ray diffraction data', 'occluded fluoride anion'] | ['lined stainless steel autoclave', 'shows 1h nmr peaks', 'washed using diethyl ether'] | 1,3,4-trimethylimidazol-1-ium |  |  | 1,3,4-trimethylimidazol-1-ium |  |  | Cc1c[n+](C)cn1C |  |  | C6H11N2 |  |  | ITW |  |  | 2004
5911
5912 | 0.1134173 | 0.007598957 | 0 | 0 | 0 | 0 | 0 | 0 | 0 | 0 | 0 | 0.05670863 | 0 | 0 | 0 | 0 | 0 | 0 | 0 | 0 | 0 | 0 | 0 | 0 | 0 | 0 | 0 | 0 | 0 | 0 | 0 | 0 | 0 | 0 | 0 | 0 | 0 | 0 | 0 | 0.7939208 | 0 | 0.02835432 | 0 | 0 | 0 | 0 | 0 | 0 | 0 | 0 | 0 | 10.1021/ja053040h | yes |  | 0 |  |  | 336 | 175 | yes |  |  |  | N,N,N‘,N‘-tetramethyldecahydrocyclobuta[1,2-c;3,4-c‘]dipyrrolidinium |  |  | ITQ-32 |  |  | TEOS, HF, aluminum isopropoxide |  | 13 | [8 empty] | Synthesis and Structure of the Bidimensional Zeolite ITQ-32 with Small and Large Pores | ['relatively large pore volume', 'nearly pure silica zeolite', 'ray diffraction data'] | ['lined stainless steel autoclaves', 'following molar compositions', 'continuous tumbling'] | [6 empty] | C[N+]1(C)CC2C(C1)C1C[N+](C)(C)CC21 |  |  | C12H24N2 |  |  | IHW |  |  | 2005
5913 | 0.1136364 | 0.005681818 | 0 | 0 | 0 | 0 | 0 | 0 | 0 | 0 | 0 | 0.05681818 | 0 | 0 | 0 | 0 | 0 | 0 | 0 | 0 | 0 | 0 | 0 | 0 | 0 | 0 | 0 | 0 | 0 | 0 | 0 | 0 | 0 | 0 | 0 | 0 | 0 | 0 | 0 | 0.7954545 | 0 | 0.02840909 | 0 | 0 | 0 | 0 | 0 | 0 | 0 | 0 | 0 | 10.1021/ja053040h | yes |  | 0 |  |  | 336 | 175 | yes |  |  |  | N,N,N‘,N‘-tetramethyldecahydrocyclobuta[1,2-c;3,4-c‘]dipyrrolidinium |  |  | ITQ-32 |  |  | TEOS, HF, aluminum isopropoxide |  | 17 | [17 empty] | C[N+]1(C)CC2C(C1)C1C[N+](C)(C)CC21 |  |  | C12H24N2 |  |  | IHW |  |  | 2005
5914 | 0.1140251 | 0.002280502 | 0 | 0 | 0 | 0 | 0 | 0 | 0 | 0 | 0 | 0.05701254 | 0 | 0 | 0 | 0 | 0 | 0 | 0 | 0 | 0 | 0 | 0 | 0 | 0 | 0 | 0 | 0 | 0 | 0 | 0 | 0 | 0 | 0 | 0 | 0 | 0 | 0 | 0 | 0.7981756 | 0 | 0.02850627 | 0 | 0 | 0 | 0 | 0 | 0 | 0 | 0 | 0 | 10.1021/ja053040h | yes |  | 0 |  |  | 336 | 175 | yes |  |  |  | N,N,N‘,N‘-tetramethyldecahydrocyclobuta[1,2-c;3,4-c‘]dipyrrolidinium |  |  | ITQ-32 |  |  | TEOS, HF, aluminum isopropoxide |  | 32 | [17 empty] | C[N+]1(C)CC2C(C1)C1C[N+](C)(C)CC21 |  |  | C12H24N2 |  |  | IHW |  |  | 2005
5915 | 0.1098901 | 0.002197802 | 0 | 0 | 0 | 0 | 0 | 0 | 0 | 0 | 0 | 0.05934066 | 0 | 0 | 0 | 0 | 0 | 0 | 0 | 0 | 0 | 0 | 0 | 0 | 0 | 0 | 0 | 0 | 0 | 0 | 0 | 0 | 0 | 0 | 0 | 0 | 0 | 0 | 0 | 0.7692308 | 0 | 0.05934066 | 0 | 0 | 0 | 0 | 0 | 0 | 0 | 0 | 0 | 10.1021/ja053040h | yes | 0.22 | 0 |  |  | 48 | 175 | yes | ITQ-32 |  |  | 4-cyclohexyl-1,1-dimethylpiperazinium |  |  | ITQ-32 |  |  | TEOS, HF, aluminum isopropoxide |  | 37 | [17 empty] | C[N+]1(C)CCN(C2CCCCC2)CC1 |  |  | C12H25N2 |  |  | IHW |  |  | 2005
5916 | 0.1101322 | 0 | 0 | 0 | 0 | 0 | 0 | 0 | 0 | 0 | 0 | 0.05947137 | 0 | 0 | 0 | 0 | 0 | 0 | 0 | 0 | 0 | 0 | 0 | 0 | 0 | 0 | 0 | 0 | 0 | 0 | 0 | 0 | 0 | 0 | 0 | 0 | 0 | 0 | 0 | 0.7709251 | 0 | 0.05947137 | 0 | 0 | 0 | 0 | 0 | 0 | 0 | 0 | 0 | 10.1021/ja053040h | yes | 0.22 | 0 | 0 | 0 | 48 | 175 | yes | ITQ-32 | 0 | 0 | 4-cyclohexyl-1,1-dimethylpiperazinium |  |  | ITQ-32 |  |  | TEOS, HF, aluminum isopropoxide |  | 350 | 0 | 0 | 0 | 0 | 0 | 0 | 0 | [10 empty] | C[N+]1(C)CCN(C2CCCCC2)CC1 |  |  | C12H25N2 |  |  | IHW |  |  | 2005
5917
5918 | 0 | 0.475 | 0.5 | 0 | 0 | 0 | 0 | 0 | 0 | 0 | 0 | 0 | 0 | 0 | 0 | 0 | 0 | 0 | 0 | 0 | 0 | 0.025 | 0 | 0 | 0 | 0 | 0 | 0 | 0 | 0 | 0 | 0 | 0 | 0 | 0 | 0 | 0 | 0 | 0 | 0 | 0 | 0 | 0 | 0 | 0 | 0 | 0 | 0 | 0 | 0 | 0 | 10.1021/ja054014m | yes | 0 | 0 | 0 | 0 | 0 |  |  |  | 0 | 3.5 | triethylamine |  |  | CoAPO-5 |  |  | cobalt acetate tetrahydrate, orthophosphoric acid, pseudoboehmite | Acros, Acros, Sasol | 0 | 0 | 0 | 0 | 0 | 0 | 0 | 0 |  | Unraveling the Crystallization Mechanism of CoAPO-5 Molecular Sieves under Hydrothermal Conditions | ['provided valuable information regarding', 'broad size distribution ranging', 'poorly ordered structure separated'] | ['cobalt acetate tetrahydrate c4h6coo4', 'avoid possible overpressure developing', 'assembling two circular pieces'] | ['N,N-Diethylethanamine', 'TRIETHYLAMINE', '121-44-8', '144514-14-7', '168277-99-4', '172227-74-6', 'T0886_SIAL', '65897_FLUKA', 'NCIOpen2_006503', '90335_FLUKA', '471283_SIAL', '(Diethylamino)ethane', 'AI3-15425', 'CCRIS 4881', 'EINECS 204-469-4', 'Ethanamine, N,N-diethyl-', 'HSDB 896', 'N,N-Diethylethanamine', 'TEN', 'TRIETHYLAMINE', 'Triaethylamin [German]', 'Triethylamine [UN1296] [Flammable liquid]', 'Trietilamina [Italian]', 'UN1296', '90337_FLUKA', '90338_FLUKA', 'CHEBI:35026', '90340_FLUKA', '17924_FLUKA', 'NEt3', 'C14691', 'W424601_ALDRICH', '(C2H5)3N', 'InChI=1/C6H15N/c1-4-7(5-2)6-3/h4-6H2,1-3H', 'N,N,N-triethylamine', 'ST5214499', 'Triaethylamin', 'Triethylamin'] |  |  | N,N-Diethylethanamine |  |  | CCN(CC)CC |  |  | C6H15N |  |  | AFI |  |  | 2005
5919
5920 | 0 | 0.05 | 0.05 | 0 | 0 | 0 | 0 | 0 | 0 | 0 | 0 | 0 | 0 | 0 | 0 | 0 | 0 | 0 | 0 | 0 | 0 | 0 | 0 | 0 | 0 | 0 | 0 | 0 | 0 | 0 | 0 | 0 | 0 | 0 | 0 | 0 | 0 | 0 | 0 | 0.875 | 0 | 0.025 | 0 | 0 | 0 | 0 | 0 | 0 | 0 | 0 | 0 | 10.1021/ja057682g | yes |  | 0 |  |  | 240 | 160 |  |  | 45 |  | isopropylamine |  |  | AlPO-14 |  |  | pseudoboehmite, orthophosphoric acid | Sasol | [9 empty] | Dynamics on the Microsecond Timescale in Microporous Aluminophosphate AlPO-14 as Evidenced by 27Al MQMAS and STMAS NMR Spectroscopy | ['transition magic angle spinning', 'quantum magic angle spinning', 'isotropic ", nmr spectra'] | ['lined 45 ml autoclave', 'prepared using similar method', 'zibrowius et al'] | ['propan-2-amine', 'Isopropylamine', '85404-24-6', '75-31-0', '1-Methylethylamine', '2-Amino-propaan', '2-Amino-propano', '2-Aminopropan', '2-Propylamine', 'Isopropilamina', 'NSC62775', 'Propane, 2-amino-', 'WLN: ZY1&1', 'sec-Propylamine', '45945_RIEDEL', 'c0656', '59330_FLUKA', '109061_ALDRICH', '2-Amino-propaan [Dutch]', '2-Amino-propano [Italian]', '2-Aminopropan [German]', '2-Propaneamine', 'AI3-15636', 'CCRIS 4318', 'EINECS 200-860-9', 'HSDB 804', 'Isopropilamina [Italian]', 'Isopropylamine [UN1221] [Flammable liquid]', 'Isopropylamine solution (70% or less)', 'NSC 62775', 'Propanal, 2-amino-', 'UN1221', '2-AMINO-PROPANE', 'InChI=1/C3H9N/c1-3(2)4/h3H,4H2,1-2H', '2-Aminopropane', '2-Propanamine', 'C06748', 'Isopropylamine', 'Monoisopropylamine', '471291_ALDRICH', 'CHEBI:15739', 'propan-2-amine', '442629_SUPELCO'] |  |  | propan-2-amine |  |  | CC(C)N |  |  | C3H9N |  |  | AFN |  |  | 2006
5921 | 0 | 0.04347826 | 0.04347826 | 0 | 0 | 0 | 0 | 0 | 0 | 0 | 0 | 0 | 0 | 0 | 0 | 0 | 0 | 0 | 0 | 0 | 0 | 0 | 0 | 0 | 0 | 0 | 0 | 0 | 0 | 0 | 0 | 0 | 0 | 0 | 0 | 0 | 0 | 0 | 0 | 0.8695652 | 0 | 0.04347826 | 0 | 0 | 0 | 0 | 0 | 0 | 0 | 0 | 0 | 10.1021/ja057682g | yes | 0.003 | 0 | 0 | 0 | 115 | 200 |  | AlPO-14 | 45 | 0 | piperidine |  |  | AlPO-14 |  |  | pseudoboehmite, orthophosphoric acid | Sasol | 0 | 0 | 0 | 0 | 0 | 0 | 0 | 0 |  |  |  |  | ['Piperidine', '110-89-4', '571261_SIAL', '643602_ALDRICH', 'Piperidine on Rasta Resin', 'W290807_ALDRICH', 'AI3-24114', 'CCRIS 967', 'Cyclopentimine', 'Cypentil', 'EINECS 203-813-0', 'FEMA No. 2908', 'HSDB 114', 'Hexazane', 'Pentamethyleneimine', 'Pentamethylenimine', 'Perhydropyridine', 'Piperidin [German]', 'Piperidine [UN2401] [Corrosive]', 'Pyridine, hexahydro-', 'UN2401', '80645_FLUKA', 'Azacyclohexane', 'C01746', 'Hexahydropyridine', 'Piperidine', 'ST5213814', 'InChI=1/C5H11N/c1-2-4-6-5-3-1/h6H,1-5H', 'PIP', 'Piperidine solution', 'NCIOpen2_007828', 'NCIMech_000312', 'CHEBI:18049', '104094_SIAL', 'LS-3053', '411027_ALDRICH', '33537_RIEDEL', '80640_FLUKA'] |  |  | Piperidine |  |  | C1CCNCC1 |  |  | C5H11N |  |  | AFN |  |  | 2006
5922
5923 | 0 | 0 | 0 | 0 | 0 | 0 | 0 | 0 | 0 | 0 | 0 | 0 | 0 | 0 | 0 | 0 | 0 | 0 | 0 | 0 | 0 | 0 | 0 | 0 | 0 | 0 | 0 | 0 | 0 | 0 | 0 | 0 | 0 | 0 | 0 | 0 | 0 | 0 | 0 | 1 | 0 | 0 | 0 | 0 | 0 | 0 | 0 | 0 | 0 | 0 | 0 | 10.1021/ja057933l | no | 0 | 0 | 0 | 0 | 0 | 0 |  |  | 0 | 0 | [8 empty] | 0 | 0 | 0 | 0 | 0 | 0 | 0 | 0 |  | The Ionothermal Synthesis of Cobalt Aluminophosphate Zeolite Frameworks | ['four possible tetrahedral sites', 'solids prepared previously', 'sod framework types'] | [] | [15 empty] | 2006
5924
5925 | 0.1391524 | 0 | 0 | 0 | 0 | 0 | 0 | 0 | 0 | 0 | 0 | 0.1054185 | 0.07020873 | 0 | 0 | 0 | 0 | 0 | 0 | 0 | 0 | 0 | 0 | 0 | 0 | 0 | 0 | 0 | 0 | 0 | 0 | 0 | 0 | 0 | 0 | 0 | 0 | 0 | 0 | 0.6325111 | 0 | 0.05270926 | 0 | 0 | 0 | 0 | 0 | 0 | 0 | 0 | 0 | 10.1021/ja0603599 | yes |  | 0 |  |  | 336 | 175 | no |  |  |  | hexamethonium |  |  | ITQ-17 |  |  | Ludox AS-40, NH4F, boric acid, GeO2 | [10 empty] | Rational Design and HT Techniques Allow the Synthesis of New IWR Zeolite Polymorphs | ['new germanosilicate structures reported', 'structure directing agents', 'last five years'] | [] | ['trimethyl-(6-trimethylazaniumylhexyl)azanium dihydroxide', 'trimethyl-(6-trimethylammoniohexyl)ammonium dihydroxide', '2079-78-9', '60-25-3', '870-62-2', '52605_FLUKA', 'Hexamethonium hydroxide solution', "N,N,N,N',N',N'-Hexamethylhexamethylenediammonium dihydroxide", 'Benzohexamethonium', "1,6-Hexanediaminium, N,N,N,N',N',N'-hexamethyl-", 'Ammonium, hexamethylenebis(trimethyl-', 'BRN 1760389', 'Hexamethonium', 'Bistrium', 'Hexon', 'Hexamethonum', 'Hexane-1,6-bis(trimethylammonium)', 'Hexanium', 'Hexonium', 'Esametonio [Italian]'] |  |  | trimethyl-(6-trimethylazaniumylhexyl)azanium dihydroxide |  |  | C[N+](C)(C)CCCCCC[N+](C)(C)C |  |  | C12H32N2O2 |  |  | BEC |  |  | 2006
5926 | 0.1754316 | 0 | 0 | 0 | 0 | 0 | 0 | 0 | 0 | 0 | 0 | 0.1052632 | 0.03509474 | 0 | 0 | 0 | 0 | 0 | 0 | 0 | 0 | 0 | 0 | 0 | 0 | 0 | 0 | 0 | 0 | 0 | 0 | 0 | 0 | 0 | 0 | 0 | 0 | 0 | 0 | 0.6315789 | 0 | 0.05263158 | 0 | 0 | 0 | 0 | 0 | 0 | 0 | 0 | 0 | 10.1021/ja0603599 | yes |  | 0 |  |  | 336 | 175 | no |  |  |  | hexamethonium |  |  | ITQ-17 |  |  | Ludox AS-40, NH4F, boric acid, GeO2 | [13 empty] | ['trimethyl-(6-trimethylazaniumylhexyl)azanium dihydroxide', 'trimethyl-(6-trimethylammoniohexyl)ammonium dihydroxide', '2079-78-9', '60-25-3', '870-62-2', '52605_FLUKA', 'Hexamethonium hydroxide solution', "N,N,N,N',N',N'-Hexamethylhexamethylenediammonium dihydroxide", 'Benzohexamethonium', "1,6-Hexanediaminium, N,N,N,N',N',N'-hexamethyl-", 'Ammonium, hexamethylenebis(trimethyl-', 'BRN 1760389', 'Hexamethonium', 'Bistrium', 'Hexon', 'Hexamethonum', 'Hexane-1,6-bis(trimethylammonium)', 'Hexanium', 'Hexonium', 'Esametonio [Italian]'] |  |  | trimethyl-(6-trimethylazaniumylhexyl)azanium dihydroxide |  |  | C[N+](C)(C)CCCCCC[N+](C)(C)C |  |  | C12H32N2O2 |  |  | BEC |  |  | 2006
5927 | 0.1973684 | 0 | 0 | 0 | 0 | 0 | 0 | 0 | 0 | 0 | 0 | 0.1052632 | 0.01315789 | 0 | 0 | 0 | 0 | 0 | 0 | 0 | 0 | 0 | 0 | 0 | 0 | 0 | 0 | 0 | 0 | 0 | 0 | 0 | 0 | 0 | 0 | 0 | 0 | 0 | 0 | 0.6315789 | 0 | 0.05263158 | 0 | 0 | 0 | 0 | 0 | 0 | 0 | 0 | 0 | 10.1021/ja0603599 | yes |  | 0 |  |  | 336 | 175 | no |  |  |  | hexamethonium |  |  | ITQ-13 |  |  | Ludox AS-40, NH4F, boric acid, GeO2 | [13 empty] | ['trimethyl-(6-trimethylazaniumylhexyl)azanium dihydroxide', 'trimethyl-(6-trimethylammoniohexyl)ammonium dihydroxide', '2079-78-9', '60-25-3', '870-62-2', '52605_FLUKA', 'Hexamethonium hydroxide solution', "N,N,N,N',N',N'-Hexamethylhexamethylenediammonium dihydroxide", 'Benzohexamethonium', "1,6-Hexanediaminium, N,N,N,N',N',N'-hexamethyl-", 'Ammonium, hexamethylenebis(trimethyl-', 'BRN 1760389', 'Hexamethonium', 'Bistrium', 'Hexon', 'Hexamethonum', 'Hexane-1,6-bis(trimethylammonium)', 'Hexanium', 'Hexonium', 'Esametonio [Italian]'] |  |  | trimethyl-(6-trimethylazaniumylhexyl)azanium dihydroxide |  |  | C[N+](C)(C)CCCCCC[N+](C)(C)C |  |  | C12H32N2O2 |  |  | ITH |  |  | 2006
5928 | 0.2024211 | 0 | 0 | 0 | 0 | 0 | 0 | 0 | 0 | 0 | 0 | 0.1052632 | 0.008105263 | 0 | 0 | 0 | 0 | 0 | 0 | 0 | 0 | 0 | 0 | 0 | 0 | 0 | 0 | 0 | 0 | 0 | 0 | 0 | 0 | 0 | 0 | 0 | 0 | 0 | 0 | 0.6315789 | 0 | 0.05263158 | 0 | 0 | 0 | 0 | 0 | 0 | 0 | 0 | 0 | 10.1021/ja0603599 | yes |  | 0 |  |  | 336 | 175 | no |  |  |  | hexamethonium |  |  | ITQ-13 |  |  | Ludox AS-40, NH4F, boric acid, GeO2 | [13 empty] | ['trimethyl-(6-trimethylazaniumylhexyl)azanium dihydroxide', 'trimethyl-(6-trimethylammoniohexyl)ammonium dihydroxide', '2079-78-9', '60-25-3', '870-62-2', '52605_FLUKA', 'Hexamethonium hydroxide solution', "N,N,N,N',N',N'-Hexamethylhexamethylenediammonium dihydroxide", 'Benzohexamethonium', "1,6-Hexanediaminium, N,N,N,N',N',N'-hexamethyl-", 'Ammonium, hexamethylenebis(trimethyl-', 'BRN 1760389', 'Hexamethonium', 'Bistrium', 'Hexon', 'Hexamethonum', 'Hexane-1,6-bis(trimethylammonium)', 'Hexanium', 'Hexonium', 'Esametonio [Italian]'] |  |  | trimethyl-(6-trimethylazaniumylhexyl)azanium dihydroxide |  |  | C[N+](C)(C)CCCCCC[N+](C)(C)C |  |  | C12H32N2O2 |  |  | ITH |  |  | 2006
5929 | 0.2064 | 0 | 0 | 0 | 0 | 0 | 0 | 0 | 0 | 0 | 0 | 0.1052632 | 0.004126316 | 0 | 0 | 0 | 0 | 0 | 0 | 0 | 0 | 0 | 0 | 0 | 0 | 0 | 0 | 0 | 0 | 0 | 0 | 0 | 0 | 0 | 0 | 0 | 0 | 0 | 0 | 0.6315789 | 0 | 0.05263158 | 0 | 0 | 0 | 0 | 0 | 0 | 0 | 0 | 0 | 10.1021/ja0603599 | yes |  | 0 |  |  | 336 | 175 | no |  |  |  | hexamethonium |  |  | ITQ-13 |  |  | Ludox AS-40, NH4F, boric acid, GeO2 | [13 empty] | ['trimethyl-(6-trimethylazaniumylhexyl)azanium dihydroxide', 'trimethyl-(6-trimethylammoniohexyl)ammonium dihydroxide', '2079-78-9', '60-25-3', '870-62-2', '52605_FLUKA', 'Hexamethonium hydroxide solution', "N,N,N,N',N',N'-Hexamethylhexamethylenediammonium dihydroxide", 'Benzohexamethonium', "1,6-Hexanediaminium, N,N,N,N',N',N'-hexamethyl-", 'Ammonium, hexamethylenebis(trimethyl-', 'BRN 1760389', 'Hexamethonium', 'Bistrium', 'Hexon', 'Hexamethonum', 'Hexane-1,6-bis(trimethylammonium)', 'Hexanium', 'Hexonium', 'Esametonio [Italian]'] |  |  | trimethyl-(6-trimethylazaniumylhexyl)azanium dihydroxide |  |  | C[N+](C)(C)CCCCCC[N+](C)(C)C |  |  | C12H32N2O2 |  |  | ITH |  |  | 2006
5930 | 0.2105263 | 0 | 0 | 0 | 0 | 0 | 0 | 0 | 0 | 0 | 0 | 0.1052632 | 0 | 0 | 0 | 0 | 0 | 0 | 0 | 0 | 0 | 0 | 0 | 0 | 0 | 0 | 0 | 0 | 0 | 0 | 0 | 0 | 0 | 0 | 0 | 0 | 0 | 0 | 0 | 0.6315789 | 0 | 0.05263158 | 0 | 0 | 0 | 0 | 0 | 0 | 0 | 0 | 0 | 10.1021/ja0603599 | yes |  | 0 |  |  | 336 | 175 | no |  |  |  | hexamethonium |  |  | ITQ-13 |  |  | Ludox AS-40, NH4F, boric acid, GeO2 | [13 empty] | ['trimethyl-(6-trimethylazaniumylhexyl)azanium dihydroxide', 'trimethyl-(6-trimethylammoniohexyl)ammonium dihydroxide', '2079-78-9', '60-25-3', '870-62-2', '52605_FLUKA', 'Hexamethonium hydroxide solution', "N,N,N,N',N',N'-Hexamethylhexamethylenediammonium dihydroxide", 'Benzohexamethonium', "1,6-Hexanediaminium, N,N,N,N',N',N'-hexamethyl-", 'Ammonium, hexamethylenebis(trimethyl-', 'BRN 1760389', 'Hexamethonium', 'Bistrium', 'Hexon', 'Hexamethonum', 'Hexane-1,6-bis(trimethylammonium)', 'Hexanium', 'Hexonium', 'Esametonio [Italian]'] |  |  | trimethyl-(6-trimethylazaniumylhexyl)azanium dihydroxide |  |  | C[N+](C)(C)CCCCCC[N+](C)(C)C |  |  | C12H32N2O2 |  |  | ITH |  |  | 2006
5931 | 0.2105263 | 0 | 0 | 0 | 0 | 0 | 0 | 0 | 0 | 0 | 0 | 0.1052632 | 0 | 0 | 0 | 0 | 0 | 0 | 0 | 0 | 0 | 0 | 0 | 0 | 0 | 0 | 0 | 0 | 0 | 0 | 0 | 0 | 0 | 0 | 0 | 0 | 0 | 0 | 0 | 0.6315789 | 0 | 0.05263158 | 0 | 0 | 0 | 0 | 0 | 0 | 0 | 0 | 0 | 10.1021/ja0603599 | yes | 0.012 | 0 |  |  | 336 | 175 | no | ITQ-24 |  |  | hexamethonium |  |  | ITQ-13 |  |  | Ludox AS-40, NH4F, boric acid, GeO2 | [13 empty] | ['trimethyl-(6-trimethylazaniumylhexyl)azanium dihydroxide', 'trimethyl-(6-trimethylammoniohexyl)ammonium dihydroxide', '2079-78-9', '60-25-3', '870-62-2', '52605_FLUKA', 'Hexamethonium hydroxide solution', "N,N,N,N',N',N'-Hexamethylhexamethylenediammonium dihydroxide", 'Benzohexamethonium', "1,6-Hexanediaminium, N,N,N,N',N',N'-hexamethyl-", 'Ammonium, hexamethylenebis(trimethyl-', 'BRN 1760389', 'Hexamethonium', 'Bistrium', 'Hexon', 'Hexamethonum', 'Hexane-1,6-bis(trimethylammonium)', 'Hexanium', 'Hexonium', 'Esametonio [Italian]'] |  |  | trimethyl-(6-trimethylazaniumylhexyl)azanium dihydroxide |  |  | C[N+](C)(C)CCCCCC[N+](C)(C)C |  |  | C12H32N2O2 |  |  | ITH |  |  | 2006
5932 | 0.1377008 | 0 | 0 | 0 | 0 | 0 | 0 | 0 | 0 | 0 | 0 | 0.1043188 | 0.06947632 | 0 | 0 | 0.01043188 | 0 | 0 | 0 | 0 | 0 | 0 | 0 | 0 | 0 | 0 | 0 | 0 | 0 | 0 | 0 | 0 | 0 | 0 | 0 | 0 | 0 | 0 | 0 | 0.6259128 | 0 | 0.0521594 | 0 | 0 | 0 | 0 | 0 | 0 | 0 | 0 | 0 | 10.1021/ja0603599 | yes |  | 0 |  |  | 336 | 175 | no |  |  |  | hexamethonium |  |  | ITQ-17 | ITQ-24 |  | Ludox AS-40, NH4F, boric acid, GeO2 | [13 empty] | ['trimethyl-(6-trimethylazaniumylhexyl)azanium dihydroxide', 'trimethyl-(6-trimethylammoniohexyl)ammonium dihydroxide', '2079-78-9', '60-25-3', '870-62-2', '52605_FLUKA', 'Hexamethonium hydroxide solution', "N,N,N,N',N',N'-Hexamethylhexamethylenediammonium dihydroxide", 'Benzohexamethonium', "1,6-Hexanediaminium, N,N,N,N',N',N'-hexamethyl-", 'Ammonium, hexamethylenebis(trimethyl-', 'BRN 1760389', 'Hexamethonium', 'Bistrium', 'Hexon', 'Hexamethonum', 'Hexane-1,6-bis(trimethylammonium)', 'Hexanium', 'Hexonium', 'Esametonio [Italian]'] |  |  | trimethyl-(6-trimethylazaniumylhexyl)azanium dihydroxide |  |  | C[N+](C)(C)CCCCCC[N+](C)(C)C |  |  | C12H32N2O2 |  |  | BEC | IWR |  | 2006
5933 | 0.1736042 | 0 | 0 | 0 | 0 | 0 | 0 | 0 | 0 | 0 | 0 | 0.1041667 | 0.03472917 | 0 | 0 | 0.01041667 | 0 | 0 | 0 | 0 | 0 | 0 | 0 | 0 | 0 | 0 | 0 | 0 | 0 | 0 | 0 | 0 | 0 | 0 | 0 | 0 | 0 | 0 | 0 | 0.625 | 0 | 0.05208333 | 0 | 0 | 0 | 0 | 0 | 0 | 0 | 0 | 0 | 10.1021/ja0603599 | yes |  | 0 |  |  | 336 | 175 | no |  |  |  | hexamethonium |  |  | ITQ-24 |  |  | Ludox AS-40, NH4F, boric acid, GeO2 | [13 empty] | ['trimethyl-(6-trimethylazaniumylhexyl)azanium dihydroxide', 'trimethyl-(6-trimethylammoniohexyl)ammonium dihydroxide', '2079-78-9', '60-25-3', '870-62-2', '52605_FLUKA', 'Hexamethonium hydroxide solution', "N,N,N,N',N',N'-Hexamethylhexamethylenediammonium dihydroxide", 'Benzohexamethonium', "1,6-Hexanediaminium, N,N,N,N',N',N'-hexamethyl-", 'Ammonium, hexamethylenebis(trimethyl-', 'BRN 1760389', 'Hexamethonium', 'Bistrium', 'Hexon', 'Hexamethonum', 'Hexane-1,6-bis(trimethylammonium)', 'Hexanium', 'Hexonium', 'Esametonio [Italian]'] |  |  | trimethyl-(6-trimethylazaniumylhexyl)azanium dihydroxide |  |  | C[N+](C)(C)CCCCCC[N+](C)(C)C |  |  | C12H32N2O2 |  |  | IWR |  |  | 2006
5934 | 0.1953125 | 0 | 0 | 0 | 0 | 0 | 0 | 0 | 0 | 0 | 0 | 0.1041667 | 0.01302083 | 0 | 0 | 0.01041667 | 0 | 0 | 0 | 0 | 0 | 0 | 0 | 0 | 0 | 0 | 0 | 0 | 0 | 0 | 0 | 0 | 0 | 0 | 0 | 0 | 0 | 0 | 0 | 0.625 | 0 | 0.05208333 | 0 | 0 | 0 | 0 | 0 | 0 | 0 | 0 | 0 | 10.1021/ja0603599 | yes |  | 0 |  |  | 336 | 175 | no |  |  |  | hexamethonium |  |  | ITQ-24 |  |  | Ludox AS-40, NH4F, boric acid, GeO2 | [13 empty] | ['trimethyl-(6-trimethylazaniumylhexyl)azanium dihydroxide', 'trimethyl-(6-trimethylammoniohexyl)ammonium dihydroxide', '2079-78-9', '60-25-3', '870-62-2', '52605_FLUKA', 'Hexamethonium hydroxide solution', "N,N,N,N',N',N'-Hexamethylhexamethylenediammonium dihydroxide", 'Benzohexamethonium', "1,6-Hexanediaminium, N,N,N,N',N',N'-hexamethyl-", 'Ammonium, hexamethylenebis(trimethyl-', 'BRN 1760389', 'Hexamethonium', 'Bistrium', 'Hexon', 'Hexamethonum', 'Hexane-1,6-bis(trimethylammonium)', 'Hexanium', 'Hexonium', 'Esametonio [Italian]'] |  |  | trimethyl-(6-trimethylazaniumylhexyl)azanium dihydroxide |  |  | C[N+](C)(C)CCCCCC[N+](C)(C)C |  |  | C12H32N2O2 |  |  | IWR |  |  | 2006
5935 | 0.2003125 | 0 | 0 | 0 | 0 | 0 | 0 | 0 | 0 | 0 | 0 | 0.1041667 | 0.008020833 | 0 | 0 | 0.01041667 | 0 | 0 | 0 | 0 | 0 | 0 | 0 | 0 | 0 | 0 | 0 | 0 | 0 | 0 | 0 | 0 | 0 | 0 | 0 | 0 | 0 | 0 | 0 | 0.625 | 0 | 0.05208333 | 0 | 0 | 0 | 0 | 0 | 0 | 0 | 0 | 0 | 10.1021/ja0603599 | yes |  | 0 |  |  | 336 | 175 | no |  |  |  | hexamethonium |  |  | ITQ-24 |  |  | Ludox AS-40, NH4F, boric acid, GeO2 | [13 empty] | ['trimethyl-(6-trimethylazaniumylhexyl)azanium dihydroxide', 'trimethyl-(6-trimethylammoniohexyl)ammonium dihydroxide', '2079-78-9', '60-25-3', '870-62-2', '52605_FLUKA', 'Hexamethonium hydroxide solution', "N,N,N,N',N',N'-Hexamethylhexamethylenediammonium dihydroxide", 'Benzohexamethonium', "1,6-Hexanediaminium, N,N,N,N',N',N'-hexamethyl-", 'Ammonium, hexamethylenebis(trimethyl-', 'BRN 1760389', 'Hexamethonium', 'Bistrium', 'Hexon', 'Hexamethonum', 'Hexane-1,6-bis(trimethylammonium)', 'Hexanium', 'Hexonium', 'Esametonio [Italian]'] |  |  | trimethyl-(6-trimethylazaniumylhexyl)azanium dihydroxide |  |  | C[N+](C)(C)CCCCCC[N+](C)(C)C |  |  | C12H32N2O2 |  |  | IWR |  |  | 2006
5936 | 0.20425 | 0 | 0 | 0 | 0 | 0 | 0 | 0 | 0 | 0 | 0 | 0.1041667 | 0.004083333 | 0 | 0 | 0.01041667 | 0 | 0 | 0 | 0 | 0 | 0 | 0 | 0 | 0 | 0 | 0 | 0 | 0 | 0 | 0 | 0 | 0 | 0 | 0 | 0 | 0 | 0 | 0 | 0.625 | 0 | 0.05208333 | 0 | 0 | 0 | 0 | 0 | 0 | 0 | 0 | 0 | 10.1021/ja0603599 | yes |  | 0 |  |  | 336 | 175 | no |  |  |  | hexamethonium |  |  | ITQ-24 |  |  | Ludox AS-40, NH4F, boric acid, GeO2 | [13 empty] | ['trimethyl-(6-trimethylazaniumylhexyl)azanium dihydroxide', 'trimethyl-(6-trimethylammoniohexyl)ammonium dihydroxide', '2079-78-9', '60-25-3', '870-62-2', '52605_FLUKA', 'Hexamethonium hydroxide solution', "N,N,N,N',N',N'-Hexamethylhexamethylenediammonium dihydroxide", 'Benzohexamethonium', "1,6-Hexanediaminium, N,N,N,N',N',N'-hexamethyl-", 'Ammonium, hexamethylenebis(trimethyl-', 'BRN 1760389', 'Hexamethonium', 'Bistrium', 'Hexon', 'Hexamethonum', 'Hexane-1,6-bis(trimethylammonium)', 'Hexanium', 'Hexonium', 'Esametonio [Italian]'] |  |  | trimethyl-(6-trimethylazaniumylhexyl)azanium dihydroxide |  |  | C[N+](C)(C)CCCCCC[N+](C)(C)C |  |  | C12H32N2O2 |  |  | IWR |  |  | 2006
5937 | 0.2083333 | 0 | 0 | 0 | 0 | 0 | 0 | 0 | 0 | 0 | 0 | 0.1041667 | 0 | 0 | 0 | 0.01041667 | 0 | 0 | 0 | 0 | 0 | 0 | 0 | 0 | 0 | 0 | 0 | 0 | 0 | 0 | 0 | 0 | 0 | 0 | 0 | 0 | 0 | 0 | 0 | 0.625 | 0 | 0.05208333 | 0 | 0 | 0 | 0 | 0 | 0 | 0 | 0 | 0 | 10.1021/ja0603599 | yes |  | 0 |  |  | 336 | 175 | no |  |  |  | hexamethonium |  |  | EU-1 |  |  | Ludox AS-40, NH4F, boric acid, GeO2 | [13 empty] | ['trimethyl-(6-trimethylazaniumylhexyl)azanium dihydroxide', 'trimethyl-(6-trimethylammoniohexyl)ammonium dihydroxide', '2079-78-9', '60-25-3', '870-62-2', '52605_FLUKA', 'Hexamethonium hydroxide solution', "N,N,N,N',N',N'-Hexamethylhexamethylenediammonium dihydroxide", 'Benzohexamethonium', "1,6-Hexanediaminium, N,N,N,N',N',N'-hexamethyl-", 'Ammonium, hexamethylenebis(trimethyl-', 'BRN 1760389', 'Hexamethonium', 'Bistrium', 'Hexon', 'Hexamethonum', 'Hexane-1,6-bis(trimethylammonium)', 'Hexanium', 'Hexonium', 'Esametonio [Italian]'] |  |  | trimethyl-(6-trimethylazaniumylhexyl)azanium dihydroxide |  |  | C[N+](C)(C)CCCCCC[N+](C)(C)C |  |  | C12H32N2O2 |  |  | EUO |  |  | 2006
5938 | 0.2083333 | 0 | 0 | 0 | 0 | 0 | 0 | 0 | 0 | 0 | 0 | 0.1041667 | 0 | 0 | 0 | 0.01041667 | 0 | 0 | 0 | 0 | 0 | 0 | 0 | 0 | 0 | 0 | 0 | 0 | 0 | 0 | 0 | 0 | 0 | 0 | 0 | 0 | 0 | 0 | 0 | 0.625 | 0 | 0.05208333 | 0 | 0 | 0 | 0 | 0 | 0 | 0 | 0 | 0 | 10.1021/ja0603599 | yes | 0.012 | 0 |  |  | 336 | 175 | no | ITQ-24 |  |  | hexamethonium |  |  | ITQ-24 |  |  | Ludox AS-40, NH4F, boric acid, GeO2 | [13 empty] | ['trimethyl-(6-trimethylazaniumylhexyl)azanium dihydroxide', 'trimethyl-(6-trimethylammoniohexyl)ammonium dihydroxide', '2079-78-9', '60-25-3', '870-62-2', '52605_FLUKA', 'Hexamethonium hydroxide solution', "N,N,N,N',N',N'-Hexamethylhexamethylenediammonium dihydroxide", 'Benzohexamethonium', "1,6-Hexanediaminium, N,N,N,N',N',N'-hexamethyl-", 'Ammonium, hexamethylenebis(trimethyl-', 'BRN 1760389', 'Hexamethonium', 'Bistrium', 'Hexon', 'Hexamethonum', 'Hexane-1,6-bis(trimethylammonium)', 'Hexanium', 'Hexonium', 'Esametonio [Italian]'] |  |  | trimethyl-(6-trimethylazaniumylhexyl)azanium dihydroxide |  |  | C[N+](C)(C)CCCCCC[N+](C)(C)C |  |  | C12H32N2O2 |  |  | IWR |  |  | 2006
5939 | 0.1368443 | 0 | 0 | 0 | 0 | 0 | 0 | 0 | 0 | 0 | 0 | 0.1036699 | 0.06904416 | 0 | 0 | 0.01658719 | 0 | 0 | 0 | 0 | 0 | 0 | 0 | 0 | 0 | 0 | 0 | 0 | 0 | 0 | 0 | 0 | 0 | 0 | 0 | 0 | 0 | 0 | 0 | 0.6220195 | 0 | 0.05183496 | 0 | 0 | 0 | 0 | 0 | 0 | 0 | 0 | 0 | 10.1021/ja0603599 | yes |  | 0 |  |  | 336 | 175 | no |  |  |  | hexamethonium |  |  | ITQ-24 |  |  | Ludox AS-40, NH4F, boric acid, GeO2 | [13 empty] | ['trimethyl-(6-trimethylazaniumylhexyl)azanium dihydroxide', 'trimethyl-(6-trimethylammoniohexyl)ammonium dihydroxide', '2079-78-9', '60-25-3', '870-62-2', '52605_FLUKA', 'Hexamethonium hydroxide solution', "N,N,N,N',N',N'-Hexamethylhexamethylenediammonium dihydroxide", 'Benzohexamethonium', "1,6-Hexanediaminium, N,N,N,N',N',N'-hexamethyl-", 'Ammonium, hexamethylenebis(trimethyl-', 'BRN 1760389', 'Hexamethonium', 'Bistrium', 'Hexon', 'Hexamethonum', 'Hexane-1,6-bis(trimethylammonium)', 'Hexanium', 'Hexonium', 'Esametonio [Italian]'] |  |  | trimethyl-(6-trimethylazaniumylhexyl)azanium dihydroxide |  |  | C[N+](C)(C)CCCCCC[N+](C)(C)C |  |  | C12H32N2O2 |  |  | IWR |  |  | 2006
5940 | 0.1725259 | 0 | 0 | 0 | 0 | 0 | 0 | 0 | 0 | 0 | 0 | 0.1035197 | 0.03451346 | 0 | 0 | 0.01656315 | 0 | 0 | 0 | 0 | 0 | 0 | 0 | 0 | 0 | 0 | 0 | 0 | 0 | 0 | 0 | 0 | 0 | 0 | 0 | 0 | 0 | 0 | 0 | 0.621118 | 0 | 0.05175983 | 0 | 0 | 0 | 0 | 0 | 0 | 0 | 0 | 0 | 10.1021/ja0603599 | yes |  | 0 |  |  | 336 | 175 | no |  |  |  | hexamethonium |  |  | ITQ-24 |  |  | Ludox AS-40, NH4F, boric acid, GeO2 | [13 empty] | ['trimethyl-(6-trimethylazaniumylhexyl)azanium dihydroxide', 'trimethyl-(6-trimethylammoniohexyl)ammonium dihydroxide', '2079-78-9', '60-25-3', '870-62-2', '52605_FLUKA', 'Hexamethonium hydroxide solution', "N,N,N,N',N',N'-Hexamethylhexamethylenediammonium dihydroxide", 'Benzohexamethonium', "1,6-Hexanediaminium, N,N,N,N',N',N'-hexamethyl-", 'Ammonium, hexamethylenebis(trimethyl-', 'BRN 1760389', 'Hexamethonium', 'Bistrium', 'Hexon', 'Hexamethonum', 'Hexane-1,6-bis(trimethylammonium)', 'Hexanium', 'Hexonium', 'Esametonio [Italian]'] |  |  | trimethyl-(6-trimethylazaniumylhexyl)azanium dihydroxide |  |  | C[N+](C)(C)CCCCCC[N+](C)(C)C |  |  | C12H32N2O2 |  |  | IWR |  |  | 2006
5941 | 0.1940994 | 0 | 0 | 0 | 0 | 0 | 0 | 0 | 0 | 0 | 0 | 0.1035197 | 0.01293996 | 0 | 0 | 0.01656315 | 0 | 0 | 0 | 0 | 0 | 0 | 0 | 0 | 0 | 0 | 0 | 0 | 0 | 0 | 0 | 0 | 0 | 0 | 0 | 0 | 0 | 0 | 0 | 0.621118 | 0 | 0.05175983 | 0 | 0 | 0 | 0 | 0 | 0 | 0 | 0 | 0 | 10.1021/ja0603599 | yes |  | 0 |  |  | 336 | 175 | no |  |  |  | hexamethonium |  |  | ITQ-24 |  |  | Ludox AS-40, NH4F, boric acid, GeO2 | [13 empty] | ['trimethyl-(6-trimethylazaniumylhexyl)azanium dihydroxide', 'trimethyl-(6-trimethylammoniohexyl)ammonium dihydroxide', '2079-78-9', '60-25-3', '870-62-2', '52605_FLUKA', 'Hexamethonium hydroxide solution', "N,N,N,N',N',N'-Hexamethylhexamethylenediammonium dihydroxide", 'Benzohexamethonium', "1,6-Hexanediaminium, N,N,N,N',N',N'-hexamethyl-", 'Ammonium, hexamethylenebis(trimethyl-', 'BRN 1760389', 'Hexamethonium', 'Bistrium', 'Hexon', 'Hexamethonum', 'Hexane-1,6-bis(trimethylammonium)', 'Hexanium', 'Hexonium', 'Esametonio [Italian]'] |  |  | trimethyl-(6-trimethylazaniumylhexyl)azanium dihydroxide |  |  | C[N+](C)(C)CCCCCC[N+](C)(C)C |  |  | C12H32N2O2 |  |  | IWR |  |  | 2006
5942 | 0.1990683 | 0 | 0 | 0 | 0 | 0 | 0 | 0 | 0 | 0 | 0 | 0.1035197 | 0.007971014 | 0 | 0 | 0.01656315 | 0 | 0 | 0 | 0 | 0 | 0 | 0 | 0 | 0 | 0 | 0 | 0 | 0 | 0 | 0 | 0 | 0 | 0 | 0 | 0 | 0 | 0 | 0 | 0.621118 | 0 | 0.05175983 | 0 | 0 | 0 | 0 | 0 | 0 | 0 | 0 | 0 | 10.1021/ja0603599 | yes |  | 0 |  |  | 336 | 175 | no |  |  |  | hexamethonium |  |  | ITQ-24 |  |  | Ludox AS-40, NH4F, boric acid, GeO2 | [13 empty] | ['trimethyl-(6-trimethylazaniumylhexyl)azanium dihydroxide', 'trimethyl-(6-trimethylammoniohexyl)ammonium dihydroxide', '2079-78-9', '60-25-3', '870-62-2', '52605_FLUKA', 'Hexamethonium hydroxide solution', "N,N,N,N',N',N'-Hexamethylhexamethylenediammonium dihydroxide", 'Benzohexamethonium', "1,6-Hexanediaminium, N,N,N,N',N',N'-hexamethyl-", 'Ammonium, hexamethylenebis(trimethyl-', 'BRN 1760389', 'Hexamethonium', 'Bistrium', 'Hexon', 'Hexamethonum', 'Hexane-1,6-bis(trimethylammonium)', 'Hexanium', 'Hexonium', 'Esametonio [Italian]'] |  |  | trimethyl-(6-trimethylazaniumylhexyl)azanium dihydroxide |  |  | C[N+](C)(C)CCCCCC[N+](C)(C)C |  |  | C12H32N2O2 |  |  | IWR |  |  | 2006
5943 | 0.2029814 | 0 | 0 | 0 | 0 | 0 | 0 | 0 | 0 | 0 | 0 | 0.1035197 | 0.004057971 | 0 | 0 | 0.01656315 | 0 | 0 | 0 | 0 | 0 | 0 | 0 | 0 | 0 | 0 | 0 | 0 | 0 | 0 | 0 | 0 | 0 | 0 | 0 | 0 | 0 | 0 | 0 | 0.621118 | 0 | 0.05175983 | 0 | 0 | 0 | 0 | 0 | 0 | 0 | 0 | 0 | 10.1021/ja0603599 | yes |  | 0 |  |  | 336 | 175 | no |  |  |  | hexamethonium |  |  | ITQ-24 |  |  | Ludox AS-40, NH4F, boric acid, GeO2 | [13 empty] | ['trimethyl-(6-trimethylazaniumylhexyl)azanium dihydroxide', 'trimethyl-(6-trimethylammoniohexyl)ammonium dihydroxide', '2079-78-9', '60-25-3', '870-62-2', '52605_FLUKA', 'Hexamethonium hydroxide solution', "N,N,N,N',N',N'-Hexamethylhexamethylenediammonium dihydroxide", 'Benzohexamethonium', "1,6-Hexanediaminium, N,N,N,N',N',N'-hexamethyl-", 'Ammonium, hexamethylenebis(trimethyl-', 'BRN 1760389', 'Hexamethonium', 'Bistrium', 'Hexon', 'Hexamethonum', 'Hexane-1,6-bis(trimethylammonium)', 'Hexanium', 'Hexonium', 'Esametonio [Italian]'] |  |  | trimethyl-(6-trimethylazaniumylhexyl)azanium dihydroxide |  |  | C[N+](C)(C)CCCCCC[N+](C)(C)C |  |  | C12H32N2O2 |  |  | IWR |  |  | 2006
5944 | 0.2070393 | 0 | 0 | 0 | 0 | 0 | 0 | 0 | 0 | 0 | 0 | 0.1035197 | 0 | 0 | 0 | 0.01656315 | 0 | 0 | 0 | 0 | 0 | 0 | 0 | 0 | 0 | 0 | 0 | 0 | 0 | 0 | 0 | 0 | 0 | 0 | 0 | 0 | 0 | 0 | 0 | 0.621118 | 0 | 0.05175983 | 0 | 0 | 0 | 0 | 0 | 0 | 0 | 0 | 0 | 10.1021/ja0603599 | yes |  | 0 |  |  | 336 | 175 | no |  |  |  | hexamethonium |  |  | EU-1 |  |  | Ludox AS-40, NH4F, boric acid, GeO2 | [13 empty] | ['trimethyl-(6-trimethylazaniumylhexyl)azanium dihydroxide', 'trimethyl-(6-trimethylammoniohexyl)ammonium dihydroxide', '2079-78-9', '60-25-3', '870-62-2', '52605_FLUKA', 'Hexamethonium hydroxide solution', "N,N,N,N',N',N'-Hexamethylhexamethylenediammonium dihydroxide", 'Benzohexamethonium', "1,6-Hexanediaminium, N,N,N,N',N',N'-hexamethyl-", 'Ammonium, hexamethylenebis(trimethyl-', 'BRN 1760389', 'Hexamethonium', 'Bistrium', 'Hexon', 'Hexamethonum', 'Hexane-1,6-bis(trimethylammonium)', 'Hexanium', 'Hexonium', 'Esametonio [Italian]'] |  |  | trimethyl-(6-trimethylazaniumylhexyl)azanium dihydroxide |  |  | C[N+](C)(C)CCCCCC[N+](C)(C)C |  |  | C12H32N2O2 |  |  | EUO |  |  | 2006
5945 | 0.2070393 | 0 | 0 | 0 | 0 | 0 | 0 | 0 | 0 | 0 | 0 | 0.1035197 | 0 | 0 | 0 | 0.01656315 | 0 | 0 | 0 | 0 | 0 | 0 | 0 | 0 | 0 | 0 | 0 | 0 | 0 | 0 | 0 | 0 | 0 | 0 | 0 | 0 | 0 | 0 | 0 | 0.621118 | 0 | 0.05175983 | 0 | 0 | 0 | 0 | 0 | 0 | 0 | 0 | 0 | 10.1021/ja0603599 | yes | 0.012 | 0 |  |  | 336 | 175 | no | ITQ-24 |  |  | hexamethonium |  |  | ITQ-24 |  |  | Ludox AS-40, NH4F, boric acid, GeO2 | [13 empty] | ['trimethyl-(6-trimethylazaniumylhexyl)azanium dihydroxide', 'trimethyl-(6-trimethylammoniohexyl)ammonium dihydroxide', '2079-78-9', '60-25-3', '870-62-2', '52605_FLUKA', 'Hexamethonium hydroxide solution', "N,N,N,N',N',N'-Hexamethylhexamethylenediammonium dihydroxide", 'Benzohexamethonium', "1,6-Hexanediaminium, N,N,N,N',N',N'-hexamethyl-", 'Ammonium, hexamethylenebis(trimethyl-', 'BRN 1760389', 'Hexamethonium', 'Bistrium', 'Hexon', 'Hexamethonum', 'Hexane-1,6-bis(trimethylammonium)', 'Hexanium', 'Hexonium', 'Esametonio [Italian]'] |  |  | trimethyl-(6-trimethylazaniumylhexyl)azanium dihydroxide |  |  | C[N+](C)(C)CCCCCC[N+](C)(C)C |  |  | C12H32N2O2 |  |  | IWR |  |  | 2006
5946 | 0.1362792 | 0 | 0 | 0 | 0 | 0 | 0 | 0 | 0 | 0 | 0 | 0.1032418 | 0.06875903 | 0 | 0 | 0.02064836 | 0 | 0 | 0 | 0 | 0 | 0 | 0 | 0 | 0 | 0 | 0 | 0 | 0 | 0 | 0 | 0 | 0 | 0 | 0 | 0 | 0 | 0 | 0 | 0.6194508 | 0 | 0.0516209 | 0 | 0 | 0 | 0 | 0 | 0 | 0 | 0 | 0 | 10.1021/ja0603599 | yes |  | 0 |  |  | 336 | 175 | no |  |  |  | hexamethonium |  |  | ITQ-24 |  |  | Ludox AS-40, NH4F, boric acid, GeO2 | [13 empty] | ['trimethyl-(6-trimethylazaniumylhexyl)azanium dihydroxide', 'trimethyl-(6-trimethylammoniohexyl)ammonium dihydroxide', '2079-78-9', '60-25-3', '870-62-2', '52605_FLUKA', 'Hexamethonium hydroxide solution', "N,N,N,N',N',N'-Hexamethylhexamethylenediammonium dihydroxide", 'Benzohexamethonium', "1,6-Hexanediaminium, N,N,N,N',N',N'-hexamethyl-", 'Ammonium, hexamethylenebis(trimethyl-', 'BRN 1760389', 'Hexamethonium', 'Bistrium', 'Hexon', 'Hexamethonum', 'Hexane-1,6-bis(trimethylammonium)', 'Hexanium', 'Hexonium', 'Esametonio [Italian]'] |  |  | trimethyl-(6-trimethylazaniumylhexyl)azanium dihydroxide |  |  | C[N+](C)(C)CCCCCC[N+](C)(C)C |  |  | C12H32N2O2 |  |  | IWR |  |  | 2006
5947 | 0.1718144 | 0 | 0 | 0 | 0 | 0 | 0 | 0 | 0 | 0 | 0 | 0.1030928 | 0.03437113 | 0 | 0 | 0.02061856 | 0 | 0 | 0 | 0 | 0 | 0 | 0 | 0 | 0 | 0 | 0 | 0 | 0 | 0 | 0 | 0 | 0 | 0 | 0 | 0 | 0 | 0 | 0 | 0.6185567 | 0 | 0.05154639 | 0 | 0 | 0 | 0 | 0 | 0 | 0 | 0 | 0 | 10.1021/ja0603599 | yes |  | 0 |  |  | 336 | 175 | no |  |  |  | hexamethonium |  |  | ITQ-24 |  |  | Ludox AS-40, NH4F, boric acid, GeO2 | [13 empty] | ['trimethyl-(6-trimethylazaniumylhexyl)azanium dihydroxide', 'trimethyl-(6-trimethylammoniohexyl)ammonium dihydroxide', '2079-78-9', '60-25-3', '870-62-2', '52605_FLUKA', 'Hexamethonium hydroxide solution', "N,N,N,N',N',N'-Hexamethylhexamethylenediammonium dihydroxide", 'Benzohexamethonium', "1,6-Hexanediaminium, N,N,N,N',N',N'-hexamethyl-", 'Ammonium, hexamethylenebis(trimethyl-', 'BRN 1760389', 'Hexamethonium', 'Bistrium', 'Hexon', 'Hexamethonum', 'Hexane-1,6-bis(trimethylammonium)', 'Hexanium', 'Hexonium', 'Esametonio [Italian]'] |  |  | trimethyl-(6-trimethylazaniumylhexyl)azanium dihydroxide |  |  | C[N+](C)(C)CCCCCC[N+](C)(C)C |  |  | C12H32N2O2 |  |  | IWR |  |  | 2006
5948 | 0.193299 | 0 | 0 | 0 | 0 | 0 | 0 | 0 | 0 | 0 | 0 | 0.1030928 | 0.0128866 | 0 | 0 | 0.02061856 | 0 | 0 | 0 | 0 | 0 | 0 | 0 | 0 | 0 | 0 | 0 | 0 | 0 | 0 | 0 | 0 | 0 | 0 | 0 | 0 | 0 | 0 | 0 | 0.6185567 | 0 | 0.05154639 | 0 | 0 | 0 | 0 | 0 | 0 | 0 | 0 | 0 | 10.1021/ja0603599 | yes |  | 0 |  |  | 336 | 175 | no |  |  |  | hexamethonium |  |  | ITQ-24 |  |  | Ludox AS-40, NH4F, boric acid, GeO2 | [13 empty] | ['trimethyl-(6-trimethylazaniumylhexyl)azanium dihydroxide', 'trimethyl-(6-trimethylammoniohexyl)ammonium dihydroxide', '2079-78-9', '60-25-3', '870-62-2', '52605_FLUKA', 'Hexamethonium hydroxide solution', "N,N,N,N',N',N'-Hexamethylhexamethylenediammonium dihydroxide", 'Benzohexamethonium', "1,6-Hexanediaminium, N,N,N,N',N',N'-hexamethyl-", 'Ammonium, hexamethylenebis(trimethyl-', 'BRN 1760389', 'Hexamethonium', 'Bistrium', 'Hexon', 'Hexamethonum', 'Hexane-1,6-bis(trimethylammonium)', 'Hexanium', 'Hexonium', 'Esametonio [Italian]'] |  |  | trimethyl-(6-trimethylazaniumylhexyl)azanium dihydroxide |  |  | C[N+](C)(C)CCCCCC[N+](C)(C)C |  |  | C12H32N2O2 |  |  | IWR |  |  | 2006
5949 | 0.1982474 | 0 | 0 | 0 | 0 | 0 | 0 | 0 | 0 | 0 | 0 | 0.1030928 | 0.007938144 | 0 | 0 | 0.02061856 | 0 | 0 | 0 | 0 | 0 | 0 | 0 | 0 | 0 | 0 | 0 | 0 | 0 | 0 | 0 | 0 | 0 | 0 | 0 | 0 | 0 | 0 | 0 | 0.6185567 | 0 | 0.05154639 | 0 | 0 | 0 | 0 | 0 | 0 | 0 | 0 | 0 | 10.1021/ja0603599 | yes |  | 0 |  |  | 336 | 175 | no |  |  |  | hexamethonium |  |  | ITQ-24 |  |  | Ludox AS-40, NH4F, boric acid, GeO2 | [13 empty] | ['trimethyl-(6-trimethylazaniumylhexyl)azanium dihydroxide', 'trimethyl-(6-trimethylammoniohexyl)ammonium dihydroxide', '2079-78-9', '60-25-3', '870-62-2', '52605_FLUKA', 'Hexamethonium hydroxide solution', "N,N,N,N',N',N'-Hexamethylhexamethylenediammonium dihydroxide", 'Benzohexamethonium', "1,6-Hexanediaminium, N,N,N,N',N',N'-hexamethyl-", 'Ammonium, hexamethylenebis(trimethyl-', 'BRN 1760389', 'Hexamethonium', 'Bistrium', 'Hexon', 'Hexamethonum', 'Hexane-1,6-bis(trimethylammonium)', 'Hexanium', 'Hexonium', 'Esametonio [Italian]'] |  |  | trimethyl-(6-trimethylazaniumylhexyl)azanium dihydroxide |  |  | C[N+](C)(C)CCCCCC[N+](C)(C)C |  |  | C12H32N2O2 |  |  | IWR |  |  | 2006
5950 | 0.2021443 | 0 | 0 | 0 | 0 | 0 | 0 | 0 | 0 | 0 | 0 | 0.1030928 | 0.004041237 | 0 | 0 | 0.02061856 | 0 | 0 | 0 | 0 | 0 | 0 | 0 | 0 | 0 | 0 | 0 | 0 | 0 | 0 | 0 | 0 | 0 | 0 | 0 | 0 | 0 | 0 | 0 | 0.6185567 | 0 | 0.05154639 | 0 | 0 | 0 | 0 | 0 | 0 | 0 | 0 | 0 | 10.1021/ja0603599 | yes |  | 0 |  |  | 336 | 175 | no |  |  |  | hexamethonium |  |  | ITQ-24 |  |  | Ludox AS-40, NH4F, boric acid, GeO2 | [13 empty] | ['trimethyl-(6-trimethylazaniumylhexyl)azanium dihydroxide', 'trimethyl-(6-trimethylammoniohexyl)ammonium dihydroxide', '2079-78-9', '60-25-3', '870-62-2', '52605_FLUKA', 'Hexamethonium hydroxide solution', "N,N,N,N',N',N'-Hexamethylhexamethylenediammonium dihydroxide", 'Benzohexamethonium', "1,6-Hexanediaminium, N,N,N,N',N',N'-hexamethyl-", 'Ammonium, hexamethylenebis(trimethyl-', 'BRN 1760389', 'Hexamethonium', 'Bistrium', 'Hexon', 'Hexamethonum', 'Hexane-1,6-bis(trimethylammonium)', 'Hexanium', 'Hexonium', 'Esametonio [Italian]'] |  |  | trimethyl-(6-trimethylazaniumylhexyl)azanium dihydroxide |  |  | C[N+](C)(C)CCCCCC[N+](C)(C)C |  |  | C12H32N2O2 |  |  | IWR |  |  | 2006
5951 | 0.2061856 | 0 | 0 | 0 | 0 | 0 | 0 | 0 | 0 | 0 | 0 | 0.1030928 | 0 | 0 | 0 | 0.02061856 | 0 | 0 | 0 | 0 | 0 | 0 | 0 | 0 | 0 | 0 | 0 | 0 | 0 | 0 | 0 | 0 | 0 | 0 | 0 | 0 | 0 | 0 | 0 | 0.6185567 | 0 | 0.05154639 | 0 | 0 | 0 | 0 | 0 | 0 | 0 | 0 | 0 | 10.1021/ja0603599 | yes |  | 0 |  |  | 336 | 175 | no |  |  |  | hexamethonium |  |  | EU-1 |  |  | Ludox AS-40, NH4F, boric acid, GeO2 | [13 empty] | ['trimethyl-(6-trimethylazaniumylhexyl)azanium dihydroxide', 'trimethyl-(6-trimethylammoniohexyl)ammonium dihydroxide', '2079-78-9', '60-25-3', '870-62-2', '52605_FLUKA', 'Hexamethonium hydroxide solution', "N,N,N,N',N',N'-Hexamethylhexamethylenediammonium dihydroxide", 'Benzohexamethonium', "1,6-Hexanediaminium, N,N,N,N',N',N'-hexamethyl-", 'Ammonium, hexamethylenebis(trimethyl-', 'BRN 1760389', 'Hexamethonium', 'Bistrium', 'Hexon', 'Hexamethonum', 'Hexane-1,6-bis(trimethylammonium)', 'Hexanium', 'Hexonium', 'Esametonio [Italian]'] |  |  | trimethyl-(6-trimethylazaniumylhexyl)azanium dihydroxide |  |  | C[N+](C)(C)CCCCCC[N+](C)(C)C |  |  | C12H32N2O2 |  |  | EUO |  |  | 2006
5952 | 0.2061856 | 0 | 0 | 0 | 0 | 0 | 0 | 0 | 0 | 0 | 0 | 0.1030928 | 0 | 0 | 0 | 0.02061856 | 0 | 0 | 0 | 0 | 0 | 0 | 0 | 0 | 0 | 0 | 0 | 0 | 0 | 0 | 0 | 0 | 0 | 0 | 0 | 0 | 0 | 0 | 0 | 0.6185567 | 0 | 0.05154639 | 0 | 0 | 0 | 0 | 0 | 0 | 0 | 0 | 0 | 10.1021/ja0603599 | yes | 0.012 | 0 |  |  | 336 | 175 | no | ITQ-24 |  |  | hexamethonium |  |  | ITQ-24 |  |  | Ludox AS-40, NH4F, boric acid, GeO2 | [13 empty] | ['trimethyl-(6-trimethylazaniumylhexyl)azanium dihydroxide', 'trimethyl-(6-trimethylammoniohexyl)ammonium dihydroxide', '2079-78-9', '60-25-3', '870-62-2', '52605_FLUKA', 'Hexamethonium hydroxide solution', "N,N,N,N',N',N'-Hexamethylhexamethylenediammonium dihydroxide", 'Benzohexamethonium', "1,6-Hexanediaminium, N,N,N,N',N',N'-hexamethyl-", 'Ammonium, hexamethylenebis(trimethyl-', 'BRN 1760389', 'Hexamethonium', 'Bistrium', 'Hexon', 'Hexamethonum', 'Hexane-1,6-bis(trimethylammonium)', 'Hexanium', 'Hexonium', 'Esametonio [Italian]'] |  |  | trimethyl-(6-trimethylazaniumylhexyl)azanium dihydroxide |  |  | C[N+](C)(C)CCCCCC[N+](C)(C)C |  |  | C12H32N2O2 |  |  | IWR |  |  | 2006
5953 | 0.1348866 | 0 | 0 | 0 | 0 | 0 | 0 | 0 | 0 | 0 | 0 | 0.1021868 | 0.06805641 | 0 | 0 | 0.03065604 | 0 | 0 | 0 | 0 | 0 | 0 | 0 | 0 | 0 | 0 | 0 | 0 | 0 | 0 | 0 | 0 | 0 | 0 | 0 | 0 | 0 | 0 | 0 | 0.6131208 | 0 | 0.0510934 | 0 | 0 | 0 | 0 | 0 | 0 | 0 | 0 | 0 | 10.1021/ja0603599 | yes |  | 0 |  |  | 336 | 175 | no |  |  |  | hexamethonium |  |  | ITQ-24 |  |  | Ludox AS-40, NH4F, boric acid, GeO2 | [13 empty] | ['trimethyl-(6-trimethylazaniumylhexyl)azanium dihydroxide', 'trimethyl-(6-trimethylammoniohexyl)ammonium dihydroxide', '2079-78-9', '60-25-3', '870-62-2', '52605_FLUKA', 'Hexamethonium hydroxide solution', "N,N,N,N',N',N'-Hexamethylhexamethylenediammonium dihydroxide", 'Benzohexamethonium', "1,6-Hexanediaminium, N,N,N,N',N',N'-hexamethyl-", 'Ammonium, hexamethylenebis(trimethyl-', 'BRN 1760389', 'Hexamethonium', 'Bistrium', 'Hexon', 'Hexamethonum', 'Hexane-1,6-bis(trimethylammonium)', 'Hexanium', 'Hexonium', 'Esametonio [Italian]'] |  |  | trimethyl-(6-trimethylazaniumylhexyl)azanium dihydroxide |  |  | C[N+](C)(C)CCCCCC[N+](C)(C)C |  |  | C12H32N2O2 |  |  | IWR |  |  | 2006
5954 | 0.1700612 | 0 | 0 | 0 | 0 | 0 | 0 | 0 | 0 | 0 | 0 | 0.1020408 | 0.03402041 | 0 | 0 | 0.03061224 | 0 | 0 | 0 | 0 | 0 | 0 | 0 | 0 | 0 | 0 | 0 | 0 | 0 | 0 | 0 | 0 | 0 | 0 | 0 | 0 | 0 | 0 | 0 | 0.6122449 | 0 | 0.05102041 | 0 | 0 | 0 | 0 | 0 | 0 | 0 | 0 | 0 | 10.1021/ja0603599 | yes |  | 0 |  |  | 336 | 175 | no |  |  |  | hexamethonium |  |  | ITQ-24 |  |  | Ludox AS-40, NH4F, boric acid, GeO2 | [13 empty] | ['trimethyl-(6-trimethylazaniumylhexyl)azanium dihydroxide', 'trimethyl-(6-trimethylammoniohexyl)ammonium dihydroxide', '2079-78-9', '60-25-3', '870-62-2', '52605_FLUKA', 'Hexamethonium hydroxide solution', "N,N,N,N',N',N'-Hexamethylhexamethylenediammonium dihydroxide", 'Benzohexamethonium', "1,6-Hexanediaminium, N,N,N,N',N',N'-hexamethyl-", 'Ammonium, hexamethylenebis(trimethyl-', 'BRN 1760389', 'Hexamethonium', 'Bistrium', 'Hexon', 'Hexamethonum', 'Hexane-1,6-bis(trimethylammonium)', 'Hexanium', 'Hexonium', 'Esametonio [Italian]'] |  |  | trimethyl-(6-trimethylazaniumylhexyl)azanium dihydroxide |  |  | C[N+](C)(C)CCCCCC[N+](C)(C)C |  |  | C12H32N2O2 |  |  | IWR |  |  | 2006
5955 | 0.1913265 | 0 | 0 | 0 | 0 | 0 | 0 | 0 | 0 | 0 | 0 | 0.1020408 | 0.0127551 | 0 | 0 | 0.03061224 | 0 | 0 | 0 | 0 | 0 | 0 | 0 | 0 | 0 | 0 | 0 | 0 | 0 | 0 | 0 | 0 | 0 | 0 | 0 | 0 | 0 | 0 | 0 | 0.6122449 | 0 | 0.05102041 | 0 | 0 | 0 | 0 | 0 | 0 | 0 | 0 | 0 | 10.1021/ja0603599 | yes |  | 0 |  |  | 336 | 175 | no |  |  |  | hexamethonium |  |  | ITQ-24 |  |  | Ludox AS-40, NH4F, boric acid, GeO2 | [13 empty] | ['trimethyl-(6-trimethylazaniumylhexyl)azanium dihydroxide', 'trimethyl-(6-trimethylammoniohexyl)ammonium dihydroxide', '2079-78-9', '60-25-3', '870-62-2', '52605_FLUKA', 'Hexamethonium hydroxide solution', "N,N,N,N',N',N'-Hexamethylhexamethylenediammonium dihydroxide", 'Benzohexamethonium', "1,6-Hexanediaminium, N,N,N,N',N',N'-hexamethyl-", 'Ammonium, hexamethylenebis(trimethyl-', 'BRN 1760389', 'Hexamethonium', 'Bistrium', 'Hexon', 'Hexamethonum', 'Hexane-1,6-bis(trimethylammonium)', 'Hexanium', 'Hexonium', 'Esametonio [Italian]'] |  |  | trimethyl-(6-trimethylazaniumylhexyl)azanium dihydroxide |  |  | C[N+](C)(C)CCCCCC[N+](C)(C)C |  |  | C12H32N2O2 |  |  | IWR |  |  | 2006
5956 | 0.1962245 | 0 | 0 | 0 | 0 | 0 | 0 | 0 | 0 | 0 | 0 | 0.1020408 | 0.007857143 | 0 | 0 | 0.03061224 | 0 | 0 | 0 | 0 | 0 | 0 | 0 | 0 | 0 | 0 | 0 | 0 | 0 | 0 | 0 | 0 | 0 | 0 | 0 | 0 | 0 | 0 | 0 | 0.6122449 | 0 | 0.05102041 | 0 | 0 | 0 | 0 | 0 | 0 | 0 | 0 | 0 | 10.1021/ja0603599 | yes |  | 0 |  |  | 336 | 175 | no |  |  |  | hexamethonium |  |  | EU-1 |  |  | Ludox AS-40, NH4F, boric acid, GeO2 | [13 empty] | ['trimethyl-(6-trimethylazaniumylhexyl)azanium dihydroxide', 'trimethyl-(6-trimethylammoniohexyl)ammonium dihydroxide', '2079-78-9', '60-25-3', '870-62-2', '52605_FLUKA', 'Hexamethonium hydroxide solution', "N,N,N,N',N',N'-Hexamethylhexamethylenediammonium dihydroxide", 'Benzohexamethonium', "1,6-Hexanediaminium, N,N,N,N',N',N'-hexamethyl-", 'Ammonium, hexamethylenebis(trimethyl-', 'BRN 1760389', 'Hexamethonium', 'Bistrium', 'Hexon', 'Hexamethonum', 'Hexane-1,6-bis(trimethylammonium)', 'Hexanium', 'Hexonium', 'Esametonio [Italian]'] |  |  | trimethyl-(6-trimethylazaniumylhexyl)azanium dihydroxide |  |  | C[N+](C)(C)CCCCCC[N+](C)(C)C |  |  | C12H32N2O2 |  |  | EUO |  |  | 2006
5957 | 0.2000816 | 0 | 0 | 0 | 0 | 0 | 0 | 0 | 0 | 0 | 0 | 0.1020408 | 0.004 | 0 | 0 | 0.03061224 | 0 | 0 | 0 | 0 | 0 | 0 | 0 | 0 | 0 | 0 | 0 | 0 | 0 | 0 | 0 | 0 | 0 | 0 | 0 | 0 | 0 | 0 | 0 | 0.6122449 | 0 | 0.05102041 | 0 | 0 | 0 | 0 | 0 | 0 | 0 | 0 | 0 | 10.1021/ja0603599 | yes |  | 0 |  |  | 336 | 175 | no |  |  |  | hexamethonium |  |  | EU-1 |  |  | Ludox AS-40, NH4F, boric acid, GeO2 | [13 empty] | ['trimethyl-(6-trimethylazaniumylhexyl)azanium dihydroxide', 'trimethyl-(6-trimethylammoniohexyl)ammonium dihydroxide', '2079-78-9', '60-25-3', '870-62-2', '52605_FLUKA', 'Hexamethonium hydroxide solution', "N,N,N,N',N',N'-Hexamethylhexamethylenediammonium dihydroxide", 'Benzohexamethonium', "1,6-Hexanediaminium, N,N,N,N',N',N'-hexamethyl-", 'Ammonium, hexamethylenebis(trimethyl-', 'BRN 1760389', 'Hexamethonium', 'Bistrium', 'Hexon', 'Hexamethonum', 'Hexane-1,6-bis(trimethylammonium)', 'Hexanium', 'Hexonium', 'Esametonio [Italian]'] |  |  | trimethyl-(6-trimethylazaniumylhexyl)azanium dihydroxide |  |  | C[N+](C)(C)CCCCCC[N+](C)(C)C |  |  | C12H32N2O2 |  |  | EUO |  |  | 2006
5958 | 0.2040816 | 0 | 0 | 0 | 0 | 0 | 0 | 0 | 0 | 0 | 0 | 0.1020408 | 0 | 0 | 0 | 0.03061224 | 0 | 0 | 0 | 0 | 0 | 0 | 0 | 0 | 0 | 0 | 0 | 0 | 0 | 0 | 0 | 0 | 0 | 0 | 0 | 0 | 0 | 0 | 0 | 0.6122449 | 0 | 0.05102041 | 0 | 0 | 0 | 0 | 0 | 0 | 0 | 0 | 0 | 10.1021/ja0603599 | yes |  | 0 |  |  | 336 | 175 | no |  |  |  | hexamethonium |  |  | EU-1 |  |  | Ludox AS-40, NH4F, boric acid, GeO2 | [13 empty] | ['trimethyl-(6-trimethylazaniumylhexyl)azanium dihydroxide', 'trimethyl-(6-trimethylammoniohexyl)ammonium dihydroxide', '2079-78-9', '60-25-3', '870-62-2', '52605_FLUKA', 'Hexamethonium hydroxide solution', "N,N,N,N',N',N'-Hexamethylhexamethylenediammonium dihydroxide", 'Benzohexamethonium', "1,6-Hexanediaminium, N,N,N,N',N',N'-hexamethyl-", 'Ammonium, hexamethylenebis(trimethyl-', 'BRN 1760389', 'Hexamethonium', 'Bistrium', 'Hexon', 'Hexamethonum', 'Hexane-1,6-bis(trimethylammonium)', 'Hexanium', 'Hexonium', 'Esametonio [Italian]'] |  |  | trimethyl-(6-trimethylazaniumylhexyl)azanium dihydroxide |  |  | C[N+](C)(C)CCCCCC[N+](C)(C)C |  |  | C12H32N2O2 |  |  | EUO |  |  | 2006
5959 | 0.2040816 | 0 | 0 | 0 | 0 | 0 | 0 | 0 | 0 | 0 | 0 | 0.1020408 | 0 | 0 | 0 | 0.03061224 | 0 | 0 | 0 | 0 | 0 | 0 | 0 | 0 | 0 | 0 | 0 | 0 | 0 | 0 | 0 | 0 | 0 | 0 | 0 | 0 | 0 | 0 | 0 | 0.6122449 | 0 | 0.05102041 | 0 | 0 | 0 | 0 | 0 | 0 | 0 | 0 | 0 | 10.1021/ja0603599 | yes | 0.012 | 0 |  |  | 336 | 175 | no | ITQ-24 |  |  | hexamethonium |  |  | EU-1 |  |  | Ludox AS-40, NH4F, boric acid, GeO2 | [13 empty] | ['trimethyl-(6-trimethylazaniumylhexyl)azanium dihydroxide', 'trimethyl-(6-trimethylammoniohexyl)ammonium dihydroxide', '2079-78-9', '60-25-3', '870-62-2', '52605_FLUKA', 'Hexamethonium hydroxide solution', "N,N,N,N',N',N'-Hexamethylhexamethylenediammonium dihydroxide", 'Benzohexamethonium', "1,6-Hexanediaminium, N,N,N,N',N',N'-hexamethyl-", 'Ammonium, hexamethylenebis(trimethyl-', 'BRN 1760389', 'Hexamethonium', 'Bistrium', 'Hexon', 'Hexamethonum', 'Hexane-1,6-bis(trimethylammonium)', 'Hexanium', 'Hexonium', 'Esametonio [Italian]'] |  |  | trimethyl-(6-trimethylazaniumylhexyl)azanium dihydroxide |  |  | C[N+](C)(C)CCCCCC[N+](C)(C)C |  |  | C12H32N2O2 |  |  | EUO |  |  | 2006
5960 | 0.09720177 | 0.005891016 | 0 | 0 | 0 | 0 | 0 | 0 | 0 | 0 | 0 | 0.0736377 | 0.05007364 | 0 | 0 | 0 | 0 | 0 | 0 | 0 | 0 | 0 | 0 | 0 | 0 | 0 | 0 | 0 | 0 | 0 | 0 | 0 | 0 | 0 | 0 | 0 | 0 | 0 | 0 | 0.736377 | 0 | 0.03681885 | 0 | 0 | 0 | 0 | 0 | 0 | 0 | 0 | 0 | 10.1021/ja0603599 | yes |  | 0 |  |  | 336 | 175 | no |  |  |  | 4,8-(2-methyl)ethenobenzo[1,2-c:4,5-c‘]dipyrrolium-4-methyl-2,2,6,6-tetraethyl-1,2,3,3a,4a,5,6,7,7a,8a-decahydro |  |  | ITQ-24 |  |  | Ludox AS-40, NH4F, boric acid, GeO2 | [19 empty] | CC[N+]1(CC)CC2C3C(C)=CC(C)(C2C1)C1C[N+](CC)(CC)CC31 |  |  | C22H40N2 |  |  | IWR |  |  | 2006
5961 | 0.1227246 | 0.005891016 | 0 | 0 | 0 | 0 | 0 | 0 | 0 | 0 | 0 | 0.0736377 | 0.02455081 | 0 | 0 | 0 | 0 | 0 | 0 | 0 | 0 | 0 | 0 | 0 | 0 | 0 | 0 | 0 | 0 | 0 | 0 | 0 | 0 | 0 | 0 | 0 | 0 | 0 | 0 | 0.736377 | 0 | 0.03681885 | 0 | 0 | 0 | 0 | 0 | 0 | 0 | 0 | 0 | 10.1021/ja0603599 | yes |  | 0 |  |  | 336 | 175 | no |  |  |  | 4,8-(2-methyl)ethenobenzo[1,2-c:4,5-c‘]dipyrrolium-4-methyl-2,2,6,6-tetraethyl-1,2,3,3a,4a,5,6,7,7a,8a-decahydro |  |  | ITQ-24 |  |  | Ludox AS-40, NH4F, boric acid, GeO2 | [19 empty] | CC[N+]1(CC)CC2C3C(C)=CC(C)(C2C1)C1C[N+](CC)(CC)CC31 |  |  | C22H40N2 |  |  | IWR |  |  | 2006
5962 | 0.1380707 | 0.005891016 | 0 | 0 | 0 | 0 | 0 | 0 | 0 | 0 | 0 | 0.0736377 | 0.009204713 | 0 | 0 | 0 | 0 | 0 | 0 | 0 | 0 | 0 | 0 | 0 | 0 | 0 | 0 | 0 | 0 | 0 | 0 | 0 | 0 | 0 | 0 | 0 | 0 | 0 | 0 | 0.736377 | 0 | 0.03681885 | 0 | 0 | 0 | 0 | 0 | 0 | 0 | 0 | 0 | 10.1021/ja0603599 | yes |  | 0 |  |  | 336 | 175 | no |  |  |  | 4,8-(2-methyl)ethenobenzo[1,2-c:4,5-c‘]dipyrrolium-4-methyl-2,2,6,6-tetraethyl-1,2,3,3a,4a,5,6,7,7a,8a-decahydro |  |  | ITQ-24 |  |  | Ludox AS-40, NH4F, boric acid, GeO2 | [19 empty] | CC[N+]1(CC)CC2C3C(C)=CC(C)(C2C1)C1C[N+](CC)(CC)CC31 |  |  | C22H40N2 |  |  | IWR |  |  | 2006
5963 | 0.1416053 | 0.005891016 | 0 | 0 | 0 | 0 | 0 | 0 | 0 | 0 | 0 | 0.0736377 | 0.005670103 | 0 | 0 | 0 | 0 | 0 | 0 | 0 | 0 | 0 | 0 | 0 | 0 | 0 | 0 | 0 | 0 | 0 | 0 | 0 | 0 | 0 | 0 | 0 | 0 | 0 | 0 | 0.736377 | 0 | 0.03681885 | 0 | 0 | 0 | 0 | 0 | 0 | 0 | 0 | 0 | 10.1021/ja0603599 | yes |  | 0 |  |  | 336 | 175 | no |  |  |  | 4,8-(2-methyl)ethenobenzo[1,2-c:4,5-c‘]dipyrrolium-4-methyl-2,2,6,6-tetraethyl-1,2,3,3a,4a,5,6,7,7a,8a-decahydro |  |  | ITQ-24 |  |  | Ludox AS-40, NH4F, boric acid, GeO2 | [19 empty] | CC[N+]1(CC)CC2C3C(C)=CC(C)(C2C1)C1C[N+](CC)(CC)CC31 |  |  | C22H40N2 |  |  | IWR |  |  | 2006
5964 | 0.1443888 | 0.005891016 | 0 | 0 | 0 | 0 | 0 | 0 | 0 | 0 | 0 | 0.0736377 | 0.002886598 | 0 | 0 | 0 | 0 | 0 | 0 | 0 | 0 | 0 | 0 | 0 | 0 | 0 | 0 | 0 | 0 | 0 | 0 | 0 | 0 | 0 | 0 | 0 | 0 | 0 | 0 | 0.736377 | 0 | 0.03681885 | 0 | 0 | 0 | 0 | 0 | 0 | 0 | 0 | 0 | 10.1021/ja0603599 | yes |  | 0 |  |  | 336 | 175 | no |  |  |  | 4,8-(2-methyl)ethenobenzo[1,2-c:4,5-c‘]dipyrrolium-4-methyl-2,2,6,6-tetraethyl-1,2,3,3a,4a,5,6,7,7a,8a-decahydro |  |  | ITQ-24 |  |  | Ludox AS-40, NH4F, boric acid, GeO2 | [19 empty] | CC[N+]1(CC)CC2C3C(C)=CC(C)(C2C1)C1C[N+](CC)(CC)CC31 |  |  | C22H40N2 |  |  | IWR |  |  | 2006
5965 | 0.1472754 | 0.005891016 | 0 | 0 | 0 | 0 | 0 | 0 | 0 | 0 | 0 | 0.0736377 | 0 | 0 | 0 | 0 | 0 | 0 | 0 | 0 | 0 | 0 | 0 | 0 | 0 | 0 | 0 | 0 | 0 | 0 | 0 | 0 | 0 | 0 | 0 | 0 | 0 | 0 | 0 | 0.736377 | 0 | 0.03681885 | 0 | 0 | 0 | 0 | 0 | 0 | 0 | 0 | 0 | 10.1021/ja0603599 | yes |  | 0 |  |  | 336 | 175 | no |  |  |  | 4,8-(2-methyl)ethenobenzo[1,2-c:4,5-c‘]dipyrrolium-4-methyl-2,2,6,6-tetraethyl-1,2,3,3a,4a,5,6,7,7a,8a-decahydro |  |  | amorphous |  |  | Ludox AS-40, NH4F, boric acid, GeO2 | [19 empty] | CC[N+]1(CC)CC2C3C(C)=CC(C)(C2C1)C1C[N+](CC)(CC)CC31 |  |  | C22H40N2 | [5 empty] | 2006
5966 | 0.1472754 | 0.005891016 | 0 | 0 | 0 | 0 | 0 | 0 | 0 | 0 | 0 | 0.0736377 | 0 | 0 | 0 | 0 | 0 | 0 | 0 | 0 | 0 | 0 | 0 | 0 | 0 | 0 | 0 | 0 | 0 | 0 | 0 | 0 | 0 | 0 | 0 | 0 | 0 | 0 | 0 | 0.736377 | 0 | 0.03681885 | 0 | 0 | 0 | 0 | 0 | 0 | 0 | 0 | 0 | 10.1021/ja0603599 | yes | 0.012 | 0 |  |  | 336 | 175 | no | ITQ-24 |  |  | 4,8-(2-methyl)ethenobenzo[1,2-c:4,5-c‘]dipyrrolium-4-methyl-2,2,6,6-tetraethyl-1,2,3,3a,4a,5,6,7,7a,8a-decahydro |  |  | ITQ-24 |  |  | Ludox AS-40, NH4F, boric acid, GeO2 | [19 empty] | CC[N+]1(CC)CC2C3C(C)=CC(C)(C2C1)C1C[N+](CC)(CC)CC31 |  |  | C22H40N2 |  |  | IWR |  |  | 2006
5967 | 0.09748892 | 0 | 0 | 0 | 0 | 0 | 0 | 0 | 0 | 0 | 0 | 0.07385524 | 0.05022157 | 0 | 0 | 0.00295421 | 0 | 0 | 0 | 0 | 0 | 0 | 0 | 0 | 0 | 0 | 0 | 0 | 0 | 0 | 0 | 0 | 0 | 0 | 0 | 0 | 0 | 0 | 0 | 0.7385524 | 0 | 0.03692762 | 0 | 0 | 0 | 0 | 0 | 0 | 0 | 0 | 0 | 10.1021/ja0603599 | yes |  | 0 |  |  | 336 | 175 | no |  |  |  | 4,8-(2-methyl)ethenobenzo[1,2-c:4,5-c‘]dipyrrolium-4-methyl-2,2,6,6-tetraethyl-1,2,3,3a,4a,5,6,7,7a,8a-decahydro |  |  | ITQ-24 |  |  | Ludox AS-40, NH4F, boric acid, GeO2 | [19 empty] | CC[N+]1(CC)CC2C3C(C)=CC(C)(C2C1)C1C[N+](CC)(CC)CC31 |  |  | C22H40N2 |  |  | IWR |  |  | 2006
5968 | 0.1230871 | 0 | 0 | 0 | 0 | 0 | 0 | 0 | 0 | 0 | 0 | 0.07385524 | 0.02462334 | 0 | 0 | 0.00295421 | 0 | 0 | 0 | 0 | 0 | 0 | 0 | 0 | 0 | 0 | 0 | 0 | 0 | 0 | 0 | 0 | 0 | 0 | 0 | 0 | 0 | 0 | 0 | 0.7385524 | 0 | 0.03692762 | 0 | 0 | 0 | 0 | 0 | 0 | 0 | 0 | 0 | 10.1021/ja0603599 | yes |  | 0 |  |  | 336 | 175 | no |  |  |  | 4,8-(2-methyl)ethenobenzo[1,2-c:4,5-c‘]dipyrrolium-4-methyl-2,2,6,6-tetraethyl-1,2,3,3a,4a,5,6,7,7a,8a-decahydro |  |  | ITQ-24 |  |  | Ludox AS-40, NH4F, boric acid, GeO2 | [19 empty] | CC[N+]1(CC)CC2C3C(C)=CC(C)(C2C1)C1C[N+](CC)(CC)CC31 |  |  | C22H40N2 |  |  | IWR |  |  | 2006
5969 | 0.1384786 | 0 | 0 | 0 | 0 | 0 | 0 | 0 | 0 | 0 | 0 | 0.07385524 | 0.009231905 | 0 | 0 | 0.00295421 | 0 | 0 | 0 | 0 | 0 | 0 | 0 | 0 | 0 | 0 | 0 | 0 | 0 | 0 | 0 | 0 | 0 | 0 | 0 | 0 | 0 | 0 | 0 | 0.7385524 | 0 | 0.03692762 | 0 | 0 | 0 | 0 | 0 | 0 | 0 | 0 | 0 | 10.1021/ja0603599 | yes |  | 0 |  |  | 336 | 175 | no |  |  |  | 4,8-(2-methyl)ethenobenzo[1,2-c:4,5-c‘]dipyrrolium-4-methyl-2,2,6,6-tetraethyl-1,2,3,3a,4a,5,6,7,7a,8a-decahydro |  |  | ITQ-24 |  |  | Ludox AS-40, NH4F, boric acid, GeO2 | [19 empty] | CC[N+]1(CC)CC2C3C(C)=CC(C)(C2C1)C1C[N+](CC)(CC)CC31 |  |  | C22H40N2 |  |  | IWR |  |  | 2006
5970 | 0.1420236 | 0 | 0 | 0 | 0 | 0 | 0 | 0 | 0 | 0 | 0 | 0.07385524 | 0.005686854 | 0 | 0 | 0.00295421 | 0 | 0 | 0 | 0 | 0 | 0 | 0 | 0 | 0 | 0 | 0 | 0 | 0 | 0 | 0 | 0 | 0 | 0 | 0 | 0 | 0 | 0 | 0 | 0.7385524 | 0 | 0.03692762 | 0 | 0 | 0 | 0 | 0 | 0 | 0 | 0 | 0 | 10.1021/ja0603599 | yes |  | 0 |  |  | 336 | 175 | no |  |  |  | 4,8-(2-methyl)ethenobenzo[1,2-c:4,5-c‘]dipyrrolium-4-methyl-2,2,6,6-tetraethyl-1,2,3,3a,4a,5,6,7,7a,8a-decahydro |  |  | ITQ-24 |  |  | Ludox AS-40, NH4F, boric acid, GeO2 | [19 empty] | CC[N+]1(CC)CC2C3C(C)=CC(C)(C2C1)C1C[N+](CC)(CC)CC31 |  |  | C22H40N2 |  |  | IWR |  |  | 2006
5971 | 0.1448154 | 0 | 0 | 0 | 0 | 0 | 0 | 0 | 0 | 0 | 0 | 0.07385524 | 0.002895126 | 0 | 0 | 0.00295421 | 0 | 0 | 0 | 0 | 0 | 0 | 0 | 0 | 0 | 0 | 0 | 0 | 0 | 0 | 0 | 0 | 0 | 0 | 0 | 0 | 0 | 0 | 0 | 0.7385524 | 0 | 0.03692762 | 0 | 0 | 0 | 0 | 0 | 0 | 0 | 0 | 0 | 10.1021/ja0603599 | yes |  | 0 |  |  | 336 | 175 | no |  |  |  | 4,8-(2-methyl)ethenobenzo[1,2-c:4,5-c‘]dipyrrolium-4-methyl-2,2,6,6-tetraethyl-1,2,3,3a,4a,5,6,7,7a,8a-decahydro |  |  | amorphous |  |  | Ludox AS-40, NH4F, boric acid, GeO2 | [19 empty] | CC[N+]1(CC)CC2C3C(C)=CC(C)(C2C1)C1C[N+](CC)(CC)CC31 |  |  | C22H40N2 | [5 empty] | 2006
5972 | 0.1477105 | 0 | 0 | 0 | 0 | 0 | 0 | 0 | 0 | 0 | 0 | 0.07385524 | 0 | 0 | 0 | 0.00295421 | 0 | 0 | 0 | 0 | 0 | 0 | 0 | 0 | 0 | 0 | 0 | 0 | 0 | 0 | 0 | 0 | 0 | 0 | 0 | 0 | 0 | 0 | 0 | 0.7385524 | 0 | 0.03692762 | 0 | 0 | 0 | 0 | 0 | 0 | 0 | 0 | 0 | 10.1021/ja0603599 | yes |  | 0 |  |  | 336 | 175 | no |  |  |  | 4,8-(2-methyl)ethenobenzo[1,2-c:4,5-c‘]dipyrrolium-4-methyl-2,2,6,6-tetraethyl-1,2,3,3a,4a,5,6,7,7a,8a-decahydro |  |  | amorphous |  |  | Ludox AS-40, NH4F, boric acid, GeO2 | [19 empty] | CC[N+]1(CC)CC2C3C(C)=CC(C)(C2C1)C1C[N+](CC)(CC)CC31 |  |  | C22H40N2 | [5 empty] | 2006
5973 | 0.1477105 | 0 | 0 | 0 | 0 | 0 | 0 | 0 | 0 | 0 | 0 | 0.07385524 | 0 | 0 | 0 | 0.00295421 | 0 | 0 | 0 | 0 | 0 | 0 | 0 | 0 | 0 | 0 | 0 | 0 | 0 | 0 | 0 | 0 | 0 | 0 | 0 | 0 | 0 | 0 | 0 | 0.7385524 | 0 | 0.03692762 | 0 | 0 | 0 | 0 | 0 | 0 | 0 | 0 | 0 | 10.1021/ja0603599 | yes | 0.012 | 0 |  |  | 336 | 175 | no | ITQ-24 |  |  | 4,8-(2-methyl)ethenobenzo[1,2-c:4,5-c‘]dipyrrolium-4-methyl-2,2,6,6-tetraethyl-1,2,3,3a,4a,5,6,7,7a,8a-decahydro |  |  | amorphous |  |  | Ludox AS-40, NH4F, boric acid, GeO2 | [19 empty] | CC[N+]1(CC)CC2C3C(C)=CC(C)(C2C1)C1C[N+](CC)(CC)CC31 |  |  | C22H40N2 | [5 empty] | 2006
5974 | 0.09777778 | 0 | 0 | 0 | 0 | 0 | 0 | 0 | 0 | 0 | 0 | 0.07407407 | 0.05037037 | 0 | 0 | 0 | 0 | 0 | 0 | 0 | 0 | 0 | 0 | 0 | 0 | 0 | 0 | 0 | 0 | 0 | 0 | 0 | 0 | 0 | 0 | 0 | 0 | 0 | 0 | 0.7407407 | 0 | 0.03703704 | 0 | 0 | 0 | 0 | 0 | 0 | 0 | 0 | 0 | 10.1021/ja0603599 | yes |  | 0 |  |  | 336 | 175 | no |  |  |  | 4,8-(2-methyl)ethenobenzo[1,2-c:4,5-c‘]dipyrrolium-4-methyl-2,2,6,6-tetraethyl-1,2,3,3a,4a,5,6,7,7a,8a-decahydro |  |  | ITQ-24 |  |  | Ludox AS-40, NH4F, boric acid, GeO2 | [19 empty] | CC[N+]1(CC)CC2C3C(C)=CC(C)(C2C1)C1C[N+](CC)(CC)CC31 |  |  | C22H40N2 |  |  | IWR |  |  | 2006
5975 | 0.1234519 | 0 | 0 | 0 | 0 | 0 | 0 | 0 | 0 | 0 | 0 | 0.07407407 | 0.0246963 | 0 | 0 | 0 | 0 | 0 | 0 | 0 | 0 | 0 | 0 | 0 | 0 | 0 | 0 | 0 | 0 | 0 | 0 | 0 | 0 | 0 | 0 | 0 | 0 | 0 | 0 | 0.7407407 | 0 | 0.03703704 | 0 | 0 | 0 | 0 | 0 | 0 | 0 | 0 | 0 | 10.1021/ja0603599 | yes |  | 0 |  |  | 336 | 175 | no |  |  |  | 4,8-(2-methyl)ethenobenzo[1,2-c:4,5-c‘]dipyrrolium-4-methyl-2,2,6,6-tetraethyl-1,2,3,3a,4a,5,6,7,7a,8a-decahydro |  |  | ITQ-24 |  |  | Ludox AS-40, NH4F, boric acid, GeO2 | [19 empty] | CC[N+]1(CC)CC2C3C(C)=CC(C)(C2C1)C1C[N+](CC)(CC)CC31 |  |  | C22H40N2 |  |  | IWR |  |  | 2006
5976 | 0.1388889 | 0 | 0 | 0 | 0 | 0 | 0 | 0 | 0 | 0 | 0 | 0.07407407 | 0.009259259 | 0 | 0 | 0 | 0 | 0 | 0 | 0 | 0 | 0 | 0 | 0 | 0 | 0 | 0 | 0 | 0 | 0 | 0 | 0 | 0 | 0 | 0 | 0 | 0 | 0 | 0 | 0.7407407 | 0 | 0.03703704 | 0 | 0 | 0 | 0 | 0 | 0 | 0 | 0 | 0 | 10.1021/ja0603599 | yes |  | 0 |  |  | 336 | 175 | no |  |  |  | 4,8-(2-methyl)ethenobenzo[1,2-c:4,5-c‘]dipyrrolium-4-methyl-2,2,6,6-tetraethyl-1,2,3,3a,4a,5,6,7,7a,8a-decahydro |  |  | ITQ-24 |  |  | Ludox AS-40, NH4F, boric acid, GeO2 | [19 empty] | CC[N+]1(CC)CC2C3C(C)=CC(C)(C2C1)C1C[N+](CC)(CC)CC31 |  |  | C22H40N2 |  |  | IWR |  |  | 2006
5977 | 0.1424444 | 0 | 0 | 0 | 0 | 0 | 0 | 0 | 0 | 0 | 0 | 0.07407407 | 0.005703704 | 0 | 0 | 0 | 0 | 0 | 0 | 0 | 0 | 0 | 0 | 0 | 0 | 0 | 0 | 0 | 0 | 0 | 0 | 0 | 0 | 0 | 0 | 0 | 0 | 0 | 0 | 0.7407407 | 0 | 0.03703704 | 0 | 0 | 0 | 0 | 0 | 0 | 0 | 0 | 0 | 10.1021/ja0603599 | yes |  | 0 |  |  | 336 | 175 | no |  |  |  | 4,8-(2-methyl)ethenobenzo[1,2-c:4,5-c‘]dipyrrolium-4-methyl-2,2,6,6-tetraethyl-1,2,3,3a,4a,5,6,7,7a,8a-decahydro |  |  | amorphous |  |  | Ludox AS-40, NH4F, boric acid, GeO2 | [19 empty] | CC[N+]1(CC)CC2C3C(C)=CC(C)(C2C1)C1C[N+](CC)(CC)CC31 |  |  | C22H40N2 | [5 empty] | 2006
5978 | 0.1452444 | 0 | 0 | 0 | 0 | 0 | 0 | 0 | 0 | 0 | 0 | 0.07407407 | 0.002903704 | 0 | 0 | 0 | 0 | 0 | 0 | 0 | 0 | 0 | 0 | 0 | 0 | 0 | 0 | 0 | 0 | 0 | 0 | 0 | 0 | 0 | 0 | 0 | 0 | 0 | 0 | 0.7407407 | 0 | 0.03703704 | 0 | 0 | 0 | 0 | 0 | 0 | 0 | 0 | 0 | 10.1021/ja0603599 | yes |  | 0 |  |  | 336 | 175 | no |  |  |  | 4,8-(2-methyl)ethenobenzo[1,2-c:4,5-c‘]dipyrrolium-4-methyl-2,2,6,6-tetraethyl-1,2,3,3a,4a,5,6,7,7a,8a-decahydro |  |  | amorphous |  |  | Ludox AS-40, NH4F, boric acid, GeO2 | [19 empty] | CC[N+]1(CC)CC2C3C(C)=CC(C)(C2C1)C1C[N+](CC)(CC)CC31 |  |  | C22H40N2 | [5 empty] | 2006
5979 | 0.1481481 | 0 | 0 | 0 | 0 | 0 | 0 | 0 | 0 | 0 | 0 | 0.07407407 | 0 | 0 | 0 | 0 | 0 | 0 | 0 | 0 | 0 | 0 | 0 | 0 | 0 | 0 | 0 | 0 | 0 | 0 | 0 | 0 | 0 | 0 | 0 | 0 | 0 | 0 | 0 | 0.7407407 | 0 | 0.03703704 | 0 | 0 | 0 | 0 | 0 | 0 | 0 | 0 | 0 | 10.1021/ja0603599 | yes |  | 0 |  |  | 336 | 175 | no |  |  |  | 4,8-(2-methyl)ethenobenzo[1,2-c:4,5-c‘]dipyrrolium-4-methyl-2,2,6,6-tetraethyl-1,2,3,3a,4a,5,6,7,7a,8a-decahydro |  |  | amorphous |  |  | Ludox AS-40, NH4F, boric acid, GeO2 | [19 empty] | CC[N+]1(CC)CC2C3C(C)=CC(C)(C2C1)C1C[N+](CC)(CC)CC31 |  |  | C22H40N2 | [5 empty] | 2006
5980 | 0.1481481 | 0 | 0 | 0 | 0 | 0 | 0 | 0 | 0 | 0 | 0 | 0.07407407 | 0 | 0 | 0 | 0 | 0 | 0 | 0 | 0 | 0 | 0 | 0 | 0 | 0 | 0 | 0 | 0 | 0 | 0 | 0 | 0 | 0 | 0 | 0 | 0 | 0 | 0 | 0 | 0.7407407 | 0 | 0.03703704 | 0 | 0 | 0 | 0 | 0 | 0 | 0 | 0 | 0 | 10.1021/ja0603599 | yes | 0.012 | 0 |  |  | 336 | 175 | no | ITQ-24 |  |  | 4,8-(2-methyl)ethenobenzo[1,2-c:4,5-c‘]dipyrrolium-4-methyl-2,2,6,6-tetraethyl-1,2,3,3a,4a,5,6,7,7a,8a-decahydro |  |  | amorphous |  |  | Ludox AS-40, NH4F, boric acid, GeO2 | [19 empty] | CC[N+]1(CC)CC2C3C(C)=CC(C)(C2C1)C1C[N+](CC)(CC)CC31 |  |  | C22H40N2 | [5 empty] | 2006
5981 | 0.03940299 | 0 | 0 | 0 | 0 | 0 | 0 | 0 | 0 | 0 | 0 | 0.02985075 | 0.02029851 | 0 | 0 | 0 | 0 | 0 | 0 | 0 | 0 | 0 | 0 | 0 | 0 | 0 | 0 | 0 | 0 | 0 | 0 | 0 | 0 | 0 | 0 | 0 | 0 | 0 | 0 | 0.8955224 | 0 | 0.01492537 | 0 | 0 | 0 | 0 | 0 | 0 | 0 | 0 | 0 | 10.1021/ja0603599 | yes |  | 0 |  |  | 336 | 175 | no |  |  |  | 4,8-(2-methyl)ethenobenzo[1,2-c:4,5-c‘]dipyrrolium-4-methyl-2,2,6,6-tetraethyl-1,2,3,3a,4a,5,6,7,7a,8a-decahydro |  |  | ITQ-24 |  |  | Ludox AS-40, NH4F, boric acid, GeO2 | [19 empty] | CC[N+]1(CC)CC2C3C(C)=CC(C)(C2C1)C1C[N+](CC)(CC)CC31 |  |  | C22H40N2 |  |  | IWR |  |  | 2006
5982 | 0.04974925 | 0 | 0 | 0 | 0 | 0 | 0 | 0 | 0 | 0 | 0 | 0.02985075 | 0.009952239 | 0 | 0 | 0 | 0 | 0 | 0 | 0 | 0 | 0 | 0 | 0 | 0 | 0 | 0 | 0 | 0 | 0 | 0 | 0 | 0 | 0 | 0 | 0 | 0 | 0 | 0 | 0.8955224 | 0 | 0.01492537 | 0 | 0 | 0 | 0 | 0 | 0 | 0 | 0 | 0 | 10.1021/ja0603599 | yes |  | 0 |  |  | 336 | 175 | no |  |  |  | 4,8-(2-methyl)ethenobenzo[1,2-c:4,5-c‘]dipyrrolium-4-methyl-2,2,6,6-tetraethyl-1,2,3,3a,4a,5,6,7,7a,8a-decahydro |  |  | ITQ-24 |  |  | Ludox AS-40, NH4F, boric acid, GeO2 | [19 empty] | CC[N+]1(CC)CC2C3C(C)=CC(C)(C2C1)C1C[N+](CC)(CC)CC31 |  |  | C22H40N2 |  |  | IWR |  |  | 2006
5983 | 0.05597015 | 0 | 0 | 0 | 0 | 0 | 0 | 0 | 0 | 0 | 0 | 0.02985075 | 0.003731343 | 0 | 0 | 0 | 0 | 0 | 0 | 0 | 0 | 0 | 0 | 0 | 0 | 0 | 0 | 0 | 0 | 0 | 0 | 0 | 0 | 0 | 0 | 0 | 0 | 0 | 0 | 0.8955224 | 0 | 0.01492537 | 0 | 0 | 0 | 0 | 0 | 0 | 0 | 0 | 0 | 10.1021/ja0603599 | yes |  | 0 |  |  | 336 | 175 | no |  |  |  | 4,8-(2-methyl)ethenobenzo[1,2-c:4,5-c‘]dipyrrolium-4-methyl-2,2,6,6-tetraethyl-1,2,3,3a,4a,5,6,7,7a,8a-decahydro |  |  | ITQ-24 |  |  | Ludox AS-40, NH4F, boric acid, GeO2 | [19 empty] | CC[N+]1(CC)CC2C3C(C)=CC(C)(C2C1)C1C[N+](CC)(CC)CC31 |  |  | C22H40N2 |  |  | IWR |  |  | 2006
5984 | 0.03930911 | 0.00238237 | 0 | 0 | 0 | 0 | 0 | 0 | 0 | 0 | 0 | 0.02977963 | 0.02025015 | 0 | 0 | 0 | 0 | 0 | 0 | 0 | 0 | 0 | 0 | 0 | 0 | 0 | 0 | 0 | 0 | 0 | 0 | 0 | 0 | 0 | 0 | 0 | 0 | 0 | 0 | 0.8933889 | 0 | 0.01488982 | 0 | 0 | 0 | 0 | 0 | 0 | 0 | 0 | 0 | 10.1021/ja0603599 | yes |  | 0 |  |  | 336 | 175 | no |  |  |  | 4,8-(2-methyl)ethenobenzo[1,2-c:4,5-c‘]dipyrrolium-4-methyl-2,2,6,6-tetraethyl-1,2,3,3a,4a,5,6,7,7a,8a-decahydro |  |  | ITQ-24 |  |  | Ludox AS-40, NH4F, boric acid, GeO2 | [19 empty] | CC[N+]1(CC)CC2C3C(C)=CC(C)(C2C1)C1C[N+](CC)(CC)CC31 |  |  | C22H40N2 |  |  | IWR |  |  | 2006
5985 | 0.04963073 | 0.00238237 | 0 | 0 | 0 | 0 | 0 | 0 | 0 | 0 | 0 | 0.02977963 | 0.009928529 | 0 | 0 | 0 | 0 | 0 | 0 | 0 | 0 | 0 | 0 | 0 | 0 | 0 | 0 | 0 | 0 | 0 | 0 | 0 | 0 | 0 | 0 | 0 | 0 | 0 | 0 | 0.8933889 | 0 | 0.01488982 | 0 | 0 | 0 | 0 | 0 | 0 | 0 | 0 | 0 | 10.1021/ja0603599 | yes |  | 0 |  |  | 336 | 175 | no |  |  |  | 4,8-(2-methyl)ethenobenzo[1,2-c:4,5-c‘]dipyrrolium-4-methyl-2,2,6,6-tetraethyl-1,2,3,3a,4a,5,6,7,7a,8a-decahydro |  |  | ITQ-24 |  |  | Ludox AS-40, NH4F, boric acid, GeO2 | [19 empty] | CC[N+]1(CC)CC2C3C(C)=CC(C)(C2C1)C1C[N+](CC)(CC)CC31 |  |  | C22H40N2 |  |  | IWR |  |  | 2006
5986 | 0.05583681 | 0.00238237 | 0 | 0 | 0 | 0 | 0 | 0 | 0 | 0 | 0 | 0.02977963 | 0.003722454 | 0 | 0 | 0 | 0 | 0 | 0 | 0 | 0 | 0 | 0 | 0 | 0 | 0 | 0 | 0 | 0 | 0 | 0 | 0 | 0 | 0 | 0 | 0 | 0 | 0 | 0 | 0.8933889 | 0 | 0.01488982 | 0 | 0 | 0 | 0 | 0 | 0 | 0 | 0 | 0 | 10.1021/ja0603599 | yes |  | 0 |  |  | 336 | 175 | no |  |  |  | 4,8-(2-methyl)ethenobenzo[1,2-c:4,5-c‘]dipyrrolium-4-methyl-2,2,6,6-tetraethyl-1,2,3,3a,4a,5,6,7,7a,8a-decahydro |  |  | ITQ-24 |  |  | Ludox AS-40, NH4F, boric acid, GeO2 | [19 empty] | CC[N+]1(CC)CC2C3C(C)=CC(C)(C2C1)C1C[N+](CC)(CC)CC31 |  |  | C22H40N2 |  |  | IWR |  |  | 2006
5987 | 0.03935599 | 0 | 0 | 0 | 0 | 0 | 0 | 0 | 0 | 0 | 0 | 0.02981515 | 0.0202743 | 0 | 0 | 0.001192606 | 0 | 0 | 0 | 0 | 0 | 0 | 0 | 0 | 0 | 0 | 0 | 0 | 0 | 0 | 0 | 0 | 0 | 0 | 0 | 0 | 0 | 0 | 0 | 0.8944544 | 0 | 0.01490757 | 0 | 0 | 0 | 0 | 0 | 0 | 0 | 0 | 0 | 10.1021/ja0603599 | yes |  | 0 |  |  | 336 | 175 | no |  |  |  | 4,8-(2-methyl)ethenobenzo[1,2-c:4,5-c‘]dipyrrolium-4-methyl-2,2,6,6-tetraethyl-1,2,3,3a,4a,5,6,7,7a,8a-decahydro |  |  | ITQ-24 |  |  | Ludox AS-40, NH4F, boric acid, GeO2 | [19 empty] | CC[N+]1(CC)CC2C3C(C)=CC(C)(C2C1)C1C[N+](CC)(CC)CC31 |  |  | C22H40N2 |  |  | IWR |  |  | 2006
5988 | 0.04968992 | 0 | 0 | 0 | 0 | 0 | 0 | 0 | 0 | 0 | 0 | 0.02981515 | 0.00994037 | 0 | 0 | 0.001192606 | 0 | 0 | 0 | 0 | 0 | 0 | 0 | 0 | 0 | 0 | 0 | 0 | 0 | 0 | 0 | 0 | 0 | 0 | 0 | 0 | 0 | 0 | 0 | 0.8944544 | 0 | 0.01490757 | 0 | 0 | 0 | 0 | 0 | 0 | 0 | 0 | 0 | 10.1021/ja0603599 | yes |  | 0 |  |  | 336 | 175 | no |  |  |  | 4,8-(2-methyl)ethenobenzo[1,2-c:4,5-c‘]dipyrrolium-4-methyl-2,2,6,6-tetraethyl-1,2,3,3a,4a,5,6,7,7a,8a-decahydro |  |  | ITQ-24 |  |  | Ludox AS-40, NH4F, boric acid, GeO2 | [19 empty] | CC[N+]1(CC)CC2C3C(C)=CC(C)(C2C1)C1C[N+](CC)(CC)CC31 |  |  | C22H40N2 |  |  | IWR |  |  | 2006
5989 | 0.0559034 | 0 | 0 | 0 | 0 | 0 | 0 | 0 | 0 | 0 | 0 | 0.02981515 | 0.003726893 | 0 | 0 | 0.001192606 | 0 | 0 | 0 | 0 | 0 | 0 | 0 | 0 | 0 | 0 | 0 | 0 | 0 | 0 | 0 | 0 | 0 | 0 | 0 | 0 | 0 | 0 | 0 | 0.8944544 | 0 | 0.01490757 | 0 | 0 | 0 | 0 | 0 | 0 | 0 | 0 | 0 | 10.1021/ja0603599 | yes |  | 0 |  |  | 336 | 175 | no |  |  |  | 4,8-(2-methyl)ethenobenzo[1,2-c:4,5-c‘]dipyrrolium-4-methyl-2,2,6,6-tetraethyl-1,2,3,3a,4a,5,6,7,7a,8a-decahydro |  |  | ITQ-24 |  |  | Ludox AS-40, NH4F, boric acid, GeO2 | [19 empty] | CC[N+]1(CC)CC2C3C(C)=CC(C)(C2C1)C1C[N+](CC)(CC)CC31 |  |  | C22H40N2 |  |  | IWR |  |  | 2006
5990 | 0.09777778 | 0 | 0 | 0 | 0 | 0 | 0 | 0 | 0 | 0 | 0 | 0 | 0.05037037 | 0 | 0 | 0 | 0 | 0 | 0 | 0 | 0 | 0 | 0 | 0 | 0 | 0 | 0 | 0 | 0 | 0 | 0 | 0 | 0 | 0 | 0 | 0 | 0 | 0 | 0 | 0.7407407 | 0 | 0.03703704 | 0 | 0 | 0 | 0 | 0 | 0 | 0 | 0 | 0 | 10.1021/ja0603599 | yes |  | 0.07407407 |  |  | 336 | 175 | no |  |  |  | 4,8-(2-methyl)ethenobenzo[1,2-c:4,5-c‘]dipyrrolium-4-methyl-2,2,6,6-tetraethyl-1,2,3,3a,4a,5,6,7,7a,8a-decahydro |  |  | ITQ-24 |  |  | Ludox AS-40, boric acid, GeO2 | [19 empty] | CC[N+]1(CC)CC2C3C(C)=CC(C)(C2C1)C1C[N+](CC)(CC)CC31 |  |  | C22H40N2 |  |  | IWR |  |  | 2006
5991 | 0.09230769 | 0.05594406 | 0 | 0 | 0 | 0 | 0 | 0 | 0 | 0 | 0 | 0 | 0.04755245 | 0 | 0 | 0 | 0 | 0 | 0 | 0 | 0 | 0 | 0 | 0 | 0 | 0 | 0 | 0 | 0 | 0 | 0 | 0 | 0 | 0 | 0 | 0 | 0 | 0 | 0 | 0.6993007 | 0 | 0.03496503 | 0 | 0 | 0 | 0 | 0 | 0 | 0 | 0 | 0 | 10.1021/ja0603599 | yes |  | 0.06993007 |  |  | 336 | 175 | no |  |  |  | 4,8-(2-methyl)ethenobenzo[1,2-c:4,5-c‘]dipyrrolium-4-methyl-2,2,6,6-tetraethyl-1,2,3,3a,4a,5,6,7,7a,8a-decahydro |  |  | amorphous |  |  | Ludox AS-40, boric acid, GeO2 | [19 empty] | CC[N+]1(CC)CC2C3C(C)=CC(C)(C2C1)C1C[N+](CC)(CC)CC31 |  |  | C22H40N2 | [5 empty] | 2006
5992 | 0.09635036 | 0.01459854 | 0 | 0 | 0 | 0 | 0 | 0 | 0 | 0 | 0 | 0 | 0.04963504 | 0 | 0 | 0 | 0 | 0 | 0 | 0 | 0 | 0 | 0 | 0 | 0 | 0 | 0 | 0 | 0 | 0 | 0 | 0 | 0 | 0 | 0 | 0 | 0 | 0 | 0 | 0.729927 | 0 | 0.03649635 | 0 | 0 | 0 | 0 | 0 | 0 | 0 | 0 | 0 | 10.1021/ja0603599 | yes |  | 0.0729927 |  |  | 336 | 175 | no |  |  |  | 4,8-(2-methyl)ethenobenzo[1,2-c:4,5-c‘]dipyrrolium-4-methyl-2,2,6,6-tetraethyl-1,2,3,3a,4a,5,6,7,7a,8a-decahydro |  |  | amorphous |  |  | Ludox AS-40, boric acid, GeO2 | [19 empty] | CC[N+]1(CC)CC2C3C(C)=CC(C)(C2C1)C1C[N+](CC)(CC)CC31 |  |  | C22H40N2 | [5 empty] | 2006
5993 | 0.1234074 | 0 | 0 | 0 | 0 | 0 | 0 | 0 | 0 | 0 | 0 | 0 | 0.02474074 | 0 | 0 | 0 | 0 | 0 | 0 | 0 | 0 | 0 | 0 | 0 | 0 | 0 | 0 | 0 | 0 | 0 | 0 | 0 | 0 | 0 | 0 | 0 | 0 | 0 | 0 | 0.7407407 | 0 | 0.03703704 | 0 | 0 | 0 | 0 | 0 | 0 | 0 | 0 | 0 | 10.1021/ja0603599 | yes |  | 0.07407407 |  |  | 336 | 175 | no |  |  |  | 4,8-(2-methyl)ethenobenzo[1,2-c:4,5-c‘]dipyrrolium-4-methyl-2,2,6,6-tetraethyl-1,2,3,3a,4a,5,6,7,7a,8a-decahydro |  |  | ITQ-24 |  |  | Ludox AS-40, boric acid, GeO2 | [19 empty] | CC[N+]1(CC)CC2C3C(C)=CC(C)(C2C1)C1C[N+](CC)(CC)CC31 |  |  | C22H40N2 |  |  | IWR |  |  | 2006
5994 | 0.1165035 | 0.05594406 | 0 | 0 | 0 | 0 | 0 | 0 | 0 | 0 | 0 | 0 | 0.02335664 | 0 | 0 | 0 | 0 | 0 | 0 | 0 | 0 | 0 | 0 | 0 | 0 | 0 | 0 | 0 | 0 | 0 | 0 | 0 | 0 | 0 | 0 | 0 | 0 | 0 | 0 | 0.6993007 | 0 | 0.03496503 | 0 | 0 | 0 | 0 | 0 | 0 | 0 | 0 | 0 | 10.1021/ja0603599 | yes |  | 0.06993007 |  |  | 336 | 175 | no |  |  |  | 4,8-(2-methyl)ethenobenzo[1,2-c:4,5-c‘]dipyrrolium-4-methyl-2,2,6,6-tetraethyl-1,2,3,3a,4a,5,6,7,7a,8a-decahydro |  |  | amorphous |  |  | Ludox AS-40, boric acid, GeO2 | [19 empty] | CC[N+]1(CC)CC2C3C(C)=CC(C)(C2C1)C1C[N+](CC)(CC)CC31 |  |  | C22H40N2 | [5 empty] | 2006
5995 | 0.1216058 | 0.01459854 | 0 | 0 | 0 | 0 | 0 | 0 | 0 | 0 | 0 | 0 | 0.02437956 | 0 | 0 | 0 | 0 | 0 | 0 | 0 | 0 | 0 | 0 | 0 | 0 | 0 | 0 | 0 | 0 | 0 | 0 | 0 | 0 | 0 | 0 | 0 | 0 | 0 | 0 | 0.729927 | 0 | 0.03649635 | 0 | 0 | 0 | 0 | 0 | 0 | 0 | 0 | 0 | 10.1021/ja0603599 | yes |  | 0.0729927 |  |  | 336 | 175 | no |  |  |  | 4,8-(2-methyl)ethenobenzo[1,2-c:4,5-c‘]dipyrrolium-4-methyl-2,2,6,6-tetraethyl-1,2,3,3a,4a,5,6,7,7a,8a-decahydro |  |  | amorphous |  |  | Ludox AS-40, boric acid, GeO2 | [19 empty] | CC[N+]1(CC)CC2C3C(C)=CC(C)(C2C1)C1C[N+](CC)(CC)CC31 |  |  | C22H40N2 | [5 empty] | 2006
5996 | 0.1388889 | 0 | 0 | 0 | 0 | 0 | 0 | 0 | 0 | 0 | 0 | 0 | 0.009259259 | 0 | 0 | 0 | 0 | 0 | 0 | 0 | 0 | 0 | 0 | 0 | 0 | 0 | 0 | 0 | 0 | 0 | 0 | 0 | 0 | 0 | 0 | 0 | 0 | 0 | 0 | 0.7407407 | 0 | 0.03703704 | 0 | 0 | 0 | 0 | 0 | 0 | 0 | 0 | 0 | 10.1021/ja0603599 | yes |  | 0.07407407 |  |  | 336 | 175 | no |  |  |  | 4,8-(2-methyl)ethenobenzo[1,2-c:4,5-c‘]dipyrrolium-4-methyl-2,2,6,6-tetraethyl-1,2,3,3a,4a,5,6,7,7a,8a-decahydro |  |  | ITQ-24 |  |  | Ludox AS-40, boric acid, GeO2 | [19 empty] | CC[N+]1(CC)CC2C3C(C)=CC(C)(C2C1)C1C[N+](CC)(CC)CC31 |  |  | C22H40N2 |  |  | IWR |  |  | 2006
5997 | 0.1311189 | 0.05594406 | 0 | 0 | 0 | 0 | 0 | 0 | 0 | 0 | 0 | 0 | 0.008741259 | 0 | 0 | 0 | 0 | 0 | 0 | 0 | 0 | 0 | 0 | 0 | 0 | 0 | 0 | 0 | 0 | 0 | 0 | 0 | 0 | 0 | 0 | 0 | 0 | 0 | 0 | 0.6993007 | 0 | 0.03496503 | 0 | 0 | 0 | 0 | 0 | 0 | 0 | 0 | 0 | 10.1021/ja0603599 | yes |  | 0.06993007 |  |  | 336 | 175 | no |  |  |  | 4,8-(2-methyl)ethenobenzo[1,2-c:4,5-c‘]dipyrrolium-4-methyl-2,2,6,6-tetraethyl-1,2,3,3a,4a,5,6,7,7a,8a-decahydro |  |  | amorphous |  |  | Ludox AS-40, boric acid, GeO2 | [19 empty] | CC[N+]1(CC)CC2C3C(C)=CC(C)(C2C1)C1C[N+](CC)(CC)CC31 |  |  | C22H40N2 | [5 empty] | 2006
5998 | 0.1368613 | 0.01459854 | 0 | 0 | 0 | 0 | 0 | 0 | 0 | 0 | 0 | 0 | 0.009124088 | 0 | 0 | 0 | 0 | 0 | 0 | 0 | 0 | 0 | 0 | 0 | 0 | 0 | 0 | 0 | 0 | 0 | 0 | 0 | 0 | 0 | 0 | 0 | 0 | 0 | 0 | 0.729927 | 0 | 0.03649635 | 0 | 0 | 0 | 0 | 0 | 0 | 0 | 0 | 0 | 10.1021/ja0603599 | yes |  | 0.0729927 |  |  | 336 | 175 | no |  |  |  | 4,8-(2-methyl)ethenobenzo[1,2-c:4,5-c‘]dipyrrolium-4-methyl-2,2,6,6-tetraethyl-1,2,3,3a,4a,5,6,7,7a,8a-decahydro |  |  | amorphous |  |  | Ludox AS-40, boric acid, GeO2 | [19 empty] | CC[N+]1(CC)CC2C3C(C)=CC(C)(C2C1)C1C[N+](CC)(CC)CC31 |  |  | C22H40N2 | [5 empty] | 2006
5999 | 0.03940299 | 0 | 0 | 0 | 0 | 0 | 0 | 0 | 0 | 0 | 0 | 0 | 0.02029851 | 0 | 0 | 0 | 0 | 0 | 0 | 0 | 0 | 0 | 0 | 0 | 0 | 0 | 0 | 0 | 0 | 0 | 0 | 0 | 0 | 0 | 0 | 0 | 0 | 0 | 0 | 0.8955224 | 0 | 0.01492537 | 0 | 0 | 0 | 0 | 0 | 0 | 0 | 0 | 0 | 10.1021/ja0603599 | yes |  | 0.02985075 |  |  | 336 | 175 | no |  |  |  | 4,8-(2-methyl)ethenobenzo[1,2-c:4,5-c‘]dipyrrolium-4-methyl-2,2,6,6-tetraethyl-1,2,3,3a,4a,5,6,7,7a,8a-decahydro |  |  | ITQ-24 |  |  | Ludox AS-40, boric acid, GeO2 | [19 empty] | CC[N+]1(CC)CC2C3C(C)=CC(C)(C2C1)C1C[N+](CC)(CC)CC31 |  |  | C22H40N2 |  |  | IWR |  |  | 2006
6000 | 0.03848397 | 0.02332362 | 0 | 0 | 0 | 0 | 0 | 0 | 0 | 0 | 0 | 0 | 0.01982507 | 0 | 0 | 0 | 0 | 0 | 0 | 0 | 0 | 0 | 0 | 0 | 0 | 0 | 0 | 0 | 0 | 0 | 0 | 0 | 0 | 0 | 0 | 0 | 0 | 0 | 0 | 0.8746356 | 0 | 0.01457726 | 0 | 0 | 0 | 0 | 0 | 0 | 0 | 0 | 0 | 10.1021/ja0603599 | yes |  | 0.02915452 |  |  | 336 | 175 | no |  |  |  | 4,8-(2-methyl)ethenobenzo[1,2-c:4,5-c‘]dipyrrolium-4-methyl-2,2,6,6-tetraethyl-1,2,3,3a,4a,5,6,7,7a,8a-decahydro |  |  | ITQ-24 |  |  | Ludox AS-40, boric acid, GeO2 | [19 empty] | CC[N+]1(CC)CC2C3C(C)=CC(C)(C2C1)C1C[N+](CC)(CC)CC31 |  |  | C22H40N2 |  |  | IWR |  |  | 2006
6001 | 0.03916914 | 0.005934718 | 0 | 0 | 0 | 0 | 0 | 0 | 0 | 0 | 0 | 0 | 0.02017804 | 0 | 0 | 0 | 0 | 0 | 0 | 0 | 0 | 0 | 0 | 0 | 0 | 0 | 0 | 0 | 0 | 0 | 0 | 0 | 0 | 0 | 0 | 0 | 0 | 0 | 0 | 0.8902077 | 0 | 0.0148368 | 0 | 0 | 0 | 0 | 0 | 0 | 0 | 0 | 0 | 10.1021/ja0603599 | yes |  | 0.02967359 |  |  | 336 | 175 | no |  |  |  | 4,8-(2-methyl)ethenobenzo[1,2-c:4,5-c‘]dipyrrolium-4-methyl-2,2,6,6-tetraethyl-1,2,3,3a,4a,5,6,7,7a,8a-decahydro |  |  | amorphous |  |  | Ludox AS-40, boric acid, GeO2 | [19 empty] | CC[N+]1(CC)CC2C3C(C)=CC(C)(C2C1)C1C[N+](CC)(CC)CC31 |  |  | C22H40N2 | [5 empty] | 2006
6002 | 0.04973134 | 0 | 0 | 0 | 0 | 0 | 0 | 0 | 0 | 0 | 0 | 0 | 0.009970149 | 0 | 0 | 0 | 0 | 0 | 0 | 0 | 0 | 0 | 0 | 0 | 0 | 0 | 0 | 0 | 0 | 0 | 0 | 0 | 0 | 0 | 0 | 0 | 0 | 0 | 0 | 0.8955224 | 0 | 0.01492537 | 0 | 0 | 0 | 0 | 0 | 0 | 0 | 0 | 0 | 10.1021/ja0603599 | yes |  | 0.02985075 |  |  | 336 | 175 | no |  |  |  | 4,8-(2-methyl)ethenobenzo[1,2-c:4,5-c‘]dipyrrolium-4-methyl-2,2,6,6-tetraethyl-1,2,3,3a,4a,5,6,7,7a,8a-decahydro |  |  | ITQ-24 |  |  | Ludox AS-40, boric acid, GeO2 | [19 empty] | CC[N+]1(CC)CC2C3C(C)=CC(C)(C2C1)C1C[N+](CC)(CC)CC31 |  |  | C22H40N2 |  |  | IWR |  |  | 2006
6003 | 0.04857143 | 0.02332362 | 0 | 0 | 0 | 0 | 0 | 0 | 0 | 0 | 0 | 0 | 0.009737609 | 0 | 0 | 0 | 0 | 0 | 0 | 0 | 0 | 0 | 0 | 0 | 0 | 0 | 0 | 0 | 0 | 0 | 0 | 0 | 0 | 0 | 0 | 0 | 0 | 0 | 0 | 0.8746356 | 0 | 0.01457726 | 0 | 0 | 0 | 0 | 0 | 0 | 0 | 0 | 0 | 10.1021/ja0603599 | yes |  | 0.02915452 |  |  | 336 | 175 | no |  |  |  | 4,8-(2-methyl)ethenobenzo[1,2-c:4,5-c‘]dipyrrolium-4-methyl-2,2,6,6-tetraethyl-1,2,3,3a,4a,5,6,7,7a,8a-decahydro |  |  | amorphous |  |  | Ludox AS-40, boric acid, GeO2 | [19 empty] | CC[N+]1(CC)CC2C3C(C)=CC(C)(C2C1)C1C[N+](CC)(CC)CC31 |  |  | C22H40N2 | [5 empty] | 2006
6004 | 0.0494362 | 0.005934718 | 0 | 0 | 0 | 0 | 0 | 0 | 0 | 0 | 0 | 0 | 0.009910979 | 0 | 0 | 0 | 0 | 0 | 0 | 0 | 0 | 0 | 0 | 0 | 0 | 0 | 0 | 0 | 0 | 0 | 0 | 0 | 0 | 0 | 0 | 0 | 0 | 0 | 0 | 0.8902077 | 0 | 0.0148368 | 0 | 0 | 0 | 0 | 0 | 0 | 0 | 0 | 0 | 10.1021/ja0603599 | yes |  | 0.02967359 |  |  | 336 | 175 | no |  |  |  | 4,8-(2-methyl)ethenobenzo[1,2-c:4,5-c‘]dipyrrolium-4-methyl-2,2,6,6-tetraethyl-1,2,3,3a,4a,5,6,7,7a,8a-decahydro |  |  | amorphous |  |  | Ludox AS-40, boric acid, GeO2 | [19 empty] | CC[N+]1(CC)CC2C3C(C)=CC(C)(C2C1)C1C[N+](CC)(CC)CC31 |  |  | C22H40N2 | [5 empty] | 2006
6005 | 0.05597015 | 0 | 0 | 0 | 0 | 0 | 0 | 0 | 0 | 0 | 0 | 0 | 0.003731343 | 0 | 0 | 0 | 0 | 0 | 0 | 0 | 0 | 0 | 0 | 0 | 0 | 0 | 0 | 0 | 0 | 0 | 0 | 0 | 0 | 0 | 0 | 0 | 0 | 0 | 0 | 0.8955224 | 0 | 0.01492537 | 0 | 0 | 0 | 0 | 0 | 0 | 0 | 0 | 0 | 10.1021/ja0603599 | yes |  | 0.02985075 |  |  | 336 | 175 | no |  |  |  | 4,8-(2-methyl)ethenobenzo[1,2-c:4,5-c‘]dipyrrolium-4-methyl-2,2,6,6-tetraethyl-1,2,3,3a,4a,5,6,7,7a,8a-decahydro |  |  | amorphous |  |  | Ludox AS-40, boric acid, GeO2 | [19 empty] | CC[N+]1(CC)CC2C3C(C)=CC(C)(C2C1)C1C[N+](CC)(CC)CC31 |  |  | C22H40N2 | [5 empty] | 2006
6006 | 0.05466472 | 0.02332362 | 0 | 0 | 0 | 0 | 0 | 0 | 0 | 0 | 0 | 0 | 0.003644315 | 0 | 0 | 0 | 0 | 0 | 0 | 0 | 0 | 0 | 0 | 0 | 0 | 0 | 0 | 0 | 0 | 0 | 0 | 0 | 0 | 0 | 0 | 0 | 0 | 0 | 0 | 0.8746356 | 0 | 0.01457726 | 0 | 0 | 0 | 0 | 0 | 0 | 0 | 0 | 0 | 10.1021/ja0603599 | yes |  | 0.02915452 |  |  | 336 | 175 | no |  |  |  | 4,8-(2-methyl)ethenobenzo[1,2-c:4,5-c‘]dipyrrolium-4-methyl-2,2,6,6-tetraethyl-1,2,3,3a,4a,5,6,7,7a,8a-decahydro |  |  | amorphous |  |  | Ludox AS-40, boric acid, GeO2 | [19 empty] | CC[N+]1(CC)CC2C3C(C)=CC(C)(C2C1)C1C[N+](CC)(CC)CC31 |  |  | C22H40N2 | [5 empty] | 2006
6007 | 0.05563798 | 0.005934718 | 0 | 0 | 0 | 0 | 0 | 0 | 0 | 0 | 0 | 0 | 0.003709199 | 0 | 0 | 0 | 0 | 0 | 0 | 0 | 0 | 0 | 0 | 0 | 0 | 0 | 0 | 0 | 0 | 0 | 0 | 0 | 0 | 0 | 0 | 0 | 0 | 0 | 0 | 0.8902077 | 0 | 0.0148368 | 0 | 0 | 0 | 0 | 0 | 0 | 0 | 0 | 0 | 10.1021/ja0603599 | yes |  | 0.02967359 |  |  | 336 | 175 | no |  |  |  | 4,8-(2-methyl)ethenobenzo[1,2-c:4,5-c‘]dipyrrolium-4-methyl-2,2,6,6-tetraethyl-1,2,3,3a,4a,5,6,7,7a,8a-decahydro |  |  | amorphous |  |  | Ludox AS-40, boric acid, GeO2 | [19 empty] | CC[N+]1(CC)CC2C3C(C)=CC(C)(C2C1)C1C[N+](CC)(CC)CC31 |  |  | C22H40N2 | [5 empty] | 2006
6008 | 0.0207874 | 0 | 0 | 0 | 0 | 0 | 0 | 0 | 0 | 0 | 0 | 0 | 0.01070866 | 0 | 0 | 0 | 0 | 0 | 0 | 0 | 0 | 0 | 0 | 0 | 0 | 0 | 0 | 0 | 0 | 0 | 0 | 0 | 0 | 0 | 0 | 0 | 0 | 0 | 0 | 0.9448819 | 0 | 0.007874016 | 0 | 0 | 0 | 0 | 0 | 0 | 0 | 0 | 0 | 10.1021/ja0603599 | yes |  | 0.01574803 |  |  | 336 | 175 | no |  |  |  | 4,8-(2-methyl)ethenobenzo[1,2-c:4,5-c‘]dipyrrolium-4-methyl-2,2,6,6-tetraethyl-1,2,3,3a,4a,5,6,7,7a,8a-decahydro |  |  | ITQ-24 |  |  | Ludox AS-40, boric acid, GeO2 | [19 empty] | CC[N+]1(CC)CC2C3C(C)=CC(C)(C2C1)C1C[N+](CC)(CC)CC31 |  |  | C22H40N2 |  |  | IWR |  |  | 2006
6009 | 0.02052877 | 0.01244168 | 0 | 0 | 0 | 0 | 0 | 0 | 0 | 0 | 0 | 0 | 0.01057543 | 0 | 0 | 0 | 0 | 0 | 0 | 0 | 0 | 0 | 0 | 0 | 0 | 0 | 0 | 0 | 0 | 0 | 0 | 0 | 0 | 0 | 0 | 0 | 0 | 0 | 0 | 0.933126 | 0 | 0.00777605 | 0 | 0 | 0 | 0 | 0 | 0 | 0 | 0 | 0 | 10.1021/ja0603599 | yes |  | 0.0155521 |  |  | 336 | 175 | no |  |  |  | 4,8-(2-methyl)ethenobenzo[1,2-c:4,5-c‘]dipyrrolium-4-methyl-2,2,6,6-tetraethyl-1,2,3,3a,4a,5,6,7,7a,8a-decahydro |  |  | ITQ-24 |  |  | Ludox AS-40, boric acid, GeO2 | [19 empty] | CC[N+]1(CC)CC2C3C(C)=CC(C)(C2C1)C1C[N+](CC)(CC)CC31 |  |  | C22H40N2 |  |  | IWR |  |  | 2006
6010 | 0.02072214 | 0.003139717 | 0 | 0 | 0 | 0 | 0 | 0 | 0 | 0 | 0 | 0 | 0.01067504 | 0 | 0 | 0 | 0 | 0 | 0 | 0 | 0 | 0 | 0 | 0 | 0 | 0 | 0 | 0 | 0 | 0 | 0 | 0 | 0 | 0 | 0 | 0 | 0 | 0 | 0 | 0.9419152 | 0 | 0.007849294 | 0 | 0 | 0 | 0 | 0 | 0 | 0 | 0 | 0 | 10.1021/ja0603599 | yes |  | 0.01569859 |  |  | 336 | 175 | no |  |  |  | 4,8-(2-methyl)ethenobenzo[1,2-c:4,5-c‘]dipyrrolium-4-methyl-2,2,6,6-tetraethyl-1,2,3,3a,4a,5,6,7,7a,8a-decahydro |  |  | amorphous |  |  | Ludox AS-40, boric acid, GeO2 | [19 empty] | CC[N+]1(CC)CC2C3C(C)=CC(C)(C2C1)C1C[N+](CC)(CC)CC31 |  |  | C22H40N2 | [5 empty] | 2006
6011 | 0.02623622 | 0 | 0 | 0 | 0 | 0 | 0 | 0 | 0 | 0 | 0 | 0 | 0.005259843 | 0 | 0 | 0 | 0 | 0 | 0 | 0 | 0 | 0 | 0 | 0 | 0 | 0 | 0 | 0 | 0 | 0 | 0 | 0 | 0 | 0 | 0 | 0 | 0 | 0 | 0 | 0.9448819 | 0 | 0.007874016 | 0 | 0 | 0 | 0 | 0 | 0 | 0 | 0 | 0 | 10.1021/ja0603599 | yes |  | 0.01574803 |  |  | 336 | 175 | no |  |  |  | 4,8-(2-methyl)ethenobenzo[1,2-c:4,5-c‘]dipyrrolium-4-methyl-2,2,6,6-tetraethyl-1,2,3,3a,4a,5,6,7,7a,8a-decahydro |  |  | ITQ-24 |  |  | Ludox AS-40, boric acid, GeO2 | [19 empty] | CC[N+]1(CC)CC2C3C(C)=CC(C)(C2C1)C1C[N+](CC)(CC)CC31 |  |  | C22H40N2 |  |  | IWR |  |  | 2006
6012 | 0.0259098 | 0.01244168 | 0 | 0 | 0 | 0 | 0 | 0 | 0 | 0 | 0 | 0 | 0.005194401 | 0 | 0 | 0 | 0 | 0 | 0 | 0 | 0 | 0 | 0 | 0 | 0 | 0 | 0 | 0 | 0 | 0 | 0 | 0 | 0 | 0 | 0 | 0 | 0 | 0 | 0 | 0.933126 | 0 | 0.00777605 | 0 | 0 | 0 | 0 | 0 | 0 | 0 | 0 | 0 | 10.1021/ja0603599 | yes |  | 0.0155521 |  |  | 336 | 175 | no |  |  |  | 4,8-(2-methyl)ethenobenzo[1,2-c:4,5-c‘]dipyrrolium-4-methyl-2,2,6,6-tetraethyl-1,2,3,3a,4a,5,6,7,7a,8a-decahydro |  |  | amorphous |  |  | Ludox AS-40, boric acid, GeO2 | [19 empty] | CC[N+]1(CC)CC2C3C(C)=CC(C)(C2C1)C1C[N+](CC)(CC)CC31 |  |  | C22H40N2 | [5 empty] | 2006
6013 | 0.02615385 | 0.003139717 | 0 | 0 | 0 | 0 | 0 | 0 | 0 | 0 | 0 | 0 | 0.005243328 | 0 | 0 | 0 | 0 | 0 | 0 | 0 | 0 | 0 | 0 | 0 | 0 | 0 | 0 | 0 | 0 | 0 | 0 | 0 | 0 | 0 | 0 | 0 | 0 | 0 | 0 | 0.9419152 | 0 | 0.007849294 | 0 | 0 | 0 | 0 | 0 | 0 | 0 | 0 | 0 | 10.1021/ja0603599 | yes |  | 0.01569859 |  |  | 336 | 175 | no |  |  |  | 4,8-(2-methyl)ethenobenzo[1,2-c:4,5-c‘]dipyrrolium-4-methyl-2,2,6,6-tetraethyl-1,2,3,3a,4a,5,6,7,7a,8a-decahydro |  |  | amorphous |  |  | Ludox AS-40, boric acid, GeO2 | [19 empty] | CC[N+]1(CC)CC2C3C(C)=CC(C)(C2C1)C1C[N+](CC)(CC)CC31 |  |  | C22H40N2 | [5 empty] | 2006
6014 | 0.02952756 | 0 | 0 | 0 | 0 | 0 | 0 | 0 | 0 | 0 | 0 | 0 | 0.001968504 | 0 | 0 | 0 | 0 | 0 | 0 | 0 | 0 | 0 | 0 | 0 | 0 | 0 | 0 | 0 | 0 | 0 | 0 | 0 | 0 | 0 | 0 | 0 | 0 | 0 | 0 | 0.9448819 | 0 | 0.007874016 | 0 | 0 | 0 | 0 | 0 | 0 | 0 | 0 | 0 | 10.1021/ja0603599 | yes |  | 0.01574803 |  |  | 336 | 175 | no |  |  |  | 4,8-(2-methyl)ethenobenzo[1,2-c:4,5-c‘]dipyrrolium-4-methyl-2,2,6,6-tetraethyl-1,2,3,3a,4a,5,6,7,7a,8a-decahydro |  |  | amorphous |  |  | Ludox AS-40, boric acid, GeO2 | [19 empty] | CC[N+]1(CC)CC2C3C(C)=CC(C)(C2C1)C1C[N+](CC)(CC)CC31 |  |  | C22H40N2 | [5 empty] | 2006
6015 | 0.02916019 | 0.01244168 | 0 | 0 | 0 | 0 | 0 | 0 | 0 | 0 | 0 | 0 | 0.001944012 | 0 | 0 | 0 | 0 | 0 | 0 | 0 | 0 | 0 | 0 | 0 | 0 | 0 | 0 | 0 | 0 | 0 | 0 | 0 | 0 | 0 | 0 | 0 | 0 | 0 | 0 | 0.933126 | 0 | 0.00777605 | 0 | 0 | 0 | 0 | 0 | 0 | 0 | 0 | 0 | 10.1021/ja0603599 | yes |  | 0.0155521 |  |  | 336 | 175 | no |  |  |  | 4,8-(2-methyl)ethenobenzo[1,2-c:4,5-c‘]dipyrrolium-4-methyl-2,2,6,6-tetraethyl-1,2,3,3a,4a,5,6,7,7a,8a-decahydro |  |  | amorphous |  |  | Ludox AS-40, boric acid, GeO2 | [19 empty] | CC[N+]1(CC)CC2C3C(C)=CC(C)(C2C1)C1C[N+](CC)(CC)CC31 |  |  | C22H40N2 | [5 empty] | 2006
6016 | 0.02943485 | 0.003139717 | 0 | 0 | 0 | 0 | 0 | 0 | 0 | 0 | 0 | 0 | 0.001962323 | 0 | 0 | 0 | 0 | 0 | 0 | 0 | 0 | 0 | 0 | 0 | 0 | 0 | 0 | 0 | 0 | 0 | 0 | 0 | 0 | 0 | 0 | 0 | 0 | 0 | 0 | 0.9419152 | 0 | 0.007849294 | 0 | 0 | 0 | 0 | 0 | 0 | 0 | 0 | 0 | 10.1021/ja0603599 | yes |  | 0.01569859 |  |  | 336 | 175 | no |  | 0 | 0 | 4,8-(2-methyl)ethenobenzo[1,2-c:4,5-c‘]dipyrrolium-4-methyl-2,2,6,6-tetraethyl-1,2,3,3a,4a,5,6,7,7a,8a-decahydro |  |  | amorphous |  |  | Ludox AS-40, boric acid, GeO2 |  | 0 | 0 | 0 | 0 | 0 | 0 | 0 | 0 | [10 empty] | CC[N+]1(CC)CC2C3C(C)=CC(C)(C2C1)C1C[N+](CC)(CC)CC31 |  |  | C22H40N2 | [5 empty] | 2006
6017
6018 | 0.02294104 | 0.0006882312 | 0 | 0 | 0.004588208 | 0 | 0 | 0 | 0 | 0 | 0 | 0 | 0 | 0 | 0 | 0 | 0 | 0 | 0 | 0 | 0 | 0 | 0 | 0 | 0 | 0 | 0 | 0 | 0 | 0 | 0 | 0 | 0 | 0 | 0 | 0 | 0 | 0 | 0 | 0.9635237 | 0 | 0.004588208 | 0 | 0 | 0 | 0 | 0 | 0 | 0 | 0 | 0 | 10.1021/ja070303u | yes |  | 0.003670567 |  |  | 372 | 160 | yes |  | 23 |  | trimethylamine |  |  | MFI |  |  | Reheis F -2000, Cabosil M-5 | [10 empty] | A Priori Phase Prediction of Zeolites: Case Study of the Structure-Directing Effects in the Synthesis of MTT-Type Zeolites | ['previous molecular modeling studies', 'inorganic conditions necessary', 'type zeolite phases'] | ['unless otherwise stated', 'potassium tetraborate decahydrate', 'typical gel composition'] | ['N,N-dimethylmethanamine', 'TRIMETHYLAMINE', '75-50-3', '4558-12-7', 'CHEBI:18139', 'N(CH3)3', 'NMe3', 'TML', '92251_FLUKA', 'Methylamine, N,N-dimethyl-', '92260_FLUKA', '92262_FLUKA', 'Trimethylamin', 'T3035_SIGMA', 'Trimethylamine-14C hydrochloride', 'W324108_ALDRICH', '(CH3)3NH', '(CH3)3NH+', 'N,N-dimethylmethanamine', 'TRIMETHYLAMINE', 'W550132_ALDRICH', 'LS-1667', '(CH3)3N', 'C00565', 'AI3-15639', 'CCRIS 6283', 'Dimethylmethaneamine', 'EINECS 200-875-0', 'FEMA No. 3241', 'FEMA Number 3241', 'HSDB 808', 'Methanamine, N,N-dimethyl-', 'N-Trimethylamine', 'Trimethylamine solution', 'Trimethylamine solution (30% or less)', 'Trimethylamine, anhydrous [UN1083] [Flammable gas]', 'Trimethylamine, aqueous solutions not >50% trimethylamine, by mass [UN1297] [Flammable liquid]', 'Trimethylamine, in aqueous solution', 'UN1083', 'UN1297', '426474_ALDRICH', '243205_ALDRICH', 'C04629', 'Trimethylamine(alkyl-substituted derivatives)', 'InChI=1/C3H9N/c1-4(2)3/h1-3H', 'c1215', 'NCIOpen2_007868'] |  |  | N,N-dimethylmethanamine |  |  | CN(C)C |  |  | C3H9N |  |  | MFI |  |  | 2007
6019 | 0.02294104 | 0.0006882312 | 0 | 0 | 0.004588208 | 0 | 0 | 0 | 0 | 0 | 0 | 0 | 0 | 0 | 0 | 0 | 0 | 0 | 0 | 0 | 0 | 0 | 0 | 0 | 0 | 0 | 0 | 0 | 0 | 0 | 0 | 0 | 0 | 0 | 0 | 0 | 0 | 0 | 0 | 0.9635237 | 0 | 0.004588208 | 0 | 0 | 0 | 0 | 0 | 0 | 0 | 0 | 0 | 10.1021/ja070303u | yes |  | 0.003670567 |  |  | 372 | 160 | yes |  | 23 |  | isopropylamine |  |  | MFI |  |  | Reheis F -2000, Cabosil M-5 | [13 empty] | ['propan-2-amine', 'Isopropylamine', '85404-24-6', '75-31-0', '1-Methylethylamine', '2-Amino-propaan', '2-Amino-propano', '2-Aminopropan', '2-Propylamine', 'Isopropilamina', 'NSC62775', 'Propane, 2-amino-', 'WLN: ZY1&1', 'sec-Propylamine', '45945_RIEDEL', 'c0656', '59330_FLUKA', '109061_ALDRICH', '2-Amino-propaan [Dutch]', '2-Amino-propano [Italian]', '2-Aminopropan [German]', '2-Propaneamine', 'AI3-15636', 'CCRIS 4318', 'EINECS 200-860-9', 'HSDB 804', 'Isopropilamina [Italian]', 'Isopropylamine [UN1221] [Flammable liquid]', 'Isopropylamine solution (70% or less)', 'NSC 62775', 'Propanal, 2-amino-', 'UN1221', '2-AMINO-PROPANE', 'InChI=1/C3H9N/c1-3(2)4/h3H,4H2,1-2H', '2-Aminopropane', '2-Propanamine', 'C06748', 'Isopropylamine', 'Monoisopropylamine', '471291_ALDRICH', 'CHEBI:15739', 'propan-2-amine', '442629_SUPELCO'] |  |  | propan-2-amine |  |  | CC(C)N |  |  | C3H9N |  |  | MFI |  |  | 2007
6020 | 0.02294104 | 0.0006882312 | 0 | 0 | 0.004588208 | 0 | 0 | 0 | 0 | 0 | 0 | 0 | 0 | 0 | 0 | 0 | 0 | 0 | 0 | 0 | 0 | 0 | 0 | 0 | 0 | 0 | 0 | 0 | 0 | 0 | 0 | 0 | 0 | 0 | 0 | 0 | 0 | 0 | 0 | 0.9635237 | 0 | 0.004588208 | 0 | 0 | 0 | 0 | 0 | 0 | 0 | 0 | 0 | 10.1021/ja070303u | yes |  | 0.003670567 |  |  | 372 | 160 | yes |  | 23 |  | dimethylamine |  |  | amorphous |  |  | Reheis F -2000, Cabosil M-5 | [13 empty] | ['N-Methylmethanamine', 'DIMETHYLAMINE', '124-40-3', 'EINECS 230-019-1', '(CH3)2NH', 'C00543', 'CHEBI:17170', '38950_FLUKA', 'HNMe2', '388246_ALDRICH', 'Me2NH', 'c1221', 'Ai3-15638-X', 'CCRIS 981', 'Dimethylamine solution', 'Dimethylamine solution (45% or less)', 'Dimethylamine solution (over 45% but not over 55%)', 'Dimethylamine solution (over 55% but not over 65%)', 'Dimethylamine solution [UN1160] [Flammable liquid]', 'Dimethylamine, anhydrous [UN1032] [Flammable gas]', 'Dimethylamine, in aqueous solution', 'EINECS 204-697-4', 'HSDB 933', 'N,N-Dimethylamine', 'N-Methylmethanamine', 'NSC 8650', 'RCRA waste no. U092', 'RCRA waste number U092', 'UN1032', 'UN1160', '295280_ALDRICH', '426458_ALDRICH', 'DIMETHYLAMINE', '{CH3}2NH2', 'NCIOpen2_007708', 'Dimethylamine (anhydrous)', 'Dimethylamine anhydrous', 'Dimethylamine aqueous solution', 'Methanamine, N-methyl-', 'NSC8650', 'WLN: 1M1', '38931_FLUKA', '391956_ALDRICH', 'InChI=1/C2H7N/c1-3-2/h3H,1-2H'] |  |  | N-Methylmethanamine |  |  | CNC |  |  | C2H7N | [5 empty] | 2007
6021 | 0.02294104 | 0.0006882312 | 0 | 0 | 0.004588208 | 0 | 0 | 0 | 0 | 0 | 0 | 0 | 0 | 0 | 0 | 0 | 0 | 0 | 0 | 0 | 0 | 0 | 0 | 0 | 0 | 0 | 0 | 0 | 0 | 0 | 0 | 0 | 0 | 0 | 0 | 0 | 0 | 0 | 0 | 0.9635237 | 0 | 0.004588208 | 0 | 0 | 0 | 0 | 0 | 0 | 0 | 0 | 0 | 10.1021/ja070303u | yes |  | 0.003670567 |  |  | 372 | 160 | yes |  | 23 |  | pyrrolidine |  |  | MTT |  |  | Reheis F -2000, Cabosil M-5 | [13 empty] | ['PYRROLIDINE', 'ST5213762', 'NCIOpen2_007788', '83240_FLUKA', '1-Azacyclopentane', '5-20-01-00162 (Beilstein Handbook Reference)', 'AI3-24117', 'BRN 0102395', 'CCRIS 6688', 'EINECS 204-648-7', 'FEMA No. 3523', 'HSDB 120', 'NSC 62781', 'Pyrrolidine [UN1922] [Flammable liquid]', 'Pyrrolidine ring', 'UN1922', 'InChI=1/C4H9N/c1-2-4-5-3-1/h5H,1-4H', 'P73803_ALDRICH', 'UPCMLD00WV-121', '394238_ALDRICH', 'CHEBI:33135', 'Tetramethyleneimine', 'Azacyclopentane', 'Azolidine', 'Butylenimine', 'NSC62781', 'PYRROLIDINE', 'Perhydropyrrole', 'Prolamine', 'Pyrrole, tetrahydro-', 'Tetrahydropyrrole', 'Tetramethylenimine', 'WLN: T5MTJ', 'W352306_ALDRICH'] |  |  | PYRROLIDINE |  |  | C1CCNC1 |  |  | C4H9N |  |  | MTT |  |  | 2007
6022 | 0.02294104 | 0.0006882312 | 0 | 0 | 0.004588208 | 0 | 0 | 0 | 0 | 0 | 0 | 0 | 0 | 0 | 0 | 0 | 0 | 0 | 0 | 0 | 0 | 0 | 0 | 0 | 0 | 0 | 0 | 0 | 0 | 0 | 0 | 0 | 0 | 0 | 0 | 0 | 0 | 0 | 0 | 0.9635237 | 0 | 0.004588208 | 0 | 0 | 0 | 0 | 0 | 0 | 0 | 0 | 0 | 10.1021/ja070303u | yes |  | 0.003670567 |  |  | 372 | 160 | yes |  | 23 |  | tert-Butylamine |  |  | cristobalite | MTT |  | Reheis F -2000, Cabosil M-5 | [13 empty] | ['2-methylpropan-2-amine', 'tert-Butylamine', '75-64-9', '94896-77-2', 'Trimethylaminomethane', 'WLN: ZX1&1&1', 'tert-Butylamine', 'PROPANE,2-AMINO,2-METHYL', '2-methylpropan-2-amine', 'InChI=1/C4H11N/c1-4(2,3)5/h5H2,1-3H', 'B89205_ALDRICH', '1,1-Dimethylethanamine', '2-Amino-2-methylpropane', '2-Aminoisobutane', '2-METHYL-2-PROPANAMINE', '2-Methyl-2-aminopropane', 'AI3-24036', 'Butylamine, tert', 'Butylamine, tertiary', 'CCRIS 4758', 'CP 11093', 'EINECS 200-888-1', 'HSDB 5209', 'NSC 9571', 't-Butylamine', 'NTB', 'TERTIARY-BUTYLAMINO GROUP', 'ST5214342', '391433_ALDRICH', '1,1-Dimethylethylamine', '2-Propanamine, 2-methyl-', 'Erbumine', 'NSC9571'] |  |  | 2-methylpropan-2-amine |  |  | CC(C)(C)N |  |  | C4H11N |  |  |  | MTT |  | 2007
6023 | 0.02294104 | 0.0006882312 | 0 | 0 | 0.004588208 | 0 | 0 | 0 | 0 | 0 | 0 | 0 | 0 | 0 | 0 | 0 | 0 | 0 | 0 | 0 | 0 | 0 | 0 | 0 | 0 | 0 | 0 | 0 | 0 | 0 | 0 | 0 | 0 | 0 | 0 | 0 | 0 | 0 | 0 | 0.9635237 | 0 | 0.004588208 | 0 | 0 | 0 | 0 | 0 | 0 | 0 | 0 | 0 | 10.1021/ja070303u | yes |  | 0.003670567 |  |  | 372 | 160 | yes |  | 23 |  | Neopentylamine |  |  | amorphous |  |  | Reheis F -2000, Cabosil M-5 | [13 empty] | ['2,2-dimethylpropan-1-amine', 'Neopentylamine', '5813-64-9', 'neo-C5H11NH2', '1-Propanamine, 2,2-dimethyl- (9CI)', '2,2-Dimethyl-1-propylamine', '1-Propanamine, 2,2-dimethyl-', '2,2-Dimethylpropylamine', 'NSC165660', 'Neopentylamine', 'EINECS 227-378-1', '2,2-dimethylpropan-1-amine', 'InChI=1/C5H13N/c1-5(2,3)4-6/h4,6H2,1-3H', 'NSC 165660', 'NPT'] |  |  | 2,2-dimethylpropan-1-amine |  |  | CC(C)(C)CN |  |  | C5H13N | [5 empty] | 2007
6024 | 0.02294104 | 0.0006882312 | 0 | 0 | 0.004588208 | 0 | 0 | 0 | 0 | 0 | 0 | 0 | 0 | 0 | 0 | 0 | 0 | 0 | 0 | 0 | 0 | 0 | 0 | 0 | 0 | 0 | 0 | 0 | 0 | 0 | 0 | 0 | 0 | 0 | 0 | 0 | 0 | 0 | 0 | 0.9635237 | 0 | 0.004588208 | 0 | 0 | 0 | 0 | 0 | 0 | 0 | 0 | 0 | 10.1021/ja070303u | yes |  | 0.003670567 |  |  | 372 | 160 | yes |  | 23 |  | N-methyl-tert-butylamine |  |  | amorphous |  |  | Reheis F -2000, Cabosil M-5 | [13 empty] | ['N,2-dimethylpropan-2-amine', 'tert-butyl-methyl-amine', 'EINECS 238-646-2', 'N-Methyl-tert-butylamine', 'InChI=1/C5H13N/c1-5(2,3)6-4/h6H,1-4H', 'N-Methyl-tert.-Butylamine', '2-Propanamine, N,2-dimethyl-', 'N-tert-Butylmethylamine'] |  |  | N,2-dimethylpropan-2-amine |  |  | CNC(C)(C)C |  |  | C5H13N | [5 empty] | 2007
6025 | 0.02294104 | 0.0006882312 | 0 | 0 | 0.004588208 | 0 | 0 | 0 | 0 | 0 | 0 | 0 | 0 | 0 | 0 | 0 | 0 | 0 | 0 | 0 | 0 | 0 | 0 | 0 | 0 | 0 | 0 | 0 | 0 | 0 | 0 | 0 | 0 | 0 | 0 | 0 | 0 | 0 | 0 | 0.9635237 | 0 | 0.004588208 | 0 | 0 | 0 | 0 | 0 | 0 | 0 | 0 | 0 | 10.1021/ja070303u | yes |  | 0.003670567 |  |  | 372 | 160 | yes |  | 23 |  | 1-methylbutylamine |  |  | TON |  |  | Reheis F -2000, Cabosil M-5 | [13 empty] | ['pentan-2-amine', '1-Methylbutylamine', '63493-28-7', '41444-43-3', '625-30-9', '171417_ALDRICH', '2-Amylamine', '(1)-1-Methylbutylamine', 'Butylamine, 1-methyl- (8CI)', 'DL-2-Aminopentane', 'EINECS 210-886-2', 'EINECS 264-269-8', 'NSC 6367', 'EINECS 255-366-6', 'sec-Pentanamine', 'sec-Pentylamine', '1-Methyl-n-butylamine', '1-Methylbutylamine', '2-Aminopentane', '2-Pentanamine', '2-Pentylamine', 'Butylamine, 1-methyl-', 'Methylpropylcarbinylamine', 'NSC6367', 'sec-Amylamine', 'InChI=1/C5H13N/c1-3-4-5(2)6/h5H,3-4,6H2,1-2H', 'ST5412088'] |  |  | pentan-2-amine |  |  | CCCC(C)N |  |  | C5H13N |  |  | TON |  |  | 2007
6026 | 0.02294104 | 0.0006882312 | 0 | 0 | 0.004588208 | 0 | 0 | 0 | 0 | 0 | 0 | 0 | 0 | 0 | 0 | 0 | 0 | 0 | 0 | 0 | 0 | 0 | 0 | 0 | 0 | 0 | 0 | 0 | 0 | 0 | 0 | 0 | 0 | 0 | 0 | 0 | 0 | 0 | 0 | 0.9635237 | 0 | 0.004588208 | 0 | 0 | 0 | 0 | 0 | 0 | 0 | 0 | 0 | 10.1021/ja070303u | yes |  | 0.003670567 |  |  | 372 | 160 | yes |  | 23 |  | 3-methylbutylamine |  |  | amorphous |  |  | Reheis F -2000, Cabosil M-5 | [13 empty] | ['3-METHYLBUTAN-1-AMINE', 'Isoamylamine', '107-85-7', '3-METHYLBUTAN-1-AMINE', 'LEN', '126810_ALDRICH', 'InChI=1/C5H13N/c1-5(2)3-4-6/h5H,3-4,6H2,1-2H', '1-Aminoisopentane', '3,3-Dimethylpropylamine', '3-Methyl-1-butanamine', 'AI3-24040', 'EINECS 203-526-0', 'FEMA No. 3219', 'Isobutylcarbylamine', 'Isovalerylamine', 'Monoisopentylamine', 'NSC 7907', 'Propylamine, 3,3-dimethyl-', 'gamma-Isoamylamine', '.gamma.-Isoamylamine', '1-Amino-3-methylbutane', '1-Butanamine, 3-methyl-', '3-Methylbutylamine', 'Butylamine, 3-methyl-', 'Leucamine', 'Monoisoamylamine', 'NSC7907', '3-Methylbutanamine', 'C02640', 'Isoamylamine', 'Isopentylamine', 'W321907_ALDRICH', '59102_FLUKA'] |  |  | 3-METHYLBUTAN-1-AMINE |  |  | CC(C)CCN |  |  | C5H13N | [5 empty] | 2007
6027 | 0.02294841 | 0.0003671746 | 0 | 0 | 0.004589682 | 0 | 0 | 0 | 0 | 0 | 0 | 0 | 0 | 0 | 0 | 0 | 0 | 0 | 0 | 0 | 0 | 0 | 0 | 0 | 0 | 0 | 0 | 0 | 0 | 0 | 0 | 0 | 0 | 0 | 0 | 0 | 0 | 0 | 0 | 0.9638333 | 0 | 0.004589682 | 0 | 0 | 0 | 0 | 0 | 0 | 0 | 0 | 0 | 10.1021/ja070303u | yes |  | 0.003671746 |  |  | 204 | 160 | yes |  | 23 |  | trimethylamine |  |  | MTT | cristobalite |  | Reheis F -2000, Cabosil M-5 | [13 empty] | ['N,N-dimethylmethanamine', 'TRIMETHYLAMINE', '75-50-3', '4558-12-7', 'CHEBI:18139', 'N(CH3)3', 'NMe3', 'TML', '92251_FLUKA', 'Methylamine, N,N-dimethyl-', '92260_FLUKA', '92262_FLUKA', 'Trimethylamin', 'T3035_SIGMA', 'Trimethylamine-14C hydrochloride', 'W324108_ALDRICH', '(CH3)3NH', '(CH3)3NH+', 'N,N-dimethylmethanamine', 'TRIMETHYLAMINE', 'W550132_ALDRICH', 'LS-1667', '(CH3)3N', 'C00565', 'AI3-15639', 'CCRIS 6283', 'Dimethylmethaneamine', 'EINECS 200-875-0', 'FEMA No. 3241', 'FEMA Number 3241', 'HSDB 808', 'Methanamine, N,N-dimethyl-', 'N-Trimethylamine', 'Trimethylamine solution', 'Trimethylamine solution (30% or less)', 'Trimethylamine, anhydrous [UN1083] [Flammable gas]', 'Trimethylamine, aqueous solutions not >50% trimethylamine, by mass [UN1297] [Flammable liquid]', 'Trimethylamine, in aqueous solution', 'UN1083', 'UN1297', '426474_ALDRICH', '243205_ALDRICH', 'C04629', 'Trimethylamine(alkyl-substituted derivatives)', 'InChI=1/C3H9N/c1-4(2)3/h1-3H', 'c1215', 'NCIOpen2_007868'] |  |  | N,N-dimethylmethanamine |  |  | CN(C)C |  |  | C3H9N |  |  | MTT |  |  | 2007
6028 | 0.02294841 | 0.0003671746 | 0 | 0 | 0.004589682 | 0 | 0 | 0 | 0 | 0 | 0 | 0 | 0 | 0 | 0 | 0 | 0 | 0 | 0 | 0 | 0 | 0 | 0 | 0 | 0 | 0 | 0 | 0 | 0 | 0 | 0 | 0 | 0 | 0 | 0 | 0 | 0 | 0 | 0 | 0.9638333 | 0 | 0.004589682 | 0 | 0 | 0 | 0 | 0 | 0 | 0 | 0 | 0 | 10.1021/ja070303u | yes |  | 0.003671746 |  |  | 204 | 160 | yes |  | 23 |  | isopropylamine |  |  | MTT |  |  | Reheis F -2000, Cabosil M-5 | [13 empty] | ['propan-2-amine', 'Isopropylamine', '85404-24-6', '75-31-0', '1-Methylethylamine', '2-Amino-propaan', '2-Amino-propano', '2-Aminopropan', '2-Propylamine', 'Isopropilamina', 'NSC62775', 'Propane, 2-amino-', 'WLN: ZY1&1', 'sec-Propylamine', '45945_RIEDEL', 'c0656', '59330_FLUKA', '109061_ALDRICH', '2-Amino-propaan [Dutch]', '2-Amino-propano [Italian]', '2-Aminopropan [German]', '2-Propaneamine', 'AI3-15636', 'CCRIS 4318', 'EINECS 200-860-9', 'HSDB 804', 'Isopropilamina [Italian]', 'Isopropylamine [UN1221] [Flammable liquid]', 'Isopropylamine solution (70% or less)', 'NSC 62775', 'Propanal, 2-amino-', 'UN1221', '2-AMINO-PROPANE', 'InChI=1/C3H9N/c1-3(2)4/h3H,4H2,1-2H', '2-Aminopropane', '2-Propanamine', 'C06748', 'Isopropylamine', 'Monoisopropylamine', '471291_ALDRICH', 'CHEBI:15739', 'propan-2-amine', '442629_SUPELCO'] |  |  | propan-2-amine |  |  | CC(C)N |  |  | C3H9N |  |  | MTT |  |  | 2007
6029 | 0.02294841 | 0.0003671746 | 0 | 0 | 0.004589682 | 0 | 0 | 0 | 0 | 0 | 0 | 0 | 0 | 0 | 0 | 0 | 0 | 0 | 0 | 0 | 0 | 0 | 0 | 0 | 0 | 0 | 0 | 0 | 0 | 0 | 0 | 0 | 0 | 0 | 0 | 0 | 0 | 0 | 0 | 0.9638333 | 0 | 0.004589682 | 0 | 0 | 0 | 0 | 0 | 0 | 0 | 0 | 0 | 10.1021/ja070303u | yes |  | 0.003671746 |  |  | 204 | 160 | yes |  | 23 |  | dimethylamine |  |  | amorphous | SSZ-54 |  | Reheis F -2000, Cabosil M-5 | [13 empty] | ['N-Methylmethanamine', 'DIMETHYLAMINE', '124-40-3', 'EINECS 230-019-1', '(CH3)2NH', 'C00543', 'CHEBI:17170', '38950_FLUKA', 'HNMe2', '388246_ALDRICH', 'Me2NH', 'c1221', 'Ai3-15638-X', 'CCRIS 981', 'Dimethylamine solution', 'Dimethylamine solution (45% or less)', 'Dimethylamine solution (over 45% but not over 55%)', 'Dimethylamine solution (over 55% but not over 65%)', 'Dimethylamine solution [UN1160] [Flammable liquid]', 'Dimethylamine, anhydrous [UN1032] [Flammable gas]', 'Dimethylamine, in aqueous solution', 'EINECS 204-697-4', 'HSDB 933', 'N,N-Dimethylamine', 'N-Methylmethanamine', 'NSC 8650', 'RCRA waste no. U092', 'RCRA waste number U092', 'UN1032', 'UN1160', '295280_ALDRICH', '426458_ALDRICH', 'DIMETHYLAMINE', '{CH3}2NH2', 'NCIOpen2_007708', 'Dimethylamine (anhydrous)', 'Dimethylamine anhydrous', 'Dimethylamine aqueous solution', 'Methanamine, N-methyl-', 'NSC8650', 'WLN: 1M1', '38931_FLUKA', '391956_ALDRICH', 'InChI=1/C2H7N/c1-3-2/h3H,1-2H'] |  |  | N-Methylmethanamine |  |  | CNC |  |  | C2H7N | [5 empty] | 2007
6030 | 0.02294841 | 0.0003671746 | 0 | 0 | 0.004589682 | 0 | 0 | 0 | 0 | 0 | 0 | 0 | 0 | 0 | 0 | 0 | 0 | 0 | 0 | 0 | 0 | 0 | 0 | 0 | 0 | 0 | 0 | 0 | 0 | 0 | 0 | 0 | 0 | 0 | 0 | 0 | 0 | 0 | 0 | 0.9638333 | 0 | 0.004589682 | 0 | 0 | 0 | 0 | 0 | 0 | 0 | 0 | 0 | 10.1021/ja070303u | yes |  | 0.003671746 |  |  | 204 | 160 | yes |  | 23 |  | pyrrolidine |  |  | MTT |  |  | Reheis F -2000, Cabosil M-5 | [13 empty] | ['PYRROLIDINE', 'ST5213762', 'NCIOpen2_007788', '83240_FLUKA', '1-Azacyclopentane', '5-20-01-00162 (Beilstein Handbook Reference)', 'AI3-24117', 'BRN 0102395', 'CCRIS 6688', 'EINECS 204-648-7', 'FEMA No. 3523', 'HSDB 120', 'NSC 62781', 'Pyrrolidine [UN1922] [Flammable liquid]', 'Pyrrolidine ring', 'UN1922', 'InChI=1/C4H9N/c1-2-4-5-3-1/h5H,1-4H', 'P73803_ALDRICH', 'UPCMLD00WV-121', '394238_ALDRICH', 'CHEBI:33135', 'Tetramethyleneimine', 'Azacyclopentane', 'Azolidine', 'Butylenimine', 'NSC62781', 'PYRROLIDINE', 'Perhydropyrrole', 'Prolamine', 'Pyrrole, tetrahydro-', 'Tetrahydropyrrole', 'Tetramethylenimine', 'WLN: T5MTJ', 'W352306_ALDRICH'] |  |  | PYRROLIDINE |  |  | C1CCNC1 |  |  | C4H9N |  |  | MTT |  |  | 2007
6031 | 0.02294841 | 0.0003671746 | 0 | 0 | 0.004589682 | 0 | 0 | 0 | 0 | 0 | 0 | 0 | 0 | 0 | 0 | 0 | 0 | 0 | 0 | 0 | 0 | 0 | 0 | 0 | 0 | 0 | 0 | 0 | 0 | 0 | 0 | 0 | 0 | 0 | 0 | 0 | 0 | 0 | 0 | 0.9638333 | 0 | 0.004589682 | 0 | 0 | 0 | 0 | 0 | 0 | 0 | 0 | 0 | 10.1021/ja070303u | yes |  | 0.003671746 |  |  | 552 | 160 | yes |  | 23 |  | tert-Butylamine |  |  | MTT | MFI |  | Reheis F -2000, Cabosil M-5 | [13 empty] | ['2-methylpropan-2-amine', 'tert-Butylamine', '75-64-9', '94896-77-2', 'Trimethylaminomethane', 'WLN: ZX1&1&1', 'tert-Butylamine', 'PROPANE,2-AMINO,2-METHYL', '2-methylpropan-2-amine', 'InChI=1/C4H11N/c1-4(2,3)5/h5H2,1-3H', 'B89205_ALDRICH', '1,1-Dimethylethanamine', '2-Amino-2-methylpropane', '2-Aminoisobutane', '2-METHYL-2-PROPANAMINE', '2-Methyl-2-aminopropane', 'AI3-24036', 'Butylamine, tert', 'Butylamine, tertiary', 'CCRIS 4758', 'CP 11093', 'EINECS 200-888-1', 'HSDB 5209', 'NSC 9571', 't-Butylamine', 'NTB', 'TERTIARY-BUTYLAMINO GROUP', 'ST5214342', '391433_ALDRICH', '1,1-Dimethylethylamine', '2-Propanamine, 2-methyl-', 'Erbumine', 'NSC9571'] |  |  | 2-methylpropan-2-amine |  |  | CC(C)(C)N |  |  | C4H11N |  |  | MTT | MFI |  | 2007
6032 | 0.02294841 | 0.0003671746 | 0 | 0 | 0.004589682 | 0 | 0 | 0 | 0 | 0 | 0 | 0 | 0 | 0 | 0 | 0 | 0 | 0 | 0 | 0 | 0 | 0 | 0 | 0 | 0 | 0 | 0 | 0 | 0 | 0 | 0 | 0 | 0 | 0 | 0 | 0 | 0 | 0 | 0 | 0.9638333 | 0 | 0.004589682 | 0 | 0 | 0 | 0 | 0 | 0 | 0 | 0 | 0 | 10.1021/ja070303u | yes |  | 0.003671746 |  |  | 204 | 160 | yes |  | 23 |  | Neopentylamine |  |  | layered |  |  | Reheis F -2000, Cabosil M-5 | [13 empty] | ['2,2-dimethylpropan-1-amine', 'Neopentylamine', '5813-64-9', 'neo-C5H11NH2', '1-Propanamine, 2,2-dimethyl- (9CI)', '2,2-Dimethyl-1-propylamine', '1-Propanamine, 2,2-dimethyl-', '2,2-Dimethylpropylamine', 'NSC165660', 'Neopentylamine', 'EINECS 227-378-1', '2,2-dimethylpropan-1-amine', 'InChI=1/C5H13N/c1-5(2,3)4-6/h4,6H2,1-3H', 'NSC 165660', 'NPT'] |  |  | 2,2-dimethylpropan-1-amine |  |  | CC(C)(C)CN |  |  | C5H13N | [5 empty] | 2007
6033 | 0.02294841 | 0.0003671746 | 0 | 0 | 0.004589682 | 0 | 0 | 0 | 0 | 0 | 0 | 0 | 0 | 0 | 0 | 0 | 0 | 0 | 0 | 0 | 0 | 0 | 0 | 0 | 0 | 0 | 0 | 0 | 0 | 0 | 0 | 0 | 0 | 0 | 0 | 0 | 0 | 0 | 0 | 0.9638333 | 0 | 0.004589682 | 0 | 0 | 0 | 0 | 0 | 0 | 0 | 0 | 0 | 10.1021/ja070303u | yes |  | 0.003671746 |  |  | 204 | 160 | yes |  | 23 |  | N-methyl-tert-butylamine |  |  | layered |  |  | Reheis F -2000, Cabosil M-5 | [13 empty] | ['N,2-dimethylpropan-2-amine', 'tert-butyl-methyl-amine', 'EINECS 238-646-2', 'N-Methyl-tert-butylamine', 'InChI=1/C5H13N/c1-5(2,3)6-4/h6H,1-4H', 'N-Methyl-tert.-Butylamine', '2-Propanamine, N,2-dimethyl-', 'N-tert-Butylmethylamine'] |  |  | N,2-dimethylpropan-2-amine |  |  | CNC(C)(C)C |  |  | C5H13N | [5 empty] | 2007
6034 | 0.02294841 | 0.0003671746 | 0 | 0 | 0.004589682 | 0 | 0 | 0 | 0 | 0 | 0 | 0 | 0 | 0 | 0 | 0 | 0 | 0 | 0 | 0 | 0 | 0 | 0 | 0 | 0 | 0 | 0 | 0 | 0 | 0 | 0 | 0 | 0 | 0 | 0 | 0 | 0 | 0 | 0 | 0.9638333 | 0 | 0.004589682 | 0 | 0 | 0 | 0 | 0 | 0 | 0 | 0 | 0 | 10.1021/ja070303u | yes |  | 0.003671746 |  |  | 204 | 160 | yes |  | 23 |  | 1-methylbutylamine |  |  | TON |  |  | Reheis F -2000, Cabosil M-5 | [13 empty] | ['pentan-2-amine', '1-Methylbutylamine', '63493-28-7', '41444-43-3', '625-30-9', '171417_ALDRICH', '2-Amylamine', '(1)-1-Methylbutylamine', 'Butylamine, 1-methyl- (8CI)', 'DL-2-Aminopentane', 'EINECS 210-886-2', 'EINECS 264-269-8', 'NSC 6367', 'EINECS 255-366-6', 'sec-Pentanamine', 'sec-Pentylamine', '1-Methyl-n-butylamine', '1-Methylbutylamine', '2-Aminopentane', '2-Pentanamine', '2-Pentylamine', 'Butylamine, 1-methyl-', 'Methylpropylcarbinylamine', 'NSC6367', 'sec-Amylamine', 'InChI=1/C5H13N/c1-3-4-5(2)6/h5H,3-4,6H2,1-2H', 'ST5412088'] |  |  | pentan-2-amine |  |  | CCCC(C)N |  |  | C5H13N |  |  | TON |  |  | 2007
6035 | 0.02294841 | 0.0003671746 | 0 | 0 | 0.004589682 | 0 | 0 | 0 | 0 | 0 | 0 | 0 | 0 | 0 | 0 | 0 | 0 | 0 | 0 | 0 | 0 | 0 | 0 | 0 | 0 | 0 | 0 | 0 | 0 | 0 | 0 | 0 | 0 | 0 | 0 | 0 | 0 | 0 | 0 | 0.9638333 | 0 | 0.004589682 | 0 | 0 | 0 | 0 | 0 | 0 | 0 | 0 | 0 | 10.1021/ja070303u | yes |  | 0.003671746 |  |  | 204 | 160 | yes |  | 23 |  | 3-methylbutylamine |  |  | amorphous |  |  | Reheis F -2000, Cabosil M-5 | [13 empty] | ['3-METHYLBUTAN-1-AMINE', 'Isoamylamine', '107-85-7', '3-METHYLBUTAN-1-AMINE', 'LEN', '126810_ALDRICH', 'InChI=1/C5H13N/c1-5(2)3-4-6/h5H,3-4,6H2,1-2H', '1-Aminoisopentane', '3,3-Dimethylpropylamine', '3-Methyl-1-butanamine', 'AI3-24040', 'EINECS 203-526-0', 'FEMA No. 3219', 'Isobutylcarbylamine', 'Isovalerylamine', 'Monoisopentylamine', 'NSC 7907', 'Propylamine, 3,3-dimethyl-', 'gamma-Isoamylamine', '.gamma.-Isoamylamine', '1-Amino-3-methylbutane', '1-Butanamine, 3-methyl-', '3-Methylbutylamine', 'Butylamine, 3-methyl-', 'Leucamine', 'Monoisoamylamine', 'NSC7907', '3-Methylbutanamine', 'C02640', 'Isoamylamine', 'Isopentylamine', 'W321907_ALDRICH', '59102_FLUKA'] |  |  | 3-METHYLBUTAN-1-AMINE |  |  | CC(C)CCN |  |  | C5H13N | [5 empty] | 2007
6036 | 0.02294104 | 0.0006882312 | 0 | 0 | 0.004588208 | 0 | 0 | 0 | 0 | 0 | 0 | 0 | 0 | 0 | 0 | 0 | 0 | 0 | 0 | 0 | 0 | 0 | 0 | 0 | 0 | 0 | 0 | 0 | 0 | 0 | 0 | 0 | 0 | 0 | 0 | 0 | 0 | 0 | 0 | 0.9635237 | 0 | 0.004588208 | 0 | 0 | 0 | 0 | 0 | 0 | 0 | 0 | 0 | 10.1021/ja070303u | yes |  | 0.003670567 |  |  | 372 | 160 | yes |  | 23 |  | N,N,N',N'-tetramethylpropane-1,3-diamine |  |  | MTT |  |  | Reheis F -2000, Cabosil M-5 | [13 empty] | ["N,N,N',N'-tetramethylpropane-1,3-diamine", '3-dimethylaminopropyl-dimethyl-amine', '210102-01-5', '99233-35-9', 'N,N,N&#8242;,N&#8242;-Tetramethyl-1,3-propanediamine', 'Bis[(dimethylamino)methyl]methane', '1,3-Bis(dimethylamino)propane', "1,3-PROPANEDIAMINE, N,N,N',N'-TETRAMETHYL-", 'BRN 1734176', 'Bis((dimethylamino)methyl)methane', 'EINECS 203-818-8', "N,N,N',N'-Tetramethyl-1,3-diaminopropane", "N,N,N',N'-Tetramethyl-1,3-propanediamine", "N,N,N',N'-Tetramethyltrimethylenediamine", 'Tetramethyltrimethylenediamine', '549983_ALDRICH'] |  |  | N,N,N',N'-tetramethylpropane-1,3-diamine |  |  | CN(C)CCCN(C)C |  |  | C7H18N2 |  |  | MTT |  |  | 2007
6037 | 0.02294104 | 0.0006882312 | 0 | 0 | 0.004588208 | 0 | 0 | 0 | 0 | 0 | 0 | 0 | 0 | 0 | 0 | 0 | 0 | 0 | 0 | 0 | 0 | 0 | 0 | 0 | 0 | 0 | 0 | 0 | 0 | 0 | 0 | 0 | 0 | 0 | 0 | 0 | 0 | 0 | 0 | 0.9635237 | 0 | 0.004588208 | 0 | 0 | 0 | 0 | 0 | 0 | 0 | 0 | 0 | 10.1021/ja070303u | yes |  | 0.003670567 |  |  | 372 | 160 | yes |  | 23 |  | N,N,N',N'-tetramethylpropane-1,3-diamine |  |  | MTT |  |  | Reheis F -2000, Cabosil M-5 | [13 empty] | ["N,N,N',N'-tetramethylpropane-1,3-diamine", '3-dimethylaminopropyl-dimethyl-amine', '210102-01-5', '99233-35-9', 'N,N,N&#8242;,N&#8242;-Tetramethyl-1,3-propanediamine', 'Bis[(dimethylamino)methyl]methane', '1,3-Bis(dimethylamino)propane', "1,3-PROPANEDIAMINE, N,N,N',N'-TETRAMETHYL-", 'BRN 1734176', 'Bis((dimethylamino)methyl)methane', 'EINECS 203-818-8', "N,N,N',N'-Tetramethyl-1,3-diaminopropane", "N,N,N',N'-Tetramethyl-1,3-propanediamine", "N,N,N',N'-Tetramethyltrimethylenediamine", 'Tetramethyltrimethylenediamine', '549983_ALDRICH'] |  |  | N,N,N',N'-tetramethylpropane-1,3-diamine |  |  | CN(C)CCCN(C)C |  |  | C7H18N2 |  |  | MTT |  |  | 2007
6038 | 0.02294104 | 0.0006882312 | 0 | 0 | 0.004588208 | 0 | 0 | 0 | 0 | 0 | 0 | 0 | 0 | 0 | 0 | 0 | 0 | 0 | 0 | 0 | 0 | 0 | 0 | 0 | 0 | 0 | 0 | 0 | 0 | 0 | 0 | 0 | 0 | 0 | 0 | 0 | 0 | 0 | 0 | 0.9635237 | 0 | 0.004588208 | 0 | 0 | 0 | 0 | 0 | 0 | 0 | 0 | 0 | 10.1021/ja070303u | yes |  | 0.003670567 |  |  | 372 | 160 | yes |  | 23 |  | N-isopropyl-N-isoamylamine |  |  | MFI |  |  | Reheis F -2000, Cabosil M-5 | [13 empty] | ['3-methyl-N-propan-2-ylbutan-1-amine', 'N-isopropyl-3-methyl-butan-1-amine', 'N-isopropyl-3-methylbutan-1-amine', 'isoamyl-isopropyl-amine', '3-methyl-N-propan-2-yl-butan-1-amine', '1-Butanamine, 3-methyl, N-(1-methylethyl)'] |  |  | 3-methyl-N-propan-2-ylbutan-1-amine |  |  | CC(C)CCNC(C)C |  |  | C8H19N |  |  | MFI |  |  | 2007
6039 | 0.02294104 | 0.0006882312 | 0 | 0 | 0.004588208 | 0 | 0 | 0 | 0 | 0 | 0 | 0 | 0 | 0 | 0 | 0 | 0 | 0 | 0 | 0 | 0 | 0 | 0 | 0 | 0 | 0 | 0 | 0 | 0 | 0 | 0 | 0 | 0 | 0 | 0 | 0 | 0 | 0 | 0 | 0.9635237 | 0 | 0.004588208 | 0 | 0 | 0 | 0 | 0 | 0 | 0 | 0 | 0 | 10.1021/ja070303u | yes |  | 0.003670567 |  |  | 372 | 160 | yes |  | 23 |  | N,N-dimethyl-N′-isopropylethylenediamine |  |  | MFI |  |  | Reheis F -2000, Cabosil M-5 | [13 empty] | ["N',N'-dimethyl-N-propan-2-ylethane-1,2-diamine", "N-isopropyl-N',N'-dimethyl-ethane-1,2-diamine", "N-isopropyl-N',N'-dimethylethane-1,2-diamine", '2-dimethylaminoethyl-isopropyl-amine', "N',N'-dimethyl-N-propan-2-yl-ethane-1,2-diamine", 'BBV-006506'] |  |  | N',N'-dimethyl-N-propan-2-ylethane-1,2-diamine |  |  | CC(C)NCCN(C)C |  |  | C7H18N2 |  |  | MFI |  |  | 2007
6040 | 0.02294104 | 0.0006882312 | 0 | 0 | 0.004588208 | 0 | 0 | 0 | 0 | 0 | 0 | 0 | 0 | 0 | 0 | 0 | 0 | 0 | 0 | 0 | 0 | 0 | 0 | 0 | 0 | 0 | 0 | 0 | 0 | 0 | 0 | 0 | 0 | 0 | 0 | 0 | 0 | 0 | 0 | 0.9635237 | 0 | 0.004588208 | 0 | 0 | 0 | 0 | 0 | 0 | 0 | 0 | 0 | 10.1021/ja070303u | yes |  | 0.003670567 |  |  | 372 | 160 | yes |  | 23 |  | N-propan-2-ylpropane-1,3-diamine |  |  | MTT |  |  | Reheis F -2000, Cabosil M-5 | [13 empty] | ['N-propan-2-ylpropane-1,3-diamine', 'N-Isopropylpropane-1,3-diamine', '3-aminopropyl-isopropyl-amine', '3360-16-5', '305545_ALDRICH', '1,3-Propanediamine, N-(1-methylethyl)-', '1,3-Propanediamine, N-isopropyl-', 'N-Isopropyl-1,3-propanediamine', 'N-Isopropyl-1,3-propylenediamine', 'N-Isopropyltrimethylenediamine', 'NSC847', '1,3-Propanediamine, N-isopropyl- (8CI)', 'AI3-24347', 'EINECS 222-127-2', 'N-Isopropylpropane-1,3-diamine', 'NSC 847'] |  |  | N-propan-2-ylpropane-1,3-diamine |  |  | CC(C)NCCCN |  |  | C6H16N2 |  |  | MTT |  |  | 2007
6041 | 0.02294104 | 0.0006882312 | 0 | 0 | 0.004588208 | 0 | 0 | 0 | 0 | 0 | 0 | 0 | 0 | 0 | 0 | 0 | 0 | 0 | 0 | 0 | 0 | 0 | 0 | 0 | 0 | 0 | 0 | 0 | 0 | 0 | 0 | 0 | 0 | 0 | 0 | 0 | 0 | 0 | 0 | 0.9635237 | 0 | 0.004588208 | 0 | 0 | 0 | 0 | 0 | 0 | 0 | 0 | 0 | 10.1021/ja070303u | yes |  | 0.003670567 |  |  | 372 | 160 | yes |  | 23 |  | N'-ethyl-N,N-dimethylethane-1,2-diamine |  |  | MFI |  |  | Reheis F -2000, Cabosil M-5 | [13 empty] | ["N'-ethyl-N,N-dimethylethane-1,2-diamine", "N'-ethyl-N,N-dimethyl-ethane-1,2-diamine", '2-ethylaminoethyl-dimethyl-amine', 'EINECS 204-656-0', '126985_ALDRICH', 'N,N-Dimethyl-N&#8242;-ethylethylenediamine', "Ethylenediamine, N'-ethyl-N,N-dimethyl-", "1,2-Ethanediamine, N'-ethyl-N,N-dimethyl-", '2-Ethylaminoethyldimethylamine'] |  |  | N'-ethyl-N,N-dimethylethane-1,2-diamine |  |  | CCNCCN(C)C |  |  | C6H16N2 |  |  | MFI |  |  | 2007
6042 | 0.02294104 | 0.0006882312 | 0 | 0 | 0.004588208 | 0 | 0 | 0 | 0 | 0 | 0 | 0 | 0 | 0 | 0 | 0 | 0 | 0 | 0 | 0 | 0 | 0 | 0 | 0 | 0 | 0 | 0 | 0 | 0 | 0 | 0 | 0 | 0 | 0 | 0 | 0 | 0 | 0 | 0 | 0.9635237 | 0 | 0.004588208 | 0 | 0 | 0 | 0 | 0 | 0 | 0 | 0 | 0 | 10.1021/ja070303u | yes |  | 0.003670567 |  |  | 372 | 160 | yes |  | 23 |  | N-isopropyl-N-butylamine |  |  | MFI |  |  | Reheis F -2000, Cabosil M-5 | [13 empty] | ['N-propan-2-ylbutan-1-amine', 'N-isopropylbutan-1-amine', 'butyl-isopropyl-amine', '39099-23-5', '1-Butanamine, N-(1-methylethyl)-', 'EINECS 254-291-6', 'N-Isopropylbutylamine', 'Butylisopropylamine'] |  |  | N-propan-2-ylbutan-1-amine |  |  | CCCCNC(C)C |  |  | C7H17N |  |  | MFI |  |  | 2007
6043 | 0.02294104 | 0.0006882312 | 0 | 0 | 0.004588208 | 0 | 0 | 0 | 0 | 0 | 0 | 0 | 0 | 0 | 0 | 0 | 0 | 0 | 0 | 0 | 0 | 0 | 0 | 0 | 0 | 0 | 0 | 0 | 0 | 0 | 0 | 0 | 0 | 0 | 0 | 0 | 0 | 0 | 0 | 0.9635237 | 0 | 0.004588208 | 0 | 0 | 0 | 0 | 0 | 0 | 0 | 0 | 0 | 10.1021/ja070303u | yes |  | 0.003670567 |  |  | 372 | 160 | yes |  | 23 |  | N-isobutyl-N-propylamine |  |  | MFI |  |  | Reheis F -2000, Cabosil M-5 | [13 empty] | ['2-methyl-N-propylpropan-1-amine', '2-methyl-N-propyl-propan-1-amine', 'Isobutyl-propyl-amine', '2-Methyl-n-propyl-1-propanamine', 'Isobutyl-propyl-amine'] |  |  | 2-methyl-N-propylpropan-1-amine |  |  | CCCNCC(C)C |  |  | C7H17N |  |  | MFI |  |  | 2007
6044 | 0.02294104 | 0.0006882312 | 0 | 0 | 0.004588208 | 0 | 0 | 0 | 0 | 0 | 0 | 0 | 0 | 0 | 0 | 0 | 0 | 0 | 0 | 0 | 0 | 0 | 0 | 0 | 0 | 0 | 0 | 0 | 0 | 0 | 0 | 0 | 0 | 0 | 0 | 0 | 0 | 0 | 0 | 0.9635237 | 0 | 0.004588208 | 0 | 0 | 0 | 0 | 0 | 0 | 0 | 0 | 0 | 10.1021/ja070303u | yes |  | 0.003670567 |  |  | 372 | 160 | yes |  | 23 |  | N-isoamyl-N-ethylamine |  |  | MFI |  |  | Reheis F -2000, Cabosil M-5 | [13 empty] | ['N-ethyl-3-methylbutan-1-amine', 'N-ethyl-3-methyl-butan-1-amine', 'ethyl-isoamyl-amine'] |  |  | N-ethyl-3-methylbutan-1-amine |  |  | CCNCCC(C)C |  |  | C7H17N |  |  | MFI |  |  | 2007
6045 | 0.02294104 | 0.0006882312 | 0 | 0 | 0.004588208 | 0 | 0 | 0 | 0 | 0 | 0 | 0 | 0 | 0 | 0 | 0 | 0 | 0 | 0 | 0 | 0 | 0 | 0 | 0 | 0 | 0 | 0 | 0 | 0 | 0 | 0 | 0 | 0 | 0 | 0 | 0 | 0 | 0 | 0 | 0.9635237 | 0 | 0.004588208 | 0 | 0 | 0 | 0 | 0 | 0 | 0 | 0 | 0 | 10.1021/ja070303u | yes |  | 0.003670567 |  |  | 372 | 160 | yes |  | 23 |  | heptan-2-amine |  |  | MFI |  |  | Reheis F -2000, Cabosil M-5 | [13 empty] | ['heptan-2-amine', '1-Methylhexylamine', '123-82-0', '7795-34-8', 'Tuaminoheptanum [INN-Latin]', 'Spectrum4_000378', 'KBio3_002160', 'Spectrum2_000547', 'KBio2_001028', 'KBio2_003596', '08040_FLUKA', 'KBio2_006164', '1-Methylhexylamine', '2-AMINOHEPTANE', '2-Heptanamine', '2-Heptylamine', 'Armeen L-7', 'DL-2-Aminoheptane', 'Heptamine', 'Heptamine, sympathomimetic', 'Heptedrine', 'Heptin', 'Hexylamine, 1-methyl-', 'Methyl-n-hexylamine', 'NSC1091', 'Rineptil', 'Rineptyl', 'Tuamine', 'Tuaminoheptan', 'Tuaminoheptane', 'WLN: ZY5 & 1', 'Spectrum3_001380', 'DivK1c_000267', 'NINDS_000267', 'Spectrum5_001517', 'IDI1_000267', 'SPBio_000593', 'A56205_ALDRICH', 'KBio1_000267', 'NSC27160', '(+)-2-Aminoheptane', 'KBioSS_001028', 'KBioGR_000875', 'Spectrum_000548', 'BSPBio_002940', '(RS)-2-Heptylamin', '3-04-00-00374 (Beilstein Handbook Reference)', 'AI3-16557', 'BRN 0635676', 'DL-2-Aminoheptan', 'EINECS 204-655-5', 'Heptamine (sympathomimetic)', 'NSC 1091', 'Tuaminheptanum', 'Tuaminoheptane [BAN:INN]', 'Tuaminoheptano [INN-Spanish]'] |  |  | heptan-2-amine |  |  | CCCCCC(C)N |  |  | C7H17N |  |  | MFI |  |  | 2007
6046 | 0.02294104 | 0.0006882312 | 0 | 0 | 0.004588208 | 0 | 0 | 0 | 0 | 0 | 0 | 0 | 0 | 0 | 0 | 0 | 0 | 0 | 0 | 0 | 0 | 0 | 0 | 0 | 0 | 0 | 0 | 0 | 0 | 0 | 0 | 0 | 0 | 0 | 0 | 0 | 0 | 0 | 0 | 0.9635237 | 0 | 0.004588208 | 0 | 0 | 0 | 0 | 0 | 0 | 0 | 0 | 0 | 10.1021/ja070303u | yes |  | 0.003670567 |  |  | 372 | 160 | yes |  | 23 |  | N-propan-2-ylethane-1,2-diamine |  |  | MFI |  |  | Reheis F -2000, Cabosil M-5 | [13 empty] | ['N-propan-2-ylethane-1,2-diamine', 'N-isopropylethane-1,2-diamine', '2-aminoethyl-isopropyl-amine', '19522-67-9', 'Ethylenediamine, N-isopropyl-', 'Isopropylaminoethylamine', 'N-Isopropylethylenediamine', 'NSC84230', '2-(Isopropylamino)ethylamine', 'I22102_ALDRICH', 'EINECS 243-125-8', 'NSC 84230', '2-Isopropylaminoethylamine', 'AIDS-060576', 'AIDS060576', '1,2-Ethanediamine, N-(1-methylethyl)-'] |  |  | N-propan-2-ylethane-1,2-diamine |  |  | CC(C)NCCN |  |  | C5H14N2 |  |  | MFI |  |  | 2007
6047 | 0.02294104 | 0.0006882312 | 0 | 0 | 0.004588208 | 0 | 0 | 0 | 0 | 0 | 0 | 0 | 0 | 0 | 0 | 0 | 0 | 0 | 0 | 0 | 0 | 0 | 0 | 0 | 0 | 0 | 0 | 0 | 0 | 0 | 0 | 0 | 0 | 0 | 0 | 0 | 0 | 0 | 0 | 0.9635237 | 0 | 0.004588208 | 0 | 0 | 0 | 0 | 0 | 0 | 0 | 0 | 0 | 10.1021/ja070303u | yes |  | 0.003670567 |  |  | 372 | 160 | yes |  | 23 |  | N-tert-butyl-N-isoamylamine |  |  | amorphous |  |  | Reheis F -2000, Cabosil M-5 | [13 empty] | ['N-tert-butyl-3-methylbutan-1-amine', 'N-tert-butyl-3-methyl-butan-1-amine', 'tert-butyl-isoamyl-amine', 'BBV-007973'] |  |  | N-tert-butyl-3-methylbutan-1-amine |  |  | CC(C)CCNC(C)(C)C |  |  | C9H21N | [5 empty] | 2007
6048 | 0.02294104 | 0.0006882312 | 0 | 0 | 0.004588208 | 0 | 0 | 0 | 0 | 0 | 0 | 0 | 0 | 0 | 0 | 0 | 0 | 0 | 0 | 0 | 0 | 0 | 0 | 0 | 0 | 0 | 0 | 0 | 0 | 0 | 0 | 0 | 0 | 0 | 0 | 0 | 0 | 0 | 0 | 0.9635237 | 0 | 0.004588208 | 0 | 0 | 0 | 0 | 0 | 0 | 0 | 0 | 0 | 10.1021/ja070303u | yes |  | 0.003670567 |  |  | 372 | 160 | yes |  | 23 |  | N-neopentyl-N-isobutylamine |  |  | amorphous |  |  | Reheis F -2000, Cabosil M-5 | [13 empty] | ['2,2-dimethyl-N-(2-methylpropyl)propan-1-amine', 'N-isobutyl-2,2-dimethyl-propan-1-amine', 'N-isobutyl-2,2-dimethylpropan-1-amine', 'isobutyl-neopentyl-amine'] |  |  | 2,2-dimethyl-N-(2-methylpropyl)propan-1-amine |  |  | CC(C)CNCC(C)(C)C |  |  | C9H21N | [5 empty] | 2007
6049 | 0.02294841 | 0.0003671746 | 0 | 0 | 0.004589682 | 0 | 0 | 0 | 0 | 0 | 0 | 0 | 0 | 0 | 0 | 0 | 0 | 0 | 0 | 0 | 0 | 0 | 0 | 0 | 0 | 0 | 0 | 0 | 0 | 0 | 0 | 0 | 0 | 0 | 0 | 0 | 0 | 0 | 0 | 0.9638333 | 0 | 0.004589682 | 0 | 0 | 0 | 0 | 0 | 0 | 0 | 0 | 0 | 10.1021/ja070303u | yes |  | 0.003671746 |  |  | 204 | 160 | yes |  | 23 |  | N,N,N',N'-tetramethylpropane-1,3-diamine |  |  | MTT |  |  | Reheis F -2000, Cabosil M-5 | [13 empty] | ["N,N,N',N'-tetramethylpropane-1,3-diamine", '3-dimethylaminopropyl-dimethyl-amine', '210102-01-5', '99233-35-9', 'N,N,N&#8242;,N&#8242;-Tetramethyl-1,3-propanediamine', 'Bis[(dimethylamino)methyl]methane', '1,3-Bis(dimethylamino)propane', "1,3-PROPANEDIAMINE, N,N,N',N'-TETRAMETHYL-", 'BRN 1734176', 'Bis((dimethylamino)methyl)methane', 'EINECS 203-818-8', "N,N,N',N'-Tetramethyl-1,3-diaminopropane", "N,N,N',N'-Tetramethyl-1,3-propanediamine", "N,N,N',N'-Tetramethyltrimethylenediamine", 'Tetramethyltrimethylenediamine', '549983_ALDRICH'] |  |  | N,N,N',N'-tetramethylpropane-1,3-diamine |  |  | CN(C)CCCN(C)C |  |  | C7H18N2 |  |  | MTT |  |  | 2007
6050 | 0.02294841 | 0.0003671746 | 0 | 0 | 0.004589682 | 0 | 0 | 0 | 0 | 0 | 0 | 0 | 0 | 0 | 0 | 0 | 0 | 0 | 0 | 0 | 0 | 0 | 0 | 0 | 0 | 0 | 0 | 0 | 0 | 0 | 0 | 0 | 0 | 0 | 0 | 0 | 0 | 0 | 0 | 0.9638333 | 0 | 0.004589682 | 0 | 0 | 0 | 0 | 0 | 0 | 0 | 0 | 0 | 10.1021/ja070303u | yes |  | 0.003671746 |  |  | 204 | 160 | yes |  | 23 |  | N,N,N',N'-tetramethylpropane-1,3-diamine |  |  | MTT | cristobalite |  | Reheis F -2000, Cabosil M-5 | [13 empty] | ["N,N,N',N'-tetramethylpropane-1,3-diamine", '3-dimethylaminopropyl-dimethyl-amine', '210102-01-5', '99233-35-9', 'N,N,N&#8242;,N&#8242;-Tetramethyl-1,3-propanediamine', 'Bis[(dimethylamino)methyl]methane', '1,3-Bis(dimethylamino)propane', "1,3-PROPANEDIAMINE, N,N,N',N'-TETRAMETHYL-", 'BRN 1734176', 'Bis((dimethylamino)methyl)methane', 'EINECS 203-818-8', "N,N,N',N'-Tetramethyl-1,3-diaminopropane", "N,N,N',N'-Tetramethyl-1,3-propanediamine", "N,N,N',N'-Tetramethyltrimethylenediamine", 'Tetramethyltrimethylenediamine', '549983_ALDRICH'] |  |  | N,N,N',N'-tetramethylpropane-1,3-diamine |  |  | CN(C)CCCN(C)C |  |  | C7H18N2 |  |  | MTT |  |  | 2007
6051 | 0.02294841 | 0.0003671746 | 0 | 0 | 0.004589682 | 0 | 0 | 0 | 0 | 0 | 0 | 0 | 0 | 0 | 0 | 0 | 0 | 0 | 0 | 0 | 0 | 0 | 0 | 0 | 0 | 0 | 0 | 0 | 0 | 0 | 0 | 0 | 0 | 0 | 0 | 0 | 0 | 0 | 0 | 0.9638333 | 0 | 0.004589682 | 0 | 0 | 0 | 0 | 0 | 0 | 0 | 0 | 0 | 10.1021/ja070303u | yes |  | 0.003671746 |  |  | 204 | 160 | yes |  | 23 |  | N-isopropyl-N-isoamylamine |  |  | MTT |  |  | Reheis F -2000, Cabosil M-5 | [13 empty] | ['3-methyl-N-propan-2-ylbutan-1-amine', 'N-isopropyl-3-methyl-butan-1-amine', 'N-isopropyl-3-methylbutan-1-amine', 'isoamyl-isopropyl-amine', '3-methyl-N-propan-2-yl-butan-1-amine', '1-Butanamine, 3-methyl, N-(1-methylethyl)'] |  |  | 3-methyl-N-propan-2-ylbutan-1-amine |  |  | CC(C)CCNC(C)C |  |  | C8H19N |  |  | MTT |  |  | 2007
6052 | 0.02294841 | 0.0003671746 | 0 | 0 | 0.004589682 | 0 | 0 | 0 | 0 | 0 | 0 | 0 | 0 | 0 | 0 | 0 | 0 | 0 | 0 | 0 | 0 | 0 | 0 | 0 | 0 | 0 | 0 | 0 | 0 | 0 | 0 | 0 | 0 | 0 | 0 | 0 | 0 | 0 | 0 | 0.9638333 | 0 | 0.004589682 | 0 | 0 | 0 | 0 | 0 | 0 | 0 | 0 | 0 | 10.1021/ja070303u | yes |  | 0.003671746 |  |  | 204 | 160 | yes |  | 23 |  | N,N-dimethyl-N′-isopropylethylenediamine |  |  | MTT |  |  | Reheis F -2000, Cabosil M-5 | [13 empty] | ["N',N'-dimethyl-N-propan-2-ylethane-1,2-diamine", "N-isopropyl-N',N'-dimethyl-ethane-1,2-diamine", "N-isopropyl-N',N'-dimethylethane-1,2-diamine", '2-dimethylaminoethyl-isopropyl-amine', "N',N'-dimethyl-N-propan-2-yl-ethane-1,2-diamine", 'BBV-006506'] |  |  | N',N'-dimethyl-N-propan-2-ylethane-1,2-diamine |  |  | CC(C)NCCN(C)C |  |  | C7H18N2 |  |  | MTT |  |  | 2007
6053 | 0.02294841 | 0.0003671746 | 0 | 0 | 0.004589682 | 0 | 0 | 0 | 0 | 0 | 0 | 0 | 0 | 0 | 0 | 0 | 0 | 0 | 0 | 0 | 0 | 0 | 0 | 0 | 0 | 0 | 0 | 0 | 0 | 0 | 0 | 0 | 0 | 0 | 0 | 0 | 0 | 0 | 0 | 0.9638333 | 0 | 0.004589682 | 0 | 0 | 0 | 0 | 0 | 0 | 0 | 0 | 0 | 10.1021/ja070303u | yes |  | 0.003671746 |  |  | 204 | 160 | yes |  | 23 |  | N-propan-2-ylpropane-1,3-diamine |  |  | MTT |  |  | Reheis F -2000, Cabosil M-5 | [13 empty] | ['N-propan-2-ylpropane-1,3-diamine', 'N-Isopropylpropane-1,3-diamine', '3-aminopropyl-isopropyl-amine', '3360-16-5', '305545_ALDRICH', '1,3-Propanediamine, N-(1-methylethyl)-', '1,3-Propanediamine, N-isopropyl-', 'N-Isopropyl-1,3-propanediamine', 'N-Isopropyl-1,3-propylenediamine', 'N-Isopropyltrimethylenediamine', 'NSC847', '1,3-Propanediamine, N-isopropyl- (8CI)', 'AI3-24347', 'EINECS 222-127-2', 'N-Isopropylpropane-1,3-diamine', 'NSC 847'] |  |  | N-propan-2-ylpropane-1,3-diamine |  |  | CC(C)NCCCN |  |  | C6H16N2 |  |  | MTT |  |  | 2007
6054 | 0.02294841 | 0.0003671746 | 0 | 0 | 0.004589682 | 0 | 0 | 0 | 0 | 0 | 0 | 0 | 0 | 0 | 0 | 0 | 0 | 0 | 0 | 0 | 0 | 0 | 0 | 0 | 0 | 0 | 0 | 0 | 0 | 0 | 0 | 0 | 0 | 0 | 0 | 0 | 0 | 0 | 0 | 0.9638333 | 0 | 0.004589682 | 0 | 0 | 0 | 0 | 0 | 0 | 0 | 0 | 0 | 10.1021/ja070303u | yes |  | 0.003671746 |  |  | 204 | 160 | yes |  | 23 |  | N'-ethyl-N,N-dimethylethane-1,2-diamine |  |  | MTT |  |  | Reheis F -2000, Cabosil M-5 | [13 empty] | ["N'-ethyl-N,N-dimethylethane-1,2-diamine", "N'-ethyl-N,N-dimethyl-ethane-1,2-diamine", '2-ethylaminoethyl-dimethyl-amine', 'EINECS 204-656-0', '126985_ALDRICH', 'N,N-Dimethyl-N&#8242;-ethylethylenediamine', "Ethylenediamine, N'-ethyl-N,N-dimethyl-", "1,2-Ethanediamine, N'-ethyl-N,N-dimethyl-", '2-Ethylaminoethyldimethylamine'] |  |  | N'-ethyl-N,N-dimethylethane-1,2-diamine |  |  | CCNCCN(C)C |  |  | C6H16N2 |  |  | MTT |  |  | 2007
6055 | 0.02294841 | 0.0003671746 | 0 | 0 | 0.004589682 | 0 | 0 | 0 | 0 | 0 | 0 | 0 | 0 | 0 | 0 | 0 | 0 | 0 | 0 | 0 | 0 | 0 | 0 | 0 | 0 | 0 | 0 | 0 | 0 | 0 | 0 | 0 | 0 | 0 | 0 | 0 | 0 | 0 | 0 | 0.9638333 | 0 | 0.004589682 | 0 | 0 | 0 | 0 | 0 | 0 | 0 | 0 | 0 | 10.1021/ja070303u | yes |  | 0.003671746 |  |  | 204 | 160 | yes |  | 23 |  | N-isopropyl-N-butylamine |  |  | MTT | MFI |  | Reheis F -2000, Cabosil M-5 | [13 empty] | ['N-propan-2-ylbutan-1-amine', 'N-isopropylbutan-1-amine', 'butyl-isopropyl-amine', '39099-23-5', '1-Butanamine, N-(1-methylethyl)-', 'EINECS 254-291-6', 'N-Isopropylbutylamine', 'Butylisopropylamine'] |  |  | N-propan-2-ylbutan-1-amine |  |  | CCCCNC(C)C |  |  | C7H17N |  |  | MTT | MFI |  | 2007
6056 | 0.02294841 | 0.0003671746 | 0 | 0 | 0.004589682 | 0 | 0 | 0 | 0 | 0 | 0 | 0 | 0 | 0 | 0 | 0 | 0 | 0 | 0 | 0 | 0 | 0 | 0 | 0 | 0 | 0 | 0 | 0 | 0 | 0 | 0 | 0 | 0 | 0 | 0 | 0 | 0 | 0 | 0 | 0.9638333 | 0 | 0.004589682 | 0 | 0 | 0 | 0 | 0 | 0 | 0 | 0 | 0 | 10.1021/ja070303u | yes |  | 0.003671746 |  |  | 204 | 160 | yes |  | 23 |  | N-isobutyl-N-propylamine |  |  | MFI | MTT |  | Reheis F -2000, Cabosil M-5 | [13 empty] | ['2-methyl-N-propylpropan-1-amine', '2-methyl-N-propyl-propan-1-amine', 'Isobutyl-propyl-amine', '2-Methyl-n-propyl-1-propanamine', 'Isobutyl-propyl-amine'] |  |  | 2-methyl-N-propylpropan-1-amine |  |  | CCCNCC(C)C |  |  | C7H17N |  |  | MFI | MTT |  | 2007
6057 | 0.02294841 | 0.0003671746 | 0 | 0 | 0.004589682 | 0 | 0 | 0 | 0 | 0 | 0 | 0 | 0 | 0 | 0 | 0 | 0 | 0 | 0 | 0 | 0 | 0 | 0 | 0 | 0 | 0 | 0 | 0 | 0 | 0 | 0 | 0 | 0 | 0 | 0 | 0 | 0 | 0 | 0 | 0.9638333 | 0 | 0.004589682 | 0 | 0 | 0 | 0 | 0 | 0 | 0 | 0 | 0 | 10.1021/ja070303u | yes |  | 0.003671746 |  |  | 204 | 160 | yes |  | 23 |  | N-isoamyl-N-ethylamine |  |  | MFI |  |  | Reheis F -2000, Cabosil M-5 | [13 empty] | ['N-ethyl-3-methylbutan-1-amine', 'N-ethyl-3-methyl-butan-1-amine', 'ethyl-isoamyl-amine'] |  |  | N-ethyl-3-methylbutan-1-amine |  |  | CCNCCC(C)C |  |  | C7H17N |  |  | MFI |  |  | 2007
6058 | 0.02294841 | 0.0003671746 | 0 | 0 | 0.004589682 | 0 | 0 | 0 | 0 | 0 | 0 | 0 | 0 | 0 | 0 | 0 | 0 | 0 | 0 | 0 | 0 | 0 | 0 | 0 | 0 | 0 | 0 | 0 | 0 | 0 | 0 | 0 | 0 | 0 | 0 | 0 | 0 | 0 | 0 | 0.9638333 | 0 | 0.004589682 | 0 | 0 | 0 | 0 | 0 | 0 | 0 | 0 | 0 | 10.1021/ja070303u | yes |  | 0.003671746 |  |  | 204 | 160 | yes |  | 23 |  | heptan-2-amine |  |  | SSZ-54 |  |  | Reheis F -2000, Cabosil M-5 | [13 empty] | ['heptan-2-amine', '1-Methylhexylamine', '123-82-0', '7795-34-8', 'Tuaminoheptanum [INN-Latin]', 'Spectrum4_000378', 'KBio3_002160', 'Spectrum2_000547', 'KBio2_001028', 'KBio2_003596', '08040_FLUKA', 'KBio2_006164', '1-Methylhexylamine', '2-AMINOHEPTANE', '2-Heptanamine', '2-Heptylamine', 'Armeen L-7', 'DL-2-Aminoheptane', 'Heptamine', 'Heptamine, sympathomimetic', 'Heptedrine', 'Heptin', 'Hexylamine, 1-methyl-', 'Methyl-n-hexylamine', 'NSC1091', 'Rineptil', 'Rineptyl', 'Tuamine', 'Tuaminoheptan', 'Tuaminoheptane', 'WLN: ZY5 & 1', 'Spectrum3_001380', 'DivK1c_000267', 'NINDS_000267', 'Spectrum5_001517', 'IDI1_000267', 'SPBio_000593', 'A56205_ALDRICH', 'KBio1_000267', 'NSC27160', '(+)-2-Aminoheptane', 'KBioSS_001028', 'KBioGR_000875', 'Spectrum_000548', 'BSPBio_002940', '(RS)-2-Heptylamin', '3-04-00-00374 (Beilstein Handbook Reference)', 'AI3-16557', 'BRN 0635676', 'DL-2-Aminoheptan', 'EINECS 204-655-5', 'Heptamine (sympathomimetic)', 'NSC 1091', 'Tuaminheptanum', 'Tuaminoheptane [BAN:INN]', 'Tuaminoheptano [INN-Spanish]'] |  |  | heptan-2-amine |  |  | CCCCCC(C)N |  |  | C7H17N | [5 empty] | 2007
6059 | 0.02294841 | 0.0003671746 | 0 | 0 | 0.004589682 | 0 | 0 | 0 | 0 | 0 | 0 | 0 | 0 | 0 | 0 | 0 | 0 | 0 | 0 | 0 | 0 | 0 | 0 | 0 | 0 | 0 | 0 | 0 | 0 | 0 | 0 | 0 | 0 | 0 | 0 | 0 | 0 | 0 | 0 | 0.9638333 | 0 | 0.004589682 | 0 | 0 | 0 | 0 | 0 | 0 | 0 | 0 | 0 | 10.1021/ja070303u | yes |  | 0.003671746 |  |  | 204 | 160 | yes |  | 23 |  | N-propan-2-ylethane-1,2-diamine |  |  | SSZ-54 |  |  | Reheis F -2000, Cabosil M-5 | [13 empty] | ['N-propan-2-ylethane-1,2-diamine', 'N-isopropylethane-1,2-diamine', '2-aminoethyl-isopropyl-amine', '19522-67-9', 'Ethylenediamine, N-isopropyl-', 'Isopropylaminoethylamine', 'N-Isopropylethylenediamine', 'NSC84230', '2-(Isopropylamino)ethylamine', 'I22102_ALDRICH', 'EINECS 243-125-8', 'NSC 84230', '2-Isopropylaminoethylamine', 'AIDS-060576', 'AIDS060576', '1,2-Ethanediamine, N-(1-methylethyl)-'] |  |  | N-propan-2-ylethane-1,2-diamine |  |  | CC(C)NCCN |  |  | C5H14N2 | [5 empty] | 2007
6060 | 0.02294841 | 0.0003671746 | 0 | 0 | 0.004589682 | 0 | 0 | 0 | 0 | 0 | 0 | 0 | 0 | 0 | 0 | 0 | 0 | 0 | 0 | 0 | 0 | 0 | 0 | 0 | 0 | 0 | 0 | 0 | 0 | 0 | 0 | 0 | 0 | 0 | 0 | 0 | 0 | 0 | 0 | 0.9638333 | 0 | 0.004589682 | 0 | 0 | 0 | 0 | 0 | 0 | 0 | 0 | 0 | 10.1021/ja070303u | yes |  | 0.003671746 |  |  | 204 | 160 | yes |  | 23 |  | N-tert-butyl-N-isoamylamine |  |  | cristobalite |  |  | Reheis F -2000, Cabosil M-5 | [13 empty] | ['N-tert-butyl-3-methylbutan-1-amine', 'N-tert-butyl-3-methyl-butan-1-amine', 'tert-butyl-isoamyl-amine', 'BBV-007973'] |  |  | N-tert-butyl-3-methylbutan-1-amine |  |  | CC(C)CCNC(C)(C)C |  |  | C9H21N | [5 empty] | 2007
6061 | 0.02294841 | 0.0003671746 | 0 | 0 | 0.004589682 | 0 | 0 | 0 | 0 | 0 | 0 | 0 | 0 | 0 | 0 | 0 | 0 | 0 | 0 | 0 | 0 | 0 | 0 | 0 | 0 | 0 | 0 | 0 | 0 | 0 | 0 | 0 | 0 | 0 | 0 | 0 | 0 | 0 | 0 | 0.9638333 | 0 | 0.004589682 | 0 | 0 | 0 | 0 | 0 | 0 | 0 | 0 | 0 | 10.1021/ja070303u | yes |  | 0.003671746 |  |  | 204 | 160 | yes |  | 23 |  | N-neopentyl-N-isobutylamine |  |  | cristobalite |  |  | Reheis F -2000, Cabosil M-5 | [13 empty] | ['2,2-dimethyl-N-(2-methylpropyl)propan-1-amine', 'N-isobutyl-2,2-dimethyl-propan-1-amine', 'N-isobutyl-2,2-dimethylpropan-1-amine', 'isobutyl-neopentyl-amine'] |  |  | 2,2-dimethyl-N-(2-methylpropyl)propan-1-amine |  |  | CC(C)CNCC(C)(C)C |  |  | C9H21N | [5 empty] | 2007
6062 | 0.02292001 | 0.0006876003 | 0 | 0 | 0.004584002 | 0 | 0 | 0 | 0 | 0 | 0 | 0 | 0 | 0 | 0 | 0 | 0 | 0 | 0 | 0 | 0 | 0 | 0 | 0 | 0 | 0 | 0 | 0 | 0 | 0 | 0 | 0 | 0 | 0 | 0 | 0 | 0 | 0 | 0 | 0.9626404 | 0 | 0.004584002 | 0 | 0 | 0 | 0 | 0 | 0 | 0 | 0 | 0 | 10.1021/ja070303u | yes |  | 0.004584002 |  |  | 372 | 160 | yes |  | 23 |  | N,N,N,N‘,N‘-pentamethyl-1,3-propanediamine |  |  | MTT |  |  | Reheis F -2000, Cabosil M-5 | [13 empty] | ['3-dimethylaminopropyl-trimethylazanium', '3-dimethylaminopropyl-trimethyl-ammonium', '3-dimethylaminopropyl-trimethylammonium', '3-dimethylaminopropyl-trimethyl-azanium'] |  |  | 3-dimethylaminopropyl-trimethylazanium |  |  | CN(C)CCC[N+](C)(C)C |  |  | C8H21N2 |  |  | MTT |  |  | 2007
6063 | 0.02292001 | 0.0006876003 | 0 | 0 | 0.004584002 | 0 | 0 | 0 | 0 | 0 | 0 | 0 | 0 | 0 | 0 | 0 | 0 | 0 | 0 | 0 | 0 | 0 | 0 | 0 | 0 | 0 | 0 | 0 | 0 | 0 | 0 | 0 | 0 | 0 | 0 | 0 | 0 | 0 | 0 | 0.9626404 | 0 | 0.004584002 | 0 | 0 | 0 | 0 | 0 | 0 | 0 | 0 | 0 | 10.1021/ja070303u | yes |  | 0.004584002 |  |  | 600 | 160 | yes |  | 23 |  | N,N,N-trimethyl-n-amylammonium |  |  | MFI |  |  | Reheis F -2000, Cabosil M-5 | [13 empty] | ['trimethyl-pentylazanium', 'trimethyl-pentyl-ammonium', 'trimethyl-pentylammonium', 'amyl-trimethyl-ammonium', 'trimethyl-pentyl-azanium', '1-Pentanaminium, N,N,N-trimethyl-', 'Trimethylpentylammonium'] |  |  | trimethyl-pentylazanium |  |  | CCCCC[N+](C)(C)C |  |  | C8H20N |  |  | MFI |  |  | 2007
6064 | 0.02292001 | 0.0006876003 | 0 | 0 | 0.004584002 | 0 | 0 | 0 | 0 | 0 | 0 | 0 | 0 | 0 | 0 | 0 | 0 | 0 | 0 | 0 | 0 | 0 | 0 | 0 | 0 | 0 | 0 | 0 | 0 | 0 | 0 | 0 | 0 | 0 | 0 | 0 | 0 | 0 | 0 | 0.9626404 | 0 | 0.004584002 | 0 | 0 | 0 | 0 | 0 | 0 | 0 | 0 | 0 | 10.1021/ja070303u | yes |  | 0.004584002 |  |  | 168 | 160 | yes |  | 23 |  | N,N,N-trimethyl-1-hexylammonium |  |  | MFI |  |  | Reheis F -2000, Cabosil M-5 | [13 empty] | ['hexyl-trimethylazanium', 'hexyl-trimethyl-ammonium', 'hexyl-trimethylammonium', 'hexyl-trimethyl-azanium', 'ZINC01627245', '1-Hexanaminium, N,N,N-trimethyl-', 'Hexyltrimethylammonium'] |  |  | hexyl-trimethylazanium |  |  | CCCCCC[N+](C)(C)C |  |  | C9H22N |  |  | MFI |  |  | 2007
6065 | 0.02292001 | 0.0006876003 | 0 | 0 | 0.004584002 | 0 | 0 | 0 | 0 | 0 | 0 | 0 | 0 | 0 | 0 | 0 | 0 | 0 | 0 | 0 | 0 | 0 | 0 | 0 | 0 | 0 | 0 | 0 | 0 | 0 | 0 | 0 | 0 | 0 | 0 | 0 | 0 | 0 | 0 | 0.9626404 | 0 | 0.004584002 | 0 | 0 | 0 | 0 | 0 | 0 | 0 | 0 | 0 | 10.1021/ja070303u | yes |  | 0.004584002 |  |  | 600 | 160 | yes |  | 23 |  | N,N,N-trimethyl-1-nonylammonium |  |  | amorphous |  |  | Reheis F -2000, Cabosil M-5 | [13 empty] | ['trimethyl-nonylazanium', 'trimethyl-nonyl-ammonium', 'trimethyl-nonylammonium', 'trimethyl-nonyl-azanium', '1-Nonanaminium, N,N,N-trimethyl-', 'N,N,N-Trimethyl-1-nonanaminium', 'NTAB detergent', 'Nonyltrimethylammonium'] |  |  | trimethyl-nonylazanium |  |  | CCCCCCCCC[N+](C)(C)C |  |  | C12H28N | [5 empty] | 2007
6066 | 0.02292737 | 0.0003668379 | 0 | 0 | 0.004585473 | 0 | 0 | 0 | 0 | 0 | 0 | 0 | 0 | 0 | 0 | 0 | 0 | 0 | 0 | 0 | 0 | 0 | 0 | 0 | 0 | 0 | 0 | 0 | 0 | 0 | 0 | 0 | 0 | 0 | 0 | 0 | 0 | 0 | 0 | 0.9629494 | 0 | 0.004585473 | 0 | 0 | 0 | 0 | 0 | 0 | 0 | 0 | 0 | 10.1021/ja070303u | yes |  | 0.004585473 |  |  | 204 | 160 | yes |  | 23 |  | N,N,N,N‘,N‘-pentamethyl-1,3-propanediamine |  |  | MTT |  |  | Reheis F -2000, Cabosil M-5 | [13 empty] | ['3-dimethylaminopropyl-trimethylazanium', '3-dimethylaminopropyl-trimethyl-ammonium', '3-dimethylaminopropyl-trimethylammonium', '3-dimethylaminopropyl-trimethyl-azanium'] |  |  | 3-dimethylaminopropyl-trimethylazanium |  |  | CN(C)CCC[N+](C)(C)C |  |  | C8H21N2 |  |  | MTT |  |  | 2007
6067 | 0.02292737 | 0.0003668379 | 0 | 0 | 0.004585473 | 0 | 0 | 0 | 0 | 0 | 0 | 0 | 0 | 0 | 0 | 0 | 0 | 0 | 0 | 0 | 0 | 0 | 0 | 0 | 0 | 0 | 0 | 0 | 0 | 0 | 0 | 0 | 0 | 0 | 0 | 0 | 0 | 0 | 0 | 0.9629494 | 0 | 0.004585473 | 0 | 0 | 0 | 0 | 0 | 0 | 0 | 0 | 0 | 10.1021/ja070303u | yes |  | 0.004585473 |  |  | 168 | 160 | yes |  | 23 |  | N,N,N-trimethyl-n-amylammonium |  |  | MFI |  |  | Reheis F -2000, Cabosil M-5 | [13 empty] | ['trimethyl-pentylazanium', 'trimethyl-pentyl-ammonium', 'trimethyl-pentylammonium', 'amyl-trimethyl-ammonium', 'trimethyl-pentyl-azanium', '1-Pentanaminium, N,N,N-trimethyl-', 'Trimethylpentylammonium'] |  |  | trimethyl-pentylazanium |  |  | CCCCC[N+](C)(C)C |  |  | C8H20N |  |  | MFI |  |  | 2007
6068 | 0.02292737 | 0.0003668379 | 0 | 0 | 0.004585473 | 0 | 0 | 0 | 0 | 0 | 0 | 0 | 0 | 0 | 0 | 0 | 0 | 0 | 0 | 0 | 0 | 0 | 0 | 0 | 0 | 0 | 0 | 0 | 0 | 0 | 0 | 0 | 0 | 0 | 0 | 0 | 0 | 0 | 0 | 0.9629494 | 0 | 0.004585473 | 0 | 0 | 0 | 0 | 0 | 0 | 0 | 0 | 0 | 10.1021/ja070303u | yes |  | 0.004585473 |  |  | 168 | 160 | yes |  | 23 |  | N,N,N-trimethyl-1-hexylammonium |  |  | MFI |  |  | Reheis F -2000, Cabosil M-5 | [13 empty] | ['hexyl-trimethylazanium', 'hexyl-trimethyl-ammonium', 'hexyl-trimethylammonium', 'hexyl-trimethyl-azanium', 'ZINC01627245', '1-Hexanaminium, N,N,N-trimethyl-', 'Hexyltrimethylammonium'] |  |  | hexyl-trimethylazanium |  |  | CCCCCC[N+](C)(C)C |  |  | C9H22N |  |  | MFI |  |  | 2007
6069 | 0.02292737 | 0.0003668379 | 0 | 0 | 0.004585473 | 0 | 0 | 0 | 0 | 0 | 0 | 0 | 0 | 0 | 0 | 0 | 0 | 0 | 0 | 0 | 0 | 0 | 0 | 0 | 0 | 0 | 0 | 0 | 0 | 0 | 0 | 0 | 0 | 0 | 0 | 0 | 0 | 0 | 0 | 0.9629494 | 0 | 0.004585473 | 0 | 0 | 0 | 0 | 0 | 0 | 0 | 0 | 0 | 10.1021/ja070303u | yes |  | 0.004585473 |  |  | 720 | 160 | yes |  | 23 |  | N,N,N-trimethyl-1-nonylammonium |  |  | amorphous |  |  | Reheis F -2000, Cabosil M-5 | [13 empty] | ['trimethyl-nonylazanium', 'trimethyl-nonyl-ammonium', 'trimethyl-nonylammonium', 'trimethyl-nonyl-azanium', '1-Nonanaminium, N,N,N-trimethyl-', 'N,N,N-Trimethyl-1-nonanaminium', 'NTAB detergent', 'Nonyltrimethylammonium'] |  |  | trimethyl-nonylazanium |  |  | CCCCCCCCC[N+](C)(C)C |  |  | C12H28N | [5 empty] | 2007
6070 | 0.02293578 | 0 | 0 | 0 | 0.004587156 | 0 | 0 | 0 | 0 | 0 | 0 | 0 | 0 | 0 | 0 | 0 | 0 | 0 | 0 | 0 | 0 | 0 | 0 | 0 | 0 | 0 | 0 | 0 | 0 | 0 | 0 | 0 | 0 | 0 | 0 | 0 | 0 | 0 | 0 | 0.9633028 | 0 | 0.004587156 | 0 | 0 | 0 | 0 | 0 | 0 | 0 | 0 | 0 | 10.1021/ja070303u | yes |  | 0.004587156 |  |  | 168 | 160 | yes |  | 23 |  | N,N,N,N‘,N‘-pentamethyl-1,3-propanediamine |  |  | MTT | cristobalite |  | Reheis F -2000, Cabosil M-5 | [13 empty] | ['3-dimethylaminopropyl-trimethylazanium', '3-dimethylaminopropyl-trimethyl-ammonium', '3-dimethylaminopropyl-trimethylammonium', '3-dimethylaminopropyl-trimethyl-azanium'] |  |  | 3-dimethylaminopropyl-trimethylazanium |  |  | CN(C)CCC[N+](C)(C)C |  |  | C8H21N2 |  |  | MTT |  |  | 2007
6071 | 0.02293578 | 0 | 0 | 0 | 0.004587156 | 0 | 0 | 0 | 0 | 0 | 0 | 0 | 0 | 0 | 0 | 0 | 0 | 0 | 0 | 0 | 0 | 0 | 0 | 0 | 0 | 0 | 0 | 0 | 0 | 0 | 0 | 0 | 0 | 0 | 0 | 0 | 0 | 0 | 0 | 0.9633028 | 0 | 0.004587156 | 0 | 0 | 0 | 0 | 0 | 0 | 0 | 0 | 0 | 10.1021/ja070303u | yes |  | 0.004587156 |  |  | 168 | 160 | yes |  | 23 |  | N,N,N-trimethyl-n-amylammonium |  |  | MTT | MTW |  | Reheis F -2000, Cabosil M-5 | [13 empty] | ['trimethyl-pentylazanium', 'trimethyl-pentyl-ammonium', 'trimethyl-pentylammonium', 'amyl-trimethyl-ammonium', 'trimethyl-pentyl-azanium', '1-Pentanaminium, N,N,N-trimethyl-', 'Trimethylpentylammonium'] |  |  | trimethyl-pentylazanium |  |  | CCCCC[N+](C)(C)C |  |  | C8H20N |  |  | MTT | MTW |  | 2007
6072 | 0.02293578 | 0 | 0 | 0 | 0.004587156 | 0 | 0 | 0 | 0 | 0 | 0 | 0 | 0 | 0 | 0 | 0 | 0 | 0 | 0 | 0 | 0 | 0 | 0 | 0 | 0 | 0 | 0 | 0 | 0 | 0 | 0 | 0 | 0 | 0 | 0 | 0 | 0 | 0 | 0 | 0.9633028 | 0 | 0.004587156 | 0 | 0 | 0 | 0 | 0 | 0 | 0 | 0 | 0 | 10.1021/ja070303u | yes |  | 0.004587156 |  |  | 168 | 160 | yes |  | 23 |  | N,N,N-trimethyl-1-hexylammonium |  |  | ZSM-48 |  |  | Reheis F -2000, Cabosil M-5 | [13 empty] | ['hexyl-trimethylazanium', 'hexyl-trimethyl-ammonium', 'hexyl-trimethylammonium', 'hexyl-trimethyl-azanium', 'ZINC01627245', '1-Hexanaminium, N,N,N-trimethyl-', 'Hexyltrimethylammonium'] |  |  | hexyl-trimethylazanium |  |  | CCCCCC[N+](C)(C)C |  |  | C9H22N |  |  | *MRE |  |  | 2007
6073 | 0.02293578 | 0 | 0 | 0 | 0.004587156 | 0 | 0 | 0 | 0 | 0 | 0 | 0 | 0 | 0 | 0 | 0 | 0 | 0 | 0 | 0 | 0 | 0 | 0 | 0 | 0 | 0 | 0 | 0 | 0 | 0 | 0 | 0 | 0 | 0 | 0 | 0 | 0 | 0 | 0 | 0.9633028 | 0 | 0.004587156 | 0 | 0 | 0 | 0 | 0 | 0 | 0 | 0 | 0 | 10.1021/ja070303u | yes |  | 0.004587156 |  |  | 168 | 160 | yes |  | 23 |  | N,N,N-trimethyl-1-nonylammonium |  |  | ZSM-48 |  |  | Reheis F -2000, Cabosil M-5 | [13 empty] | ['trimethyl-nonylazanium', 'trimethyl-nonyl-ammonium', 'trimethyl-nonylammonium', 'trimethyl-nonyl-azanium', '1-Nonanaminium, N,N,N-trimethyl-', 'N,N,N-Trimethyl-1-nonanaminium', 'NTAB detergent', 'Nonyltrimethylammonium'] |  |  | trimethyl-nonylazanium |  |  | CCCCCCCCC[N+](C)(C)C |  |  | C12H28N |  |  | *MRE |  |  | 2007
6074 | 0.02277074 | 0 | 0 | 0 | 0.002277074 | 0 | 0 | 0 | 0 | 0 | 0 | 0 | 0 | 0 | 0 | 0.0003643319 | 0 | 0 | 0 | 0 | 0 | 0 | 0 | 0 | 0 | 0 | 0 | 0 | 0 | 0 | 0 | 0 | 0 | 0 | 0 | 0 | 0 | 0 | 0 | 0.9563713 | 0 | 0.009108298 | 0 | 0 | 0 | 0 | 0 | 0 | 0 | 0 | 0 | 10.1021/ja070303u | yes |  | 0.009108298 |  |  | 156 | 160 | yes |  | 23 |  | N,N,N,N‘,N‘-pentamethyl-1,3-propanediamine |  |  | MTT | dense |  | Reheis F -2000, Cabosil M-5 | [13 empty] | ['3-dimethylaminopropyl-trimethylazanium', '3-dimethylaminopropyl-trimethyl-ammonium', '3-dimethylaminopropyl-trimethylammonium', '3-dimethylaminopropyl-trimethyl-azanium'] |  |  | 3-dimethylaminopropyl-trimethylazanium |  |  | CN(C)CCC[N+](C)(C)C |  |  | C8H21N2 |  |  | MTT |  |  | 2007
6075 | 0.02277074 | 0 | 0 | 0 | 0.002277074 | 0 | 0 | 0 | 0 | 0 | 0 | 0 | 0 | 0 | 0 | 0.0003643319 | 0 | 0 | 0 | 0 | 0 | 0 | 0 | 0 | 0 | 0 | 0 | 0 | 0 | 0 | 0 | 0 | 0 | 0 | 0 | 0 | 0 | 0 | 0 | 0.9563713 | 0 | 0.009108298 | 0 | 0 | 0 | 0 | 0 | 0 | 0 | 0 | 0 | 10.1021/ja070303u | yes |  | 0.009108298 |  |  | 168 | 160 | yes |  | 23 |  | N,N,N-trimethyl-n-amylammonium |  |  | MFI |  |  | Reheis F -2000, Cabosil M-5 | [13 empty] | ['trimethyl-pentylazanium', 'trimethyl-pentyl-ammonium', 'trimethyl-pentylammonium', 'amyl-trimethyl-ammonium', 'trimethyl-pentyl-azanium', '1-Pentanaminium, N,N,N-trimethyl-', 'Trimethylpentylammonium'] |  |  | trimethyl-pentylazanium |  |  | CCCCC[N+](C)(C)C |  |  | C8H20N |  |  | MFI |  |  | 2007
6076 | 0.02277074 | 0 | 0 | 0 | 0.002277074 | 0 | 0 | 0 | 0 | 0 | 0 | 0 | 0 | 0 | 0 | 0.0003643319 | 0 | 0 | 0 | 0 | 0 | 0 | 0 | 0 | 0 | 0 | 0 | 0 | 0 | 0 | 0 | 0 | 0 | 0 | 0 | 0 | 0 | 0 | 0 | 0.9563713 | 0 | 0.009108298 | 0 | 0 | 0 | 0 | 0 | 0 | 0 | 0 | 0 | 10.1021/ja070303u | yes |  | 0.009108298 |  |  | 168 | 160 | yes |  | 23 |  | N,N,N-trimethyl-1-hexylammonium |  |  | MFI |  |  | Reheis F -2000, Cabosil M-5 | [13 empty] | ['hexyl-trimethylazanium', 'hexyl-trimethyl-ammonium', 'hexyl-trimethylammonium', 'hexyl-trimethyl-azanium', 'ZINC01627245', '1-Hexanaminium, N,N,N-trimethyl-', 'Hexyltrimethylammonium'] |  |  | hexyl-trimethylazanium |  |  | CCCCCC[N+](C)(C)C |  |  | C9H22N |  |  | MFI |  |  | 2007
6077 | 0.02277074 | 0 | 0 | 0 | 0.002277074 | 0 | 0 | 0 | 0 | 0 | 0 | 0 | 0 | 0 | 0 | 0.0003643319 | 0 | 0 | 0 | 0 | 0 | 0 | 0 | 0 | 0 | 0 | 0 | 0 | 0 | 0 | 0 | 0 | 0 | 0 | 0 | 0 | 0 | 0 | 0 | 0.9563713 | 0 | 0.009108298 | 0 | 0 | 0 | 0 | 0 | 0 | 0 | 0 | 0 | 10.1021/ja070303u | yes |  | 0.009108298 |  |  | 168 | 160 | yes |  | 23 |  | N,N,N-trimethyl-1-nonylammonium |  |  | ZSM-48 |  |  | Reheis F -2000, Cabosil M-5 | [13 empty] | ['trimethyl-nonylazanium', 'trimethyl-nonyl-ammonium', 'trimethyl-nonylammonium', 'trimethyl-nonyl-azanium', '1-Nonanaminium, N,N,N-trimethyl-', 'N,N,N-Trimethyl-1-nonanaminium', 'NTAB detergent', 'Nonyltrimethylammonium'] |  |  | trimethyl-nonylazanium |  |  | CCCCCCCCC[N+](C)(C)C |  |  | C12H28N |  |  | *MRE |  |  | 2007
6078 | 0.02294104 | 0.0006882312 | 0 | 0 | 0.004588208 | 0 | 0 | 0 | 0 | 0 | 0 | 0 | 0 | 0 | 0 | 0 | 0 | 0 | 0 | 0 | 0 | 0 | 0 | 0 | 0 | 0 | 0 | 0 | 0 | 0 | 0 | 0 | 0 | 0 | 0 | 0 | 0 | 0 | 0 | 0.9635237 | 0 | 0.004588208 | 0 | 0 | 0 | 0 | 0 | 0 | 0 | 0 | 0 | 10.1021/ja070303u | yes |  | 0.003670567 |  |  | 372 | 160 | yes |  |  |  | N,N′-diisopropyl-1,5-pentanediamine |  |  | MFI |  |  | Reheis F -2000, Cabosil M-5 | [19 empty] | CC(C)NCCCCCNC(C)C |  |  | C11H26N2 |  |  | MFI |  |  | 2007
6079 | 0.02294104 | 0.0006882312 | 0 | 0 | 0.004588208 | 0 | 0 | 0 | 0 | 0 | 0 | 0 | 0 | 0 | 0 | 0 | 0 | 0 | 0 | 0 | 0 | 0 | 0 | 0 | 0 | 0 | 0 | 0 | 0 | 0 | 0 | 0 | 0 | 0 | 0 | 0 | 0 | 0 | 0 | 0.9635237 | 0 | 0.004588208 | 0 | 0 | 0 | 0 | 0 | 0 | 0 | 0 | 0 | 10.1021/ja070303u | yes |  | 0.003670567 |  |  | 372 | 160 | yes |  |  |  | N,N′-diisobutyl-1,3-propanediamine |  |  | MFI |  |  | Reheis F -2000, Cabosil M-5 | [19 empty] | CC(C)CNCCCNCC(C)C |  |  | C11H26N2 |  |  | MFI |  |  | 2007
6080 | 0.02294104 | 0.0006882312 | 0 | 0 | 0.004588208 | 0 | 0 | 0 | 0 | 0 | 0 | 0 | 0 | 0 | 0 | 0 | 0 | 0 | 0 | 0 | 0 | 0 | 0 | 0 | 0 | 0 | 0 | 0 | 0 | 0 | 0 | 0 | 0 | 0 | 0 | 0 | 0 | 0 | 0 | 0.9635237 | 0 | 0.004588208 | 0 | 0 | 0 | 0 | 0 | 0 | 0 | 0 | 0 | 10.1021/ja070303u | yes |  | 0.003670567 |  |  | 372 | 160 | yes |  |  |  | N-(3-dimethylaminopropyl)-N',N'-dimethylpropane-1,3-diamine |  |  | MFI |  |  | Reheis F -2000, Cabosil M-5 | [13 empty] | ["N-(3-dimethylaminopropyl)-N',N'-dimethylpropane-1,3-diamine", "N-(3-dimethylaminopropyl)-N',N'-dimethyl-propane-1,3-diamine", 'Bis(3-dimethylaminopropyl)amine', '6711-48-4', "1,3-Propanediamine, N'-[3-(dimethylamino)propyl]-N,N-dimethyl-", '2,6,10-Triazaundecane, 2,10-dimethyl-', 'Bis(3-dimethylamino-1-propyl)amine', 'Bis-(dimethylaminopropyl)amine', 'Bis[3-(dimethylamino)propyl]amine', "Dipropylamine, 3,3'-bis(dimethylamino)-", "Dipropylenetriamine, N,N,N',N'-tetramethyl-", "N'-[3-(Dimethylamino)propyl]-N,N-dimethyl-1,3-propanediamine", "N,N,N',N'-Tetramethyldipropylenetriamine", 'NSC129937', "1,3-Propanediamine, N'-(3-(dimethylamino)propyl)-N,N-dimethyl-", '3-04-00-00565 (Beilstein Handbook Reference)', 'AI3-16566', 'BRN 0635876', 'Bis(3-dimethylaminopropyl)amine', "Dipropylamine, 3,3'-bis(dimethylamino)- (8CI)", 'EINECS 229-761-9', "N'-(3-(Dimethylamino)propyl)-N,N-dimethyl-1,3-propanediamine", "N'-(3-(Dimethylamino)propyl)-N,N-dimethylpropane-1,3-diamine", 'NSC 129937', 'Tetramethyldipropylenetriamine', '3,3&#8242;-Iminobis(N,N-dimethylpropylamine)', '348554_ALDRICH'] |  |  | N-(3-dimethylaminopropyl)-N',N'-dimethylpropane-1,3-diamine |  |  | CN(C)CCCNCCCN(C)C |  |  | C10H25N3 |  |  | MFI |  |  | 2007
6081 | 0.02294104 | 0.0006882312 | 0 | 0 | 0.004588208 | 0 | 0 | 0 | 0 | 0 | 0 | 0 | 0 | 0 | 0 | 0 | 0 | 0 | 0 | 0 | 0 | 0 | 0 | 0 | 0 | 0 | 0 | 0 | 0 | 0 | 0 | 0 | 0 | 0 | 0 | 0 | 0 | 0 | 0 | 0.9635237 | 0 | 0.004588208 | 0 | 0 | 0 | 0 | 0 | 0 | 0 | 0 | 0 | 10.1021/ja070303u | yes |  | 0.003670567 |  |  | 372 | 160 | yes |  |  |  | N,N′-ditert-butyl-1,5-pentanediamine |  |  | MFI |  |  | Reheis F -2000, Cabosil M-5 | [19 empty] | CC(C)(C)NCCCCCNC(C)(C)C |  |  | C13H30N2 |  |  | MFI |  |  | 2007
6082 | 0.02294104 | 0.0006882312 | 0 | 0 | 0.004588208 | 0 | 0 | 0 | 0 | 0 | 0 | 0 | 0 | 0 | 0 | 0 | 0 | 0 | 0 | 0 | 0 | 0 | 0 | 0 | 0 | 0 | 0 | 0 | 0 | 0 | 0 | 0 | 0 | 0 | 0 | 0 | 0 | 0 | 0 | 0.9635237 | 0 | 0.004588208 | 0 | 0 | 0 | 0 | 0 | 0 | 0 | 0 | 0 | 10.1021/ja070303u | yes |  | 0.003670567 |  |  | 372 | 160 | yes |  |  |  | N,N′-dineopentyl-1,3-propanediamine |  |  | amorphous | MFI |  | Reheis F -2000, Cabosil M-5 | [13 empty] | ["N,N'-bis(2,2-dimethylpropyl)propane-1,3-diamine", 'neopentyl-[3-(neopentylamino)propyl]amine'] |  |  | N,N'-bis(2,2-dimethylpropyl)propane-1,3-diamine |  |  | CC(C)(C)CNCCCNCC(C)(C)C |  |  | C13H30N2 |  |  |  | MFI |  | 2007
6083 | 0.02281542 | 0.0006844627 | 0 | 0 | 0.004563085 | 0 | 0 | 0 | 0 | 0 | 0 | 0 | 0 | 0 | 0 | 0 | 0 | 0 | 0 | 0 | 0 | 0 | 0 | 0 | 0 | 0 | 0 | 0 | 0 | 0 | 0 | 0 | 0 | 0 | 0 | 0 | 0 | 0 | 0 | 0.9582478 | 0 | 0.004563085 | 0 | 0 | 0 | 0 | 0 | 0 | 0 | 0 | 0 | 10.1021/ja070303u | yes |  | 0.009126169 |  |  | 372 | 160 | yes |  |  |  | N,N,N,N′,N′,N′-hexamethyl-1,7-heptanediammonium |  |  | MTT |  |  | Reheis F -2000, Cabosil M-5 | [13 empty] | ['trimethyl-(7-trimethylazaniumylheptyl)azanium', 'trimethyl-(7-trimethylammonioheptyl)ammonium', "1,7-Heptanediaminium, N,N,N,N',N',N'-hexamethyl-", 'Heptamethonium', "N,N,N,N',N',N'-Hexamethyl-1,7-heptanediaminium"] |  |  | trimethyl-(7-trimethylazaniumylheptyl)azanium |  |  | C[N+](C)(C)CCCCCCC[N+](C)(C)C |  |  | C13H32N2 |  |  | MTT |  |  | 2007
6084 | 0.02294104 | 0.0006882312 | 0 | 0 | 0.004588208 | 0 | 0 | 0 | 0 | 0 | 0 | 0 | 0 | 0 | 0 | 0 | 0 | 0 | 0 | 0 | 0 | 0 | 0 | 0 | 0 | 0 | 0 | 0 | 0 | 0 | 0 | 0 | 0 | 0 | 0 | 0 | 0 | 0 | 0 | 0.9635237 | 0 | 0.004588208 | 0 | 0 | 0 | 0 | 0 | 0 | 0 | 0 | 0 | 10.1021/ja070303u | yes |  | 0.003670567 |  |  | 372 | 160 | yes |  |  |  | N,N′-diisobutyl-1,7-heptanediamine |  |  | MFI |  |  | Reheis F -2000, Cabosil M-5 | [19 empty] | CC(C)CNCCCCCCCNCC(C)C |  |  | C15H34N2 |  |  | MFI |  |  | 2007
6085 | 0.02294841 | 0.0003671746 | 0 | 0 | 0.004589682 | 0 | 0 | 0 | 0 | 0 | 0 | 0 | 0 | 0 | 0 | 0 | 0 | 0 | 0 | 0 | 0 | 0 | 0 | 0 | 0 | 0 | 0 | 0 | 0 | 0 | 0 | 0 | 0 | 0 | 0 | 0 | 0 | 0 | 0 | 0.9638333 | 0 | 0.004589682 | 0 | 0 | 0 | 0 | 0 | 0 | 0 | 0 | 0 | 10.1021/ja070303u | yes |  | 0.003671746 |  |  | 204 | 160 | yes |  |  |  | N,N′-diisopropyl-1,5-pentanediamine |  |  | MTT |  |  | Reheis F -2000, Cabosil M-5 | [19 empty] | CC(C)NCCCCCNC(C)C |  |  | C11H26N2 |  |  | MTT |  |  | 2007
6086 | 0.02294841 | 0.0003671746 | 0 | 0 | 0.004589682 | 0 | 0 | 0 | 0 | 0 | 0 | 0 | 0 | 0 | 0 | 0 | 0 | 0 | 0 | 0 | 0 | 0 | 0 | 0 | 0 | 0 | 0 | 0 | 0 | 0 | 0 | 0 | 0 | 0 | 0 | 0 | 0 | 0 | 0 | 0.9638333 | 0 | 0.004589682 | 0 | 0 | 0 | 0 | 0 | 0 | 0 | 0 | 0 | 10.1021/ja070303u | yes |  | 0.003671746 |  |  | 204 | 160 | yes |  |  |  | N,N′-diisobutyl-1,3-propanediamine |  |  | MTT |  |  | Reheis F -2000, Cabosil M-5 | [19 empty] | CC(C)CNCCCNCC(C)C |  |  | C11H26N2 |  |  | MTT |  |  | 2007
6087 | 0.02294841 | 0.0003671746 | 0 | 0 | 0.004589682 | 0 | 0 | 0 | 0 | 0 | 0 | 0 | 0 | 0 | 0 | 0 | 0 | 0 | 0 | 0 | 0 | 0 | 0 | 0 | 0 | 0 | 0 | 0 | 0 | 0 | 0 | 0 | 0 | 0 | 0 | 0 | 0 | 0 | 0 | 0.9638333 | 0 | 0.004589682 | 0 | 0 | 0 | 0 | 0 | 0 | 0 | 0 | 0 | 10.1021/ja070303u | yes |  | 0.003671746 |  |  | 204 | 160 | yes |  |  |  | N-(3-dimethylaminopropyl)-N',N'-dimethylpropane-1,3-diamine |  |  | SSZ-54 |  |  | Reheis F -2000, Cabosil M-5 | [13 empty] | ["N-(3-dimethylaminopropyl)-N',N'-dimethylpropane-1,3-diamine", "N-(3-dimethylaminopropyl)-N',N'-dimethyl-propane-1,3-diamine", 'Bis(3-dimethylaminopropyl)amine', '6711-48-4', "1,3-Propanediamine, N'-[3-(dimethylamino)propyl]-N,N-dimethyl-", '2,6,10-Triazaundecane, 2,10-dimethyl-', 'Bis(3-dimethylamino-1-propyl)amine', 'Bis-(dimethylaminopropyl)amine', 'Bis[3-(dimethylamino)propyl]amine', "Dipropylamine, 3,3'-bis(dimethylamino)-", "Dipropylenetriamine, N,N,N',N'-tetramethyl-", "N'-[3-(Dimethylamino)propyl]-N,N-dimethyl-1,3-propanediamine", "N,N,N',N'-Tetramethyldipropylenetriamine", 'NSC129937', "1,3-Propanediamine, N'-(3-(dimethylamino)propyl)-N,N-dimethyl-", '3-04-00-00565 (Beilstein Handbook Reference)', 'AI3-16566', 'BRN 0635876', 'Bis(3-dimethylaminopropyl)amine', "Dipropylamine, 3,3'-bis(dimethylamino)- (8CI)", 'EINECS 229-761-9', "N'-(3-(Dimethylamino)propyl)-N,N-dimethyl-1,3-propanediamine", "N'-(3-(Dimethylamino)propyl)-N,N-dimethylpropane-1,3-diamine", 'NSC 129937', 'Tetramethyldipropylenetriamine', '3,3&#8242;-Iminobis(N,N-dimethylpropylamine)', '348554_ALDRICH'] |  |  | N-(3-dimethylaminopropyl)-N',N'-dimethylpropane-1,3-diamine |  |  | CN(C)CCCNCCCN(C)C |  |  | C10H25N3 | [5 empty] | 2007
6088 | 0.02294841 | 0.0003671746 | 0 | 0 | 0.004589682 | 0 | 0 | 0 | 0 | 0 | 0 | 0 | 0 | 0 | 0 | 0 | 0 | 0 | 0 | 0 | 0 | 0 | 0 | 0 | 0 | 0 | 0 | 0 | 0 | 0 | 0 | 0 | 0 | 0 | 0 | 0 | 0 | 0 | 0 | 0.9638333 | 0 | 0.004589682 | 0 | 0 | 0 | 0 | 0 | 0 | 0 | 0 | 0 | 10.1021/ja070303u | yes |  | 0.003671746 |  |  | 204 | 160 | yes |  |  |  | N,N′-ditert-butyl-1,5-pentanediamine |  |  | MTT |  |  | Reheis F -2000, Cabosil M-5 | [19 empty] | CC(C)(C)NCCCCCNC(C)(C)C |  |  | C13H30N2 |  |  | MTT |  |  | 2007
6089 | 0.02294841 | 0.0003671746 | 0 | 0 | 0.004589682 | 0 | 0 | 0 | 0 | 0 | 0 | 0 | 0 | 0 | 0 | 0 | 0 | 0 | 0 | 0 | 0 | 0 | 0 | 0 | 0 | 0 | 0 | 0 | 0 | 0 | 0 | 0 | 0 | 0 | 0 | 0 | 0 | 0 | 0 | 0.9638333 | 0 | 0.004589682 | 0 | 0 | 0 | 0 | 0 | 0 | 0 | 0 | 0 | 10.1021/ja070303u | yes |  | 0.003671746 |  |  | 204 | 160 | yes |  |  |  | N,N′-dineopentyl-1,3-propanediamine |  |  | amorphous |  |  | Reheis F -2000, Cabosil M-5 | [13 empty] | ["N,N'-bis(2,2-dimethylpropyl)propane-1,3-diamine", 'neopentyl-[3-(neopentylamino)propyl]amine'] |  |  | N,N'-bis(2,2-dimethylpropyl)propane-1,3-diamine |  |  | CC(C)(C)CNCCCNCC(C)(C)C |  |  | C13H30N2 | [5 empty] | 2007
6090 | 0.02282271 | 0.0003651634 | 0 | 0 | 0.004564543 | 0 | 0 | 0 | 0 | 0 | 0 | 0 | 0 | 0 | 0 | 0 | 0 | 0 | 0 | 0 | 0 | 0 | 0 | 0 | 0 | 0 | 0 | 0 | 0 | 0 | 0 | 0 | 0 | 0 | 0 | 0 | 0 | 0 | 0 | 0.958554 | 0 | 0.004564543 | 0 | 0 | 0 | 0 | 0 | 0 | 0 | 0 | 0 | 10.1021/ja070303u | yes |  | 0.009129085 |  |  | 204 | 160 | yes |  |  |  | N,N,N,N′,N′,N′-hexamethyl-1,7-heptanediammonium |  |  | MTT |  |  | Reheis F -2000, Cabosil M-5 | [13 empty] | ['trimethyl-(7-trimethylazaniumylheptyl)azanium', 'trimethyl-(7-trimethylammonioheptyl)ammonium', "1,7-Heptanediaminium, N,N,N,N',N',N'-hexamethyl-", 'Heptamethonium', "N,N,N,N',N',N'-Hexamethyl-1,7-heptanediaminium"] |  |  | trimethyl-(7-trimethylazaniumylheptyl)azanium |  |  | C[N+](C)(C)CCCCCCC[N+](C)(C)C |  |  | C13H32N2 |  |  | MTT |  |  | 2007
6091 | 0.02294841 | 0.0003671746 | 0 | 0 | 0.004589682 | 0 | 0 | 0 | 0 | 0 | 0 | 0 | 0 | 0 | 0 | 0 | 0 | 0 | 0 | 0 | 0 | 0 | 0 | 0 | 0 | 0 | 0 | 0 | 0 | 0 | 0 | 0 | 0 | 0 | 0 | 0 | 0 | 0 | 0 | 0.9638333 | 0 | 0.004589682 | 0 | 0 | 0 | 0 | 0 | 0 | 0 | 0 | 0 | 10.1021/ja070303u | yes |  | 0.003671746 |  |  | 204 | 160 | yes |  |  |  | N,N′-diisobutyl-1,7-heptanediamine |  |  | MTT |  |  | Reheis F -2000, Cabosil M-5 | [19 empty] | CC(C)CNCCCCCCCNCC(C)C |  |  | C15H34N2 |  |  | MTT |  |  | 2007
6092 | 0.02298005 | 0 | 0 | 0 | 0.002298005 | 0 | 0 | 0 | 0 | 0 | 0 | 0 | 0 | 0 | 0 | 0.0003676809 | 0 | 0 | 0 | 0 | 0 | 0 | 0 | 0 | 0 | 0 | 0 | 0 | 0 | 0 | 0 | 0 | 0 | 0 | 0 | 0 | 0 | 0 | 0 | 0.9651622 | 0 | 0.009192021 | 0 | 0 | 0 | 0 | 0 | 0 | 0 | 0 | 0 | 10.1021/ja070303u | yes |  | 0 |  |  | 156 | 160 | yes |  |  |  | N,N′-diisopropyl-1,5-pentanediamine |  |  | MTT |  |  | Reheis F -2000, Cabosil M-5 | [19 empty] | CC(C)NCCCCCNC(C)C |  |  | C11H26N2 |  |  | MTT |  |  | 2007
6093 | 0.02298005 | 0 | 0 | 0 | 0.002298005 | 0 | 0 | 0 | 0 | 0 | 0 | 0 | 0 | 0 | 0 | 0.0003676809 | 0 | 0 | 0 | 0 | 0 | 0 | 0 | 0 | 0 | 0 | 0 | 0 | 0 | 0 | 0 | 0 | 0 | 0 | 0 | 0 | 0 | 0 | 0 | 0.9651622 | 0 | 0.009192021 | 0 | 0 | 0 | 0 | 0 | 0 | 0 | 0 | 0 | 10.1021/ja070303u | yes |  | 0 |  |  | 156 | 160 | yes |  |  |  | N,N′-diisobutyl-1,3-propanediamine |  |  | MTT |  |  | Reheis F -2000, Cabosil M-5 | [19 empty] | CC(C)CNCCCNCC(C)C |  |  | C11H26N2 |  |  | MTT |  |  | 2007
6094 | 0.02298005 | 0 | 0 | 0 | 0.002298005 | 0 | 0 | 0 | 0 | 0 | 0 | 0 | 0 | 0 | 0 | 0.0003676809 | 0 | 0 | 0 | 0 | 0 | 0 | 0 | 0 | 0 | 0 | 0 | 0 | 0 | 0 | 0 | 0 | 0 | 0 | 0 | 0 | 0 | 0 | 0 | 0.9651622 | 0 | 0.009192021 | 0 | 0 | 0 | 0 | 0 | 0 | 0 | 0 | 0 | 10.1021/ja070303u | yes |  | 0 |  |  | 156 | 160 | yes |  |  |  | N-(3-dimethylaminopropyl)-N',N'-dimethylpropane-1,3-diamine |  |  | TON |  |  | Reheis F -2000, Cabosil M-5 | [13 empty] | ["N-(3-dimethylaminopropyl)-N',N'-dimethylpropane-1,3-diamine", "N-(3-dimethylaminopropyl)-N',N'-dimethyl-propane-1,3-diamine", 'Bis(3-dimethylaminopropyl)amine', '6711-48-4', "1,3-Propanediamine, N'-[3-(dimethylamino)propyl]-N,N-dimethyl-", '2,6,10-Triazaundecane, 2,10-dimethyl-', 'Bis(3-dimethylamino-1-propyl)amine', 'Bis-(dimethylaminopropyl)amine', 'Bis[3-(dimethylamino)propyl]amine', "Dipropylamine, 3,3'-bis(dimethylamino)-", "Dipropylenetriamine, N,N,N',N'-tetramethyl-", "N'-[3-(Dimethylamino)propyl]-N,N-dimethyl-1,3-propanediamine", "N,N,N',N'-Tetramethyldipropylenetriamine", 'NSC129937', "1,3-Propanediamine, N'-(3-(dimethylamino)propyl)-N,N-dimethyl-", '3-04-00-00565 (Beilstein Handbook Reference)', 'AI3-16566', 'BRN 0635876', 'Bis(3-dimethylaminopropyl)amine', "Dipropylamine, 3,3'-bis(dimethylamino)- (8CI)", 'EINECS 229-761-9', "N'-(3-(Dimethylamino)propyl)-N,N-dimethyl-1,3-propanediamine", "N'-(3-(Dimethylamino)propyl)-N,N-dimethylpropane-1,3-diamine", 'NSC 129937', 'Tetramethyldipropylenetriamine', '3,3&#8242;-Iminobis(N,N-dimethylpropylamine)', '348554_ALDRICH'] |  |  | N-(3-dimethylaminopropyl)-N',N'-dimethylpropane-1,3-diamine |  |  | CN(C)CCCNCCCN(C)C |  |  | C10H25N3 |  |  | TON |  |  | 2007
6095 | 0.02298005 | 0 | 0 | 0 | 0.002298005 | 0 | 0 | 0 | 0 | 0 | 0 | 0 | 0 | 0 | 0 | 0.0003676809 | 0 | 0 | 0 | 0 | 0 | 0 | 0 | 0 | 0 | 0 | 0 | 0 | 0 | 0 | 0 | 0 | 0 | 0 | 0 | 0 | 0 | 0 | 0 | 0.9651622 | 0 | 0.009192021 | 0 | 0 | 0 | 0 | 0 | 0 | 0 | 0 | 0 | 10.1021/ja070303u | yes |  | 0 |  |  | 156 | 160 | yes |  |  |  | N,N′-ditert-butyl-1,5-pentanediamine |  |  | MTT |  |  | Reheis F -2000, Cabosil M-5 | [19 empty] | CC(C)(C)NCCCCCNC(C)(C)C |  |  | C13H30N2 |  |  | MTT |  |  | 2007
6096 | 0.02298005 | 0 | 0 | 0 | 0.002298005 | 0 | 0 | 0 | 0 | 0 | 0 | 0 | 0 | 0 | 0 | 0.0003676809 | 0 | 0 | 0 | 0 | 0 | 0 | 0 | 0 | 0 | 0 | 0 | 0 | 0 | 0 | 0 | 0 | 0 | 0 | 0 | 0 | 0 | 0 | 0 | 0.9651622 | 0 | 0.009192021 | 0 | 0 | 0 | 0 | 0 | 0 | 0 | 0 | 0 | 10.1021/ja070303u | yes |  | 0 |  |  | 156 | 160 | yes |  |  |  | N,N′-dineopentyl-1,3-propanediamine |  |  | amorphous |  |  | Reheis F -2000, Cabosil M-5 | [13 empty] | ["N,N'-bis(2,2-dimethylpropyl)propane-1,3-diamine", 'neopentyl-[3-(neopentylamino)propyl]amine'] |  |  | N,N'-bis(2,2-dimethylpropyl)propane-1,3-diamine |  |  | CC(C)(C)CNCCCNCC(C)(C)C |  |  | C13H30N2 | [5 empty] | 2007
6097 | 0.02256521 | 0 | 0 | 0 | 0.002256521 | 0 | 0 | 0 | 0 | 0 | 0 | 0 | 0 | 0 | 0 | 0.0003610434 | 0 | 0 | 0 | 0 | 0 | 0 | 0 | 0 | 0 | 0 | 0 | 0 | 0 | 0 | 0 | 0 | 0 | 0 | 0 | 0 | 0 | 0 | 0 | 0.947739 | 0 | 0.009026085 | 0 | 0 | 0 | 0 | 0 | 0 | 0 | 0 | 0 | 10.1021/ja070303u | yes |  | 0.01805217 |  |  | 156 | 160 | yes |  |  |  | N,N,N,N′,N′,N′-hexamethyl-1,7-heptanediammonium |  |  | kenyaite |  |  | Reheis F -2000, Cabosil M-5 | [13 empty] | ['trimethyl-(7-trimethylazaniumylheptyl)azanium', 'trimethyl-(7-trimethylammonioheptyl)ammonium', "1,7-Heptanediaminium, N,N,N,N',N',N'-hexamethyl-", 'Heptamethonium', "N,N,N,N',N',N'-Hexamethyl-1,7-heptanediaminium"] |  |  | trimethyl-(7-trimethylazaniumylheptyl)azanium |  |  | C[N+](C)(C)CCCCCCC[N+](C)(C)C |  |  | C13H32N2 | [5 empty] | 2007
6098 | 0.02298005 | 0 | 0 | 0 | 0.002298005 | 0 | 0 | 0 | 0 | 0 | 0 | 0 | 0 | 0 | 0 | 0.0003676809 | 0 | 0 | 0 | 0 | 0 | 0 | 0 | 0 | 0 | 0 | 0 | 0 | 0 | 0 | 0 | 0 | 0 | 0 | 0 | 0 | 0 | 0 | 0 | 0.9651622 | 0 | 0.009192021 | 0 | 0 | 0 | 0 | 0 | 0 | 0 | 0 | 0 | 10.1021/ja070303u | yes |  | 0 |  |  | 156 | 160 | yes |  |  |  | N,N′-diisobutyl-1,7-heptanediamine |  |  | MTT |  |  | Reheis F -2000, Cabosil M-5 | [19 empty] | CC(C)CNCCCCCCCNCC(C)C |  |  | C15H34N2 |  |  | MTT |  |  | 2007
6099 | 0.02294104 | 0.0006882312 | 0 | 0 | 0.004588208 | 0 | 0 | 0 | 0 | 0 | 0 | 0 | 0 | 0 | 0 | 0 | 0 | 0 | 0 | 0 | 0 | 0 | 0 | 0 | 0 | 0 | 0 | 0 | 0 | 0 | 0 | 0 | 0 | 0 | 0 | 0 | 0 | 0 | 0 | 0.9635237 | 0 | 0.004588208 | 0 | 0 | 0 | 0 | 0 | 0 | 0 | 0 | 0 | 10.1021/ja070303u | yes |  | 0.003670567 |  |  | 372 | 160 | yes |  |  |  | N,N′-diisobutyl-2,2-dimethyl-1,3-propanediamine |  |  | amorphous |  |  | Reheis F -2000, Cabosil M-5 | [19 empty] | CC(C)CNCC(C)(C)CNCC(C)C |  |  | C13H30N2 | [5 empty] | 2007
6100 | 0.02292001 | 0.0006876003 | 0 | 0 | 0.004584002 | 0 | 0 | 0 | 0 | 0 | 0 | 0 | 0 | 0 | 0 | 0 | 0 | 0 | 0 | 0 | 0 | 0 | 0 | 0 | 0 | 0 | 0 | 0 | 0 | 0 | 0 | 0 | 0 | 0 | 0 | 0 | 0 | 0 | 0 | 0.9626404 | 0 | 0.004584002 | 0 | 0 | 0 | 0 | 0 | 0 | 0 | 0 | 0 | 10.1021/ja070303u | yes |  | 0.004584002 |  |  | 372 | 160 | yes |  |  |  | OSDAAA |  |  | MFI |  |  | Reheis F -2000, Cabosil M-5 | [19 empty] | CCCCC[N+](C)(C)CCCN(C)C |  |  | C12H29N2 |  |  | MFI |  |  | 2007
6101 | 0.02292001 | 0.0006876003 | 0 | 0 | 0.004584002 | 0 | 0 | 0 | 0 | 0 | 0 | 0 | 0 | 0 | 0 | 0 | 0 | 0 | 0 | 0 | 0 | 0 | 0 | 0 | 0 | 0 | 0 | 0 | 0 | 0 | 0 | 0 | 0 | 0 | 0 | 0 | 0 | 0 | 0 | 0.9626404 | 0 | 0.004584002 | 0 | 0 | 0 | 0 | 0 | 0 | 0 | 0 | 0 | 10.1021/ja070303u | yes |  | 0.004584002 |  |  | 372 | 160 | yes |  |  |  | OSDABB |  |  | MTT |  |  | Reheis F -2000, Cabosil M-5 | [19 empty] | CC(C)CCC[N+](C)(C)CCCN(C)C |  |  | C13H31N2 |  |  | MTT |  |  | 2007
6102 | 0.02271179 | 0.0006813536 | 0 | 0 | 0.004542357 | 0 | 0 | 0 | 0 | 0 | 0 | 0 | 0 | 0 | 0 | 0 | 0 | 0 | 0 | 0 | 0 | 0 | 0 | 0 | 0 | 0 | 0 | 0 | 0 | 0 | 0 | 0 | 0 | 0 | 0 | 0 | 0 | 0 | 0 | 0.9538951 | 0 | 0.004542357 | 0 | 0 | 0 | 0 | 0 | 0 | 0 | 0 | 0 | 10.1021/ja070303u | yes |  | 0.01362707 |  |  | 372 | 160 | yes |  |  |  | OSDACC |  |  | MTT |  |  | Reheis F -2000, Cabosil M-5 | [19 empty] | C[N+](C)(C)CCC[N+](C)(C)CCC[N+](C)(C)C |  |  | C14H36N3 |  |  | MTT |  |  | 2007
6103 | 0.02271179 | 0.0006813536 | 0 | 0 | 0.004542357 | 0 | 0 | 0 | 0 | 0 | 0 | 0 | 0 | 0 | 0 | 0 | 0 | 0 | 0 | 0 | 0 | 0 | 0 | 0 | 0 | 0 | 0 | 0 | 0 | 0 | 0 | 0 | 0 | 0 | 0 | 0 | 0 | 0 | 0 | 0.9538951 | 0 | 0.004542357 | 0 | 0 | 0 | 0 | 0 | 0 | 0 | 0 | 0 | 10.1021/ja070303u | yes |  | 0.01362707 |  |  | 372 | 160 | yes |  |  |  | OSDADD |  |  | MTT |  |  | Reheis F -2000, Cabosil M-5 | [19 empty] | C[N+](C)(C)CCC[N+](C)(C)CCC[N+](C)(C)C |  |  | C14H36N3 |  |  | MTT |  |  | 2007
6104 | 0.02260909 | 0.0006782727 | 0 | 0 | 0.004521818 | 0 | 0 | 0 | 0 | 0 | 0 | 0 | 0 | 0 | 0 | 0 | 0 | 0 | 0 | 0 | 0 | 0 | 0 | 0 | 0 | 0 | 0 | 0 | 0 | 0 | 0 | 0 | 0 | 0 | 0 | 0 | 0 | 0 | 0 | 0.9495817 | 0 | 0.004521818 | 0 | 0 | 0 | 0 | 0 | 0 | 0 | 0 | 0 | 10.1021/ja070303u | yes |  | 0.01808727 |  |  | 372 | 160 | yes |  |  |  | OSDAEE |  |  | amorphous |  |  | Reheis F -2000, Cabosil M-5 | [19 empty] | CCCCCCC[N+](C)(C)CCC[N+](C)(C)CCCCCCC[N+](C)(C)CCC[N+](C)(C)C |  |  | C29H68N4 | [5 empty] | 2007
6105 | 0.02294841 | 0.0003671746 | 0 | 0 | 0.004589682 | 0 | 0 | 0 | 0 | 0 | 0 | 0 | 0 | 0 | 0 | 0 | 0 | 0 | 0 | 0 | 0 | 0 | 0 | 0 | 0 | 0 | 0 | 0 | 0 | 0 | 0 | 0 | 0 | 0 | 0 | 0 | 0 | 0 | 0 | 0.9638333 | 0 | 0.004589682 | 0 | 0 | 0 | 0 | 0 | 0 | 0 | 0 | 0 | 10.1021/ja070303u | yes |  | 0.003671746 |  |  | 204 | 160 | yes |  |  |  | N,N′-diisobutyl-2,2-dimethyl-1,3-propanediamine |  |  | cristobalite | MTT | amorphous | Reheis F -2000, Cabosil M-5 | [19 empty] | CC(C)CNCC(C)(C)CNCC(C)C |  |  | C13H30N2 |  |  |  | MTT |  | 2007
6106 | 0.02292737 | 0.0003668379 | 0 | 0 | 0.004585473 | 0 | 0 | 0 | 0 | 0 | 0 | 0 | 0 | 0 | 0 | 0 | 0 | 0 | 0 | 0 | 0 | 0 | 0 | 0 | 0 | 0 | 0 | 0 | 0 | 0 | 0 | 0 | 0 | 0 | 0 | 0 | 0 | 0 | 0 | 0.9629494 | 0 | 0.004585473 | 0 | 0 | 0 | 0 | 0 | 0 | 0 | 0 | 0 | 10.1021/ja070303u | yes |  | 0.004585473 |  |  | 204 | 160 | yes |  |  |  | OSDAAA |  |  | MFI |  |  | Reheis F -2000, Cabosil M-5 | [19 empty] | CCCCC[N+](C)(C)CCCN(C)C |  |  | C12H29N2 |  |  | MFI |  |  | 2007
6107 | 0.02292737 | 0.0003668379 | 0 | 0 | 0.004585473 | 0 | 0 | 0 | 0 | 0 | 0 | 0 | 0 | 0 | 0 | 0 | 0 | 0 | 0 | 0 | 0 | 0 | 0 | 0 | 0 | 0 | 0 | 0 | 0 | 0 | 0 | 0 | 0 | 0 | 0 | 0 | 0 | 0 | 0 | 0.9629494 | 0 | 0.004585473 | 0 | 0 | 0 | 0 | 0 | 0 | 0 | 0 | 0 | 10.1021/ja070303u | yes |  | 0.004585473 |  |  | 204 | 160 | yes |  |  |  | OSDABB |  |  | MTT |  |  | Reheis F -2000, Cabosil M-5 | [19 empty] | CC(C)CCC[N+](C)(C)CCCN(C)C |  |  | C13H31N2 |  |  | MTT |  |  | 2007
6108 | 0.02271901 | 0.0003635042 | 0 | 0 | 0.004543802 | 0 | 0 | 0 | 0 | 0 | 0 | 0 | 0 | 0 | 0 | 0 | 0 | 0 | 0 | 0 | 0 | 0 | 0 | 0 | 0 | 0 | 0 | 0 | 0 | 0 | 0 | 0 | 0 | 0 | 0 | 0 | 0 | 0 | 0 | 0.9541985 | 0 | 0.004543802 | 0 | 0 | 0 | 0 | 0 | 0 | 0 | 0 | 0 | 10.1021/ja070303u | yes |  | 0.01363141 |  |  | 204 | 160 | yes |  |  |  | OSDACC |  |  | MTT |  |  | Reheis F -2000, Cabosil M-5 | [19 empty] | C[N+](C)(C)CCC[N+](C)(C)CCC[N+](C)(C)C |  |  | C14H36N3 |  |  | MTT |  |  | 2007
6109 | 0.02271901 | 0.0003635042 | 0 | 0 | 0.004543802 | 0 | 0 | 0 | 0 | 0 | 0 | 0 | 0 | 0 | 0 | 0 | 0 | 0 | 0 | 0 | 0 | 0 | 0 | 0 | 0 | 0 | 0 | 0 | 0 | 0 | 0 | 0 | 0 | 0 | 0 | 0 | 0 | 0 | 0 | 0.9541985 | 0 | 0.004543802 | 0 | 0 | 0 | 0 | 0 | 0 | 0 | 0 | 0 | 10.1021/ja070303u | yes |  | 0.01363141 |  |  | 204 | 160 | yes |  |  |  | OSDADD |  |  | MTT |  |  | Reheis F -2000, Cabosil M-5 | [19 empty] | C[N+](C)(C)CCC[N+](C)(C)CCC[N+](C)(C)C |  |  | C14H36N3 |  |  | MTT |  |  | 2007
6110 | 0.02261625 | 0.00036186 | 0 | 0 | 0.00452325 | 0 | 0 | 0 | 0 | 0 | 0 | 0 | 0 | 0 | 0 | 0 | 0 | 0 | 0 | 0 | 0 | 0 | 0 | 0 | 0 | 0 | 0 | 0 | 0 | 0 | 0 | 0 | 0 | 0 | 0 | 0 | 0 | 0 | 0 | 0.9498824 | 0 | 0.00452325 | 0 | 0 | 0 | 0 | 0 | 0 | 0 | 0 | 0 | 10.1021/ja070303u | yes |  | 0.018093 |  |  | 204 | 160 | yes |  |  |  | OSDAEE |  |  | MTT | cristobalite |  | Reheis F -2000, Cabosil M-5 | [19 empty] | CCCCCCC[N+](C)(C)CCC[N+](C)(C)CCCCCCC[N+](C)(C)CCC[N+](C)(C)C |  |  | C29H68N4 |  |  | MTT |  |  | 2007
6111 | 0.02293578 | 0 | 0 | 0 | 0.004587156 | 0 | 0 | 0 | 0 | 0 | 0 | 0 | 0 | 0 | 0 | 0 | 0 | 0 | 0 | 0 | 0 | 0 | 0 | 0 | 0 | 0 | 0 | 0 | 0 | 0 | 0 | 0 | 0 | 0 | 0 | 0 | 0 | 0 | 0 | 0.9633028 | 0 | 0.004587156 | 0 | 0 | 0 | 0 | 0 | 0 | 0 | 0 | 0 | 10.1021/ja070303u | yes |  | 0.004587156 |  |  |  | 160 | yes |  |  |  | OSDAAA |  |  | MTT |  |  | Reheis F -2000, Cabosil M-5 | [19 empty] | CCCCC[N+](C)(C)CCCN(C)C |  |  | C12H29N2 |  |  | MTT |  |  | 2007
6112 | 0.02293578 | 0 | 0 | 0 | 0.004587156 | 0 | 0 | 0 | 0 | 0 | 0 | 0 | 0 | 0 | 0 | 0 | 0 | 0 | 0 | 0 | 0 | 0 | 0 | 0 | 0 | 0 | 0 | 0 | 0 | 0 | 0 | 0 | 0 | 0 | 0 | 0 | 0 | 0 | 0 | 0.9633028 | 0 | 0.004587156 | 0 | 0 | 0 | 0 | 0 | 0 | 0 | 0 | 0 | 10.1021/ja070303u | yes |  | 0.004587156 |  |  |  | 160 | yes |  |  |  | OSDABB |  |  | MTT |  |  | Reheis F -2000, Cabosil M-5 | [19 empty] | CC(C)CCC[N+](C)(C)CCCN(C)C |  |  | C13H31N2 |  |  | MTT |  |  | 2007
6113 | 0.02272727 | 0 | 0 | 0 | 0.004545455 | 0 | 0 | 0 | 0 | 0 | 0 | 0 | 0 | 0 | 0 | 0 | 0 | 0 | 0 | 0 | 0 | 0 | 0 | 0 | 0 | 0 | 0 | 0 | 0 | 0 | 0 | 0 | 0 | 0 | 0 | 0 | 0 | 0 | 0 | 0.9545455 | 0 | 0.004545455 | 0 | 0 | 0 | 0 | 0 | 0 | 0 | 0 | 0 | 10.1021/ja070303u | yes |  | 0.01363636 |  |  |  | 160 | yes |  |  |  | OSDACC |  |  | ZSM-48 |  |  | Reheis F -2000, Cabosil M-5 | [19 empty] | C[N+](C)(C)CCC[N+](C)(C)CCC[N+](C)(C)C |  |  | C14H36N3 |  |  | *MRE |  |  | 2007
6114 | 0.02272727 | 0 | 0 | 0 | 0.004545455 | 0 | 0 | 0 | 0 | 0 | 0 | 0 | 0 | 0 | 0 | 0 | 0 | 0 | 0 | 0 | 0 | 0 | 0 | 0 | 0 | 0 | 0 | 0 | 0 | 0 | 0 | 0 | 0 | 0 | 0 | 0 | 0 | 0 | 0 | 0.9545455 | 0 | 0.004545455 | 0 | 0 | 0 | 0 | 0 | 0 | 0 | 0 | 0 | 10.1021/ja070303u | yes |  | 0.01363636 |  |  |  | 160 | yes |  |  |  | OSDADD |  |  | cristobalite |  |  | Reheis F -2000, Cabosil M-5 | [19 empty] | C[N+](C)(C)CCC[N+](C)(C)CCC[N+](C)(C)C |  |  | C14H36N3 | [5 empty] | 2007
6115 | 0.02262443 | 0 | 0 | 0 | 0.004524887 | 0 | 0 | 0 | 0 | 0 | 0 | 0 | 0 | 0 | 0 | 0 | 0 | 0 | 0 | 0 | 0 | 0 | 0 | 0 | 0 | 0 | 0 | 0 | 0 | 0 | 0 | 0 | 0 | 0 | 0 | 0 | 0 | 0 | 0 | 0.9502262 | 0 | 0.004524887 | 0 | 0 | 0 | 0 | 0 | 0 | 0 | 0 | 0 | 10.1021/ja070303u | yes |  | 0.01809955 |  |  |  | 160 | yes |  |  |  | OSDAEE |  |  | MTT |  |  | Reheis F -2000, Cabosil M-5 | [19 empty] | CCCCCCC[N+](C)(C)CCC[N+](C)(C)CCCCCCC[N+](C)(C)CCC[N+](C)(C)C |  |  | C29H68N4 |  |  | MTT |  |  | 2007
6116 | 0.02277074 | 0 | 0 | 0 | 0.002277074 | 0 | 0 | 0 | 0 | 0 | 0 | 0 | 0 | 0 | 0 | 0.0003643319 | 0 | 0 | 0 | 0 | 0 | 0 | 0 | 0 | 0 | 0 | 0 | 0 | 0 | 0 | 0 | 0 | 0 | 0 | 0 | 0 | 0 | 0 | 0 | 0.9563713 | 0 | 0.009108298 | 0 | 0 | 0 | 0 | 0 | 0 | 0 | 0 | 0 | 10.1021/ja070303u | yes |  | 0.009108298 |  |  | 156 | 160 | yes |  |  |  | OSDAAA |  |  | MFI |  |  | Reheis F -2000, Cabosil M-5 | [19 empty] | CCCCC[N+](C)(C)CCCN(C)C |  |  | C12H29N2 |  |  | MFI |  |  | 2007
6117 | 0.02277074 | 0 | 0 | 0 | 0.002277074 | 0 | 0 | 0 | 0 | 0 | 0 | 0 | 0 | 0 | 0 | 0.0003643319 | 0 | 0 | 0 | 0 | 0 | 0 | 0 | 0 | 0 | 0 | 0 | 0 | 0 | 0 | 0 | 0 | 0 | 0 | 0 | 0 | 0 | 0 | 0 | 0.9563713 | 0 | 0.009108298 | 0 | 0 | 0 | 0 | 0 | 0 | 0 | 0 | 0 | 10.1021/ja070303u | yes |  | 0.009108298 |  |  | 156 | 160 | yes |  |  |  | OSDABB |  |  | MTT | MTW |  | Reheis F -2000, Cabosil M-5 | [19 empty] | CC(C)CCC[N+](C)(C)CCCN(C)C |  |  | C13H31N2 |  |  | MTT | MTW |  | 2007
6118 | 0.02236336 | 0 | 0 | 0 | 0.002236336 | 0 | 0 | 0 | 0 | 0 | 0 | 0 | 0 | 0 | 0 | 0.0003578138 | 0 | 0 | 0 | 0 | 0 | 0 | 0 | 0 | 0 | 0 | 0 | 0 | 0 | 0 | 0 | 0 | 0 | 0 | 0 | 0 | 0 | 0 | 0 | 0.9392611 | 0 | 0.008945344 | 0 | 0 | 0 | 0 | 0 | 0 | 0 | 0 | 0 | 10.1021/ja070303u | yes |  | 0.02683603 |  |  | 156 | 160 | yes |  |  |  | OSDACC |  |  | MTW |  |  | Reheis F -2000, Cabosil M-5 | [19 empty] | C[N+](C)(C)CCC[N+](C)(C)CCC[N+](C)(C)C |  |  | C14H36N3 |  |  | MTW |  |  | 2007
6119 | 0.02236336 | 0 | 0 | 0 | 0.002236336 | 0 | 0 | 0 | 0 | 0 | 0 | 0 | 0 | 0 | 0 | 0.0003578138 | 0 | 0 | 0 | 0 | 0 | 0 | 0 | 0 | 0 | 0 | 0 | 0 | 0 | 0 | 0 | 0 | 0 | 0 | 0 | 0 | 0 | 0 | 0 | 0.9392611 | 0 | 0.008945344 | 0 | 0 | 0 | 0 | 0 | 0 | 0 | 0 | 0 | 10.1021/ja070303u | yes |  | 0.02683603 |  |  | 156 | 160 | yes |  |  |  | OSDADD |  |  | MTT |  |  | Reheis F -2000, Cabosil M-5 | [19 empty] | C[N+](C)(C)CCC[N+](C)(C)CCC[N+](C)(C)C |  |  | C14H36N3 |  |  | MTT |  |  | 2007
6120 | 0.02216509 | 0 | 0 | 0 | 0.002216509 | 0 | 0 | 0 | 0 | 0 | 0 | 0 | 0 | 0 | 0 | 0.0003546414 | 0 | 0 | 0 | 0 | 0 | 0 | 0 | 0 | 0 | 0 | 0 | 0 | 0 | 0 | 0 | 0 | 0 | 0 | 0 | 0 | 0 | 0 | 0 | 0.9309336 | 0 | 0.008866034 | 0 | 0 | 0 | 0 | 0 | 0 | 0 | 0 | 0 | 10.1021/ja070303u | yes |  | 0.03546414 |  |  | 156 | 160 | yes |  |  |  | OSDAEE |  |  | MTT |  |  | Reheis F -2000, Cabosil M-5 | [19 empty] | CCCCCCC[N+](C)(C)CCC[N+](C)(C)CCCCCCC[N+](C)(C)CCC[N+](C)(C)C |  |  | C29H68N4 |  |  | MTT |  |  | 2007
6121 | 0.02294104 | 0.0006882312 | 0 | 0 | 0.004588208 | 0 | 0 | 0 | 0 | 0 | 0 | 0 | 0 | 0 | 0 | 0 | 0 | 0 | 0 | 0 | 0 | 0 | 0 | 0 | 0 | 0 | 0 | 0 | 0 | 0 | 0 | 0 | 0 | 0 | 0 | 0 | 0 | 0 | 0 | 0.9635237 | 0 | 0.004588208 | 0 | 0 | 0 | 0 | 0 | 0 | 0 | 0 | 0 | 10.1021/ja070303u | yes |  | 0.003670567 |  |  | 372 | 160 | yes |  |  |  | N-propan-2-ylpropan-2-amine |  |  | layered |  |  | Reheis F -2000, Cabosil M-5 | [13 empty] | ['N-propan-2-ylpropan-2-amine', 'N-isopropylpropan-2-amine', 'Diisopropylamine', '108-18-9', 'InChI=1/C6H15N/c1-5(2)7-6(3)4/h5-7H,1-4H', 'N-isopropylpropan-2-amine', '386464_ALDRICH', 'AIDS-060629', 'AIDS060629', 'N,N-Diisopropylamine', '2-Propanamine, N-(1-methylethyl)-', 'Diisopropylamine', 'N-Isopropyl-1-amino-2-methylethane', 'NSC6758', 'WLN: 1Y1&MY1&1', 'ST5208199', 'NCGC00091070-01', 'DIPA', '2-Propaneamine, N-(1-methylethyl)-', 'AI3-15345', 'CCRIS 6235', 'Diisopropylamine [UN1158] [Flammable liquid]', 'EINECS 203-558-5', 'HSDB 931', 'N-(1-Methylethyl)-2-propanamine', 'NSC 6758', 'UN1158', '38290_FLUKA', '471224_ALDRICH'] |  |  | N-propan-2-ylpropan-2-amine |  |  | CC(C)NC(C)C |  |  | C6H15N | [5 empty] | 2007
6122 | 0.02294104 | 0.0006882312 | 0 | 0 | 0.004588208 | 0 | 0 | 0 | 0 | 0 | 0 | 0 | 0 | 0 | 0 | 0 | 0 | 0 | 0 | 0 | 0 | 0 | 0 | 0 | 0 | 0 | 0 | 0 | 0 | 0 | 0 | 0 | 0 | 0 | 0 | 0 | 0 | 0 | 0 | 0.9635237 | 0 | 0.004588208 | 0 | 0 | 0 | 0 | 0 | 0 | 0 | 0 | 0 | 10.1021/ja070303u | yes |  | 0.003670567 |  |  | 372 | 160 | yes |  |  |  | N,N,N',N'-tetramethylbutane-1,4-diamine |  |  | amorphous |  |  | Reheis F -2000, Cabosil M-5 | [13 empty] | ["N,N,N',N'-tetramethylbutane-1,4-diamine", '4-dimethylaminobutyl-dimethyl-amine', 'Tetramethylputrescine', '14750_FLUKA', "n,n,n',n'-Tetramethyl-1,4'-butanediamine", '127108_ALDRICH', 'N,N,N&#8242;,N&#8242;-Tetramethyl-1,4-butanediamine', 'N,N,N&#8242;,N&#8242;-Tetramethyl-1,4-diaminobutane', '.alpha.,.delta.-(Tetramethyldiamino)butane', 'alpha,delta-(Tetramethyldiamino)butane', 'Tetramethyl diaminobutane', '1,4-Bis(dimethylamino)butane', "1,4-Butanediamine, N,N,N',N'-tetramethyl-", '4-04-00-01284 (Beilstein Handbook Reference)', 'AI3-23335', 'BRN 1735538', 'EINECS 203-878-5', "N,N,N',N'-Tetramethyl-1,4-butanediamine", "N,N,N',N'-Tetramethyltetramethylenediamine", 'Tetramethyldiaminobutane'] |  |  | N,N,N',N'-tetramethylbutane-1,4-diamine |  |  | CN(C)CCCCN(C)C |  |  | C8H20N2 | [5 empty] | 2007
6123 | 0.02294104 | 0.0006882312 | 0 | 0 | 0.004588208 | 0 | 0 | 0 | 0 | 0 | 0 | 0 | 0 | 0 | 0 | 0 | 0 | 0 | 0 | 0 | 0 | 0 | 0 | 0 | 0 | 0 | 0 | 0 | 0 | 0 | 0 | 0 | 0 | 0 | 0 | 0 | 0 | 0 | 0 | 0.9635237 | 0 | 0.004588208 | 0 | 0 | 0 | 0 | 0 | 0 | 0 | 0 | 0 | 10.1021/ja070303u | yes |  | 0.003670567 |  |  | 372 | 160 | yes |  |  |  | N,N'-di(propan-2-yl)ethane-1,2-diamine |  |  | MFI |  |  | Reheis F -2000, Cabosil M-5 | [13 empty] | ["N,N'-di(propan-2-yl)ethane-1,2-diamine", "N,N'-diisopropylethane-1,2-diamine", 'isopropyl-[2-(isopropylamino)ethyl]amine', '4013-94-9', '298964_ALDRICH', 'N,N&#8242;-Diisopropylethylenediamine', 'AIDS-060554', 'AIDS060554', "N,N'-Diisopropylethylenediamine", "1,2-Ethanediamine, N,N'-bis(1-methylethyl)-", 'EINECS 223-666-6', "N,N'-Disopropylethylene diamine"] |  |  | N,N'-di(propan-2-yl)ethane-1,2-diamine |  |  | CC(C)NCCNC(C)C |  |  | C8H20N2 |  |  | MFI |  |  | 2007
6124 | 0.02294104 | 0.0006882312 | 0 | 0 | 0.004588208 | 0 | 0 | 0 | 0 | 0 | 0 | 0 | 0 | 0 | 0 | 0 | 0 | 0 | 0 | 0 | 0 | 0 | 0 | 0 | 0 | 0 | 0 | 0 | 0 | 0 | 0 | 0 | 0 | 0 | 0 | 0 | 0 | 0 | 0 | 0.9635237 | 0 | 0.004588208 | 0 | 0 | 0 | 0 | 0 | 0 | 0 | 0 | 0 | 10.1021/ja070303u | yes |  | 0.003670567 |  |  | 372 | 160 | yes |  |  |  | N,N,N',N'-tetramethylhexane-1,6-diamine |  |  | MFI |  |  | Reheis F -2000, Cabosil M-5 | [13 empty] | ["N,N,N',N'-tetramethylhexane-1,6-diamine", '6-dimethylaminohexyl-dimethyl-amine', '106494-68-2', '111-18-2', "N,N,N',N`-Tetramethylhexanediamine", 'NCGC00090921-01', "N,N,N',N'-tetramethylhexane-1,6-diamine", 'N,N,N&#8242;,N&#8242;-Tetramethyl-1,6-hexanediamine', '105139_ALDRICH', '1,6-Bis(dimethylamino)hexane', "1,6-HEXANEDIAMINE, N,N,N',N'-TETRAMETHYL-", '4-04-00-01322 (Beilstein Handbook Reference)', 'AI3-26634', 'BRN 1738567', 'EINECS 203-842-9', 'Hexamethylenebis(dimethylamine)', 'Koolizer 1', 'Minico TMHD', "N,N,N',N'-Tetramethyl-1,6-hexanediamine", "N,N,N',N'-Tetramethylhexamethylene diamine", "N,N,N',N'-Tetramethylhexamethylenediamine", 'NIAX catalyst C-210', 'Toyocat MR', 'U 1000', 'U 1000 (amine)'] |  |  | N,N,N',N'-tetramethylhexane-1,6-diamine |  |  | CN(C)CCCCCCN(C)C |  |  | C10H24N2 |  |  | MFI |  |  | 2007
6125 | 0.02281542 | 0.0006844627 | 0 | 0 | 0.004563085 | 0 | 0 | 0 | 0 | 0 | 0 | 0 | 0 | 0 | 0 | 0 | 0 | 0 | 0 | 0 | 0 | 0 | 0 | 0 | 0 | 0 | 0 | 0 | 0 | 0 | 0 | 0 | 0 | 0 | 0 | 0 | 0 | 0 | 0 | 0.9582478 | 0 | 0.004563085 | 0 | 0 | 0 | 0 | 0 | 0 | 0 | 0 | 0 | 10.1021/ja070303u | yes |  | 0.009126169 |  |  | 372 | 160 | yes |  |  |  | trimethyl-(8-trimethylazaniumyloctyl)azanium |  |  | cristobalite | MTT | MFI | Reheis F -2000, Cabosil M-5 | [13 empty] | ['trimethyl-(8-trimethylazaniumyloctyl)azanium', 'trimethyl-(8-trimethylammoniooctyl)ammonium'] |  |  | trimethyl-(8-trimethylazaniumyloctyl)azanium |  |  | C[N+](C)(C)CCCCCCCC[N+](C)(C)C |  |  | C14H34N2 |  |  |  | MTT | MFI | 2007
6126 | 0.02281542 | 0.0006844627 | 0 | 0 | 0.004563085 | 0 | 0 | 0 | 0 | 0 | 0 | 0 | 0 | 0 | 0 | 0 | 0 | 0 | 0 | 0 | 0 | 0 | 0 | 0 | 0 | 0 | 0 | 0 | 0 | 0 | 0 | 0 | 0 | 0 | 0 | 0 | 0 | 0 | 0 | 0.9582478 | 0 | 0.004563085 | 0 | 0 | 0 | 0 | 0 | 0 | 0 | 0 | 0 | 10.1021/ja070303u | yes |  | 0.009126169 |  |  | 372 | 160 | yes |  |  |  | trimethyl-(12-trimethylazaniumyldodecyl)azanium |  |  | layered |  |  | Reheis F -2000, Cabosil M-5 | [13 empty] | ['trimethyl-(12-trimethylazaniumyldodecyl)azanium', 'trimethyl-(12-trimethylammoniododecyl)ammonium', "1,12-Dodecanediaminium, N,N,N,N',N',N'-hexamethyl-", 'AIDS-351485', 'AIDS351485'] |  |  | trimethyl-(12-trimethylazaniumyldodecyl)azanium |  |  | C[N+](C)(C)CCCCCCCCCCCC[N+](C)(C)C |  |  | C18H42N2 | [5 empty] | 2007
6127 | 0.02294841 | 0.0003671746 | 0 | 0 | 0.004589682 | 0 | 0 | 0 | 0 | 0 | 0 | 0 | 0 | 0 | 0 | 0 | 0 | 0 | 0 | 0 | 0 | 0 | 0 | 0 | 0 | 0 | 0 | 0 | 0 | 0 | 0 | 0 | 0 | 0 | 0 | 0 | 0 | 0 | 0 | 0.9638333 | 0 | 0.004589682 | 0 | 0 | 0 | 0 | 0 | 0 | 0 | 0 | 0 | 10.1021/ja070303u | yes |  | 0.003671746 |  |  | 204 | 160 | yes |  |  |  | N-propan-2-ylpropan-2-amine |  |  | layered |  |  | Reheis F -2000, Cabosil M-5 | [13 empty] | ['N-propan-2-ylpropan-2-amine', 'N-isopropylpropan-2-amine', 'Diisopropylamine', '108-18-9', 'InChI=1/C6H15N/c1-5(2)7-6(3)4/h5-7H,1-4H', 'N-isopropylpropan-2-amine', '386464_ALDRICH', 'AIDS-060629', 'AIDS060629', 'N,N-Diisopropylamine', '2-Propanamine, N-(1-methylethyl)-', 'Diisopropylamine', 'N-Isopropyl-1-amino-2-methylethane', 'NSC6758', 'WLN: 1Y1&MY1&1', 'ST5208199', 'NCGC00091070-01', 'DIPA', '2-Propaneamine, N-(1-methylethyl)-', 'AI3-15345', 'CCRIS 6235', 'Diisopropylamine [UN1158] [Flammable liquid]', 'EINECS 203-558-5', 'HSDB 931', 'N-(1-Methylethyl)-2-propanamine', 'NSC 6758', 'UN1158', '38290_FLUKA', '471224_ALDRICH'] |  |  | N-propan-2-ylpropan-2-amine |  |  | CC(C)NC(C)C |  |  | C6H15N | [5 empty] | 2007
6128 | 0.02294841 | 0.0003671746 | 0 | 0 | 0.004589682 | 0 | 0 | 0 | 0 | 0 | 0 | 0 | 0 | 0 | 0 | 0 | 0 | 0 | 0 | 0 | 0 | 0 | 0 | 0 | 0 | 0 | 0 | 0 | 0 | 0 | 0 | 0 | 0 | 0 | 0 | 0 | 0 | 0 | 0 | 0.9638333 | 0 | 0.004589682 | 0 | 0 | 0 | 0 | 0 | 0 | 0 | 0 | 0 | 10.1021/ja070303u | yes |  | 0.003671746 |  |  | 204 | 160 | yes |  |  |  | N,N,N',N'-tetramethylbutane-1,4-diamine |  |  | layered |  |  | Reheis F -2000, Cabosil M-5 | [13 empty] | ["N,N,N',N'-tetramethylbutane-1,4-diamine", '4-dimethylaminobutyl-dimethyl-amine', 'Tetramethylputrescine', '14750_FLUKA', "n,n,n',n'-Tetramethyl-1,4'-butanediamine", '127108_ALDRICH', 'N,N,N&#8242;,N&#8242;-Tetramethyl-1,4-butanediamine', 'N,N,N&#8242;,N&#8242;-Tetramethyl-1,4-diaminobutane', '.alpha.,.delta.-(Tetramethyldiamino)butane', 'alpha,delta-(Tetramethyldiamino)butane', 'Tetramethyl diaminobutane', '1,4-Bis(dimethylamino)butane', "1,4-Butanediamine, N,N,N',N'-tetramethyl-", '4-04-00-01284 (Beilstein Handbook Reference)', 'AI3-23335', 'BRN 1735538', 'EINECS 203-878-5', "N,N,N',N'-Tetramethyl-1,4-butanediamine", "N,N,N',N'-Tetramethyltetramethylenediamine", 'Tetramethyldiaminobutane'] |  |  | N,N,N',N'-tetramethylbutane-1,4-diamine |  |  | CN(C)CCCCN(C)C |  |  | C8H20N2 | [5 empty] | 2007
6129 | 0.02294841 | 0.0003671746 | 0 | 0 | 0.004589682 | 0 | 0 | 0 | 0 | 0 | 0 | 0 | 0 | 0 | 0 | 0 | 0 | 0 | 0 | 0 | 0 | 0 | 0 | 0 | 0 | 0 | 0 | 0 | 0 | 0 | 0 | 0 | 0 | 0 | 0 | 0 | 0 | 0 | 0 | 0.9638333 | 0 | 0.004589682 | 0 | 0 | 0 | 0 | 0 | 0 | 0 | 0 | 0 | 10.1021/ja070303u | yes |  | 0.003671746 |  |  | 204 | 160 | yes |  |  |  | N,N'-di(propan-2-yl)ethane-1,2-diamine |  |  | TON |  |  | Reheis F -2000, Cabosil M-5 | [13 empty] | ["N,N'-di(propan-2-yl)ethane-1,2-diamine", "N,N'-diisopropylethane-1,2-diamine", 'isopropyl-[2-(isopropylamino)ethyl]amine', '4013-94-9', '298964_ALDRICH', 'N,N&#8242;-Diisopropylethylenediamine', 'AIDS-060554', 'AIDS060554', "N,N'-Diisopropylethylenediamine", "1,2-Ethanediamine, N,N'-bis(1-methylethyl)-", 'EINECS 223-666-6', "N,N'-Disopropylethylene diamine"] |  |  | N,N'-di(propan-2-yl)ethane-1,2-diamine |  |  | CC(C)NCCNC(C)C |  |  | C8H20N2 |  |  | TON |  |  | 2007
6130 | 0.02294841 | 0.0003671746 | 0 | 0 | 0.004589682 | 0 | 0 | 0 | 0 | 0 | 0 | 0 | 0 | 0 | 0 | 0 | 0 | 0 | 0 | 0 | 0 | 0 | 0 | 0 | 0 | 0 | 0 | 0 | 0 | 0 | 0 | 0 | 0 | 0 | 0 | 0 | 0 | 0 | 0 | 0.9638333 | 0 | 0.004589682 | 0 | 0 | 0 | 0 | 0 | 0 | 0 | 0 | 0 | 10.1021/ja070303u | yes |  | 0.003671746 |  |  | 204 | 160 | yes |  |  |  | N,N,N',N'-tetramethylhexane-1,6-diamine |  |  | MFI | cristobalite |  | Reheis F -2000, Cabosil M-5 | [13 empty] | ["N,N,N',N'-tetramethylhexane-1,6-diamine", '6-dimethylaminohexyl-dimethyl-amine', '106494-68-2', '111-18-2', "N,N,N',N`-Tetramethylhexanediamine", 'NCGC00090921-01', "N,N,N',N'-tetramethylhexane-1,6-diamine", 'N,N,N&#8242;,N&#8242;-Tetramethyl-1,6-hexanediamine', '105139_ALDRICH', '1,6-Bis(dimethylamino)hexane', "1,6-HEXANEDIAMINE, N,N,N',N'-TETRAMETHYL-", '4-04-00-01322 (Beilstein Handbook Reference)', 'AI3-26634', 'BRN 1738567', 'EINECS 203-842-9', 'Hexamethylenebis(dimethylamine)', 'Koolizer 1', 'Minico TMHD', "N,N,N',N'-Tetramethyl-1,6-hexanediamine", "N,N,N',N'-Tetramethylhexamethylene diamine", "N,N,N',N'-Tetramethylhexamethylenediamine", 'NIAX catalyst C-210', 'Toyocat MR', 'U 1000', 'U 1000 (amine)'] |  |  | N,N,N',N'-tetramethylhexane-1,6-diamine |  |  | CN(C)CCCCCCN(C)C |  |  | C10H24N2 |  |  | MFI |  |  | 2007
6131 | 0.02282271 | 0.0003651634 | 0 | 0 | 0.004564543 | 0 | 0 | 0 | 0 | 0 | 0 | 0 | 0 | 0 | 0 | 0 | 0 | 0 | 0 | 0 | 0 | 0 | 0 | 0 | 0 | 0 | 0 | 0 | 0 | 0 | 0 | 0 | 0 | 0 | 0 | 0 | 0 | 0 | 0 | 0.958554 | 0 | 0.004564543 | 0 | 0 | 0 | 0 | 0 | 0 | 0 | 0 | 0 | 10.1021/ja070303u | yes |  | 0.009129085 |  |  | 204 | 160 | yes |  |  |  | trimethyl-(8-trimethylazaniumyloctyl)azanium |  |  | MTT |  |  | Reheis F -2000, Cabosil M-5 | [13 empty] | ['trimethyl-(8-trimethylazaniumyloctyl)azanium', 'trimethyl-(8-trimethylammoniooctyl)ammonium'] |  |  | trimethyl-(8-trimethylazaniumyloctyl)azanium |  |  | C[N+](C)(C)CCCCCCCC[N+](C)(C)C |  |  | C14H34N2 |  |  | MTT |  |  | 2007
6132 | 0.02282271 | 0.0003651634 | 0 | 0 | 0.004564543 | 0 | 0 | 0 | 0 | 0 | 0 | 0 | 0 | 0 | 0 | 0 | 0 | 0 | 0 | 0 | 0 | 0 | 0 | 0 | 0 | 0 | 0 | 0 | 0 | 0 | 0 | 0 | 0 | 0 | 0 | 0 | 0 | 0 | 0 | 0.958554 | 0 | 0.004564543 | 0 | 0 | 0 | 0 | 0 | 0 | 0 | 0 | 0 | 10.1021/ja070303u | yes |  | 0.009129085 |  |  | 204 | 160 | yes |  |  |  | trimethyl-(12-trimethylazaniumyldodecyl)azanium |  |  | MTT |  |  | Reheis F -2000, Cabosil M-5 | [13 empty] | ['trimethyl-(12-trimethylazaniumyldodecyl)azanium', 'trimethyl-(12-trimethylammoniododecyl)ammonium', "1,12-Dodecanediaminium, N,N,N,N',N',N'-hexamethyl-", 'AIDS-351485', 'AIDS351485'] |  |  | trimethyl-(12-trimethylazaniumyldodecyl)azanium |  |  | C[N+](C)(C)CCCCCCCCCCCC[N+](C)(C)C |  |  | C18H42N2 |  |  | MTT |  |  | 2007
6133 | 0.02283105 | 0 | 0 | 0 | 0.00456621 | 0 | 0 | 0 | 0 | 0 | 0 | 0 | 0 | 0 | 0 | 0 | 0 | 0 | 0 | 0 | 0 | 0 | 0 | 0 | 0 | 0 | 0 | 0 | 0 | 0 | 0 | 0 | 0 | 0 | 0 | 0 | 0 | 0 | 0 | 0.9589041 | 0 | 0.00456621 | 0 | 0 | 0 | 0 | 0 | 0 | 0 | 0 | 0 | 10.1021/ja070303u | yes |  | 0.00913242 |  |  |  | 160 | yes |  |  |  | trimethyl-(8-trimethylazaniumyloctyl)azanium |  |  | ZSM-48 |  |  | Reheis F -2000, Cabosil M-5 | [13 empty] | ['trimethyl-(8-trimethylazaniumyloctyl)azanium', 'trimethyl-(8-trimethylammoniooctyl)ammonium'] |  |  | trimethyl-(8-trimethylazaniumyloctyl)azanium |  |  | C[N+](C)(C)CCCCCCCC[N+](C)(C)C |  |  | C14H34N2 |  |  | *MRE |  |  | 2007
6134 | 0.02283105 | 0 | 0 | 0 | 0.00456621 | 0 | 0 | 0 | 0 | 0 | 0 | 0 | 0 | 0 | 0 | 0 | 0 | 0 | 0 | 0 | 0 | 0 | 0 | 0 | 0 | 0 | 0 | 0 | 0 | 0 | 0 | 0 | 0 | 0 | 0 | 0 | 0 | 0 | 0 | 0.9589041 | 0 | 0.00456621 | 0 | 0 | 0 | 0 | 0 | 0 | 0 | 0 | 0 | 10.1021/ja070303u | yes |  | 0.00913242 |  |  |  | 160 | yes |  |  |  | trimethyl-(12-trimethylazaniumyldodecyl)azanium |  |  | ZSM-48 |  |  | Reheis F -2000, Cabosil M-5 | [13 empty] | ['trimethyl-(12-trimethylazaniumyldodecyl)azanium', 'trimethyl-(12-trimethylammoniododecyl)ammonium', "1,12-Dodecanediaminium, N,N,N,N',N',N'-hexamethyl-", 'AIDS-351485', 'AIDS351485'] |  |  | trimethyl-(12-trimethylazaniumyldodecyl)azanium |  |  | C[N+](C)(C)CCCCCCCCCCCC[N+](C)(C)C |  |  | C18H42N2 |  |  | *MRE |  |  | 2007
6135
6136 | 0.1818182 | 0 | 0 | 0 | 0 | 0 | 0 | 0 | 0 | 0 | 0 | 0.09090909 | 0 | 0 | 0 | 0 | 0 | 0 | 0 | 0 | 0 | 0 | 0 | 0 | 0 | 0 | 0 | 0 | 0 | 0 | 0 | 0 | 0 | 0 | 0 | 0 | 0 | 0 | 0 | 0.6363636 | 0 | 0.09090909 | 0 | 0 | 0 | 0 | 0 | 0 | 0 | 0 | 0 | 10.1021/ja0709122 | yes |  | 0 |  |  | 180 | 150 | yes |  | 23 |  | 1,1-dimethylpiperidin-1-ium |  |  | AST |  |  | Si(Oethyl)4, HF | [10 empty] | A Study of Piperidinium Structure-Directing Agents in the Synthesis of Silica Molecular Sieves under Fluoride-Based Conditions | ['17 different host topologies', 'high framework density products', 'synthesis cofactor fluoride anion'] | ['contain teflon cups within', 'reaction steps generally followed', 'double alkylation steps'] | ['1,1-dimethylpiperidin-1-ium', '1,1-Dimethylpiperidinium (8CI)(9CI)', '1,1-Dimethylpiperidinium ion', 'Mepiquat [BSI:ISO]', 'NCGC00164455-01', 'ZINC01504039', '1,1-dimethylpiperidinium', 'InChI=1/C7H16N/c1-8(2)6-4-3-5-7-8/h3-7H2,1-2H3/q+', 'piperidinium, 1,1-dimethyl-'] |  |  | 1,1-dimethylpiperidin-1-ium |  |  | C[N+]1(C)CCCCC1 |  |  | C7H16N |  |  | AST |  |  | 2007
6137 | 0.1111111 | 0 | 0 | 0 | 0 | 0 | 0 | 0 | 0 | 0 | 0 | 0.05555556 | 0 | 0 | 0 | 0 | 0 | 0 | 0 | 0 | 0 | 0 | 0 | 0 | 0 | 0 | 0 | 0 | 0 | 0 | 0 | 0 | 0 | 0 | 0 | 0 | 0 | 0 | 0 | 0.7777778 | 0 | 0.05555556 | 0 | 0 | 0 | 0 | 0 | 0 | 0 | 0 | 0 | 10.1021/ja0709122 | yes |  | 0 |  |  | 180 | 150 | yes |  | 23 |  | 1,1-dimethylpiperidin-1-ium |  |  | NON | AST |  | Si(Oethyl)4, HF | [13 empty] | ['1,1-dimethylpiperidin-1-ium', '1,1-Dimethylpiperidinium (8CI)(9CI)', '1,1-Dimethylpiperidinium ion', 'Mepiquat [BSI:ISO]', 'NCGC00164455-01', 'ZINC01504039', '1,1-dimethylpiperidinium', 'InChI=1/C7H16N/c1-8(2)6-4-3-5-7-8/h3-7H2,1-2H3/q+', 'piperidinium, 1,1-dimethyl-'] |  |  | 1,1-dimethylpiperidin-1-ium |  |  | C[N+]1(C)CCCCC1 |  |  | C7H16N |  |  | NON | AST |  | 2007
6138 | 0.0625 | 0 | 0 | 0 | 0 | 0 | 0 | 0 | 0 | 0 | 0 | 0.03125 | 0 | 0 | 0 | 0 | 0 | 0 | 0 | 0 | 0 | 0 | 0 | 0 | 0 | 0 | 0 | 0 | 0 | 0 | 0 | 0 | 0 | 0 | 0 | 0 | 0 | 0 | 0 | 0.875 | 0 | 0.03125 | 0 | 0 | 0 | 0 | 0 | 0 | 0 | 0 | 0 | 10.1021/ja0709122 | yes |  | 0 |  |  | 180 | 150 | yes |  | 23 |  | 1,1-dimethylpiperidin-1-ium |  |  | NON |  |  | Si(Oethyl)4, HF | [13 empty] | ['1,1-dimethylpiperidin-1-ium', '1,1-Dimethylpiperidinium (8CI)(9CI)', '1,1-Dimethylpiperidinium ion', 'Mepiquat [BSI:ISO]', 'NCGC00164455-01', 'ZINC01504039', '1,1-dimethylpiperidinium', 'InChI=1/C7H16N/c1-8(2)6-4-3-5-7-8/h3-7H2,1-2H3/q+', 'piperidinium, 1,1-dimethyl-'] |  |  | 1,1-dimethylpiperidin-1-ium |  |  | C[N+]1(C)CCCCC1 |  |  | C7H16N |  |  | NON |  |  | 2007
6139 | 0.1818182 | 0 | 0 | 0 | 0 | 0 | 0 | 0 | 0 | 0 | 0 | 0.09090909 | 0 | 0 | 0 | 0 | 0 | 0 | 0 | 0 | 0 | 0 | 0 | 0 | 0 | 0 | 0 | 0 | 0 | 0 | 0 | 0 | 0 | 0 | 0 | 0 | 0 | 0 | 0 | 0.6363636 | 0 | 0.09090909 | 0 | 0 | 0 | 0 | 0 | 0 | 0 | 0 | 0 | 10.1021/ja0709122 | yes |  | 0 |  |  | 180 | 170 | yes |  | 23 |  | 1,1-dimethylpiperidin-1-ium |  |  | AST |  |  | Si(Oethyl)4, HF | [13 empty] | ['1,1-dimethylpiperidin-1-ium', '1,1-Dimethylpiperidinium (8CI)(9CI)', '1,1-Dimethylpiperidinium ion', 'Mepiquat [BSI:ISO]', 'NCGC00164455-01', 'ZINC01504039', '1,1-dimethylpiperidinium', 'InChI=1/C7H16N/c1-8(2)6-4-3-5-7-8/h3-7H2,1-2H3/q+', 'piperidinium, 1,1-dimethyl-'] |  |  | 1,1-dimethylpiperidin-1-ium |  |  | C[N+]1(C)CCCCC1 |  |  | C7H16N |  |  | AST |  |  | 2007
6140 | 0.1111111 | 0 | 0 | 0 | 0 | 0 | 0 | 0 | 0 | 0 | 0 | 0.05555556 | 0 | 0 | 0 | 0 | 0 | 0 | 0 | 0 | 0 | 0 | 0 | 0 | 0 | 0 | 0 | 0 | 0 | 0 | 0 | 0 | 0 | 0 | 0 | 0 | 0 | 0 | 0 | 0.7777778 | 0 | 0.05555556 | 0 | 0 | 0 | 0 | 0 | 0 | 0 | 0 | 0 | 10.1021/ja0709122 | yes |  | 0 |  |  | 180 | 170 | yes |  | 23 |  | 1,1-dimethylpiperidin-1-ium |  |  | AST | NON |  | Si(Oethyl)4, HF | [13 empty] | ['1,1-dimethylpiperidin-1-ium', '1,1-Dimethylpiperidinium (8CI)(9CI)', '1,1-Dimethylpiperidinium ion', 'Mepiquat [BSI:ISO]', 'NCGC00164455-01', 'ZINC01504039', '1,1-dimethylpiperidinium', 'InChI=1/C7H16N/c1-8(2)6-4-3-5-7-8/h3-7H2,1-2H3/q+', 'piperidinium, 1,1-dimethyl-'] |  |  | 1,1-dimethylpiperidin-1-ium |  |  | C[N+]1(C)CCCCC1 |  |  | C7H16N |  |  | AST | NON |  | 2007
6141 | 0.0625 | 0 | 0 | 0 | 0 | 0 | 0 | 0 | 0 | 0 | 0 | 0.03125 | 0 | 0 | 0 | 0 | 0 | 0 | 0 | 0 | 0 | 0 | 0 | 0 | 0 | 0 | 0 | 0 | 0 | 0 | 0 | 0 | 0 | 0 | 0 | 0 | 0 | 0 | 0 | 0.875 | 0 | 0.03125 | 0 | 0 | 0 | 0 | 0 | 0 | 0 | 0 | 0 | 10.1021/ja0709122 | yes |  | 0 |  |  | 180 | 170 | yes |  | 23 |  | 1,1-dimethylpiperidin-1-ium |  |  | NON |  |  | Si(Oethyl)4, HF | [13 empty] | ['1,1-dimethylpiperidin-1-ium', '1,1-Dimethylpiperidinium (8CI)(9CI)', '1,1-Dimethylpiperidinium ion', 'Mepiquat [BSI:ISO]', 'NCGC00164455-01', 'ZINC01504039', '1,1-dimethylpiperidinium', 'InChI=1/C7H16N/c1-8(2)6-4-3-5-7-8/h3-7H2,1-2H3/q+', 'piperidinium, 1,1-dimethyl-'] |  |  | 1,1-dimethylpiperidin-1-ium |  |  | C[N+]1(C)CCCCC1 |  |  | C7H16N |  |  | NON |  |  | 2007
6142 | 0.1818182 | 0 | 0 | 0 | 0 | 0 | 0 | 0 | 0 | 0 | 0 | 0.09090909 | 0 | 0 | 0 | 0 | 0 | 0 | 0 | 0 | 0 | 0 | 0 | 0 | 0 | 0 | 0 | 0 | 0 | 0 | 0 | 0 | 0 | 0 | 0 | 0 | 0 | 0 | 0 | 0.6363636 | 0 | 0.09090909 | 0 | 0 | 0 | 0 | 0 | 0 | 0 | 0 | 0 | 10.1021/ja0709122 | yes |  | 0 |  |  | 180 | 150 | yes |  | 23 |  | 1,1,2-trimethylpiperidin-1-ium |  |  | AST |  |  | Si(Oethyl)4, HF | [13 empty] | 1,1,2-trimethylpiperidin-1-ium |  |  | 1,1,2-trimethylpiperidin-1-ium |  |  | CC1CCCC[N+]1(C)C |  |  | C8H18N |  |  | AST |  |  | 2007
6143 | 0.1111111 | 0 | 0 | 0 | 0 | 0 | 0 | 0 | 0 | 0 | 0 | 0.05555556 | 0 | 0 | 0 | 0 | 0 | 0 | 0 | 0 | 0 | 0 | 0 | 0 | 0 | 0 | 0 | 0 | 0 | 0 | 0 | 0 | 0 | 0 | 0 | 0 | 0 | 0 | 0 | 0.7777778 | 0 | 0.05555556 | 0 | 0 | 0 | 0 | 0 | 0 | 0 | 0 | 0 | 10.1021/ja0709122 | yes |  | 0 |  |  | 180 | 150 | yes |  | 23 |  | 1,1,2-trimethylpiperidin-1-ium |  |  | amorphous | AST |  | Si(Oethyl)4, HF | [13 empty] | 1,1,2-trimethylpiperidin-1-ium |  |  | 1,1,2-trimethylpiperidin-1-ium |  |  | CC1CCCC[N+]1(C)C |  |  | C8H18N |  |  |  | AST |  | 2007
6144 | 0.0625 | 0 | 0 | 0 | 0 | 0 | 0 | 0 | 0 | 0 | 0 | 0.03125 | 0 | 0 | 0 | 0 | 0 | 0 | 0 | 0 | 0 | 0 | 0 | 0 | 0 | 0 | 0 | 0 | 0 | 0 | 0 | 0 | 0 | 0 | 0 | 0 | 0 | 0 | 0 | 0.875 | 0 | 0.03125 | 0 | 0 | 0 | 0 | 0 | 0 | 0 | 0 | 0 | 10.1021/ja0709122 | yes |  | 0 |  |  | 180 | 150 | yes |  | 23 |  | 1,1,2-trimethylpiperidin-1-ium |  |  | DDR |  |  | Si(Oethyl)4, HF | [13 empty] | 1,1,2-trimethylpiperidin-1-ium |  |  | 1,1,2-trimethylpiperidin-1-ium |  |  | CC1CCCC[N+]1(C)C |  |  | C8H18N |  |  | DDR |  |  | 2007
6145 | 0.1818182 | 0 | 0 | 0 | 0 | 0 | 0 | 0 | 0 | 0 | 0 | 0.09090909 | 0 | 0 | 0 | 0 | 0 | 0 | 0 | 0 | 0 | 0 | 0 | 0 | 0 | 0 | 0 | 0 | 0 | 0 | 0 | 0 | 0 | 0 | 0 | 0 | 0 | 0 | 0 | 0.6363636 | 0 | 0.09090909 | 0 | 0 | 0 | 0 | 0 | 0 | 0 | 0 | 0 | 10.1021/ja0709122 | yes |  | 0 |  |  | 180 | 150 | yes |  | 23 |  | 1,1,3-trimethylpiperidin-1-ium |  |  | NON |  |  | Si(Oethyl)4, HF | [13 empty] | 1,1,3-trimethylpiperidin-1-ium |  |  | 1,1,3-trimethylpiperidin-1-ium |  |  | CC1CCC[N+](C)(C)C1 |  |  | C8H18N |  |  | NON |  |  | 2007
6146 | 0.1111111 | 0 | 0 | 0 | 0 | 0 | 0 | 0 | 0 | 0 | 0 | 0.05555556 | 0 | 0 | 0 | 0 | 0 | 0 | 0 | 0 | 0 | 0 | 0 | 0 | 0 | 0 | 0 | 0 | 0 | 0 | 0 | 0 | 0 | 0 | 0 | 0 | 0 | 0 | 0 | 0.7777778 | 0 | 0.05555556 | 0 | 0 | 0 | 0 | 0 | 0 | 0 | 0 | 0 | 10.1021/ja0709122 | yes |  | 0 |  |  | 180 | 150 | yes |  | 23 |  | 1,1,3-trimethylpiperidin-1-ium |  |  | NON |  |  | Si(Oethyl)4, HF | [13 empty] | 1,1,3-trimethylpiperidin-1-ium |  |  | 1,1,3-trimethylpiperidin-1-ium |  |  | CC1CCC[N+](C)(C)C1 |  |  | C8H18N |  |  | NON |  |  | 2007
6147 | 0.0625 | 0 | 0 | 0 | 0 | 0 | 0 | 0 | 0 | 0 | 0 | 0.03125 | 0 | 0 | 0 | 0 | 0 | 0 | 0 | 0 | 0 | 0 | 0 | 0 | 0 | 0 | 0 | 0 | 0 | 0 | 0 | 0 | 0 | 0 | 0 | 0 | 0 | 0 | 0 | 0.875 | 0 | 0.03125 | 0 | 0 | 0 | 0 | 0 | 0 | 0 | 0 | 0 | 10.1021/ja0709122 | yes |  | 0 |  |  | 180 | 150 | yes |  | 23 |  | 1,1,3-trimethylpiperidin-1-ium |  |  | amorphous | NON |  | Si(Oethyl)4, HF | [13 empty] | 1,1,3-trimethylpiperidin-1-ium |  |  | 1,1,3-trimethylpiperidin-1-ium |  |  | CC1CCC[N+](C)(C)C1 |  |  | C8H18N |  |  |  | NON |  | 2007
6148 | 0.1818182 | 0 | 0 | 0 | 0 | 0 | 0 | 0 | 0 | 0 | 0 | 0.09090909 | 0 | 0 | 0 | 0 | 0 | 0 | 0 | 0 | 0 | 0 | 0 | 0 | 0 | 0 | 0 | 0 | 0 | 0 | 0 | 0 | 0 | 0 | 0 | 0 | 0 | 0 | 0 | 0.6363636 | 0 | 0.09090909 | 0 | 0 | 0 | 0 | 0 | 0 | 0 | 0 | 0 | 10.1021/ja0709122 | yes |  | 0 |  |  | 180 | 150 | yes |  | 23 |  | 1,1,4-trimethylpiperidin-1-ium |  |  | NON |  |  | Si(Oethyl)4, HF | [13 empty] | 1,1,4-trimethylpiperidin-1-ium |  |  | 1,1,4-trimethylpiperidin-1-ium |  |  | CC1CC[N+](C)(C)CC1 |  |  | C8H18N |  |  | NON |  |  | 2007
6149 | 0.1111111 | 0 | 0 | 0 | 0 | 0 | 0 | 0 | 0 | 0 | 0 | 0.05555556 | 0 | 0 | 0 | 0 | 0 | 0 | 0 | 0 | 0 | 0 | 0 | 0 | 0 | 0 | 0 | 0 | 0 | 0 | 0 | 0 | 0 | 0 | 0 | 0 | 0 | 0 | 0 | 0.7777778 | 0 | 0.05555556 | 0 | 0 | 0 | 0 | 0 | 0 | 0 | 0 | 0 | 10.1021/ja0709122 | yes |  | 0 |  |  | 180 | 150 | yes |  | 23 |  | 1,1,4-trimethylpiperidin-1-ium |  |  | NON |  |  | Si(Oethyl)4, HF | [13 empty] | 1,1,4-trimethylpiperidin-1-ium |  |  | 1,1,4-trimethylpiperidin-1-ium |  |  | CC1CC[N+](C)(C)CC1 |  |  | C8H18N |  |  | NON |  |  | 2007
6150 | 0.0625 | 0 | 0 | 0 | 0 | 0 | 0 | 0 | 0 | 0 | 0 | 0.03125 | 0 | 0 | 0 | 0 | 0 | 0 | 0 | 0 | 0 | 0 | 0 | 0 | 0 | 0 | 0 | 0 | 0 | 0 | 0 | 0 | 0 | 0 | 0 | 0 | 0 | 0 | 0 | 0.875 | 0 | 0.03125 | 0 | 0 | 0 | 0 | 0 | 0 | 0 | 0 | 0 | 10.1021/ja0709122 | yes |  | 0 |  |  | 180 | 150 | yes |  | 23 |  | 1,1,4-trimethylpiperidin-1-ium |  |  | NON |  |  | Si(Oethyl)4, HF | [13 empty] | 1,1,4-trimethylpiperidin-1-ium |  |  | 1,1,4-trimethylpiperidin-1-ium |  |  | CC1CC[N+](C)(C)CC1 |  |  | C8H18N |  |  | NON |  |  | 2007
6151 | 0.1818182 | 0 | 0 | 0 | 0 | 0 | 0 | 0 | 0 | 0 | 0 | 0.09090909 | 0 | 0 | 0 | 0 | 0 | 0 | 0 | 0 | 0 | 0 | 0 | 0 | 0 | 0 | 0 | 0 | 0 | 0 | 0 | 0 | 0 | 0 | 0 | 0 | 0 | 0 | 0 | 0.6363636 | 0 | 0.09090909 | 0 | 0 | 0 | 0 | 0 | 0 | 0 | 0 | 0 | 10.1021/ja0709122 | yes |  | 0 |  |  | 180 | 150 | yes |  | 23 |  | 1,1,2,6-tetramethylpiperidin-1-ium |  |  | beta |  |  | Si(Oethyl)4, HF | [13 empty] | 1,1,2,6-tetramethylpiperidin-1-ium |  |  | 1,1,2,6-tetramethylpiperidin-1-ium |  |  | CC1CCCC(C)[N+]1(C)C |  |  | C9H20N |  |  | *BEA |  |  | 2007
6152 | 0.1111111 | 0 | 0 | 0 | 0 | 0 | 0 | 0 | 0 | 0 | 0 | 0.05555556 | 0 | 0 | 0 | 0 | 0 | 0 | 0 | 0 | 0 | 0 | 0 | 0 | 0 | 0 | 0 | 0 | 0 | 0 | 0 | 0 | 0 | 0 | 0 | 0 | 0 | 0 | 0 | 0.7777778 | 0 | 0.05555556 | 0 | 0 | 0 | 0 | 0 | 0 | 0 | 0 | 0 | 10.1021/ja0709122 | yes |  | 0 |  |  | 180 | 150 | yes |  | 23 |  | 1,1,2,6-tetramethylpiperidin-1-ium |  |  | beta |  |  | Si(Oethyl)4, HF | [13 empty] | 1,1,2,6-tetramethylpiperidin-1-ium |  |  | 1,1,2,6-tetramethylpiperidin-1-ium |  |  | CC1CCCC(C)[N+]1(C)C |  |  | C9H20N |  |  | *BEA |  |  | 2007
6153 | 0.0625 | 0 | 0 | 0 | 0 | 0 | 0 | 0 | 0 | 0 | 0 | 0.03125 | 0 | 0 | 0 | 0 | 0 | 0 | 0 | 0 | 0 | 0 | 0 | 0 | 0 | 0 | 0 | 0 | 0 | 0 | 0 | 0 | 0 | 0 | 0 | 0 | 0 | 0 | 0 | 0.875 | 0 | 0.03125 | 0 | 0 | 0 | 0 | 0 | 0 | 0 | 0 | 0 | 10.1021/ja0709122 | yes |  | 0 |  |  | 180 | 150 | yes |  | 23 |  | 1,1,2,6-tetramethylpiperidin-1-ium |  |  | DDR |  |  | Si(Oethyl)4, HF | [13 empty] | 1,1,2,6-tetramethylpiperidin-1-ium |  |  | 1,1,2,6-tetramethylpiperidin-1-ium |  |  | CC1CCCC(C)[N+]1(C)C |  |  | C9H20N |  |  | DDR |  |  | 2007
6154 | 0.1818182 | 0 | 0 | 0 | 0 | 0 | 0 | 0 | 0 | 0 | 0 | 0.09090909 | 0 | 0 | 0 | 0 | 0 | 0 | 0 | 0 | 0 | 0 | 0 | 0 | 0 | 0 | 0 | 0 | 0 | 0 | 0 | 0 | 0 | 0 | 0 | 0 | 0 | 0 | 0 | 0.6363636 | 0 | 0.09090909 | 0 | 0 | 0 | 0 | 0 | 0 | 0 | 0 | 0 | 10.1021/ja0709122 | yes |  | 0 |  |  | 180 | 170 | yes |  | 23 |  | 1,1,2,6-tetramethylpiperidin-1-ium |  |  | beta |  |  | Si(Oethyl)4, HF | [13 empty] | 1,1,2,6-tetramethylpiperidin-1-ium |  |  | 1,1,2,6-tetramethylpiperidin-1-ium |  |  | CC1CCCC(C)[N+]1(C)C |  |  | C9H20N |  |  | *BEA |  |  | 2007
6155 | 0.1111111 | 0 | 0 | 0 | 0 | 0 | 0 | 0 | 0 | 0 | 0 | 0.05555556 | 0 | 0 | 0 | 0 | 0 | 0 | 0 | 0 | 0 | 0 | 0 | 0 | 0 | 0 | 0 | 0 | 0 | 0 | 0 | 0 | 0 | 0 | 0 | 0 | 0 | 0 | 0 | 0.7777778 | 0 | 0.05555556 | 0 | 0 | 0 | 0 | 0 | 0 | 0 | 0 | 0 | 10.1021/ja0709122 | yes |  | 0 |  |  | 180 | 170 | yes |  | 23 |  | 1,1,2,6-tetramethylpiperidin-1-ium |  |  | unknown |  |  | Si(Oethyl)4, HF | [13 empty] | 1,1,2,6-tetramethylpiperidin-1-ium |  |  | 1,1,2,6-tetramethylpiperidin-1-ium |  |  | CC1CCCC(C)[N+]1(C)C |  |  | C9H20N | [5 empty] | 2007
6156 | 0.1818182 | 0 | 0 | 0 | 0 | 0 | 0 | 0 | 0 | 0 | 0 | 0.09090909 | 0 | 0 | 0 | 0 | 0 | 0 | 0 | 0 | 0 | 0 | 0 | 0 | 0 | 0 | 0 | 0 | 0 | 0 | 0 | 0 | 0 | 0 | 0 | 0 | 0 | 0 | 0 | 0.6363636 | 0 | 0.09090909 | 0 | 0 | 0 | 0 | 0 | 0 | 0 | 0 | 0 | 10.1021/ja0709122 | yes |  | 0 |  |  | 180 | 150 | yes |  | 23 |  | 1,1,3,5-tetramethylpiperidin-1-ium |  |  | MEL |  |  | Si(Oethyl)4, HF | [13 empty] | 1,1,3,5-tetramethylpiperidin-1-ium |  |  | 1,1,3,5-tetramethylpiperidin-1-ium |  |  | CC1CC(C)C[N+](C)(C)C1 |  |  | C9H20N |  |  | MEL |  |  | 2007
6157 | 0.0625 | 0 | 0 | 0 | 0 | 0 | 0 | 0 | 0 | 0 | 0 | 0.03125 | 0 | 0 | 0 | 0 | 0 | 0 | 0 | 0 | 0 | 0 | 0 | 0 | 0 | 0 | 0 | 0 | 0 | 0 | 0 | 0 | 0 | 0 | 0 | 0 | 0 | 0 | 0 | 0.875 | 0 | 0.03125 | 0 | 0 | 0 | 0 | 0 | 0 | 0 | 0 | 0 | 10.1021/ja0709122 | yes |  | 0 |  |  | 180 | 150 | yes |  | 23 |  | 1,1,3,5-tetramethylpiperidin-1-ium |  |  | MTW |  |  | Si(Oethyl)4, HF | [13 empty] | 1,1,3,5-tetramethylpiperidin-1-ium |  |  | 1,1,3,5-tetramethylpiperidin-1-ium |  |  | CC1CC(C)C[N+](C)(C)C1 |  |  | C9H20N |  |  | MTW |  |  | 2007
6158 | 0.1818182 | 0 | 0 | 0 | 0 | 0 | 0 | 0 | 0 | 0 | 0 | 0.09090909 | 0 | 0 | 0 | 0 | 0 | 0 | 0 | 0 | 0 | 0 | 0 | 0 | 0 | 0 | 0 | 0 | 0 | 0 | 0 | 0 | 0 | 0 | 0 | 0 | 0 | 0 | 0 | 0.6363636 | 0 | 0.09090909 | 0 | 0 | 0 | 0 | 0 | 0 | 0 | 0 | 0 | 10.1021/ja0709122 | yes |  | 0 |  |  | 180 | 170 | yes |  | 23 |  | 1,1,3,5-tetramethylpiperidin-1-ium |  |  | MFI |  |  | Si(Oethyl)4, HF | [13 empty] | 1,1,3,5-tetramethylpiperidin-1-ium |  |  | 1,1,3,5-tetramethylpiperidin-1-ium |  |  | CC1CC(C)C[N+](C)(C)C1 |  |  | C9H20N |  |  | MFI |  |  | 2007
6159 | 0.1111111 | 0 | 0 | 0 | 0 | 0 | 0 | 0 | 0 | 0 | 0 | 0.05555556 | 0 | 0 | 0 | 0 | 0 | 0 | 0 | 0 | 0 | 0 | 0 | 0 | 0 | 0 | 0 | 0 | 0 | 0 | 0 | 0 | 0 | 0 | 0 | 0 | 0 | 0 | 0 | 0.7777778 | 0 | 0.05555556 | 0 | 0 | 0 | 0 | 0 | 0 | 0 | 0 | 0 | 10.1021/ja0709122 | yes |  | 0 |  |  | 180 | 170 | yes |  | 23 |  | 1,1,3,5-tetramethylpiperidin-1-ium |  |  | MFI | MTW |  | Si(Oethyl)4, HF | [13 empty] | 1,1,3,5-tetramethylpiperidin-1-ium |  |  | 1,1,3,5-tetramethylpiperidin-1-ium |  |  | CC1CC(C)C[N+](C)(C)C1 |  |  | C9H20N |  |  | MFI | MTW |  | 2007
6160 | 0.0625 | 0 | 0 | 0 | 0 | 0 | 0 | 0 | 0 | 0 | 0 | 0.03125 | 0 | 0 | 0 | 0 | 0 | 0 | 0 | 0 | 0 | 0 | 0 | 0 | 0 | 0 | 0 | 0 | 0 | 0 | 0 | 0 | 0 | 0 | 0 | 0 | 0 | 0 | 0 | 0.875 | 0 | 0.03125 | 0 | 0 | 0 | 0 | 0 | 0 | 0 | 0 | 0 | 10.1021/ja0709122 | yes |  | 0 |  |  | 180 | 170 | yes |  | 23 |  | 1,1,3,5-tetramethylpiperidin-1-ium |  |  | MTW |  |  | Si(Oethyl)4, HF | [13 empty] | 1,1,3,5-tetramethylpiperidin-1-ium |  |  | 1,1,3,5-tetramethylpiperidin-1-ium |  |  | CC1CC(C)C[N+](C)(C)C1 |  |  | C9H20N |  |  | MTW |  |  | 2007
6161 | 0.1818182 | 0 | 0 | 0 | 0 | 0 | 0 | 0 | 0 | 0 | 0 | 0.09090909 | 0 | 0 | 0 | 0 | 0 | 0 | 0 | 0 | 0 | 0 | 0 | 0 | 0 | 0 | 0 | 0 | 0 | 0 | 0 | 0 | 0 | 0 | 0 | 0 | 0 | 0 | 0 | 0.6363636 | 0 | 0.09090909 | 0 | 0 | 0 | 0 | 0 | 0 | 0 | 0 | 0 | 10.1021/ja0709122 | yes |  | 0 |  |  | 180 | 150 | yes |  | 23 |  | 1,1,3,3-tetramethylpiperidin-1-ium |  |  | NON |  |  | Si(Oethyl)4, HF | [13 empty] | 1,1,3,3-tetramethylpiperidin-1-ium |  |  | 1,1,3,3-tetramethylpiperidin-1-ium |  |  | CC1(C)CCC[N+](C)(C)C1 |  |  | C9H20N |  |  | NON |  |  | 2007
6162 | 0.1111111 | 0 | 0 | 0 | 0 | 0 | 0 | 0 | 0 | 0 | 0 | 0.05555556 | 0 | 0 | 0 | 0 | 0 | 0 | 0 | 0 | 0 | 0 | 0 | 0 | 0 | 0 | 0 | 0 | 0 | 0 | 0 | 0 | 0 | 0 | 0 | 0 | 0 | 0 | 0 | 0.7777778 | 0 | 0.05555556 | 0 | 0 | 0 | 0 | 0 | 0 | 0 | 0 | 0 | 10.1021/ja0709122 | yes |  | 0 |  |  | 180 | 150 | yes |  | 23 |  | 1,1,3,3-tetramethylpiperidin-1-ium |  |  | NON |  |  | Si(Oethyl)4, HF | [13 empty] | 1,1,3,3-tetramethylpiperidin-1-ium |  |  | 1,1,3,3-tetramethylpiperidin-1-ium |  |  | CC1(C)CCC[N+](C)(C)C1 |  |  | C9H20N |  |  | NON |  |  | 2007
6163 | 0.0625 | 0 | 0 | 0 | 0 | 0 | 0 | 0 | 0 | 0 | 0 | 0.03125 | 0 | 0 | 0 | 0 | 0 | 0 | 0 | 0 | 0 | 0 | 0 | 0 | 0 | 0 | 0 | 0 | 0 | 0 | 0 | 0 | 0 | 0 | 0 | 0 | 0 | 0 | 0 | 0.875 | 0 | 0.03125 | 0 | 0 | 0 | 0 | 0 | 0 | 0 | 0 | 0 | 10.1021/ja0709122 | yes |  | 0 |  |  | 180 | 150 | yes |  | 23 |  | 1,1,3,3-tetramethylpiperidin-1-ium |  |  | NON |  |  | Si(Oethyl)4, HF | [13 empty] | 1,1,3,3-tetramethylpiperidin-1-ium |  |  | 1,1,3,3-tetramethylpiperidin-1-ium |  |  | CC1(C)CCC[N+](C)(C)C1 |  |  | C9H20N |  |  | NON |  |  | 2007
6164 | 0.1818182 | 0 | 0 | 0 | 0 | 0 | 0 | 0 | 0 | 0 | 0 | 0.09090909 | 0 | 0 | 0 | 0 | 0 | 0 | 0 | 0 | 0 | 0 | 0 | 0 | 0 | 0 | 0 | 0 | 0 | 0 | 0 | 0 | 0 | 0 | 0 | 0 | 0 | 0 | 0 | 0.6363636 | 0 | 0.09090909 | 0 | 0 | 0 | 0 | 0 | 0 | 0 | 0 | 0 | 10.1021/ja0709122 | yes |  | 0 |  |  | 180 | 150 | yes |  | 23 |  | CC[N+]1(C)CCCCC1C |  |  | *BEA |  |  | Si(Oethyl)4, HF | [19 empty] | CC[N+]1(C)CCCCC1C |  |  | C9H20N |  |  | *BEA |  |  | 2007
6165 | 0.1111111 | 0 | 0 | 0 | 0 | 0 | 0 | 0 | 0 | 0 | 0 | 0.05555556 | 0 | 0 | 0 | 0 | 0 | 0 | 0 | 0 | 0 | 0 | 0 | 0 | 0 | 0 | 0 | 0 | 0 | 0 | 0 | 0 | 0 | 0 | 0 | 0 | 0 | 0 | 0 | 0.7777778 | 0 | 0.05555556 | 0 | 0 | 0 | 0 | 0 | 0 | 0 | 0 | 0 | 10.1021/ja0709122 | yes |  | 0 |  |  | 180 | 150 | yes |  | 23 |  | CC[N+]1(C)CCCCC1C |  |  | DDR |  |  | Si(Oethyl)4, HF | [19 empty] | CC[N+]1(C)CCCCC1C |  |  | C9H20N |  |  | DDR |  |  | 2007
6166 | 0.0625 | 0 | 0 | 0 | 0 | 0 | 0 | 0 | 0 | 0 | 0 | 0.03125 | 0 | 0 | 0 | 0 | 0 | 0 | 0 | 0 | 0 | 0 | 0 | 0 | 0 | 0 | 0 | 0 | 0 | 0 | 0 | 0 | 0 | 0 | 0 | 0 | 0 | 0 | 0 | 0.875 | 0 | 0.03125 | 0 | 0 | 0 | 0 | 0 | 0 | 0 | 0 | 0 | 10.1021/ja0709122 | yes |  | 0 |  |  | 180 | 150 | yes |  | 23 |  | CC[N+]1(C)CCCCC1C |  |  | DOH |  |  | Si(Oethyl)4, HF | [19 empty] | CC[N+]1(C)CCCCC1C |  |  | C9H20N |  |  | DOH |  |  | 2007
6167 | 0.1818182 | 0 | 0 | 0 | 0 | 0 | 0 | 0 | 0 | 0 | 0 | 0.09090909 | 0 | 0 | 0 | 0 | 0 | 0 | 0 | 0 | 0 | 0 | 0 | 0 | 0 | 0 | 0 | 0 | 0 | 0 | 0 | 0 | 0 | 0 | 0 | 0 | 0 | 0 | 0 | 0.6363636 | 0 | 0.09090909 | 0 | 0 | 0 | 0 | 0 | 0 | 0 | 0 | 0 | 10.1021/ja0709122 | yes |  | 0 |  |  | 180 | 170 | yes |  | 23 |  | CC[N+]1(C)CCCCC1C |  |  | SGT |  |  | Si(Oethyl)4, HF | [19 empty] | CC[N+]1(C)CCCCC1C |  |  | C9H20N |  |  | SGT |  |  | 2007
6168 | 0.1111111 | 0 | 0 | 0 | 0 | 0 | 0 | 0 | 0 | 0 | 0 | 0.05555556 | 0 | 0 | 0 | 0 | 0 | 0 | 0 | 0 | 0 | 0 | 0 | 0 | 0 | 0 | 0 | 0 | 0 | 0 | 0 | 0 | 0 | 0 | 0 | 0 | 0 | 0 | 0 | 0.7777778 | 0 | 0.05555556 | 0 | 0 | 0 | 0 | 0 | 0 | 0 | 0 | 0 | 10.1021/ja0709122 | yes |  | 0 |  |  | 180 | 170 | yes |  | 23 |  | CC[N+]1(C)CCCCC1C |  |  | DDR |  |  | Si(Oethyl)4, HF | [19 empty] | CC[N+]1(C)CCCCC1C |  |  | C9H20N |  |  | DDR |  |  | 2007
6169 | 0.0625 | 0 | 0 | 0 | 0 | 0 | 0 | 0 | 0 | 0 | 0 | 0.03125 | 0 | 0 | 0 | 0 | 0 | 0 | 0 | 0 | 0 | 0 | 0 | 0 | 0 | 0 | 0 | 0 | 0 | 0 | 0 | 0 | 0 | 0 | 0 | 0 | 0 | 0 | 0 | 0.875 | 0 | 0.03125 | 0 | 0 | 0 | 0 | 0 | 0 | 0 | 0 | 0 | 10.1021/ja0709122 | yes |  | 0 |  |  | 180 | 170 | yes |  | 23 |  | CC[N+]1(C)CCCCC1C |  |  | DOH |  |  | Si(Oethyl)4, HF | [19 empty] | CC[N+]1(C)CCCCC1C |  |  | C9H20N |  |  | DOH |  |  | 2007
6170 | 0.1818182 | 0 | 0 | 0 | 0 | 0 | 0 | 0 | 0 | 0 | 0 | 0.09090909 | 0 | 0 | 0 | 0 | 0 | 0 | 0 | 0 | 0 | 0 | 0 | 0 | 0 | 0 | 0 | 0 | 0 | 0 | 0 | 0 | 0 | 0 | 0 | 0 | 0 | 0 | 0 | 0.6363636 | 0 | 0.09090909 | 0 | 0 | 0 | 0 | 0 | 0 | 0 | 0 | 0 | 10.1021/ja0709122 | yes |  | 0 |  |  | 180 | 150 | yes |  | 23 |  | 2-ethyl-1,1-dimethylpiperidin-1-ium |  |  | MFI |  |  | Si(Oethyl)4, HF | [13 empty] | ['2-ethyl-1,1-dimethylpiperidin-1-ium', '2-ethyl-1,1-dimethyl-piperidin-1-ium'] |  |  | 2-ethyl-1,1-dimethylpiperidin-1-ium |  |  | CCC1CCCC[N+]1(C)C |  |  | C9H20N |  |  | MFI |  |  | 2007
6171 | 0.1111111 | 0 | 0 | 0 | 0 | 0 | 0 | 0 | 0 | 0 | 0 | 0.05555556 | 0 | 0 | 0 | 0 | 0 | 0 | 0 | 0 | 0 | 0 | 0 | 0 | 0 | 0 | 0 | 0 | 0 | 0 | 0 | 0 | 0 | 0 | 0 | 0 | 0 | 0 | 0 | 0.7777778 | 0 | 0.05555556 | 0 | 0 | 0 | 0 | 0 | 0 | 0 | 0 | 0 | 10.1021/ja0709122 | yes |  | 0 |  |  | 180 | 150 | yes |  | 23 |  | 2-ethyl-1,1-dimethylpiperidin-1-ium |  |  | DOH |  |  | Si(Oethyl)4, HF | [13 empty] | ['2-ethyl-1,1-dimethylpiperidin-1-ium', '2-ethyl-1,1-dimethyl-piperidin-1-ium'] |  |  | 2-ethyl-1,1-dimethylpiperidin-1-ium |  |  | CCC1CCCC[N+]1(C)C |  |  | C9H20N |  |  | DOH |  |  | 2007
6172 | 0.0625 | 0 | 0 | 0 | 0 | 0 | 0 | 0 | 0 | 0 | 0 | 0.03125 | 0 | 0 | 0 | 0 | 0 | 0 | 0 | 0 | 0 | 0 | 0 | 0 | 0 | 0 | 0 | 0 | 0 | 0 | 0 | 0 | 0 | 0 | 0 | 0 | 0 | 0 | 0 | 0.875 | 0 | 0.03125 | 0 | 0 | 0 | 0 | 0 | 0 | 0 | 0 | 0 | 10.1021/ja0709122 | yes |  | 0 |  |  | 180 | 150 | yes |  | 23 |  | 2-ethyl-1,1-dimethylpiperidin-1-ium |  |  | DOH |  |  | Si(Oethyl)4, HF | [13 empty] | ['2-ethyl-1,1-dimethylpiperidin-1-ium', '2-ethyl-1,1-dimethyl-piperidin-1-ium'] |  |  | 2-ethyl-1,1-dimethylpiperidin-1-ium |  |  | CCC1CCCC[N+]1(C)C |  |  | C9H20N |  |  | DOH |  |  | 2007
6173 | 0.1818182 | 0 | 0 | 0 | 0 | 0 | 0 | 0 | 0 | 0 | 0 | 0.09090909 | 0 | 0 | 0 | 0 | 0 | 0 | 0 | 0 | 0 | 0 | 0 | 0 | 0 | 0 | 0 | 0 | 0 | 0 | 0 | 0 | 0 | 0 | 0 | 0 | 0 | 0 | 0 | 0.6363636 | 0 | 0.09090909 | 0 | 0 | 0 | 0 | 0 | 0 | 0 | 0 | 0 | 10.1021/ja0709122 | yes |  | 0 |  |  | 180 | 170 | yes |  | 23 |  | 2-ethyl-1,1-dimethylpiperidin-1-ium |  |  | MFI |  |  | Si(Oethyl)4, HF | [13 empty] | ['2-ethyl-1,1-dimethylpiperidin-1-ium', '2-ethyl-1,1-dimethyl-piperidin-1-ium'] |  |  | 2-ethyl-1,1-dimethylpiperidin-1-ium |  |  | CCC1CCCC[N+]1(C)C |  |  | C9H20N |  |  | MFI |  |  | 2007
6174 | 0.1111111 | 0 | 0 | 0 | 0 | 0 | 0 | 0 | 0 | 0 | 0 | 0.05555556 | 0 | 0 | 0 | 0 | 0 | 0 | 0 | 0 | 0 | 0 | 0 | 0 | 0 | 0 | 0 | 0 | 0 | 0 | 0 | 0 | 0 | 0 | 0 | 0 | 0 | 0 | 0 | 0.7777778 | 0 | 0.05555556 | 0 | 0 | 0 | 0 | 0 | 0 | 0 | 0 | 0 | 10.1021/ja0709122 | yes |  | 0 |  |  | 180 | 170 | yes |  | 23 |  | 2-ethyl-1,1-dimethylpiperidin-1-ium |  |  | DOH |  |  | Si(Oethyl)4, HF | [13 empty] | ['2-ethyl-1,1-dimethylpiperidin-1-ium', '2-ethyl-1,1-dimethyl-piperidin-1-ium'] |  |  | 2-ethyl-1,1-dimethylpiperidin-1-ium |  |  | CCC1CCCC[N+]1(C)C |  |  | C9H20N |  |  | DOH |  |  | 2007
6175 | 0.0625 | 0 | 0 | 0 | 0 | 0 | 0 | 0 | 0 | 0 | 0 | 0.03125 | 0 | 0 | 0 | 0 | 0 | 0 | 0 | 0 | 0 | 0 | 0 | 0 | 0 | 0 | 0 | 0 | 0 | 0 | 0 | 0 | 0 | 0 | 0 | 0 | 0 | 0 | 0 | 0.875 | 0 | 0.03125 | 0 | 0 | 0 | 0 | 0 | 0 | 0 | 0 | 0 | 10.1021/ja0709122 | yes |  | 0 |  |  | 180 | 170 | yes |  | 23 |  | 2-ethyl-1,1-dimethylpiperidin-1-ium |  |  | DOH |  |  | Si(Oethyl)4, HF | [13 empty] | ['2-ethyl-1,1-dimethylpiperidin-1-ium', '2-ethyl-1,1-dimethyl-piperidin-1-ium'] |  |  | 2-ethyl-1,1-dimethylpiperidin-1-ium |  |  | CCC1CCCC[N+]1(C)C |  |  | C9H20N |  |  | DOH |  |  | 2007
6176 | 0.1818182 | 0 | 0 | 0 | 0 | 0 | 0 | 0 | 0 | 0 | 0 | 0.09090909 | 0 | 0 | 0 | 0 | 0 | 0 | 0 | 0 | 0 | 0 | 0 | 0 | 0 | 0 | 0 | 0 | 0 | 0 | 0 | 0 | 0 | 0 | 0 | 0 | 0 | 0 | 0 | 0.6363636 | 0 | 0.09090909 | 0 | 0 | 0 | 0 | 0 | 0 | 0 | 0 | 0 | 10.1021/ja0709122 | yes |  | 0 |  |  | 180 | 150 | yes |  | 23 |  | 1-ethyl-1,2,6-trimethylpiperidin-1-ium |  |  | STF |  |  | Si(Oethyl)4, HF | [13 empty] | ['1-ethyl-1,2,6-trimethylpiperidin-1-ium', '1-ethyl-1,2,6-trimethyl-piperidin-1-ium'] |  |  | 1-ethyl-1,2,6-trimethylpiperidin-1-ium |  |  | CC[N+]1(C)C(C)CCCC1C |  |  | C10H22N |  |  | STF |  |  | 2007
6177 | 0.1111111 | 0 | 0 | 0 | 0 | 0 | 0 | 0 | 0 | 0 | 0 | 0.05555556 | 0 | 0 | 0 | 0 | 0 | 0 | 0 | 0 | 0 | 0 | 0 | 0 | 0 | 0 | 0 | 0 | 0 | 0 | 0 | 0 | 0 | 0 | 0 | 0 | 0 | 0 | 0 | 0.7777778 | 0 | 0.05555556 | 0 | 0 | 0 | 0 | 0 | 0 | 0 | 0 | 0 | 10.1021/ja0709122 | yes |  | 0 |  |  | 180 | 150 | yes |  | 23 |  | 1-ethyl-1,2,6-trimethylpiperidin-1-ium |  |  | STF |  |  | Si(Oethyl)4, HF | [13 empty] | ['1-ethyl-1,2,6-trimethylpiperidin-1-ium', '1-ethyl-1,2,6-trimethyl-piperidin-1-ium'] |  |  | 1-ethyl-1,2,6-trimethylpiperidin-1-ium |  |  | CC[N+]1(C)C(C)CCCC1C |  |  | C10H22N |  |  | STF |  |  | 2007
6178 | 0.0625 | 0 | 0 | 0 | 0 | 0 | 0 | 0 | 0 | 0 | 0 | 0.03125 | 0 | 0 | 0 | 0 | 0 | 0 | 0 | 0 | 0 | 0 | 0 | 0 | 0 | 0 | 0 | 0 | 0 | 0 | 0 | 0 | 0 | 0 | 0 | 0 | 0 | 0 | 0 | 0.875 | 0 | 0.03125 | 0 | 0 | 0 | 0 | 0 | 0 | 0 | 0 | 0 | 10.1021/ja0709122 | yes |  | 0 |  |  | 180 | 150 | yes |  | 23 |  | 1-ethyl-1,2,6-trimethylpiperidin-1-ium |  |  | STF |  |  | Si(Oethyl)4, HF | [13 empty] | ['1-ethyl-1,2,6-trimethylpiperidin-1-ium', '1-ethyl-1,2,6-trimethyl-piperidin-1-ium'] |  |  | 1-ethyl-1,2,6-trimethylpiperidin-1-ium |  |  | CC[N+]1(C)C(C)CCCC1C |  |  | C10H22N |  |  | STF |  |  | 2007
6179 | 0.1818182 | 0 | 0 | 0 | 0 | 0 | 0 | 0 | 0 | 0 | 0 | 0.09090909 | 0 | 0 | 0 | 0 | 0 | 0 | 0 | 0 | 0 | 0 | 0 | 0 | 0 | 0 | 0 | 0 | 0 | 0 | 0 | 0 | 0 | 0 | 0 | 0 | 0 | 0 | 0 | 0.6363636 | 0 | 0.09090909 | 0 | 0 | 0 | 0 | 0 | 0 | 0 | 0 | 0 | 10.1021/ja0709122 | yes |  | 0 |  |  | 180 | 170 | yes |  | 23 |  | 1-ethyl-1,2,6-trimethylpiperidin-1-ium |  |  | STF |  |  | Si(Oethyl)4, HF | [13 empty] | ['1-ethyl-1,2,6-trimethylpiperidin-1-ium', '1-ethyl-1,2,6-trimethyl-piperidin-1-ium'] |  |  | 1-ethyl-1,2,6-trimethylpiperidin-1-ium |  |  | CC[N+]1(C)C(C)CCCC1C |  |  | C10H22N |  |  | STF |  |  | 2007
6180 | 0.1111111 | 0 | 0 | 0 | 0 | 0 | 0 | 0 | 0 | 0 | 0 | 0.05555556 | 0 | 0 | 0 | 0 | 0 | 0 | 0 | 0 | 0 | 0 | 0 | 0 | 0 | 0 | 0 | 0 | 0 | 0 | 0 | 0 | 0 | 0 | 0 | 0 | 0 | 0 | 0 | 0.7777778 | 0 | 0.05555556 | 0 | 0 | 0 | 0 | 0 | 0 | 0 | 0 | 0 | 10.1021/ja0709122 | yes |  | 0 |  |  | 180 | 170 | yes |  | 23 |  | 1-ethyl-1,2,6-trimethylpiperidin-1-ium |  |  | STF |  |  | Si(Oethyl)4, HF | [13 empty] | ['1-ethyl-1,2,6-trimethylpiperidin-1-ium', '1-ethyl-1,2,6-trimethyl-piperidin-1-ium'] |  |  | 1-ethyl-1,2,6-trimethylpiperidin-1-ium |  |  | CC[N+]1(C)C(C)CCCC1C |  |  | C10H22N |  |  | STF |  |  | 2007
6181 | 0.1818182 | 0 | 0 | 0 | 0 | 0 | 0 | 0 | 0 | 0 | 0 | 0.09090909 | 0 | 0 | 0 | 0 | 0 | 0 | 0 | 0 | 0 | 0 | 0 | 0 | 0 | 0 | 0 | 0 | 0 | 0 | 0 | 0 | 0 | 0 | 0 | 0 | 0 | 0 | 0 | 0.6363636 | 0 | 0.09090909 | 0 | 0 | 0 | 0 | 0 | 0 | 0 | 0 | 0 | 10.1021/ja0709122 | yes |  | 0 |  |  | 180 | 150 | yes |  | 23 |  | 1-ethyl-1,3,5-trimethylpiperidin-1-ium |  |  | MEL | MFI |  | Si(Oethyl)4, HF | [13 empty] | ['1-ethyl-1,3,5-trimethylpiperidin-1-ium', '1-ethyl-1,3,5-trimethyl-piperidin-1-ium'] |  |  | 1-ethyl-1,3,5-trimethylpiperidin-1-ium |  |  | CC[N+]1(C)CC(C)CC(C)C1 |  |  | C10H22N |  |  | MEL | MFI |  | 2007
6182 | 0.1111111 | 0 | 0 | 0 | 0 | 0 | 0 | 0 | 0 | 0 | 0 | 0.05555556 | 0 | 0 | 0 | 0 | 0 | 0 | 0 | 0 | 0 | 0 | 0 | 0 | 0 | 0 | 0 | 0 | 0 | 0 | 0 | 0 | 0 | 0 | 0 | 0 | 0 | 0 | 0 | 0.7777778 | 0 | 0.05555556 | 0 | 0 | 0 | 0 | 0 | 0 | 0 | 0 | 0 | 10.1021/ja0709122 | yes |  | 0 |  |  | 180 | 150 | yes |  | 23 |  | 1-ethyl-1,3,5-trimethylpiperidin-1-ium |  |  | MEL | MFI |  | Si(Oethyl)4, HF | [13 empty] | ['1-ethyl-1,3,5-trimethylpiperidin-1-ium', '1-ethyl-1,3,5-trimethyl-piperidin-1-ium'] |  |  | 1-ethyl-1,3,5-trimethylpiperidin-1-ium |  |  | CC[N+]1(C)CC(C)CC(C)C1 |  |  | C10H22N |  |  | MEL | MFI |  | 2007
6183 | 0.0625 | 0 | 0 | 0 | 0 | 0 | 0 | 0 | 0 | 0 | 0 | 0.03125 | 0 | 0 | 0 | 0 | 0 | 0 | 0 | 0 | 0 | 0 | 0 | 0 | 0 | 0 | 0 | 0 | 0 | 0 | 0 | 0 | 0 | 0 | 0 | 0 | 0 | 0 | 0 | 0.875 | 0 | 0.03125 | 0 | 0 | 0 | 0 | 0 | 0 | 0 | 0 | 0 | 10.1021/ja0709122 | yes |  | 0 |  |  | 180 | 150 | yes |  | 23 |  | 1-ethyl-1,3,5-trimethylpiperidin-1-ium |  |  | MTW |  |  | Si(Oethyl)4, HF | [13 empty] | ['1-ethyl-1,3,5-trimethylpiperidin-1-ium', '1-ethyl-1,3,5-trimethyl-piperidin-1-ium'] |  |  | 1-ethyl-1,3,5-trimethylpiperidin-1-ium |  |  | CC[N+]1(C)CC(C)CC(C)C1 |  |  | C10H22N |  |  | MTW |  |  | 2007
6184 | 0.1111111 | 0 | 0 | 0 | 0 | 0 | 0 | 0 | 0 | 0 | 0 | 0.05555556 | 0 | 0 | 0 | 0 | 0 | 0 | 0 | 0 | 0 | 0 | 0 | 0 | 0 | 0 | 0 | 0 | 0 | 0 | 0 | 0 | 0 | 0 | 0 | 0 | 0 | 0 | 0 | 0.7777778 | 0 | 0.05555556 | 0 | 0 | 0 | 0 | 0 | 0 | 0 | 0 | 0 | 10.1021/ja0709122 | yes |  | 0 |  |  | 180 | 150 | yes |  | 23 |  | 1-ethyl-1,3,3-trimethylpiperidin-1-ium |  |  | NON |  |  | Si(Oethyl)4, HF | [13 empty] | ['1-ethyl-1,3,3-trimethylpiperidin-1-ium', '1-ethyl-1,3,3-trimethyl-piperidin-1-ium'] |  |  | 1-ethyl-1,3,3-trimethylpiperidin-1-ium |  |  | CC[N+]1(C)CCCC(C)(C)C1 |  |  | C10H22N |  |  | NON |  |  | 2007
6185 | 0.0625 | 0 | 0 | 0 | 0 | 0 | 0 | 0 | 0 | 0 | 0 | 0.03125 | 0 | 0 | 0 | 0 | 0 | 0 | 0 | 0 | 0 | 0 | 0 | 0 | 0 | 0 | 0 | 0 | 0 | 0 | 0 | 0 | 0 | 0 | 0 | 0 | 0 | 0 | 0 | 0.875 | 0 | 0.03125 | 0 | 0 | 0 | 0 | 0 | 0 | 0 | 0 | 0 | 10.1021/ja0709122 | yes |  | 0 |  |  | 180 | 150 | yes |  | 23 |  | 1-ethyl-1,3,3-trimethylpiperidin-1-ium |  |  | NON |  |  | Si(Oethyl)4, HF | [13 empty] | ['1-ethyl-1,3,3-trimethylpiperidin-1-ium', '1-ethyl-1,3,3-trimethyl-piperidin-1-ium'] |  |  | 1-ethyl-1,3,3-trimethylpiperidin-1-ium |  |  | CC[N+]1(C)CCCC(C)(C)C1 |  |  | C10H22N |  |  | NON |  |  | 2007
6186 | 0.1818182 | 0 | 0 | 0 | 0 | 0 | 0 | 0 | 0 | 0 | 0 | 0.09090909 | 0 | 0 | 0 | 0 | 0 | 0 | 0 | 0 | 0 | 0 | 0 | 0 | 0 | 0 | 0 | 0 | 0 | 0 | 0 | 0 | 0 | 0 | 0 | 0 | 0 | 0 | 0 | 0.6363636 | 0 | 0.09090909 | 0 | 0 | 0 | 0 | 0 | 0 | 0 | 0 | 0 | 10.1021/ja0709122 | yes |  | 0 |  |  | 180 | 170 | yes |  | 23 |  | 1-ethyl-1,3,3-trimethylpiperidin-1-ium |  |  | NON |  |  | Si(Oethyl)4, HF | [13 empty] | ['1-ethyl-1,3,3-trimethylpiperidin-1-ium', '1-ethyl-1,3,3-trimethyl-piperidin-1-ium'] |  |  | 1-ethyl-1,3,3-trimethylpiperidin-1-ium |  |  | CC[N+]1(C)CCCC(C)(C)C1 |  |  | C10H22N |  |  | NON |  |  | 2007
6187 | 0.1818182 | 0 | 0 | 0 | 0 | 0 | 0 | 0 | 0 | 0 | 0 | 0.09090909 | 0 | 0 | 0 | 0 | 0 | 0 | 0 | 0 | 0 | 0 | 0 | 0 | 0 | 0 | 0 | 0 | 0 | 0 | 0 | 0 | 0 | 0 | 0 | 0 | 0 | 0 | 0 | 0.6363636 | 0 | 0.09090909 | 0 | 0 | 0 | 0 | 0 | 0 | 0 | 0 | 0 | 10.1021/ja0709122 | yes |  | 0 |  |  | 180 | 150 | yes |  | 23 |  | CC[N+]1(CC)CCCC(C)C1 |  |  | MFI |  |  | Si(Oethyl)4, HF | [19 empty] | CC[N+]1(CC)CCCC(C)C1 |  |  | C10H22N |  |  | MFI |  |  | 2007
6188 | 0.1111111 | 0 | 0 | 0 | 0 | 0 | 0 | 0 | 0 | 0 | 0 | 0.05555556 | 0 | 0 | 0 | 0 | 0 | 0 | 0 | 0 | 0 | 0 | 0 | 0 | 0 | 0 | 0 | 0 | 0 | 0 | 0 | 0 | 0 | 0 | 0 | 0 | 0 | 0 | 0 | 0.7777778 | 0 | 0.05555556 | 0 | 0 | 0 | 0 | 0 | 0 | 0 | 0 | 0 | 10.1021/ja0709122 | yes |  | 0 |  |  | 180 | 150 | yes |  | 23 |  | CC[N+]1(CC)CCCC(C)C1 |  |  | MFI |  |  | Si(Oethyl)4, HF | [19 empty] | CC[N+]1(CC)CCCC(C)C1 |  |  | C10H22N |  |  | MFI |  |  | 2007
6189 | 0.0625 | 0 | 0 | 0 | 0 | 0 | 0 | 0 | 0 | 0 | 0 | 0.03125 | 0 | 0 | 0 | 0 | 0 | 0 | 0 | 0 | 0 | 0 | 0 | 0 | 0 | 0 | 0 | 0 | 0 | 0 | 0 | 0 | 0 | 0 | 0 | 0 | 0 | 0 | 0 | 0.875 | 0 | 0.03125 | 0 | 0 | 0 | 0 | 0 | 0 | 0 | 0 | 0 | 10.1021/ja0709122 | yes |  | 0 |  |  | 180 | 150 | yes |  | 23 |  | CC[N+]1(CC)CCCC(C)C1 |  |  | MFI |  |  | Si(Oethyl)4, HF | [19 empty] | CC[N+]1(CC)CCCC(C)C1 |  |  | C10H22N |  |  | MFI |  |  | 2007
6190 | 0.1111111 | 0 | 0 | 0 | 0 | 0 | 0 | 0 | 0 | 0 | 0 | 0.05555556 | 0 | 0 | 0 | 0 | 0 | 0 | 0 | 0 | 0 | 0 | 0 | 0 | 0 | 0 | 0 | 0 | 0 | 0 | 0 | 0 | 0 | 0 | 0 | 0 | 0 | 0 | 0 | 0.7777778 | 0 | 0.05555556 | 0 | 0 | 0 | 0 | 0 | 0 | 0 | 0 | 0 | 10.1021/ja0709122 | yes |  | 0 |  |  | 180 | 170 | yes |  | 23 |  | CC[N+]1(CC)CCCC(C)C1 |  |  | STF |  |  | Si(Oethyl)4, HF | [19 empty] | CC[N+]1(CC)CCCC(C)C1 |  |  | C10H22N |  |  | STF |  |  | 2007
6191 | 0.1818182 | 0 | 0 | 0 | 0 | 0 | 0 | 0 | 0 | 0 | 0 | 0.09090909 | 0 | 0 | 0 | 0 | 0 | 0 | 0 | 0 | 0 | 0 | 0 | 0 | 0 | 0 | 0 | 0 | 0 | 0 | 0 | 0 | 0 | 0 | 0 | 0 | 0 | 0 | 0 | 0.6363636 | 0 | 0.09090909 | 0 | 0 | 0 | 0 | 0 | 0 | 0 | 0 | 0 | 10.1021/ja0709122 | yes |  | 0 |  |  | 180 | 150 | yes |  | 23 |  | CC[N+]1(CC)CCC(C)CC1 |  |  | *BEA |  |  | Si(Oethyl)4, HF | [19 empty] | CC[N+]1(CC)CCC(C)CC1 |  |  | C10H22N |  |  | *BEA |  |  | 2007
6192 | 0.1111111 | 0 | 0 | 0 | 0 | 0 | 0 | 0 | 0 | 0 | 0 | 0.05555556 | 0 | 0 | 0 | 0 | 0 | 0 | 0 | 0 | 0 | 0 | 0 | 0 | 0 | 0 | 0 | 0 | 0 | 0 | 0 | 0 | 0 | 0 | 0 | 0 | 0 | 0 | 0 | 0.7777778 | 0 | 0.05555556 | 0 | 0 | 0 | 0 | 0 | 0 | 0 | 0 | 0 | 10.1021/ja0709122 | yes |  | 0 |  |  | 180 | 150 | yes |  | 23 |  | CC[N+]1(CC)CCC(C)CC1 |  |  | MTW |  |  | Si(Oethyl)4, HF | [19 empty] | CC[N+]1(CC)CCC(C)CC1 |  |  | C10H22N |  |  | MTW |  |  | 2007
6193 | 0.0625 | 0 | 0 | 0 | 0 | 0 | 0 | 0 | 0 | 0 | 0 | 0.03125 | 0 | 0 | 0 | 0 | 0 | 0 | 0 | 0 | 0 | 0 | 0 | 0 | 0 | 0 | 0 | 0 | 0 | 0 | 0 | 0 | 0 | 0 | 0 | 0 | 0 | 0 | 0 | 0.875 | 0 | 0.03125 | 0 | 0 | 0 | 0 | 0 | 0 | 0 | 0 | 0 | 10.1021/ja0709122 | yes |  | 0 |  |  | 180 | 150 | yes |  | 23 |  | CC[N+]1(CC)CCC(C)CC1 |  |  | MTW |  |  | Si(Oethyl)4, HF | [19 empty] | CC[N+]1(CC)CCC(C)CC1 |  |  | C10H22N |  |  | MTW |  |  | 2007
6194 | 0.1818182 | 0 | 0 | 0 | 0 | 0 | 0 | 0 | 0 | 0 | 0 | 0.09090909 | 0 | 0 | 0 | 0 | 0 | 0 | 0 | 0 | 0 | 0 | 0 | 0 | 0 | 0 | 0 | 0 | 0 | 0 | 0 | 0 | 0 | 0 | 0 | 0 | 0 | 0 | 0 | 0.6363636 | 0 | 0.09090909 | 0 | 0 | 0 | 0 | 0 | 0 | 0 | 0 | 0 | 10.1021/ja0709122 | yes |  | 0 |  |  | 180 | 150 | yes |  | 23 |  | 1,1-diethyl-2,6-dimethylpiperidin-1-ium |  |  | SFF |  |  | Si(Oethyl)4, HF | [13 empty] | ['1,1-diethyl-2,6-dimethylpiperidin-1-ium', '1,1-diethyl-2,6-dimethyl-piperidin-1-ium'] |  |  | 1,1-diethyl-2,6-dimethylpiperidin-1-ium |  |  | CC[N+]1(CC)C(C)CCCC1C |  |  | C11H24N |  |  | SFF |  |  | 2007
6195 | 0.1111111 | 0 | 0 | 0 | 0 | 0 | 0 | 0 | 0 | 0 | 0 | 0.05555556 | 0 | 0 | 0 | 0 | 0 | 0 | 0 | 0 | 0 | 0 | 0 | 0 | 0 | 0 | 0 | 0 | 0 | 0 | 0 | 0 | 0 | 0 | 0 | 0 | 0 | 0 | 0 | 0.7777778 | 0 | 0.05555556 | 0 | 0 | 0 | 0 | 0 | 0 | 0 | 0 | 0 | 10.1021/ja0709122 | yes |  | 0 |  |  | 180 | 150 | yes |  | 23 |  | 1,1-diethyl-2,6-dimethylpiperidin-1-ium |  |  | SFF |  |  | Si(Oethyl)4, HF | [13 empty] | ['1,1-diethyl-2,6-dimethylpiperidin-1-ium', '1,1-diethyl-2,6-dimethyl-piperidin-1-ium'] |  |  | 1,1-diethyl-2,6-dimethylpiperidin-1-ium |  |  | CC[N+]1(CC)C(C)CCCC1C |  |  | C11H24N |  |  | SFF |  |  | 2007
6196 | 0.0625 | 0 | 0 | 0 | 0 | 0 | 0 | 0 | 0 | 0 | 0 | 0.03125 | 0 | 0 | 0 | 0 | 0 | 0 | 0 | 0 | 0 | 0 | 0 | 0 | 0 | 0 | 0 | 0 | 0 | 0 | 0 | 0 | 0 | 0 | 0 | 0 | 0 | 0 | 0 | 0.875 | 0 | 0.03125 | 0 | 0 | 0 | 0 | 0 | 0 | 0 | 0 | 0 | 10.1021/ja0709122 | yes |  | 0 |  |  | 180 | 150 | yes |  | 23 |  | 1,1-diethyl-2,6-dimethylpiperidin-1-ium |  |  | amorphous | SFF |  | Si(Oethyl)4, HF | [13 empty] | ['1,1-diethyl-2,6-dimethylpiperidin-1-ium', '1,1-diethyl-2,6-dimethyl-piperidin-1-ium'] |  |  | 1,1-diethyl-2,6-dimethylpiperidin-1-ium |  |  | CC[N+]1(CC)C(C)CCCC1C |  |  | C11H24N |  |  |  | SFF |  | 2007
6197 | 0.1818182 | 0 | 0 | 0 | 0 | 0 | 0 | 0 | 0 | 0 | 0 | 0.09090909 | 0 | 0 | 0 | 0 | 0 | 0 | 0 | 0 | 0 | 0 | 0 | 0 | 0 | 0 | 0 | 0 | 0 | 0 | 0 | 0 | 0 | 0 | 0 | 0 | 0 | 0 | 0 | 0.6363636 | 0 | 0.09090909 | 0 | 0 | 0 | 0 | 0 | 0 | 0 | 0 | 0 | 10.1021/ja0709122 | yes |  | 0 |  |  | 180 | 170 | yes |  | 23 |  | 1,1-diethyl-2,6-dimethylpiperidin-1-ium |  |  | SFF |  |  | Si(Oethyl)4, HF | [13 empty] | ['1,1-diethyl-2,6-dimethylpiperidin-1-ium', '1,1-diethyl-2,6-dimethyl-piperidin-1-ium'] |  |  | 1,1-diethyl-2,6-dimethylpiperidin-1-ium |  |  | CC[N+]1(CC)C(C)CCCC1C |  |  | C11H24N |  |  | SFF |  |  | 2007
6198 | 0.1111111 | 0 | 0 | 0 | 0 | 0 | 0 | 0 | 0 | 0 | 0 | 0.05555556 | 0 | 0 | 0 | 0 | 0 | 0 | 0 | 0 | 0 | 0 | 0 | 0 | 0 | 0 | 0 | 0 | 0 | 0 | 0 | 0 | 0 | 0 | 0 | 0 | 0 | 0 | 0 | 0.7777778 | 0 | 0.05555556 | 0 | 0 | 0 | 0 | 0 | 0 | 0 | 0 | 0 | 10.1021/ja0709122 | yes |  | 0 |  |  | 180 | 170 | yes |  | 23 |  | 1,1-diethyl-2,6-dimethylpiperidin-1-ium |  |  | SFF |  |  | Si(Oethyl)4, HF | [13 empty] | ['1,1-diethyl-2,6-dimethylpiperidin-1-ium', '1,1-diethyl-2,6-dimethyl-piperidin-1-ium'] |  |  | 1,1-diethyl-2,6-dimethylpiperidin-1-ium |  |  | CC[N+]1(CC)C(C)CCCC1C |  |  | C11H24N |  |  | SFF |  |  | 2007
6199 | 0.1818182 | 0 | 0 | 0 | 0 | 0 | 0 | 0 | 0 | 0 | 0 | 0.09090909 | 0 | 0 | 0 | 0 | 0 | 0 | 0 | 0 | 0 | 0 | 0 | 0 | 0 | 0 | 0 | 0 | 0 | 0 | 0 | 0 | 0 | 0 | 0 | 0 | 0 | 0 | 0 | 0.6363636 | 0 | 0.09090909 | 0 | 0 | 0 | 0 | 0 | 0 | 0 | 0 | 0 | 10.1021/ja0709122 | yes |  | 0 |  |  | 180 | 150 | yes |  | 23 |  | 1,1-diethyl-3,5-dimethylpiperidin-1-ium |  |  | MEL |  |  | Si(Oethyl)4, HF | [13 empty] | ['1,1-diethyl-3,5-dimethylpiperidin-1-ium', '1,1-diethyl-3,5-dimethyl-piperidin-1-ium'] |  |  | 1,1-diethyl-3,5-dimethylpiperidin-1-ium |  |  | CC[N+]1(CC)CC(C)CC(C)C1 |  |  | C11H24N |  |  | MEL |  |  | 2007
6200 | 0.1111111 | 0 | 0 | 0 | 0 | 0 | 0 | 0 | 0 | 0 | 0 | 0.05555556 | 0 | 0 | 0 | 0 | 0 | 0 | 0 | 0 | 0 | 0 | 0 | 0 | 0 | 0 | 0 | 0 | 0 | 0 | 0 | 0 | 0 | 0 | 0 | 0 | 0 | 0 | 0 | 0.7777778 | 0 | 0.05555556 | 0 | 0 | 0 | 0 | 0 | 0 | 0 | 0 | 0 | 10.1021/ja0709122 | yes |  | 0 |  |  | 180 | 150 | yes |  | 23 |  | 1,1-diethyl-3,5-dimethylpiperidin-1-ium |  |  | MEL |  |  | Si(Oethyl)4, HF | [13 empty] | ['1,1-diethyl-3,5-dimethylpiperidin-1-ium', '1,1-diethyl-3,5-dimethyl-piperidin-1-ium'] |  |  | 1,1-diethyl-3,5-dimethylpiperidin-1-ium |  |  | CC[N+]1(CC)CC(C)CC(C)C1 |  |  | C11H24N |  |  | MEL |  |  | 2007
6201 | 0.0625 | 0 | 0 | 0 | 0 | 0 | 0 | 0 | 0 | 0 | 0 | 0.03125 | 0 | 0 | 0 | 0 | 0 | 0 | 0 | 0 | 0 | 0 | 0 | 0 | 0 | 0 | 0 | 0 | 0 | 0 | 0 | 0 | 0 | 0 | 0 | 0 | 0 | 0 | 0 | 0.875 | 0 | 0.03125 | 0 | 0 | 0 | 0 | 0 | 0 | 0 | 0 | 0 | 10.1021/ja0709122 | yes |  | 0 |  |  | 180 | 150 | yes |  | 23 |  | 1,1-diethyl-3,5-dimethylpiperidin-1-ium |  |  | MEL |  |  | Si(Oethyl)4, HF | [13 empty] | ['1,1-diethyl-3,5-dimethylpiperidin-1-ium', '1,1-diethyl-3,5-dimethyl-piperidin-1-ium'] |  |  | 1,1-diethyl-3,5-dimethylpiperidin-1-ium |  |  | CC[N+]1(CC)CC(C)CC(C)C1 |  |  | C11H24N |  |  | MEL |  |  | 2007
6202 | 0.1818182 | 0 | 0 | 0 | 0 | 0 | 0 | 0 | 0 | 0 | 0 | 0.09090909 | 0 | 0 | 0 | 0 | 0 | 0 | 0 | 0 | 0 | 0 | 0 | 0 | 0 | 0 | 0 | 0 | 0 | 0 | 0 | 0 | 0 | 0 | 0 | 0 | 0 | 0 | 0 | 0.6363636 | 0 | 0.09090909 | 0 | 0 | 0 | 0 | 0 | 0 | 0 | 0 | 0 | 10.1021/ja0709122 | yes |  | 0 |  |  | 180 | 150 | yes |  | 23 |  | 1,1-diethyl-3,3-dimethylpiperidin-1-ium |  |  | STF |  |  | Si(Oethyl)4, HF | [13 empty] | ['1,1-diethyl-3,3-dimethylpiperidin-1-ium', '1,1-diethyl-3,3-dimethyl-piperidin-1-ium'] |  |  | 1,1-diethyl-3,3-dimethylpiperidin-1-ium |  |  | CC[N+]1(CC)CCCC(C)(C)C1 |  |  | C11H24N |  |  | STF |  |  | 2007
6203 | 0.1111111 | 0 | 0 | 0 | 0 | 0 | 0 | 0 | 0 | 0 | 0 | 0.05555556 | 0 | 0 | 0 | 0 | 0 | 0 | 0 | 0 | 0 | 0 | 0 | 0 | 0 | 0 | 0 | 0 | 0 | 0 | 0 | 0 | 0 | 0 | 0 | 0 | 0 | 0 | 0 | 0.7777778 | 0 | 0.05555556 | 0 | 0 | 0 | 0 | 0 | 0 | 0 | 0 | 0 | 10.1021/ja0709122 | yes |  | 0 |  |  | 180 | 150 | yes |  | 23 |  | 1,1-diethyl-3,3-dimethylpiperidin-1-ium |  |  | STF |  |  | Si(Oethyl)4, HF | [13 empty] | ['1,1-diethyl-3,3-dimethylpiperidin-1-ium', '1,1-diethyl-3,3-dimethyl-piperidin-1-ium'] |  |  | 1,1-diethyl-3,3-dimethylpiperidin-1-ium |  |  | CC[N+]1(CC)CCCC(C)(C)C1 |  |  | C11H24N |  |  | STF |  |  | 2007
6204 | 0.0625 | 0 | 0 | 0 | 0 | 0 | 0 | 0 | 0 | 0 | 0 | 0.03125 | 0 | 0 | 0 | 0 | 0 | 0 | 0 | 0 | 0 | 0 | 0 | 0 | 0 | 0 | 0 | 0 | 0 | 0 | 0 | 0 | 0 | 0 | 0 | 0 | 0 | 0 | 0 | 0.875 | 0 | 0.03125 | 0 | 0 | 0 | 0 | 0 | 0 | 0 | 0 | 0 | 10.1021/ja0709122 | yes |  | 0 |  |  | 180 | 150 | yes |  | 23 |  | 1,1-diethyl-3,3-dimethylpiperidin-1-ium |  |  | NES |  |  | Si(Oethyl)4, HF | [13 empty] | ['1,1-diethyl-3,3-dimethylpiperidin-1-ium', '1,1-diethyl-3,3-dimethyl-piperidin-1-ium'] |  |  | 1,1-diethyl-3,3-dimethylpiperidin-1-ium |  |  | CC[N+]1(CC)CCCC(C)(C)C1 |  |  | C11H24N |  |  | NES |  |  | 2007
6205 | 0.1818182 | 0 | 0 | 0 | 0 | 0 | 0 | 0 | 0 | 0 | 0 | 0.09090909 | 0 | 0 | 0 | 0 | 0 | 0 | 0 | 0 | 0 | 0 | 0 | 0 | 0 | 0 | 0 | 0 | 0 | 0 | 0 | 0 | 0 | 0 | 0 | 0 | 0 | 0 | 0 | 0.6363636 | 0 | 0.09090909 | 0 | 0 | 0 | 0 | 0 | 0 | 0 | 0 | 0 | 10.1021/ja0709122 | yes |  | 0 |  |  | 180 | 170 | yes |  | 23 |  | 1,1-diethyl-3,3-dimethylpiperidin-1-ium |  |  | CON | STF |  | Si(Oethyl)4, HF | [13 empty] | ['1,1-diethyl-3,3-dimethylpiperidin-1-ium', '1,1-diethyl-3,3-dimethyl-piperidin-1-ium'] |  |  | 1,1-diethyl-3,3-dimethylpiperidin-1-ium |  |  | CC[N+]1(CC)CCCC(C)(C)C1 |  |  | C11H24N |  |  | CON | STF |  | 2007
6206 | 0.1111111 | 0 | 0 | 0 | 0 | 0 | 0 | 0 | 0 | 0 | 0 | 0.05555556 | 0 | 0 | 0 | 0 | 0 | 0 | 0 | 0 | 0 | 0 | 0 | 0 | 0 | 0 | 0 | 0 | 0 | 0 | 0 | 0 | 0 | 0 | 0 | 0 | 0 | 0 | 0 | 0.7777778 | 0 | 0.05555556 | 0 | 0 | 0 | 0 | 0 | 0 | 0 | 0 | 0 | 10.1021/ja0709122 | yes |  | 0 |  |  | 180 | 170 | yes |  | 23 |  | 1,1-diethyl-3,3-dimethylpiperidin-1-ium |  |  | CON |  |  | Si(Oethyl)4, HF | [13 empty] | ['1,1-diethyl-3,3-dimethylpiperidin-1-ium', '1,1-diethyl-3,3-dimethyl-piperidin-1-ium'] |  |  | 1,1-diethyl-3,3-dimethylpiperidin-1-ium |  |  | CC[N+]1(CC)CCCC(C)(C)C1 |  |  | C11H24N |  |  | CON |  |  | 2007
6207 | 0.0625 | 0 | 0 | 0 | 0 | 0 | 0 | 0 | 0 | 0 | 0 | 0.03125 | 0 | 0 | 0 | 0 | 0 | 0 | 0 | 0 | 0 | 0 | 0 | 0 | 0 | 0 | 0 | 0 | 0 | 0 | 0 | 0 | 0 | 0 | 0 | 0 | 0 | 0 | 0 | 0.875 | 0 | 0.03125 | 0 | 0 | 0 | 0 | 0 | 0 | 0 | 0 | 0 | 10.1021/ja0709122 | yes |  | 0 |  |  | 180 | 170 | yes |  | 23 |  | 1,1-diethyl-3,3-dimethylpiperidin-1-ium |  |  | amorphous |  |  | Si(Oethyl)4, HF | [13 empty] | ['1,1-diethyl-3,3-dimethylpiperidin-1-ium', '1,1-diethyl-3,3-dimethyl-piperidin-1-ium'] |  |  | 1,1-diethyl-3,3-dimethylpiperidin-1-ium |  |  | CC[N+]1(CC)CCCC(C)(C)C1 |  |  | C11H24N | [5 empty] | 2007
6208 | 0.1818182 | 0 | 0 | 0 | 0 | 0 | 0 | 0 | 0 | 0 | 0 | 0.09090909 | 0 | 0 | 0 | 0 | 0 | 0 | 0 | 0 | 0 | 0 | 0 | 0 | 0 | 0 | 0 | 0 | 0 | 0 | 0 | 0 | 0 | 0 | 0 | 0 | 0 | 0 | 0 | 0.6363636 | 0 | 0.09090909 | 0 | 0 | 0 | 0 | 0 | 0 | 0 | 0 | 0 | 10.1021/ja0709122 | yes |  | 0 |  |  | 180 | 150 | yes |  | 23 |  | CC[N+]1(CC)CC(C)OC(C)C1 |  |  | MFI |  |  | Si(Oethyl)4, HF | [19 empty] | CC[N+]1(CC)CC(C)OC(C)C1 |  |  | C10H22NO |  |  | MFI |  |  | 2007
6209 | 0.1111111 | 0 | 0 | 0 | 0 | 0 | 0 | 0 | 0 | 0 | 0 | 0.05555556 | 0 | 0 | 0 | 0 | 0 | 0 | 0 | 0 | 0 | 0 | 0 | 0 | 0 | 0 | 0 | 0 | 0 | 0 | 0 | 0 | 0 | 0 | 0 | 0 | 0 | 0 | 0 | 0.7777778 | 0 | 0.05555556 | 0 | 0 | 0 | 0 | 0 | 0 | 0 | 0 | 0 | 10.1021/ja0709122 | yes |  | 0 |  |  | 180 | 150 | yes |  | 23 |  | CC[N+]1(CC)CC(C)OC(C)C1 |  |  | MFI |  |  | Si(Oethyl)4, HF | [19 empty] | CC[N+]1(CC)CC(C)OC(C)C1 |  |  | C10H22NO |  |  | MFI |  |  | 2007
6210 | 0.0625 | 0 | 0 | 0 | 0 | 0 | 0 | 0 | 0 | 0 | 0 | 0.03125 | 0 | 0 | 0 | 0 | 0 | 0 | 0 | 0 | 0 | 0 | 0 | 0 | 0 | 0 | 0 | 0 | 0 | 0 | 0 | 0 | 0 | 0 | 0 | 0 | 0 | 0 | 0 | 0.875 | 0 | 0.03125 | 0 | 0 | 0 | 0 | 0 | 0 | 0 | 0 | 0 | 10.1021/ja0709122 | yes |  | 0 |  |  | 180 | 150 | yes |  | 23 |  | CC[N+]1(CC)CC(C)OC(C)C1 |  |  | MFI |  |  | Si(Oethyl)4, HF | [19 empty] | CC[N+]1(CC)CC(C)OC(C)C1 |  |  | C10H22NO |  |  | MFI |  |  | 2007
6211 | 0.1818182 | 0 | 0 | 0 | 0 | 0 | 0 | 0 | 0 | 0 | 0 | 0.09090909 | 0 | 0 | 0 | 0 | 0 | 0 | 0 | 0 | 0 | 0 | 0 | 0 | 0 | 0 | 0 | 0 | 0 | 0 | 0 | 0 | 0 | 0 | 0 | 0 | 0 | 0 | 0 | 0.6363636 | 0 | 0.09090909 | 0 | 0 | 0 | 0 | 0 | 0 | 0 | 0 | 0 | 10.1021/ja0709122 | yes |  | 0 |  |  | 180 | 150 | yes |  | 23 |  | CC(C)[N+]1(C)CCCC(C)(C)C1 |  |  | *BEA |  |  | Si(Oethyl)4, HF | [19 empty] | CC(C)[N+]1(C)CCCC(C)(C)C1 |  |  | C11H24N |  |  | *BEA |  |  | 2007
6212 | 0.1111111 | 0 | 0 | 0 | 0 | 0 | 0 | 0 | 0 | 0 | 0 | 0.05555556 | 0 | 0 | 0 | 0 | 0 | 0 | 0 | 0 | 0 | 0 | 0 | 0 | 0 | 0 | 0 | 0 | 0 | 0 | 0 | 0 | 0 | 0 | 0 | 0 | 0 | 0 | 0 | 0.7777778 | 0 | 0.05555556 | 0 | 0 | 0 | 0 | 0 | 0 | 0 | 0 | 0 | 10.1021/ja0709122 | yes |  | 0 |  |  | 180 | 150 | yes |  | 23 |  | CC(C)[N+]1(C)CCCC(C)(C)C1 |  |  | NES | *BEA |  | Si(Oethyl)4, HF | [19 empty] | CC(C)[N+]1(C)CCCC(C)(C)C1 |  |  | C11H24N |  |  | NES | *BEA |  | 2007
6213 | 0.0625 | 0 | 0 | 0 | 0 | 0 | 0 | 0 | 0 | 0 | 0 | 0.03125 | 0 | 0 | 0 | 0 | 0 | 0 | 0 | 0 | 0 | 0 | 0 | 0 | 0 | 0 | 0 | 0 | 0 | 0 | 0 | 0 | 0 | 0 | 0 | 0 | 0 | 0 | 0 | 0.875 | 0 | 0.03125 | 0 | 0 | 0 | 0 | 0 | 0 | 0 | 0 | 0 | 10.1021/ja0709122 | yes |  | 0 |  |  | 180 | 150 | yes |  | 23 |  | CC(C)[N+]1(C)CCCC(C)(C)C1 |  |  | NES | amorphous |  | Si(Oethyl)4, HF | [19 empty] | CC(C)[N+]1(C)CCCC(C)(C)C1 |  |  | C11H24N |  |  | NES |  |  | 2007
6214 | 0.1818182 | 0 | 0 | 0 | 0 | 0 | 0 | 0 | 0 | 0 | 0 | 0.09090909 | 0 | 0 | 0 | 0 | 0 | 0 | 0 | 0 | 0 | 0 | 0 | 0 | 0 | 0 | 0 | 0 | 0 | 0 | 0 | 0 | 0 | 0 | 0 | 0 | 0 | 0 | 0 | 0.6363636 | 0 | 0.09090909 | 0 | 0 | 0 | 0 | 0 | 0 | 0 | 0 | 0 | 10.1021/ja0709122 | yes |  | 0 |  |  | 180 | 170 | yes |  | 23 |  | CC(C)[N+]1(C)CCCC(C)(C)C1 |  |  | CON |  |  | Si(Oethyl)4, HF | [19 empty] | CC(C)[N+]1(C)CCCC(C)(C)C1 |  |  | C11H24N |  |  | CON |  |  | 2007
6215 | 0.1111111 | 0 | 0 | 0 | 0 | 0 | 0 | 0 | 0 | 0 | 0 | 0.05555556 | 0 | 0 | 0 | 0 | 0 | 0 | 0 | 0 | 0 | 0 | 0 | 0 | 0 | 0 | 0 | 0 | 0 | 0 | 0 | 0 | 0 | 0 | 0 | 0 | 0 | 0 | 0 | 0.7777778 | 0 | 0.05555556 | 0 | 0 | 0 | 0 | 0 | 0 | 0 | 0 | 0 | 10.1021/ja0709122 | yes |  | 0 |  |  | 180 | 170 | yes |  | 23 |  | CC(C)[N+]1(C)CCCC(C)(C)C1 |  |  | STF | CON |  | Si(Oethyl)4, HF | [19 empty] | CC(C)[N+]1(C)CCCC(C)(C)C1 |  |  | C11H24N |  |  | STF | CON |  | 2007
6216 | 0.1818182 | 0 | 0 | 0 | 0 | 0 | 0 | 0 | 0 | 0 | 0 | 0.09090909 | 0 | 0 | 0 | 0 | 0 | 0 | 0 | 0 | 0 | 0 | 0 | 0 | 0 | 0 | 0 | 0 | 0 | 0 | 0 | 0 | 0 | 0 | 0 | 0 | 0 | 0 | 0 | 0.6363636 | 0 | 0.09090909 | 0 | 0 | 0 | 0 | 0 | 0 | 0 | 0 | 0 | 10.1021/ja0709122 | yes |  | 0 |  |  | 180 | 150 | yes |  | 23 |  | CC1CC(C)C[N+](C)(C1)C(C)C |  |  | MEL |  |  | Si(Oethyl)4, HF | [19 empty] | CC1CC(C)C[N+](C)(C(C)C)C1 |  |  | C11H24N |  |  | MEL |  |  | 2007
6217 | 0.1111111 | 0 | 0 | 0 | 0 | 0 | 0 | 0 | 0 | 0 | 0 | 0.05555556 | 0 | 0 | 0 | 0 | 0 | 0 | 0 | 0 | 0 | 0 | 0 | 0 | 0 | 0 | 0 | 0 | 0 | 0 | 0 | 0 | 0 | 0 | 0 | 0 | 0 | 0 | 0 | 0.7777778 | 0 | 0.05555556 | 0 | 0 | 0 | 0 | 0 | 0 | 0 | 0 | 0 | 10.1021/ja0709122 | yes |  | 0 |  |  | 180 | 150 | yes |  | 23 |  | CC1CC(C)C[N+](C)(C1)C(C)C |  |  | MEL |  |  | Si(Oethyl)4, HF | [19 empty] | CC1CC(C)C[N+](C)(C(C)C)C1 |  |  | C11H24N |  |  | MEL |  |  | 2007
6218 | 0.0625 | 0 | 0 | 0 | 0 | 0 | 0 | 0 | 0 | 0 | 0 | 0.03125 | 0 | 0 | 0 | 0 | 0 | 0 | 0 | 0 | 0 | 0 | 0 | 0 | 0 | 0 | 0 | 0 | 0 | 0 | 0 | 0 | 0 | 0 | 0 | 0 | 0 | 0 | 0 | 0.875 | 0 | 0.03125 | 0 | 0 | 0 | 0 | 0 | 0 | 0 | 0 | 0 | 10.1021/ja0709122 | yes |  | 0 |  |  | 180 | 150 | yes |  | 23 |  | CC1CC(C)C[N+](C)(C1)C(C)C |  |  | MEL |  |  | Si(Oethyl)4, HF | [19 empty] | CC1CC(C)C[N+](C)(C(C)C)C1 |  |  | C11H24N |  |  | MEL |  |  | 2007
6219 | 0.1818182 | 0 | 0 | 0 | 0 | 0 | 0 | 0 | 0 | 0 | 0 | 0.09090909 | 0 | 0 | 0 | 0 | 0 | 0 | 0 | 0 | 0 | 0 | 0 | 0 | 0 | 0 | 0 | 0 | 0 | 0 | 0 | 0 | 0 | 0 | 0 | 0 | 0 | 0 | 0 | 0.6363636 | 0 | 0.09090909 | 0 | 0 | 0 | 0 | 0 | 0 | 0 | 0 | 0 | 10.1021/ja0709122 | yes |  | 0 |  |  | 180 | 150 | yes |  | 23 |  | CC1(C)CCC(C)(C)C[N+](C)(C)C1 |  |  | ITE |  |  | Si(Oethyl)4, HF | [19 empty] | CC1(C)CCC(C)(C)C[N+](C)(C)C1 |  |  | C12H26N |  |  | ITE |  |  | 2007
6220 | 0.1111111 | 0 | 0 | 0 | 0 | 0 | 0 | 0 | 0 | 0 | 0 | 0.05555556 | 0 | 0 | 0 | 0 | 0 | 0 | 0 | 0 | 0 | 0 | 0 | 0 | 0 | 0 | 0 | 0 | 0 | 0 | 0 | 0 | 0 | 0 | 0 | 0 | 0 | 0 | 0 | 0.7777778 | 0 | 0.05555556 | 0 | 0 | 0 | 0 | 0 | 0 | 0 | 0 | 0 | 10.1021/ja0709122 | yes |  | 0 |  |  | 180 | 150 | yes |  | 23 |  | CC1(C)CCC(C)(C)C[N+](C)(C)C1 |  |  | ITE |  |  | Si(Oethyl)4, HF | [19 empty] | CC1(C)CCC(C)(C)C[N+](C)(C)C1 |  |  | C12H26N |  |  | ITE |  |  | 2007
6221 | 0.0625 | 0 | 0 | 0 | 0 | 0 | 0 | 0 | 0 | 0 | 0 | 0.03125 | 0 | 0 | 0 | 0 | 0 | 0 | 0 | 0 | 0 | 0 | 0 | 0 | 0 | 0 | 0 | 0 | 0 | 0 | 0 | 0 | 0 | 0 | 0 | 0 | 0 | 0 | 0 | 0.875 | 0 | 0.03125 | 0 | 0 | 0 | 0 | 0 | 0 | 0 | 0 | 0 | 10.1021/ja0709122 | yes |  | 0 |  |  | 180 | 150 | yes |  | 23 |  | CC1(C)CCC(C)(C)C[N+](C)(C)C1 |  |  | ITE | amorphous |  | Si(Oethyl)4, HF | [19 empty] | CC1(C)CCC(C)(C)C[N+](C)(C)C1 |  |  | C12H26N |  |  | ITE |  |  | 2007
6222 | 0.1818182 | 0 | 0 | 0 | 0 | 0 | 0 | 0 | 0 | 0 | 0 | 0.09090909 | 0 | 0 | 0 | 0 | 0 | 0 | 0 | 0 | 0 | 0 | 0 | 0 | 0 | 0 | 0 | 0 | 0 | 0 | 0 | 0 | 0 | 0 | 0 | 0 | 0 | 0 | 0 | 0.6363636 | 0 | 0.09090909 | 0 | 0 | 0 | 0 | 0 | 0 | 0 | 0 | 0 | 10.1021/ja0709122 | yes |  | 0 |  |  | 180 | 150 | yes |  | 23 |  | CC1(C)CCC[N+](C)(C1)c2ccccc2 |  |  | EUO |  |  | Si(Oethyl)4, HF | [19 empty] | CC1(C)CCC[N+](C)(c2ccccc2)C1 |  |  | C14H22N |  |  | EUO |  |  | 2007
6223 | 0.1111111 | 0 | 0 | 0 | 0 | 0 | 0 | 0 | 0 | 0 | 0 | 0.05555556 | 0 | 0 | 0 | 0 | 0 | 0 | 0 | 0 | 0 | 0 | 0 | 0 | 0 | 0 | 0 | 0 | 0 | 0 | 0 | 0 | 0 | 0 | 0 | 0 | 0 | 0 | 0 | 0.7777778 | 0 | 0.05555556 | 0 | 0 | 0 | 0 | 0 | 0 | 0 | 0 | 0 | 10.1021/ja0709122 | yes |  | 0 |  |  | 180 | 150 | yes |  | 23 |  | CC1(C)CCC[N+](C)(C1)c2ccccc2 |  |  | EUO |  |  | Si(Oethyl)4, HF | [19 empty] | CC1(C)CCC[N+](C)(c2ccccc2)C1 |  |  | C14H22N |  |  | EUO |  |  | 2007
6224 | 0.0625 | 0 | 0 | 0 | 0 | 0 | 0 | 0 | 0 | 0 | 0 | 0.03125 | 0 | 0 | 0 | 0 | 0 | 0 | 0 | 0 | 0 | 0 | 0 | 0 | 0 | 0 | 0 | 0 | 0 | 0 | 0 | 0 | 0 | 0 | 0 | 0 | 0 | 0 | 0 | 0.875 | 0 | 0.03125 | 0 | 0 | 0 | 0 | 0 | 0 | 0 | 0 | 0 | 10.1021/ja0709122 | yes |  | 0 |  |  | 180 | 150 | yes |  | 23 |  | CC1(C)CCC[N+](C)(C1)c2ccccc2 |  |  | EUO |  |  | Si(Oethyl)4, HF | [19 empty] | CC1(C)CCC[N+](C)(c2ccccc2)C1 |  |  | C14H22N |  |  | EUO |  |  | 2007
6225 | 0.1818182 | 0 | 0 | 0 | 0 | 0 | 0 | 0 | 0 | 0 | 0 | 0.09090909 | 0 | 0 | 0 | 0 | 0 | 0 | 0 | 0 | 0 | 0 | 0 | 0 | 0 | 0 | 0 | 0 | 0 | 0 | 0 | 0 | 0 | 0 | 0 | 0 | 0 | 0 | 0 | 0.6363636 | 0 | 0.09090909 | 0 | 0 | 0 | 0 | 0 | 0 | 0 | 0 | 0 | 10.1021/ja0709122 | yes |  | 0 |  |  | 180 | 150 | yes |  | 23 |  | CC[N+]1(CC)CC(C)(C)CC(C)(C)C1 |  |  | AST |  |  | Si(Oethyl)4, HF | [19 empty] | CC[N+]1(CC)CC(C)(C)CC(C)(C)C1 |  |  | C13H28N |  |  | AST |  |  | 2007
6226 | 0.1111111 | 0 | 0 | 0 | 0 | 0 | 0 | 0 | 0 | 0 | 0 | 0.05555556 | 0 | 0 | 0 | 0 | 0 | 0 | 0 | 0 | 0 | 0 | 0 | 0 | 0 | 0 | 0 | 0 | 0 | 0 | 0 | 0 | 0 | 0 | 0 | 0 | 0 | 0 | 0 | 0.7777778 | 0 | 0.05555556 | 0 | 0 | 0 | 0 | 0 | 0 | 0 | 0 | 0 | 10.1021/ja0709122 | yes |  | 0 |  |  | 180 | 150 | yes |  | 23 |  | CC[N+]1(CC)CC(C)(C)CC(C)(C)C1 |  |  | ISV |  |  | Si(Oethyl)4, HF | [19 empty] | CC[N+]1(CC)CC(C)(C)CC(C)(C)C1 |  |  | C13H28N |  |  | ISV |  |  | 2007
6227 | 0.1818182 | 0 | 0 | 0 | 0 | 0 | 0 | 0 | 0 | 0 | 0 | 0.09090909 | 0 | 0 | 0 | 0 | 0 | 0 | 0 | 0 | 0 | 0 | 0 | 0 | 0 | 0 | 0 | 0 | 0 | 0 | 0 | 0 | 0 | 0 | 0 | 0 | 0 | 0 | 0 | 0.6363636 | 0 | 0.09090909 | 0 | 0 | 0 | 0 | 0 | 0 | 0 | 0 | 0 | 10.1021/ja0709122 | yes |  | 0 |  |  | 180 | 150 | yes |  | 23 |  | 5-azoniaspiro[4.5]decane |  |  | *BEA |  |  | Si(Oethyl)4, HF | [13 empty] | 5-azoniaspiro[4.5]decane |  |  | 5-azoniaspiro[4.5]decane |  |  | C1CC[N+]2(CC1)CCCC2 |  |  | C9H18N |  |  | *BEA |  |  | 2007
6228 | 0.1111111 | 0 | 0 | 0 | 0 | 0 | 0 | 0 | 0 | 0 | 0 | 0.05555556 | 0 | 0 | 0 | 0 | 0 | 0 | 0 | 0 | 0 | 0 | 0 | 0 | 0 | 0 | 0 | 0 | 0 | 0 | 0 | 0 | 0 | 0 | 0 | 0 | 0 | 0 | 0 | 0.7777778 | 0 | 0.05555556 | 0 | 0 | 0 | 0 | 0 | 0 | 0 | 0 | 0 | 10.1021/ja0709122 | yes |  | 0 |  |  | 180 | 150 | yes |  | 23 |  | 5-azoniaspiro[4.5]decane |  |  | *BEA |  |  | Si(Oethyl)4, HF | [13 empty] | 5-azoniaspiro[4.5]decane |  |  | 5-azoniaspiro[4.5]decane |  |  | C1CC[N+]2(CC1)CCCC2 |  |  | C9H18N |  |  | *BEA |  |  | 2007
6229 | 0.0625 | 0 | 0 | 0 | 0 | 0 | 0 | 0 | 0 | 0 | 0 | 0.03125 | 0 | 0 | 0 | 0 | 0 | 0 | 0 | 0 | 0 | 0 | 0 | 0 | 0 | 0 | 0 | 0 | 0 | 0 | 0 | 0 | 0 | 0 | 0 | 0 | 0 | 0 | 0 | 0.875 | 0 | 0.03125 | 0 | 0 | 0 | 0 | 0 | 0 | 0 | 0 | 0 | 10.1021/ja0709122 | yes |  | 0 |  |  | 180 | 150 | yes |  | 23 |  | 5-azoniaspiro[4.5]decane |  |  | NON |  |  | Si(Oethyl)4, HF | [13 empty] | 5-azoniaspiro[4.5]decane |  |  | 5-azoniaspiro[4.5]decane |  |  | C1CC[N+]2(CC1)CCCC2 |  |  | C9H18N |  |  | NON |  |  | 2007
6230 | 0.1818182 | 0 | 0 | 0 | 0 | 0 | 0 | 0 | 0 | 0 | 0 | 0.09090909 | 0 | 0 | 0 | 0 | 0 | 0 | 0 | 0 | 0 | 0 | 0 | 0 | 0 | 0 | 0 | 0 | 0 | 0 | 0 | 0 | 0 | 0 | 0 | 0 | 0 | 0 | 0 | 0.6363636 | 0 | 0.09090909 | 0 | 0 | 0 | 0 | 0 | 0 | 0 | 0 | 0 | 10.1021/ja0709122 | yes |  | 0 |  |  | 180 | 150 | yes |  | 23 |  | 6-azoniaspiro[5.5]undecane |  |  | *BEA |  |  | Si(Oethyl)4, HF | [13 empty] | ['6-azoniaspiro[5.5]undecane', 'ZINC01706211'] |  |  | 6-azoniaspiro[5.5]undecane |  |  | C1CC[N+]2(CC1)CCCCC2 |  |  | C10H20N |  |  | *BEA |  |  | 2007
6231 | 0.1111111 | 0 | 0 | 0 | 0 | 0 | 0 | 0 | 0 | 0 | 0 | 0.05555556 | 0 | 0 | 0 | 0 | 0 | 0 | 0 | 0 | 0 | 0 | 0 | 0 | 0 | 0 | 0 | 0 | 0 | 0 | 0 | 0 | 0 | 0 | 0 | 0 | 0 | 0 | 0 | 0.7777778 | 0 | 0.05555556 | 0 | 0 | 0 | 0 | 0 | 0 | 0 | 0 | 0 | 10.1021/ja0709122 | yes |  | 0 |  |  | 180 | 150 | yes |  | 23 |  | 6-azoniaspiro[5.5]undecane |  |  | *BEA |  |  | Si(Oethyl)4, HF | [13 empty] | ['6-azoniaspiro[5.5]undecane', 'ZINC01706211'] |  |  | 6-azoniaspiro[5.5]undecane |  |  | C1CC[N+]2(CC1)CCCCC2 |  |  | C10H20N |  |  | *BEA |  |  | 2007
6232 | 0.0625 | 0 | 0 | 0 | 0 | 0 | 0 | 0 | 0 | 0 | 0 | 0.03125 | 0 | 0 | 0 | 0 | 0 | 0 | 0 | 0 | 0 | 0 | 0 | 0 | 0 | 0 | 0 | 0 | 0 | 0 | 0 | 0 | 0 | 0 | 0 | 0 | 0 | 0 | 0 | 0.875 | 0 | 0.03125 | 0 | 0 | 0 | 0 | 0 | 0 | 0 | 0 | 0 | 10.1021/ja0709122 | yes |  | 0 |  |  | 180 | 150 | yes |  | 23 |  | 6-azoniaspiro[5.5]undecane |  |  | *BEA |  |  | Si(Oethyl)4, HF | [13 empty] | ['6-azoniaspiro[5.5]undecane', 'ZINC01706211'] |  |  | 6-azoniaspiro[5.5]undecane |  |  | C1CC[N+]2(CC1)CCCCC2 |  |  | C10H20N |  |  | *BEA |  |  | 2007
6233 | 0.1818182 | 0 | 0 | 0 | 0 | 0 | 0 | 0 | 0 | 0 | 0 | 0.09090909 | 0 | 0 | 0 | 0 | 0 | 0 | 0 | 0 | 0 | 0 | 0 | 0 | 0 | 0 | 0 | 0 | 0 | 0 | 0 | 0 | 0 | 0 | 0 | 0 | 0 | 0 | 0 | 0.6363636 | 0 | 0.09090909 | 0 | 0 | 0 | 0 | 0 | 0 | 0 | 0 | 0 | 10.1021/ja0709122 | yes |  | 0 |  |  | 180 | 150 | yes |  | 23 |  | 7-methyl-5-azoniaspiro[4.5]decane |  |  | *BEA |  |  | Si(Oethyl)4, HF | [13 empty] | 7-methyl-5-azoniaspiro[4.5]decane |  |  | 7-methyl-5-azoniaspiro[4.5]decane |  |  | CC1CCC[N+]2(CCCC2)C1 |  |  | C10H20N |  |  | *BEA |  |  | 2007
6234 | 0.1111111 | 0 | 0 | 0 | 0 | 0 | 0 | 0 | 0 | 0 | 0 | 0.05555556 | 0 | 0 | 0 | 0 | 0 | 0 | 0 | 0 | 0 | 0 | 0 | 0 | 0 | 0 | 0 | 0 | 0 | 0 | 0 | 0 | 0 | 0 | 0 | 0 | 0 | 0 | 0 | 0.7777778 | 0 | 0.05555556 | 0 | 0 | 0 | 0 | 0 | 0 | 0 | 0 | 0 | 10.1021/ja0709122 | yes |  | 0 |  |  | 180 | 150 | yes |  | 23 |  | 7-methyl-5-azoniaspiro[4.5]decane |  |  | *BEA |  |  | Si(Oethyl)4, HF | [13 empty] | 7-methyl-5-azoniaspiro[4.5]decane |  |  | 7-methyl-5-azoniaspiro[4.5]decane |  |  | CC1CCC[N+]2(CCCC2)C1 |  |  | C10H20N |  |  | *BEA |  |  | 2007
6235 | 0.0625 | 0 | 0 | 0 | 0 | 0 | 0 | 0 | 0 | 0 | 0 | 0.03125 | 0 | 0 | 0 | 0 | 0 | 0 | 0 | 0 | 0 | 0 | 0 | 0 | 0 | 0 | 0 | 0 | 0 | 0 | 0 | 0 | 0 | 0 | 0 | 0 | 0 | 0 | 0 | 0.875 | 0 | 0.03125 | 0 | 0 | 0 | 0 | 0 | 0 | 0 | 0 | 0 | 10.1021/ja0709122 | yes |  | 0 |  |  | 180 | 150 | yes |  | 23 |  | 7-methyl-5-azoniaspiro[4.5]decane |  |  | MTW |  |  | Si(Oethyl)4, HF | [13 empty] | 7-methyl-5-azoniaspiro[4.5]decane |  |  | 7-methyl-5-azoniaspiro[4.5]decane |  |  | CC1CCC[N+]2(CCCC2)C1 |  |  | C10H20N |  |  | MTW |  |  | 2007
6236 | 0.1818182 | 0 | 0 | 0 | 0 | 0 | 0 | 0 | 0 | 0 | 0 | 0.09090909 | 0 | 0 | 0 | 0 | 0 | 0 | 0 | 0 | 0 | 0 | 0 | 0 | 0 | 0 | 0 | 0 | 0 | 0 | 0 | 0 | 0 | 0 | 0 | 0 | 0 | 0 | 0 | 0.6363636 | 0 | 0.09090909 | 0 | 0 | 0 | 0 | 0 | 0 | 0 | 0 | 0 | 10.1021/ja0709122 | yes |  | 0 |  |  | 180 | 150 | yes |  | 23 |  | CC1CC[N+]2(CCCC2)CC1 |  |  | *BEA |  |  | Si(Oethyl)4, HF | [19 empty] | CC1CC[N+]2(CCCC2)CC1 |  |  | C10H20N |  |  | *BEA |  |  | 2007
6237 | 0.1111111 | 0 | 0 | 0 | 0 | 0 | 0 | 0 | 0 | 0 | 0 | 0.05555556 | 0 | 0 | 0 | 0 | 0 | 0 | 0 | 0 | 0 | 0 | 0 | 0 | 0 | 0 | 0 | 0 | 0 | 0 | 0 | 0 | 0 | 0 | 0 | 0 | 0 | 0 | 0 | 0.7777778 | 0 | 0.05555556 | 0 | 0 | 0 | 0 | 0 | 0 | 0 | 0 | 0 | 10.1021/ja0709122 | yes |  | 0 |  |  | 180 | 150 | yes |  | 23 |  | CC1CC[N+]2(CCCC2)CC1 |  |  | *BEA |  |  | Si(Oethyl)4, HF | [19 empty] | CC1CC[N+]2(CCCC2)CC1 |  |  | C10H20N |  |  | *BEA |  |  | 2007
6238 | 0.0625 | 0 | 0 | 0 | 0 | 0 | 0 | 0 | 0 | 0 | 0 | 0.03125 | 0 | 0 | 0 | 0 | 0 | 0 | 0 | 0 | 0 | 0 | 0 | 0 | 0 | 0 | 0 | 0 | 0 | 0 | 0 | 0 | 0 | 0 | 0 | 0 | 0 | 0 | 0 | 0.875 | 0 | 0.03125 | 0 | 0 | 0 | 0 | 0 | 0 | 0 | 0 | 0 | 10.1021/ja0709122 | yes |  | 0 |  |  | 180 | 150 | yes |  | 23 |  | CC1CC[N+]2(CCCC2)CC1 |  |  | MTW |  |  | Si(Oethyl)4, HF | [19 empty] | CC1CC[N+]2(CCCC2)CC1 |  |  | C10H20N |  |  | MTW |  |  | 2007
6239 | 0.1818182 | 0 | 0 | 0 | 0 | 0 | 0 | 0 | 0 | 0 | 0 | 0.09090909 | 0 | 0 | 0 | 0 | 0 | 0 | 0 | 0 | 0 | 0 | 0 | 0 | 0 | 0 | 0 | 0 | 0 | 0 | 0 | 0 | 0 | 0 | 0 | 0 | 0 | 0 | 0 | 0.6363636 | 0 | 0.09090909 | 0 | 0 | 0 | 0 | 0 | 0 | 0 | 0 | 0 | 10.1021/ja0709122 | yes |  | 0 |  |  | 180 | 150 | yes |  | 23 |  | 6,10-dimethyl-5-azoniaspiro[4.5]decane |  |  | *BEA | STF |  | Si(Oethyl)4, HF | [13 empty] | 6,10-dimethyl-5-azoniaspiro[4.5]decane |  |  | 6,10-dimethyl-5-azoniaspiro[4.5]decane |  |  | CC1CCCC(C)[N+]12CCCC2 |  |  | C11H22N |  |  | *BEA | STF |  | 2007
6240 | 0.1111111 | 0 | 0 | 0 | 0 | 0 | 0 | 0 | 0 | 0 | 0 | 0.05555556 | 0 | 0 | 0 | 0 | 0 | 0 | 0 | 0 | 0 | 0 | 0 | 0 | 0 | 0 | 0 | 0 | 0 | 0 | 0 | 0 | 0 | 0 | 0 | 0 | 0 | 0 | 0 | 0.7777778 | 0 | 0.05555556 | 0 | 0 | 0 | 0 | 0 | 0 | 0 | 0 | 0 | 10.1021/ja0709122 | yes |  | 0 |  |  | 180 | 150 | yes |  | 23 |  | 6,10-dimethyl-5-azoniaspiro[4.5]decane |  |  | STF |  |  | Si(Oethyl)4, HF | [13 empty] | 6,10-dimethyl-5-azoniaspiro[4.5]decane |  |  | 6,10-dimethyl-5-azoniaspiro[4.5]decane |  |  | CC1CCCC(C)[N+]12CCCC2 |  |  | C11H22N |  |  | STF |  |  | 2007
6241 | 0.0625 | 0 | 0 | 0 | 0 | 0 | 0 | 0 | 0 | 0 | 0 | 0.03125 | 0 | 0 | 0 | 0 | 0 | 0 | 0 | 0 | 0 | 0 | 0 | 0 | 0 | 0 | 0 | 0 | 0 | 0 | 0 | 0 | 0 | 0 | 0 | 0 | 0 | 0 | 0 | 0.875 | 0 | 0.03125 | 0 | 0 | 0 | 0 | 0 | 0 | 0 | 0 | 0 | 10.1021/ja0709122 | yes |  | 0 |  |  | 180 | 150 | yes |  | 23 |  | 6,10-dimethyl-5-azoniaspiro[4.5]decane |  |  | STF |  |  | Si(Oethyl)4, HF | [13 empty] | 6,10-dimethyl-5-azoniaspiro[4.5]decane |  |  | 6,10-dimethyl-5-azoniaspiro[4.5]decane |  |  | CC1CCCC(C)[N+]12CCCC2 |  |  | C11H22N |  |  | STF |  |  | 2007
6242 | 0.1818182 | 0 | 0 | 0 | 0 | 0 | 0 | 0 | 0 | 0 | 0 | 0.09090909 | 0 | 0 | 0 | 0 | 0 | 0 | 0 | 0 | 0 | 0 | 0 | 0 | 0 | 0 | 0 | 0 | 0 | 0 | 0 | 0 | 0 | 0 | 0 | 0 | 0 | 0 | 0 | 0.6363636 | 0 | 0.09090909 | 0 | 0 | 0 | 0 | 0 | 0 | 0 | 0 | 0 | 10.1021/ja0709122 | yes |  | 0 |  |  | 180 | 170 | yes |  | 23 |  | 6,10-dimethyl-5-azoniaspiro[4.5]decane |  |  | MEL |  |  | Si(Oethyl)4, HF | [13 empty] | 6,10-dimethyl-5-azoniaspiro[4.5]decane |  |  | 6,10-dimethyl-5-azoniaspiro[4.5]decane |  |  | CC1CCCC(C)[N+]12CCCC2 |  |  | C11H22N |  |  | MEL |  |  | 2007
6243 | 0.0625 | 0 | 0 | 0 | 0 | 0 | 0 | 0 | 0 | 0 | 0 | 0.03125 | 0 | 0 | 0 | 0 | 0 | 0 | 0 | 0 | 0 | 0 | 0 | 0 | 0 | 0 | 0 | 0 | 0 | 0 | 0 | 0 | 0 | 0 | 0 | 0 | 0 | 0 | 0 | 0.875 | 0 | 0.03125 | 0 | 0 | 0 | 0 | 0 | 0 | 0 | 0 | 0 | 10.1021/ja0709122 | yes |  | 0 |  |  | 180 | 170 | yes |  | 23 |  | 6,10-dimethyl-5-azoniaspiro[4.5]decane |  |  | STF |  |  | Si(Oethyl)4, HF | [13 empty] | 6,10-dimethyl-5-azoniaspiro[4.5]decane |  |  | 6,10-dimethyl-5-azoniaspiro[4.5]decane |  |  | CC1CCCC(C)[N+]12CCCC2 |  |  | C11H22N |  |  | STF |  |  | 2007
6244 | 0.1818182 | 0 | 0 | 0 | 0 | 0 | 0 | 0 | 0 | 0 | 0 | 0.09090909 | 0 | 0 | 0 | 0 | 0 | 0 | 0 | 0 | 0 | 0 | 0 | 0 | 0 | 0 | 0 | 0 | 0 | 0 | 0 | 0 | 0 | 0 | 0 | 0 | 0 | 0 | 0 | 0.6363636 | 0 | 0.09090909 | 0 | 0 | 0 | 0 | 0 | 0 | 0 | 0 | 0 | 10.1021/ja0709122 | yes |  | 0 |  |  | 180 | 150 | yes |  | 23 |  | CC1(C)CCC[N+]2(CCCC2)C1 |  |  | *BEA |  |  | Si(Oethyl)4, HF | [19 empty] | CC1(C)CCC[N+]2(CCCC2)C1 |  |  | C11H22N |  |  | *BEA |  |  | 2007
6245 | 0.1111111 | 0 | 0 | 0 | 0 | 0 | 0 | 0 | 0 | 0 | 0 | 0.05555556 | 0 | 0 | 0 | 0 | 0 | 0 | 0 | 0 | 0 | 0 | 0 | 0 | 0 | 0 | 0 | 0 | 0 | 0 | 0 | 0 | 0 | 0 | 0 | 0 | 0 | 0 | 0 | 0.7777778 | 0 | 0.05555556 | 0 | 0 | 0 | 0 | 0 | 0 | 0 | 0 | 0 | 10.1021/ja0709122 | yes |  | 0 |  |  | 180 | 150 | yes |  | 23 |  | CC1(C)CCC[N+]2(CCCC2)C1 |  |  | *BEA |  |  | Si(Oethyl)4, HF | [19 empty] | CC1(C)CCC[N+]2(CCCC2)C1 |  |  | C11H22N |  |  | *BEA |  |  | 2007
6246 | 0.1818182 | 0 | 0 | 0 | 0 | 0 | 0 | 0 | 0 | 0 | 0 | 0.09090909 | 0 | 0 | 0 | 0 | 0 | 0 | 0 | 0 | 0 | 0 | 0 | 0 | 0 | 0 | 0 | 0 | 0 | 0 | 0 | 0 | 0 | 0 | 0 | 0 | 0 | 0 | 0 | 0.6363636 | 0 | 0.09090909 | 0 | 0 | 0 | 0 | 0 | 0 | 0 | 0 | 0 | 10.1021/ja0709122 | yes |  | 0 |  |  | 180 | 170 | yes |  | 23 |  | CC1(C)CCC[N+]2(CCCC2)C1 |  |  | *BEA |  |  | Si(Oethyl)4, HF | [19 empty] | CC1(C)CCC[N+]2(CCCC2)C1 |  |  | C11H22N |  |  | *BEA |  |  | 2007
6247 | 0.1111111 | 0 | 0 | 0 | 0 | 0 | 0 | 0 | 0 | 0 | 0 | 0.05555556 | 0 | 0 | 0 | 0 | 0 | 0 | 0 | 0 | 0 | 0 | 0 | 0 | 0 | 0 | 0 | 0 | 0 | 0 | 0 | 0 | 0 | 0 | 0 | 0 | 0 | 0 | 0 | 0.7777778 | 0 | 0.05555556 | 0 | 0 | 0 | 0 | 0 | 0 | 0 | 0 | 0 | 10.1021/ja0709122 | yes |  | 0 |  |  | 180 | 170 | yes |  | 23 |  | CC1(C)CCC[N+]2(CCCC2)C1 |  |  | *BEA |  |  | Si(Oethyl)4, HF | [19 empty] | CC1(C)CCC[N+]2(CCCC2)C1 |  |  | C11H22N |  |  | *BEA |  |  | 2007
6248 | 0.0625 | 0 | 0 | 0 | 0 | 0 | 0 | 0 | 0 | 0 | 0 | 0.03125 | 0 | 0 | 0 | 0 | 0 | 0 | 0 | 0 | 0 | 0 | 0 | 0 | 0 | 0 | 0 | 0 | 0 | 0 | 0 | 0 | 0 | 0 | 0 | 0 | 0 | 0 | 0 | 0.875 | 0 | 0.03125 | 0 | 0 | 0 | 0 | 0 | 0 | 0 | 0 | 0 | 10.1021/ja0709122 | yes |  | 0 |  |  | 180 | 170 | yes |  | 23 |  | CC1(C)CCC[N+]2(CCCC2)C1 |  |  | *BEA |  |  | Si(Oethyl)4, HF | [19 empty] | CC1(C)CCC[N+]2(CCCC2)C1 |  |  | C11H22N |  |  | *BEA |  |  | 2007
6249 | 0.1818182 | 0 | 0 | 0 | 0 | 0 | 0 | 0 | 0 | 0 | 0 | 0.09090909 | 0 | 0 | 0 | 0 | 0 | 0 | 0 | 0 | 0 | 0 | 0 | 0 | 0 | 0 | 0 | 0 | 0 | 0 | 0 | 0 | 0 | 0 | 0 | 0 | 0 | 0 | 0 | 0.6363636 | 0 | 0.09090909 | 0 | 0 | 0 | 0 | 0 | 0 | 0 | 0 | 0 | 10.1021/ja0709122 | yes |  | 0 |  |  | 180 | 150 | yes |  | 23 |  | CC1CCC[N+]12CCCC(C)(C)C2 |  |  | CON |  |  | Si(Oethyl)4, HF | [19 empty] | CC1CCC[N+]12CCCC(C)(C)C2 |  |  | C12H24N |  |  | CON |  |  | 2007
6250 | 0.1111111 | 0 | 0 | 0 | 0 | 0 | 0 | 0 | 0 | 0 | 0 | 0.05555556 | 0 | 0 | 0 | 0 | 0 | 0 | 0 | 0 | 0 | 0 | 0 | 0 | 0 | 0 | 0 | 0 | 0 | 0 | 0 | 0 | 0 | 0 | 0 | 0 | 0 | 0 | 0 | 0.7777778 | 0 | 0.05555556 | 0 | 0 | 0 | 0 | 0 | 0 | 0 | 0 | 0 | 10.1021/ja0709122 | yes |  | 0 |  |  | 180 | 150 | yes |  | 23 |  | CC1CCC[N+]12CCCC(C)(C)C2 |  |  | CON |  |  | Si(Oethyl)4, HF | [19 empty] | CC1CCC[N+]12CCCC(C)(C)C2 |  |  | C12H24N |  |  | CON |  |  | 2007
6251 | 0.0625 | 0 | 0 | 0 | 0 | 0 | 0 | 0 | 0 | 0 | 0 | 0.03125 | 0 | 0 | 0 | 0 | 0 | 0 | 0 | 0 | 0 | 0 | 0 | 0 | 0 | 0 | 0 | 0 | 0 | 0 | 0 | 0 | 0 | 0 | 0 | 0 | 0 | 0 | 0 | 0.875 | 0 | 0.03125 | 0 | 0 | 0 | 0 | 0 | 0 | 0 | 0 | 0 | 10.1021/ja0709122 | yes |  | 0 |  |  | 180 | 150 | yes |  | 23 |  | CC1CCC[N+]12CCCC(C)(C)C2 |  |  | CON |  |  | Si(Oethyl)4, HF | [19 empty] | CC1CCC[N+]12CCCC(C)(C)C2 |  |  | C12H24N |  |  | CON |  |  | 2007
6252 | 0.1818182 | 0 | 0 | 0 | 0 | 0 | 0 | 0 | 0 | 0 | 0 | 0.09090909 | 0 | 0 | 0 | 0 | 0 | 0 | 0 | 0 | 0 | 0 | 0 | 0 | 0 | 0 | 0 | 0 | 0 | 0 | 0 | 0 | 0 | 0 | 0 | 0 | 0 | 0 | 0 | 0.6363636 | 0 | 0.09090909 | 0 | 0 | 0 | 0 | 0 | 0 | 0 | 0 | 0 | 10.1021/ja0709122 | yes |  | 0 |  |  | 180 | 150 | yes |  | 23 |  | CC1CC(C)C[N+]2(CCCC2C)C1 |  |  | MEL |  |  | Si(Oethyl)4, HF | [19 empty] | CC1CC(C)C[N+]2(CCCC2C)C1 |  |  | C12H24N |  |  | MEL |  |  | 2007
6253 | 0.1111111 | 0 | 0 | 0 | 0 | 0 | 0 | 0 | 0 | 0 | 0 | 0.05555556 | 0 | 0 | 0 | 0 | 0 | 0 | 0 | 0 | 0 | 0 | 0 | 0 | 0 | 0 | 0 | 0 | 0 | 0 | 0 | 0 | 0 | 0 | 0 | 0 | 0 | 0 | 0 | 0.7777778 | 0 | 0.05555556 | 0 | 0 | 0 | 0 | 0 | 0 | 0 | 0 | 0 | 10.1021/ja0709122 | yes |  | 0 |  |  | 180 | 150 | yes |  | 23 |  | CC1CC(C)C[N+]2(CCCC2C)C1 |  |  | MEL |  |  | Si(Oethyl)4, HF | [19 empty] | CC1CC(C)C[N+]2(CCCC2C)C1 |  |  | C12H24N |  |  | MEL |  |  | 2007
6254 | 0.0625 | 0 | 0 | 0 | 0 | 0 | 0 | 0 | 0 | 0 | 0 | 0.03125 | 0 | 0 | 0 | 0 | 0 | 0 | 0 | 0 | 0 | 0 | 0 | 0 | 0 | 0 | 0 | 0 | 0 | 0 | 0 | 0 | 0 | 0 | 0 | 0 | 0 | 0 | 0 | 0.875 | 0 | 0.03125 | 0 | 0 | 0 | 0 | 0 | 0 | 0 | 0 | 0 | 10.1021/ja0709122 | yes |  | 0 |  |  | 180 | 150 | yes |  | 23 |  | CC1CC(C)C[N+]2(CCCC2C)C1 |  |  | MEL |  |  | Si(Oethyl)4, HF | [19 empty] | CC1CC(C)C[N+]2(CCCC2C)C1 |  |  | C12H24N |  |  | MEL |  |  | 2007
6255 | 0.1818182 | 0 | 0 | 0 | 0 | 0 | 0 | 0 | 0 | 0 | 0 | 0.09090909 | 0 | 0 | 0 | 0 | 0 | 0 | 0 | 0 | 0 | 0 | 0 | 0 | 0 | 0 | 0 | 0 | 0 | 0 | 0 | 0 | 0 | 0 | 0 | 0 | 0 | 0 | 0 | 0.6363636 | 0 | 0.09090909 | 0 | 0 | 0 | 0 | 0 | 0 | 0 | 0 | 0 | 10.1021/ja0709122 | yes |  | 0 |  |  | 180 | 150 | yes |  | 23 |  | CC2CCCC(C)C[N+]1(CCCCC1)C2 |  |  | *BEA |  |  | Si(Oethyl)4, HF | [19 empty] | CC1CCCC(C)C[N+]2(CCCCC2)C1 |  |  | C14H28N |  |  | *BEA |  |  | 2007
6256 | 0.1111111 | 0 | 0 | 0 | 0 | 0 | 0 | 0 | 0 | 0 | 0 | 0.05555556 | 0 | 0 | 0 | 0 | 0 | 0 | 0 | 0 | 0 | 0 | 0 | 0 | 0 | 0 | 0 | 0 | 0 | 0 | 0 | 0 | 0 | 0 | 0 | 0 | 0 | 0 | 0 | 0.7777778 | 0 | 0.05555556 | 0 | 0 | 0 | 0 | 0 | 0 | 0 | 0 | 0 | 10.1021/ja0709122 | yes |  | 0 |  |  | 180 | 150 | yes |  | 23 |  | CC2CCCC(C)C[N+]1(CCCCC1)C2 |  |  | *BEA |  |  | Si(Oethyl)4, HF | [19 empty] | CC1CCCC(C)C[N+]2(CCCCC2)C1 |  |  | C14H28N |  |  | *BEA |  |  | 2007
6257 | 0.0625 | 0 | 0 | 0 | 0 | 0 | 0 | 0 | 0 | 0 | 0 | 0.03125 | 0 | 0 | 0 | 0 | 0 | 0 | 0 | 0 | 0 | 0 | 0 | 0 | 0 | 0 | 0 | 0 | 0 | 0 | 0 | 0 | 0 | 0 | 0 | 0 | 0 | 0 | 0 | 0.875 | 0 | 0.03125 | 0 | 0 | 0 | 0 | 0 | 0 | 0 | 0 | 0 | 10.1021/ja0709122 | yes |  | 0 |  |  | 180 | 150 | yes |  | 23 |  | CC2CCCC(C)C[N+]1(CCCCC1)C2 |  |  | amorphous |  |  | Si(Oethyl)4, HF | [19 empty] | CC1CCCC(C)C[N+]2(CCCCC2)C1 |  |  | C14H28N | [5 empty] | 2007
6258 | 0.1818182 | 0 | 0 | 0 | 0 | 0 | 0 | 0 | 0 | 0 | 0 | 0.09090909 | 0 | 0 | 0 | 0 | 0 | 0 | 0 | 0 | 0 | 0 | 0 | 0 | 0 | 0 | 0 | 0 | 0 | 0 | 0 | 0 | 0 | 0 | 0 | 0 | 0 | 0 | 0 | 0.6363636 | 0 | 0.09090909 | 0 | 0 | 0 | 0 | 0 | 0 | 0 | 0 | 0 | 10.1021/ja0709122 | yes |  | 0 |  |  | 180 | 150 | yes |  | 23 |  | CC1C[CH2]CC(C)[N+]12CC[CH2]CC2 |  |  | STT |  |  | Si(Oethyl)4, HF | [19 empty] | CC1CCCC(C)[N+]12CCCCC2 |  |  | C12H24N |  |  | STT |  |  | 2007
6259 | 0.1111111 | 0 | 0 | 0 | 0 | 0 | 0 | 0 | 0 | 0 | 0 | 0.05555556 | 0 | 0 | 0 | 0 | 0 | 0 | 0 | 0 | 0 | 0 | 0 | 0 | 0 | 0 | 0 | 0 | 0 | 0 | 0 | 0 | 0 | 0 | 0 | 0 | 0 | 0 | 0 | 0.7777778 | 0 | 0.05555556 | 0 | 0 | 0 | 0 | 0 | 0 | 0 | 0 | 0 | 10.1021/ja0709122 | yes |  | 0 |  |  | 180 | 150 | yes |  | 23 |  | CC1C[CH2]CC(C)[N+]12CC[CH2]CC2 |  |  | STT |  |  | Si(Oethyl)4, HF | [19 empty] | CC1CCCC(C)[N+]12CCCCC2 |  |  | C12H24N |  |  | STT |  |  | 2007
6260 | 0.0625 | 0 | 0 | 0 | 0 | 0 | 0 | 0 | 0 | 0 | 0 | 0.03125 | 0 | 0 | 0 | 0 | 0 | 0 | 0 | 0 | 0 | 0 | 0 | 0 | 0 | 0 | 0 | 0 | 0 | 0 | 0 | 0 | 0 | 0 | 0 | 0 | 0 | 0 | 0 | 0.875 | 0 | 0.03125 | 0 | 0 | 0 | 0 | 0 | 0 | 0 | 0 | 0 | 10.1021/ja0709122 | yes |  | 0 |  |  | 180 | 150 | yes |  | 23 |  | CC1C[CH2]CC(C)[N+]12CC[CH2]CC2 |  |  | unknown |  |  | Si(Oethyl)4, HF | [19 empty] | CC1CCCC(C)[N+]12CCCCC2 |  |  | C12H24N | [5 empty] | 2007
6261 | 0.1818182 | 0 | 0 | 0 | 0 | 0 | 0 | 0 | 0 | 0 | 0 | 0.09090909 | 0 | 0 | 0 | 0 | 0 | 0 | 0 | 0 | 0 | 0 | 0 | 0 | 0 | 0 | 0 | 0 | 0 | 0 | 0 | 0 | 0 | 0 | 0 | 0 | 0 | 0 | 0 | 0.6363636 | 0 | 0.09090909 | 0 | 0 | 0 | 0 | 0 | 0 | 0 | 0 | 0 | 10.1021/ja0709122 | yes |  | 0 |  |  | 180 | 170 | yes |  | 23 |  | CC1C[CH2]CC(C)[N+]12CC[CH2]CC2 |  |  | unknown |  |  | Si(Oethyl)4, HF | [19 empty] | CC1CCCC(C)[N+]12CCCCC2 |  |  | C12H24N | [5 empty] | 2007
6262 | 0.1111111 | 0 | 0 | 0 | 0 | 0 | 0 | 0 | 0 | 0 | 0 | 0.05555556 | 0 | 0 | 0 | 0 | 0 | 0 | 0 | 0 | 0 | 0 | 0 | 0 | 0 | 0 | 0 | 0 | 0 | 0 | 0 | 0 | 0 | 0 | 0 | 0 | 0 | 0 | 0 | 0.7777778 | 0 | 0.05555556 | 0 | 0 | 0 | 0 | 0 | 0 | 0 | 0 | 0 | 10.1021/ja0709122 | yes |  | 0 |  |  | 180 | 170 | yes |  | 23 |  | CC1C[CH2]CC(C)[N+]12CC[CH2]CC2 |  |  | unknown |  |  | Si(Oethyl)4, HF | [19 empty] | CC1CCCC(C)[N+]12CCCCC2 |  |  | C12H24N | [5 empty] | 2007
6263 | 0.0625 | 0 | 0 | 0 | 0 | 0 | 0 | 0 | 0 | 0 | 0 | 0.03125 | 0 | 0 | 0 | 0 | 0 | 0 | 0 | 0 | 0 | 0 | 0 | 0 | 0 | 0 | 0 | 0 | 0 | 0 | 0 | 0 | 0 | 0 | 0 | 0 | 0 | 0 | 0 | 0.875 | 0 | 0.03125 | 0 | 0 | 0 | 0 | 0 | 0 | 0 | 0 | 0 | 10.1021/ja0709122 | yes | 0 | 0 | 0 | 0 | 180 | 170 | yes |  | 23 | 0 | CC1C[CH2]CC(C)[N+]12CC[CH2]CC2 |  |  | unknown |  |  | Si(Oethyl)4, HF |  | 0 | 0 | 0 | 0 | 0 | 0 | 0 | 0 | [10 empty] | CC1CCCC(C)[N+]12CCCCC2 |  |  | C12H24N | [5 empty] | 2007
6264
6265 | 0.06108735 | 0 | 0 | 0 | 0 | 0 | 0 | 0 | 0 | 0 | 0 | 0.03726329 | 0 | 0 | 0 | 0 | 0 | 0 | 0 | 0 | 0 | 0 | 0 | 0 | 0 | 0 | 0 | 0 | 0 | 0 | 0 | 0 | 0 | 0 | 0 | 0 | 0 | 0 | 0 | 0.8674404 | 0 | 0.03420892 | 0 | 0 | 0 | 0 | 0 | 0 | 0 | 0 | 0 | 10.1021/ja0730361 | yes | 0 | 0 | 0 | 0 | 672 | 175 |  |  | 0 | 0 | 1,3,4-trimethylimidazolium |  |  | ITQ-12 |  |  | TEOS, HF |  | 0 | 0 | 0 | 0 | 0 | 0 | 0 | 0 |  | Structure, Vibrational Analysis, and Insights into Host−Guest Interactions in As-Synthesized Pure Silica ITQ-12 Zeolite by Periodic B3LYP Calculations | ['experimental ir spectra made', 'point shed light', 'high crystalline samples'] | ['thick gel formed', 'teflon vessels fitted', 'stainless steel autoclaves'] | 1,3,4-trimethylimidazol-1-ium |  |  | 1,3,4-trimethylimidazol-1-ium |  |  | Cc1c[n+](C)cn1C |  |  | C6H11N2 |  |  | ITW |  |  | 2007
6266
6267 | 0.05 | 0 | 0 | 0 | 0 | 0 | 0 | 0 | 0 | 0 | 0 | 0.04166667 | 0.03333333 | 0 | 0 | 0 | 0 | 0 | 0 | 0 | 0 | 0 | 0 | 0 | 0 | 0 | 0 | 0 | 0 | 0 | 0 | 0 | 0 | 0 | 0 | 0 | 0 | 0 | 0 | 0.8333333 | 0 | 0.04166667 | 0 | 0 | 0 | 0 | 0 | 0 | 0 | 0 | 0 | 10.1021/ja103648k | yes | 0 | 0 | 0 | 0 | 0 | 0 |  |  | 0 | 8 | 3-butyl-1-methyl-3H-imidazol-1-ium |  |  | IM-20 |  |  | Aerosil 200, GeO2, HF | Degussa, Aldrich, Carlo Erba | 0 | 0 | 0 | 0 | 0 | 0 | 0 | 0 |  | A Zeolitic Material with a Three-Dimensional Pore System Formed by Straight 12- and 10-Ring Channels Synthesized with an Imidazolium Derivative as Structure-Directing Agent | ['d4r composite building units', 'synchrotron powder x', 'straight intersecting 12'] | ['possible space groups p222', 'dowex sbr lc ng', '98 %, solvionic ),'] | ['1-butyl-3-methylimidazol-3-ium', '1-butyl-3-methyl-imidazol-3-ium', '79917-90-1', 'NCGC00166274-01', 'ZINC02506538', 'ZINC04242267', '1-Butyl-3-methylimidazolium'] |  |  | 1-butyl-3-methylimidazol-3-ium |  |  | CCCCn1cc[n+](C)c1 |  |  | C8H15N2 |  |  | UWY |  |  | 2010
6268
6269 | 0.002380839 | 0.002380839 | 0 | 0 | 0.003571259 | 0 | 0 | 0 | 0 | 0 | 0 | 0 | 0 | 0 | 0 | 0 | 0 | 0 | 0 | 0 | 0 | 0 | 0 | 0 | 0 | 0 | 0 | 0 | 0 | 0 | 0 | 0 | 0 | 0 | 0 | 0 | 0 | 0 | 0 | 0.9523356 | 0 | 0.004761678 | 0.03095091 | 0 | 0 | 0 | 0 | 0 | 0 | 0 | 0 | 10.1021/ja105185r | yes |  | 0.003618875 |  |  | 336 | 100 | yes |  | 45 |  | Me6-diquat-3 | tetraethylammonium |  | amorphous |  |  | aluminum tri sec-butoxide, Ludox AS-40 | Aldrich, Dupont | [9 empty] | Synthesis and Characterization of ERI-Type UZM-12 Zeolites and Their Methanol-to-Olefin Performance | ['alkali metal cations added', 'diquaternary ammonium ion employed', '<= 100 nm range'] | ['weight hourly space velocity', 'double organic sda strategy', 'msd mass selective detector'] | ['trimethyl-(3-trimethylazaniumylpropyl)azanium', 'trimethyl-(3-trimethylammoniopropyl)ammonium'] | ['tetraethylazanium', 'Tetraethylammonium', '4-04-00-00331 (Beilstein Handbook Reference)', 'AMMONIUM, TETRAETHYL-', 'BRN 1738225', 'Ethanaminium, N,N,N-triethyl- (9CI)', 'N,N,N-Triethylethanaminium', 'Tetraetilammonio [Italian]', 'Tetramon', 'Tetrylammonium', 'ZINC00896981', 'Lopac-T-2265', 'CHEBI:44296', 'NEt4(+)', '[NEt4](+)', 'Ammonium, tetraethyl-, dodeca-.mu.-chlorohexachlorohexatantalate(2-)(2:1), octahedro-', 'Ethanaminium, N,N,N-triethyl-, dodeca-.mu.-chlorohexachlorohexatantalate(2-) octahedro (2:1)', 'NSC156315', 'nchembio874-comp2', 'NCGC00016008-01', 'NET', 'tetraethylazanium', 'InChI=1/C8H20N/c1-5-9(6-2,7-3)8-4/h5-8H2,1-4H3/q+', 'C07512', 'Tetraethylammonium', 'E4N', 'TETRAETHYLAMMONIUM ION'] |  | trimethyl-(3-trimethylazaniumylpropyl)azanium | tetraethylazanium |  | C[N+](C)(C)CCC[N+](C)(C)C | CC[N+](CC)(CC)CC |  | C9H24N2 | C8H20N |  |  |  |  | 2010
6270 | 0.002380839 | 0.002380839 | 0 | 0 | 0.003571259 | 0 | 0 | 0 | 0 | 0 | 0 | 0 | 0 | 0 | 0 | 0 | 0 | 0 | 0 | 0 | 0 | 0 | 0 | 0 | 0 | 0 | 0 | 0 | 0 | 0 | 0 | 0 | 0 | 0 | 0 | 0 | 0 | 0 | 0 | 0.9523356 | 0 | 0.004761678 | 0.03095091 | 0 | 0 | 0 | 0 | 0 | 0 | 0 | 0 | 10.1021/ja105185r | yes |  | 0.003618875 |  |  | 336 | 100 | yes |  | 45 |  | Me6-diquat-4 | tetraethylammonium |  | UZM-12 |  |  | aluminum tri sec-butoxide, Ludox AS-40 | Aldrich, Dupont | [12 empty] | ['trimethyl-(4-trimethylazaniumylbutyl)azanium', 'trimethyl-(4-trimethylammoniobutyl)ammonium'] | ['tetraethylazanium', 'Tetraethylammonium', '4-04-00-00331 (Beilstein Handbook Reference)', 'AMMONIUM, TETRAETHYL-', 'BRN 1738225', 'Ethanaminium, N,N,N-triethyl- (9CI)', 'N,N,N-Triethylethanaminium', 'Tetraetilammonio [Italian]', 'Tetramon', 'Tetrylammonium', 'ZINC00896981', 'Lopac-T-2265', 'CHEBI:44296', 'NEt4(+)', '[NEt4](+)', 'Ammonium, tetraethyl-, dodeca-.mu.-chlorohexachlorohexatantalate(2-)(2:1), octahedro-', 'Ethanaminium, N,N,N-triethyl-, dodeca-.mu.-chlorohexachlorohexatantalate(2-) octahedro (2:1)', 'NSC156315', 'nchembio874-comp2', 'NCGC00016008-01', 'NET', 'tetraethylazanium', 'InChI=1/C8H20N/c1-5-9(6-2,7-3)8-4/h5-8H2,1-4H3/q+', 'C07512', 'Tetraethylammonium', 'E4N', 'TETRAETHYLAMMONIUM ION'] |  | trimethyl-(4-trimethylazaniumylbutyl)azanium | tetraethylazanium |  | C[N+](C)(C)CCCC[N+](C)(C)C | CC[N+](CC)(CC)CC |  | C10H26N2 | C8H20N |  | ERI |  |  | 2010
6271 | 0.002380839 | 0.002380839 | 0 | 0 | 0 | 0.003571259 | 0 | 0 | 0 | 0 | 0 | 0 | 0 | 0 | 0 | 0 | 0 | 0 | 0 | 0 | 0 | 0 | 0 | 0 | 0 | 0 | 0 | 0 | 0 | 0 | 0 | 0 | 0 | 0 | 0 | 0 | 0 | 0 | 0 | 0.9523356 | 0 | 0.004761678 | 0.03095091 | 0 | 0 | 0 | 0 | 0 | 0 | 0 | 0 | 10.1021/ja105185r | yes |  | 0.003618875 |  |  | 336 | 100 | yes |  | 45 |  | Me6-diquat-4 | tetraethylammonium |  | dense |  |  | aluminum tri sec-butoxide, Ludox AS-40 | Aldrich, Dupont | [12 empty] | ['trimethyl-(4-trimethylazaniumylbutyl)azanium', 'trimethyl-(4-trimethylammoniobutyl)ammonium'] | ['tetraethylazanium', 'Tetraethylammonium', '4-04-00-00331 (Beilstein Handbook Reference)', 'AMMONIUM, TETRAETHYL-', 'BRN 1738225', 'Ethanaminium, N,N,N-triethyl- (9CI)', 'N,N,N-Triethylethanaminium', 'Tetraetilammonio [Italian]', 'Tetramon', 'Tetrylammonium', 'ZINC00896981', 'Lopac-T-2265', 'CHEBI:44296', 'NEt4(+)', '[NEt4](+)', 'Ammonium, tetraethyl-, dodeca-.mu.-chlorohexachlorohexatantalate(2-)(2:1), octahedro-', 'Ethanaminium, N,N,N-triethyl-, dodeca-.mu.-chlorohexachlorohexatantalate(2-) octahedro (2:1)', 'NSC156315', 'nchembio874-comp2', 'NCGC00016008-01', 'NET', 'tetraethylazanium', 'InChI=1/C8H20N/c1-5-9(6-2,7-3)8-4/h5-8H2,1-4H3/q+', 'C07512', 'Tetraethylammonium', 'E4N', 'TETRAETHYLAMMONIUM ION'] |  | trimethyl-(4-trimethylazaniumylbutyl)azanium | tetraethylazanium |  | C[N+](C)(C)CCCC[N+](C)(C)C | CC[N+](CC)(CC)CC |  | C10H26N2 | C8H20N |  |  |  |  | 2010
6272 | 0.002380839 | 0.002380839 | 0 | 0.003571259 | 0 | 0 | 0 | 0 | 0 | 0 | 0 | 0 | 0 | 0 | 0 | 0 | 0 | 0 | 0 | 0 | 0 | 0 | 0 | 0 | 0 | 0 | 0 | 0 | 0 | 0 | 0 | 0 | 0 | 0 | 0 | 0 | 0 | 0 | 0 | 0.9523356 | 0 | 0.004761678 | 0.03095091 | 0 | 0 | 0 | 0 | 0 | 0 | 0 | 0 | 10.1021/ja105185r | yes |  | 0.003618875 |  |  | 672 | 100 | yes |  | 45 |  | Me6-diquat-4 | tetraethylammonium |  | amorphous |  |  | aluminum tri sec-butoxide, Ludox AS-40 | Aldrich, Dupont | [12 empty] | ['trimethyl-(4-trimethylazaniumylbutyl)azanium', 'trimethyl-(4-trimethylammoniobutyl)ammonium'] | ['tetraethylazanium', 'Tetraethylammonium', '4-04-00-00331 (Beilstein Handbook Reference)', 'AMMONIUM, TETRAETHYL-', 'BRN 1738225', 'Ethanaminium, N,N,N-triethyl- (9CI)', 'N,N,N-Triethylethanaminium', 'Tetraetilammonio [Italian]', 'Tetramon', 'Tetrylammonium', 'ZINC00896981', 'Lopac-T-2265', 'CHEBI:44296', 'NEt4(+)', '[NEt4](+)', 'Ammonium, tetraethyl-, dodeca-.mu.-chlorohexachlorohexatantalate(2-)(2:1), octahedro-', 'Ethanaminium, N,N,N-triethyl-, dodeca-.mu.-chlorohexachlorohexatantalate(2-) octahedro (2:1)', 'NSC156315', 'nchembio874-comp2', 'NCGC00016008-01', 'NET', 'tetraethylazanium', 'InChI=1/C8H20N/c1-5-9(6-2,7-3)8-4/h5-8H2,1-4H3/q+', 'C07512', 'Tetraethylammonium', 'E4N', 'TETRAETHYLAMMONIUM ION'] |  | trimethyl-(4-trimethylazaniumylbutyl)azanium | tetraethylazanium |  | C[N+](C)(C)CCCC[N+](C)(C)C | CC[N+](CC)(CC)CC |  | C10H26N2 | C8H20N |  |  |  |  | 2010
6273 | 0.002380839 | 0.002380839 | 0 | 0 | 0 | 0 | 0 | 0.003571259 | 0 | 0 | 0 | 0 | 0 | 0 | 0 | 0 | 0 | 0 | 0 | 0 | 0 | 0 | 0 | 0 | 0 | 0 | 0 | 0 | 0 | 0 | 0 | 0 | 0 | 0 | 0 | 0 | 0 | 0 | 0 | 0.9523356 | 0 | 0.004761678 | 0.03095091 | 0 | 0 | 0 | 0 | 0 | 0 | 0 | 0 | 10.1021/ja105185r | yes |  | 0.003618875 |  |  | 336 | 100 | yes |  | 45 |  | Me6-diquat-4 | tetraethylammonium |  | UZM-12 |  |  | aluminum tri sec-butoxide, Ludox AS-40 | Aldrich, Dupont | [12 empty] | ['trimethyl-(4-trimethylazaniumylbutyl)azanium', 'trimethyl-(4-trimethylammoniobutyl)ammonium'] | ['tetraethylazanium', 'Tetraethylammonium', '4-04-00-00331 (Beilstein Handbook Reference)', 'AMMONIUM, TETRAETHYL-', 'BRN 1738225', 'Ethanaminium, N,N,N-triethyl- (9CI)', 'N,N,N-Triethylethanaminium', 'Tetraetilammonio [Italian]', 'Tetramon', 'Tetrylammonium', 'ZINC00896981', 'Lopac-T-2265', 'CHEBI:44296', 'NEt4(+)', '[NEt4](+)', 'Ammonium, tetraethyl-, dodeca-.mu.-chlorohexachlorohexatantalate(2-)(2:1), octahedro-', 'Ethanaminium, N,N,N-triethyl-, dodeca-.mu.-chlorohexachlorohexatantalate(2-) octahedro (2:1)', 'NSC156315', 'nchembio874-comp2', 'NCGC00016008-01', 'NET', 'tetraethylazanium', 'InChI=1/C8H20N/c1-5-9(6-2,7-3)8-4/h5-8H2,1-4H3/q+', 'C07512', 'Tetraethylammonium', 'E4N', 'TETRAETHYLAMMONIUM ION'] |  | trimethyl-(4-trimethylazaniumylbutyl)azanium | tetraethylazanium |  | C[N+](C)(C)CCCC[N+](C)(C)C | CC[N+](CC)(CC)CC |  | C10H26N2 | C8H20N |  | ERI |  |  | 2010
6274 | 0.002380839 | 0.002380839 | 0 | 0 | 0 | 0 | 0 | 0 | 0.003571259 | 0 | 0 | 0 | 0 | 0 | 0 | 0 | 0 | 0 | 0 | 0 | 0 | 0 | 0 | 0 | 0 | 0 | 0 | 0 | 0 | 0 | 0 | 0 | 0 | 0 | 0 | 0 | 0 | 0 | 0 | 0.9523356 | 0 | 0.004761678 | 0.03095091 | 0 | 0 | 0 | 0 | 0 | 0 | 0 | 0 | 10.1021/ja105185r | yes |  | 0.003618875 |  |  | 336 | 100 | yes |  | 45 |  | Me6-diquat-4 | tetraethylammonium |  | analcime |  |  | aluminum tri sec-butoxide, Ludox AS-40 | Aldrich, Dupont | [12 empty] | ['trimethyl-(4-trimethylazaniumylbutyl)azanium', 'trimethyl-(4-trimethylammoniobutyl)ammonium'] | ['tetraethylazanium', 'Tetraethylammonium', '4-04-00-00331 (Beilstein Handbook Reference)', 'AMMONIUM, TETRAETHYL-', 'BRN 1738225', 'Ethanaminium, N,N,N-triethyl- (9CI)', 'N,N,N-Triethylethanaminium', 'Tetraetilammonio [Italian]', 'Tetramon', 'Tetrylammonium', 'ZINC00896981', 'Lopac-T-2265', 'CHEBI:44296', 'NEt4(+)', '[NEt4](+)', 'Ammonium, tetraethyl-, dodeca-.mu.-chlorohexachlorohexatantalate(2-)(2:1), octahedro-', 'Ethanaminium, N,N,N-triethyl-, dodeca-.mu.-chlorohexachlorohexatantalate(2-) octahedro (2:1)', 'NSC156315', 'nchembio874-comp2', 'NCGC00016008-01', 'NET', 'tetraethylazanium', 'InChI=1/C8H20N/c1-5-9(6-2,7-3)8-4/h5-8H2,1-4H3/q+', 'C07512', 'Tetraethylammonium', 'E4N', 'TETRAETHYLAMMONIUM ION'] |  | trimethyl-(4-trimethylazaniumylbutyl)azanium | tetraethylazanium |  | C[N+](C)(C)CCCC[N+](C)(C)C | CC[N+](CC)(CC)CC |  | C10H26N2 | C8H20N |  | ANA |  |  | 2010
6275 | 0.002380839 | 0.002380839 | 0 | 0 | 0.003571259 | 0 | 0 | 0 | 0 | 0 | 0 | 0 | 0 | 0 | 0 | 0 | 0 | 0 | 0 | 0 | 0 | 0 | 0 | 0 | 0 | 0 | 0 | 0 | 0 | 0 | 0 | 0 | 0 | 0 | 0 | 0 | 0 | 0 | 0 | 0.9523356 | 0 | 0.004761678 | 0.03095091 | 0 | 0 | 0 | 0 | 0 | 0 | 0 | 0 | 10.1021/ja105185r | yes |  | 0.003618875 |  |  | 336 | 100 | yes |  | 45 |  | Me6-diquat-5 | tetraethylammonium |  | UZM-12 |  |  | aluminum tri sec-butoxide, Ludox AS-40 | Aldrich, Dupont | [12 empty] | ['trimethyl-(5-trimethylazaniumylpentyl)azanium', 'trimethyl-(5-trimethylammoniopentyl)ammonium', "N,N,N,N',N',N'-Hexamethyl-1,5-pentanediaminium", 'Pentamethonium', 'Pentamethonum'] | ['tetraethylazanium', 'Tetraethylammonium', '4-04-00-00331 (Beilstein Handbook Reference)', 'AMMONIUM, TETRAETHYL-', 'BRN 1738225', 'Ethanaminium, N,N,N-triethyl- (9CI)', 'N,N,N-Triethylethanaminium', 'Tetraetilammonio [Italian]', 'Tetramon', 'Tetrylammonium', 'ZINC00896981', 'Lopac-T-2265', 'CHEBI:44296', 'NEt4(+)', '[NEt4](+)', 'Ammonium, tetraethyl-, dodeca-.mu.-chlorohexachlorohexatantalate(2-)(2:1), octahedro-', 'Ethanaminium, N,N,N-triethyl-, dodeca-.mu.-chlorohexachlorohexatantalate(2-) octahedro (2:1)', 'NSC156315', 'nchembio874-comp2', 'NCGC00016008-01', 'NET', 'tetraethylazanium', 'InChI=1/C8H20N/c1-5-9(6-2,7-3)8-4/h5-8H2,1-4H3/q+', 'C07512', 'Tetraethylammonium', 'E4N', 'TETRAETHYLAMMONIUM ION'] |  | trimethyl-(5-trimethylazaniumylpentyl)azanium | tetraethylazanium |  | C[N+](C)(C)CCCCC[N+](C)(C)C | CC[N+](CC)(CC)CC |  | C11H28N2 | C8H20N |  | ERI |  |  | 2010
6276 | 0.002380839 | 0.002380839 | 0 | 0 | 0.003571259 | 0 | 0 | 0 | 0 | 0 | 0 | 0 | 0 | 0 | 0 | 0 | 0 | 0 | 0 | 0 | 0 | 0 | 0 | 0 | 0 | 0 | 0 | 0 | 0 | 0 | 0 | 0 | 0 | 0 | 0 | 0 | 0 | 0 | 0 | 0.9523356 | 0 | 0.004761678 | 0.03095091 | 0 | 0 | 0 | 0 | 0 | 0 | 0 | 0 | 10.1021/ja105185r | yes |  | 0.003618875 |  |  | 336 | 100 | yes |  | 45 |  | Me6-diquat-6 | tetraethylammonium |  | UZM-12 |  |  | aluminum tri sec-butoxide, Ludox AS-40 | Aldrich, Dupont | [12 empty] | ['trimethyl-(6-trimethylazaniumylhexyl)azanium', 'trimethyl-(6-trimethylammoniohexyl)ammonium', 'SPBio_002056', 'Spectrum4_001081', 'SPBio_001424', 'KBio3_001787', 'Lopac0_000622', 'Prestwick3_000038', 'BSPBio_002567', 'KBioGR_001462', 'Spectrum5_001213', 'DivK1c_000663', 'Lopac0_000613', 'NINDS_000663', 'Prestwick2_000038', 'KBioSS_002139', 'Spectrum_001659', 'Prestwick1_000038', 'KBio1_000663', 'Lopac-H-0879', 'NCGC00015496-01', 'Lopac-H-2138', 'NCGC00015496-02', 'BPBio1_000149', 'ZINC01530808', 'IDI1_000663', 'KBio2_002139', 'NCGC00163239-01', 'KBio2_004707', 'KBio2_007275', 'C07510', 'BSPBio_000135', 'Prestwick0_000038', 'Spectrum2_001552', 'Spectrum3_000964'] | ['tetraethylazanium', 'Tetraethylammonium', '4-04-00-00331 (Beilstein Handbook Reference)', 'AMMONIUM, TETRAETHYL-', 'BRN 1738225', 'Ethanaminium, N,N,N-triethyl- (9CI)', 'N,N,N-Triethylethanaminium', 'Tetraetilammonio [Italian]', 'Tetramon', 'Tetrylammonium', 'ZINC00896981', 'Lopac-T-2265', 'CHEBI:44296', 'NEt4(+)', '[NEt4](+)', 'Ammonium, tetraethyl-, dodeca-.mu.-chlorohexachlorohexatantalate(2-)(2:1), octahedro-', 'Ethanaminium, N,N,N-triethyl-, dodeca-.mu.-chlorohexachlorohexatantalate(2-) octahedro (2:1)', 'NSC156315', 'nchembio874-comp2', 'NCGC00016008-01', 'NET', 'tetraethylazanium', 'InChI=1/C8H20N/c1-5-9(6-2,7-3)8-4/h5-8H2,1-4H3/q+', 'C07512', 'Tetraethylammonium', 'E4N', 'TETRAETHYLAMMONIUM ION'] |  | trimethyl-(6-trimethylazaniumylhexyl)azanium | tetraethylazanium |  | C[N+](C)(C)CCCCCC[N+](C)(C)C | CC[N+](CC)(CC)CC |  | C12H30N2 | C8H20N |  | ERI |  |  | 2010
6277 | 0.002380839 | 0.002380839 | 0 | 0 | 0 | 0.003571259 | 0 | 0 | 0 | 0 | 0 | 0 | 0 | 0 | 0 | 0 | 0 | 0 | 0 | 0 | 0 | 0 | 0 | 0 | 0 | 0 | 0 | 0 | 0 | 0 | 0 | 0 | 0 | 0 | 0 | 0 | 0 | 0 | 0 | 0.9523356 | 0 | 0.004761678 | 0.03095091 | 0 | 0 | 0 | 0 | 0 | 0 | 0 | 0 | 10.1021/ja105185r | yes |  | 0.003618875 |  |  | 336 | 100 | yes |  | 45 |  | Me6-diquat-6 | tetraethylammonium |  | dense |  |  | aluminum tri sec-butoxide, Ludox AS-40 | Aldrich, Dupont | [12 empty] | ['trimethyl-(6-trimethylazaniumylhexyl)azanium', 'trimethyl-(6-trimethylammoniohexyl)ammonium', 'SPBio_002056', 'Spectrum4_001081', 'SPBio_001424', 'KBio3_001787', 'Lopac0_000622', 'Prestwick3_000038', 'BSPBio_002567', 'KBioGR_001462', 'Spectrum5_001213', 'DivK1c_000663', 'Lopac0_000613', 'NINDS_000663', 'Prestwick2_000038', 'KBioSS_002139', 'Spectrum_001659', 'Prestwick1_000038', 'KBio1_000663', 'Lopac-H-0879', 'NCGC00015496-01', 'Lopac-H-2138', 'NCGC00015496-02', 'BPBio1_000149', 'ZINC01530808', 'IDI1_000663', 'KBio2_002139', 'NCGC00163239-01', 'KBio2_004707', 'KBio2_007275', 'C07510', 'BSPBio_000135', 'Prestwick0_000038', 'Spectrum2_001552', 'Spectrum3_000964'] | ['tetraethylazanium', 'Tetraethylammonium', '4-04-00-00331 (Beilstein Handbook Reference)', 'AMMONIUM, TETRAETHYL-', 'BRN 1738225', 'Ethanaminium, N,N,N-triethyl- (9CI)', 'N,N,N-Triethylethanaminium', 'Tetraetilammonio [Italian]', 'Tetramon', 'Tetrylammonium', 'ZINC00896981', 'Lopac-T-2265', 'CHEBI:44296', 'NEt4(+)', '[NEt4](+)', 'Ammonium, tetraethyl-, dodeca-.mu.-chlorohexachlorohexatantalate(2-)(2:1), octahedro-', 'Ethanaminium, N,N,N-triethyl-, dodeca-.mu.-chlorohexachlorohexatantalate(2-) octahedro (2:1)', 'NSC156315', 'nchembio874-comp2', 'NCGC00016008-01', 'NET', 'tetraethylazanium', 'InChI=1/C8H20N/c1-5-9(6-2,7-3)8-4/h5-8H2,1-4H3/q+', 'C07512', 'Tetraethylammonium', 'E4N', 'TETRAETHYLAMMONIUM ION'] |  | trimethyl-(6-trimethylazaniumylhexyl)azanium | tetraethylazanium |  | C[N+](C)(C)CCCCCC[N+](C)(C)C | CC[N+](CC)(CC)CC |  | C12H30N2 | C8H20N |  |  |  |  | 2010
6278 | 0.002380839 | 0.002380839 | 0 | 0.003571259 | 0 | 0 | 0 | 0 | 0 | 0 | 0 | 0 | 0 | 0 | 0 | 0 | 0 | 0 | 0 | 0 | 0 | 0 | 0 | 0 | 0 | 0 | 0 | 0 | 0 | 0 | 0 | 0 | 0 | 0 | 0 | 0 | 0 | 0 | 0 | 0.9523356 | 0 | 0.004761678 | 0.03095091 | 0 | 0 | 0 | 0 | 0 | 0 | 0 | 0 | 10.1021/ja105185r | yes |  | 0.003618875 |  |  | 672 | 100 | yes |  | 45 |  | Me6-diquat-6 | tetraethylammonium |  | amorphous |  |  | aluminum tri sec-butoxide, Ludox AS-40 | Aldrich, Dupont | [12 empty] | ['trimethyl-(6-trimethylazaniumylhexyl)azanium', 'trimethyl-(6-trimethylammoniohexyl)ammonium', 'SPBio_002056', 'Spectrum4_001081', 'SPBio_001424', 'KBio3_001787', 'Lopac0_000622', 'Prestwick3_000038', 'BSPBio_002567', 'KBioGR_001462', 'Spectrum5_001213', 'DivK1c_000663', 'Lopac0_000613', 'NINDS_000663', 'Prestwick2_000038', 'KBioSS_002139', 'Spectrum_001659', 'Prestwick1_000038', 'KBio1_000663', 'Lopac-H-0879', 'NCGC00015496-01', 'Lopac-H-2138', 'NCGC00015496-02', 'BPBio1_000149', 'ZINC01530808', 'IDI1_000663', 'KBio2_002139', 'NCGC00163239-01', 'KBio2_004707', 'KBio2_007275', 'C07510', 'BSPBio_000135', 'Prestwick0_000038', 'Spectrum2_001552', 'Spectrum3_000964'] | ['tetraethylazanium', 'Tetraethylammonium', '4-04-00-00331 (Beilstein Handbook Reference)', 'AMMONIUM, TETRAETHYL-', 'BRN 1738225', 'Ethanaminium, N,N,N-triethyl- (9CI)', 'N,N,N-Triethylethanaminium', 'Tetraetilammonio [Italian]', 'Tetramon', 'Tetrylammonium', 'ZINC00896981', 'Lopac-T-2265', 'CHEBI:44296', 'NEt4(+)', '[NEt4](+)', 'Ammonium, tetraethyl-, dodeca-.mu.-chlorohexachlorohexatantalate(2-)(2:1), octahedro-', 'Ethanaminium, N,N,N-triethyl-, dodeca-.mu.-chlorohexachlorohexatantalate(2-) octahedro (2:1)', 'NSC156315', 'nchembio874-comp2', 'NCGC00016008-01', 'NET', 'tetraethylazanium', 'InChI=1/C8H20N/c1-5-9(6-2,7-3)8-4/h5-8H2,1-4H3/q+', 'C07512', 'Tetraethylammonium', 'E4N', 'TETRAETHYLAMMONIUM ION'] |  | trimethyl-(6-trimethylazaniumylhexyl)azanium | tetraethylazanium |  | C[N+](C)(C)CCCCCC[N+](C)(C)C | CC[N+](CC)(CC)CC |  | C12H30N2 | C8H20N |  |  |  |  | 2010
6279 | 0.002380839 | 0.002380839 | 0 | 0 | 0 | 0 | 0 | 0.003571259 | 0 | 0 | 0 | 0 | 0 | 0 | 0 | 0 | 0 | 0 | 0 | 0 | 0 | 0 | 0 | 0 | 0 | 0 | 0 | 0 | 0 | 0 | 0 | 0 | 0 | 0 | 0 | 0 | 0 | 0 | 0 | 0.9523356 | 0 | 0.004761678 | 0.03095091 | 0 | 0 | 0 | 0 | 0 | 0 | 0 | 0 | 10.1021/ja105185r | yes |  | 0.003618875 |  |  | 336 | 100 | yes |  | 45 |  | Me6-diquat-6 | tetraethylammonium |  | UZM-12 |  |  | aluminum tri sec-butoxide, Ludox AS-40 | Aldrich, Dupont | [12 empty] | ['trimethyl-(6-trimethylazaniumylhexyl)azanium', 'trimethyl-(6-trimethylammoniohexyl)ammonium', 'SPBio_002056', 'Spectrum4_001081', 'SPBio_001424', 'KBio3_001787', 'Lopac0_000622', 'Prestwick3_000038', 'BSPBio_002567', 'KBioGR_001462', 'Spectrum5_001213', 'DivK1c_000663', 'Lopac0_000613', 'NINDS_000663', 'Prestwick2_000038', 'KBioSS_002139', 'Spectrum_001659', 'Prestwick1_000038', 'KBio1_000663', 'Lopac-H-0879', 'NCGC00015496-01', 'Lopac-H-2138', 'NCGC00015496-02', 'BPBio1_000149', 'ZINC01530808', 'IDI1_000663', 'KBio2_002139', 'NCGC00163239-01', 'KBio2_004707', 'KBio2_007275', 'C07510', 'BSPBio_000135', 'Prestwick0_000038', 'Spectrum2_001552', 'Spectrum3_000964'] | ['tetraethylazanium', 'Tetraethylammonium', '4-04-00-00331 (Beilstein Handbook Reference)', 'AMMONIUM, TETRAETHYL-', 'BRN 1738225', 'Ethanaminium, N,N,N-triethyl- (9CI)', 'N,N,N-Triethylethanaminium', 'Tetraetilammonio [Italian]', 'Tetramon', 'Tetrylammonium', 'ZINC00896981', 'Lopac-T-2265', 'CHEBI:44296', 'NEt4(+)', '[NEt4](+)', 'Ammonium, tetraethyl-, dodeca-.mu.-chlorohexachlorohexatantalate(2-)(2:1), octahedro-', 'Ethanaminium, N,N,N-triethyl-, dodeca-.mu.-chlorohexachlorohexatantalate(2-) octahedro (2:1)', 'NSC156315', 'nchembio874-comp2', 'NCGC00016008-01', 'NET', 'tetraethylazanium', 'InChI=1/C8H20N/c1-5-9(6-2,7-3)8-4/h5-8H2,1-4H3/q+', 'C07512', 'Tetraethylammonium', 'E4N', 'TETRAETHYLAMMONIUM ION'] |  | trimethyl-(6-trimethylazaniumylhexyl)azanium | tetraethylazanium |  | C[N+](C)(C)CCCCCC[N+](C)(C)C | CC[N+](CC)(CC)CC |  | C12H30N2 | C8H20N |  | ERI |  |  | 2010
6280 | 0.002380839 | 0.002380839 | 0 | 0 | 0 | 0 | 0 | 0 | 0.003571259 | 0 | 0 | 0 | 0 | 0 | 0 | 0 | 0 | 0 | 0 | 0 | 0 | 0 | 0 | 0 | 0 | 0 | 0 | 0 | 0 | 0 | 0 | 0 | 0 | 0 | 0 | 0 | 0 | 0 | 0 | 0.9523356 | 0 | 0.004761678 | 0.03095091 | 0 | 0 | 0 | 0 | 0 | 0 | 0 | 0 | 10.1021/ja105185r | yes |  | 0.003618875 |  |  | 336 | 100 | yes |  | 45 |  | Me6-diquat-6 | tetraethylammonium |  | analcime |  |  | aluminum tri sec-butoxide, Ludox AS-40 | Aldrich, Dupont | [12 empty] | ['trimethyl-(6-trimethylazaniumylhexyl)azanium', 'trimethyl-(6-trimethylammoniohexyl)ammonium', 'SPBio_002056', 'Spectrum4_001081', 'SPBio_001424', 'KBio3_001787', 'Lopac0_000622', 'Prestwick3_000038', 'BSPBio_002567', 'KBioGR_001462', 'Spectrum5_001213', 'DivK1c_000663', 'Lopac0_000613', 'NINDS_000663', 'Prestwick2_000038', 'KBioSS_002139', 'Spectrum_001659', 'Prestwick1_000038', 'KBio1_000663', 'Lopac-H-0879', 'NCGC00015496-01', 'Lopac-H-2138', 'NCGC00015496-02', 'BPBio1_000149', 'ZINC01530808', 'IDI1_000663', 'KBio2_002139', 'NCGC00163239-01', 'KBio2_004707', 'KBio2_007275', 'C07510', 'BSPBio_000135', 'Prestwick0_000038', 'Spectrum2_001552', 'Spectrum3_000964'] | ['tetraethylazanium', 'Tetraethylammonium', '4-04-00-00331 (Beilstein Handbook Reference)', 'AMMONIUM, TETRAETHYL-', 'BRN 1738225', 'Ethanaminium, N,N,N-triethyl- (9CI)', 'N,N,N-Triethylethanaminium', 'Tetraetilammonio [Italian]', 'Tetramon', 'Tetrylammonium', 'ZINC00896981', 'Lopac-T-2265', 'CHEBI:44296', 'NEt4(+)', '[NEt4](+)', 'Ammonium, tetraethyl-, dodeca-.mu.-chlorohexachlorohexatantalate(2-)(2:1), octahedro-', 'Ethanaminium, N,N,N-triethyl-, dodeca-.mu.-chlorohexachlorohexatantalate(2-) octahedro (2:1)', 'NSC156315', 'nchembio874-comp2', 'NCGC00016008-01', 'NET', 'tetraethylazanium', 'InChI=1/C8H20N/c1-5-9(6-2,7-3)8-4/h5-8H2,1-4H3/q+', 'C07512', 'Tetraethylammonium', 'E4N', 'TETRAETHYLAMMONIUM ION'] |  | trimethyl-(6-trimethylazaniumylhexyl)azanium | tetraethylazanium |  | C[N+](C)(C)CCCCCC[N+](C)(C)C | CC[N+](CC)(CC)CC |  | C12H30N2 | C8H20N |  | ANA |  |  | 2010
6281 | 0.002380839 | 0.002380839 | 0 | 0 | 0.003571259 | 0 | 0 | 0 | 0 | 0 | 0 | 0 | 0 | 0 | 0 | 0 | 0 | 0 | 0 | 0 | 0 | 0 | 0 | 0 | 0 | 0 | 0 | 0 | 0 | 0 | 0 | 0 | 0 | 0 | 0 | 0 | 0 | 0 | 0 | 0.9523356 | 0 | 0.004761678 | 0.03095091 | 0 | 0 | 0 | 0 | 0 | 0 | 0 | 0 | 10.1021/ja105185r | yes |  | 0.003618875 |  |  | 504 | 100 | yes |  | 45 |  | Me6-diquat-7 | tetraethylammonium |  | UZM-12 |  |  | aluminum tri sec-butoxide, Ludox AS-40 | Aldrich, Dupont | [12 empty] | ['trimethyl-(7-trimethylazaniumylheptyl)azanium', 'trimethyl-(7-trimethylammonioheptyl)ammonium', "1,7-Heptanediaminium, N,N,N,N',N',N'-hexamethyl-", 'Heptamethonium', "N,N,N,N',N',N'-Hexamethyl-1,7-heptanediaminium"] | ['tetraethylazanium', 'Tetraethylammonium', '4-04-00-00331 (Beilstein Handbook Reference)', 'AMMONIUM, TETRAETHYL-', 'BRN 1738225', 'Ethanaminium, N,N,N-triethyl- (9CI)', 'N,N,N-Triethylethanaminium', 'Tetraetilammonio [Italian]', 'Tetramon', 'Tetrylammonium', 'ZINC00896981', 'Lopac-T-2265', 'CHEBI:44296', 'NEt4(+)', '[NEt4](+)', 'Ammonium, tetraethyl-, dodeca-.mu.-chlorohexachlorohexatantalate(2-)(2:1), octahedro-', 'Ethanaminium, N,N,N-triethyl-, dodeca-.mu.-chlorohexachlorohexatantalate(2-) octahedro (2:1)', 'NSC156315', 'nchembio874-comp2', 'NCGC00016008-01', 'NET', 'tetraethylazanium', 'InChI=1/C8H20N/c1-5-9(6-2,7-3)8-4/h5-8H2,1-4H3/q+', 'C07512', 'Tetraethylammonium', 'E4N', 'TETRAETHYLAMMONIUM ION'] |  | trimethyl-(7-trimethylazaniumylheptyl)azanium | tetraethylazanium |  | C[N+](C)(C)CCCCCCC[N+](C)(C)C | CC[N+](CC)(CC)CC |  | C13H32N2 | C8H20N |  | ERI |  |  | 2010
6282 | 0.002380839 | 0.002380839 | 0 | 0 | 0.003571259 | 0 | 0 | 0 | 0 | 0 | 0 | 0 | 0 | 0 | 0 | 0 | 0 | 0 | 0 | 0 | 0 | 0 | 0 | 0 | 0 | 0 | 0 | 0 | 0 | 0 | 0 | 0 | 0 | 0 | 0 | 0 | 0 | 0 | 0 | 0.9523356 | 0 | 0.004761678 | 0.03095091 | 0 | 0 | 0 | 0 | 0 | 0 | 0 | 0 | 10.1021/ja105185r | yes |  | 0.003618875 |  |  | 336 | 100 | yes |  | 45 |  | Me6-diquat-8 | tetraethylammonium |  | amorphous |  |  | aluminum tri sec-butoxide, Ludox AS-40 | Aldrich, Dupont | [12 empty] | ['trimethyl-(8-trimethylazaniumyloctyl)azanium', 'trimethyl-(8-trimethylammoniooctyl)ammonium'] | ['tetraethylazanium', 'Tetraethylammonium', '4-04-00-00331 (Beilstein Handbook Reference)', 'AMMONIUM, TETRAETHYL-', 'BRN 1738225', 'Ethanaminium, N,N,N-triethyl- (9CI)', 'N,N,N-Triethylethanaminium', 'Tetraetilammonio [Italian]', 'Tetramon', 'Tetrylammonium', 'ZINC00896981', 'Lopac-T-2265', 'CHEBI:44296', 'NEt4(+)', '[NEt4](+)', 'Ammonium, tetraethyl-, dodeca-.mu.-chlorohexachlorohexatantalate(2-)(2:1), octahedro-', 'Ethanaminium, N,N,N-triethyl-, dodeca-.mu.-chlorohexachlorohexatantalate(2-) octahedro (2:1)', 'NSC156315', 'nchembio874-comp2', 'NCGC00016008-01', 'NET', 'tetraethylazanium', 'InChI=1/C8H20N/c1-5-9(6-2,7-3)8-4/h5-8H2,1-4H3/q+', 'C07512', 'Tetraethylammonium', 'E4N', 'TETRAETHYLAMMONIUM ION'] |  | trimethyl-(8-trimethylazaniumyloctyl)azanium | tetraethylazanium |  | C[N+](C)(C)CCCCCCCC[N+](C)(C)C | CC[N+](CC)(CC)CC |  | C14H34N2 | C8H20N |  |  |  |  | 2010
6283 | 0.002380839 | 0.002380839 | 0 | 0 | 0.003571259 | 0 | 0 | 0 | 0 | 0 | 0 | 0 | 0 | 0 | 0 | 0 | 0 | 0 | 0 | 0 | 0 | 0 | 0 | 0 | 0 | 0 | 0 | 0 | 0 | 0 | 0 | 0 | 0 | 0 | 0 | 0 | 0 | 0 | 0 | 0.9523356 | 0 | 0.004761678 | 0.03095091 | 0 | 0 | 0 | 0 | 0 | 0 | 0 | 0 | 10.1021/ja105185r | yes |  | 0.003618875 |  |  | 672 | 100 | yes |  | 45 |  | Me4Et2-diquat-3 | tetraethylammonium |  | amorphous |  |  | aluminum tri sec-butoxide, Ludox AS-40 | Aldrich, Dupont | [12 empty] | ['ethyl-[3-(ethyl-dimethylazaniumyl)propyl]-dimethylazanium', 'ethyl-[3-(ethyl-dimethyl-ammonio)propyl]-dimethyl-ammonium', 'ethyl-[3-(ethyl-dimethylammonio)propyl]-dimethylammonium', 'ethyl-[3-(ethyl-dimethyl-azaniumyl)propyl]-dimethyl-azanium'] | ['tetraethylazanium', 'Tetraethylammonium', '4-04-00-00331 (Beilstein Handbook Reference)', 'AMMONIUM, TETRAETHYL-', 'BRN 1738225', 'Ethanaminium, N,N,N-triethyl- (9CI)', 'N,N,N-Triethylethanaminium', 'Tetraetilammonio [Italian]', 'Tetramon', 'Tetrylammonium', 'ZINC00896981', 'Lopac-T-2265', 'CHEBI:44296', 'NEt4(+)', '[NEt4](+)', 'Ammonium, tetraethyl-, dodeca-.mu.-chlorohexachlorohexatantalate(2-)(2:1), octahedro-', 'Ethanaminium, N,N,N-triethyl-, dodeca-.mu.-chlorohexachlorohexatantalate(2-) octahedro (2:1)', 'NSC156315', 'nchembio874-comp2', 'NCGC00016008-01', 'NET', 'tetraethylazanium', 'InChI=1/C8H20N/c1-5-9(6-2,7-3)8-4/h5-8H2,1-4H3/q+', 'C07512', 'Tetraethylammonium', 'E4N', 'TETRAETHYLAMMONIUM ION'] |  | ethyl-[3-(ethyl-dimethylazaniumyl)propyl]-dimethylazanium | tetraethylazanium |  | CC[N+](C)(C)CCC[N+](C)(C)CC | CC[N+](CC)(CC)CC |  | C11H28N2 | C8H20N |  |  |  |  | 2010
6284 | 0.002380839 | 0.002380839 | 0 | 0 | 0.003571259 | 0 | 0 | 0 | 0 | 0 | 0 | 0 | 0 | 0 | 0 | 0 | 0 | 0 | 0 | 0 | 0 | 0 | 0 | 0 | 0 | 0 | 0 | 0 | 0 | 0 | 0 | 0 | 0 | 0 | 0 | 0 | 0 | 0 | 0 | 0.9523356 | 0 | 0.004761678 | 0.03095091 | 0 | 0 | 0 | 0 | 0 | 0 | 0 | 0 | 10.1021/ja105185r | yes |  | 0.003618875 |  |  | 336 | 100 | yes |  | 45 |  | Me4Et2-diquat-4 | tetraethylammonium |  | UZM-12 |  |  | aluminum tri sec-butoxide, Ludox AS-40 | Aldrich, Dupont | [12 empty] | ['ethyl-[4-(ethyl-dimethylazaniumyl)butyl]-dimethylazanium', 'ethyl-[4-(ethyl-dimethyl-ammonio)butyl]-dimethyl-ammonium', 'ethyl-[4-(ethyl-dimethylammonio)butyl]-dimethylammonium', 'ethyl-[4-(ethyl-dimethyl-azaniumyl)butyl]-dimethyl-azanium'] | ['tetraethylazanium', 'Tetraethylammonium', '4-04-00-00331 (Beilstein Handbook Reference)', 'AMMONIUM, TETRAETHYL-', 'BRN 1738225', 'Ethanaminium, N,N,N-triethyl- (9CI)', 'N,N,N-Triethylethanaminium', 'Tetraetilammonio [Italian]', 'Tetramon', 'Tetrylammonium', 'ZINC00896981', 'Lopac-T-2265', 'CHEBI:44296', 'NEt4(+)', '[NEt4](+)', 'Ammonium, tetraethyl-, dodeca-.mu.-chlorohexachlorohexatantalate(2-)(2:1), octahedro-', 'Ethanaminium, N,N,N-triethyl-, dodeca-.mu.-chlorohexachlorohexatantalate(2-) octahedro (2:1)', 'NSC156315', 'nchembio874-comp2', 'NCGC00016008-01', 'NET', 'tetraethylazanium', 'InChI=1/C8H20N/c1-5-9(6-2,7-3)8-4/h5-8H2,1-4H3/q+', 'C07512', 'Tetraethylammonium', 'E4N', 'TETRAETHYLAMMONIUM ION'] |  | ethyl-[4-(ethyl-dimethylazaniumyl)butyl]-dimethylazanium | tetraethylazanium |  | CC[N+](C)(C)CCCC[N+](C)(C)CC | CC[N+](CC)(CC)CC |  | C12H30N2 | C8H20N |  | ERI |  |  | 2010
6285 | 0.002380839 | 0.002380839 | 0 | 0 | 0 | 0.003571259 | 0 | 0 | 0 | 0 | 0 | 0 | 0 | 0 | 0 | 0 | 0 | 0 | 0 | 0 | 0 | 0 | 0 | 0 | 0 | 0 | 0 | 0 | 0 | 0 | 0 | 0 | 0 | 0 | 0 | 0 | 0 | 0 | 0 | 0.9523356 | 0 | 0.004761678 | 0.03095091 | 0 | 0 | 0 | 0 | 0 | 0 | 0 | 0 | 10.1021/ja105185r | yes |  | 0.003618875 |  |  | 336 | 100 | yes |  | 45 |  | Me4Et2-diquat-4 | tetraethylammonium |  | dense |  |  | aluminum tri sec-butoxide, Ludox AS-40 | Aldrich, Dupont | [12 empty] | ['ethyl-[4-(ethyl-dimethylazaniumyl)butyl]-dimethylazanium', 'ethyl-[4-(ethyl-dimethyl-ammonio)butyl]-dimethyl-ammonium', 'ethyl-[4-(ethyl-dimethylammonio)butyl]-dimethylammonium', 'ethyl-[4-(ethyl-dimethyl-azaniumyl)butyl]-dimethyl-azanium'] | ['tetraethylazanium', 'Tetraethylammonium', '4-04-00-00331 (Beilstein Handbook Reference)', 'AMMONIUM, TETRAETHYL-', 'BRN 1738225', 'Ethanaminium, N,N,N-triethyl- (9CI)', 'N,N,N-Triethylethanaminium', 'Tetraetilammonio [Italian]', 'Tetramon', 'Tetrylammonium', 'ZINC00896981', 'Lopac-T-2265', 'CHEBI:44296', 'NEt4(+)', '[NEt4](+)', 'Ammonium, tetraethyl-, dodeca-.mu.-chlorohexachlorohexatantalate(2-)(2:1), octahedro-', 'Ethanaminium, N,N,N-triethyl-, dodeca-.mu.-chlorohexachlorohexatantalate(2-) octahedro (2:1)', 'NSC156315', 'nchembio874-comp2', 'NCGC00016008-01', 'NET', 'tetraethylazanium', 'InChI=1/C8H20N/c1-5-9(6-2,7-3)8-4/h5-8H2,1-4H3/q+', 'C07512', 'Tetraethylammonium', 'E4N', 'TETRAETHYLAMMONIUM ION'] |  | ethyl-[4-(ethyl-dimethylazaniumyl)butyl]-dimethylazanium | tetraethylazanium |  | CC[N+](C)(C)CCCC[N+](C)(C)CC | CC[N+](CC)(CC)CC |  | C12H30N2 | C8H20N |  |  |  |  | 2010
6286 | 0.002380839 | 0.002380839 | 0 | 0.003571259 | 0 | 0 | 0 | 0 | 0 | 0 | 0 | 0 | 0 | 0 | 0 | 0 | 0 | 0 | 0 | 0 | 0 | 0 | 0 | 0 | 0 | 0 | 0 | 0 | 0 | 0 | 0 | 0 | 0 | 0 | 0 | 0 | 0 | 0 | 0 | 0.9523356 | 0 | 0.004761678 | 0.03095091 | 0 | 0 | 0 | 0 | 0 | 0 | 0 | 0 | 10.1021/ja105185r | yes |  | 0.003618875 |  |  | 672 | 100 | yes |  | 45 |  | Me4Et2-diquat-4 | tetraethylammonium |  | amorphous |  |  | aluminum tri sec-butoxide, Ludox AS-40 | Aldrich, Dupont | [12 empty] | ['ethyl-[4-(ethyl-dimethylazaniumyl)butyl]-dimethylazanium', 'ethyl-[4-(ethyl-dimethyl-ammonio)butyl]-dimethyl-ammonium', 'ethyl-[4-(ethyl-dimethylammonio)butyl]-dimethylammonium', 'ethyl-[4-(ethyl-dimethyl-azaniumyl)butyl]-dimethyl-azanium'] | ['tetraethylazanium', 'Tetraethylammonium', '4-04-00-00331 (Beilstein Handbook Reference)', 'AMMONIUM, TETRAETHYL-', 'BRN 1738225', 'Ethanaminium, N,N,N-triethyl- (9CI)', 'N,N,N-Triethylethanaminium', 'Tetraetilammonio [Italian]', 'Tetramon', 'Tetrylammonium', 'ZINC00896981', 'Lopac-T-2265', 'CHEBI:44296', 'NEt4(+)', '[NEt4](+)', 'Ammonium, tetraethyl-, dodeca-.mu.-chlorohexachlorohexatantalate(2-)(2:1), octahedro-', 'Ethanaminium, N,N,N-triethyl-, dodeca-.mu.-chlorohexachlorohexatantalate(2-) octahedro (2:1)', 'NSC156315', 'nchembio874-comp2', 'NCGC00016008-01', 'NET', 'tetraethylazanium', 'InChI=1/C8H20N/c1-5-9(6-2,7-3)8-4/h5-8H2,1-4H3/q+', 'C07512', 'Tetraethylammonium', 'E4N', 'TETRAETHYLAMMONIUM ION'] |  | ethyl-[4-(ethyl-dimethylazaniumyl)butyl]-dimethylazanium | tetraethylazanium |  | CC[N+](C)(C)CCCC[N+](C)(C)CC | CC[N+](CC)(CC)CC |  | C12H30N2 | C8H20N |  |  |  |  | 2010
6287 | 0.002380839 | 0.002380839 | 0 | 0 | 0 | 0 | 0 | 0.003571259 | 0 | 0 | 0 | 0 | 0 | 0 | 0 | 0 | 0 | 0 | 0 | 0 | 0 | 0 | 0 | 0 | 0 | 0 | 0 | 0 | 0 | 0 | 0 | 0 | 0 | 0 | 0 | 0 | 0 | 0 | 0 | 0.9523356 | 0 | 0.004761678 | 0.03095091 | 0 | 0 | 0 | 0 | 0 | 0 | 0 | 0 | 10.1021/ja105185r | yes |  | 0.003618875 |  |  | 336 | 100 | yes |  | 45 |  | Me4Et2-diquat-4 | tetraethylammonium |  | UZM-12 |  |  | aluminum tri sec-butoxide, Ludox AS-40 | Aldrich, Dupont | [12 empty] | ['ethyl-[4-(ethyl-dimethylazaniumyl)butyl]-dimethylazanium', 'ethyl-[4-(ethyl-dimethyl-ammonio)butyl]-dimethyl-ammonium', 'ethyl-[4-(ethyl-dimethylammonio)butyl]-dimethylammonium', 'ethyl-[4-(ethyl-dimethyl-azaniumyl)butyl]-dimethyl-azanium'] | ['tetraethylazanium', 'Tetraethylammonium', '4-04-00-00331 (Beilstein Handbook Reference)', 'AMMONIUM, TETRAETHYL-', 'BRN 1738225', 'Ethanaminium, N,N,N-triethyl- (9CI)', 'N,N,N-Triethylethanaminium', 'Tetraetilammonio [Italian]', 'Tetramon', 'Tetrylammonium', 'ZINC00896981', 'Lopac-T-2265', 'CHEBI:44296', 'NEt4(+)', '[NEt4](+)', 'Ammonium, tetraethyl-, dodeca-.mu.-chlorohexachlorohexatantalate(2-)(2:1), octahedro-', 'Ethanaminium, N,N,N-triethyl-, dodeca-.mu.-chlorohexachlorohexatantalate(2-) octahedro (2:1)', 'NSC156315', 'nchembio874-comp2', 'NCGC00016008-01', 'NET', 'tetraethylazanium', 'InChI=1/C8H20N/c1-5-9(6-2,7-3)8-4/h5-8H2,1-4H3/q+', 'C07512', 'Tetraethylammonium', 'E4N', 'TETRAETHYLAMMONIUM ION'] |  | ethyl-[4-(ethyl-dimethylazaniumyl)butyl]-dimethylazanium | tetraethylazanium |  | CC[N+](C)(C)CCCC[N+](C)(C)CC | CC[N+](CC)(CC)CC |  | C12H30N2 | C8H20N |  | ERI |  |  | 2010
6288 | 0.002380839 | 0.002380839 | 0 | 0 | 0 | 0 | 0 | 0 | 0.003571259 | 0 | 0 | 0 | 0 | 0 | 0 | 0 | 0 | 0 | 0 | 0 | 0 | 0 | 0 | 0 | 0 | 0 | 0 | 0 | 0 | 0 | 0 | 0 | 0 | 0 | 0 | 0 | 0 | 0 | 0 | 0.9523356 | 0 | 0.004761678 | 0.03095091 | 0 | 0 | 0 | 0 | 0 | 0 | 0 | 0 | 10.1021/ja105185r | yes |  | 0.003618875 |  |  | 336 | 100 | yes |  | 45 |  | Me4Et2-diquat-4 | tetraethylammonium |  | analcime |  |  | aluminum tri sec-butoxide, Ludox AS-40 | Aldrich, Dupont | [12 empty] | ['ethyl-[4-(ethyl-dimethylazaniumyl)butyl]-dimethylazanium', 'ethyl-[4-(ethyl-dimethyl-ammonio)butyl]-dimethyl-ammonium', 'ethyl-[4-(ethyl-dimethylammonio)butyl]-dimethylammonium', 'ethyl-[4-(ethyl-dimethyl-azaniumyl)butyl]-dimethyl-azanium'] | ['tetraethylazanium', 'Tetraethylammonium', '4-04-00-00331 (Beilstein Handbook Reference)', 'AMMONIUM, TETRAETHYL-', 'BRN 1738225', 'Ethanaminium, N,N,N-triethyl- (9CI)', 'N,N,N-Triethylethanaminium', 'Tetraetilammonio [Italian]', 'Tetramon', 'Tetrylammonium', 'ZINC00896981', 'Lopac-T-2265', 'CHEBI:44296', 'NEt4(+)', '[NEt4](+)', 'Ammonium, tetraethyl-, dodeca-.mu.-chlorohexachlorohexatantalate(2-)(2:1), octahedro-', 'Ethanaminium, N,N,N-triethyl-, dodeca-.mu.-chlorohexachlorohexatantalate(2-) octahedro (2:1)', 'NSC156315', 'nchembio874-comp2', 'NCGC00016008-01', 'NET', 'tetraethylazanium', 'InChI=1/C8H20N/c1-5-9(6-2,7-3)8-4/h5-8H2,1-4H3/q+', 'C07512', 'Tetraethylammonium', 'E4N', 'TETRAETHYLAMMONIUM ION'] |  | ethyl-[4-(ethyl-dimethylazaniumyl)butyl]-dimethylazanium | tetraethylazanium |  | CC[N+](C)(C)CCCC[N+](C)(C)CC | CC[N+](CC)(CC)CC |  | C12H30N2 | C8H20N |  | ANA |  |  | 2010
6289 | 0.002380839 | 0.002380839 | 0 | 0 | 0.003571259 | 0 | 0 | 0 | 0 | 0 | 0 | 0 | 0 | 0 | 0 | 0 | 0 | 0 | 0 | 0 | 0 | 0 | 0 | 0 | 0 | 0 | 0 | 0 | 0 | 0 | 0 | 0 | 0 | 0 | 0 | 0 | 0 | 0 | 0 | 0.9523356 | 0 | 0.004761678 | 0.03095091 | 0 | 0 | 0 | 0 | 0 | 0 | 0 | 0 | 10.1021/ja105185r | yes |  | 0.003618875 |  |  | 336 | 100 | yes |  | 45 |  | Me4Et2-diquat-5 | tetraethylammonium |  | UZM-12 |  |  | aluminum tri sec-butoxide, Ludox AS-40 | Aldrich, Dupont | [12 empty] | ['ethyl-[5-(ethyl-dimethylazaniumyl)pentyl]-dimethylazanium', 'ethyl-[5-(ethyl-dimethyl-ammonio)pentyl]-dimethyl-ammonium', 'ethyl-[5-(ethyl-dimethylammonio)pentyl]-dimethylammonium', 'ethyl-[5-(ethyl-dimethyl-azaniumyl)pentyl]-dimethyl-azanium'] | ['tetraethylazanium', 'Tetraethylammonium', '4-04-00-00331 (Beilstein Handbook Reference)', 'AMMONIUM, TETRAETHYL-', 'BRN 1738225', 'Ethanaminium, N,N,N-triethyl- (9CI)', 'N,N,N-Triethylethanaminium', 'Tetraetilammonio [Italian]', 'Tetramon', 'Tetrylammonium', 'ZINC00896981', 'Lopac-T-2265', 'CHEBI:44296', 'NEt4(+)', '[NEt4](+)', 'Ammonium, tetraethyl-, dodeca-.mu.-chlorohexachlorohexatantalate(2-)(2:1), octahedro-', 'Ethanaminium, N,N,N-triethyl-, dodeca-.mu.-chlorohexachlorohexatantalate(2-) octahedro (2:1)', 'NSC156315', 'nchembio874-comp2', 'NCGC00016008-01', 'NET', 'tetraethylazanium', 'InChI=1/C8H20N/c1-5-9(6-2,7-3)8-4/h5-8H2,1-4H3/q+', 'C07512', 'Tetraethylammonium', 'E4N', 'TETRAETHYLAMMONIUM ION'] |  | ethyl-[5-(ethyl-dimethylazaniumyl)pentyl]-dimethylazanium | tetraethylazanium |  | CC[N+](C)(C)CCCCC[N+](C)(C)CC | CC[N+](CC)(CC)CC |  | C13H32N2 | C8H20N |  | ERI |  |  | 2010
6290 | 0.002380839 | 0.002380839 | 0 | 0 | 0.003571259 | 0 | 0 | 0 | 0 | 0 | 0 | 0 | 0 | 0 | 0 | 0 | 0 | 0 | 0 | 0 | 0 | 0 | 0 | 0 | 0 | 0 | 0 | 0 | 0 | 0 | 0 | 0 | 0 | 0 | 0 | 0 | 0 | 0 | 0 | 0.9523356 | 0 | 0.004761678 | 0.03095091 | 0 | 0 | 0 | 0 | 0 | 0 | 0 | 0 | 10.1021/ja105185r | yes |  | 0.003618875 |  |  | 504 | 100 | yes |  | 45 |  | Me4Et2-diquat-6 | tetraethylammonium |  | UZM-12 |  |  | aluminum tri sec-butoxide, Ludox AS-40 | Aldrich, Dupont | [12 empty] | ['ethyl-[6-(ethyl-dimethylazaniumyl)hexyl]-dimethylazanium', 'ethyl-[6-(ethyl-dimethyl-ammonio)hexyl]-dimethyl-ammonium', 'ethyl-[6-(ethyl-dimethylammonio)hexyl]-dimethylammonium', 'ethyl-[6-(ethyl-dimethyl-azaniumyl)hexyl]-dimethyl-azanium'] | ['tetraethylazanium', 'Tetraethylammonium', '4-04-00-00331 (Beilstein Handbook Reference)', 'AMMONIUM, TETRAETHYL-', 'BRN 1738225', 'Ethanaminium, N,N,N-triethyl- (9CI)', 'N,N,N-Triethylethanaminium', 'Tetraetilammonio [Italian]', 'Tetramon', 'Tetrylammonium', 'ZINC00896981', 'Lopac-T-2265', 'CHEBI:44296', 'NEt4(+)', '[NEt4](+)', 'Ammonium, tetraethyl-, dodeca-.mu.-chlorohexachlorohexatantalate(2-)(2:1), octahedro-', 'Ethanaminium, N,N,N-triethyl-, dodeca-.mu.-chlorohexachlorohexatantalate(2-) octahedro (2:1)', 'NSC156315', 'nchembio874-comp2', 'NCGC00016008-01', 'NET', 'tetraethylazanium', 'InChI=1/C8H20N/c1-5-9(6-2,7-3)8-4/h5-8H2,1-4H3/q+', 'C07512', 'Tetraethylammonium', 'E4N', 'TETRAETHYLAMMONIUM ION'] |  | ethyl-[6-(ethyl-dimethylazaniumyl)hexyl]-dimethylazanium | tetraethylazanium |  | CC[N+](C)(C)CCCCCC[N+](C)(C)CC | CC[N+](CC)(CC)CC |  | C14H34N2 | C8H20N |  | ERI |  |  | 2010
6291 | 0.002380839 | 0.002380839 | 0 | 0 | 0.003571259 | 0 | 0 | 0 | 0 | 0 | 0 | 0 | 0 | 0 | 0 | 0 | 0 | 0 | 0 | 0 | 0 | 0 | 0 | 0 | 0 | 0 | 0 | 0 | 0 | 0 | 0 | 0 | 0 | 0 | 0 | 0 | 0 | 0 | 0 | 0.9523356 | 0 | 0.004761678 | 0.03095091 | 0 | 0 | 0 | 0 | 0 | 0 | 0 | 0 | 10.1021/ja105185r | yes |  | 0.003618875 |  |  | 672 | 100 | yes |  | 45 |  | Me4Et2-diquat-7 | tetraethylammonium |  | amorphous |  |  | aluminum tri sec-butoxide, Ludox AS-40 | Aldrich, Dupont | [12 empty] | ['ethyl-[7-(ethyl-dimethylazaniumyl)heptyl]-dimethylazanium', 'ethyl-[7-(ethyl-dimethyl-ammonio)heptyl]-dimethyl-ammonium', 'ethyl-[7-(ethyl-dimethylammonio)heptyl]-dimethylammonium', 'ethyl-[7-(ethyl-dimethyl-azaniumyl)heptyl]-dimethyl-azanium'] | ['tetraethylazanium', 'Tetraethylammonium', '4-04-00-00331 (Beilstein Handbook Reference)', 'AMMONIUM, TETRAETHYL-', 'BRN 1738225', 'Ethanaminium, N,N,N-triethyl- (9CI)', 'N,N,N-Triethylethanaminium', 'Tetraetilammonio [Italian]', 'Tetramon', 'Tetrylammonium', 'ZINC00896981', 'Lopac-T-2265', 'CHEBI:44296', 'NEt4(+)', '[NEt4](+)', 'Ammonium, tetraethyl-, dodeca-.mu.-chlorohexachlorohexatantalate(2-)(2:1), octahedro-', 'Ethanaminium, N,N,N-triethyl-, dodeca-.mu.-chlorohexachlorohexatantalate(2-) octahedro (2:1)', 'NSC156315', 'nchembio874-comp2', 'NCGC00016008-01', 'NET', 'tetraethylazanium', 'InChI=1/C8H20N/c1-5-9(6-2,7-3)8-4/h5-8H2,1-4H3/q+', 'C07512', 'Tetraethylammonium', 'E4N', 'TETRAETHYLAMMONIUM ION'] |  | ethyl-[7-(ethyl-dimethylazaniumyl)heptyl]-dimethylazanium | tetraethylazanium |  | CC[N+](C)(C)CCCCCCC[N+](C)(C)CC | CC[N+](CC)(CC)CC |  | C15H36N2 | C8H20N |  |  |  |  | 2010
6292 | 0.002380839 | 0.002380839 | 0 | 0 | 0.003571259 | 0 | 0 | 0 | 0 | 0 | 0 | 0 | 0 | 0 | 0 | 0 | 0 | 0 | 0 | 0 | 0 | 0 | 0 | 0 | 0 | 0 | 0 | 0 | 0 | 0 | 0 | 0 | 0 | 0 | 0 | 0 | 0 | 0 | 0 | 0.9523356 | 0 | 0.004761678 | 0.03095091 | 0 | 0 | 0 | 0 | 0 | 0 | 0 | 0 | 10.1021/ja105185r | yes |  | 0.003618875 |  |  | 672 | 100 | yes |  | 45 |  | Me4Et2-diquat-8 | tetraethylammonium |  | amorphous |  |  | aluminum tri sec-butoxide, Ludox AS-40 | Aldrich, Dupont | [13 empty] | ['tetraethylazanium', 'Tetraethylammonium', '4-04-00-00331 (Beilstein Handbook Reference)', 'AMMONIUM, TETRAETHYL-', 'BRN 1738225', 'Ethanaminium, N,N,N-triethyl- (9CI)', 'N,N,N-Triethylethanaminium', 'Tetraetilammonio [Italian]', 'Tetramon', 'Tetrylammonium', 'ZINC00896981', 'Lopac-T-2265', 'CHEBI:44296', 'NEt4(+)', '[NEt4](+)', 'Ammonium, tetraethyl-, dodeca-.mu.-chlorohexachlorohexatantalate(2-)(2:1), octahedro-', 'Ethanaminium, N,N,N-triethyl-, dodeca-.mu.-chlorohexachlorohexatantalate(2-) octahedro (2:1)', 'NSC156315', 'nchembio874-comp2', 'NCGC00016008-01', 'NET', 'tetraethylazanium', 'InChI=1/C8H20N/c1-5-9(6-2,7-3)8-4/h5-8H2,1-4H3/q+', 'C07512', 'Tetraethylammonium', 'E4N', 'TETRAETHYLAMMONIUM ION'] |  |  | tetraethylazanium |  | CC[N+](C)(C)CCCCCCCC[N+](C)(C)CC | CC[N+](CC)(CC)CC |  | C16H38N2 | C8H20N |  |  |  |  | 2010
6293 | 0.002380839 | 0.002380839 | 0 | 0 | 0.003571259 | 0 | 0 | 0 | 0 | 0 | 0 | 0 | 0 | 0 | 0 | 0 | 0 | 0 | 0 | 0 | 0 | 0 | 0 | 0 | 0 | 0 | 0 | 0 | 0 | 0 | 0 | 0 | 0 | 0 | 0 | 0 | 0 | 0 | 0 | 0.9523356 | 0 | 0.004761678 | 0.03095091 | 0 | 0 | 0 | 0 | 0 | 0 | 0 | 0 | 10.1021/ja105185r | yes |  | 0.003618875 |  |  | 336 | 100 | yes |  | 45 |  | Et4Me2-diquat-3 | tetraethylammonium |  | amorphous |  |  | aluminum tri sec-butoxide, Ludox AS-40 | Aldrich, Dupont | [12 empty] | ['3-(diethyl-methylazaniumyl)propyl-diethyl-methylazanium', '3-(diethyl-methyl-ammonio)propyl-diethyl-methyl-ammonium', '3-(diethyl-methylammonio)propyl-diethyl-methylammonium', '3-(diethyl-methyl-azaniumyl)propyl-diethyl-methyl-azanium'] | ['tetraethylazanium', 'Tetraethylammonium', '4-04-00-00331 (Beilstein Handbook Reference)', 'AMMONIUM, TETRAETHYL-', 'BRN 1738225', 'Ethanaminium, N,N,N-triethyl- (9CI)', 'N,N,N-Triethylethanaminium', 'Tetraetilammonio [Italian]', 'Tetramon', 'Tetrylammonium', 'ZINC00896981', 'Lopac-T-2265', 'CHEBI:44296', 'NEt4(+)', '[NEt4](+)', 'Ammonium, tetraethyl-, dodeca-.mu.-chlorohexachlorohexatantalate(2-)(2:1), octahedro-', 'Ethanaminium, N,N,N-triethyl-, dodeca-.mu.-chlorohexachlorohexatantalate(2-) octahedro (2:1)', 'NSC156315', 'nchembio874-comp2', 'NCGC00016008-01', 'NET', 'tetraethylazanium', 'InChI=1/C8H20N/c1-5-9(6-2,7-3)8-4/h5-8H2,1-4H3/q+', 'C07512', 'Tetraethylammonium', 'E4N', 'TETRAETHYLAMMONIUM ION'] |  | 3-(diethyl-methylazaniumyl)propyl-diethyl-methylazanium | tetraethylazanium |  | CC[N+](C)(CC)CCC[N+](C)(CC)CC | CC[N+](CC)(CC)CC |  | C13H32N2 | C8H20N |  |  |  |  | 2010
6294 | 0.002380839 | 0.002380839 | 0 | 0 | 0.003571259 | 0 | 0 | 0 | 0 | 0 | 0 | 0 | 0 | 0 | 0 | 0 | 0 | 0 | 0 | 0 | 0 | 0 | 0 | 0 | 0 | 0 | 0 | 0 | 0 | 0 | 0 | 0 | 0 | 0 | 0 | 0 | 0 | 0 | 0 | 0.9523356 | 0 | 0.004761678 | 0.03095091 | 0 | 0 | 0 | 0 | 0 | 0 | 0 | 0 | 10.1021/ja105185r | yes |  | 0.003618875 |  |  | 336 | 100 | yes |  | 45 |  | Et4Me2-diquat-4 | tetraethylammonium |  | UZM-12 |  |  | aluminum tri sec-butoxide, Ludox AS-40 | Aldrich, Dupont | [12 empty] | ['4-(diethyl-methylazaniumyl)butyl-diethyl-methylazanium', '4-(diethyl-methyl-ammonio)butyl-diethyl-methyl-ammonium', '4-(diethyl-methylammonio)butyl-diethyl-methylammonium', '4-(diethyl-methyl-azaniumyl)butyl-diethyl-methyl-azanium'] | ['tetraethylazanium', 'Tetraethylammonium', '4-04-00-00331 (Beilstein Handbook Reference)', 'AMMONIUM, TETRAETHYL-', 'BRN 1738225', 'Ethanaminium, N,N,N-triethyl- (9CI)', 'N,N,N-Triethylethanaminium', 'Tetraetilammonio [Italian]', 'Tetramon', 'Tetrylammonium', 'ZINC00896981', 'Lopac-T-2265', 'CHEBI:44296', 'NEt4(+)', '[NEt4](+)', 'Ammonium, tetraethyl-, dodeca-.mu.-chlorohexachlorohexatantalate(2-)(2:1), octahedro-', 'Ethanaminium, N,N,N-triethyl-, dodeca-.mu.-chlorohexachlorohexatantalate(2-) octahedro (2:1)', 'NSC156315', 'nchembio874-comp2', 'NCGC00016008-01', 'NET', 'tetraethylazanium', 'InChI=1/C8H20N/c1-5-9(6-2,7-3)8-4/h5-8H2,1-4H3/q+', 'C07512', 'Tetraethylammonium', 'E4N', 'TETRAETHYLAMMONIUM ION'] |  | 4-(diethyl-methylazaniumyl)butyl-diethyl-methylazanium | tetraethylazanium |  | CC[N+](C)(CC)CCCC[N+](C)(CC)CC | CC[N+](CC)(CC)CC |  | C14H34N2 | C8H20N |  | ERI |  |  | 2010
6295 | 0.002380839 | 0.002380839 | 0 | 0 | 0 | 0.003571259 | 0 | 0 | 0 | 0 | 0 | 0 | 0 | 0 | 0 | 0 | 0 | 0 | 0 | 0 | 0 | 0 | 0 | 0 | 0 | 0 | 0 | 0 | 0 | 0 | 0 | 0 | 0 | 0 | 0 | 0 | 0 | 0 | 0 | 0.9523356 | 0 | 0.004761678 | 0.03095091 | 0 | 0 | 0 | 0 | 0 | 0 | 0 | 0 | 10.1021/ja105185r | yes |  | 0.003618875 |  |  | 504 | 100 | yes |  | 45 |  | Et4Me2-diquat-4 | tetraethylammonium |  | layered |  |  | aluminum tri sec-butoxide, Ludox AS-40 | Aldrich, Dupont | [12 empty] | ['4-(diethyl-methylazaniumyl)butyl-diethyl-methylazanium', '4-(diethyl-methyl-ammonio)butyl-diethyl-methyl-ammonium', '4-(diethyl-methylammonio)butyl-diethyl-methylammonium', '4-(diethyl-methyl-azaniumyl)butyl-diethyl-methyl-azanium'] | ['tetraethylazanium', 'Tetraethylammonium', '4-04-00-00331 (Beilstein Handbook Reference)', 'AMMONIUM, TETRAETHYL-', 'BRN 1738225', 'Ethanaminium, N,N,N-triethyl- (9CI)', 'N,N,N-Triethylethanaminium', 'Tetraetilammonio [Italian]', 'Tetramon', 'Tetrylammonium', 'ZINC00896981', 'Lopac-T-2265', 'CHEBI:44296', 'NEt4(+)', '[NEt4](+)', 'Ammonium, tetraethyl-, dodeca-.mu.-chlorohexachlorohexatantalate(2-)(2:1), octahedro-', 'Ethanaminium, N,N,N-triethyl-, dodeca-.mu.-chlorohexachlorohexatantalate(2-) octahedro (2:1)', 'NSC156315', 'nchembio874-comp2', 'NCGC00016008-01', 'NET', 'tetraethylazanium', 'InChI=1/C8H20N/c1-5-9(6-2,7-3)8-4/h5-8H2,1-4H3/q+', 'C07512', 'Tetraethylammonium', 'E4N', 'TETRAETHYLAMMONIUM ION'] |  | 4-(diethyl-methylazaniumyl)butyl-diethyl-methylazanium | tetraethylazanium |  | CC[N+](C)(CC)CCCC[N+](C)(CC)CC | CC[N+](CC)(CC)CC |  | C14H34N2 | C8H20N |  |  |  |  | 2010
6296 | 0.002380839 | 0.002380839 | 0 | 0.003571259 | 0 | 0 | 0 | 0 | 0 | 0 | 0 | 0 | 0 | 0 | 0 | 0 | 0 | 0 | 0 | 0 | 0 | 0 | 0 | 0 | 0 | 0 | 0 | 0 | 0 | 0 | 0 | 0 | 0 | 0 | 0 | 0 | 0 | 0 | 0 | 0.9523356 | 0 | 0.004761678 | 0.03095091 | 0 | 0 | 0 | 0 | 0 | 0 | 0 | 0 | 10.1021/ja105185r | yes |  | 0.003618875 |  |  | 336 | 100 | yes |  | 45 |  | Et4Me2-diquat-4 | tetraethylammonium |  | amorphous |  |  | aluminum tri sec-butoxide, Ludox AS-40 | Aldrich, Dupont | [12 empty] | ['4-(diethyl-methylazaniumyl)butyl-diethyl-methylazanium', '4-(diethyl-methyl-ammonio)butyl-diethyl-methyl-ammonium', '4-(diethyl-methylammonio)butyl-diethyl-methylammonium', '4-(diethyl-methyl-azaniumyl)butyl-diethyl-methyl-azanium'] | ['tetraethylazanium', 'Tetraethylammonium', '4-04-00-00331 (Beilstein Handbook Reference)', 'AMMONIUM, TETRAETHYL-', 'BRN 1738225', 'Ethanaminium, N,N,N-triethyl- (9CI)', 'N,N,N-Triethylethanaminium', 'Tetraetilammonio [Italian]', 'Tetramon', 'Tetrylammonium', 'ZINC00896981', 'Lopac-T-2265', 'CHEBI:44296', 'NEt4(+)', '[NEt4](+)', 'Ammonium, tetraethyl-, dodeca-.mu.-chlorohexachlorohexatantalate(2-)(2:1), octahedro-', 'Ethanaminium, N,N,N-triethyl-, dodeca-.mu.-chlorohexachlorohexatantalate(2-) octahedro (2:1)', 'NSC156315', 'nchembio874-comp2', 'NCGC00016008-01', 'NET', 'tetraethylazanium', 'InChI=1/C8H20N/c1-5-9(6-2,7-3)8-4/h5-8H2,1-4H3/q+', 'C07512', 'Tetraethylammonium', 'E4N', 'TETRAETHYLAMMONIUM ION'] |  | 4-(diethyl-methylazaniumyl)butyl-diethyl-methylazanium | tetraethylazanium |  | CC[N+](C)(CC)CCCC[N+](C)(CC)CC | CC[N+](CC)(CC)CC |  | C14H34N2 | C8H20N |  |  |  |  | 2010
6297 | 0.002380839 | 0.002380839 | 0 | 0 | 0 | 0 | 0 | 0.003571259 | 0 | 0 | 0 | 0 | 0 | 0 | 0 | 0 | 0 | 0 | 0 | 0 | 0 | 0 | 0 | 0 | 0 | 0 | 0 | 0 | 0 | 0 | 0 | 0 | 0 | 0 | 0 | 0 | 0 | 0 | 0 | 0.9523356 | 0 | 0.004761678 | 0.03095091 | 0 | 0 | 0 | 0 | 0 | 0 | 0 | 0 | 10.1021/ja105185r | yes |  | 0.003618875 |  |  | 336 | 100 | yes |  | 45 |  | Et4Me2-diquat-4 | tetraethylammonium |  | UZM-12 |  |  | aluminum tri sec-butoxide, Ludox AS-40 | Aldrich, Dupont | [12 empty] | ['4-(diethyl-methylazaniumyl)butyl-diethyl-methylazanium', '4-(diethyl-methyl-ammonio)butyl-diethyl-methyl-ammonium', '4-(diethyl-methylammonio)butyl-diethyl-methylammonium', '4-(diethyl-methyl-azaniumyl)butyl-diethyl-methyl-azanium'] | ['tetraethylazanium', 'Tetraethylammonium', '4-04-00-00331 (Beilstein Handbook Reference)', 'AMMONIUM, TETRAETHYL-', 'BRN 1738225', 'Ethanaminium, N,N,N-triethyl- (9CI)', 'N,N,N-Triethylethanaminium', 'Tetraetilammonio [Italian]', 'Tetramon', 'Tetrylammonium', 'ZINC00896981', 'Lopac-T-2265', 'CHEBI:44296', 'NEt4(+)', '[NEt4](+)', 'Ammonium, tetraethyl-, dodeca-.mu.-chlorohexachlorohexatantalate(2-)(2:1), octahedro-', 'Ethanaminium, N,N,N-triethyl-, dodeca-.mu.-chlorohexachlorohexatantalate(2-) octahedro (2:1)', 'NSC156315', 'nchembio874-comp2', 'NCGC00016008-01', 'NET', 'tetraethylazanium', 'InChI=1/C8H20N/c1-5-9(6-2,7-3)8-4/h5-8H2,1-4H3/q+', 'C07512', 'Tetraethylammonium', 'E4N', 'TETRAETHYLAMMONIUM ION'] |  | 4-(diethyl-methylazaniumyl)butyl-diethyl-methylazanium | tetraethylazanium |  | CC[N+](C)(CC)CCCC[N+](C)(CC)CC | CC[N+](CC)(CC)CC |  | C14H34N2 | C8H20N |  | ERI |  |  | 2010
6298 | 0.002380839 | 0.002380839 | 0 | 0 | 0 | 0 | 0 | 0 | 0.003571259 | 0 | 0 | 0 | 0 | 0 | 0 | 0 | 0 | 0 | 0 | 0 | 0 | 0 | 0 | 0 | 0 | 0 | 0 | 0 | 0 | 0 | 0 | 0 | 0 | 0 | 0 | 0 | 0 | 0 | 0 | 0.9523356 | 0 | 0.004761678 | 0.03095091 | 0 | 0 | 0 | 0 | 0 | 0 | 0 | 0 | 10.1021/ja105185r | yes |  | 0.003618875 |  |  | 336 | 100 | yes |  | 45 |  | Et4Me2-diquat-4 | tetraethylammonium |  | analcime |  |  | aluminum tri sec-butoxide, Ludox AS-40 | Aldrich, Dupont | [12 empty] | ['4-(diethyl-methylazaniumyl)butyl-diethyl-methylazanium', '4-(diethyl-methyl-ammonio)butyl-diethyl-methyl-ammonium', '4-(diethyl-methylammonio)butyl-diethyl-methylammonium', '4-(diethyl-methyl-azaniumyl)butyl-diethyl-methyl-azanium'] | ['tetraethylazanium', 'Tetraethylammonium', '4-04-00-00331 (Beilstein Handbook Reference)', 'AMMONIUM, TETRAETHYL-', 'BRN 1738225', 'Ethanaminium, N,N,N-triethyl- (9CI)', 'N,N,N-Triethylethanaminium', 'Tetraetilammonio [Italian]', 'Tetramon', 'Tetrylammonium', 'ZINC00896981', 'Lopac-T-2265', 'CHEBI:44296', 'NEt4(+)', '[NEt4](+)', 'Ammonium, tetraethyl-, dodeca-.mu.-chlorohexachlorohexatantalate(2-)(2:1), octahedro-', 'Ethanaminium, N,N,N-triethyl-, dodeca-.mu.-chlorohexachlorohexatantalate(2-) octahedro (2:1)', 'NSC156315', 'nchembio874-comp2', 'NCGC00016008-01', 'NET', 'tetraethylazanium', 'InChI=1/C8H20N/c1-5-9(6-2,7-3)8-4/h5-8H2,1-4H3/q+', 'C07512', 'Tetraethylammonium', 'E4N', 'TETRAETHYLAMMONIUM ION'] |  | 4-(diethyl-methylazaniumyl)butyl-diethyl-methylazanium | tetraethylazanium |  | CC[N+](C)(CC)CCCC[N+](C)(CC)CC | CC[N+](CC)(CC)CC |  | C14H34N2 | C8H20N |  | ANA |  |  | 2010
6299 | 0.002380839 | 0.002380839 | 0 | 0 | 0.003571259 | 0 | 0 | 0 | 0 | 0 | 0 | 0 | 0 | 0 | 0 | 0 | 0 | 0 | 0 | 0 | 0 | 0 | 0 | 0 | 0 | 0 | 0 | 0 | 0 | 0 | 0 | 0 | 0 | 0 | 0 | 0 | 0 | 0 | 0 | 0.9523356 | 0 | 0.004761678 | 0.03095091 | 0 | 0 | 0 | 0 | 0 | 0 | 0 | 0 | 10.1021/ja105185r | yes |  | 0.003618875 |  |  | 672 | 100 | yes |  | 45 |  | Et4Me2-diquat-5 | tetraethylammonium |  | UZM-12 |  |  | aluminum tri sec-butoxide, Ludox AS-40 | Aldrich, Dupont | [12 empty] | ['5-(diethyl-methylazaniumyl)pentyl-diethyl-methylazanium', '5-(diethyl-methyl-ammonio)pentyl-diethyl-methyl-ammonium', '5-(diethyl-methylammonio)pentyl-diethyl-methylammonium', '5-(diethyl-methyl-azaniumyl)pentyl-diethyl-methyl-azanium'] | ['tetraethylazanium', 'Tetraethylammonium', '4-04-00-00331 (Beilstein Handbook Reference)', 'AMMONIUM, TETRAETHYL-', 'BRN 1738225', 'Ethanaminium, N,N,N-triethyl- (9CI)', 'N,N,N-Triethylethanaminium', 'Tetraetilammonio [Italian]', 'Tetramon', 'Tetrylammonium', 'ZINC00896981', 'Lopac-T-2265', 'CHEBI:44296', 'NEt4(+)', '[NEt4](+)', 'Ammonium, tetraethyl-, dodeca-.mu.-chlorohexachlorohexatantalate(2-)(2:1), octahedro-', 'Ethanaminium, N,N,N-triethyl-, dodeca-.mu.-chlorohexachlorohexatantalate(2-) octahedro (2:1)', 'NSC156315', 'nchembio874-comp2', 'NCGC00016008-01', 'NET', 'tetraethylazanium', 'InChI=1/C8H20N/c1-5-9(6-2,7-3)8-4/h5-8H2,1-4H3/q+', 'C07512', 'Tetraethylammonium', 'E4N', 'TETRAETHYLAMMONIUM ION'] |  | 5-(diethyl-methylazaniumyl)pentyl-diethyl-methylazanium | tetraethylazanium |  | CC[N+](C)(CC)CCCCC[N+](C)(CC)CC | CC[N+](CC)(CC)CC |  | C15H36N2 | C8H20N |  | ERI |  |  | 2010
6300 | 0.002380839 | 0.002380839 | 0 | 0 | 0.003571259 | 0 | 0 | 0 | 0 | 0 | 0 | 0 | 0 | 0 | 0 | 0 | 0 | 0 | 0 | 0 | 0 | 0 | 0 | 0 | 0 | 0 | 0 | 0 | 0 | 0 | 0 | 0 | 0 | 0 | 0 | 0 | 0 | 0 | 0 | 0.9523356 | 0 | 0.004761678 | 0.03095091 | 0 | 0 | 0 | 0 | 0 | 0 | 0 | 0 | 10.1021/ja105185r | yes |  | 0.003618875 |  |  | 672 | 100 | yes |  | 45 |  | Et4Me2-diquat-6 | tetraethylammonium |  | amorphous |  |  | aluminum tri sec-butoxide, Ludox AS-40 | Aldrich, Dupont | [12 empty] | ['6-(diethyl-methylazaniumyl)hexyl-diethyl-methylazanium', '6-(diethyl-methyl-ammonio)hexyl-diethyl-methyl-ammonium', '6-(diethyl-methylammonio)hexyl-diethyl-methylammonium', '6-(diethyl-methyl-azaniumyl)hexyl-diethyl-methyl-azanium'] | ['tetraethylazanium', 'Tetraethylammonium', '4-04-00-00331 (Beilstein Handbook Reference)', 'AMMONIUM, TETRAETHYL-', 'BRN 1738225', 'Ethanaminium, N,N,N-triethyl- (9CI)', 'N,N,N-Triethylethanaminium', 'Tetraetilammonio [Italian]', 'Tetramon', 'Tetrylammonium', 'ZINC00896981', 'Lopac-T-2265', 'CHEBI:44296', 'NEt4(+)', '[NEt4](+)', 'Ammonium, tetraethyl-, dodeca-.mu.-chlorohexachlorohexatantalate(2-)(2:1), octahedro-', 'Ethanaminium, N,N,N-triethyl-, dodeca-.mu.-chlorohexachlorohexatantalate(2-) octahedro (2:1)', 'NSC156315', 'nchembio874-comp2', 'NCGC00016008-01', 'NET', 'tetraethylazanium', 'InChI=1/C8H20N/c1-5-9(6-2,7-3)8-4/h5-8H2,1-4H3/q+', 'C07512', 'Tetraethylammonium', 'E4N', 'TETRAETHYLAMMONIUM ION'] |  | 6-(diethyl-methylazaniumyl)hexyl-diethyl-methylazanium | tetraethylazanium |  | CC[N+](C)(CC)CCCCCC[N+](C)(CC)CC | CC[N+](CC)(CC)CC |  | C16H38N2 | C8H20N |  |  |  |  | 2010
6301 | 0.002380839 | 0.002380839 | 0 | 0 | 0.003571259 | 0 | 0 | 0 | 0 | 0 | 0 | 0 | 0 | 0 | 0 | 0 | 0 | 0 | 0 | 0 | 0 | 0 | 0 | 0 | 0 | 0 | 0 | 0 | 0 | 0 | 0 | 0 | 0 | 0 | 0 | 0 | 0 | 0 | 0 | 0.9523356 | 0 | 0.004761678 | 0.03095091 | 0 | 0 | 0 | 0 | 0 | 0 | 0 | 0 | 10.1021/ja105185r | yes |  | 0.003618875 |  |  | 672 | 100 | yes |  | 45 |  | Et6-diquat-3 | tetraethylammonium |  | amorphous |  |  | aluminum tri sec-butoxide, Ludox AS-40 | Aldrich, Dupont | [12 empty] | ['triethyl-(3-triethylazaniumylpropyl)azanium', 'triethyl-(3-triethylammoniopropyl)ammonium'] | ['tetraethylazanium', 'Tetraethylammonium', '4-04-00-00331 (Beilstein Handbook Reference)', 'AMMONIUM, TETRAETHYL-', 'BRN 1738225', 'Ethanaminium, N,N,N-triethyl- (9CI)', 'N,N,N-Triethylethanaminium', 'Tetraetilammonio [Italian]', 'Tetramon', 'Tetrylammonium', 'ZINC00896981', 'Lopac-T-2265', 'CHEBI:44296', 'NEt4(+)', '[NEt4](+)', 'Ammonium, tetraethyl-, dodeca-.mu.-chlorohexachlorohexatantalate(2-)(2:1), octahedro-', 'Ethanaminium, N,N,N-triethyl-, dodeca-.mu.-chlorohexachlorohexatantalate(2-) octahedro (2:1)', 'NSC156315', 'nchembio874-comp2', 'NCGC00016008-01', 'NET', 'tetraethylazanium', 'InChI=1/C8H20N/c1-5-9(6-2,7-3)8-4/h5-8H2,1-4H3/q+', 'C07512', 'Tetraethylammonium', 'E4N', 'TETRAETHYLAMMONIUM ION'] |  | triethyl-(3-triethylazaniumylpropyl)azanium | tetraethylazanium |  | CC[N+](CC)(CC)CCC[N+](CC)(CC)CC | CC[N+](CC)(CC)CC |  | C15H36N2 | C8H20N |  |  |  |  | 2010
6302 | 0.002380839 | 0.002380839 | 0 | 0 | 0.003571259 | 0 | 0 | 0 | 0 | 0 | 0 | 0 | 0 | 0 | 0 | 0 | 0 | 0 | 0 | 0 | 0 | 0 | 0 | 0 | 0 | 0 | 0 | 0 | 0 | 0 | 0 | 0 | 0 | 0 | 0 | 0 | 0 | 0 | 0 | 0.9523356 | 0 | 0.004761678 | 0.03095091 | 0 | 0 | 0 | 0 | 0 | 0 | 0 | 0 | 10.1021/ja105185r | yes |  | 0.003618875 |  |  | 672 | 100 | yes |  | 45 |  | Et6-diquat-4 | tetraethylammonium |  | amorphous |  |  | aluminum tri sec-butoxide, Ludox AS-40 | Aldrich, Dupont | [12 empty] | ['triethyl-(4-triethylazaniumylbutyl)azanium', 'triethyl-(4-triethylammoniobutyl)ammonium'] | ['tetraethylazanium', 'Tetraethylammonium', '4-04-00-00331 (Beilstein Handbook Reference)', 'AMMONIUM, TETRAETHYL-', 'BRN 1738225', 'Ethanaminium, N,N,N-triethyl- (9CI)', 'N,N,N-Triethylethanaminium', 'Tetraetilammonio [Italian]', 'Tetramon', 'Tetrylammonium', 'ZINC00896981', 'Lopac-T-2265', 'CHEBI:44296', 'NEt4(+)', '[NEt4](+)', 'Ammonium, tetraethyl-, dodeca-.mu.-chlorohexachlorohexatantalate(2-)(2:1), octahedro-', 'Ethanaminium, N,N,N-triethyl-, dodeca-.mu.-chlorohexachlorohexatantalate(2-) octahedro (2:1)', 'NSC156315', 'nchembio874-comp2', 'NCGC00016008-01', 'NET', 'tetraethylazanium', 'InChI=1/C8H20N/c1-5-9(6-2,7-3)8-4/h5-8H2,1-4H3/q+', 'C07512', 'Tetraethylammonium', 'E4N', 'TETRAETHYLAMMONIUM ION'] |  | triethyl-(4-triethylazaniumylbutyl)azanium | tetraethylazanium |  | CC[N+](CC)(CC)CCCC[N+](CC)(CC)CC | CC[N+](CC)(CC)CC |  | C16H38N2 | C8H20N |  |  |  |  | 2010
6303 | 0.002380839 | 0.002380839 | 0 | 0 | 0 | 0 | 0 | 0.003571259 | 0 | 0 | 0 | 0 | 0 | 0 | 0 | 0 | 0 | 0 | 0 | 0 | 0 | 0 | 0 | 0 | 0 | 0 | 0 | 0 | 0 | 0 | 0 | 0 | 0 | 0 | 0 | 0 | 0 | 0 | 0 | 0.9523356 | 0 | 0.004761678 | 0.03095091 | 0 | 0 | 0 | 0 | 0 | 0 | 0 | 0 | 10.1021/ja105185r | yes |  | 0.003618875 |  |  | 672 | 100 | yes |  | 45 |  | Et6-diquat-4 | tetraethylammonium |  | amorphous |  |  | aluminum tri sec-butoxide, Ludox AS-40 | Aldrich, Dupont | [12 empty] | ['triethyl-(4-triethylazaniumylbutyl)azanium', 'triethyl-(4-triethylammoniobutyl)ammonium'] | ['tetraethylazanium', 'Tetraethylammonium', '4-04-00-00331 (Beilstein Handbook Reference)', 'AMMONIUM, TETRAETHYL-', 'BRN 1738225', 'Ethanaminium, N,N,N-triethyl- (9CI)', 'N,N,N-Triethylethanaminium', 'Tetraetilammonio [Italian]', 'Tetramon', 'Tetrylammonium', 'ZINC00896981', 'Lopac-T-2265', 'CHEBI:44296', 'NEt4(+)', '[NEt4](+)', 'Ammonium, tetraethyl-, dodeca-.mu.-chlorohexachlorohexatantalate(2-)(2:1), octahedro-', 'Ethanaminium, N,N,N-triethyl-, dodeca-.mu.-chlorohexachlorohexatantalate(2-) octahedro (2:1)', 'NSC156315', 'nchembio874-comp2', 'NCGC00016008-01', 'NET', 'tetraethylazanium', 'InChI=1/C8H20N/c1-5-9(6-2,7-3)8-4/h5-8H2,1-4H3/q+', 'C07512', 'Tetraethylammonium', 'E4N', 'TETRAETHYLAMMONIUM ION'] |  | triethyl-(4-triethylazaniumylbutyl)azanium | tetraethylazanium |  | CC[N+](CC)(CC)CCCC[N+](CC)(CC)CC | CC[N+](CC)(CC)CC |  | C16H38N2 | C8H20N |  |  |  |  | 2010
6304 | 0.002380839 | 0.002380839 | 0 | 0 | 0.003571259 | 0 | 0 | 0 | 0 | 0 | 0 | 0 | 0 | 0 | 0 | 0 | 0 | 0 | 0 | 0 | 0 | 0 | 0 | 0 | 0 | 0 | 0 | 0 | 0 | 0 | 0 | 0 | 0 | 0 | 0 | 0 | 0 | 0 | 0 | 0.9523356 | 0 | 0.004761678 | 0.03095091 | 0 | 0 | 0 | 0 | 0 | 0 | 0 | 0 | 10.1021/ja105185r | yes |  | 0.003618875 |  |  | 672 | 100 | yes |  | 45 |  | Et6-diquat-5 | tetraethylammonium |  | amorphous |  |  | aluminum tri sec-butoxide, Ludox AS-40 | Aldrich, Dupont | [12 empty] | ['triethyl-(5-triethylazaniumylpentyl)azanium', 'triethyl-(5-triethylammoniopentyl)ammonium', 'ZINC01622103'] | ['tetraethylazanium', 'Tetraethylammonium', '4-04-00-00331 (Beilstein Handbook Reference)', 'AMMONIUM, TETRAETHYL-', 'BRN 1738225', 'Ethanaminium, N,N,N-triethyl- (9CI)', 'N,N,N-Triethylethanaminium', 'Tetraetilammonio [Italian]', 'Tetramon', 'Tetrylammonium', 'ZINC00896981', 'Lopac-T-2265', 'CHEBI:44296', 'NEt4(+)', '[NEt4](+)', 'Ammonium, tetraethyl-, dodeca-.mu.-chlorohexachlorohexatantalate(2-)(2:1), octahedro-', 'Ethanaminium, N,N,N-triethyl-, dodeca-.mu.-chlorohexachlorohexatantalate(2-) octahedro (2:1)', 'NSC156315', 'nchembio874-comp2', 'NCGC00016008-01', 'NET', 'tetraethylazanium', 'InChI=1/C8H20N/c1-5-9(6-2,7-3)8-4/h5-8H2,1-4H3/q+', 'C07512', 'Tetraethylammonium', 'E4N', 'TETRAETHYLAMMONIUM ION'] |  | triethyl-(5-triethylazaniumylpentyl)azanium | tetraethylazanium |  | CC[N+](CC)(CC)CCCCC[N+](CC)(CC)CC | CC[N+](CC)(CC)CC |  | C17H40N2 | C8H20N |  |  |  |  | 2010
6305 | 0.002380839 | 0.002380839 | 0 | 0 | 0.003571259 | 0 | 0 | 0 | 0 | 0 | 0 | 0 | 0 | 0 | 0 | 0 | 0 | 0 | 0 | 0 | 0 | 0 | 0 | 0 | 0 | 0 | 0 | 0 | 0 | 0 | 0 | 0 | 0 | 0 | 0 | 0 | 0 | 0 | 0 | 0.9523356 | 0 | 0.004761678 | 0.03095091 | 0 | 0 | 0 | 0 | 0 | 0 | 0 | 0 | 10.1021/ja105185r | yes |  | 0.003618875 |  |  | 672 | 100 | yes |  | 45 |  | Et6-diquat-6 | tetraethylammonium |  | amorphous |  |  | aluminum tri sec-butoxide, Ludox AS-40 | Aldrich, Dupont | [12 empty] | ['triethyl-(6-triethylazaniumylhexyl)azanium', 'triethyl-(6-triethylammoniohexyl)ammonium'] | ['tetraethylazanium', 'Tetraethylammonium', '4-04-00-00331 (Beilstein Handbook Reference)', 'AMMONIUM, TETRAETHYL-', 'BRN 1738225', 'Ethanaminium, N,N,N-triethyl- (9CI)', 'N,N,N-Triethylethanaminium', 'Tetraetilammonio [Italian]', 'Tetramon', 'Tetrylammonium', 'ZINC00896981', 'Lopac-T-2265', 'CHEBI:44296', 'NEt4(+)', '[NEt4](+)', 'Ammonium, tetraethyl-, dodeca-.mu.-chlorohexachlorohexatantalate(2-)(2:1), octahedro-', 'Ethanaminium, N,N,N-triethyl-, dodeca-.mu.-chlorohexachlorohexatantalate(2-) octahedro (2:1)', 'NSC156315', 'nchembio874-comp2', 'NCGC00016008-01', 'NET', 'tetraethylazanium', 'InChI=1/C8H20N/c1-5-9(6-2,7-3)8-4/h5-8H2,1-4H3/q+', 'C07512', 'Tetraethylammonium', 'E4N', 'TETRAETHYLAMMONIUM ION'] |  | triethyl-(6-triethylazaniumylhexyl)azanium | tetraethylazanium |  | CC[N+](CC)(CC)CCCCCC[N+](CC)(CC)CC | CC[N+](CC)(CC)CC |  | C18H42N2 | C8H20N |  |  |  |  | 2010
6306 | 0.002380839 | 0.002380839 | 0 | 0 | 0.003571259 | 0 | 0 | 0 | 0 | 0 | 0 | 0 | 0 | 0 | 0 | 0 | 0 | 0 | 0 | 0 | 0 | 0 | 0 | 0 | 0 | 0 | 0 | 0 | 0 | 0 | 0 | 0 | 0 | 0 | 0 | 0 | 0 | 0 | 0 | 0.9523356 | 0 | 0.004761678 | 0.03095091 | 0 | 0 | 0 | 0 | 0 | 0 | 0 | 0 | 10.1021/ja105185r | yes |  | 0.003618875 |  |  | 672 | 100 | yes |  | 45 |  | MPr2-diquat-3 | tetraethylammonium |  | amorphous |  |  | aluminum tri sec-butoxide, Ludox AS-40 | Aldrich, Dupont | [12 empty] | ['1-methyl-1-[3-(1-methylpyrrolidin-1-ium-1-yl)propyl]pyrrolidin-1-ium', '1-methyl-1-[3-(1-methyl-1-pyrrolidin-1-iumyl)propyl]pyrrolidin-1-ium'] | ['tetraethylazanium', 'Tetraethylammonium', '4-04-00-00331 (Beilstein Handbook Reference)', 'AMMONIUM, TETRAETHYL-', 'BRN 1738225', 'Ethanaminium, N,N,N-triethyl- (9CI)', 'N,N,N-Triethylethanaminium', 'Tetraetilammonio [Italian]', 'Tetramon', 'Tetrylammonium', 'ZINC00896981', 'Lopac-T-2265', 'CHEBI:44296', 'NEt4(+)', '[NEt4](+)', 'Ammonium, tetraethyl-, dodeca-.mu.-chlorohexachlorohexatantalate(2-)(2:1), octahedro-', 'Ethanaminium, N,N,N-triethyl-, dodeca-.mu.-chlorohexachlorohexatantalate(2-) octahedro (2:1)', 'NSC156315', 'nchembio874-comp2', 'NCGC00016008-01', 'NET', 'tetraethylazanium', 'InChI=1/C8H20N/c1-5-9(6-2,7-3)8-4/h5-8H2,1-4H3/q+', 'C07512', 'Tetraethylammonium', 'E4N', 'TETRAETHYLAMMONIUM ION'] |  | 1-methyl-1-[3-(1-methylpyrrolidin-1-ium-1-yl)propyl]pyrrolidin-1-ium | tetraethylazanium |  | C[N+]1(CCC[N+]2(C)CCCC2)CCCC1 | CC[N+](CC)(CC)CC |  | C13H28N2 | C8H20N |  |  |  |  | 2010
6307 | 0.002380839 | 0.002380839 | 0 | 0 | 0.003571259 | 0 | 0 | 0 | 0 | 0 | 0 | 0 | 0 | 0 | 0 | 0 | 0 | 0 | 0 | 0 | 0 | 0 | 0 | 0 | 0 | 0 | 0 | 0 | 0 | 0 | 0 | 0 | 0 | 0 | 0 | 0 | 0 | 0 | 0 | 0.9523356 | 0 | 0.004761678 | 0.03095091 | 0 | 0 | 0 | 0 | 0 | 0 | 0 | 0 | 10.1021/ja105185r | yes |  | 0.003618875 |  |  | 336 | 100 | yes |  | 45 |  | MPr2-diquat-4 | tetraethylammonium |  | UZM-12 |  |  | aluminum tri sec-butoxide, Ludox AS-40 | Aldrich, Dupont | [12 empty] | ['1-methyl-1-[4-(1-methylpyrrolidin-1-ium-1-yl)butyl]pyrrolidin-1-ium', '1-methyl-1-[4-(1-methyl-1-pyrrolidin-1-iumyl)butyl]pyrrolidin-1-ium'] | ['tetraethylazanium', 'Tetraethylammonium', '4-04-00-00331 (Beilstein Handbook Reference)', 'AMMONIUM, TETRAETHYL-', 'BRN 1738225', 'Ethanaminium, N,N,N-triethyl- (9CI)', 'N,N,N-Triethylethanaminium', 'Tetraetilammonio [Italian]', 'Tetramon', 'Tetrylammonium', 'ZINC00896981', 'Lopac-T-2265', 'CHEBI:44296', 'NEt4(+)', '[NEt4](+)', 'Ammonium, tetraethyl-, dodeca-.mu.-chlorohexachlorohexatantalate(2-)(2:1), octahedro-', 'Ethanaminium, N,N,N-triethyl-, dodeca-.mu.-chlorohexachlorohexatantalate(2-) octahedro (2:1)', 'NSC156315', 'nchembio874-comp2', 'NCGC00016008-01', 'NET', 'tetraethylazanium', 'InChI=1/C8H20N/c1-5-9(6-2,7-3)8-4/h5-8H2,1-4H3/q+', 'C07512', 'Tetraethylammonium', 'E4N', 'TETRAETHYLAMMONIUM ION'] |  | 1-methyl-1-[4-(1-methylpyrrolidin-1-ium-1-yl)butyl]pyrrolidin-1-ium | tetraethylazanium |  | C[N+]1(CCCC[N+]2(C)CCCC2)CCCC1 | CC[N+](CC)(CC)CC |  | C14H30N2 | C8H20N |  | ERI |  |  | 2010
6308 | 0.002380839 | 0.002380839 | 0 | 0 | 0 | 0.003571259 | 0 | 0 | 0 | 0 | 0 | 0 | 0 | 0 | 0 | 0 | 0 | 0 | 0 | 0 | 0 | 0 | 0 | 0 | 0 | 0 | 0 | 0 | 0 | 0 | 0 | 0 | 0 | 0 | 0 | 0 | 0 | 0 | 0 | 0.9523356 | 0 | 0.004761678 | 0.03095091 | 0 | 0 | 0 | 0 | 0 | 0 | 0 | 0 | 10.1021/ja105185r | yes |  | 0.003618875 |  |  | 336 | 100 | yes |  | 45 |  | MPr2-diquat-4 | tetraethylammonium |  | dense |  |  | aluminum tri sec-butoxide, Ludox AS-40 | Aldrich, Dupont | [12 empty] | ['1-methyl-1-[4-(1-methylpyrrolidin-1-ium-1-yl)butyl]pyrrolidin-1-ium', '1-methyl-1-[4-(1-methyl-1-pyrrolidin-1-iumyl)butyl]pyrrolidin-1-ium'] | ['tetraethylazanium', 'Tetraethylammonium', '4-04-00-00331 (Beilstein Handbook Reference)', 'AMMONIUM, TETRAETHYL-', 'BRN 1738225', 'Ethanaminium, N,N,N-triethyl- (9CI)', 'N,N,N-Triethylethanaminium', 'Tetraetilammonio [Italian]', 'Tetramon', 'Tetrylammonium', 'ZINC00896981', 'Lopac-T-2265', 'CHEBI:44296', 'NEt4(+)', '[NEt4](+)', 'Ammonium, tetraethyl-, dodeca-.mu.-chlorohexachlorohexatantalate(2-)(2:1), octahedro-', 'Ethanaminium, N,N,N-triethyl-, dodeca-.mu.-chlorohexachlorohexatantalate(2-) octahedro (2:1)', 'NSC156315', 'nchembio874-comp2', 'NCGC00016008-01', 'NET', 'tetraethylazanium', 'InChI=1/C8H20N/c1-5-9(6-2,7-3)8-4/h5-8H2,1-4H3/q+', 'C07512', 'Tetraethylammonium', 'E4N', 'TETRAETHYLAMMONIUM ION'] |  | 1-methyl-1-[4-(1-methylpyrrolidin-1-ium-1-yl)butyl]pyrrolidin-1-ium | tetraethylazanium |  | C[N+]1(CCCC[N+]2(C)CCCC2)CCCC1 | CC[N+](CC)(CC)CC |  | C14H30N2 | C8H20N |  |  |  |  | 2010
6309 | 0.002380839 | 0.002380839 | 0 | 0.003571259 | 0 | 0 | 0 | 0 | 0 | 0 | 0 | 0 | 0 | 0 | 0 | 0 | 0 | 0 | 0 | 0 | 0 | 0 | 0 | 0 | 0 | 0 | 0 | 0 | 0 | 0 | 0 | 0 | 0 | 0 | 0 | 0 | 0 | 0 | 0 | 0.9523356 | 0 | 0.004761678 | 0.03095091 | 0 | 0 | 0 | 0 | 0 | 0 | 0 | 0 | 10.1021/ja105185r | yes |  | 0.003618875 |  |  | 672 | 100 | yes |  | 45 |  | MPr2-diquat-4 | tetraethylammonium |  | amorphous |  |  | aluminum tri sec-butoxide, Ludox AS-40 | Aldrich, Dupont | [12 empty] | ['1-methyl-1-[4-(1-methylpyrrolidin-1-ium-1-yl)butyl]pyrrolidin-1-ium', '1-methyl-1-[4-(1-methyl-1-pyrrolidin-1-iumyl)butyl]pyrrolidin-1-ium'] | ['tetraethylazanium', 'Tetraethylammonium', '4-04-00-00331 (Beilstein Handbook Reference)', 'AMMONIUM, TETRAETHYL-', 'BRN 1738225', 'Ethanaminium, N,N,N-triethyl- (9CI)', 'N,N,N-Triethylethanaminium', 'Tetraetilammonio [Italian]', 'Tetramon', 'Tetrylammonium', 'ZINC00896981', 'Lopac-T-2265', 'CHEBI:44296', 'NEt4(+)', '[NEt4](+)', 'Ammonium, tetraethyl-, dodeca-.mu.-chlorohexachlorohexatantalate(2-)(2:1), octahedro-', 'Ethanaminium, N,N,N-triethyl-, dodeca-.mu.-chlorohexachlorohexatantalate(2-) octahedro (2:1)', 'NSC156315', 'nchembio874-comp2', 'NCGC00016008-01', 'NET', 'tetraethylazanium', 'InChI=1/C8H20N/c1-5-9(6-2,7-3)8-4/h5-8H2,1-4H3/q+', 'C07512', 'Tetraethylammonium', 'E4N', 'TETRAETHYLAMMONIUM ION'] |  | 1-methyl-1-[4-(1-methylpyrrolidin-1-ium-1-yl)butyl]pyrrolidin-1-ium | tetraethylazanium |  | C[N+]1(CCCC[N+]2(C)CCCC2)CCCC1 | CC[N+](CC)(CC)CC |  | C14H30N2 | C8H20N |  |  |  |  | 2010
6310 | 0.002380839 | 0.002380839 | 0 | 0 | 0 | 0 | 0 | 0.003571259 | 0 | 0 | 0 | 0 | 0 | 0 | 0 | 0 | 0 | 0 | 0 | 0 | 0 | 0 | 0 | 0 | 0 | 0 | 0 | 0 | 0 | 0 | 0 | 0 | 0 | 0 | 0 | 0 | 0 | 0 | 0 | 0.9523356 | 0 | 0.004761678 | 0.03095091 | 0 | 0 | 0 | 0 | 0 | 0 | 0 | 0 | 10.1021/ja105185r | yes |  | 0.003618875 |  |  | 336 | 100 | yes |  | 45 |  | MPr2-diquat-4 | tetraethylammonium |  | UZM-12 |  |  | aluminum tri sec-butoxide, Ludox AS-40 | Aldrich, Dupont | [12 empty] | ['1-methyl-1-[4-(1-methylpyrrolidin-1-ium-1-yl)butyl]pyrrolidin-1-ium', '1-methyl-1-[4-(1-methyl-1-pyrrolidin-1-iumyl)butyl]pyrrolidin-1-ium'] | ['tetraethylazanium', 'Tetraethylammonium', '4-04-00-00331 (Beilstein Handbook Reference)', 'AMMONIUM, TETRAETHYL-', 'BRN 1738225', 'Ethanaminium, N,N,N-triethyl- (9CI)', 'N,N,N-Triethylethanaminium', 'Tetraetilammonio [Italian]', 'Tetramon', 'Tetrylammonium', 'ZINC00896981', 'Lopac-T-2265', 'CHEBI:44296', 'NEt4(+)', '[NEt4](+)', 'Ammonium, tetraethyl-, dodeca-.mu.-chlorohexachlorohexatantalate(2-)(2:1), octahedro-', 'Ethanaminium, N,N,N-triethyl-, dodeca-.mu.-chlorohexachlorohexatantalate(2-) octahedro (2:1)', 'NSC156315', 'nchembio874-comp2', 'NCGC00016008-01', 'NET', 'tetraethylazanium', 'InChI=1/C8H20N/c1-5-9(6-2,7-3)8-4/h5-8H2,1-4H3/q+', 'C07512', 'Tetraethylammonium', 'E4N', 'TETRAETHYLAMMONIUM ION'] |  | 1-methyl-1-[4-(1-methylpyrrolidin-1-ium-1-yl)butyl]pyrrolidin-1-ium | tetraethylazanium |  | C[N+]1(CCCC[N+]2(C)CCCC2)CCCC1 | CC[N+](CC)(CC)CC |  | C14H30N2 | C8H20N |  | ERI |  |  | 2010
6311 | 0.002380839 | 0.002380839 | 0 | 0 | 0 | 0 | 0 | 0 | 0.003571259 | 0 | 0 | 0 | 0 | 0 | 0 | 0 | 0 | 0 | 0 | 0 | 0 | 0 | 0 | 0 | 0 | 0 | 0 | 0 | 0 | 0 | 0 | 0 | 0 | 0 | 0 | 0 | 0 | 0 | 0 | 0.9523356 | 0 | 0.004761678 | 0.03095091 | 0 | 0 | 0 | 0 | 0 | 0 | 0 | 0 | 10.1021/ja105185r | yes |  | 0.003618875 |  |  | 336 | 100 | yes |  | 45 |  | MPr2-diquat-4 | tetraethylammonium |  | analcime |  |  | aluminum tri sec-butoxide, Ludox AS-40 | Aldrich, Dupont | [12 empty] | ['1-methyl-1-[4-(1-methylpyrrolidin-1-ium-1-yl)butyl]pyrrolidin-1-ium', '1-methyl-1-[4-(1-methyl-1-pyrrolidin-1-iumyl)butyl]pyrrolidin-1-ium'] | ['tetraethylazanium', 'Tetraethylammonium', '4-04-00-00331 (Beilstein Handbook Reference)', 'AMMONIUM, TETRAETHYL-', 'BRN 1738225', 'Ethanaminium, N,N,N-triethyl- (9CI)', 'N,N,N-Triethylethanaminium', 'Tetraetilammonio [Italian]', 'Tetramon', 'Tetrylammonium', 'ZINC00896981', 'Lopac-T-2265', 'CHEBI:44296', 'NEt4(+)', '[NEt4](+)', 'Ammonium, tetraethyl-, dodeca-.mu.-chlorohexachlorohexatantalate(2-)(2:1), octahedro-', 'Ethanaminium, N,N,N-triethyl-, dodeca-.mu.-chlorohexachlorohexatantalate(2-) octahedro (2:1)', 'NSC156315', 'nchembio874-comp2', 'NCGC00016008-01', 'NET', 'tetraethylazanium', 'InChI=1/C8H20N/c1-5-9(6-2,7-3)8-4/h5-8H2,1-4H3/q+', 'C07512', 'Tetraethylammonium', 'E4N', 'TETRAETHYLAMMONIUM ION'] |  | 1-methyl-1-[4-(1-methylpyrrolidin-1-ium-1-yl)butyl]pyrrolidin-1-ium | tetraethylazanium |  | C[N+]1(CCCC[N+]2(C)CCCC2)CCCC1 | CC[N+](CC)(CC)CC |  | C14H30N2 | C8H20N |  | ANA |  |  | 2010
6312 | 0.002380839 | 0.002380839 | 0 | 0 | 0.003571259 | 0 | 0 | 0 | 0 | 0 | 0 | 0 | 0 | 0 | 0 | 0 | 0 | 0 | 0 | 0 | 0 | 0 | 0 | 0 | 0 | 0 | 0 | 0 | 0 | 0 | 0 | 0 | 0 | 0 | 0 | 0 | 0 | 0 | 0 | 0.9523356 | 0 | 0.004761678 | 0.03095091 | 0 | 0 | 0 | 0 | 0 | 0 | 0 | 0 | 10.1021/ja105185r | yes |  | 0.003618875 |  |  | 336 | 100 | yes |  | 45 |  | MPr2-diquat-5 | tetraethylammonium |  | UZM-12 |  |  | aluminum tri sec-butoxide, Ludox AS-40 | Aldrich, Dupont | [12 empty] | ['1-methyl-1-[5-(1-methylpyrrolidin-1-ium-1-yl)pentyl]pyrrolidin-1-ium', '1-methyl-1-[5-(1-methyl-1-pyrrolidin-1-iumyl)pentyl]pyrrolidin-1-ium', '144-44-5', 'Pentolinium', 'Pentolonium', 'Pentolonum', "Pyrrolidinium, 1,1'-(1,5-pentanediyl)bis(1-methyl-", '1-methyl-1-[5-(1-methylpyrrolidin-1-ium-1-yl)pentyl]pyrrolidin-1-ium', 'ZINC02041380'] | ['tetraethylazanium', 'Tetraethylammonium', '4-04-00-00331 (Beilstein Handbook Reference)', 'AMMONIUM, TETRAETHYL-', 'BRN 1738225', 'Ethanaminium, N,N,N-triethyl- (9CI)', 'N,N,N-Triethylethanaminium', 'Tetraetilammonio [Italian]', 'Tetramon', 'Tetrylammonium', 'ZINC00896981', 'Lopac-T-2265', 'CHEBI:44296', 'NEt4(+)', '[NEt4](+)', 'Ammonium, tetraethyl-, dodeca-.mu.-chlorohexachlorohexatantalate(2-)(2:1), octahedro-', 'Ethanaminium, N,N,N-triethyl-, dodeca-.mu.-chlorohexachlorohexatantalate(2-) octahedro (2:1)', 'NSC156315', 'nchembio874-comp2', 'NCGC00016008-01', 'NET', 'tetraethylazanium', 'InChI=1/C8H20N/c1-5-9(6-2,7-3)8-4/h5-8H2,1-4H3/q+', 'C07512', 'Tetraethylammonium', 'E4N', 'TETRAETHYLAMMONIUM ION'] |  | 1-methyl-1-[5-(1-methylpyrrolidin-1-ium-1-yl)pentyl]pyrrolidin-1-ium | tetraethylazanium |  | C[N+]1(CCCCC[N+]2(C)CCCC2)CCCC1 | CC[N+](CC)(CC)CC |  | C15H32N2 | C8H20N |  | ERI |  |  | 2010
6313 | 0.002380839 | 0.002380839 | 0 | 0 | 0.003571259 | 0 | 0 | 0 | 0 | 0 | 0 | 0 | 0 | 0 | 0 | 0 | 0 | 0 | 0 | 0 | 0 | 0 | 0 | 0 | 0 | 0 | 0 | 0 | 0 | 0 | 0 | 0 | 0 | 0 | 0 | 0 | 0 | 0 | 0 | 0.9523356 | 0 | 0.004761678 | 0.03095091 | 0 | 0 | 0 | 0 | 0 | 0 | 0 | 0 | 10.1021/ja105185r | yes |  | 0.003618875 |  |  | 672 | 100 | yes |  | 45 |  | MPr2-diquat-6 | tetraethylammonium |  | UZM-12 |  |  | aluminum tri sec-butoxide, Ludox AS-40 | Aldrich, Dupont | [12 empty] | ['1-methyl-1-[6-(1-methylpyrrolidin-1-ium-1-yl)hexyl]pyrrolidin-1-ium', '1-methyl-1-[6-(1-methyl-1-pyrrolidin-1-iumyl)hexyl]pyrrolidin-1-ium'] | ['tetraethylazanium', 'Tetraethylammonium', '4-04-00-00331 (Beilstein Handbook Reference)', 'AMMONIUM, TETRAETHYL-', 'BRN 1738225', 'Ethanaminium, N,N,N-triethyl- (9CI)', 'N,N,N-Triethylethanaminium', 'Tetraetilammonio [Italian]', 'Tetramon', 'Tetrylammonium', 'ZINC00896981', 'Lopac-T-2265', 'CHEBI:44296', 'NEt4(+)', '[NEt4](+)', 'Ammonium, tetraethyl-, dodeca-.mu.-chlorohexachlorohexatantalate(2-)(2:1), octahedro-', 'Ethanaminium, N,N,N-triethyl-, dodeca-.mu.-chlorohexachlorohexatantalate(2-) octahedro (2:1)', 'NSC156315', 'nchembio874-comp2', 'NCGC00016008-01', 'NET', 'tetraethylazanium', 'InChI=1/C8H20N/c1-5-9(6-2,7-3)8-4/h5-8H2,1-4H3/q+', 'C07512', 'Tetraethylammonium', 'E4N', 'TETRAETHYLAMMONIUM ION'] |  | 1-methyl-1-[6-(1-methylpyrrolidin-1-ium-1-yl)hexyl]pyrrolidin-1-ium | tetraethylazanium |  | C[N+]1(CCCCCC[N+]2(C)CCCC2)CCCC1 | CC[N+](CC)(CC)CC |  | C16H34N2 | C8H20N |  | ERI |  |  | 2010
6314 | 0.002380839 | 0.002380839 | 0 | 0 | 0.003571259 | 0 | 0 | 0 | 0 | 0 | 0 | 0 | 0 | 0 | 0 | 0 | 0 | 0 | 0 | 0 | 0 | 0 | 0 | 0 | 0 | 0 | 0 | 0 | 0 | 0 | 0 | 0 | 0 | 0 | 0 | 0 | 0 | 0 | 0 | 0.9523356 | 0 | 0.004761678 | 0.03095091 | 0 | 0 | 0 | 0 | 0 | 0 | 0 | 0 | 10.1021/ja105185r | yes |  | 0.003618875 |  |  | 672 | 100 | yes |  | 45 |  | MPr2-diquat-7 | tetraethylammonium |  | amorphous |  |  | aluminum tri sec-butoxide, Ludox AS-40 | Aldrich, Dupont | [13 empty] | ['tetraethylazanium', 'Tetraethylammonium', '4-04-00-00331 (Beilstein Handbook Reference)', 'AMMONIUM, TETRAETHYL-', 'BRN 1738225', 'Ethanaminium, N,N,N-triethyl- (9CI)', 'N,N,N-Triethylethanaminium', 'Tetraetilammonio [Italian]', 'Tetramon', 'Tetrylammonium', 'ZINC00896981', 'Lopac-T-2265', 'CHEBI:44296', 'NEt4(+)', '[NEt4](+)', 'Ammonium, tetraethyl-, dodeca-.mu.-chlorohexachlorohexatantalate(2-)(2:1), octahedro-', 'Ethanaminium, N,N,N-triethyl-, dodeca-.mu.-chlorohexachlorohexatantalate(2-) octahedro (2:1)', 'NSC156315', 'nchembio874-comp2', 'NCGC00016008-01', 'NET', 'tetraethylazanium', 'InChI=1/C8H20N/c1-5-9(6-2,7-3)8-4/h5-8H2,1-4H3/q+', 'C07512', 'Tetraethylammonium', 'E4N', 'TETRAETHYLAMMONIUM ION'] |  |  | tetraethylazanium |  | C[N+]1(CCCCCCC[N+]2(C)CCCC2)CCCC1 | CC[N+](CC)(CC)CC |  | C17H36N2 | C8H20N |  |  |  |  | 2010
6315 | 0.002380839 | 0.002380839 | 0 | 0 | 0.003571259 | 0 | 0 | 0 | 0 | 0 | 0 | 0 | 0 | 0 | 0 | 0 | 0 | 0 | 0 | 0 | 0 | 0 | 0 | 0 | 0 | 0 | 0 | 0 | 0 | 0 | 0 | 0 | 0 | 0 | 0 | 0 | 0 | 0 | 0 | 0.9523356 | 0 | 0.004761678 | 0.03095091 | 0 | 0 | 0 | 0 | 0 | 0 | 0 | 0 | 10.1021/ja105185r | yes |  | 0.003618875 |  |  | 672 | 100 | yes |  | 45 |  | MPr2-diquat-8 | tetraethylammonium |  | amorphous |  |  | aluminum tri sec-butoxide, Ludox AS-40 | Aldrich, Dupont | [13 empty] | ['tetraethylazanium', 'Tetraethylammonium', '4-04-00-00331 (Beilstein Handbook Reference)', 'AMMONIUM, TETRAETHYL-', 'BRN 1738225', 'Ethanaminium, N,N,N-triethyl- (9CI)', 'N,N,N-Triethylethanaminium', 'Tetraetilammonio [Italian]', 'Tetramon', 'Tetrylammonium', 'ZINC00896981', 'Lopac-T-2265', 'CHEBI:44296', 'NEt4(+)', '[NEt4](+)', 'Ammonium, tetraethyl-, dodeca-.mu.-chlorohexachlorohexatantalate(2-)(2:1), octahedro-', 'Ethanaminium, N,N,N-triethyl-, dodeca-.mu.-chlorohexachlorohexatantalate(2-) octahedro (2:1)', 'NSC156315', 'nchembio874-comp2', 'NCGC00016008-01', 'NET', 'tetraethylazanium', 'InChI=1/C8H20N/c1-5-9(6-2,7-3)8-4/h5-8H2,1-4H3/q+', 'C07512', 'Tetraethylammonium', 'E4N', 'TETRAETHYLAMMONIUM ION'] |  |  | tetraethylazanium |  | C[N+]1(CCCCCCCC[N+]2(C)CCCC2)CCCC1 | CC[N+](CC)(CC)CC |  | C18H38N2 | C8H20N |  |  |  |  | 2010
6316 | 0.002380839 | 0.002380839 | 0 | 0 | 0.003571259 | 0 | 0 | 0 | 0 | 0 | 0 | 0 | 0 | 0 | 0 | 0 | 0 | 0 | 0 | 0 | 0 | 0 | 0 | 0 | 0 | 0 | 0 | 0 | 0 | 0 | 0 | 0 | 0 | 0 | 0 | 0 | 0 | 0 | 0 | 0.9523356 | 0 | 0.004761678 | 0.03095091 | 0 | 0 | 0 | 0 | 0 | 0 | 0 | 0 | 10.1021/ja105185r | yes |  | 0.003618875 |  |  | 336 | 100 | yes |  | 45 |  | MPp2-diquat-3 | tetraethylammonium |  | amorphous |  |  | aluminum tri sec-butoxide, Ludox AS-40 | Aldrich, Dupont | [12 empty] | ['1-methyl-1-[3-(1-methylpiperidin-1-ium-1-yl)propyl]piperidin-1-ium', '1-methyl-1-[3-(1-methyl-1-piperidin-1-iumyl)propyl]piperidin-1-ium'] | ['tetraethylazanium', 'Tetraethylammonium', '4-04-00-00331 (Beilstein Handbook Reference)', 'AMMONIUM, TETRAETHYL-', 'BRN 1738225', 'Ethanaminium, N,N,N-triethyl- (9CI)', 'N,N,N-Triethylethanaminium', 'Tetraetilammonio [Italian]', 'Tetramon', 'Tetrylammonium', 'ZINC00896981', 'Lopac-T-2265', 'CHEBI:44296', 'NEt4(+)', '[NEt4](+)', 'Ammonium, tetraethyl-, dodeca-.mu.-chlorohexachlorohexatantalate(2-)(2:1), octahedro-', 'Ethanaminium, N,N,N-triethyl-, dodeca-.mu.-chlorohexachlorohexatantalate(2-) octahedro (2:1)', 'NSC156315', 'nchembio874-comp2', 'NCGC00016008-01', 'NET', 'tetraethylazanium', 'InChI=1/C8H20N/c1-5-9(6-2,7-3)8-4/h5-8H2,1-4H3/q+', 'C07512', 'Tetraethylammonium', 'E4N', 'TETRAETHYLAMMONIUM ION'] |  | 1-methyl-1-[3-(1-methylpiperidin-1-ium-1-yl)propyl]piperidin-1-ium | tetraethylazanium |  | C[N+]1(CCC[N+]2(C)CCCCC2)CCCCC1 | CC[N+](CC)(CC)CC |  | C15H32N2 | C8H20N |  |  |  |  | 2010
6317 | 0.002380839 | 0.002380839 | 0 | 0 | 0.003571259 | 0 | 0 | 0 | 0 | 0 | 0 | 0 | 0 | 0 | 0 | 0 | 0 | 0 | 0 | 0 | 0 | 0 | 0 | 0 | 0 | 0 | 0 | 0 | 0 | 0 | 0 | 0 | 0 | 0 | 0 | 0 | 0 | 0 | 0 | 0.9523356 | 0 | 0.004761678 | 0.03095091 | 0 | 0 | 0 | 0 | 0 | 0 | 0 | 0 | 10.1021/ja105185r | yes |  | 0.003618875 |  |  | 336 | 100 | yes |  | 45 |  | MPp2-diquat-4 | tetraethylammonium |  | UZM-12 |  |  | aluminum tri sec-butoxide, Ludox AS-40 | Aldrich, Dupont | [12 empty] | ['1-methyl-1-[4-(1-methylpiperidin-1-ium-1-yl)butyl]piperidin-1-ium', '1-methyl-1-[4-(1-methyl-1-piperidin-1-iumyl)butyl]piperidin-1-ium'] | ['tetraethylazanium', 'Tetraethylammonium', '4-04-00-00331 (Beilstein Handbook Reference)', 'AMMONIUM, TETRAETHYL-', 'BRN 1738225', 'Ethanaminium, N,N,N-triethyl- (9CI)', 'N,N,N-Triethylethanaminium', 'Tetraetilammonio [Italian]', 'Tetramon', 'Tetrylammonium', 'ZINC00896981', 'Lopac-T-2265', 'CHEBI:44296', 'NEt4(+)', '[NEt4](+)', 'Ammonium, tetraethyl-, dodeca-.mu.-chlorohexachlorohexatantalate(2-)(2:1), octahedro-', 'Ethanaminium, N,N,N-triethyl-, dodeca-.mu.-chlorohexachlorohexatantalate(2-) octahedro (2:1)', 'NSC156315', 'nchembio874-comp2', 'NCGC00016008-01', 'NET', 'tetraethylazanium', 'InChI=1/C8H20N/c1-5-9(6-2,7-3)8-4/h5-8H2,1-4H3/q+', 'C07512', 'Tetraethylammonium', 'E4N', 'TETRAETHYLAMMONIUM ION'] |  | 1-methyl-1-[4-(1-methylpiperidin-1-ium-1-yl)butyl]piperidin-1-ium | tetraethylazanium |  | C[N+]1(CCCC[N+]2(C)CCCCC2)CCCCC1 | CC[N+](CC)(CC)CC |  | C16H34N2 | C8H20N |  | ERI |  |  | 2010
6318 | 0.002380839 | 0.002380839 | 0 | 0 | 0 | 0.003571259 | 0 | 0 | 0 | 0 | 0 | 0 | 0 | 0 | 0 | 0 | 0 | 0 | 0 | 0 | 0 | 0 | 0 | 0 | 0 | 0 | 0 | 0 | 0 | 0 | 0 | 0 | 0 | 0 | 0 | 0 | 0 | 0 | 0 | 0.9523356 | 0 | 0.004761678 | 0.03095091 | 0 | 0 | 0 | 0 | 0 | 0 | 0 | 0 | 10.1021/ja105185r | yes |  | 0.003618875 |  |  | 504 | 100 | yes |  | 45 |  | MPp2-diquat-4 | tetraethylammonium |  | layered |  |  | aluminum tri sec-butoxide, Ludox AS-40 | Aldrich, Dupont | [12 empty] | ['1-methyl-1-[4-(1-methylpiperidin-1-ium-1-yl)butyl]piperidin-1-ium', '1-methyl-1-[4-(1-methyl-1-piperidin-1-iumyl)butyl]piperidin-1-ium'] | ['tetraethylazanium', 'Tetraethylammonium', '4-04-00-00331 (Beilstein Handbook Reference)', 'AMMONIUM, TETRAETHYL-', 'BRN 1738225', 'Ethanaminium, N,N,N-triethyl- (9CI)', 'N,N,N-Triethylethanaminium', 'Tetraetilammonio [Italian]', 'Tetramon', 'Tetrylammonium', 'ZINC00896981', 'Lopac-T-2265', 'CHEBI:44296', 'NEt4(+)', '[NEt4](+)', 'Ammonium, tetraethyl-, dodeca-.mu.-chlorohexachlorohexatantalate(2-)(2:1), octahedro-', 'Ethanaminium, N,N,N-triethyl-, dodeca-.mu.-chlorohexachlorohexatantalate(2-) octahedro (2:1)', 'NSC156315', 'nchembio874-comp2', 'NCGC00016008-01', 'NET', 'tetraethylazanium', 'InChI=1/C8H20N/c1-5-9(6-2,7-3)8-4/h5-8H2,1-4H3/q+', 'C07512', 'Tetraethylammonium', 'E4N', 'TETRAETHYLAMMONIUM ION'] |  | 1-methyl-1-[4-(1-methylpiperidin-1-ium-1-yl)butyl]piperidin-1-ium | tetraethylazanium |  | C[N+]1(CCCC[N+]2(C)CCCCC2)CCCCC1 | CC[N+](CC)(CC)CC |  | C16H34N2 | C8H20N |  |  |  |  | 2010
6319 | 0.002380839 | 0.002380839 | 0 | 0.003571259 | 0 | 0 | 0 | 0 | 0 | 0 | 0 | 0 | 0 | 0 | 0 | 0 | 0 | 0 | 0 | 0 | 0 | 0 | 0 | 0 | 0 | 0 | 0 | 0 | 0 | 0 | 0 | 0 | 0 | 0 | 0 | 0 | 0 | 0 | 0 | 0.9523356 | 0 | 0.004761678 | 0.03095091 | 0 | 0 | 0 | 0 | 0 | 0 | 0 | 0 | 10.1021/ja105185r | yes |  | 0.003618875 |  |  | 672 | 100 | yes |  | 45 |  | MPp2-diquat-4 | tetraethylammonium |  | amorphous |  |  | aluminum tri sec-butoxide, Ludox AS-40 | Aldrich, Dupont | [12 empty] | ['1-methyl-1-[4-(1-methylpiperidin-1-ium-1-yl)butyl]piperidin-1-ium', '1-methyl-1-[4-(1-methyl-1-piperidin-1-iumyl)butyl]piperidin-1-ium'] | ['tetraethylazanium', 'Tetraethylammonium', '4-04-00-00331 (Beilstein Handbook Reference)', 'AMMONIUM, TETRAETHYL-', 'BRN 1738225', 'Ethanaminium, N,N,N-triethyl- (9CI)', 'N,N,N-Triethylethanaminium', 'Tetraetilammonio [Italian]', 'Tetramon', 'Tetrylammonium', 'ZINC00896981', 'Lopac-T-2265', 'CHEBI:44296', 'NEt4(+)', '[NEt4](+)', 'Ammonium, tetraethyl-, dodeca-.mu.-chlorohexachlorohexatantalate(2-)(2:1), octahedro-', 'Ethanaminium, N,N,N-triethyl-, dodeca-.mu.-chlorohexachlorohexatantalate(2-) octahedro (2:1)', 'NSC156315', 'nchembio874-comp2', 'NCGC00016008-01', 'NET', 'tetraethylazanium', 'InChI=1/C8H20N/c1-5-9(6-2,7-3)8-4/h5-8H2,1-4H3/q+', 'C07512', 'Tetraethylammonium', 'E4N', 'TETRAETHYLAMMONIUM ION'] |  | 1-methyl-1-[4-(1-methylpiperidin-1-ium-1-yl)butyl]piperidin-1-ium | tetraethylazanium |  | C[N+]1(CCCC[N+]2(C)CCCCC2)CCCCC1 | CC[N+](CC)(CC)CC |  | C16H34N2 | C8H20N |  |  |  |  | 2010
6320 | 0.002380839 | 0.002380839 | 0 | 0 | 0 | 0 | 0 | 0.003571259 | 0 | 0 | 0 | 0 | 0 | 0 | 0 | 0 | 0 | 0 | 0 | 0 | 0 | 0 | 0 | 0 | 0 | 0 | 0 | 0 | 0 | 0 | 0 | 0 | 0 | 0 | 0 | 0 | 0 | 0 | 0 | 0.9523356 | 0 | 0.004761678 | 0.03095091 | 0 | 0 | 0 | 0 | 0 | 0 | 0 | 0 | 10.1021/ja105185r | yes |  | 0.003618875 |  |  | 336 | 100 | yes |  | 45 |  | MPp2-diquat-4 | tetraethylammonium |  | UZM-12 |  |  | aluminum tri sec-butoxide, Ludox AS-40 | Aldrich, Dupont | [12 empty] | ['1-methyl-1-[4-(1-methylpiperidin-1-ium-1-yl)butyl]piperidin-1-ium', '1-methyl-1-[4-(1-methyl-1-piperidin-1-iumyl)butyl]piperidin-1-ium'] | ['tetraethylazanium', 'Tetraethylammonium', '4-04-00-00331 (Beilstein Handbook Reference)', 'AMMONIUM, TETRAETHYL-', 'BRN 1738225', 'Ethanaminium, N,N,N-triethyl- (9CI)', 'N,N,N-Triethylethanaminium', 'Tetraetilammonio [Italian]', 'Tetramon', 'Tetrylammonium', 'ZINC00896981', 'Lopac-T-2265', 'CHEBI:44296', 'NEt4(+)', '[NEt4](+)', 'Ammonium, tetraethyl-, dodeca-.mu.-chlorohexachlorohexatantalate(2-)(2:1), octahedro-', 'Ethanaminium, N,N,N-triethyl-, dodeca-.mu.-chlorohexachlorohexatantalate(2-) octahedro (2:1)', 'NSC156315', 'nchembio874-comp2', 'NCGC00016008-01', 'NET', 'tetraethylazanium', 'InChI=1/C8H20N/c1-5-9(6-2,7-3)8-4/h5-8H2,1-4H3/q+', 'C07512', 'Tetraethylammonium', 'E4N', 'TETRAETHYLAMMONIUM ION'] |  | 1-methyl-1-[4-(1-methylpiperidin-1-ium-1-yl)butyl]piperidin-1-ium | tetraethylazanium |  | C[N+]1(CCCC[N+]2(C)CCCCC2)CCCCC1 | CC[N+](CC)(CC)CC |  | C16H34N2 | C8H20N |  | ERI |  |  | 2010
6321 | 0.002380839 | 0.002380839 | 0 | 0 | 0 | 0 | 0 | 0 | 0.003571259 | 0 | 0 | 0 | 0 | 0 | 0 | 0 | 0 | 0 | 0 | 0 | 0 | 0 | 0 | 0 | 0 | 0 | 0 | 0 | 0 | 0 | 0 | 0 | 0 | 0 | 0 | 0 | 0 | 0 | 0 | 0.9523356 | 0 | 0.004761678 | 0.03095091 | 0 | 0 | 0 | 0 | 0 | 0 | 0 | 0 | 10.1021/ja105185r | yes |  | 0.003618875 |  |  | 336 | 100 | yes |  | 45 |  | MPp2-diquat-4 | tetraethylammonium |  | analcime |  |  | aluminum tri sec-butoxide, Ludox AS-40 | Aldrich, Dupont | [12 empty] | ['1-methyl-1-[4-(1-methylpiperidin-1-ium-1-yl)butyl]piperidin-1-ium', '1-methyl-1-[4-(1-methyl-1-piperidin-1-iumyl)butyl]piperidin-1-ium'] | ['tetraethylazanium', 'Tetraethylammonium', '4-04-00-00331 (Beilstein Handbook Reference)', 'AMMONIUM, TETRAETHYL-', 'BRN 1738225', 'Ethanaminium, N,N,N-triethyl- (9CI)', 'N,N,N-Triethylethanaminium', 'Tetraetilammonio [Italian]', 'Tetramon', 'Tetrylammonium', 'ZINC00896981', 'Lopac-T-2265', 'CHEBI:44296', 'NEt4(+)', '[NEt4](+)', 'Ammonium, tetraethyl-, dodeca-.mu.-chlorohexachlorohexatantalate(2-)(2:1), octahedro-', 'Ethanaminium, N,N,N-triethyl-, dodeca-.mu.-chlorohexachlorohexatantalate(2-) octahedro (2:1)', 'NSC156315', 'nchembio874-comp2', 'NCGC00016008-01', 'NET', 'tetraethylazanium', 'InChI=1/C8H20N/c1-5-9(6-2,7-3)8-4/h5-8H2,1-4H3/q+', 'C07512', 'Tetraethylammonium', 'E4N', 'TETRAETHYLAMMONIUM ION'] |  | 1-methyl-1-[4-(1-methylpiperidin-1-ium-1-yl)butyl]piperidin-1-ium | tetraethylazanium |  | C[N+]1(CCCC[N+]2(C)CCCCC2)CCCCC1 | CC[N+](CC)(CC)CC |  | C16H34N2 | C8H20N |  | ANA |  |  | 2010
6322 | 0.002380839 | 0.002380839 | 0 | 0 | 0.003571259 | 0 | 0 | 0 | 0 | 0 | 0 | 0 | 0 | 0 | 0 | 0 | 0 | 0 | 0 | 0 | 0 | 0 | 0 | 0 | 0 | 0 | 0 | 0 | 0 | 0 | 0 | 0 | 0 | 0 | 0 | 0 | 0 | 0 | 0 | 0.9523356 | 0 | 0.004761678 | 0.03095091 | 0 | 0 | 0 | 0 | 0 | 0 | 0 | 0 | 10.1021/ja105185r | yes |  | 0.003618875 |  |  | 672 | 100 | yes |  | 45 |  | MPp2-diquat-5 | tetraethylammonium |  | UZM-12 |  |  | aluminum tri sec-butoxide, Ludox AS-40 | Aldrich, Dupont | [12 empty] | ['1-methyl-1-[5-(1-methylpiperidin-1-ium-1-yl)pentyl]piperidin-1-ium', '1-methyl-1-[5-(1-methyl-1-piperidin-1-iumyl)pentyl]piperidin-1-ium'] | ['tetraethylazanium', 'Tetraethylammonium', '4-04-00-00331 (Beilstein Handbook Reference)', 'AMMONIUM, TETRAETHYL-', 'BRN 1738225', 'Ethanaminium, N,N,N-triethyl- (9CI)', 'N,N,N-Triethylethanaminium', 'Tetraetilammonio [Italian]', 'Tetramon', 'Tetrylammonium', 'ZINC00896981', 'Lopac-T-2265', 'CHEBI:44296', 'NEt4(+)', '[NEt4](+)', 'Ammonium, tetraethyl-, dodeca-.mu.-chlorohexachlorohexatantalate(2-)(2:1), octahedro-', 'Ethanaminium, N,N,N-triethyl-, dodeca-.mu.-chlorohexachlorohexatantalate(2-) octahedro (2:1)', 'NSC156315', 'nchembio874-comp2', 'NCGC00016008-01', 'NET', 'tetraethylazanium', 'InChI=1/C8H20N/c1-5-9(6-2,7-3)8-4/h5-8H2,1-4H3/q+', 'C07512', 'Tetraethylammonium', 'E4N', 'TETRAETHYLAMMONIUM ION'] |  | 1-methyl-1-[5-(1-methylpiperidin-1-ium-1-yl)pentyl]piperidin-1-ium | tetraethylazanium |  | C[N+]1(CCCCC[N+]2(C)CCCCC2)CCCCC1 | CC[N+](CC)(CC)CC |  | C17H36N2 | C8H20N |  | ERI |  |  | 2010
6323 | 0.002380839 | 0.002380839 | 0 | 0 | 0.003571259 | 0 | 0 | 0 | 0 | 0 | 0 | 0 | 0 | 0 | 0 | 0 | 0 | 0 | 0 | 0 | 0 | 0 | 0 | 0 | 0 | 0 | 0 | 0 | 0 | 0 | 0 | 0 | 0 | 0 | 0 | 0 | 0 | 0 | 0 | 0.9523356 | 0 | 0.004761678 | 0.03095091 | 0 | 0 | 0 | 0 | 0 | 0 | 0 | 0 | 10.1021/ja105185r | yes | 0 | 0.003618875 | 0 | 0 | 672 | 100 | yes |  | 45 | 0 | MPp2-diquat-6 | tetraethylammonium |  | amorphous |  |  | aluminum tri sec-butoxide, Ludox AS-40 | Aldrich, Dupont | 0 | 0 | 0 | 0 | 0 | 0 | 0 | 0 |  |  |  |  | ['1-methyl-1-[6-(1-methylpiperidin-1-ium-1-yl)hexyl]piperidin-1-ium', '1-methyl-1-[6-(1-methyl-1-piperidin-1-iumyl)hexyl]piperidin-1-ium'] | ['tetraethylazanium', 'Tetraethylammonium', '4-04-00-00331 (Beilstein Handbook Reference)', 'AMMONIUM, TETRAETHYL-', 'BRN 1738225', 'Ethanaminium, N,N,N-triethyl- (9CI)', 'N,N,N-Triethylethanaminium', 'Tetraetilammonio [Italian]', 'Tetramon', 'Tetrylammonium', 'ZINC00896981', 'Lopac-T-2265', 'CHEBI:44296', 'NEt4(+)', '[NEt4](+)', 'Ammonium, tetraethyl-, dodeca-.mu.-chlorohexachlorohexatantalate(2-)(2:1), octahedro-', 'Ethanaminium, N,N,N-triethyl-, dodeca-.mu.-chlorohexachlorohexatantalate(2-) octahedro (2:1)', 'NSC156315', 'nchembio874-comp2', 'NCGC00016008-01', 'NET', 'tetraethylazanium', 'InChI=1/C8H20N/c1-5-9(6-2,7-3)8-4/h5-8H2,1-4H3/q+', 'C07512', 'Tetraethylammonium', 'E4N', 'TETRAETHYLAMMONIUM ION'] |  | 1-methyl-1-[6-(1-methylpiperidin-1-ium-1-yl)hexyl]piperidin-1-ium | tetraethylazanium |  | C[N+]1(CCCCCC[N+]2(C)CCCCC2)CCCCC1 | CC[N+](CC)(CC)CC |  | C18H38N2 | C8H20N |  |  |  |  | 2010
6324
6325 | 0.06060606 | 0 | 0 | 0 | 0 | 0 | 0 | 0 | 0 | 0 | 0 | 0.06060606 | 0 | 0 | 0 | 0 | 0 | 0 | 0 | 0 | 0 | 0 | 0 | 0 | 0 | 0 | 0 | 0 | 0 | 0 | 0 | 0 | 0 | 0 | 0 | 0 | 0 | 0 | 0 | 0.8484848 | 0 | 0.03030303 | 0 | 0 | 0 | 0 | 0 | 0 | 0 | 0 | 0 | 10.1021/ja205164u | yes |  | 0 |  |  | 336 | 150 | no |  |  |  | N,N′-2-trimethylimidazolium |  |  | ITW |  |  | 29SiO2, HF | [10 empty] | Structure-Directing Roles and Interactions of Fluoride and Organocations with Siliceous Zeolite Frameworks | ['29si nuclear magnetic resonance', 'synthesized siliceous zeolites itw', '29si site connectivities within'] | ['150 degc without mixing', 'prepare fully siliceous forms', 'using identical molar ratios'] | 1,2,3-trimethylimidazol-1-ium |  |  | 1,2,3-trimethylimidazol-1-ium |  |  | Cc1n(C)cc[n+]1C |  |  | C6H11N2 |  |  | ITW |  |  | 2011
6326 | 0.06060606 | 0 | 0 | 0 | 0 | 0 | 0 | 0 | 0 | 0 | 0 | 0.06060606 | 0 | 0 | 0 | 0 | 0 | 0 | 0 | 0 | 0 | 0 | 0 | 0 | 0 | 0 | 0 | 0 | 0 | 0 | 0 | 0 | 0 | 0 | 0 | 0 | 0 | 0 | 0 | 0.8484848 | 0 | 0.03030303 | 0 | 0 | 0 | 0 | 0 | 0 | 0 | 0 | 0 | 10.1021/ja205164u | yes | 0 | 0 |  | 0 | 336 | 150 | no |  | 0 | 0 | N,N′-diisopropylimidazolium |  |  | MTT |  |  | 29SiO2, HF |  | 0 | 0 | 0 | 0 | 0 | 0 | 0 | 0 |  |  |  |  | ['1,3-di(propan-2-yl)imidazol-1-ium', '1,3-diisopropylimidazol-1-ium', 'ZINC02513722'] |  |  | 1,3-di(propan-2-yl)imidazol-1-ium |  |  | CC(C)n1cc[n+](C(C)C)c1 |  |  | C9H17N2 |  |  | MTT |  |  | 2011
6327
6328 | 0.07077315 | 0.001699235 | 0 | 0 | 0 | 0 | 0 | 0 | 0 | 0 | 0 | 0.04248088 | 0.01418862 | 0 | 0 | 0 | 0 | 0 | 0 | 0 | 0 | 0 | 0 | 0 | 0 | 0 | 0 | 0 | 0 | 0 | 0 | 0 | 0 | 0 | 0 | 0 | 0 | 0 | 0 | 0.8496177 | 0 | 0.02124044 | 0 | 0 | 0 | 0 | 0 | 0 | 0 | 0 | 0 | 10.1021/ja301082n | yes |  | 0 |  |  | 336 | 175 |  |  |  |  | 1,1-dimethyl-4-(1-methylpirrolidine-1-yl)piperidinium |  |  | BEC | AST |  | NH4F, boric acid, alumina, GeO2, Ludox AS-40 | Aldrich, Aldrich, Condea, Aldrich, Aldrich | [9 empty] | Synthesis Design and Structure of a Multipore Zeolite with Interconnected 12- and 10-MR Channels | ['resolution transmission electron microscopy', 'organic structure directing agents', 'recently described polymorph c'] | ['teflon lined stainless autoclaves', 'hydroxide anion exchange resin', 'typical zeolite synthesis procedure'] | [6 empty] | C[N+]1(C)CCC([N+]2(C)CCCC2)CC1 |  |  | C12H26N2 |  |  | BEC | AST |  | 2012
6329 | 0.07965166 | 0.001699235 | 0 | 0 | 0 | 0 | 0 | 0 | 0 | 0 | 0 | 0.04248088 | 0.00531011 | 0 | 0 | 0 | 0 | 0 | 0 | 0 | 0 | 0 | 0 | 0 | 0 | 0 | 0 | 0 | 0 | 0 | 0 | 0 | 0 | 0 | 0 | 0 | 0 | 0 | 0 | 0.8496177 | 0 | 0.02124044 | 0 | 0 | 0 | 0 | 0 | 0 | 0 | 0 | 0 | 10.1021/ja301082n | yes |  | 0 |  |  | 336 | 175 |  |  |  |  | 1,1-dimethyl-4-(1-methylpirrolidine-1-yl)piperidinium |  |  | AST |  |  | NH4F, boric acid, alumina, GeO2, Ludox AS-40 | Aldrich, Aldrich, Condea, Aldrich, Aldrich | [18 empty] | C[N+]1(C)CCC([N+]2(C)CCCC2)CC1 |  |  | C12H26N2 |  |  | AST |  |  | 2012
6330 | 0.08169074 | 0.001699235 | 0 | 0 | 0 | 0 | 0 | 0 | 0 | 0 | 0 | 0.04248088 | 0.003271028 | 0 | 0 | 0 | 0 | 0 | 0 | 0 | 0 | 0 | 0 | 0 | 0 | 0 | 0 | 0 | 0 | 0 | 0 | 0 | 0 | 0 | 0 | 0 | 0 | 0 | 0 | 0.8496177 | 0 | 0.02124044 | 0 | 0 | 0 | 0 | 0 | 0 | 0 | 0 | 0 | 10.1021/ja301082n | yes |  | 0 |  |  | 336 | 175 |  |  |  |  | 1,1-dimethyl-4-(1-methylpirrolidine-1-yl)piperidinium |  |  | AST |  |  | NH4F, boric acid, alumina, GeO2, Ludox AS-40 | Aldrich, Aldrich, Condea, Aldrich, Aldrich | [18 empty] | C[N+]1(C)CCC([N+]2(C)CCCC2)CC1 |  |  | C12H26N2 |  |  | AST |  |  | 2012
6331 | 0.07077315 | 0 | 0 | 0 | 0 | 0 | 0 | 0 | 0 | 0 | 0 | 0.04248088 | 0.01418862 | 0 | 0 | 0.001699235 | 0 | 0 | 0 | 0 | 0 | 0 | 0 | 0 | 0 | 0 | 0 | 0 | 0 | 0 | 0 | 0 | 0 | 0 | 0 | 0 | 0 | 0 | 0 | 0.8496177 | 0 | 0.02124044 | 0 | 0 | 0 | 0 | 0 | 0 | 0 | 0 | 0 | 10.1021/ja301082n | yes |  | 0 |  |  | 336 | 175 |  |  |  |  | 1,1-dimethyl-4-(1-methylpirrolidine-1-yl)piperidinium |  |  | BEC |  |  | NH4F, boric acid, alumina, GeO2, Ludox AS-40 | Aldrich, Aldrich, Condea, Aldrich, Aldrich | [18 empty] | C[N+]1(C)CCC([N+]2(C)CCCC2)CC1 |  |  | C12H26N2 |  |  | BEC |  |  | 2012
6332 | 0.07965166 | 0 | 0 | 0 | 0 | 0 | 0 | 0 | 0 | 0 | 0 | 0.04248088 | 0.00531011 | 0 | 0 | 0.001699235 | 0 | 0 | 0 | 0 | 0 | 0 | 0 | 0 | 0 | 0 | 0 | 0 | 0 | 0 | 0 | 0 | 0 | 0 | 0 | 0 | 0 | 0 | 0 | 0.8496177 | 0 | 0.02124044 | 0 | 0 | 0 | 0 | 0 | 0 | 0 | 0 | 0 | 10.1021/ja301082n | yes |  | 0 |  |  | 336 | 175 |  |  |  |  | 1,1-dimethyl-4-(1-methylpirrolidine-1-yl)piperidinium |  |  | AST |  |  | NH4F, boric acid, alumina, GeO2, Ludox AS-40 | Aldrich, Aldrich, Condea, Aldrich, Aldrich | [18 empty] | C[N+]1(C)CCC([N+]2(C)CCCC2)CC1 |  |  | C12H26N2 |  |  | AST |  |  | 2012
6333 | 0.08169074 | 0 | 0 | 0 | 0 | 0 | 0 | 0 | 0 | 0 | 0 | 0.04248088 | 0.003271028 | 0 | 0 | 0.001699235 | 0 | 0 | 0 | 0 | 0 | 0 | 0 | 0 | 0 | 0 | 0 | 0 | 0 | 0 | 0 | 0 | 0 | 0 | 0 | 0 | 0 | 0 | 0 | 0.8496177 | 0 | 0.02124044 | 0 | 0 | 0 | 0 | 0 | 0 | 0 | 0 | 0 | 10.1021/ja301082n | yes |  | 0 |  |  | 336 | 175 |  |  |  |  | 1,1-dimethyl-4-(1-methylpirrolidine-1-yl)piperidinium |  |  | AST |  |  | NH4F, boric acid, alumina, GeO2, Ludox AS-40 | Aldrich, Aldrich, Condea, Aldrich, Aldrich | [18 empty] | C[N+]1(C)CCC([N+]2(C)CCCC2)CC1 |  |  | C12H26N2 |  |  | AST |  |  | 2012
6334 | 0.03826367 | 0.0009186955 | 0 | 0 | 0 | 0 | 0 | 0 | 0 | 0 | 0 | 0.02296739 | 0.007671107 | 0 | 0 | 0 | 0 | 0 | 0 | 0 | 0 | 0 | 0 | 0 | 0 | 0 | 0 | 0 | 0 | 0 | 0 | 0 | 0 | 0 | 0 | 0 | 0 | 0 | 0 | 0.9186955 | 0 | 0.01148369 | 0 | 0 | 0 | 0 | 0 | 0 | 0 | 0 | 0 | 10.1021/ja301082n | yes |  | 0 |  |  | 336 | 175 |  |  |  |  | 1,1-dimethyl-4-(1-methylpirrolidine-1-yl)piperidinium |  |  | BEC | AST |  | NH4F, boric acid, alumina, GeO2, Ludox AS-40 | Aldrich, Aldrich, Condea, Aldrich, Aldrich | [18 empty] | C[N+]1(C)CCC([N+]2(C)CCCC2)CC1 |  |  | C12H26N2 |  |  | BEC | AST |  | 2012
6335 | 0.04306385 | 0.0009186955 | 0 | 0 | 0 | 0 | 0 | 0 | 0 | 0 | 0 | 0.02296739 | 0.002870923 | 0 | 0 | 0 | 0 | 0 | 0 | 0 | 0 | 0 | 0 | 0 | 0 | 0 | 0 | 0 | 0 | 0 | 0 | 0 | 0 | 0 | 0 | 0 | 0 | 0 | 0 | 0.9186955 | 0 | 0.01148369 | 0 | 0 | 0 | 0 | 0 | 0 | 0 | 0 | 0 | 10.1021/ja301082n | yes |  | 0 |  |  | 336 | 175 |  |  |  |  | 1,1-dimethyl-4-(1-methylpirrolidine-1-yl)piperidinium |  |  | AST |  |  | NH4F, boric acid, alumina, GeO2, Ludox AS-40 | Aldrich, Aldrich, Condea, Aldrich, Aldrich | [18 empty] | C[N+]1(C)CCC([N+]2(C)CCCC2)CC1 |  |  | C12H26N2 |  |  | AST |  |  | 2012
6336 | 0.04416628 | 0.0009186955 | 0 | 0 | 0 | 0 | 0 | 0 | 0 | 0 | 0 | 0.02296739 | 0.001768489 | 0 | 0 | 0 | 0 | 0 | 0 | 0 | 0 | 0 | 0 | 0 | 0 | 0 | 0 | 0 | 0 | 0 | 0 | 0 | 0 | 0 | 0 | 0 | 0 | 0 | 0 | 0.9186955 | 0 | 0.01148369 | 0 | 0 | 0 | 0 | 0 | 0 | 0 | 0 | 0 | 10.1021/ja301082n | yes |  | 0 |  |  | 336 | 175 |  |  |  |  | 1,1-dimethyl-4-(1-methylpirrolidine-1-yl)piperidinium |  |  | AST |  |  | NH4F, boric acid, alumina, GeO2, Ludox AS-40 | Aldrich, Aldrich, Condea, Aldrich, Aldrich | [18 empty] | C[N+]1(C)CCC([N+]2(C)CCCC2)CC1 |  |  | C12H26N2 |  |  | AST |  |  | 2012
6337 | 0.03826367 | 0 | 0 | 0 | 0 | 0 | 0 | 0 | 0 | 0 | 0 | 0.02296739 | 0.007671107 | 0 | 0 | 0.0009186955 | 0 | 0 | 0 | 0 | 0 | 0 | 0 | 0 | 0 | 0 | 0 | 0 | 0 | 0 | 0 | 0 | 0 | 0 | 0 | 0 | 0 | 0 | 0 | 0.9186955 | 0 | 0.01148369 | 0 | 0 | 0 | 0 | 0 | 0 | 0 | 0 | 0 | 10.1021/ja301082n | yes |  | 0 |  |  | 336 | 175 |  |  |  |  | 1,1-dimethyl-4-(1-methylpirrolidine-1-yl)piperidinium |  |  | BEC | beta |  | NH4F, boric acid, alumina, GeO2, Ludox AS-40 | Aldrich, Aldrich, Condea, Aldrich, Aldrich | [18 empty] | C[N+]1(C)CCC([N+]2(C)CCCC2)CC1 |  |  | C12H26N2 |  |  | BEC | *BEA |  | 2012
6338 | 0.04306385 | 0 | 0 | 0 | 0 | 0 | 0 | 0 | 0 | 0 | 0 | 0.02296739 | 0.002870923 | 0 | 0 | 0.0009186955 | 0 | 0 | 0 | 0 | 0 | 0 | 0 | 0 | 0 | 0 | 0 | 0 | 0 | 0 | 0 | 0 | 0 | 0 | 0 | 0 | 0 | 0 | 0 | 0.9186955 | 0 | 0.01148369 | 0 | 0 | 0 | 0 | 0 | 0 | 0 | 0 | 0 | 10.1021/ja301082n | yes |  | 0 |  |  | 336 | 175 |  |  |  |  | 1,1-dimethyl-4-(1-methylpirrolidine-1-yl)piperidinium |  |  | BEC | AST |  | NH4F, boric acid, alumina, GeO2, Ludox AS-40 | Aldrich, Aldrich, Condea, Aldrich, Aldrich | [18 empty] | C[N+]1(C)CCC([N+]2(C)CCCC2)CC1 |  |  | C12H26N2 |  |  | BEC | AST |  | 2012
6339 | 0.04416628 | 0 | 0 | 0 | 0 | 0 | 0 | 0 | 0 | 0 | 0 | 0.02296739 | 0.001768489 | 0 | 0 | 0.0009186955 | 0 | 0 | 0 | 0 | 0 | 0 | 0 | 0 | 0 | 0 | 0 | 0 | 0 | 0 | 0 | 0 | 0 | 0 | 0 | 0 | 0 | 0 | 0 | 0.9186955 | 0 | 0.01148369 | 0 | 0 | 0 | 0 | 0 | 0 | 0 | 0 | 0 | 10.1021/ja301082n | yes |  | 0 |  |  | 336 | 175 |  |  |  |  | 1,1-dimethyl-4-(1-methylpirrolidine-1-yl)piperidinium |  |  | BEC | AST |  | NH4F, boric acid, alumina, GeO2, Ludox AS-40 | Aldrich, Aldrich, Condea, Aldrich, Aldrich | [18 empty] | C[N+]1(C)CCC([N+]2(C)CCCC2)CC1 |  |  | C12H26N2 |  |  | BEC | AST |  | 2012
6340 | 0.1753684 | 0 | 0 | 0 | 0 | 0 | 0 | 0 | 0 | 0 | 0 | 0.1052632 | 0.03515789 | 0 | 0 | 0 | 0 | 0 | 0 | 0 | 0 | 0 | 0 | 0 | 0 | 0 | 0 | 0 | 0 | 0 | 0 | 0 | 0 | 0 | 0 | 0 | 0 | 0 | 0 | 0.6315789 | 0 | 0.05263158 | 0 | 0 | 0 | 0 | 0 | 0 | 0 | 0 | 0 | 10.1021/ja301082n | yes |  | 0 |  |  | 336 | 175 |  |  |  |  | 1,1-dipropyl-4-(1-propylpyrrolidin-1-ium-1-yl)piperidin-1-ium |  |  | BEC |  |  | NH4F, boric acid, alumina, GeO2, Ludox AS-40 | Aldrich, Aldrich, Condea, Aldrich, Aldrich | [18 empty] | CCC[N+]1(CCC)CCC([N+]2(CCC)CCCC2)CC1 |  |  | C18H38N2 |  |  | BEC |  |  | 2012
6341 | 0.1973684 | 0 | 0 | 0 | 0 | 0 | 0 | 0 | 0 | 0 | 0 | 0.1052632 | 0.01315789 | 0 | 0 | 0 | 0 | 0 | 0 | 0 | 0 | 0 | 0 | 0 | 0 | 0 | 0 | 0 | 0 | 0 | 0 | 0 | 0 | 0 | 0 | 0 | 0 | 0 | 0 | 0.6315789 | 0 | 0.05263158 | 0 | 0 | 0 | 0 | 0 | 0 | 0 | 0 | 0 | 10.1021/ja301082n | yes |  | 0 |  |  | 336 | 175 |  |  |  |  | 1,1-dipropyl-4-(1-propylpyrrolidin-1-ium-1-yl)piperidin-1-ium |  |  | BEC |  |  | NH4F, boric acid, alumina, GeO2, Ludox AS-40 | Aldrich, Aldrich, Condea, Aldrich, Aldrich | [18 empty] | CCC[N+]1(CCC)CCC([N+]2(CCC)CCCC2)CC1 |  |  | C18H38N2 |  |  | BEC |  |  | 2012
6342 | 0.2024211 | 0 | 0 | 0 | 0 | 0 | 0 | 0 | 0 | 0 | 0 | 0.1052632 | 0.008105263 | 0 | 0 | 0 | 0 | 0 | 0 | 0 | 0 | 0 | 0 | 0 | 0 | 0 | 0 | 0 | 0 | 0 | 0 | 0 | 0 | 0 | 0 | 0 | 0 | 0 | 0 | 0.6315789 | 0 | 0.05263158 | 0 | 0 | 0 | 0 | 0 | 0 | 0 | 0 | 0 | 10.1021/ja301082n | yes |  | 0 |  |  | 336 | 175 |  |  |  |  | 1,1-dipropyl-4-(1-propylpyrrolidin-1-ium-1-yl)piperidin-1-ium |  |  | MFI | BEC |  | NH4F, boric acid, alumina, GeO2, Ludox AS-40 | Aldrich, Aldrich, Condea, Aldrich, Aldrich | [18 empty] | CCC[N+]1(CCC)CCC([N+]2(CCC)CCCC2)CC1 |  |  | C18H38N2 |  |  | MFI | BEC |  | 2012
6343 | 0.1741585 | 0.006899436 | 0 | 0 | 0 | 0 | 0 | 0 | 0 | 0 | 0 | 0.1045369 | 0.03491533 | 0 | 0 | 0 | 0 | 0 | 0 | 0 | 0 | 0 | 0 | 0 | 0 | 0 | 0 | 0 | 0 | 0 | 0 | 0 | 0 | 0 | 0 | 0 | 0 | 0 | 0 | 0.6272214 | 0 | 0.05226845 | 0 | 0 | 0 | 0 | 0 | 0 | 0 | 0 | 0 | 10.1021/ja301082n | yes |  | 0 |  |  | 336 | 175 |  |  |  |  | 1,1-dipropyl-4-(1-propylpyrrolidin-1-ium-1-yl)piperidin-1-ium |  |  | BEC |  |  | NH4F, boric acid, alumina, GeO2, Ludox AS-40 | Aldrich, Aldrich, Condea, Aldrich, Aldrich | [18 empty] | CCC[N+]1(CCC)CCC([N+]2(CCC)CCCC2)CC1 |  |  | C18H38N2 |  |  | BEC |  |  | 2012
6344 | 0.1960067 | 0.006899436 | 0 | 0 | 0 | 0 | 0 | 0 | 0 | 0 | 0 | 0.1045369 | 0.01306711 | 0 | 0 | 0 | 0 | 0 | 0 | 0 | 0 | 0 | 0 | 0 | 0 | 0 | 0 | 0 | 0 | 0 | 0 | 0 | 0 | 0 | 0 | 0 | 0 | 0 | 0 | 0.6272214 | 0 | 0.05226845 | 0 | 0 | 0 | 0 | 0 | 0 | 0 | 0 | 0 | 10.1021/ja301082n | yes |  | 0 |  |  | 336 | 175 |  |  |  |  | 1,1-dipropyl-4-(1-propylpyrrolidin-1-ium-1-yl)piperidin-1-ium |  |  | BEC |  |  | NH4F, boric acid, alumina, GeO2, Ludox AS-40 | Aldrich, Aldrich, Condea, Aldrich, Aldrich | [18 empty] | CCC[N+]1(CCC)CCC([N+]2(CCC)CCCC2)CC1 |  |  | C18H38N2 |  |  | BEC |  |  | 2012
6345 | 0.2010245 | 0.006899436 | 0 | 0 | 0 | 0 | 0 | 0 | 0 | 0 | 0 | 0.1045369 | 0.008049341 | 0 | 0 | 0 | 0 | 0 | 0 | 0 | 0 | 0 | 0 | 0 | 0 | 0 | 0 | 0 | 0 | 0 | 0 | 0 | 0 | 0 | 0 | 0 | 0 | 0 | 0 | 0.6272214 | 0 | 0.05226845 | 0 | 0 | 0 | 0 | 0 | 0 | 0 | 0 | 0 | 10.1021/ja301082n | yes |  | 0 |  |  | 336 | 175 |  |  |  |  | 1,1-dipropyl-4-(1-propylpyrrolidin-1-ium-1-yl)piperidin-1-ium |  |  | MFI | BEC |  | NH4F, boric acid, alumina, GeO2, Ludox AS-40 | Aldrich, Aldrich, Condea, Aldrich, Aldrich | [18 empty] | CCC[N+]1(CCC)CCC([N+]2(CCC)CCCC2)CC1 |  |  | C18H38N2 |  |  | MFI | BEC |  | 2012
6346 | 0.1741585 | 0 | 0 | 0 | 0 | 0 | 0 | 0 | 0 | 0 | 0 | 0.1045369 | 0.03491533 | 0 | 0 | 0.006899436 | 0 | 0 | 0 | 0 | 0 | 0 | 0 | 0 | 0 | 0 | 0 | 0 | 0 | 0 | 0 | 0 | 0 | 0 | 0 | 0 | 0 | 0 | 0 | 0.6272214 | 0 | 0.05226845 | 0 | 0 | 0 | 0 | 0 | 0 | 0 | 0 | 0 | 10.1021/ja301082n | yes |  | 0 |  |  | 336 | 175 |  |  |  |  | 1,1-dipropyl-4-(1-propylpyrrolidin-1-ium-1-yl)piperidin-1-ium |  |  | BEC |  |  | NH4F, boric acid, alumina, GeO2, Ludox AS-40 | Aldrich, Aldrich, Condea, Aldrich, Aldrich | [18 empty] | CCC[N+]1(CCC)CCC([N+]2(CCC)CCCC2)CC1 |  |  | C18H38N2 |  |  | BEC |  |  | 2012
6347 | 0.1960067 | 0 | 0 | 0 | 0 | 0 | 0 | 0 | 0 | 0 | 0 | 0.1045369 | 0.01306711 | 0 | 0 | 0.006899436 | 0 | 0 | 0 | 0 | 0 | 0 | 0 | 0 | 0 | 0 | 0 | 0 | 0 | 0 | 0 | 0 | 0 | 0 | 0 | 0 | 0 | 0 | 0 | 0.6272214 | 0 | 0.05226845 | 0 | 0 | 0 | 0 | 0 | 0 | 0 | 0 | 0 | 10.1021/ja301082n | yes |  | 0 |  |  | 336 | 175 |  |  |  |  | 1,1-dipropyl-4-(1-propylpyrrolidin-1-ium-1-yl)piperidin-1-ium |  |  | BEC |  |  | NH4F, boric acid, alumina, GeO2, Ludox AS-40 | Aldrich, Aldrich, Condea, Aldrich, Aldrich | [18 empty] | CCC[N+]1(CCC)CCC([N+]2(CCC)CCCC2)CC1 |  |  | C18H38N2 |  |  | BEC |  |  | 2012
6348 | 0.2010245 | 0 | 0 | 0 | 0 | 0 | 0 | 0 | 0 | 0 | 0 | 0.1045369 | 0.008049341 | 0 | 0 | 0.006899436 | 0 | 0 | 0 | 0 | 0 | 0 | 0 | 0 | 0 | 0 | 0 | 0 | 0 | 0 | 0 | 0 | 0 | 0 | 0 | 0 | 0 | 0 | 0 | 0.6272214 | 0 | 0.05226845 | 0 | 0 | 0 | 0 | 0 | 0 | 0 | 0 | 0 | 10.1021/ja301082n | yes |  | 0 |  |  | 336 | 175 |  |  |  |  | 1,1-dipropyl-4-(1-propylpyrrolidin-1-ium-1-yl)piperidin-1-ium |  |  | MFI | BEC |  | NH4F, boric acid, alumina, GeO2, Ludox AS-40 | Aldrich, Aldrich, Condea, Aldrich, Aldrich | [18 empty] | CCC[N+]1(CCC)CCC([N+]2(CCC)CCCC2)CC1 |  |  | C18H38N2 |  |  | MFI | BEC |  | 2012
6349 | 0.07089362 | 0 | 0 | 0 | 0 | 0 | 0 | 0 | 0 | 0 | 0 | 0.04255319 | 0.01421277 | 0 | 0 | 0 | 0 | 0 | 0 | 0 | 0 | 0 | 0 | 0 | 0 | 0 | 0 | 0 | 0 | 0 | 0 | 0 | 0 | 0 | 0 | 0 | 0 | 0 | 0 | 0.8510638 | 0 | 0.0212766 | 0 | 0 | 0 | 0 | 0 | 0 | 0 | 0 | 0 | 10.1021/ja301082n | yes |  | 0 |  |  | 336 | 175 |  |  |  |  | 1,1-dipropyl-4-(1-propylpyrrolidin-1-ium-1-yl)piperidin-1-ium |  |  | BEC |  |  | NH4F, boric acid, alumina, GeO2, Ludox AS-40 | Aldrich, Aldrich, Condea, Aldrich, Aldrich | [18 empty] | CCC[N+]1(CCC)CCC([N+]2(CCC)CCCC2)CC1 |  |  | C18H38N2 |  |  | BEC |  |  | 2012
6350 | 0.07978723 | 0 | 0 | 0 | 0 | 0 | 0 | 0 | 0 | 0 | 0 | 0.04255319 | 0.005319149 | 0 | 0 | 0 | 0 | 0 | 0 | 0 | 0 | 0 | 0 | 0 | 0 | 0 | 0 | 0 | 0 | 0 | 0 | 0 | 0 | 0 | 0 | 0 | 0 | 0 | 0 | 0.8510638 | 0 | 0.0212766 | 0 | 0 | 0 | 0 | 0 | 0 | 0 | 0 | 0 | 10.1021/ja301082n | yes |  | 0 |  |  | 336 | 175 |  |  |  |  | 1,1-dipropyl-4-(1-propylpyrrolidin-1-ium-1-yl)piperidin-1-ium |  |  | MFI | BEC |  | NH4F, boric acid, alumina, GeO2, Ludox AS-40 | Aldrich, Aldrich, Condea, Aldrich, Aldrich | [18 empty] | CCC[N+]1(CCC)CCC([N+]2(CCC)CCCC2)CC1 |  |  | C18H38N2 |  |  | MFI | BEC |  | 2012
6351 | 0.08182979 | 0 | 0 | 0 | 0 | 0 | 0 | 0 | 0 | 0 | 0 | 0.04255319 | 0.003276596 | 0 | 0 | 0 | 0 | 0 | 0 | 0 | 0 | 0 | 0 | 0 | 0 | 0 | 0 | 0 | 0 | 0 | 0 | 0 | 0 | 0 | 0 | 0 | 0 | 0 | 0 | 0.8510638 | 0 | 0.0212766 | 0 | 0 | 0 | 0 | 0 | 0 | 0 | 0 | 0 | 10.1021/ja301082n | yes |  | 0 |  |  | 336 | 175 |  |  |  |  | 1,1-dipropyl-4-(1-propylpyrrolidin-1-ium-1-yl)piperidin-1-ium |  |  | MFI |  |  | NH4F, boric acid, alumina, GeO2, Ludox AS-40 | Aldrich, Aldrich, Condea, Aldrich, Aldrich | [18 empty] | CCC[N+]1(CCC)CCC([N+]2(CCC)CCCC2)CC1 |  |  | C18H38N2 |  |  | MFI |  |  | 2012
6352 | 0.07069507 | 0.002800645 | 0 | 0 | 0 | 0 | 0 | 0 | 0 | 0 | 0 | 0.04243402 | 0.01417296 | 0 | 0 | 0 | 0 | 0 | 0 | 0 | 0 | 0 | 0 | 0 | 0 | 0 | 0 | 0 | 0 | 0 | 0 | 0 | 0 | 0 | 0 | 0 | 0 | 0 | 0 | 0.8486803 | 0 | 0.02121701 | 0 | 0 | 0 | 0 | 0 | 0 | 0 | 0 | 0 | 10.1021/ja301082n | yes |  | 0 |  |  | 336 | 175 |  |  |  |  | 1,1-dipropyl-4-(1-propylpyrrolidin-1-ium-1-yl)piperidin-1-ium |  |  | MFI | BEC |  | NH4F, boric acid, alumina, GeO2, Ludox AS-40 | Aldrich, Aldrich, Condea, Aldrich, Aldrich | [18 empty] | CCC[N+]1(CCC)CCC([N+]2(CCC)CCCC2)CC1 |  |  | C18H38N2 |  |  | MFI | BEC |  | 2012
6353 | 0.07956378 | 0.002800645 | 0 | 0 | 0 | 0 | 0 | 0 | 0 | 0 | 0 | 0.04243402 | 0.005304252 | 0 | 0 | 0 | 0 | 0 | 0 | 0 | 0 | 0 | 0 | 0 | 0 | 0 | 0 | 0 | 0 | 0 | 0 | 0 | 0 | 0 | 0 | 0 | 0 | 0 | 0 | 0.8486803 | 0 | 0.02121701 | 0 | 0 | 0 | 0 | 0 | 0 | 0 | 0 | 0 | 10.1021/ja301082n | yes |  | 0 |  |  | 336 | 175 |  |  |  |  | 1,1-dipropyl-4-(1-propylpyrrolidin-1-ium-1-yl)piperidin-1-ium |  |  | MFI | BEC |  | NH4F, boric acid, alumina, GeO2, Ludox AS-40 | Aldrich, Aldrich, Condea, Aldrich, Aldrich | [18 empty] | CCC[N+]1(CCC)CCC([N+]2(CCC)CCCC2)CC1 |  |  | C18H38N2 |  |  | MFI | BEC |  | 2012
6354 | 0.08160061 | 0.002800645 | 0 | 0 | 0 | 0 | 0 | 0 | 0 | 0 | 0 | 0.04243402 | 0.003267419 | 0 | 0 | 0 | 0 | 0 | 0 | 0 | 0 | 0 | 0 | 0 | 0 | 0 | 0 | 0 | 0 | 0 | 0 | 0 | 0 | 0 | 0 | 0 | 0 | 0 | 0 | 0.8486803 | 0 | 0.02121701 | 0 | 0 | 0 | 0 | 0 | 0 | 0 | 0 | 0 | 10.1021/ja301082n | yes |  | 0 |  |  | 336 | 175 |  |  |  |  | 1,1-dipropyl-4-(1-propylpyrrolidin-1-ium-1-yl)piperidin-1-ium |  |  | MFI |  |  | NH4F, boric acid, alumina, GeO2, Ludox AS-40 | Aldrich, Aldrich, Condea, Aldrich, Aldrich | [18 empty] | CCC[N+]1(CCC)CCC([N+]2(CCC)CCCC2)CC1 |  |  | C18H38N2 |  |  | MFI |  |  | 2012
6355 | 0.07069507 | 0 | 0 | 0 | 0 | 0 | 0 | 0 | 0 | 0 | 0 | 0.04243402 | 0.01417296 | 0 | 0 | 0.002800645 | 0 | 0 | 0 | 0 | 0 | 0 | 0 | 0 | 0 | 0 | 0 | 0 | 0 | 0 | 0 | 0 | 0 | 0 | 0 | 0 | 0 | 0 | 0 | 0.8486803 | 0 | 0.02121701 | 0 | 0 | 0 | 0 | 0 | 0 | 0 | 0 | 0 | 10.1021/ja301082n | yes |  | 0 |  |  | 336 | 175 |  |  |  |  | 1,1-dipropyl-4-(1-propylpyrrolidin-1-ium-1-yl)piperidin-1-ium |  |  | BEC |  |  | NH4F, boric acid, alumina, GeO2, Ludox AS-40 | Aldrich, Aldrich, Condea, Aldrich, Aldrich | [18 empty] | CCC[N+]1(CCC)CCC([N+]2(CCC)CCCC2)CC1 |  |  | C18H38N2 |  |  | BEC |  |  | 2012
6356 | 0.07956378 | 0 | 0 | 0 | 0 | 0 | 0 | 0 | 0 | 0 | 0 | 0.04243402 | 0.005304252 | 0 | 0 | 0.002800645 | 0 | 0 | 0 | 0 | 0 | 0 | 0 | 0 | 0 | 0 | 0 | 0 | 0 | 0 | 0 | 0 | 0 | 0 | 0 | 0 | 0 | 0 | 0 | 0.8486803 | 0 | 0.02121701 | 0 | 0 | 0 | 0 | 0 | 0 | 0 | 0 | 0 | 10.1021/ja301082n | yes |  | 0 |  |  | 336 | 175 |  |  |  |  | 1,1-dipropyl-4-(1-propylpyrrolidin-1-ium-1-yl)piperidin-1-ium |  |  | MFI | BEC |  | NH4F, boric acid, alumina, GeO2, Ludox AS-40 | Aldrich, Aldrich, Condea, Aldrich, Aldrich | [18 empty] | CCC[N+]1(CCC)CCC([N+]2(CCC)CCCC2)CC1 |  |  | C18H38N2 |  |  | MFI | BEC |  | 2012
6357 | 0.08160061 | 0 | 0 | 0 | 0 | 0 | 0 | 0 | 0 | 0 | 0 | 0.04243402 | 0.003267419 | 0 | 0 | 0.002800645 | 0 | 0 | 0 | 0 | 0 | 0 | 0 | 0 | 0 | 0 | 0 | 0 | 0 | 0 | 0 | 0 | 0 | 0 | 0 | 0 | 0 | 0 | 0 | 0.8486803 | 0 | 0.02121701 | 0 | 0 | 0 | 0 | 0 | 0 | 0 | 0 | 0 | 10.1021/ja301082n | yes |  | 0 |  |  | 336 | 175 |  |  |  |  | 1,1-dipropyl-4-(1-propylpyrrolidin-1-ium-1-yl)piperidin-1-ium |  |  | MFI |  |  | NH4F, boric acid, alumina, GeO2, Ludox AS-40 | Aldrich, Condea, Aldrich, Aldrich | [18 empty] | CCC[N+]1(CCC)CCC([N+]2(CCC)CCCC2)CC1 |  |  | C18H38N2 |  |  | MFI |  |  | 2012
6358 | 0.1383648 | 0.004192872 | 0 | 0 | 0 | 0 | 0 | 0 | 0 | 0 | 0 | 0 | 0.07127883 | 0 | 0 | 0 | 0 | 0 | 0 | 0 | 0 | 0 | 0 | 0 | 0 | 0 | 0 | 0 | 0 | 0 | 0 | 0 | 0 | 0 | 0 | 0 | 0 | 0 | 0 | 0.6289308 | 0 | 0.0524109 | 0 | 0 | 0 | 0 | 0 | 0 | 0 | 0 | 0 | 10.1021/ja301082n | yes |  | 0.1048218 |  |  | 336 | 175 |  |  |  |  | 1,1-dimethyl-4-(1-methylpirrolidine-1-yl)piperidinium |  |  | BEC |  |  | boric acid, alumina, GeO2, Ludox AS-40 | [19 empty] | C[N+]1(C)CCC([N+]2(C)CCCC2)CC1 |  |  | C12H26N2 |  |  | BEC |  |  | 2012
6359 | 0.1746331 | 0.004192872 | 0 | 0 | 0 | 0 | 0 | 0 | 0 | 0 | 0 | 0 | 0.03501048 | 0 | 0 | 0 | 0 | 0 | 0 | 0 | 0 | 0 | 0 | 0 | 0 | 0 | 0 | 0 | 0 | 0 | 0 | 0 | 0 | 0 | 0 | 0 | 0 | 0 | 0 | 0.6289308 | 0 | 0.0524109 | 0 | 0 | 0 | 0 | 0 | 0 | 0 | 0 | 0 | 10.1021/ja301082n | yes |  | 0.1048218 |  |  | 336 | 175 |  |  |  |  | 1,1-dimethyl-4-(1-methylpirrolidine-1-yl)piperidinium |  |  | BEC |  |  | boric acid, alumina, GeO2, Ludox AS-40 | [19 empty] | C[N+]1(C)CCC([N+]2(C)CCCC2)CC1 |  |  | C12H26N2 |  |  | BEC |  |  | 2012
6360 | 0.2096436 | 0.004192872 | 0 | 0 | 0 | 0 | 0 | 0 | 0 | 0 | 0 | 0 | 0 | 0 | 0 | 0 | 0 | 0 | 0 | 0 | 0 | 0 | 0 | 0 | 0 | 0 | 0 | 0 | 0 | 0 | 0 | 0 | 0 | 0 | 0 | 0 | 0 | 0 | 0 | 0.6289308 | 0 | 0.0524109 | 0 | 0 | 0 | 0 | 0 | 0 | 0 | 0 | 0 | 10.1021/ja301082n | yes |  | 0.1048218 |  |  | 336 | 175 |  |  |  |  | 1,1-dimethyl-4-(1-methylpirrolidine-1-yl)piperidinium |  |  | amorphous |  |  | boric acid, alumina, GeO2, Ludox AS-40 | [19 empty] | C[N+]1(C)CCC([N+]2(C)CCCC2)CC1 |  |  | C12H26N2 | [5 empty] | 2012
6361 | 0.1375 | 0.01041667 | 0 | 0 | 0 | 0 | 0 | 0 | 0 | 0 | 0 | 0 | 0.07083333 | 0 | 0 | 0 | 0 | 0 | 0 | 0 | 0 | 0 | 0 | 0 | 0 | 0 | 0 | 0 | 0 | 0 | 0 | 0 | 0 | 0 | 0 | 0 | 0 | 0 | 0 | 0.625 | 0 | 0.05208333 | 0 | 0 | 0 | 0 | 0 | 0 | 0 | 0 | 0 | 10.1021/ja301082n | yes |  | 0.1041667 |  |  | 336 | 175 |  |  |  |  | 1,1-dimethyl-4-(1-methylpirrolidine-1-yl)piperidinium |  |  | BEC |  |  | boric acid, alumina, GeO2, Ludox AS-40 | [19 empty] | C[N+]1(C)CCC([N+]2(C)CCCC2)CC1 |  |  | C12H26N2 |  |  | BEC |  |  | 2012
6362 | 0.1735417 | 0.01041667 | 0 | 0 | 0 | 0 | 0 | 0 | 0 | 0 | 0 | 0 | 0.03479167 | 0 | 0 | 0 | 0 | 0 | 0 | 0 | 0 | 0 | 0 | 0 | 0 | 0 | 0 | 0 | 0 | 0 | 0 | 0 | 0 | 0 | 0 | 0 | 0 | 0 | 0 | 0.625 | 0 | 0.05208333 | 0 | 0 | 0 | 0 | 0 | 0 | 0 | 0 | 0 | 10.1021/ja301082n | yes |  | 0.1041667 |  |  | 336 | 175 |  |  |  |  | 1,1-dimethyl-4-(1-methylpirrolidine-1-yl)piperidinium |  |  | BEC |  |  | boric acid, alumina, GeO2, Ludox AS-40 | [19 empty] | C[N+]1(C)CCC([N+]2(C)CCCC2)CC1 |  |  | C12H26N2 |  |  | BEC |  |  | 2012
6363 | 0.2083333 | 0.01041667 | 0 | 0 | 0 | 0 | 0 | 0 | 0 | 0 | 0 | 0 | 0 | 0 | 0 | 0 | 0 | 0 | 0 | 0 | 0 | 0 | 0 | 0 | 0 | 0 | 0 | 0 | 0 | 0 | 0 | 0 | 0 | 0 | 0 | 0 | 0 | 0 | 0 | 0.625 | 0 | 0.05208333 | 0 | 0 | 0 | 0 | 0 | 0 | 0 | 0 | 0 | 10.1021/ja301082n | yes |  | 0.1041667 |  |  | 336 | 175 |  |  |  |  | 1,1-dimethyl-4-(1-methylpirrolidine-1-yl)piperidinium |  |  | amorphous |  |  | boric acid, alumina, GeO2, Ludox AS-40 | [19 empty] | C[N+]1(C)CCC([N+]2(C)CCCC2)CC1 |  |  | C12H26N2 | [5 empty] | 2012
6364 | 0.1401274 | 0 | 0 | 0 | 0 | 0 | 0 | 0 | 0 | 0 | 0 | 0 | 0.07218684 | 0 | 0 | 0.004246285 | 0 | 0 | 0 | 0 | 0 | 0 | 0 | 0 | 0 | 0 | 0 | 0 | 0 | 0 | 0 | 0 | 0 | 0 | 0 | 0 | 0 | 0 | 0 | 0.6369427 | 0 | 0.05307856 | 0 | 0 | 0 | 0 | 0 | 0 | 0 | 0 | 0 | 10.1021/ja301082n | yes |  | 0.09341826 |  |  | 336 | 175 |  |  |  |  | 1,1-dimethyl-4-(1-methylpirrolidine-1-yl)piperidinium |  |  | BEC |  |  | boric acid, alumina, GeO2, Ludox AS-40 | [19 empty] | C[N+]1(C)CCC([N+]2(C)CCCC2)CC1 |  |  | C12H26N2 |  |  | BEC |  |  | 2012
6365 | 0.1768577 | 0 | 0 | 0 | 0 | 0 | 0 | 0 | 0 | 0 | 0 | 0 | 0.03545648 | 0 | 0 | 0.004246285 | 0 | 0 | 0 | 0 | 0 | 0 | 0 | 0 | 0 | 0 | 0 | 0 | 0 | 0 | 0 | 0 | 0 | 0 | 0 | 0 | 0 | 0 | 0 | 0.6369427 | 0 | 0.05307856 | 0 | 0 | 0 | 0 | 0 | 0 | 0 | 0 | 0 | 10.1021/ja301082n | yes |  | 0.09341826 |  |  | 336 | 175 |  |  |  |  | 1,1-dimethyl-4-(1-methylpirrolidine-1-yl)piperidinium |  |  | BEC |  |  | boric acid, alumina, GeO2, Ludox AS-40 | [19 empty] | C[N+]1(C)CCC([N+]2(C)CCCC2)CC1 |  |  | C12H26N2 |  |  | BEC |  |  | 2012
6366 | 0.2123142 | 0 | 0 | 0 | 0 | 0 | 0 | 0 | 0 | 0 | 0 | 0 | 0 | 0 | 0 | 0.004246285 | 0 | 0 | 0 | 0 | 0 | 0 | 0 | 0 | 0 | 0 | 0 | 0 | 0 | 0 | 0 | 0 | 0 | 0 | 0 | 0 | 0 | 0 | 0 | 0.6369427 | 0 | 0.05307856 | 0 | 0 | 0 | 0 | 0 | 0 | 0 | 0 | 0 | 10.1021/ja301082n | yes |  | 0.09341826 |  |  | 336 | 175 |  |  |  |  | 1,1-dimethyl-4-(1-methylpirrolidine-1-yl)piperidinium |  |  | amorphous |  |  | boric acid, alumina, GeO2, Ludox AS-40 | [19 empty] | C[N+]1(C)CCC([N+]2(C)CCCC2)CC1 |  |  | C12H26N2 | [5 empty] | 2012
6367 | 0.1419355 | 0 | 0 | 0 | 0 | 0 | 0 | 0 | 0 | 0 | 0 | 0 | 0.07311828 | 0 | 0 | 0.01075269 | 0 | 0 | 0 | 0 | 0 | 0 | 0 | 0 | 0 | 0 | 0 | 0 | 0 | 0 | 0 | 0 | 0 | 0 | 0 | 0 | 0 | 0 | 0 | 0.6451613 | 0 | 0.05376344 | 0 | 0 | 0 | 0 | 0 | 0 | 0 | 0 | 0 | 10.1021/ja301082n | yes |  | 0.07526882 |  |  | 336 | 175 |  |  |  |  | 1,1-dimethyl-4-(1-methylpirrolidine-1-yl)piperidinium |  |  | BEC |  |  | boric acid, alumina, GeO2, Ludox AS-40 | [19 empty] | C[N+]1(C)CCC([N+]2(C)CCCC2)CC1 |  |  | C12H26N2 |  |  | BEC |  |  | 2012
6368 | 0.1791398 | 0 | 0 | 0 | 0 | 0 | 0 | 0 | 0 | 0 | 0 | 0 | 0.03591398 | 0 | 0 | 0.01075269 | 0 | 0 | 0 | 0 | 0 | 0 | 0 | 0 | 0 | 0 | 0 | 0 | 0 | 0 | 0 | 0 | 0 | 0 | 0 | 0 | 0 | 0 | 0 | 0.6451613 | 0 | 0.05376344 | 0 | 0 | 0 | 0 | 0 | 0 | 0 | 0 | 0 | 10.1021/ja301082n | yes |  | 0.07526882 |  |  | 336 | 175 |  |  |  |  | 1,1-dimethyl-4-(1-methylpirrolidine-1-yl)piperidinium |  |  | BEC |  |  | boric acid, alumina, GeO2, Ludox AS-40 | [19 empty] | C[N+]1(C)CCC([N+]2(C)CCCC2)CC1 |  |  | C12H26N2 |  |  | BEC |  |  | 2012
6369 | 0.2150538 | 0 | 0 | 0 | 0 | 0 | 0 | 0 | 0 | 0 | 0 | 0 | 0 | 0 | 0 | 0.01075269 | 0 | 0 | 0 | 0 | 0 | 0 | 0 | 0 | 0 | 0 | 0 | 0 | 0 | 0 | 0 | 0 | 0 | 0 | 0 | 0 | 0 | 0 | 0 | 0.6451613 | 0 | 0.05376344 | 0 | 0 | 0 | 0 | 0 | 0 | 0 | 0 | 0 | 10.1021/ja301082n | yes |  | 0.07526882 |  |  | 336 | 175 |  |  |  |  | 1,1-dimethyl-4-(1-methylpirrolidine-1-yl)piperidinium |  |  | amorphous |  |  | boric acid, alumina, GeO2, Ludox AS-40 | [19 empty] | C[N+]1(C)CCC([N+]2(C)CCCC2)CC1 |  |  | C12H26N2 | [5 empty] | 2012
6370 | 0.05607477 | 0.001699235 | 0 | 0 | 0 | 0 | 0 | 0 | 0 | 0 | 0 | 0 | 0.028887 | 0 | 0 | 0 | 0 | 0 | 0 | 0 | 0 | 0 | 0 | 0 | 0 | 0 | 0 | 0 | 0 | 0 | 0 | 0 | 0 | 0 | 0 | 0 | 0 | 0 | 0 | 0.8496177 | 0 | 0.02124044 | 0 | 0 | 0 | 0 | 0 | 0 | 0 | 0 | 0 | 10.1021/ja301082n | yes |  | 0.04248088 |  |  | 336 | 175 |  |  |  |  | 1,1-dimethyl-4-(1-methylpirrolidine-1-yl)piperidinium |  |  | AST | BEC |  | boric acid, alumina, GeO2, Ludox AS-40 | [19 empty] | C[N+]1(C)CCC([N+]2(C)CCCC2)CC1 |  |  | C12H26N2 |  |  | AST | BEC |  | 2012
6371 | 0.07077315 | 0.001699235 | 0 | 0 | 0 | 0 | 0 | 0 | 0 | 0 | 0 | 0 | 0.01418862 | 0 | 0 | 0 | 0 | 0 | 0 | 0 | 0 | 0 | 0 | 0 | 0 | 0 | 0 | 0 | 0 | 0 | 0 | 0 | 0 | 0 | 0 | 0 | 0 | 0 | 0 | 0.8496177 | 0 | 0.02124044 | 0 | 0 | 0 | 0 | 0 | 0 | 0 | 0 | 0 | 10.1021/ja301082n | yes |  | 0.04248088 |  |  | 336 | 175 |  |  |  |  | 1,1-dimethyl-4-(1-methylpirrolidine-1-yl)piperidinium |  |  | ITQ-38 | AST |  | boric acid, alumina, GeO2, Ludox AS-40 | [19 empty] | C[N+]1(C)CCC([N+]2(C)CCCC2)CC1 |  |  | C12H26N2 |  |  | ITG | AST |  | 2012
6372 | 0.08496177 | 0.001699235 | 0 | 0 | 0 | 0 | 0 | 0 | 0 | 0 | 0 | 0 | 0 | 0 | 0 | 0 | 0 | 0 | 0 | 0 | 0 | 0 | 0 | 0 | 0 | 0 | 0 | 0 | 0 | 0 | 0 | 0 | 0 | 0 | 0 | 0 | 0 | 0 | 0 | 0.8496177 | 0 | 0.02124044 | 0 | 0 | 0 | 0 | 0 | 0 | 0 | 0 | 0 | 10.1021/ja301082n | yes |  | 0.04248088 |  |  | 336 | 175 |  |  |  |  | 1,1-dimethyl-4-(1-methylpirrolidine-1-yl)piperidinium |  |  | amorphous |  |  | boric acid, alumina, GeO2, Ludox AS-40 | [19 empty] | C[N+]1(C)CCC([N+]2(C)CCCC2)CC1 |  |  | C12H26N2 | [5 empty] | 2012
6373 | 0.0559322 | 0.004237288 | 0 | 0 | 0 | 0 | 0 | 0 | 0 | 0 | 0 | 0 | 0.02881356 | 0 | 0 | 0 | 0 | 0 | 0 | 0 | 0 | 0 | 0 | 0 | 0 | 0 | 0 | 0 | 0 | 0 | 0 | 0 | 0 | 0 | 0 | 0 | 0 | 0 | 0 | 0.8474576 | 0 | 0.02118644 | 0 | 0 | 0 | 0 | 0 | 0 | 0 | 0 | 0 | 10.1021/ja301082n | yes |  | 0.04237288 |  |  | 336 | 175 |  |  |  |  | 1,1-dimethyl-4-(1-methylpirrolidine-1-yl)piperidinium |  |  | AST |  |  | boric acid, alumina, GeO2, Ludox AS-40 | [19 empty] | C[N+]1(C)CCC([N+]2(C)CCCC2)CC1 |  |  | C12H26N2 |  |  | AST |  |  | 2012
6374 | 0.07059322 | 0.004237288 | 0 | 0 | 0 | 0 | 0 | 0 | 0 | 0 | 0 | 0 | 0.01415254 | 0 | 0 | 0 | 0 | 0 | 0 | 0 | 0 | 0 | 0 | 0 | 0 | 0 | 0 | 0 | 0 | 0 | 0 | 0 | 0 | 0 | 0 | 0 | 0 | 0 | 0 | 0.8474576 | 0 | 0.02118644 | 0 | 0 | 0 | 0 | 0 | 0 | 0 | 0 | 0 | 10.1021/ja301082n | yes |  | 0.04237288 |  |  | 336 | 175 |  |  |  |  | 1,1-dimethyl-4-(1-methylpirrolidine-1-yl)piperidinium |  |  | ITQ-38 |  |  | boric acid, alumina, GeO2, Ludox AS-40 | [19 empty] | C[N+]1(C)CCC([N+]2(C)CCCC2)CC1 |  |  | C12H26N2 |  |  | ITG |  |  | 2012
6375 | 0.08474576 | 0.004237288 | 0 | 0 | 0 | 0 | 0 | 0 | 0 | 0 | 0 | 0 | 0 | 0 | 0 | 0 | 0 | 0 | 0 | 0 | 0 | 0 | 0 | 0 | 0 | 0 | 0 | 0 | 0 | 0 | 0 | 0 | 0 | 0 | 0 | 0 | 0 | 0 | 0 | 0.8474576 | 0 | 0.02118644 | 0 | 0 | 0 | 0 | 0 | 0 | 0 | 0 | 0 | 10.1021/ja301082n | yes |  | 0.04237288 |  |  | 336 | 175 |  |  |  |  | 1,1-dimethyl-4-(1-methylpirrolidine-1-yl)piperidinium |  |  | amorphous |  |  | boric acid, alumina, GeO2, Ludox AS-40 | [19 empty] | C[N+]1(C)CCC([N+]2(C)CCCC2)CC1 |  |  | C12H26N2 | [5 empty] | 2012
6376 | 0.05636208 | 0 | 0 | 0 | 0 | 0 | 0 | 0 | 0 | 0 | 0 | 0 | 0.02903501 | 0 | 0 | 0.001707942 | 0 | 0 | 0 | 0 | 0 | 0 | 0 | 0 | 0 | 0 | 0 | 0 | 0 | 0 | 0 | 0 | 0 | 0 | 0 | 0 | 0 | 0 | 0 | 0.853971 | 0 | 0.02134927 | 0 | 0 | 0 | 0 | 0 | 0 | 0 | 0 | 0 | 10.1021/ja301082n | yes |  | 0.03757472 |  |  | 336 | 175 |  |  |  |  | 1,1-dimethyl-4-(1-methylpirrolidine-1-yl)piperidinium |  |  | ITQ-38 | BEC |  | boric acid, alumina, GeO2, Ludox AS-40 | [19 empty] | C[N+]1(C)CCC([N+]2(C)CCCC2)CC1 |  |  | C12H26N2 |  |  | ITG | BEC |  | 2012
6377 | 0.07113578 | 0 | 0 | 0 | 0 | 0 | 0 | 0 | 0 | 0 | 0 | 0 | 0.01426132 | 0 | 0 | 0.001707942 | 0 | 0 | 0 | 0 | 0 | 0 | 0 | 0 | 0 | 0 | 0 | 0 | 0 | 0 | 0 | 0 | 0 | 0 | 0 | 0 | 0 | 0 | 0 | 0.853971 | 0 | 0.02134927 | 0 | 0 | 0 | 0 | 0 | 0 | 0 | 0 | 0 | 10.1021/ja301082n | yes |  | 0.03757472 |  |  | 336 | 175 |  |  |  |  | 1,1-dimethyl-4-(1-methylpirrolidine-1-yl)piperidinium |  |  | ITQ-38 | AST |  | boric acid, alumina, GeO2, Ludox AS-40 | [19 empty] | C[N+]1(C)CCC([N+]2(C)CCCC2)CC1 |  |  | C12H26N2 |  |  | ITG | AST |  | 2012
6378 | 0.0853971 | 0 | 0 | 0 | 0 | 0 | 0 | 0 | 0 | 0 | 0 | 0 | 0 | 0 | 0 | 0.001707942 | 0 | 0 | 0 | 0 | 0 | 0 | 0 | 0 | 0 | 0 | 0 | 0 | 0 | 0 | 0 | 0 | 0 | 0 | 0 | 0 | 0 | 0 | 0 | 0.853971 | 0 | 0.02134927 | 0 | 0 | 0 | 0 | 0 | 0 | 0 | 0 | 0 | 10.1021/ja301082n | yes |  | 0.03757472 |  |  | 336 | 175 |  |  |  |  | 1,1-dimethyl-4-(1-methylpirrolidine-1-yl)piperidinium |  |  | amorphous |  |  | boric acid, alumina, GeO2, Ludox AS-40 | [19 empty] | C[N+]1(C)CCC([N+]2(C)CCCC2)CC1 |  |  | C12H26N2 | [5 empty] | 2012
6379 | 0.05665236 | 0 | 0 | 0 | 0 | 0 | 0 | 0 | 0 | 0 | 0 | 0 | 0.02918455 | 0 | 0 | 0.004291845 | 0 | 0 | 0 | 0 | 0 | 0 | 0 | 0 | 0 | 0 | 0 | 0 | 0 | 0 | 0 | 0 | 0 | 0 | 0 | 0 | 0 | 0 | 0 | 0.8583691 | 0 | 0.02145923 | 0 | 0 | 0 | 0 | 0 | 0 | 0 | 0 | 0 | 10.1021/ja301082n | yes |  | 0.03004292 |  |  | 336 | 175 |  |  |  |  | 1,1-dimethyl-4-(1-methylpirrolidine-1-yl)piperidinium |  |  | ITQ-38 |  |  | boric acid, alumina, GeO2, Ludox AS-40 | [19 empty] | C[N+]1(C)CCC([N+]2(C)CCCC2)CC1 |  |  | C12H26N2 |  |  | ITG |  |  | 2012
6380 | 0.07150215 | 0 | 0 | 0 | 0 | 0 | 0 | 0 | 0 | 0 | 0 | 0 | 0.01433476 | 0 | 0 | 0.004291845 | 0 | 0 | 0 | 0 | 0 | 0 | 0 | 0 | 0 | 0 | 0 | 0 | 0 | 0 | 0 | 0 | 0 | 0 | 0 | 0 | 0 | 0 | 0 | 0.8583691 | 0 | 0.02145923 | 0 | 0 | 0 | 0 | 0 | 0 | 0 | 0 | 0 | 10.1021/ja301082n | yes |  | 0.03004292 |  |  | 336 | 175 |  |  |  |  | 1,1-dimethyl-4-(1-methylpirrolidine-1-yl)piperidinium |  |  | ITQ-38 |  |  | boric acid, alumina, GeO2, Ludox AS-40 | [19 empty] | C[N+]1(C)CCC([N+]2(C)CCCC2)CC1 |  |  | C12H26N2 |  |  | ITG |  |  | 2012
6381 | 0.08583691 | 0 | 0 | 0 | 0 | 0 | 0 | 0 | 0 | 0 | 0 | 0 | 0 | 0 | 0 | 0.004291845 | 0 | 0 | 0 | 0 | 0 | 0 | 0 | 0 | 0 | 0 | 0 | 0 | 0 | 0 | 0 | 0 | 0 | 0 | 0 | 0 | 0 | 0 | 0 | 0.8583691 | 0 | 0.02145923 | 0 | 0 | 0 | 0 | 0 | 0 | 0 | 0 | 0 | 10.1021/ja301082n | yes |  | 0.03004292 |  |  | 336 | 175 |  |  |  |  | 1,1-dimethyl-4-(1-methylpirrolidine-1-yl)piperidinium |  |  | amorphous |  |  | boric acid, alumina, GeO2, Ludox AS-40 | [19 empty] | C[N+]1(C)CCC([N+]2(C)CCCC2)CC1 |  |  | C12H26N2 | [5 empty] | 2012
6382 | 0.1383648 | 0.004192872 | 0 | 0 | 0 | 0 | 0 | 0 | 0 | 0 | 0 | 0 | 0.07127883 | 0 | 0 | 0 | 0 | 0 | 0 | 0 | 0 | 0 | 0 | 0 | 0 | 0 | 0 | 0 | 0 | 0 | 0 | 0 | 0 | 0 | 0 | 0 | 0 | 0 | 0 | 0.6289308 | 0 | 0.0524109 | 0 | 0 | 0 | 0 | 0 | 0 | 0 | 0 | 0 | 10.1021/ja301082n | yes |  | 0.1048218 |  |  | 336 | 175 |  |  |  |  | 1,1-dipropyl-4-(1-propylpyrrolidin-1-ium-1-yl)piperidin-1-ium |  |  | Beta |  |  | boric acid, alumina, GeO2, Ludox AS-40 | [19 empty] | CCC[N+]1(CCC)CCC([N+]2(CCC)CCCC2)CC1 |  |  | C18H38N2 |  |  | *BEA |  |  | 2012
6383 | 0.1746331 | 0.004192872 | 0 | 0 | 0 | 0 | 0 | 0 | 0 | 0 | 0 | 0 | 0.03501048 | 0 | 0 | 0 | 0 | 0 | 0 | 0 | 0 | 0 | 0 | 0 | 0 | 0 | 0 | 0 | 0 | 0 | 0 | 0 | 0 | 0 | 0 | 0 | 0 | 0 | 0 | 0.6289308 | 0 | 0.0524109 | 0 | 0 | 0 | 0 | 0 | 0 | 0 | 0 | 0 | 10.1021/ja301082n | yes |  | 0.1048218 |  |  | 336 | 175 |  |  |  |  | 1,1-dipropyl-4-(1-propylpyrrolidin-1-ium-1-yl)piperidin-1-ium |  |  | beta |  |  | boric acid, alumina, GeO2, Ludox AS-40 | [19 empty] | CCC[N+]1(CCC)CCC([N+]2(CCC)CCCC2)CC1 |  |  | C18H38N2 |  |  | *BEA |  |  | 2012
6384 | 0.2096436 | 0.004192872 | 0 | 0 | 0 | 0 | 0 | 0 | 0 | 0 | 0 | 0 | 0 | 0 | 0 | 0 | 0 | 0 | 0 | 0 | 0 | 0 | 0 | 0 | 0 | 0 | 0 | 0 | 0 | 0 | 0 | 0 | 0 | 0 | 0 | 0 | 0 | 0 | 0 | 0.6289308 | 0 | 0.0524109 | 0 | 0 | 0 | 0 | 0 | 0 | 0 | 0 | 0 | 10.1021/ja301082n | yes |  | 0.1048218 |  |  | 336 | 175 |  |  |  |  | 1,1-dipropyl-4-(1-propylpyrrolidin-1-ium-1-yl)piperidin-1-ium |  |  | amorphous |  |  | boric acid, alumina, GeO2, Ludox AS-40 | [19 empty] | CCC[N+]1(CCC)CCC([N+]2(CCC)CCCC2)CC1 |  |  | C18H38N2 | [5 empty] | 2012
6385 | 0.1375 | 0.01041667 | 0 | 0 | 0 | 0 | 0 | 0 | 0 | 0 | 0 | 0 | 0.07083333 | 0 | 0 | 0 | 0 | 0 | 0 | 0 | 0 | 0 | 0 | 0 | 0 | 0 | 0 | 0 | 0 | 0 | 0 | 0 | 0 | 0 | 0 | 0 | 0 | 0 | 0 | 0.625 | 0 | 0.05208333 | 0 | 0 | 0 | 0 | 0 | 0 | 0 | 0 | 0 | 10.1021/ja301082n | yes |  | 0.1041667 |  |  | 336 | 175 |  |  |  |  | 1,1-dipropyl-4-(1-propylpyrrolidin-1-ium-1-yl)piperidin-1-ium |  |  | beta |  |  | boric acid, alumina, GeO2, Ludox AS-40 | [19 empty] | CCC[N+]1(CCC)CCC([N+]2(CCC)CCCC2)CC1 |  |  | C18H38N2 |  |  | *BEA |  |  | 2012
6386 | 0.1735417 | 0.01041667 | 0 | 0 | 0 | 0 | 0 | 0 | 0 | 0 | 0 | 0 | 0.03479167 | 0 | 0 | 0 | 0 | 0 | 0 | 0 | 0 | 0 | 0 | 0 | 0 | 0 | 0 | 0 | 0 | 0 | 0 | 0 | 0 | 0 | 0 | 0 | 0 | 0 | 0 | 0.625 | 0 | 0.05208333 | 0 | 0 | 0 | 0 | 0 | 0 | 0 | 0 | 0 | 10.1021/ja301082n | yes |  | 0.1041667 |  |  | 336 | 175 |  |  |  |  | 1,1-dipropyl-4-(1-propylpyrrolidin-1-ium-1-yl)piperidin-1-ium |  |  | amorphous |  |  | boric acid, alumina, GeO2, Ludox AS-40 | [19 empty] | CCC[N+]1(CCC)CCC([N+]2(CCC)CCCC2)CC1 |  |  | C18H38N2 | [5 empty] | 2012
6387 | 0.2083333 | 0.01041667 | 0 | 0 | 0 | 0 | 0 | 0 | 0 | 0 | 0 | 0 | 0 | 0 | 0 | 0 | 0 | 0 | 0 | 0 | 0 | 0 | 0 | 0 | 0 | 0 | 0 | 0 | 0 | 0 | 0 | 0 | 0 | 0 | 0 | 0 | 0 | 0 | 0 | 0.625 | 0 | 0.05208333 | 0 | 0 | 0 | 0 | 0 | 0 | 0 | 0 | 0 | 10.1021/ja301082n | yes |  | 0.1041667 |  |  | 336 | 175 |  |  |  |  | 1,1-dipropyl-4-(1-propylpyrrolidin-1-ium-1-yl)piperidin-1-ium |  |  | amorphous |  |  | boric acid, alumina, GeO2, Ludox AS-40 | [19 empty] | CCC[N+]1(CCC)CCC([N+]2(CCC)CCCC2)CC1 |  |  | C18H38N2 | [5 empty] | 2012
6388 | 0.1401274 | 0 | 0 | 0 | 0 | 0 | 0 | 0 | 0 | 0 | 0 | 0 | 0.07218684 | 0 | 0 | 0.004246285 | 0 | 0 | 0 | 0 | 0 | 0 | 0 | 0 | 0 | 0 | 0 | 0 | 0 | 0 | 0 | 0 | 0 | 0 | 0 | 0 | 0 | 0 | 0 | 0.6369427 | 0 | 0.05307856 | 0 | 0 | 0 | 0 | 0 | 0 | 0 | 0 | 0 | 10.1021/ja301082n | yes |  | 0.09341826 |  |  | 336 | 175 |  |  |  |  | 1,1-dipropyl-4-(1-propylpyrrolidin-1-ium-1-yl)piperidin-1-ium |  |  | beta |  |  | boric acid, alumina, GeO2, Ludox AS-40 | [19 empty] | CCC[N+]1(CCC)CCC([N+]2(CCC)CCCC2)CC1 |  |  | C18H38N2 |  |  | *BEA |  |  | 2012
6389 | 0.1768577 | 0 | 0 | 0 | 0 | 0 | 0 | 0 | 0 | 0 | 0 | 0 | 0.03545648 | 0 | 0 | 0.004246285 | 0 | 0 | 0 | 0 | 0 | 0 | 0 | 0 | 0 | 0 | 0 | 0 | 0 | 0 | 0 | 0 | 0 | 0 | 0 | 0 | 0 | 0 | 0 | 0.6369427 | 0 | 0.05307856 | 0 | 0 | 0 | 0 | 0 | 0 | 0 | 0 | 0 | 10.1021/ja301082n | yes |  | 0.09341826 |  |  | 336 | 175 |  |  |  |  | 1,1-dipropyl-4-(1-propylpyrrolidin-1-ium-1-yl)piperidin-1-ium |  |  | amorphous |  |  | boric acid, alumina, GeO2, Ludox AS-40 | [19 empty] | CCC[N+]1(CCC)CCC([N+]2(CCC)CCCC2)CC1 |  |  | C18H38N2 | [5 empty] | 2012
6390 | 0.2123142 | 0 | 0 | 0 | 0 | 0 | 0 | 0 | 0 | 0 | 0 | 0 | 0 | 0 | 0 | 0.004246285 | 0 | 0 | 0 | 0 | 0 | 0 | 0 | 0 | 0 | 0 | 0 | 0 | 0 | 0 | 0 | 0 | 0 | 0 | 0 | 0 | 0 | 0 | 0 | 0.6369427 | 0 | 0.05307856 | 0 | 0 | 0 | 0 | 0 | 0 | 0 | 0 | 0 | 10.1021/ja301082n | yes |  | 0.09341826 |  |  | 336 | 175 |  |  |  |  | 1,1-dipropyl-4-(1-propylpyrrolidin-1-ium-1-yl)piperidin-1-ium |  |  | amorphous |  |  | boric acid, alumina, GeO2, Ludox AS-40 | [19 empty] | CCC[N+]1(CCC)CCC([N+]2(CCC)CCCC2)CC1 |  |  | C18H38N2 | [5 empty] | 2012
6391 | 0.1419355 | 0 | 0 | 0 | 0 | 0 | 0 | 0 | 0 | 0 | 0 | 0 | 0.07311828 | 0 | 0 | 0.01075269 | 0 | 0 | 0 | 0 | 0 | 0 | 0 | 0 | 0 | 0 | 0 | 0 | 0 | 0 | 0 | 0 | 0 | 0 | 0 | 0 | 0 | 0 | 0 | 0.6451613 | 0 | 0.05376344 | 0 | 0 | 0 | 0 | 0 | 0 | 0 | 0 | 0 | 10.1021/ja301082n | yes |  | 0.07526882 |  |  | 336 | 175 |  |  |  |  | 1,1-dipropyl-4-(1-propylpyrrolidin-1-ium-1-yl)piperidin-1-ium |  |  | beta |  |  | boric acid, alumina, GeO2, Ludox AS-40 | [19 empty] | CCC[N+]1(CCC)CCC([N+]2(CCC)CCCC2)CC1 |  |  | C18H38N2 |  |  | *BEA |  |  | 2012
6392 | 0.1791398 | 0 | 0 | 0 | 0 | 0 | 0 | 0 | 0 | 0 | 0 | 0 | 0.03591398 | 0 | 0 | 0.01075269 | 0 | 0 | 0 | 0 | 0 | 0 | 0 | 0 | 0 | 0 | 0 | 0 | 0 | 0 | 0 | 0 | 0 | 0 | 0 | 0 | 0 | 0 | 0 | 0.6451613 | 0 | 0.05376344 | 0 | 0 | 0 | 0 | 0 | 0 | 0 | 0 | 0 | 10.1021/ja301082n | yes |  | 0.07526882 |  |  | 336 | 175 |  |  |  |  | 1,1-dipropyl-4-(1-propylpyrrolidin-1-ium-1-yl)piperidin-1-ium |  |  | amorphous |  |  | boric acid, alumina, GeO2, Ludox AS-40 | [19 empty] | CCC[N+]1(CCC)CCC([N+]2(CCC)CCCC2)CC1 |  |  | C18H38N2 | [5 empty] | 2012
6393 | 0.2150538 | 0 | 0 | 0 | 0 | 0 | 0 | 0 | 0 | 0 | 0 | 0 | 0 | 0 | 0 | 0.01075269 | 0 | 0 | 0 | 0 | 0 | 0 | 0 | 0 | 0 | 0 | 0 | 0 | 0 | 0 | 0 | 0 | 0 | 0 | 0 | 0 | 0 | 0 | 0 | 0.6451613 | 0 | 0.05376344 | 0 | 0 | 0 | 0 | 0 | 0 | 0 | 0 | 0 | 10.1021/ja301082n | yes |  | 0.07526882 |  |  | 336 | 175 |  |  |  |  | 1,1-dipropyl-4-(1-propylpyrrolidin-1-ium-1-yl)piperidin-1-ium |  |  | amorphous |  |  | boric acid, alumina, GeO2, Ludox AS-40 | [19 empty] | CCC[N+]1(CCC)CCC([N+]2(CCC)CCCC2)CC1 |  |  | C18H38N2 | [5 empty] | 2012
6394 | 0.05607477 | 0.001699235 | 0 | 0 | 0 | 0 | 0 | 0 | 0 | 0 | 0 | 0 | 0.028887 | 0 | 0 | 0 | 0 | 0 | 0 | 0 | 0 | 0 | 0 | 0 | 0 | 0 | 0 | 0 | 0 | 0 | 0 | 0 | 0 | 0 | 0 | 0 | 0 | 0 | 0 | 0.8496177 | 0 | 0.02124044 | 0 | 0 | 0 | 0 | 0 | 0 | 0 | 0 | 0 | 10.1021/ja301082n | yes |  | 0.04248088 |  |  | 336 | 175 |  |  |  |  | 1,1-dipropyl-4-(1-propylpyrrolidin-1-ium-1-yl)piperidin-1-ium |  |  | MFI |  |  | boric acid, alumina, GeO2, Ludox AS-40 | [19 empty] | CCC[N+]1(CCC)CCC([N+]2(CCC)CCCC2)CC1 |  |  | C18H38N2 |  |  | MFI |  |  | 2012
6395 | 0.07077315 | 0.001699235 | 0 | 0 | 0 | 0 | 0 | 0 | 0 | 0 | 0 | 0 | 0.01418862 | 0 | 0 | 0 | 0 | 0 | 0 | 0 | 0 | 0 | 0 | 0 | 0 | 0 | 0 | 0 | 0 | 0 | 0 | 0 | 0 | 0 | 0 | 0 | 0 | 0 | 0 | 0.8496177 | 0 | 0.02124044 | 0 | 0 | 0 | 0 | 0 | 0 | 0 | 0 | 0 | 10.1021/ja301082n | yes |  | 0.04248088 |  |  | 336 | 175 |  |  |  |  | 1,1-dipropyl-4-(1-propylpyrrolidin-1-ium-1-yl)piperidin-1-ium |  |  | MFI |  |  | boric acid, alumina, GeO2, Ludox AS-40 | [19 empty] | CCC[N+]1(CCC)CCC([N+]2(CCC)CCCC2)CC1 |  |  | C18H38N2 |  |  | MFI |  |  | 2012
6396 | 0.08496177 | 0.001699235 | 0 | 0 | 0 | 0 | 0 | 0 | 0 | 0 | 0 | 0 | 0 | 0 | 0 | 0 | 0 | 0 | 0 | 0 | 0 | 0 | 0 | 0 | 0 | 0 | 0 | 0 | 0 | 0 | 0 | 0 | 0 | 0 | 0 | 0 | 0 | 0 | 0 | 0.8496177 | 0 | 0.02124044 | 0 | 0 | 0 | 0 | 0 | 0 | 0 | 0 | 0 | 10.1021/ja301082n | yes |  | 0.04248088 |  |  | 336 | 175 |  |  |  |  | 1,1-dipropyl-4-(1-propylpyrrolidin-1-ium-1-yl)piperidin-1-ium |  |  | MFI |  |  | boric acid, alumina, GeO2, Ludox AS-40 | [19 empty] | CCC[N+]1(CCC)CCC([N+]2(CCC)CCCC2)CC1 |  |  | C18H38N2 |  |  | MFI |  |  | 2012
6397 | 0.0559322 | 0.004237288 | 0 | 0 | 0 | 0 | 0 | 0 | 0 | 0 | 0 | 0 | 0.02881356 | 0 | 0 | 0 | 0 | 0 | 0 | 0 | 0 | 0 | 0 | 0 | 0 | 0 | 0 | 0 | 0 | 0 | 0 | 0 | 0 | 0 | 0 | 0 | 0 | 0 | 0 | 0.8474576 | 0 | 0.02118644 | 0 | 0 | 0 | 0 | 0 | 0 | 0 | 0 | 0 | 10.1021/ja301082n | yes |  | 0.04237288 |  |  | 336 | 175 |  |  |  |  | 1,1-dipropyl-4-(1-propylpyrrolidin-1-ium-1-yl)piperidin-1-ium |  |  | beta |  |  | boric acid, alumina, GeO2, Ludox AS-40 | [19 empty] | CCC[N+]1(CCC)CCC([N+]2(CCC)CCCC2)CC1 |  |  | C18H38N2 |  |  | *BEA |  |  | 2012
6398 | 0.07059322 | 0.004237288 | 0 | 0 | 0 | 0 | 0 | 0 | 0 | 0 | 0 | 0 | 0.01415254 | 0 | 0 | 0 | 0 | 0 | 0 | 0 | 0 | 0 | 0 | 0 | 0 | 0 | 0 | 0 | 0 | 0 | 0 | 0 | 0 | 0 | 0 | 0 | 0 | 0 | 0 | 0.8474576 | 0 | 0.02118644 | 0 | 0 | 0 | 0 | 0 | 0 | 0 | 0 | 0 | 10.1021/ja301082n | yes |  | 0.04237288 |  |  | 336 | 175 |  |  |  |  | 1,1-dipropyl-4-(1-propylpyrrolidin-1-ium-1-yl)piperidin-1-ium |  |  | MFI |  |  | boric acid, alumina, GeO2, Ludox AS-40 | [19 empty] | CCC[N+]1(CCC)CCC([N+]2(CCC)CCCC2)CC1 |  |  | C18H38N2 |  |  | MFI |  |  | 2012
6399 | 0.08474576 | 0.004237288 | 0 | 0 | 0 | 0 | 0 | 0 | 0 | 0 | 0 | 0 | 0 | 0 | 0 | 0 | 0 | 0 | 0 | 0 | 0 | 0 | 0 | 0 | 0 | 0 | 0 | 0 | 0 | 0 | 0 | 0 | 0 | 0 | 0 | 0 | 0 | 0 | 0 | 0.8474576 | 0 | 0.02118644 | 0 | 0 | 0 | 0 | 0 | 0 | 0 | 0 | 0 | 10.1021/ja301082n | yes |  | 0.04237288 |  |  | 336 | 175 |  |  |  |  | 1,1-dipropyl-4-(1-propylpyrrolidin-1-ium-1-yl)piperidin-1-ium |  |  | amorphous |  |  | boric acid, alumina, GeO2, Ludox AS-40 | [19 empty] | CCC[N+]1(CCC)CCC([N+]2(CCC)CCCC2)CC1 |  |  | C18H38N2 | [5 empty] | 2012
6400 | 0.05636208 | 0 | 0 | 0 | 0 | 0 | 0 | 0 | 0 | 0 | 0 | 0 | 0.02903501 | 0 | 0 | 0.001707942 | 0 | 0 | 0 | 0 | 0 | 0 | 0 | 0 | 0 | 0 | 0 | 0 | 0 | 0 | 0 | 0 | 0 | 0 | 0 | 0 | 0 | 0 | 0 | 0.853971 | 0 | 0.02134927 | 0 | 0 | 0 | 0 | 0 | 0 | 0 | 0 | 0 | 10.1021/ja301082n | yes |  | 0.03757472 |  |  | 336 | 175 |  |  |  |  | 1,1-dipropyl-4-(1-propylpyrrolidin-1-ium-1-yl)piperidin-1-ium |  |  | MFI |  |  | boric acid, alumina, GeO2, Ludox AS-40 | [19 empty] | CCC[N+]1(CCC)CCC([N+]2(CCC)CCCC2)CC1 |  |  | C18H38N2 |  |  | MFI |  |  | 2012
6401 | 0.07113578 | 0 | 0 | 0 | 0 | 0 | 0 | 0 | 0 | 0 | 0 | 0 | 0.01426132 | 0 | 0 | 0.001707942 | 0 | 0 | 0 | 0 | 0 | 0 | 0 | 0 | 0 | 0 | 0 | 0 | 0 | 0 | 0 | 0 | 0 | 0 | 0 | 0 | 0 | 0 | 0 | 0.853971 | 0 | 0.02134927 | 0 | 0 | 0 | 0 | 0 | 0 | 0 | 0 | 0 | 10.1021/ja301082n | yes |  | 0.03757472 |  |  | 336 | 175 |  |  |  |  | 1,1-dipropyl-4-(1-propylpyrrolidin-1-ium-1-yl)piperidin-1-ium |  |  | MFI |  |  | boric acid, alumina, GeO2, Ludox AS-40 | [19 empty] | CCC[N+]1(CCC)CCC([N+]2(CCC)CCCC2)CC1 |  |  | C18H38N2 |  |  | MFI |  |  | 2012
6402 | 0.0853971 | 0 | 0 | 0 | 0 | 0 | 0 | 0 | 0 | 0 | 0 | 0 | 0 | 0 | 0 | 0.001707942 | 0 | 0 | 0 | 0 | 0 | 0 | 0 | 0 | 0 | 0 | 0 | 0 | 0 | 0 | 0 | 0 | 0 | 0 | 0 | 0 | 0 | 0 | 0 | 0.853971 | 0 | 0.02134927 | 0 | 0 | 0 | 0 | 0 | 0 | 0 | 0 | 0 | 10.1021/ja301082n | yes |  | 0.03757472 |  |  | 336 | 175 |  |  |  |  | 1,1-dipropyl-4-(1-propylpyrrolidin-1-ium-1-yl)piperidin-1-ium |  |  | MFI |  |  | boric acid, alumina, GeO2, Ludox AS-40 | [19 empty] | CCC[N+]1(CCC)CCC([N+]2(CCC)CCCC2)CC1 |  |  | C18H38N2 |  |  | MFI |  |  | 2012
6403 | 0.05665236 | 0 | 0 | 0 | 0 | 0 | 0 | 0 | 0 | 0 | 0 | 0 | 0.02918455 | 0 | 0 | 0.004291845 | 0 | 0 | 0 | 0 | 0 | 0 | 0 | 0 | 0 | 0 | 0 | 0 | 0 | 0 | 0 | 0 | 0 | 0 | 0 | 0 | 0 | 0 | 0 | 0.8583691 | 0 | 0.02145923 | 0 | 0 | 0 | 0 | 0 | 0 | 0 | 0 | 0 | 10.1021/ja301082n | yes |  | 0.03004292 |  |  | 336 | 175 |  |  |  |  | 1,1-dipropyl-4-(1-propylpyrrolidin-1-ium-1-yl)piperidin-1-ium |  |  | beta |  |  | boric acid, alumina, GeO2, Ludox AS-40 | [19 empty] | CCC[N+]1(CCC)CCC([N+]2(CCC)CCCC2)CC1 |  |  | C18H38N2 |  |  | *BEA |  |  | 2012
6404 | 0.07150215 | 0 | 0 | 0 | 0 | 0 | 0 | 0 | 0 | 0 | 0 | 0 | 0.01433476 | 0 | 0 | 0.004291845 | 0 | 0 | 0 | 0 | 0 | 0 | 0 | 0 | 0 | 0 | 0 | 0 | 0 | 0 | 0 | 0 | 0 | 0 | 0 | 0 | 0 | 0 | 0 | 0.8583691 | 0 | 0.02145923 | 0 | 0 | 0 | 0 | 0 | 0 | 0 | 0 | 0 | 10.1021/ja301082n | yes |  | 0.03004292 |  |  | 336 | 175 |  |  |  |  | 1,1-dipropyl-4-(1-propylpyrrolidin-1-ium-1-yl)piperidin-1-ium |  |  | MFI |  |  | boric acid, alumina, GeO2, Ludox AS-40 | [19 empty] | CCC[N+]1(CCC)CCC([N+]2(CCC)CCCC2)CC1 |  |  | C18H38N2 |  |  | MFI |  |  | 2012
6405 | 0.08583691 | 0 | 0 | 0 | 0 | 0 | 0 | 0 | 0 | 0 | 0 | 0 | 0 | 0 | 0 | 0.004291845 | 0 | 0 | 0 | 0 | 0 | 0 | 0 | 0 | 0 | 0 | 0 | 0 | 0 | 0 | 0 | 0 | 0 | 0 | 0 | 0 | 0 | 0 | 0 | 0.8583691 | 0 | 0.02145923 | 0 | 0 | 0 | 0 | 0 | 0 | 0 | 0 | 0 | 10.1021/ja301082n | yes |  | 0.03004292 |  |  | 336 | 175 |  |  |  |  | 1,1-dipropyl-4-(1-propylpyrrolidin-1-ium-1-yl)piperidin-1-ium |  |  | amorphous |  |  | boric acid, alumina, GeO2, Ludox AS-40 | [19 empty] | CCC[N+]1(CCC)CCC([N+]2(CCC)CCCC2)CC1 |  |  | C18H38N2 | [5 empty] | 2012
6406 | 0.07077315 | 0.001699235 | 0 | 0 | 0 | 0 | 0 | 0 | 0 | 0 | 0 | 0 | 0.01418862 | 0 | 0 | 0 | 0 | 0 | 0 | 0 | 0 | 0 | 0 | 0 | 0 | 0 | 0 | 0 | 0 | 0 | 0 | 0 | 0 | 0 | 0 | 0 | 0 | 0 | 0 | 0.8496177 | 0 | 0.02124044 | 0 | 0 | 0 | 0 | 0 | 0 | 0 | 0 | 0 | 10.1021/ja301082n | yes |  | 0.04248088 |  |  | 336 | 175 |  |  |  |  | 1,1-dimethyl-4-(1-methylpirrolidine-1-yl)piperidinium |  |  | ITQ-38 | AST |  | boric acid, alumina, GeO2, Ludox AS-40 | [19 empty] | C[N+]1(C)CCC([N+]2(C)CCCC2)CC1 |  |  | C12H26N2 |  |  | ITG | AST |  | 2012
6407 | 0.07723874 | 0.001699235 | 0 | 0 | 0 | 0 | 0 | 0 | 0 | 0 | 0 | 0 | 0.007723025 | 0 | 0 | 0 | 0 | 0 | 0 | 0 | 0 | 0 | 0 | 0 | 0 | 0 | 0 | 0 | 0 | 0 | 0 | 0 | 0 | 0 | 0 | 0 | 0 | 0 | 0 | 0.8496177 | 0 | 0.02124044 | 0 | 0 | 0 | 0 | 0 | 0 | 0 | 0 | 0 | 10.1021/ja301082n | yes |  | 0.04248088 |  |  | 336 | 175 |  |  |  |  | 1,1-dimethyl-4-(1-methylpirrolidine-1-yl)piperidinium |  |  | ITQ-38 | AST |  | boric acid, alumina, GeO2, Ludox AS-40 | [19 empty] | C[N+]1(C)CCC([N+]2(C)CCCC2)CC1 |  |  | C12H26N2 |  |  | ITG | AST |  | 2012
6408 | 0.07965166 | 0.001699235 | 0 | 0 | 0 | 0 | 0 | 0 | 0 | 0 | 0 | 0 | 0.00531011 | 0 | 0 | 0 | 0 | 0 | 0 | 0 | 0 | 0 | 0 | 0 | 0 | 0 | 0 | 0 | 0 | 0 | 0 | 0 | 0 | 0 | 0 | 0 | 0 | 0 | 0 | 0.8496177 | 0 | 0.02124044 | 0 | 0 | 0 | 0 | 0 | 0 | 0 | 0 | 0 | 10.1021/ja301082n | yes |  | 0.04248088 |  |  | 336 | 175 |  |  |  |  | 1,1-dimethyl-4-(1-methylpirrolidine-1-yl)piperidinium |  |  | amorphous |  |  | boric acid, alumina, GeO2, Ludox AS-40 | [19 empty] | C[N+]1(C)CCC([N+]2(C)CCCC2)CC1 |  |  | C12H26N2 | [5 empty] | 2012
6409 | 0.07059322 | 0.004237288 | 0 | 0 | 0 | 0 | 0 | 0 | 0 | 0 | 0 | 0 | 0.01415254 | 0 | 0 | 0 | 0 | 0 | 0 | 0 | 0 | 0 | 0 | 0 | 0 | 0 | 0 | 0 | 0 | 0 | 0 | 0 | 0 | 0 | 0 | 0 | 0 | 0 | 0 | 0.8474576 | 0 | 0.02118644 | 0 | 0 | 0 | 0 | 0 | 0 | 0 | 0 | 0 | 10.1021/ja301082n | yes |  | 0.04237288 |  |  | 336 | 175 |  |  |  |  | 1,1-dimethyl-4-(1-methylpirrolidine-1-yl)piperidinium |  |  | ITQ-38 | AST |  | boric acid, alumina, GeO2, Ludox AS-40 | [19 empty] | C[N+]1(C)CCC([N+]2(C)CCCC2)CC1 |  |  | C12H26N2 |  |  | ITG | AST |  | 2012
6410 | 0.07704237 | 0.004237288 | 0 | 0 | 0 | 0 | 0 | 0 | 0 | 0 | 0 | 0 | 0.00770339 | 0 | 0 | 0 | 0 | 0 | 0 | 0 | 0 | 0 | 0 | 0 | 0 | 0 | 0 | 0 | 0 | 0 | 0 | 0 | 0 | 0 | 0 | 0 | 0 | 0 | 0 | 0.8474576 | 0 | 0.02118644 | 0 | 0 | 0 | 0 | 0 | 0 | 0 | 0 | 0 | 10.1021/ja301082n | yes |  | 0.04237288 |  |  | 336 | 175 |  |  |  |  | 1,1-dimethyl-4-(1-methylpirrolidine-1-yl)piperidinium |  |  | AST |  |  | boric acid, alumina, GeO2, Ludox AS-40 | [19 empty] | C[N+]1(C)CCC([N+]2(C)CCCC2)CC1 |  |  | C12H26N2 |  |  | AST |  |  | 2012
6411 | 0.07944915 | 0.004237288 | 0 | 0 | 0 | 0 | 0 | 0 | 0 | 0 | 0 | 0 | 0.00529661 | 0 | 0 | 0 | 0 | 0 | 0 | 0 | 0 | 0 | 0 | 0 | 0 | 0 | 0 | 0 | 0 | 0 | 0 | 0 | 0 | 0 | 0 | 0 | 0 | 0 | 0 | 0.8474576 | 0 | 0.02118644 | 0 | 0 | 0 | 0 | 0 | 0 | 0 | 0 | 0 | 10.1021/ja301082n | yes |  | 0.04237288 |  |  | 336 | 175 |  |  |  |  | 1,1-dimethyl-4-(1-methylpirrolidine-1-yl)piperidinium |  |  | amorphous |  |  | boric acid, alumina, GeO2, Ludox AS-40 | [19 empty] | C[N+]1(C)CCC([N+]2(C)CCCC2)CC1 |  |  | C12H26N2 | [5 empty] | 2012
6412 | 0.07113578 | 0 | 0 | 0 | 0 | 0 | 0 | 0 | 0 | 0 | 0 | 0 | 0.01426132 | 0 | 0 | 0.001707942 | 0 | 0 | 0 | 0 | 0 | 0 | 0 | 0 | 0 | 0 | 0 | 0 | 0 | 0 | 0 | 0 | 0 | 0 | 0 | 0 | 0 | 0 | 0 | 0.853971 | 0 | 0.02134927 | 0 | 0 | 0 | 0 | 0 | 0 | 0 | 0 | 0 | 10.1021/ja301082n | yes |  | 0.03757472 |  |  | 336 | 175 |  |  |  |  | 1,1-dimethyl-4-(1-methylpirrolidine-1-yl)piperidinium |  |  | ITQ-38 | AST |  | boric acid, alumina, GeO2, Ludox AS-40 | [19 empty] | C[N+]1(C)CCC([N+]2(C)CCCC2)CC1 |  |  | C12H26N2 |  |  | ITG | AST |  | 2012
6413 | 0.0776345 | 0 | 0 | 0 | 0 | 0 | 0 | 0 | 0 | 0 | 0 | 0 | 0.007762596 | 0 | 0 | 0.001707942 | 0 | 0 | 0 | 0 | 0 | 0 | 0 | 0 | 0 | 0 | 0 | 0 | 0 | 0 | 0 | 0 | 0 | 0 | 0 | 0 | 0 | 0 | 0 | 0.853971 | 0 | 0.02134927 | 0 | 0 | 0 | 0 | 0 | 0 | 0 | 0 | 0 | 10.1021/ja301082n | yes |  | 0.03757472 |  |  | 336 | 175 |  |  |  |  | 1,1-dimethyl-4-(1-methylpirrolidine-1-yl)piperidinium |  |  | ITQ-38 | AST |  | boric acid, alumina, GeO2, Ludox AS-40 | [19 empty] | C[N+]1(C)CCC([N+]2(C)CCCC2)CC1 |  |  | C12H26N2 |  |  | ITG | AST |  | 2012
6414 | 0.08005978 | 0 | 0 | 0 | 0 | 0 | 0 | 0 | 0 | 0 | 0 | 0 | 0.005337319 | 0 | 0 | 0.001707942 | 0 | 0 | 0 | 0 | 0 | 0 | 0 | 0 | 0 | 0 | 0 | 0 | 0 | 0 | 0 | 0 | 0 | 0 | 0 | 0 | 0 | 0 | 0 | 0.853971 | 0 | 0.02134927 | 0 | 0 | 0 | 0 | 0 | 0 | 0 | 0 | 0 | 10.1021/ja301082n | yes |  | 0.03757472 |  |  | 336 | 175 |  |  |  |  | 1,1-dimethyl-4-(1-methylpirrolidine-1-yl)piperidinium |  |  | ITQ-38 | AST |  | boric acid, alumina, GeO2, Ludox AS-40 | [19 empty] | C[N+]1(C)CCC([N+]2(C)CCCC2)CC1 |  |  | C12H26N2 |  |  | ITG | AST |  | 2012
6415 | 0.07150215 | 0 | 0 | 0 | 0 | 0 | 0 | 0 | 0 | 0 | 0 | 0 | 0.01433476 | 0 | 0 | 0.004291845 | 0 | 0 | 0 | 0 | 0 | 0 | 0 | 0 | 0 | 0 | 0 | 0 | 0 | 0 | 0 | 0 | 0 | 0 | 0 | 0 | 0 | 0 | 0 | 0.8583691 | 0 | 0.02145923 | 0 | 0 | 0 | 0 | 0 | 0 | 0 | 0 | 0 | 10.1021/ja301082n | yes |  | 0.03004292 |  |  | 336 | 175 |  |  |  |  | 1,1-dimethyl-4-(1-methylpirrolidine-1-yl)piperidinium |  |  | ITQ-38 | AST |  | boric acid, alumina, GeO2, Ludox AS-40 | [19 empty] | C[N+]1(C)CCC([N+]2(C)CCCC2)CC1 |  |  | C12H26N2 |  |  | ITG | AST |  | 2012
6416 | 0.07803433 | 0 | 0 | 0 | 0 | 0 | 0 | 0 | 0 | 0 | 0 | 0 | 0.007802575 | 0 | 0 | 0.004291845 | 0 | 0 | 0 | 0 | 0 | 0 | 0 | 0 | 0 | 0 | 0 | 0 | 0 | 0 | 0 | 0 | 0 | 0 | 0 | 0 | 0 | 0 | 0 | 0.8583691 | 0 | 0.02145923 | 0 | 0 | 0 | 0 | 0 | 0 | 0 | 0 | 0 | 10.1021/ja301082n | yes |  | 0.03004292 |  |  | 336 | 175 |  |  |  |  | 1,1-dimethyl-4-(1-methylpirrolidine-1-yl)piperidinium |  |  | ITQ-38 | AST |  | boric acid, alumina, GeO2, Ludox AS-40 | [19 empty] | C[N+]1(C)CCC([N+]2(C)CCCC2)CC1 |  |  | C12H26N2 |  |  | ITG | AST |  | 2012
6417 | 0.0804721 | 0 | 0 | 0 | 0 | 0 | 0 | 0 | 0 | 0 | 0 | 0 | 0.005364807 | 0 | 0 | 0.004291845 | 0 | 0 | 0 | 0 | 0 | 0 | 0 | 0 | 0 | 0 | 0 | 0 | 0 | 0 | 0 | 0 | 0 | 0 | 0 | 0 | 0 | 0 | 0 | 0.8583691 | 0 | 0.02145923 | 0 | 0 | 0 | 0 | 0 | 0 | 0 | 0 | 0 | 10.1021/ja301082n | yes |  | 0.03004292 |  |  | 336 | 175 |  |  |  |  | 1,1-dimethyl-4-(1-methylpirrolidine-1-yl)piperidinium |  |  | ITQ-38 | AST |  | boric acid, alumina, GeO2, Ludox AS-40 | [19 empty] | C[N+]1(C)CCC([N+]2(C)CCCC2)CC1 |  |  | C12H26N2 |  |  | ITG | AST |  | 2012
6418 | 0.03826367 | 0.0009186955 | 0 | 0 | 0 | 0 | 0 | 0 | 0 | 0 | 0 | 0 | 0.007671107 | 0 | 0 | 0 | 0 | 0 | 0 | 0 | 0 | 0 | 0 | 0 | 0 | 0 | 0 | 0 | 0 | 0 | 0 | 0 | 0 | 0 | 0 | 0 | 0 | 0 | 0 | 0.9186955 | 0 | 0.01148369 | 0 | 0 | 0 | 0 | 0 | 0 | 0 | 0 | 0 | 10.1021/ja301082n | yes |  | 0.02296739 |  |  | 336 | 175 |  |  |  |  | 1,1-dimethyl-4-(1-methylpirrolidine-1-yl)piperidinium |  |  | ITQ-38 | AST |  | boric acid, alumina, GeO2, Ludox AS-40 | [19 empty] | C[N+]1(C)CCC([N+]2(C)CCCC2)CC1 |  |  | C12H26N2 |  |  | ITG | AST |  | 2012
6419 | 0.0417593 | 0.0009186955 | 0 | 0 | 0 | 0 | 0 | 0 | 0 | 0 | 0 | 0 | 0.004175471 | 0 | 0 | 0 | 0 | 0 | 0 | 0 | 0 | 0 | 0 | 0 | 0 | 0 | 0 | 0 | 0 | 0 | 0 | 0 | 0 | 0 | 0 | 0 | 0 | 0 | 0 | 0.9186955 | 0 | 0.01148369 | 0 | 0 | 0 | 0 | 0 | 0 | 0 | 0 | 0 | 10.1021/ja301082n | yes |  | 0.02296739 |  |  | 336 | 175 |  |  |  |  | 1,1-dimethyl-4-(1-methylpirrolidine-1-yl)piperidinium |  |  | ITQ-38 | amorphous |  | boric acid, alumina, GeO2, Ludox AS-40 | [19 empty] | C[N+]1(C)CCC([N+]2(C)CCCC2)CC1 |  |  | C12H26N2 |  |  | ITG |  |  | 2012
6420 | 0.04306385 | 0.0009186955 | 0 | 0 | 0 | 0 | 0 | 0 | 0 | 0 | 0 | 0 | 0.002870923 | 0 | 0 | 0 | 0 | 0 | 0 | 0 | 0 | 0 | 0 | 0 | 0 | 0 | 0 | 0 | 0 | 0 | 0 | 0 | 0 | 0 | 0 | 0 | 0 | 0 | 0 | 0.9186955 | 0 | 0.01148369 | 0 | 0 | 0 | 0 | 0 | 0 | 0 | 0 | 0 | 10.1021/ja301082n | yes |  | 0.02296739 |  |  | 336 | 175 |  |  |  |  | 1,1-dimethyl-4-(1-methylpirrolidine-1-yl)piperidinium |  |  | amorphous |  |  | boric acid, alumina, GeO2, Ludox AS-40 | [19 empty] | C[N+]1(C)CCC([N+]2(C)CCCC2)CC1 |  |  | C12H26N2 | [5 empty] | 2012
6421 | 0.03821101 | 0.002293578 | 0 | 0 | 0 | 0 | 0 | 0 | 0 | 0 | 0 | 0 | 0.00766055 | 0 | 0 | 0 | 0 | 0 | 0 | 0 | 0 | 0 | 0 | 0 | 0 | 0 | 0 | 0 | 0 | 0 | 0 | 0 | 0 | 0 | 0 | 0 | 0 | 0 | 0 | 0.9174312 | 0 | 0.01146789 | 0 | 0 | 0 | 0 | 0 | 0 | 0 | 0 | 0 | 10.1021/ja301082n | yes |  | 0.02293578 |  |  | 336 | 175 |  |  |  |  | 1,1-dimethyl-4-(1-methylpirrolidine-1-yl)piperidinium |  |  | ITQ-38 | AST |  | boric acid, alumina, GeO2, Ludox AS-40 | [19 empty] | C[N+]1(C)CCC([N+]2(C)CCCC2)CC1 |  |  | C12H26N2 |  |  | ITG | AST |  | 2012
6422 | 0.04170183 | 0.002293578 | 0 | 0 | 0 | 0 | 0 | 0 | 0 | 0 | 0 | 0 | 0.004169725 | 0 | 0 | 0 | 0 | 0 | 0 | 0 | 0 | 0 | 0 | 0 | 0 | 0 | 0 | 0 | 0 | 0 | 0 | 0 | 0 | 0 | 0 | 0 | 0 | 0 | 0 | 0.9174312 | 0 | 0.01146789 | 0 | 0 | 0 | 0 | 0 | 0 | 0 | 0 | 0 | 10.1021/ja301082n | yes |  | 0.02293578 |  |  | 336 | 175 |  |  |  |  | 1,1-dimethyl-4-(1-methylpirrolidine-1-yl)piperidinium |  |  | amorphous |  |  | boric acid, alumina, GeO2, Ludox AS-40 | [19 empty] | C[N+]1(C)CCC([N+]2(C)CCCC2)CC1 |  |  | C12H26N2 | [5 empty] | 2012
6423 | 0.04300459 | 0.002293578 | 0 | 0 | 0 | 0 | 0 | 0 | 0 | 0 | 0 | 0 | 0.002866972 | 0 | 0 | 0 | 0 | 0 | 0 | 0 | 0 | 0 | 0 | 0 | 0 | 0 | 0 | 0 | 0 | 0 | 0 | 0 | 0 | 0 | 0 | 0 | 0 | 0 | 0 | 0.9174312 | 0 | 0.01146789 | 0 | 0 | 0 | 0 | 0 | 0 | 0 | 0 | 0 | 10.1021/ja301082n | yes |  | 0.02293578 |  |  | 336 | 175 |  |  |  |  | 1,1-dimethyl-4-(1-methylpirrolidine-1-yl)piperidinium |  |  | amorphous |  |  | boric acid, alumina, GeO2, Ludox AS-40 | [19 empty] | C[N+]1(C)CCC([N+]2(C)CCCC2)CC1 |  |  | C12H26N2 | [5 empty] | 2012
6424 | 0.03836942 | 0 | 0 | 0 | 0 | 0 | 0 | 0 | 0 | 0 | 0 | 0 | 0.007692308 | 0 | 0 | 0.0009212345 | 0 | 0 | 0 | 0 | 0 | 0 | 0 | 0 | 0 | 0 | 0 | 0 | 0 | 0 | 0 | 0 | 0 | 0 | 0 | 0 | 0 | 0 | 0 | 0.9212345 | 0 | 0.01151543 | 0 | 0 | 0 | 0 | 0 | 0 | 0 | 0 | 0 | 10.1021/ja301082n | yes |  | 0.02026716 |  |  | 336 | 175 |  |  |  |  | 1,1-dimethyl-4-(1-methylpirrolidine-1-yl)piperidinium |  |  | ITQ-38 | amorphous |  | boric acid, alumina, GeO2, Ludox AS-40 | [19 empty] | C[N+]1(C)CCC([N+]2(C)CCCC2)CC1 |  |  | C12H26N2 |  |  | ITG |  |  | 2012
6425 | 0.04187471 | 0 | 0 | 0 | 0 | 0 | 0 | 0 | 0 | 0 | 0 | 0 | 0.004187011 | 0 | 0 | 0.0009212345 | 0 | 0 | 0 | 0 | 0 | 0 | 0 | 0 | 0 | 0 | 0 | 0 | 0 | 0 | 0 | 0 | 0 | 0 | 0 | 0 | 0 | 0 | 0 | 0.9212345 | 0 | 0.01151543 | 0 | 0 | 0 | 0 | 0 | 0 | 0 | 0 | 0 | 10.1021/ja301082n | yes |  | 0.02026716 |  |  | 336 | 175 |  |  |  |  | 1,1-dimethyl-4-(1-methylpirrolidine-1-yl)piperidinium |  |  | ITQ-38 | amorphous |  | boric acid, alumina, GeO2, Ludox AS-40 | [19 empty] | C[N+]1(C)CCC([N+]2(C)CCCC2)CC1 |  |  | C12H26N2 |  |  | ITG |  |  | 2012
6426 | 0.04318287 | 0 | 0 | 0 | 0 | 0 | 0 | 0 | 0 | 0 | 0 | 0 | 0.002878858 | 0 | 0 | 0.0009212345 | 0 | 0 | 0 | 0 | 0 | 0 | 0 | 0 | 0 | 0 | 0 | 0 | 0 | 0 | 0 | 0 | 0 | 0 | 0 | 0 | 0 | 0 | 0 | 0.9212345 | 0 | 0.01151543 | 0 | 0 | 0 | 0 | 0 | 0 | 0 | 0 | 0 | 10.1021/ja301082n | yes |  | 0.02026716 |  |  | 336 | 175 |  |  |  |  | 1,1-dimethyl-4-(1-methylpirrolidine-1-yl)piperidinium |  |  | amorphous |  |  | boric acid, alumina, GeO2, Ludox AS-40 | [19 empty] | C[N+]1(C)CCC([N+]2(C)CCCC2)CC1 |  |  | C12H26N2 | [5 empty] | 2012
6427 | 0.03847575 | 0 | 0 | 0 | 0 | 0 | 0 | 0 | 0 | 0 | 0 | 0 | 0.007713626 | 0 | 0 | 0.002309469 | 0 | 0 | 0 | 0 | 0 | 0 | 0 | 0 | 0 | 0 | 0 | 0 | 0 | 0 | 0 | 0 | 0 | 0 | 0 | 0 | 0 | 0 | 0 | 0.9237875 | 0 | 0.01154734 | 0 | 0 | 0 | 0 | 0 | 0 | 0 | 0 | 0 | 10.1021/ja301082n | yes |  | 0.01616628 |  |  | 336 | 175 |  |  |  |  | 1,1-dimethyl-4-(1-methylpirrolidine-1-yl)piperidinium |  |  | ITQ-38 | amorphous |  | boric acid, alumina, GeO2, Ludox AS-40 | [19 empty] | C[N+]1(C)CCC([N+]2(C)CCCC2)CC1 |  |  | C12H26N2 |  |  | ITG |  |  | 2012
6428 | 0.04199076 | 0 | 0 | 0 | 0 | 0 | 0 | 0 | 0 | 0 | 0 | 0 | 0.004198614 | 0 | 0 | 0.002309469 | 0 | 0 | 0 | 0 | 0 | 0 | 0 | 0 | 0 | 0 | 0 | 0 | 0 | 0 | 0 | 0 | 0 | 0 | 0 | 0 | 0 | 0 | 0 | 0.9237875 | 0 | 0.01154734 | 0 | 0 | 0 | 0 | 0 | 0 | 0 | 0 | 0 | 10.1021/ja301082n | yes |  | 0.01616628 |  |  | 336 | 175 |  |  |  |  | 1,1-dimethyl-4-(1-methylpirrolidine-1-yl)piperidinium |  |  | amorphous |  |  | boric acid, alumina, GeO2, Ludox AS-40 | [19 empty] | C[N+]1(C)CCC([N+]2(C)CCCC2)CC1 |  |  | C12H26N2 | [5 empty] | 2012
6429 | 0.04330254 | 0 | 0 | 0 | 0 | 0 | 0 | 0 | 0 | 0 | 0 | 0 | 0.002886836 | 0 | 0 | 0.002309469 | 0 | 0 | 0 | 0 | 0 | 0 | 0 | 0 | 0 | 0 | 0 | 0 | 0 | 0 | 0 | 0 | 0 | 0 | 0 | 0 | 0 | 0 | 0 | 0.9237875 | 0 | 0.01154734 | 0 | 0 | 0 | 0 | 0 | 0 | 0 | 0 | 0 | 10.1021/ja301082n | yes | 0 | 0.01616628 |  | 0 | 336 | 175 |  |  |  |  | 1,1-dimethyl-4-(1-methylpirrolidine-1-yl)piperidinium |  |  | amorphous |  |  | boric acid, alumina, GeO2, Ludox AS-40 |  | 0 | 0 | 0 | 0 | 0 | 0 | 0 | 0 | [10 empty] | C[N+]1(C)CCC([N+]2(C)CCCC2)CC1 |  |  | C12H26N2 | [5 empty] | 2012
6430
6431 | 0.0952 | 0 | 0 | 0 | 0 | 0 | 0 | 0 | 0 | 0 | 0 | 0.05714286 | 0.01908571 | 0 | 0 | 0 | 0 | 0 | 0 | 0 | 0 | 0 | 0 | 0 | 0 | 0 | 0 | 0 | 0 | 0 | 0 | 0 | 0 | 0 | 0 | 0 | 0 | 0 | 0 | 0.8 | 0 | 0.02857143 | 0 | 0 | 0 | 0 | 0 | 0 | 0 | 0 | 0 | 10.1021/ja306013k | yes | 0 | 0 | 0 | 0 | 384 | 125 | yes |  | 0 | 0 | Butane-1,4-diylbis(tri-tert-butylphosphonium) |  |  | ITQ-49 |  |  | TEOS, GeO2, HF |  | 0 | 0 | 0 | 0 | 0 | 0 | 0 | 0 |  | Synthesis and Structure Determination of a New Microporous Zeolite with Large Cavities Connected by Small Pores | ['relatively large adsorption capacity', '49 contains double four', 'space group immm'] | [] | [6 empty] | CC(C)(C)[P+](CCCC[P+](C(C)(C)C)(C(C)(C)C)C(C)(C)C)(C(C)(C)C)C(C)(C)C |  |  | C28H62P2 |  |  | IRN |  |  | 2012
6432
6433 | 0 | 0 | 0 | 0 | 0 | 0 | 0 | 0 | 0 | 0 | 0 | 0 | 0 | 0 | 0 | 0 | 0 | 0 | 0 | 0 | 0 | 0 | 0 | 0 | 0 | 0 | 0 | 0 | 0 | 0 | 0 | 0 | 0 | 0 | 0 | 0 | 0 | 0 | 0 | 1 | 0 | 0 | 0 | 0 | 0 | 0 | 0 | 0 | 0 | 0 | 0 | 10.1021/ja4043615 | no | 0 | 0 | 0 | 0 | 0 | 0 |  |  | 0 | 0 | (1S,6S)-2,2-diethyl-6,7-dimethyl-2-azabicyclo[3.2.2]nonan-2-ium |  |  | SSZ-52 |  |  |  |  | 0 | 0 | 0 | 0 | 0 | 0 | 0 | 0 |  | SSZ-52, a Zeolite with an 18-Layer Aluminosilicate Framework Structure Related to That of the DeNOx Catalyst Cu-SSZ-13 | ['resolution transmission electron microscopy', 'porous aluminosilicate framework structure', 'cha framework type ),'] | [] | [6 empty] | CC[N+]1(CC)CCC2CC[C@H]1C(C)[C@H]2C |  |  | C14H28N |  |  | SFW |  |  | 2013
6434
6435 | 0.08137931 | 0 | 0 | 0 | 0 | 0 | 0 | 0 | 0 | 0 | 0 | 0.03448276 | 0 | 0 | 0 | 0.004827586 | 0 | 0 | 0 | 0 | 0 | 0 | 0 | 0 | 0 | 0 | 0 | 0 | 0 | 0 | 0 | 0 | 0 | 0 | 0 | 0 | 0 | 0 | 0 | 0.862069 | 0 | 0.01724138 | 0 | 0 | 0 | 0 | 0 | 0 | 0 | 0 | 0 | 10.1021/ja411915c | yes |  | 0 |  |  | 336 | 150 | yes |  |  |  | 1,4-butane-diyl-bis [tris(dimethylamino)]phosphonium |  |  | ITQ-52 | [13 empty] | A New Microporous Zeolitic Silicoborate (ITQ-52) with Interconnected Small and Medium Pores | ['ray powder diffraction data', 'dimethylamino )] phosphonium dication', 'organic structure directing agents'] | [] | [6 empty] | CN(C)[P+](CCCC[P+](N(C)C)(N(C)C)N(C)C)(N(C)C)N(C)C |  |  | C16H44N6P2 |  |  | IFW |  |  | 2014
6436 | 0.08137931 | 0 | 0 | 0 | 0 | 0 | 0 | 0 | 0 | 0 | 0 | 0 | 0 | 0 | 0 | 0.004827586 | 0 | 0 | 0 | 0 | 0 | 0 | 0 | 0 | 0 | 0 | 0 | 0 | 0 | 0 | 0 | 0 | 0 | 0 | 0 | 0 | 0 | 0 | 0 | 0.862069 | 0 | 0.01724138 | 0 | 0 | 0 | 0 | 0 | 0 | 0 | 0 | 0 | 10.1021/ja411915c | yes |  | 0.03448276 |  |  | 336 | 150 | yes |  |  |  | 1,4-butane-diyl-bis [tris(dimethylamino)]phosphonium |  |  | ITQ-52 | [22 empty] | CN(C)[P+](CCCC[P+](N(C)C)(N(C)C)N(C)C)(N(C)C)N(C)C |  |  | C16H44N6P2 |  |  | IFW |  |  | 2014
6437 | 0.3205128 | 0 | 0 | 0 | 0 | 0 | 0 | 0 | 0 | 0 | 0 | 0 | 0 | 0 | 0 | 0.06410256 | 0 | 0 | 0 | 0 | 0 | 0 | 0 | 0 | 0 | 0 | 0 | 0 | 0 | 0 | 0 | 0 | 0 | 0 | 0 | 0 | 0 | 0 | 0 | 0.3846154 | 0 | 0.07692308 | 0 | 0 | 0 | 0 | 0 | 0 | 0 | 0 | 0 | 10.1021/ja411915c | yes |  | 0.1538462 |  |  | 336 | 150 | yes |  |  |  | 1,4-butane-diyl-bis [tris(dimethylamino)]phosphonium |  |  | STF | [22 empty] | CN(C)[P+](CCCC[P+](N(C)C)(N(C)C)N(C)C)(N(C)C)N(C)C |  |  | C16H44N6P2 |  |  | STF |  |  | 2014
6438 | 0.2314815 | 0 | 0 | 0 | 0 | 0 | 0 | 0 | 0 | 0 | 0 | 0 | 0 | 0 | 0 | 0.0462963 | 0 | 0 | 0 | 0 | 0 | 0 | 0 | 0 | 0 | 0 | 0 | 0 | 0 | 0 | 0 | 0 | 0 | 0 | 0 | 0 | 0 | 0 | 0 | 0.5555556 | 0 | 0.05555556 | 0 | 0 | 0 | 0 | 0 | 0 | 0 | 0 | 0 | 10.1021/ja411915c | yes |  | 0.1111111 |  |  | 336 | 150 | yes |  |  |  | 1,4-butane-diyl-bis [tris(dimethylamino)]phosphonium |  |  | STF | [22 empty] | CN(C)[P+](CCCC[P+](N(C)C)(N(C)C)N(C)C)(N(C)C)N(C)C |  |  | C16H44N6P2 |  |  | STF |  |  | 2014
6439 | 0.1488095 | 0 | 0 | 0 | 0 | 0 | 0 | 0 | 0 | 0 | 0 | 0 | 0 | 0 | 0 | 0.0297619 | 0 | 0 | 0 | 0 | 0 | 0 | 0 | 0 | 0 | 0 | 0 | 0 | 0 | 0 | 0 | 0 | 0 | 0 | 0 | 0 | 0 | 0 | 0 | 0.7142857 | 0 | 0.03571429 | 0 | 0 | 0 | 0 | 0 | 0 | 0 | 0 | 0 | 10.1021/ja411915c | yes |  | 0.07142857 |  |  | 336 | 150 | yes |  |  |  | 1,4-butane-diyl-bis [tris(dimethylamino)]phosphonium |  |  | unknown | [22 empty] | CN(C)[P+](CCCC[P+](N(C)C)(N(C)C)N(C)C)(N(C)C)N(C)C |  |  | C16H44N6P2 | [5 empty] | 2014
6440 | 0.09157509 | 0 | 0 | 0 | 0 | 0 | 0 | 0 | 0 | 0 | 0 | 0 | 0 | 0 | 0 | 0.01831502 | 0 | 0 | 0 | 0 | 0 | 0 | 0 | 0 | 0 | 0 | 0 | 0 | 0 | 0 | 0 | 0 | 0 | 0 | 0 | 0 | 0 | 0 | 0 | 0.8241758 | 0 | 0.02197802 | 0 | 0 | 0 | 0 | 0 | 0 | 0 | 0 | 0 | 10.1021/ja411915c | yes |  | 0.04395604 |  |  | 336 | 150 | yes |  |  |  | 1,4-butane-diyl-bis [tris(dimethylamino)]phosphonium |  |  | unknown | [22 empty] | CN(C)[P+](CCCC[P+](N(C)C)(N(C)C)N(C)C)(N(C)C)N(C)C |  |  | C16H44N6P2 | [5 empty] | 2014
6441 | 0.07183908 | 0 | 0 | 0 | 0 | 0 | 0 | 0 | 0 | 0 | 0 | 0 | 0 | 0 | 0 | 0.01436782 | 0 | 0 | 0 | 0 | 0 | 0 | 0 | 0 | 0 | 0 | 0 | 0 | 0 | 0 | 0 | 0 | 0 | 0 | 0 | 0 | 0 | 0 | 0 | 0.862069 | 0 | 0.01724138 | 0 | 0 | 0 | 0 | 0 | 0 | 0 | 0 | 0 | 10.1021/ja411915c | yes |  | 0.03448276 |  |  | 336 | 150 | yes |  |  |  | 1,4-butane-diyl-bis [tris(dimethylamino)]phosphonium |  |  | unknown | [22 empty] | CN(C)[P+](CCCC[P+](N(C)C)(N(C)C)N(C)C)(N(C)C)N(C)C |  |  | C16H44N6P2 | [5 empty] | 2014
6442 | 0.3496503 | 0 | 0 | 0 | 0 | 0 | 0 | 0 | 0 | 0 | 0 | 0 | 0 | 0 | 0 | 0.03496503 | 0 | 0 | 0 | 0 | 0 | 0 | 0 | 0 | 0 | 0 | 0 | 0 | 0 | 0 | 0 | 0 | 0 | 0 | 0 | 0 | 0 | 0 | 0 | 0.3846154 | 0 | 0.07692308 | 0 | 0 | 0 | 0 | 0 | 0 | 0 | 0 | 0 | 10.1021/ja411915c | yes |  | 0.1538462 |  |  | 336 | 150 | yes |  |  |  | 1,4-butane-diyl-bis [tris(dimethylamino)]phosphonium |  |  | amorphous | [22 empty] | CN(C)[P+](CCCC[P+](N(C)C)(N(C)C)N(C)C)(N(C)C)N(C)C |  |  | C16H44N6P2 | [5 empty] | 2014
6443 | 0.2525253 | 0 | 0 | 0 | 0 | 0 | 0 | 0 | 0 | 0 | 0 | 0 | 0 | 0 | 0 | 0.02525253 | 0 | 0 | 0 | 0 | 0 | 0 | 0 | 0 | 0 | 0 | 0 | 0 | 0 | 0 | 0 | 0 | 0 | 0 | 0 | 0 | 0 | 0 | 0 | 0.5555556 | 0 | 0.05555556 | 0 | 0 | 0 | 0 | 0 | 0 | 0 | 0 | 0 | 10.1021/ja411915c | yes |  | 0.1111111 |  |  | 336 | 150 | yes |  |  |  | 1,4-butane-diyl-bis [tris(dimethylamino)]phosphonium |  |  | STF | [22 empty] | CN(C)[P+](CCCC[P+](N(C)C)(N(C)C)N(C)C)(N(C)C)N(C)C |  |  | C16H44N6P2 |  |  | STF |  |  | 2014
6444 | 0.1623377 | 0 | 0 | 0 | 0 | 0 | 0 | 0 | 0 | 0 | 0 | 0 | 0 | 0 | 0 | 0.01623377 | 0 | 0 | 0 | 0 | 0 | 0 | 0 | 0 | 0 | 0 | 0 | 0 | 0 | 0 | 0 | 0 | 0 | 0 | 0 | 0 | 0 | 0 | 0 | 0.7142857 | 0 | 0.03571429 | 0 | 0 | 0 | 0 | 0 | 0 | 0 | 0 | 0 | 10.1021/ja411915c | yes |  | 0.07142857 |  |  | 336 | 150 | yes |  |  |  | 1,4-butane-diyl-bis [tris(dimethylamino)]phosphonium |  |  | STF | ITQ-52 | [21 empty] | CN(C)[P+](CCCC[P+](N(C)C)(N(C)C)N(C)C)(N(C)C)N(C)C |  |  | C16H44N6P2 |  |  | STF | IFW |  | 2014
6445 | 0.0999001 | 0 | 0 | 0 | 0 | 0 | 0 | 0 | 0 | 0 | 0 | 0 | 0 | 0 | 0 | 0.00999001 | 0 | 0 | 0 | 0 | 0 | 0 | 0 | 0 | 0 | 0 | 0 | 0 | 0 | 0 | 0 | 0 | 0 | 0 | 0 | 0 | 0 | 0 | 0 | 0.8241758 | 0 | 0.02197802 | 0 | 0 | 0 | 0 | 0 | 0 | 0 | 0 | 0 | 10.1021/ja411915c | yes |  | 0.04395604 |  |  | 336 | 150 | yes |  |  |  | 1,4-butane-diyl-bis [tris(dimethylamino)]phosphonium |  |  | ITQ-52 | [22 empty] | CN(C)[P+](CCCC[P+](N(C)C)(N(C)C)N(C)C)(N(C)C)N(C)C |  |  | C16H44N6P2 |  |  | IFW |  |  | 2014
6446 | 0.07836991 | 0 | 0 | 0 | 0 | 0 | 0 | 0 | 0 | 0 | 0 | 0 | 0 | 0 | 0 | 0.007836991 | 0 | 0 | 0 | 0 | 0 | 0 | 0 | 0 | 0 | 0 | 0 | 0 | 0 | 0 | 0 | 0 | 0 | 0 | 0 | 0 | 0 | 0 | 0 | 0.862069 | 0 | 0.01724138 | 0 | 0 | 0 | 0 | 0 | 0 | 0 | 0 | 0 | 10.1021/ja411915c | yes |  | 0.03448276 |  |  | 336 | 150 | yes |  |  |  | 1,4-butane-diyl-bis [tris(dimethylamino)]phosphonium |  |  | unknown | ITQ-52 | [21 empty] | CN(C)[P+](CCCC[P+](N(C)C)(N(C)C)N(C)C)(N(C)C)N(C)C |  |  | C16H44N6P2 |  |  |  | IFW |  | 2014
6447 | 0.3663004 | 0 | 0 | 0 | 0 | 0 | 0 | 0 | 0 | 0 | 0 | 0 | 0 | 0 | 0 | 0.01831502 | 0 | 0 | 0 | 0 | 0 | 0 | 0 | 0 | 0 | 0 | 0 | 0 | 0 | 0 | 0 | 0 | 0 | 0 | 0 | 0 | 0 | 0 | 0 | 0.3846154 | 0 | 0.07692308 | 0 | 0 | 0 | 0 | 0 | 0 | 0 | 0 | 0 | 10.1021/ja411915c | yes |  | 0.1538462 |  |  | 336 | 150 | yes |  |  |  | 1,4-butane-diyl-bis [tris(dimethylamino)]phosphonium |  |  | amorphous | [22 empty] | CN(C)[P+](CCCC[P+](N(C)C)(N(C)C)N(C)C)(N(C)C)N(C)C |  |  | C16H44N6P2 | [5 empty] | 2014
6448 | 0.2645503 | 0 | 0 | 0 | 0 | 0 | 0 | 0 | 0 | 0 | 0 | 0 | 0 | 0 | 0 | 0.01322751 | 0 | 0 | 0 | 0 | 0 | 0 | 0 | 0 | 0 | 0 | 0 | 0 | 0 | 0 | 0 | 0 | 0 | 0 | 0 | 0 | 0 | 0 | 0 | 0.5555556 | 0 | 0.05555556 | 0 | 0 | 0 | 0 | 0 | 0 | 0 | 0 | 0 | 10.1021/ja411915c | yes |  | 0.1111111 |  |  | 336 | 150 | yes |  |  |  | 1,4-butane-diyl-bis [tris(dimethylamino)]phosphonium |  |  | STF | [22 empty] | CN(C)[P+](CCCC[P+](N(C)C)(N(C)C)N(C)C)(N(C)C)N(C)C |  |  | C16H44N6P2 |  |  | STF |  |  | 2014
6449 | 0.170068 | 0 | 0 | 0 | 0 | 0 | 0 | 0 | 0 | 0 | 0 | 0 | 0 | 0 | 0 | 0.008503401 | 0 | 0 | 0 | 0 | 0 | 0 | 0 | 0 | 0 | 0 | 0 | 0 | 0 | 0 | 0 | 0 | 0 | 0 | 0 | 0 | 0 | 0 | 0 | 0.7142857 | 0 | 0.03571429 | 0 | 0 | 0 | 0 | 0 | 0 | 0 | 0 | 0 | 10.1021/ja411915c | yes |  | 0.07142857 |  |  | 336 | 150 | yes |  |  |  | 1,4-butane-diyl-bis [tris(dimethylamino)]phosphonium |  |  | unknown | [22 empty] | CN(C)[P+](CCCC[P+](N(C)C)(N(C)C)N(C)C)(N(C)C)N(C)C |  |  | C16H44N6P2 | [5 empty] | 2014
6450 | 0.1046572 | 0 | 0 | 0 | 0 | 0 | 0 | 0 | 0 | 0 | 0 | 0 | 0 | 0 | 0 | 0.005232862 | 0 | 0 | 0 | 0 | 0 | 0 | 0 | 0 | 0 | 0 | 0 | 0 | 0 | 0 | 0 | 0 | 0 | 0 | 0 | 0 | 0 | 0 | 0 | 0.8241758 | 0 | 0.02197802 | 0 | 0 | 0 | 0 | 0 | 0 | 0 | 0 | 0 | 10.1021/ja411915c | yes |  | 0.04395604 |  |  | 336 | 150 | yes |  |  |  | 1,4-butane-diyl-bis [tris(dimethylamino)]phosphonium |  |  | ITQ-52 | [22 empty] | CN(C)[P+](CCCC[P+](N(C)C)(N(C)C)N(C)C)(N(C)C)N(C)C |  |  | C16H44N6P2 |  |  | IFW |  |  | 2014
6451 | 0.08210181 | 0 | 0 | 0 | 0 | 0 | 0 | 0 | 0 | 0 | 0 | 0 | 0 | 0 | 0 | 0.00410509 | 0 | 0 | 0 | 0 | 0 | 0 | 0 | 0 | 0 | 0 | 0 | 0 | 0 | 0 | 0 | 0 | 0 | 0 | 0 | 0 | 0 | 0 | 0 | 0.862069 | 0 | 0.01724138 | 0 | 0 | 0 | 0 | 0 | 0 | 0 | 0 | 0 | 10.1021/ja411915c | yes | 0 | 0.03448276 | 0 | 0 | 336 | 150 | yes |  | 0 | 0 | 1,4-butane-diyl-bis [tris(dimethylamino)]phosphonium |  |  | ITQ-52 |  |  |  |  | 0 | 0 | 0 | 0 | 0 | 0 | 0 | 0 | [10 empty] | CN(C)[P+](CCCC[P+](N(C)C)(N(C)C)N(C)C)(N(C)C)N(C)C |  |  | C16H44N6P2 |  |  | IFW |  |  | 2014
6452
6453 | 0.04605263 | 0 | 0 | 0 | 0 | 0 | 0 | 0 | 0 | 0 | 0 | 0.01480263 | 0 | 0 | 0 | 0.003289474 | 0 | 0 | 0 | 0 | 0 | 0 | 0 | 0 | 0 | 0 | 0 | 0 | 0 | 0 | 0 | 0 | 0 | 0 | 0 | 0 | 0 | 0 | 0 | 0.9210526 | 0 | 0.01480263 | 0 | 0 | 0 | 0 | 0 | 0 | 0 | 0 | 0 | 10.1021/ja512411b | yes | 0 | 0 | 0 | 0 | 912 | 160 | yes |  | 0 | 0 | N,N'-diisopropyl-N,N'-diethylbicyclo[2.2.2]oct-7-ene-2,3:5,6-dipyrrolidinium |  |  | SSZ-87 |  |  | boric acid, ammonium fluoride, TEOS |  | 0 | 0 | 0 | 0 | 0 | 0 | 0 | 0 |  | SSZ-87: A Borosilicate Zeolite with Unusually Flexible 10-Ring Pore Openings | ['connected via single rather', 'synthesized borosilicate zeolite ssz', 'b atoms could also'] | ["n '- disopropyl diimide", 'x8 hydroxide exchange resin', 'sio2 molar ratio'] | [6 empty] | CC[N+]1(C(C)C)CC2C3C=CC(C2C1)C1C[N+](CC)(C(C)C)CC31 |  |  | C22H40N2 |  |  | IFW |  |  | 2015
6454
6455 | 0.1076923 | 0 | 0 | 0 | 0 | 0 | 0 | 0 | 0 | 0 | 0 | 0.03550296 | 0.01065089 | 0 | 0 | 0 | 0 | 0 | 0 | 0 | 0 | 0 | 0 | 0 | 0 | 0 | 0 | 0 | 0 | 0 | 0 | 0 | 0 | 0 | 0 | 0 | 0 | 0 | 0 | 0.8284024 | 0 | 0.01775148 | 0 | 0 | 0 | 0 | 0 | 0 | 0 | 0 | 0 | 10.1021/ja806903c | yes | 0 | 0 | 0 | 0 | 144 | 175 | yes |  | 0 | 0 | propane-1,3-bis(trimethylphosphonium) |  |  | ITQ-34 |  |  | TEOS, GeO2, HF |  | 0 | 0 | 0 | 0 | 0 | 0 | 0 | 0 |  | A Zeolitic Structure (ITQ-34) with Connected 9- and 10-Ring Channels Obtained with Phosphonium Cations as Structure Directing Agents | ['highly stable tetraalkylphosphonium cations', 'new zeolitic material', 'large applied interest'] | [] | [6 empty] | C[P+](C)(C)CCC[P+](C)(C)C |  |  | C9H24P2 |  |  | ITR |  |  | 2008
6456
6457 | 0 | 0.16 | 0 | 0 | 0 | 0 | 0 | 0 | 0 | 0 | 0 | 0 | 0.04 | 0 | 0 | 0 | 0 | 0 | 0 | 0 | 0 | 0 | 0 | 0 | 0 | 0 | 0 | 0 | 0 | 0 | 0 | 0 | 0 | 0 | 0 | 0 | 0 | 0 | 0 | 0.6 | 0 | 0.1 | 0 | 0 | 0 | 0 | 0 | 0 | 0 | 0 | 0 | 10.1021/ja901330u | yes | 0 | 0.1 | 0 | 0 | 336 | 150 |  |  | 0 | 0 | trimethylethylammonium |  |  | PKU-9 |  |  | GeO2, Al(OH)3 |  | 0 | 0 | 0 | 0 | 0 | 0 | 0 | 0 |  | PKU-9: An Aluminogermanate with a New Three-Dimensional Zeolite Framework Constructed from CGS Layers and Spiro-5 Units | ['new zeolite framework composed', 'porous aluminogermanate containing spiro', 'low framework density'] | ['hydrothermal conditions provided pku', '27al nmr spectrum', 'structure directing agent'] | ['ethyl-trimethylazanium', 'ethyl-trimethyl-ammonium', 'ethyl-trimethylammonium', 'ethyl-trimethyl-azanium', '125445-21-8', 'Ethanaminium, N,N,N-trimethyl-', 'Ethyltrimethylammonium', 'Tmea chloride', 'Trimethylethylammonium'] |  |  | ethyl-trimethylazanium |  |  | CC[N+](C)(C)C |  |  | C5H14N |  |  | PUN |  |  | 2009
6458
6459 | 0.06184292 | 0 | 0 | 0 | 0 | 0 | 0 | 0 | 0 | 0 | 0 | 0.03772418 | 0 | 0 | 0 | 0 | 0 | 0 | 0 | 0 | 0 | 0 | 0 | 0 | 0 | 0 | 0 | 0 | 0 | 0 | 0 | 0 | 0 | 0 | 0 | 0 | 0 | 0 | 0 | 0.8658009 | 0 | 0.03463203 | 0 | 0 | 0 | 0 | 0 | 0 | 0 | 0 | 0 | 10.1021/ja9094318 | yes | 0.01 | 0 |  |  | 168 | 175 | no | ITQ-12 |  |  | 1,3,4-Trimethylimidazolium |  |  | TON | amorphous |  | fumed silica, HF | Aldrich | [9 empty] | In Situ Transformation of TON Silica Zeolite into the Less Dense ITW: Structure-Direction Overcoming Framework Instability in the Synthesis of SiO2 Zeolites | ['van der waals interactions', 'strained double 4', 'specific synthesis conditions'] | ['014 mm particle size', 'unless otherwise noted', 'physicochemical characterization techniques'] | 1,3,4-trimethylimidazol-1-ium |  |  | 1,3,4-trimethylimidazol-1-ium |  |  | Cc1c[n+](C)cn1C |  |  | C6H11N2 |  |  | TON |  |  | 2010
6460 | 0.06184292 | 0 | 0 | 0 | 0 | 0 | 0 | 0 | 0 | 0 | 0 | 0.03772418 | 0 | 0 | 0 | 0 | 0 | 0 | 0 | 0 | 0 | 0 | 0 | 0 | 0 | 0 | 0 | 0 | 0 | 0 | 0 | 0 | 0 | 0 | 0 | 0 | 0 | 0 | 0 | 0.8658009 | 0 | 0.03463203 | 0 | 0 | 0 | 0 | 0 | 0 | 0 | 0 | 0 | 10.1021/ja9094318 | yes | 0.01 | 0 |  |  | 240 | 175 | no | ITQ-12 |  |  | 1,3,4-Trimethylimidazolium |  |  | TON |  |  | fumed silica, HF | Aldrich | [12 empty] | 1,3,4-trimethylimidazol-1-ium |  |  | 1,3,4-trimethylimidazol-1-ium |  |  | Cc1c[n+](C)cn1C |  |  | C6H11N2 |  |  | TON |  |  | 2010
6461 | 0.06184292 | 0 | 0 | 0 | 0 | 0 | 0 | 0 | 0 | 0 | 0 | 0.03772418 | 0 | 0 | 0 | 0 | 0 | 0 | 0 | 0 | 0 | 0 | 0 | 0 | 0 | 0 | 0 | 0 | 0 | 0 | 0 | 0 | 0 | 0 | 0 | 0 | 0 | 0 | 0 | 0.8658009 | 0 | 0.03463203 | 0 | 0 | 0 | 0 | 0 | 0 | 0 | 0 | 0 | 10.1021/ja9094318 | yes | 0.01 | 0 |  |  | 336 | 175 | no | ITQ-12 |  |  | 1,3,4-Trimethylimidazolium |  |  | TON |  |  | fumed silica, HF | Aldrich | [12 empty] | 1,3,4-trimethylimidazol-1-ium |  |  | 1,3,4-trimethylimidazol-1-ium |  |  | Cc1c[n+](C)cn1C |  |  | C6H11N2 |  |  | TON |  |  | 2010
6462 | 0.06184292 | 0 | 0 | 0 | 0 | 0 | 0 | 0 | 0 | 0 | 0 | 0.03772418 | 0 | 0 | 0 | 0 | 0 | 0 | 0 | 0 | 0 | 0 | 0 | 0 | 0 | 0 | 0 | 0 | 0 | 0 | 0 | 0 | 0 | 0 | 0 | 0 | 0 | 0 | 0 | 0.8658009 | 0 | 0.03463203 | 0 | 0 | 0 | 0 | 0 | 0 | 0 | 0 | 0 | 10.1021/ja9094318 | yes | 0.01 | 0 |  |  | 504 | 175 | no | ITQ-12 |  |  | 1,3,4-Trimethylimidazolium |  |  | ITW |  |  | fumed silica, HF | Aldrich | [12 empty] | 1,3,4-trimethylimidazol-1-ium |  |  | 1,3,4-trimethylimidazol-1-ium |  |  | Cc1c[n+](C)cn1C |  |  | C6H11N2 |  |  | ITW |  |  | 2010
6463 | 0.06184292 | 0 | 0 | 0 | 0 | 0 | 0 | 0 | 0 | 0 | 0 | 0.03772418 | 0 | 0 | 0 | 0 | 0 | 0 | 0 | 0 | 0 | 0 | 0 | 0 | 0 | 0 | 0 | 0 | 0 | 0 | 0 | 0 | 0 | 0 | 0 | 0 | 0 | 0 | 0 | 0.8658009 | 0 | 0.03463203 | 0 | 0 | 0 | 0 | 0 | 0 | 0 | 0 | 0 | 10.1021/ja9094318 | yes |  | 0 |  |  | 504 | 175 | no |  |  |  | 1,3,4-Trimethylimidazolium |  |  | TON | ITW |  | fumed silica, HF | Aldrich | [12 empty] | 1,3,4-trimethylimidazol-1-ium |  |  | 1,3,4-trimethylimidazol-1-ium |  |  | Cc1c[n+](C)cn1C |  |  | C6H11N2 |  |  | TON | ITW |  | 2010
6464 | 0.06184292 | 0 | 0 | 0 | 0 | 0 | 0 | 0 | 0 | 0 | 0 | 0.03772418 | 0 | 0 | 0 | 0 | 0 | 0 | 0 | 0 | 0 | 0 | 0 | 0 | 0 | 0 | 0 | 0 | 0 | 0 | 0 | 0 | 0 | 0 | 0 | 0 | 0 | 0 | 0 | 0.8658009 | 0 | 0.03463203 | 0 | 0 | 0 | 0 | 0 | 0 | 0 | 0 | 0 | 10.1021/ja9094318 | yes | 0.01 | 0 |  |  | 672 | 175 | no | ITQ-12 |  |  | 1,3,4-Trimethylimidazolium |  |  | ITW |  |  | fumed silica, HF | Aldrich | [12 empty] | 1,3,4-trimethylimidazol-1-ium |  |  | 1,3,4-trimethylimidazol-1-ium |  |  | Cc1c[n+](C)cn1C |  |  | C6H11N2 |  |  | ITW |  |  | 2010
6465 | 0.05238345 | 0 | 0 | 0 | 0 | 0 | 0 | 0 | 0 | 0 | 0 | 0.0319539 | 0 | 0 | 0 | 0 | 0 | 0 | 0 | 0 | 0 | 0 | 0 | 0 | 0 | 0 | 0 | 0 | 0 | 0 | 0 | 0 | 0 | 0 | 0 | 0 | 0 | 0 | 0 | 0.8905186 | 0 | 0.02514405 | 0 | 0 | 0 | 0 | 0 | 0 | 0 | 0 | 0 | 10.1021/ja9094318 | yes |  | 0 |  |  | 768 | 175 | no |  |  |  | 1,3,4-Trimethylimidazolium |  |  | TON | amorphous |  | fumed silica, HF | Aldrich | [12 empty] | 1,3,4-trimethylimidazol-1-ium |  |  | 1,3,4-trimethylimidazol-1-ium |  |  | Cc1c[n+](C)cn1C |  |  | C6H11N2 |  |  | TON |  |  | 2010
6466 | 0.06184292 | 0 | 0 | 0 | 0 | 0 | 0 | 0 | 0 | 0 | 0 | 0.03772418 | 0 | 0 | 0 | 0 | 0 | 0 | 0 | 0 | 0 | 0 | 0 | 0 | 0 | 0 | 0 | 0 | 0 | 0 | 0 | 0 | 0 | 0 | 0 | 0 | 0 | 0 | 0 | 0.8658009 | 0 | 0.03463203 | 0 | 0 | 0 | 0 | 0 | 0 | 0 | 0 | 0 | 10.1021/ja9094318 | yes | 0.01 | 0 |  |  | 816 | 175 | no | ITQ-12 | 0 | 0 | 1,3,4-Trimethylimidazolium |  |  | ITW |  |  | fumed silica, HF | Aldrich | 0 | 0 | 0 | 0 | 0 | 0 | 0 | 0 |  |  |  |  | 1,3,4-trimethylimidazol-1-ium |  |  | 1,3,4-trimethylimidazol-1-ium |  |  | Cc1c[n+](C)cn1C |  |  | C6H11N2 |  |  | ITW |  |  | 2010
6467
6468 | 0.02152853 | 0 | 0 | 0.003229279 | 0 | 0 | 0 | 0 | 0 | 0 | 0 | 0 | 0 | 0 | 0 | 0 | 0 | 0 | 0 | 0 | 0 | 0 | 0 | 0 | 0 | 0 | 0 | 0 | 0 | 0 | 0 | 0 | 0 | 0 | 0 | 0 | 0 | 0 | 0 | 0.9687836 | 0 | 0.003229279 | 0 | 0 | 0 | 0 | 0 | 0 | 0 | 0 | 0 | 10.1021/ja963925g | yes |  | 0.003229279 | [8 empty] | C[N+](C)(C)[C@@H]1C[C@H]2C[C@@H]1C3CCCC23 |  |  | SSZ-31 | [13 empty] | A Model for the Structure of the Large-Pore Zeolite SSZ-31 | [')- atoms per nm', 'transmission electron microscopy', 'structurally related polymorphs'] | ['see supporting information', 'hydrothermal conditions using', 'found elsewhere17 ).'] | [6 empty] | C[N+](C)(C)[C@@H]1C[C@H]2C[C@@H]1C1CCCC12 |  |  | C13H24N |  |  | *STO |  |  | 1997
6469 | 0.02152853 | 0 | 0 | 0.003229279 | 0 | 0 | 0 | 0 | 0 | 0 | 0 | 0 | 0 | 0 | 0 | 0 | 0 | 0 | 0 | 0 | 0 | 0 | 0 | 0 | 0 | 0 | 0 | 0 | 0 | 0 | 0 | 0 | 0 | 0 | 0 | 0 | 0 | 0 | 0 | 0.9687836 | 0 | 0.003229279 | 0 | 0 | 0 | 0 | 0 | 0 | 0 | 0 | 0 | 10.1021/ja963925g | yes |  | 0.003229279 | [8 empty] | CC[N+]1(CC)CC2CCC(CC2)C1 |  |  | SSZ-31 | [22 empty] | CC[N+]1(CC)CC2CCC(CC2)C1 |  |  | C12H24N |  |  | *STO |  |  | 1997
6470 | 0.02152853 | 0 | 0 | 0.003229279 | 0 | 0 | 0 | 0 | 0 | 0 | 0 | 0 | 0 | 0 | 0 | 0 | 0 | 0 | 0 | 0 | 0 | 0 | 0 | 0 | 0 | 0 | 0 | 0 | 0 | 0 | 0 | 0 | 0 | 0 | 0 | 0 | 0 | 0 | 0 | 0.9687836 | 0 | 0.003229279 | 0 | 0 | 0 | 0 | 0 | 0 | 0 | 0 | 0 | 10.1021/ja963925g | yes |  | 0.003229279 | [8 empty] | CC1(C)CC2CC(C)(C1)C[N+]2(C)C |  |  | SSZ-31 | [16 empty] | 1,3,3,6,6-pentamethyl-6-azoniabicyclo[3.2.1]octane |  |  | 1,3,3,6,6-pentamethyl-6-azoniabicyclo[3.2.1]octane |  |  | CC1(C)CC2CC(C)(C1)C[N+]2(C)C |  |  | C12H24N |  |  | *STO |  |  | 1997
6471 | 0.02152853 | 0 | 0 | 0.003229279 | 0 | 0 | 0 | 0 | 0 | 0 | 0 | 0 | 0 | 0 | 0 | 0 | 0 | 0 | 0 | 0 | 0 | 0 | 0 | 0 | 0 | 0 | 0 | 0 | 0 | 0 | 0 | 0 | 0 | 0 | 0 | 0 | 0 | 0 | 0 | 0.9687836 | 0 | 0.003229279 | 0 | 0 | 0 | 0 | 0 | 0 | 0 | 0 | 0 | 10.1021/ja963925g | yes |  | 0.003229279 | [8 empty] | C[N+](C)(C)[C@]12CCC[C@@H]1CCC2 |  |  | SSZ-31 | [22 empty] | C[N+](C)(C)C12CCCC1CCC2 |  |  | C11H22N |  |  | *STO |  |  | 1997
6472 | 0.02152853 | 0 | 0 | 0.003229279 | 0 | 0 | 0 | 0 | 0 | 0 | 0 | 0 | 0 | 0 | 0 | 0 | 0 | 0 | 0 | 0 | 0 | 0 | 0 | 0 | 0 | 0 | 0 | 0 | 0 | 0 | 0 | 0 | 0 | 0 | 0 | 0 | 0 | 0 | 0 | 0.9687836 | 0 | 0.003229279 | 0 | 0 | 0 | 0 | 0 | 0 | 0 | 0 | 0 | 10.1021/ja963925g | yes |  | 0.003229279 | [8 empty] | C[N+]1(C)CC2C3CCC(C=C3)C2C1 |  |  | SSZ-31 | [22 empty] | C[N+]1(C)CC2C3C=CC(CC3)C2C1 |  |  | C12H20N |  |  | *STO |  |  | 1997
6473 | 0.02152853 | 0 | 0 | 0.003229279 | 0 | 0 | 0 | 0 | 0 | 0 | 0 | 0 | 0 | 0 | 0 | 0 | 0 | 0 | 0 | 0 | 0 | 0 | 0 | 0 | 0 | 0 | 0 | 0 | 0 | 0 | 0 | 0 | 0 | 0 | 0 | 0 | 0 | 0 | 0 | 0.9687836 | 0 | 0.003229279 | 0 | 0 | 0 | 0 | 0 | 0 | 0 | 0 | 0 | 10.1021/ja963925g | yes |  | 0.003229279 | [8 empty] | CC(C)N1CC2CC(C1)C[N+](C)(C)C2 |  |  | SSZ-31 | [16 empty] | ['7,7-dimethyl-3-propan-2-yl-3-aza-7-azoniabicyclo[3.3.1]nonane', '3-isopropyl-7,7-dimethyl-3-aza-7-azoniabicyclo[3.3.1]nonane'] |  |  | 7,7-dimethyl-3-propan-2-yl-3-aza-7-azoniabicyclo[3.3.1]nonane |  |  | CC(C)N1CC2CC(C1)C[N+](C)(C)C2 |  |  | C12H25N2 |  |  | *STO |  |  | 1997
6474 | 0.02152853 | 0 | 0 | 0.003229279 | 0 | 0 | 0 | 0 | 0 | 0 | 0 | 0 | 0 | 0 | 0 | 0 | 0 | 0 | 0 | 0 | 0 | 0 | 0 | 0 | 0 | 0 | 0 | 0 | 0 | 0 | 0 | 0 | 0 | 0 | 0 | 0 | 0 | 0 | 0 | 0.9687836 | 0 | 0.003229279 | 0 | 0 | 0 | 0 | 0 | 0 | 0 | 0 | 0 | 10.1021/ja963925g | yes |  | 0.003229279 | [8 empty] | CC[N+]1(CC)CC2CCC(C2)C1 |  |  | SSZ-31 | [22 empty] | CC[N+]1(CC)CC2CCC(C2)C1 |  |  | C11H22N |  |  | *STO |  |  | 1997
6475 | 0.02145923 | 0 | 0 | 0.003218884 | 0 | 0 | 0 | 0 | 0 | 0 | 0 | 0 | 0 | 0 | 0 | 0 | 0 | 0 | 0 | 0 | 0 | 0 | 0 | 0 | 0 | 0 | 0 | 0 | 0 | 0 | 0 | 0 | 0 | 0 | 0 | 0 | 0 | 0 | 0 | 0.9656652 | 0 | 0.003218884 | 0 | 0 | 0 | 0 | 0 | 0 | 0 | 0 | 0 | 10.1021/ja963925g | yes | 0 | 0.006437768 | 0 | 0 | 0 | 0 |  |  | 0 | 0 | CC[N+](CC)(CC)CCCCCC[N+](CC)(CC)CC |  |  | SSZ-31 |  |  |  |  | 0 | 0 | 0 | 0 | 0 | 0 | 0 | 0 |  |  |  |  | ['triethyl-(6-triethylazaniumylhexyl)azanium', 'triethyl-(6-triethylammoniohexyl)ammonium'] |  |  | triethyl-(6-triethylazaniumylhexyl)azanium |  |  | CC[N+](CC)(CC)CCCCCC[N+](CC)(CC)CC |  |  | C18H42N2 |  |  | *STO |  |  | 1997
6476
6477 | 0 | 0 | 0 | 0 | 0 | 0 | 0 | 0 | 0 | 0 | 0 | 0 | 0 | 0 | 0 | 0 | 0 | 0 | 0 | 0 | 0 | 0 | 0 | 0 | 0 | 0 | 0 | 0 | 0 | 0 | 0 | 0 | 0 | 0 | 0 | 0 | 0 | 0 | 0 | 1 | 0 | 0 | 0 | 0 | 0 | 0 | 0 | 0 | 0 | 0 | 0 | 10.1021/ja9701873 | no | 0 | 0 | 0 | 0 | 0 | 0 |  |  | 0 | 0 | 1-azabicyclo[2.2.2]octane |  |  | octadecasil |  |  | HF |  | 0 | 0 | 0 | 0 | 0 | 0 | 0 | 0 |  | 19F/29Si Distance Determinations in Fluoride-Containing Octadecasil from Solid-State NMR Measurements | ['120 +- 20 hz', '1150 +- 50 hz', 'tedor nmr experiments carried'] | ['highly crystalline octadecasil sample', '9 %, si 38', '78 %, si'] | ['1-azabicyclo[2.2.2]octane', 'QUINUCLIDINE', '100-76-5', '22709_FLUKA', '197602_ALDRICH', '1,4-Ethanopiperidine', '1,4-Ethylenepiperidine', '1-Azabicyclo(2.2.2)octane', 'EINECS 202-887-1', 'QUINUCLIDINE', 'PDSP1_000405', '1-azabicyclo[2.2.2]octane', 'InChI=1/C7H13N/c1-4-8-5-2-7(1)3-6-8/h7H,1-6H', 'EINECS 254-682-1', 'PDSP2_000403'] |  |  | 1-azabicyclo[2.2.2]octane |  |  | C1CN2CCC1CC2 |  |  | C7H13N |  |  | AST |  |  | 1997
6478
6479 | 0 | 0 | 0 | 0 | 0 | 0 | 0 | 0 | 0 | 0 | 0 | 0 | 0 | 0 | 0 | 0 | 0 | 0 | 0 | 0 | 0 | 0 | 0 | 0 | 0 | 0 | 0 | 0 | 0 | 0 | 0 | 0 | 0 | 0 | 0 | 0 | 0 | 0 | 0 | 1 | 0 | 0 | 0 | 0 | 0 | 0 | 0 | 0 | 0 | 0 | 0 | 10.1021/ja974211o | no |  | 0 | [8 empty] | N,N,N-trimethylcyclopentylammonium-d9 |  |  | nonasil | [13 empty] | Spatial Correlation of Charge Centers in the Tectosilicate Nonasil Determined by Multidimensional &lcub;1H&rcub; → 2H CPMAS NMR Correlation Spectroscopy | ['charge centers using two', 'made nonasil samples synthesized', 'electrically neutral molecules used'] | ['get selective magnetization transfer', 'close proximity (<= 2', 'broad 1h nmr resonance'] | ['cyclopentyl-trimethylazanium', 'cyclopentyl-trimethyl-ammonium', 'cyclopentyl-trimethylammonium', 'cyclopentyl-trimethyl-azanium'] |  |  | cyclopentyl-trimethylazanium |  |  | C[N+](C)(C)C1CCCC1 |  |  | C8H18N |  |  | NON |  |  | 1998
6480 | 0 | 0 | 0 | 0 | 0 | 0 | 0 | 0 | 0 | 0 | 0 | 0 | 0 | 0 | 0 | 0 | 0 | 0 | 0 | 0 | 0 | 0 | 0 | 0 | 0 | 0 | 0 | 0 | 0 | 0 | 0 | 0 | 0 | 0 | 0 | 0 | 0 | 0 | 0 | 1 | 0 | 0 | 0 | 0 | 0 | 0 | 0 | 0 | 0 | 0 | 0 | 10.1021/ja974211o | no | 0 | 0 | 0 | 0 | 0 | 0 |  |  | 0 | 0 | N,N,N-trimethylcyclohexylammonium-d9 |  |  | nonasil |  |  |  |  | 0 | 0 | 0 | 0 | 0 | 0 | 0 | 0 |  |  |  |  | ['cyclohexyl-trimethylazanium', 'cyclohexyl-trimethyl-ammonium', 'cyclohexyl-trimethylammonium', 'cyclohexyl-trimethyl-azanium'] |  |  | cyclohexyl-trimethylazanium |  |  | C[N+](C)(C)C1CCCCC1 |  |  | C9H20N |  |  | NON |  |  | 1998
6481
6482 | 0 | 0 | 0 | 0 | 0 | 0 | 0 | 0 | 0 | 0 | 0 | 0.04748464 | 0.1190437 | 0 | 0 | 0 | 0 | 0 | 0 | 0 | 0 | 0 | 0 | 0 | 0 | 0 | 0 | 0 | 0 | 0 | 0 | 0 | 0 | 0 | 0 | 0 | 0 | 0 | 0 | 0 | 0.7675684 | 0.8334717 | 0 | 0 | 0 | 0 | 0 | 0 | 0 | 0 | 0 | 10.1021/ja982384n | yes |  | 0 |  |  | 96 | 160 |  |  |  | 10.6 | dimethylamine |  |  | ASU-7 |  |  | GeO2, pyridine, HF |  |  | 0.56 | [7 empty] | Transformation of Germanium Dioxide to Microporous Germanate 4-Connected Nets | ['type net containing 1', 'synthetic route similar', 'current widespread applications'] | ['give 6 mg product', 'give 90 mg', 'selected sample ).'] | ['N-Methylmethanamine', 'DIMETHYLAMINE', '124-40-3', 'EINECS 230-019-1', '(CH3)2NH', 'C00543', 'CHEBI:17170', '38950_FLUKA', 'HNMe2', '388246_ALDRICH', 'Me2NH', 'c1221', 'Ai3-15638-X', 'CCRIS 981', 'Dimethylamine solution', 'Dimethylamine solution (45% or less)', 'Dimethylamine solution (over 45% but not over 55%)', 'Dimethylamine solution (over 55% but not over 65%)', 'Dimethylamine solution [UN1160] [Flammable liquid]', 'Dimethylamine, anhydrous [UN1032] [Flammable gas]', 'Dimethylamine, in aqueous solution', 'EINECS 204-697-4', 'HSDB 933', 'N,N-Dimethylamine', 'N-Methylmethanamine', 'NSC 8650', 'RCRA waste no. U092', 'RCRA waste number U092', 'UN1032', 'UN1160', '295280_ALDRICH', '426458_ALDRICH', 'DIMETHYLAMINE', '{CH3}2NH2', 'NCIOpen2_007708', 'Dimethylamine (anhydrous)', 'Dimethylamine anhydrous', 'Dimethylamine aqueous solution', 'Methanamine, N-methyl-', 'NSC8650', 'WLN: 1M1', '38931_FLUKA', '391956_ALDRICH', 'InChI=1/C2H7N/c1-3-2/h3H,1-2H'] |  |  | N-Methylmethanamine |  |  | CNC |  |  | C2H7N |  |  | ASV |  |  | 1998
6483 | 0 | 0 | 0 | 0 | 0 | 0 | 0 | 0 | 0 | 0 | 0 | 0.02024635 | 0.01691916 | 0 | 0 | 0 | 0 | 0 | 0 | 0 | 0 | 0 | 0 | 0 | 0 | 0 | 0 | 0 | 0 | 0 | 0 | 0 | 0 | 0 | 0 | 0 | 0 | 0 | 0 | 0.8838312 | 0.4131528 | 0.07900326 | 0 | 0 | 0 | 0 | 0 | 0 | 0 | 0 | 0 | 10.1021/ja982384n | yes | 0 | 0 | 0 | 0 | 48 | 160 |  |  | 0 | 8.8 | 1,4-diazabicyclo[2,2,2]octane |  |  | ASU-9 |  |  | GeO2, pyridine, HF |  | 0 | 0.1 | 0 | 0 | 0 | 0 | 0 | 0 |  |  |  |  | ['1,4-Diazabicyclo[2.2.2]octane', '101484-19-9', '150605-01-9', '203072-11-1', '23790-33-2', '88935-43-7', '280-57-9', '1,4-Diazabicyclo[2.2.2]octane solution', '290734_ALDRICH', 'Dabco 33-LV', 'ST5192129', '1,4-Diaza[2.2.2]bicyclooctane', '1,4-Diazabicyclo[2.2.2]octane', '1,4-Diazobicyclo[2.2.2]octane', '1,4-Ethylenepiperazine', 'Bicyclo[2.2.2]-1,4-diazaoctane', 'D 33LV', 'Dabco', 'Dabco 33LV', "N,N'-endo-Ethylenepiperazine", 'NSC56362', 'Triethylenediamine', 'InChI=1/C6H12N2/c1-2-8-5-3-7(1)4-6-8/h1-6H', '1,4-DIAZABICYCLO(2.2.2)OCTANE', '1,4-Diazabicyclo-octane', '1,4-Diazobicyclo(2.2.2)octane', 'AI3-24809', 'Bicyclo(2,2,2)-1,4-diazaoctane', 'CCRIS 6692', 'Dabco EG', 'Dabco R-8020', 'Dabco S-25', 'Dabco crystal', 'EINECS 205-999-9', 'HSDB 5556', 'NSC 56362', 'TED', 'TEDA', 'Texacat TD 100', 'Thancat TD 33', 'D27802_ALDRICH'] |  |  | 1,4-Diazabicyclo[2.2.2]octane |  |  | C1CN2CCN1CC2 |  |  | C6H12N2 |  |  | AST |  |  | 1998
6484
6485 | 0 | 0 | 0 | 0 | 0 | 0 | 0 | 0 | 0 | 0 | 0 | 0 | 0 | 0 | 0 | 0 | 0 | 0 | 0 | 0 | 0 | 0 | 0 | 0 | 0 | 0 | 0 | 0 | 0 | 0 | 0 | 0 | 0 | 0 | 0 | 0 | 0 | 0 | 0 | 1 | 0 | 0 | 0 | 0 | 0 | 0 | 0 | 0 | 0 | 0 | 0 | 10.1021/ja982591n | no | 0 | 0 | 0 | 0 | 192 | 180 |  |  | 0 | 0 | methylamine |  |  | UCSB-9 |  |  | GeO2, Ga(NO3)3, ethylene glycol |  | 0 | 0 | 0 | 0 | 0 | 0 | 0 | 0 |  | Novel Germanate Zeolite Structures with 3-Rings | ['novel catalytic properties', 'new framework topologies', 'ever increasing interest'] | ['electron probe microanalyzer equipped', '64 g ), 40', 'five wavelength dispersive x'] | ['Methanamine', 'Methylamine', '74-89-5', '42939-70-8', '85404-17-7', '119775-09-6', 'c0137', '295531_ALDRICH', 'ST5214367', 'NME', 'Methylamine solution', 'CHEBI:16830', '524603_ALDRICH', 'JandaJel-NH2', '395056_SIAL', 'CH3-NH2', '524611_ALDRICH', 'C00218', 'Methanamine', 'Methylamine', '426466_SIAL', '524638_ALDRICH', 'RCH2NH2', '395048_ALDRICH', 'AI3-15637-X', 'Aminomethane', 'Anhydrous Methylamine', 'CCRIS 2508', 'Carbinamine', 'EINECS 200-820-0', 'HSDB 810', 'Mercurialin', 'Methylamine solution (42% or less)', 'Methylamine solutions', 'Methylamine, anhydrous [UN1061] [Flammable gas]', 'Methylamine, aqueous solution [UN1235] [Flammable liquid]', 'Methylamine, in aqueous solution', 'Methylaminen [Dutch]', 'Metilamine [Italian]', 'Metyloamina [Polish]', 'Monomethylamine', 'N-Methylamine', 'UN1061', 'UN1235', 'InChI=1/CH5N/c1-2/h2H2,1H', '534102_ALDRICH'] |  |  | Methanamine |  |  | CN |  |  | CH5N |  |  | SBN |  |  | 1998
6486
6487 | 0 | 0 | 0 | 0 | 0 | 0 | 0 | 0 | 0 | 0 | 0 | 0 | 0 | 0 | 0 | 0 | 0 | 0 | 0 | 0 | 0 | 0 | 0 | 0 | 0 | 0 | 0 | 0 | 0 | 0 | 0 | 0 | 0 | 0 | 0 | 0 | 0 | 0 | 0 | 1 | 0 | 0 | 0 | 0 | 0 | 0 | 0 | 0 | 0 | 0 | 0 | 10.1021/jacs.6b02953 | no |  | 0 | [8 empty] | N,N,N-trimethyl-1-(1-phenylcyclopentyl)methanaminium |  |  | SSZ-53 | [13 empty] | Locating Organic Guests in Inorganic Host Materials from X-ray Powder Diffraction Data | ['investigated six borosilicate zeolites', 'indecipherable electron density maps', 'synchrotron powder diffraction data'] | ['borosilicate zeolites ssz', 'ssz', 'samples'] | ['trimethyl-[(1-phenylcyclopentyl)methyl]azanium', 'trimethyl-[(1-phenylcyclopentyl)methyl]ammonium'] |  |  | trimethyl-[(1-phenylcyclopentyl)methyl]azanium |  |  | C[N+](C)(C)CC1(c2ccccc2)CCCC1 |  |  | C15H24N |  |  | SFH |  |  | 2016
6488 | 0 | 0 | 0 | 0 | 0 | 0 | 0 | 0 | 0 | 0 | 0 | 0 | 0 | 0 | 0 | 0 | 0 | 0 | 0 | 0 | 0 | 0 | 0 | 0 | 0 | 0 | 0 | 0 | 0 | 0 | 0 | 0 | 0 | 0 | 0 | 0 | 0 | 0 | 0 | 1 | 0 | 0 | 0 | 0 | 0 | 0 | 0 | 0 | 0 | 0 | 0 | 10.1021/jacs.6b02953 | no |  | 0 | [8 empty] | 1-(1-(3-fluorophenyl)cyclopentyl)-N,N,N-trimethylmethanaminium |  |  | SSZ-55 | [16 empty] | ['[1-(3-fluorophenyl)cyclopentyl]methyl-trimethylazanium', '[1-(3-fluorophenyl)cyclopentyl]methyl-trimethyl-ammonium', '[1-(3-fluorophenyl)cyclopentyl]methyl-trimethylammonium', '[1-(3-fluorophenyl)cyclopentyl]methyl-trimethyl-azanium'] |  |  | [1-(3-fluorophenyl)cyclopentyl]methyl-trimethylazanium |  |  | C[N+](C)(C)CC1(c2cccc(F)c2)CCCC1 |  |  | C15H23FN |  |  | ATS |  |  | 2016
6489 | 0 | 0 | 0 | 0 | 0 | 0 | 0 | 0 | 0 | 0 | 0 | 0 | 0 | 0 | 0 | 0 | 0 | 0 | 0 | 0 | 0 | 0 | 0 | 0 | 0 | 0 | 0 | 0 | 0 | 0 | 0 | 0 | 0 | 0 | 0 | 0 | 0 | 0 | 0 | 1 | 0 | 0 | 0 | 0 | 0 | 0 | 0 | 0 | 0 | 0 | 0 | 10.1021/jacs.6b02953 | no |  | 0 | [8 empty] | 1,1-diethyl-2-methyldecahydroquinolinium |  |  | SSZ-56 | [16 empty] | 1,1-diethyl-2-methyl-3,4,4a,5,6,7,8,8a-octahydro-2H-quinolin-1-ium |  |  | 1,1-diethyl-2-methyl-3,4,4a,5,6,7,8,8a-octahydro-2H-quinolin-1-ium |  |  | CC[N+]1(CC)C(C)CCC2CCCCC21 |  |  | C14H28N |  |  | SFS |  |  | 2016
6490 | 0 | 0 | 0 | 0 | 0 | 0 | 0 | 0 | 0 | 0 | 0 | 0 | 0 | 0 | 0 | 0 | 0 | 0 | 0 | 0 | 0 | 0 | 0 | 0 | 0 | 0 | 0 | 0 | 0 | 0 | 0 | 0 | 0 | 0 | 0 | 0 | 0 | 0 | 0 | 1 | 0 | 0 | 0 | 0 | 0 | 0 | 0 | 0 | 0 | 0 | 0 | 10.1021/jacs.6b02953 | no |  | 0 | [8 empty] | 1-butyl-1-cyclooctylpyrrolidinium |  |  | SSZ-58 | [16 empty] | ['1-butyl-1-cyclooctylpyrrolidin-1-ium', '1-butyl-1-cyclooctyl-pyrrolidin-1-ium'] |  |  | 1-butyl-1-cyclooctylpyrrolidin-1-ium |  |  | CCCC[N+]1(C2CCCCCCC2)CCCC1 |  |  | C16H32N |  |  | SFG |  |  | 2016
6491 | 0 | 0 | 0 | 0 | 0 | 0 | 0 | 0 | 0 | 0 | 0 | 0 | 0 | 0 | 0 | 0 | 0 | 0 | 0 | 0 | 0 | 0 | 0 | 0 | 0 | 0 | 0 | 0 | 0 | 0 | 0 | 0 | 0 | 0 | 0 | 0 | 0 | 0 | 0 | 1 | 0 | 0 | 0 | 0 | 0 | 0 | 0 | 0 | 0 | 0 | 0 | 10.1021/jacs.6b02953 | no |  | 0 | [8 empty] | 1-methyl-1-((1-phenylcyclopentyl)methyl)piperidinium |  |  | SSZ-59 | [16 empty] | 1-methyl-1-[(1-phenylcyclopentyl)methyl]piperidin-1-ium |  |  | 1-methyl-1-[(1-phenylcyclopentyl)methyl]piperidin-1-ium |  |  | C[N+]1(CC2(c3ccccc3)CCCC2)CCCCC1 |  |  | C18H28N |  |  | SFN |  |  | 2016
6492 | 0 | 0 | 0 | 0 | 0 | 0 | 0 | 0 | 0 | 0 | 0 | 0 | 0 | 0 | 0 | 0 | 0 | 0 | 0 | 0 | 0 | 0 | 0 | 0 | 0 | 0 | 0 | 0 | 0 | 0 | 0 | 0 | 0 | 0 | 0 | 0 | 0 | 0 | 0 | 1 | 0 | 0 | 0 | 0 | 0 | 0 | 0 | 0 | 0 | 0 | 0 | 10.1021/jacs.6b02953 | no | 0 | 0 | 0 | 0 | 0 | 0 |  |  | 0 | 0 | 1-ethyl-1-(2,4,4-trimethylcyclopentyl)-pyrrolidinium |  |  | SSZ-60 |  |  |  |  | 0 | 0 | 0 | 0 | 0 | 0 | 0 | 0 |  |  |  |  | 1-ethyl-1-(2,4,4-trimethylcyclopentyl)pyrrolidin-1-ium |  |  | 1-ethyl-1-(2,4,4-trimethylcyclopentyl)pyrrolidin-1-ium |  |  | CC[N+]1(C2CC(C)(C)CC2C)CCCC1 |  |  | C14H28N |  |  | SSY |  |  | 2016
6493
6494 | 0.3157895 | 0 | 0 | 0 | 0 | 0 | 0 | 0 | 0 | 0 | 0 | 0.1578947 | 0 | 0 | 0 | 0 | 0 | 0 | 0 | 0 | 0 | 0 | 0 | 0 | 0 | 0 | 0 | 0 | 0 | 0 | 0 | 0 | 0 | 0 | 0 | 0 | 0 | 0 | 0 | 0.3684211 | 0 | 0.1578947 | 0 | 0 | 0 | 0 | 0 | 0 | 0 | 0 | 0 | 10.1021/jacs.7b08810 | yes | 0 | 0 | 0 | 0 | 192 | 150 | yes |  | 0 | 0 | N,N′-diisobutylimidazolium |  |  | SSZ-70 |  |  | TEOS, HF |  | 0 | 0 | 0 | 0 | 0 | 0 | 0 | 0 |  | Well-Defined Silanols in the Structure of the Calcined High-Silica Zeolite SSZ-70: New Understanding of a Successful Catalytic Material | ['resolution transmission electron microscopy', 'q 3 silanol species', 'isolated silanol group protrudes'] | ['sio 2 molar ratio', 'requiring several days', 'ref using n'] | [6 empty] | CC(C)Cn1cc[n+](CC(C)C)c1 |  |  | C11H21N2 |  |  | *-SVY |  |  | 2017
6495
6496 | 0 | 0 | 0 | 0 | 0 | 0 | 0 | 0 | 0 | 0 | 0 | 0 | 0.02531646 | 0 | 0 | 0 | 0 | 0 | 0 | 0 | 0 | 0 | 0 | 0 | 0 | 0 | 0 | 0 | 0 | 0 | 0 | 0 | 0 | 0 | 0 | 0 | 0 | 0 | 0 | 0.9493671 | 0 | 0.01265823 | 0 | 0 | 0 | 0 | 0 | 0 | 0 | 0 | 0 | 10.1021/jacs.9b00643 | yes | 0 | 0.01265823 | 0.4999999998 | 0 | 168 | 175 |  |  | 0 | 0 | (6R,10S)-6,20-dimethyl-5-azoniaspiro[4,5]decane |  |  | UTL |  |  | Germanium dioxide, fumed silicon dioxide |  | 0 | 0 | 0 | 0 | 0 | 0 | 0 | 0 |  | Kinetics and Mechanism of the Hydrolysis and Rearrangement Processes within the AssemblyâDisassemblyâOrganizationâReassembly Synthesis of Zeolites | ['apparent activation energy', '8a37 h period', '70 adegc ).'] | ['1 adegc min a1', 'one synthesis batch', 'lined steel autoclave'] | (6R,10S)-6,10-dimethyl-5-azoniaspiro[4.5]decane |  |  | (6R,10S)-6,10-dimethyl-5-azoniaspiro[4.5]decane |  |  | C[C@H]1CCC[C@@H](C)[N+]12CCCC2 |  |  | C11H22N |  |  | UTL |  |  | 2019
6497
6498 | 0 | 0 | 0 | 0 | 0 | 0 | 0 | 0 | 0 | 0 | 0 | 0 | 0 | 0 | 0 | 0 | 0 | 0 | 0 | 0 | 0 | 0 | 0 | 0 | 0 | 0 | 0 | 0 | 0 | 0 | 0 | 0 | 0 | 0 | 0 | 0 | 0 | 0 | 0 | 1 | 0 | 0 | 0 | 0 | 0 | 0 | 0 | 0 | 0 | 0 | 0 | 10.1021/jp000905z | no | 0 | 0 |  | 0 | 0 | 0 |  |  | 0 | 0 | Tetramethylammonium |  |  | ZK-4 |  |  | SiO2, aluminum, NaOH |  | 0 | 0 | 0 | 0 | 0 | 0 | 0 | 0 |  | Colors of Ag+-Exchanged Zeolite A | ['unit structure cell consisting', 'investigating different coordination sites', 'next lower lying levels'] | ['calibrated silver sensitive electrode', 'thereafter washed three times', 'readily soluble si precursor'] | ['tetramethylazanium', 'Tetramethylammonium', '14190-16-0', '12545-87-8', '28109-81-1', '76913-76-3', '12386-10-6', 'Tetramethylammonium', 'ZINC00967771', 'EINECS 235-626-5', 'Methanaminium, N,N,N-trimethyl-, octahydrotriborate(1-)', 'Tetramethylammonium octahydrotriborate', 'tetramethylazanium', 'InChI=1/C4H12N/c1-5(2,3)4/h1-4H3/q+', 'PDSP2_000112', '(CH3)4N(+)', 'CHEBI:46020', 'N,N,N-trimethylmethanaminium', '[NMe4](+)', 'TETRAMETHYLAMMONIUM ION', 'Methanaminium, N,N,N-trimethyl-'] |  |  | tetramethylazanium |  |  | C[N+](C)(C)C |  |  | C4H12N |  |  | LTA |  |  | 2000
6499
6500 | 0.06666667 | 0 | 0 | 0 | 0 | 0 | 0 | 0 | 0 | 0 | 0 | 0 | 0 | 0 | 0 | 0 | 0 | 0 | 0 | 0 | 0 | 0 | 0 | 0 | 0 | 0 | 0 | 0 | 0 | 0 | 0 | 0 | 0 | 0 | 0 | 0 | 0 | 0 | 0 | 0.8666667 | 0 | 0.03333333 | 0 | 0 | 0 | 0 | 0 | 0 | 0 | 0 | 0 | 10.1021/jp002148a | yes |  | 0.03333333 |  |  | 144 | 150 | yes |  |  |  | tert-butyltrimethylammonium |  |  | AST |  |  | TEOS | [10 empty] | Thermochemistry of Pure-Silica Zeolites | ['containing internal silanol groups', 'internal silanol groups', 'strong linear correlation'] | ['lined stainless steel reactor', 'methyl -(-)- sparteinium cation', 'tbtma )- mediated synthesis'] | ['tert-butyl-trimethylazanium', 'tert-butyl-trimethyl-ammonium', 'tert-butyl-trimethylammonium', 'tert-butyl-trimethyl-azanium'] |  |  | tert-butyl-trimethylazanium |  |  | CC(C)(C)[N+](C)(C)C |  |  | C7H18N |  |  | AST |  |  | 2000
6501 | 0.1081081 | 0 | 0 | 0 | 0 | 0 | 0 | 0 | 0 | 0 | 0 | 0 | 0 | 0 | 0 | 0 | 0 | 0 | 0 | 0 | 0 | 0 | 0 | 0 | 0 | 0 | 0 | 0 | 0 | 0 | 0 | 0 | 0 | 0 | 0 | 0 | 0 | 0 | 0 | 0.7837838 | 0 | 0.05405405 | 0 | 0 | 0 | 0 | 0 | 0 | 0 | 0 | 0 | 10.1021/jp002148a | yes |  | 0.05405405 |  |  | 336 | 140 |  |  |  |  | tetraethylammonium |  |  | *BEA |  |  | TEOS | [13 empty] | ['tetraethylazanium', 'Tetraethylammonium', '4-04-00-00331 (Beilstein Handbook Reference)', 'AMMONIUM, TETRAETHYL-', 'BRN 1738225', 'Ethanaminium, N,N,N-triethyl- (9CI)', 'N,N,N-Triethylethanaminium', 'Tetraetilammonio [Italian]', 'Tetramon', 'Tetrylammonium', 'ZINC00896981', 'Lopac-T-2265', 'CHEBI:44296', 'NEt4(+)', '[NEt4](+)', 'Ammonium, tetraethyl-, dodeca-.mu.-chlorohexachlorohexatantalate(2-)(2:1), octahedro-', 'Ethanaminium, N,N,N-triethyl-, dodeca-.mu.-chlorohexachlorohexatantalate(2-) octahedro (2:1)', 'NSC156315', 'nchembio874-comp2', 'NCGC00016008-01', 'NET', 'tetraethylazanium', 'InChI=1/C8H20N/c1-5-9(6-2,7-3)8-4/h5-8H2,1-4H3/q+', 'C07512', 'Tetraethylammonium', 'E4N', 'TETRAETHYLAMMONIUM ION'] |  |  | tetraethylazanium |  |  | CC[N+](CC)(CC)CC |  |  | C8H20N |  |  | *BEA |  |  | 2000
6502 | 0.02754821 | 0 | 0 | 0 | 0 | 0 | 0 | 0 | 0 | 0 | 0 | 0 | 0 | 0 | 0 | 0 | 0 | 0 | 0 | 0 | 0 | 0 | 0 | 0 | 0 | 0 | 0 | 0 | 0 | 0 | 0 | 0 | 0 | 0 | 0 | 0 | 0 | 0 | 0 | 0.9641873 | 0 | 0.002754821 | 0 | 0 | 0 | 0 | 0 | 0 | 0 | 0 | 0 | 10.1021/jp002148a | yes |  | 0.005509642 |  |  | 216 | 135 |  |  |  |  | trimethylenebis(N-methyl,N-benzylpiperidinium) |  |  | *BEA |  |  | TEOS | [19 empty] | C[N+]1(Cc2ccccc2)CCCCC1CCCC1CCCC[N+]1(C)Cc1ccccc1 |  |  | C29H44N2 |  |  | *BEA |  |  | 2000
6503 | 0.05882353 | 0 | 0 | 0 | 0 | 0 | 0 | 0 | 0 | 0 | 0 | 0.02941176 | 0 | 0 | 0 | 0 | 0 | 0 | 0 | 0 | 0 | 0 | 0 | 0 | 0 | 0 | 0 | 0 | 0 | 0 | 0 | 0 | 0 | 0 | 0 | 0 | 0 | 0 | 0 | 0.8823529 | 0 | 0.02941176 | 0 | 0 | 0 | 0 | 0 | 0 | 0 | 0 | 0 | 10.1021/jp002148a | yes |  | 0 |  |  | 96 | 175 | yes |  |  |  | N-methyl-(−)-sparteinium |  |  | CFI |  |  | TEOS, HF | [19 empty] | C[N+]12CCCC[C@@H]1[C@H]1C[C@@H](C2)[C@@H]2CCCCN2C1 |  |  | C16H29N2 |  |  | CFI |  |  | 2000
6504 | 0.2 | 0 | 0 | 0 | 0 | 0 | 0 | 0 | 0 | 0 | 0 | 0 | 0 | 0 | 0 | 0 | 0 | 0 | 0 | 0 | 0 | 0 | 0 | 0 | 0 | 0 | 0 | 0 | 0 | 0 | 0 | 0 | 0 | 0 | 0 | 0 | 0 | 0 | 0 | 0.6 | 0 | 0.1 | 0 | 0 | 0 | 0 | 0 | 0 | 0 | 0 | 0 | 10.1021/jp002148a | yes |  | 0.1 |  |  | 40 | 150 | yes |  |  |  | N,N,N-trimethyladamantammonium |  |  | CHA |  |  | TEOS | [13 empty] | ['1-adamantyl-trimethylazanium', '1-adamantyl-trimethyl-ammonium', '1-adamantyl-trimethylammonium', '1-adamantyl-trimethyl-azanium', 'Adamantan-1-yl-trimethyl-ammonium', 'BAS 00109379', 'Oprea1_162065', 'Oprea1_825759', 'ZINC05002989', 'AIDS-211740', 'AIDS211740', 'Tricyclo[3.3.1.1]decan-1-aminium, N,N,N-trimethyl-'] |  |  | 1-adamantyl-trimethylazanium |  |  | C[N+](C)(C)C12CC3CC(CC(C3)C1)C2 |  |  | C13H24N |  |  | CHA |  |  | 2000
6505 | 0.05882353 | 0 | 0 | 0 | 0 | 0 | 0 | 0 | 0 | 0 | 0 | 0.02941176 | 0 | 0 | 0 | 0 | 0 | 0 | 0 | 0 | 0 | 0 | 0 | 0 | 0 | 0 | 0 | 0 | 0 | 0 | 0 | 0 | 0 | 0 | 0 | 0 | 0 | 0 | 0 | 0.8823529 | 0 | 0.02941176 | 0 | 0 | 0 | 0 | 0 | 0 | 0 | 0 | 0 | 10.1021/jp002148a | yes |  | 0 |  |  | 288 | 150 | yes |  |  |  | N-benzyl-1-azoniumbicyclo[2,2,2]-octane |  |  | IFR |  |  | TEOS, HF | [13 empty] | ['1-(phenylmethyl)-1-azoniabicyclo[2.2.2]octane', '1-(phenylmethyl)quinuclidin-1-ium', '1-(benzyl)quinuclidin-1-ium', '42790-41-0', 'NSC165720'] |  |  | 1-(phenylmethyl)-1-azoniabicyclo[2.2.2]octane |  |  | c1ccc(C[N+]23CCC(CC2)CC3)cc1 |  |  | C14H20N |  |  | IFR |  |  | 2000
6506 | 0.125 | 0 | 0 | 0 | 0 | 0 | 0 | 0 | 0 | 0 | 0 | 0.375 | 0 | 0 | 0 | 0 | 0 | 0 | 0 | 0 | 0 | 0 | 0 | 0 | 0 | 0 | 0 | 0 | 0 | 0 | 0 | 0 | 0 | 0 | 0 | 0 | 0 | 0 | 0 | 0.125 | 0 | 0.375 | 0 | 0 | 0 | 0 | 0 | 0 | 0 | 0 | 0 | 10.1021/jp002148a | yes |  | 0 |  |  | 360 | 150 | yes |  |  |  | 1,3,3-trimethyl-6-azoniumtricyclo[3.2.1.46,6] dodecane |  |  | ISV |  |  | TEOS, HF | [13 empty] | 3,3,5-trimethylspiro[7-azoniabicyclo[3.2.1]octane-7,1'-azolidin-1-ium] |  |  | 3,3,5-trimethylspiro[7-azoniabicyclo[3.2.1]octane-7,1'-azolidin-1-ium] |  |  | CC1(C)CC2CC(C)(C1)C[N+]21CCCC1 |  |  | C14H26N |  |  | ISV |  |  | 2000
6507 | 0.1030928 | 0 | 0 | 0 | 0 | 0 | 0 | 0 | 0 | 0 | 0 | 0.05154639 | 0 | 0 | 0 | 0 | 0 | 0 | 0 | 0 | 0 | 0 | 0 | 0 | 0 | 0 | 0 | 0 | 0 | 0 | 0 | 0 | 0 | 0 | 0 | 0 | 0 | 0 | 0 | 0.7938144 | 0 | 0.05154639 | 0 | 0 | 0 | 0 | 0 | 0 | 0 | 0 | 0 | 10.1021/jp002148a | yes |  | 0 |  |  | 456 | 150 | yes |  |  |  | 1,3,3,6,6-pentamethyl-6-azoniabicyclo[3.2.1]octane |  |  | ITE |  |  | TEOS, HF | [13 empty] | 1,3,3,6,6-pentamethyl-6-azoniabicyclo[3.2.1]octane |  |  | 1,3,3,6,6-pentamethyl-6-azoniabicyclo[3.2.1]octane |  |  | CC1(C)CC2CC(C)(C1)C[N+]2(C)C |  |  | C12H24N |  |  | ITE |  |  | 2000
6508 | 0.05102041 | 0 | 0 | 0 | 0.00255102 | 0 | 0 | 0 | 0 | 0 | 0 | 0 | 0 | 0 | 0 | 0 | 0 | 0 | 0 | 0 | 0 | 0 | 0 | 0 | 0 | 0 | 0 | 0 | 0 | 0 | 0 | 0 | 0 | 0 | 0 | 0 | 0 | 0 | 0 | 0.9183673 | 0 | 0.0127551 | 0 | 0 | 0 | 0 | 0 | 0 | 0 | 0 | 0 | 10.1021/jp002148a | yes |  | 0.01530612 |  |  |  | 170 | yes |  |  |  | N,N-diethyl-3,5-dimethylpiperidinium |  |  | MEL |  |  | Cab-O-Sil M5, KOH | [13 empty] | ['1,1-diethyl-3,5-dimethylpiperidin-1-ium', '1,1-diethyl-3,5-dimethyl-piperidin-1-ium'] |  |  | 1,1-diethyl-3,5-dimethylpiperidin-1-ium |  |  | CC[N+]1(CC)CC(C)CC(C)C1 |  |  | C11H24N |  |  | MEL |  |  | 2000
6509 | 0.01925298 | 0 | 0 | 0 | 0 | 0 | 0 | 0 | 0 | 0 | 0 | 0.009626492 | 0 | 0 | 0 | 0 | 0 | 0 | 0 | 0 | 0 | 0 | 0 | 0 | 0 | 0 | 0 | 0 | 0 | 0 | 0 | 0 | 0 | 0 | 0 | 0 | 0 | 0 | 0 | 0.9626492 | 0 | 0.008471313 | 0 | 0 | 0 | 0 | 0 | 0 | 0 | 0 | 0 | 10.1021/jp002148a | yes |  | 0 |  |  | 120 | 175 |  |  |  |  | tetrapropylammonium |  |  | MFI |  |  | Cab-O-Sil M5, HF | [13 empty] | ['tetrapropylazanium', 'Tetrapropylammonium', '13010-31-6', 'ZINC01669523', '1-Propanaminium, N,N,N-tripropyl-', 'InChI=1/C12H28N/c1-5-9-13(10-6-2,11-7-3)12-8-4/h5-12H2,1-4H3/q+', 'Tetrapropylammonium', 'Tetrapropylamine'] |  |  | tetrapropylazanium |  |  | CCC[N+](CCC)(CCC)CCC |  |  | C12H28N |  |  | MFI |  |  | 2000
6510 | 0.01934236 | 0 | 0 | 0 | 0 | 0 | 0 | 0 | 0 | 0 | 0 | 0 | 0 | 0 | 0 | 0 | 0 | 0 | 0 | 0 | 0 | 0 | 0 | 0 | 0 | 0 | 0 | 0 | 0 | 0 | 0 | 0 | 0 | 0 | 0 | 0 | 0 | 0 | 0 | 0.967118 | 0 | 0.001934236 | 0.00967118 | 0 | 0 | 0 | 0 | 0 | 0 | 0 | 0 | 10.1021/jp002148a | yes |  | 0.001934236 |  |  | 192 | 150 |  |  |  |  | tetrapropylammonium | piperazine |  | MFI |  |  | Cab-O-Sil M5 | [13 empty] | ['tetrapropylazanium', 'Tetrapropylammonium', '13010-31-6', 'ZINC01669523', '1-Propanaminium, N,N,N-tripropyl-', 'InChI=1/C12H28N/c1-5-9-13(10-6-2,11-7-3)12-8-4/h5-12H2,1-4H3/q+', 'Tetrapropylammonium', 'Tetrapropylamine'] | ['Piperazine', '8017-90-1', '8027-81-4', '8057-14-5', '81546-15-8', '110-85-0', 'NCIOpen2_005980', 'NCIOpen2_005575', 'NCIOpen2_005062', 'ST5214437', 'Spectrum5_001817', 'NCIOpen2_005072', 'KBioSS_001593', 'NCIOpen2_001073', 'NCIOpen2_005102', 'NCIOpen2_005108', 'KBio2_001593', 'KBio2_004161', 'KBio2_006729', 'NCIOpen2_000984', 'NCIOpen2_000988', 'KBio1_000038', 'NCIOpen2_005145', 'NCIOpen2_001024', 'NCIOpen2_001031', 'NCIOpen2_001033', 'NCIOpen2_005182', 'NCIOpen2_005185', 'NCIOpen2_005187', 'NCIOpen2_005200', 'NCIOpen2_001071', 'InChI=1/C4H10N2/c1-2-6-4-3-5-1/h5-6H,1-4H', 'PIPERAZINE (HEXAHYDRATE)', 'NINDS_000038', 'IDI1_000038', 'NCIOpen2_001111', '1,4-Piperazine', '5-23-01-00030 (Beilstein Handbook Reference)', 'BRN 0102555', 'CCRIS 5950', 'EINECS 203-808-3', 'Eraverm (VAN)', 'HSDB 1093', 'NSC 474', 'Piperazin [German]', 'Piperazine [UN2579] [Corrosive]', 'Piperazine [USAN]', 'UN2579', 'Vermex', 'NCIOpen2_004992', '80621_FLUKA', 'NCGC00094762-01', 'NCGC00094762-02', 'NCIOpen2_001151', 'Hexahydro-1,4-diazine', '80622_FLUKA', 'NCIOpen2_004830', 'NCIOpen2_004834', 'SPECTRUM1500490', 'NCIOpen2_001231', 'NCIOpen2_004862', 'NCIOpen2_004874', 'NCIOpen2_001262', 'NCIOpen2_001269', 'piperazine hydrate', 'CHEBI:28568', 'NCIOpen2_004904', 'D00807', 'Piperazine (USP)', 'Vermizine', 'Vermizine (TN)', 'NCIOpen2_004910', 'NCIOpen2_004914', 'NCIOpen2_004942', 'P45907_SIAL', 'NCIOpen2_004952', 'NCIOpen2_004954', 'Spectrum_001113', 'NCIOpen2_009422', 'NCIOpen2_004982', 'nchembio814-comp12', '1,4-Diazacyclohexane', '1,4-Diethylenediamine', 'DivK1c_000038', 'Antiren', 'Asca-Trol No. 3', 'Diethyleneimine', 'Dispermine', 'Eraverm', 'NCIOpen2_004994', 'Hexahydropyrazine', 'Lumbrical', 'NSC474', 'Piperazidine', 'Piperazin', 'Piperazine, anhydrous', 'Pipersol', 'Pyrazine hexahydride', 'Pyrazine, hexahydro-', 'Uvilon', 'WLN: T6M DMTJ', 'Worm-A-Ton', 'Wurmirazin', 'NCIOpen2_005022', 'C07973', 'Diethylenediamine', 'Piperazine', 'NCIOpen2_005032', 'NCIOpen2_005034'] |  | tetrapropylazanium | Piperazine |  | CCC[N+](CCC)(CCC)CCC | C1CNCCN1 |  | C12H28N | C4H10N2 |  | MFI |  |  | 2000
6511 | 0.02178649 | 0 | 0 | 0 | 0 | 0 | 0 | 0 | 0 | 0 | 0 | 0 | 0 | 0 | 0 | 0 | 0 | 0 | 0 | 0 | 0 | 0 | 0 | 0 | 0 | 0 | 0 | 0 | 0 | 0 | 0 | 0 | 0 | 0 | 0 | 0 | 0 | 0 | 0 | 0.9586057 | 0 | 0.005446623 | 0.008714597 | 0 | 0 | 0 | 0 | 0 | 0 | 0 | 0 | 10.1021/jp002148a | yes |  | 0.005446623 |  |  | 408 | 150 | yes |  |  |  | N,N,N-trimethyl-1-adamantammonium | hexamethyleneimine |  | MWW |  |  | Aerosil 200 | [13 empty] | ['1-adamantyl-trimethylazanium', '1-adamantyl-trimethyl-ammonium', '1-adamantyl-trimethylammonium', '1-adamantyl-trimethyl-azanium', 'Adamantan-1-yl-trimethyl-ammonium', 'BAS 00109379', 'Oprea1_162065', 'Oprea1_825759', 'ZINC05002989', 'AIDS-211740', 'AIDS211740', 'Tricyclo[3.3.1.1]decan-1-aminium, N,N,N-trimethyl-'] | ['azepane', '111-49-9', 'CHEBI:32616', 'azepane', 'NCGC00091040-01', 'H10401_ALDRICH', '1H-Azepine, hexahydro-', 'Azacycloheptane', 'Azepine, hexahydro-', 'Cyclohexamethylenimine', 'G 0', 'Hexahydro-1H-azepine', 'Hexahydroazepine', 'Hexamethylene imine', 'Hexamethylenimine', 'Homopiperidine', 'NSC16236', 'Perhydroazepine', 'WLN: T7MTJ', 'InChI=1/C6H13N/c1-2-4-6-7-5-3-1/h7H,1-6H', '1-Azacycloheptane', '5-20-04-00003 (Beilstein Handbook Reference)', 'AI3-26610', 'BRN 0001084', 'CP 18407', 'Cycloheptane, 1-aza-', 'EINECS 203-875-9', 'HSDB 562', 'Hexamethyleneimine', 'Hexamethyleneimine [UN2493] [Flammable liquid]', 'NSC 16236', 'UN2493', 'ST5213818'] |  | 1-adamantyl-trimethylazanium | azepane |  | C[N+](C)(C)C12CC3CC(CC(C3)C1)C2 | C1CCCNCC1 |  | C13H24N | C6H13N |  | MWW |  |  | 2000
6512 | 0.05882353 | 0 | 0 | 0 | 0 | 0 | 0 | 0 | 0 | 0 | 0 | 0.02941176 | 0 | 0 | 0 | 0 | 0 | 0 | 0 | 0 | 0 | 0 | 0 | 0 | 0 | 0 | 0 | 0 | 0 | 0 | 0 | 0 | 0 | 0 | 0 | 0 | 0 | 0 | 0 | 0.8823529 | 0 | 0.02941176 | 0 | 0 | 0 | 0 | 0 | 0 | 0 | 0 | 0 | 10.1021/jp002148a | yes | 0 | 0 | 0 | 0 | 720 | 150 |  |  | 0 | 0 | N,N,N-trimethyladamantammonium |  |  | STT |  |  | TEOS, HF |  | 0 | 0 | 0 | 0 | 0 | 0 | 0 | 0 |  |  |  |  | ['1-adamantyl-trimethylazanium', '1-adamantyl-trimethyl-ammonium', '1-adamantyl-trimethylammonium', '1-adamantyl-trimethyl-azanium', 'Adamantan-1-yl-trimethyl-ammonium', 'BAS 00109379', 'Oprea1_162065', 'Oprea1_825759', 'ZINC05002989', 'AIDS-211740', 'AIDS211740', 'Tricyclo[3.3.1.1]decan-1-aminium, N,N,N-trimethyl-'] |  |  | 1-adamantyl-trimethylazanium |  |  | C[N+](C)(C)C12CC3CC(CC(C3)C1)C2 |  |  | C13H24N |  |  | STT |  |  | 2000
6513
6514 | 0 | 0 | 0 | 0 | 0 | 0 | 0 | 0 | 0 | 0 | 0 | 0 | 0 | 0 | 0 | 0 | 0 | 0 | 0 | 0 | 0 | 0 | 0 | 0 | 0 | 0 | 0 | 0 | 0 | 0 | 0 | 0 | 0 | 0 | 0 | 0 | 0 | 0 | 0 | 1 | 0 | 0 | 0 | 0 | 0 | 0 | 0 | 0 | 0 | 0 | 0 | 10.1021/jp002751t | no | 0 | 0 | 0 | 0 | 0 | 0 |  |  | 0 | 0 | N,N-dimethylpiperidinium |  |  | ERS-7 |  |  |  |  | 0 | 0 | 0 | 0 | 0 | 0 | 0 | 0 |  | The Determination of Brønsted Acid Sites in Zeolite ERS-7 by Neutron and X-ray Powder Diffraction | ['simultaneously employed synchrotron x', 'ray powder diffraction data', 'pxd difference fourier maps'] | ['neutron diffraction experiments began', 'freude et al .,', 'fully ion exchanged'] | ['1,1-dimethylpiperidin-1-ium', '1,1-Dimethylpiperidinium (8CI)(9CI)', '1,1-Dimethylpiperidinium ion', 'Mepiquat [BSI:ISO]', 'NCGC00164455-01', 'ZINC01504039', '1,1-dimethylpiperidinium', 'InChI=1/C7H16N/c1-8(2)6-4-3-5-7-8/h3-7H2,1-2H3/q+', 'piperidinium, 1,1-dimethyl-'] |  |  | 1,1-dimethylpiperidin-1-ium |  |  | C[N+]1(C)CCCCC1 |  |  | C7H16N |  |  | ESV |  |  | 2001
6515
6516 | 0 | 0 | 0 | 0 | 0 | 0 | 0 | 0 | 0 | 0 | 0 | 0 | 0 | 0 | 0 | 0 | 0 | 0 | 0 | 0 | 0 | 0 | 0 | 0 | 0 | 0 | 0 | 0 | 0 | 0 | 0 | 0 | 0 | 0 | 0 | 0 | 0 | 0 | 0 | 1 | 0 | 0 | 0 | 0 | 0 | 0 | 0 | 0 | 0 | 0 | 0 | 10.1021/jp0043874 | no | 0 | 0 | 0 | 0 | 0 |  |  |  | 0 | 0 | 1,6-diamino-hexane |  |  | ZSM-48 |  |  | fumed silica, NaBr |  | 350 | 0 | 0 | 0 | 0.15 | 0 | 900 | 0 |  | Catalytic Oxidation of 2-Chlorophenol in Confined Channels of ZSM-48 | ['temperature electron paramagnetic resonance', 'ray absorption fine structural', 'supercritical water oxidation'] | ['safety rupture disk rated', 'micromeritics asap 2010 instrument', 'fully computerized data storage'] | ['HEXANE-1,6-DIAMINE', '6-aminohexylamine', '73398-58-0', '124-09-4', '4-04-00-01320 (Beilstein Handbook Reference)', 'AI3-37283', 'BRN 1098307', 'CCRIS 6224', 'EINECS 204-679-6', 'HEXAMETHYLENE DIAMINE', 'HSDB 189', 'Hexamethylenediamine solution', '1,6-Diamino-n-hexane', '1,6-Diaminohexane', '1,6-Hexamethylenediamine', '1,6-Hexanediamine', '1,6-Hexanediamine (solution)', '1,6-Hexylenediamine', 'HMDA', 'Hexamethylene diamine, solid', 'Hexamethylene diamine, solution', 'Hexamethylenediamine', 'NSC9257', 'WLN: Z6Z', 'CHEBI:39618', 'H2N(CH2)6NH2', 'hexylenediamine', 'NCGC00091677-01', '1,6-Diaminohexane 1 M solution', '1,6-Hexandiamine, vegetable oil fatty acids diamide', "Amides, vegetable-oil, N,N'-hexanediylbis-", 'HEXANE-1,6-DIAMINE', '1,6-Diaminohexane solution', 'Hexamethylenediamine, solid [UN2280] [Corrosive]', 'Hexamethylenediamine, solution [UN1783] [Corrosive]', 'H11696_ALDRICH', 'Hexane, 1,6-diamino-', 'NCI-C61405', 'NSC 9257', '67258_FLUKA', 'UN1783', 'UN2280', 'InChI=1/C6H16N2/c7-5-3-1-2-4-6-8/h1-8H', '16D', 'NCIOpen2_002722', '422002_ALDRICH', 'Additive Screening Solution 34/Fluka kit no 78374'] |  |  | HEXANE-1,6-DIAMINE |  |  | NCCCCCCN |  |  | C6H16N2 |  |  | *MRE |  |  | 2001
6517
6518 | 0.03162555 | 0 | 0 | 0 | 0 | 0 | 0 | 0 | 0 | 0 | 0 | 0 | 0 | 0.0006325111 | 0 | 0 | 0 | 0 | 0 | 0 | 0 | 0 | 0 | 0 | 0 | 0 | 0 | 0 | 0 | 0 | 0 | 0 | 0 | 0 | 0 | 0 | 0 | 0 | 0 | 0.9487666 | 0 | 0.006325111 | 0 | 0 | 0 | 0 | 0 | 0 | 0 | 0 | 0 | 10.1021/jp010885g | yes |  | 0.01265022 |  |  | 120 | 140 | yes |  |  |  | N,N‘-dibenzyl-4,4‘-trimethylene bis(N-methylpiperidinium) |  |  | beta |  |  | TEOS, TPOT | [10 empty] | Photocatalytic Reduction of CO2 with H2O on Ti−β Zeolite Photocatalysts: Effect of the Hydrophobic and Hydrophilic Properties | ['different conditions using oh', 'ions showed hydrophobic properties', 'titanium oxide species'] | ['lined stainless steel autoclaves', 'hydrothermal conditions using oh', "4 '- trimethylene bis"] | ['1-methyl-4-[3-[1-methyl-1-(phenylmethyl)piperidin-1-ium-4-yl]propyl]-1-(phenylmethyl)piperidin-1-ium', '1-methyl-4-[3-[1-methyl-1-(phenylmethyl)-4-piperidin-1-iumyl]propyl]-1-(phenylmethyl)piperidin-1-ium', '1-(benzyl)-4-[3-[1-(benzyl)-1-methyl-piperidin-1-ium-4-yl]propyl]-1-methyl-piperidin-1-ium'] |  |  | 1-methyl-4-[3-[1-methyl-1-(phenylmethyl)piperidin-1-ium-4-yl]propyl]-1-(phenylmethyl)piperidin-1-ium |  |  | C[N+]1(Cc2ccccc2)CCC(CCCC2CC[N+](C)(Cc3ccccc3)CC2)CC1 |  |  | C29H44N2 |  |  | *BEA |  |  | 2001
6519 | 0.01699524 | 0 | 0 | 0 | 0 | 0 | 0 | 0 | 0 | 0 | 0 | 0.009517335 | 0 | 0.0003399048 | 0 | 0 | 0 | 0 | 0 | 0 | 0 | 0 | 0 | 0 | 0 | 0 | 0 | 0 | 0 | 0 | 0 | 0 | 0 | 0 | 0 | 0 | 0 | 0 | 0 | 0.9636302 | 0 | 0.009517335 | 0 | 0 | 0 | 0 | 0 | 0 | 0 | 0 | 0 | 10.1021/jp010885g | yes |  | 0 |  |  | 120 | 140 | yes |  |  |  | tetraethylammonium |  |  | beta |  |  | TEOS, TPOT | [13 empty] | ['tetraethylazanium', 'Tetraethylammonium', '4-04-00-00331 (Beilstein Handbook Reference)', 'AMMONIUM, TETRAETHYL-', 'BRN 1738225', 'Ethanaminium, N,N,N-triethyl- (9CI)', 'N,N,N-Triethylethanaminium', 'Tetraetilammonio [Italian]', 'Tetramon', 'Tetrylammonium', 'ZINC00896981', 'Lopac-T-2265', 'CHEBI:44296', 'NEt4(+)', '[NEt4](+)', 'Ammonium, tetraethyl-, dodeca-.mu.-chlorohexachlorohexatantalate(2-)(2:1), octahedro-', 'Ethanaminium, N,N,N-triethyl-, dodeca-.mu.-chlorohexachlorohexatantalate(2-) octahedro (2:1)', 'NSC156315', 'nchembio874-comp2', 'NCGC00016008-01', 'NET', 'tetraethylazanium', 'InChI=1/C8H20N/c1-5-9(6-2,7-3)8-4/h5-8H2,1-4H3/q+', 'C07512', 'Tetraethylammonium', 'E4N', 'TETRAETHYLAMMONIUM ION'] |  |  | tetraethylazanium |  |  | CC[N+](CC)(CC)CC |  |  | C8H20N |  |  | *BEA |  |  | 2001
6520 | 0.03142678 | 0 | 0 | 0 | 0 | 0 | 0 | 0 | 0 | 0 | 0 | 0 | 0 | 0.0006285355 | 0 | 0 | 0 | 0 | 0 | 0 | 0 | 0 | 0 | 0 | 0 | 0 | 0 | 0 | 0 | 0 | 0 | 0 | 0 | 0 | 0 | 0 | 0 | 0 | 0 | 0.9428033 | 0 | 0.01257071 | 0 | 0 | 0 | 0 | 0 | 0 | 0 | 0 | 0 | 10.1021/jp010885g | yes | 0 | 0.01257071 | 0 | 0 |  |  |  |  | 0 | 0 | tetrapropylammonium |  |  | TS-1 |  |  |  |  | 0 | 0 | 0 | 0 | 0 | 0 | 0 | 0 |  |  |  |  | ['tetrapropylazanium', 'Tetrapropylammonium', '13010-31-6', 'ZINC01669523', '1-Propanaminium, N,N,N-tripropyl-', 'InChI=1/C12H28N/c1-5-9-13(10-6-2,11-7-3)12-8-4/h5-12H2,1-4H3/q+', 'Tetrapropylammonium', 'Tetrapropylamine'] |  |  | tetrapropylazanium |  |  | CCC[N+](CCC)(CCC)CCC |  |  | C12H28N |  |  | MFI |  |  | 2001
6521
6522 | 0 | 0.02469136 | 0.02469136 | 0 | 0 | 0 | 0 | 0 | 0 | 0 | 0 | 0.01234568 | 0 | 0 | 0 | 0 | 0 | 0 | 0 | 0 | 0 | 0 | 0 | 0 | 0 | 0 | 0 | 0 | 0 | 0 | 0 | 0 | 0 | 0 | 0 | 0 | 0 | 0 | 0 | 0.9259259 | 0 | 0.01234568 | 0 | 0 | 0 | 0 | 0 | 0 | 0 | 0 | 0 | 10.1021/jp0111214 | yes | 0 | 0 | 17 |  | 144 | 170 | yes |  | 0 | 0 | tetrapropylammonium |  |  | AlPO4-5 |  |  | H3PO4, aluminum isopropoxide, hydrofluoric acid | Normapur, Aldrich, Fluka | 0 | 0 | 0 | 0 | 0 | 0 | 0 | 0 |  | Solid-State NMR Studies of the As-Synthesized AlPO4-5/TPAF Microporous Aluminophosphate | ['tpa +) cation template', 'redor experiment strongly supports', '27al hetcor experiment'] | ['13c mas nmr spectrum', 'lined stainless steel autoclave', 'fluka ), hydrofluoric acid'] | ['tetrapropylazanium', 'Tetrapropylammonium', '13010-31-6', 'ZINC01669523', '1-Propanaminium, N,N,N-tripropyl-', 'InChI=1/C12H28N/c1-5-9-13(10-6-2,11-7-3)12-8-4/h5-12H2,1-4H3/q+', 'Tetrapropylammonium', 'Tetrapropylamine'] |  |  | tetrapropylazanium |  |  | CCC[N+](CCC)(CCC)CCC |  |  | C12H28N |  |  | AFI |  |  | 2001
6523
6524 | 0 | 0 | 0 | 0 | 0 | 0 | 0 | 0 | 0 | 0 | 0 | 0 | 0 | 0 | 0 | 0 | 0 | 0 | 0 | 0 | 0 | 0 | 0 | 0 | 0 | 0 | 0 | 0 | 0 | 0 | 0 | 0 | 0 | 0 | 0 | 0 | 0 | 0 | 0 | 1 | 0 | 0 | 0 | 0 | 0 | 0 | 0 | 0 | 0 | 0 | 0 | 10.1021/jp012095c | no |  | 0 |  |  | 120 | 200 | no |  | 100 |  | propylamine |  |  | Ferrierite |  |  | Cab-O-Sil, pyridine, HF | [10 empty] | Naphthalene Included within All-Silica Zeolites: Influence of the Host on the Naphthalene Photophysics | ['time resolved emission spectroscopy', 'naphthalene within different zeolites', 'room temperature phosphorescence'] | ['pure silica zsm48 zeolite', 'fluoride route using cab', 'pure silica ssz24'] | ['Propan-1-amine', 'Propylamine', '68187-45-1', '68130-70-1', '68187-43-9', '42939-71-9', '68187-44-0', '68130-69-8', '107-10-8', 'NSC 7490', 'Propylamine [UN1277] [Flammable liquid]', 'RCRA waste no. U194', 'RCRA waste number U194', 'UN1277', '(C14-C18)Alkylalkoxypropyleneamine', '1-Propanamine, 3-(C14-18-alkyloxy) derivs.', 'EINECS 269-098-2', '240958_ALDRICH', 'CHEBI:39870', '(C6-C12) Alkylalkoxypropyleneamine', '(C6-C12)Alkylalkoxypropyleneamine', '1-Propanamine, 3-(C6-12-alkyloxy) derivs.', 'EINECS 269-096-1', 'W423701_ALDRICH', '(C10-C16) Alkylalkoxypropyleneamine', '(C10-C16)Alkylalkoxypropyleneamine', '1-Propanamine, 3-(C10-16-alkyloxy) derivs.', 'EINECS 269-097-7', '109819_ALDRICH', '1-Aminopropane', '1-Propanamine', '1-Propylamine', 'Mono-n-propylamine', 'Monopropylamine', 'NSC7490', 'Propanamine', 'Propylamine', 'WLN: Z3', 'n-Propylamine', '3-AMINOPROPYL', '82098_FLUKA', '(C16-C22)Alkyl alkoxypropyleneamine', '1-Propanamine, 3-(C16-22-alkyloxy) derivs.', 'EINECS 268-601-2', '(C12-C18) Alkylalkoxypropyleneamine', '(C12-C18)Alkyl alkoxypropylene amine', '1-Propanamine, 3-(C12-18-alkyloxy) derivs.', 'EINECS 268-602-8', 'propyl amines', 'InChI=1/C3H9N/c1-2-3-4/h2-4H2,1H', 'Propan-1-amine', 'n-Propyl Amine', 'AI3-26456', 'EINECS 203-462-3', 'HSDB 5162'] |  |  | Propan-1-amine |  |  | CCCN |  |  | C3H9N |  |  | FER |  |  | 2001
6525 | 0 | 0 | 0 | 0 | 0 | 0 | 0 | 0 | 0 | 0 | 0 | 0 | 0 | 0 | 0 | 0 | 0 | 0 | 0 | 0 | 0 | 0 | 0 | 0 | 0 | 0 | 0 | 0 | 0 | 0 | 0 | 0 | 0 | 0 | 0 | 0 | 0 | 0 | 0 | 1 | 0 | 0 | 0 | 0 | 0 | 0 | 0 | 0 | 0 | 0 | 0 | 10.1021/jp012095c | no |  | 0 |  |  | 120 | 170 | no |  | 80 |  | hexamethonium |  |  | ZSM-48 |  |  | TEOS | [13 empty] | ['trimethyl-(6-trimethylazaniumylhexyl)azanium dihydroxide', 'trimethyl-(6-trimethylammoniohexyl)ammonium dihydroxide', '2079-78-9', '60-25-3', '870-62-2', '52605_FLUKA', 'Hexamethonium hydroxide solution', "N,N,N,N',N',N'-Hexamethylhexamethylenediammonium dihydroxide", 'Benzohexamethonium', "1,6-Hexanediaminium, N,N,N,N',N',N'-hexamethyl-", 'Ammonium, hexamethylenebis(trimethyl-', 'BRN 1760389', 'Hexamethonium', 'Bistrium', 'Hexon', 'Hexamethonum', 'Hexane-1,6-bis(trimethylammonium)', 'Hexanium', 'Hexonium', 'Esametonio [Italian]'] |  |  | trimethyl-(6-trimethylazaniumylhexyl)azanium dihydroxide |  |  | C[N+](C)(C)CCCCCC[N+](C)(C)C |  |  | C12H32N2O2 |  |  | *MRE |  |  | 2001
6526 | 0.137931 | 0 | 0 | 0 | 0 | 0 | 0 | 0 | 0 | 0 | 0 | 0 | 0 | 0 | 0 | 0 | 0 | 0 | 0 | 0 | 0 | 0 | 0 | 0 | 0 | 0 | 0 | 0 | 0 | 0 | 0 | 0 | 0 | 0 | 0 | 0 | 0 | 0 | 0 | 0.862069 | 0 | 0 | 0 | 0 | 0 | 0 | 0 | 0 | 0 | 0 | 0 | 10.1021/jp012095c | yes | 0 | 0 | 0 | 0 | 240 | 175 | yes |  | 60 | 0 | N-methylsparteinium |  |  | SSZ-24 |  |  | HF |  | 0 | 0 | 0 | 0 | 0 | 0 | 0 | 0 | [10 empty] | C[N+]12CCCC[C@@H]1[C@H]1C[C@@H](C2)[C@@H]2CCCCN2C1 |  |  | C16H29N2 |  |  | AFI |  |  | 2001
6527
6528 | 0 | 0.00700035 | 0.00700035 | 0 | 0 | 0 | 0 | 0 | 0 | 0 | 0 | 0 | 0 | 0 | 0 | 0 | 0 | 0 | 0 | 0 | 0 | 0 | 0 | 0 | 0 | 0 | 0 | 0 | 0 | 0 | 0 | 0 | 0 | 0 | 0 | 0 | 0 | 0 | 0 | 0.980049 | 0 | 0.005950298 | 0 | 0 | 0 | 0 | 0 | 0 | 0 | 0 | 0 | 10.1021/jp012115a | yes |  | 0 |  |  | 48 | 190 |  |  |  | 3.5 | di-n-propylamine |  |  | AlPO-31 | [13 empty] | Thermoanalytic Studies on Template Removal from MeAPO-31 Doped with Various Metals | ['temperature peak comprises desorption', 'temperature differential thermogravimetric peak', 'temperature peaks depend linearly'] | ['oxides ): 15 1al2o3', 'tg 50 instrument', 'mettler ta 3000'] | ['N-propylpropan-1-amine', 'DIPROPYLAMINE', '142-84-7', 'DIPROPYL-AMINE', '1-Propanamine, N-propyl-', 'AI3-24037', 'BRN 0505974', 'CCRIS 4805', 'DIPROPYLAMINE', 'Di-n-propylamine', 'Dipropylamine [UN2383] [Flammable liquid]', 'EINECS 205-565-9', 'HSDB 2644', 'N-Propyl-1-propanamine', 'RCRA waste no. U110', 'RCRA waste number U110', 'UN2383', 'n-Dipropylamine', 'D214752_ALDRICH', '240087_ALDRICH', 'N-propylpropan-1-amine', 'InChI=1/C6H15N/c1-3-5-7-6-4-2/h7H,3-6H2,1-2H'] |  |  | N-propylpropan-1-amine |  |  | CCCNCCC |  |  | C6H15N |  |  | ATO |  |  | 2002
6529 | 0 | 0.00699986 | 0.00699986 | 0 | 0 | 0 | 0 | 0 | 0 | 0 | 0 | 0 | 0 | 0 | 0 | 0 | 0 | 0 | 0 | 0 | 0 | 0 | 0 | 0 | 0 | 0 | 0 | 0 | 6.99986e-05 | 0 | 0 | 0 | 0 | 0 | 0 | 0 | 0 | 0 | 0 | 0.9799804 | 0 | 0.005949881 | 0 | 0 | 0 | 0 | 0 | 0 | 0 | 0 | 0 | 10.1021/jp012115a | yes |  | 0 |  |  | 48 | 190 |  |  |  | 3.5 | di-n-propylamine |  |  | AlPO-31 |  |  | copper sulfate | [13 empty] | ['N-propylpropan-1-amine', 'DIPROPYLAMINE', '142-84-7', 'DIPROPYL-AMINE', '1-Propanamine, N-propyl-', 'AI3-24037', 'BRN 0505974', 'CCRIS 4805', 'DIPROPYLAMINE', 'Di-n-propylamine', 'Dipropylamine [UN2383] [Flammable liquid]', 'EINECS 205-565-9', 'HSDB 2644', 'N-Propyl-1-propanamine', 'RCRA waste no. U110', 'RCRA waste number U110', 'UN2383', 'n-Dipropylamine', 'D214752_ALDRICH', '240087_ALDRICH', 'N-propylpropan-1-amine', 'InChI=1/C6H15N/c1-3-5-7-6-4-2/h7H,3-6H2,1-2H'] |  |  | N-propylpropan-1-amine |  |  | CCCNCCC |  |  | C6H15N |  |  | ATO |  |  | 2002
6530 | 0 | 0.00699986 | 0.00699986 | 0 | 0 | 0 | 0 | 0 | 0 | 0 | 0 | 0 | 0 | 0 | 0 | 0 | 0 | 0 | 0 | 0 | 0 | 0 | 0 | 0 | 0 | 0 | 0 | 0 | 0 | 0 | 0 | 0 | 0 | 0 | 0 | 0 | 6.99986e-05 | 0 | 0 | 0.9799804 | 0 | 0.005949881 | 0 | 0 | 0 | 0 | 0 | 0 | 0 | 0 | 0 | 10.1021/jp012115a | yes |  | 0 |  |  | 48 | 190 |  |  |  | 3.5 | di-n-propylamine |  |  | AlPO-31 | [16 empty] | ['N-propylpropan-1-amine', 'DIPROPYLAMINE', '142-84-7', 'DIPROPYL-AMINE', '1-Propanamine, N-propyl-', 'AI3-24037', 'BRN 0505974', 'CCRIS 4805', 'DIPROPYLAMINE', 'Di-n-propylamine', 'Dipropylamine [UN2383] [Flammable liquid]', 'EINECS 205-565-9', 'HSDB 2644', 'N-Propyl-1-propanamine', 'RCRA waste no. U110', 'RCRA waste number U110', 'UN2383', 'n-Dipropylamine', 'D214752_ALDRICH', '240087_ALDRICH', 'N-propylpropan-1-amine', 'InChI=1/C6H15N/c1-3-5-7-6-4-2/h7H,3-6H2,1-2H'] |  |  | N-propylpropan-1-amine |  |  | CCCNCCC |  |  | C6H15N |  |  | ATO |  |  | 2002
6531 | 0 | 0.007000105 | 0.007000105 | 0 | 0 | 0 | 0 | 0 | 0 | 0 | 0 | 0 | 0 | 0 | 0 | 0 | 0 | 0 | 0 | 0 | 0 | 0 | 3.500053e-05 | 0 | 0 | 0 | 0 | 0 | 0 | 0 | 0 | 0 | 0 | 0 | 0 | 0 | 0 | 0 | 0 | 0.9800147 | 0 | 0.005950089 | 0 | 0 | 0 | 0 | 0 | 0 | 0 | 0 | 0 | 10.1021/jp012115a | yes |  | 0 |  |  | 48 | 190 |  |  |  | 3.5 | di-n-propylamine |  |  | AlPO-31 |  |  | chromium sulfate | [13 empty] | ['N-propylpropan-1-amine', 'DIPROPYLAMINE', '142-84-7', 'DIPROPYL-AMINE', '1-Propanamine, N-propyl-', 'AI3-24037', 'BRN 0505974', 'CCRIS 4805', 'DIPROPYLAMINE', 'Di-n-propylamine', 'Dipropylamine [UN2383] [Flammable liquid]', 'EINECS 205-565-9', 'HSDB 2644', 'N-Propyl-1-propanamine', 'RCRA waste no. U110', 'RCRA waste number U110', 'UN2383', 'n-Dipropylamine', 'D214752_ALDRICH', '240087_ALDRICH', 'N-propylpropan-1-amine', 'InChI=1/C6H15N/c1-3-5-7-6-4-2/h7H,3-6H2,1-2H'] |  |  | N-propylpropan-1-amine |  |  | CCCNCCC |  |  | C6H15N |  |  | ATO |  |  | 2002
6532 | 0 | 0.00699986 | 0.00699986 | 0 | 0 | 0 | 0 | 0 | 0 | 0 | 0 | 0 | 0 | 0 | 0 | 0 | 0 | 0 | 0 | 0 | 0 | 0 | 6.99986e-05 | 0 | 0 | 0 | 0 | 0 | 0 | 0 | 0 | 0 | 0 | 0 | 0 | 0 | 0 | 0 | 0 | 0.9799804 | 0 | 0.005949881 | 0 | 0 | 0 | 0 | 0 | 0 | 0 | 0 | 0 | 10.1021/jp012115a | yes |  | 0 |  |  | 48 | 190 |  |  |  | 3.5 | di-n-propylamine |  |  | AlPO-31 |  |  | chromium sulfate | [13 empty] | ['N-propylpropan-1-amine', 'DIPROPYLAMINE', '142-84-7', 'DIPROPYL-AMINE', '1-Propanamine, N-propyl-', 'AI3-24037', 'BRN 0505974', 'CCRIS 4805', 'DIPROPYLAMINE', 'Di-n-propylamine', 'Dipropylamine [UN2383] [Flammable liquid]', 'EINECS 205-565-9', 'HSDB 2644', 'N-Propyl-1-propanamine', 'RCRA waste no. U110', 'RCRA waste number U110', 'UN2383', 'n-Dipropylamine', 'D214752_ALDRICH', '240087_ALDRICH', 'N-propylpropan-1-amine', 'InChI=1/C6H15N/c1-3-5-7-6-4-2/h7H,3-6H2,1-2H'] |  |  | N-propylpropan-1-amine |  |  | CCCNCCC |  |  | C6H15N |  |  | ATO |  |  | 2002
6533 | 0 | 0.007000105 | 0.007000105 | 0 | 0 | 0 | 0 | 0 | 0 | 0 | 0 | 0 | 0 | 0 | 0 | 0 | 0 | 0 | 0 | 0 | 0 | 3.500053e-05 | 0 | 0 | 0 | 0 | 0 | 0 | 0 | 0 | 0 | 0 | 0 | 0 | 0 | 0 | 0 | 0 | 0 | 0.9800147 | 0 | 0.005950089 | 0 | 0 | 0 | 0 | 0 | 0 | 0 | 0 | 0 | 10.1021/jp012115a | yes |  | 0 |  |  | 48 | 190 |  |  |  | 3.5 | di-n-propylamine |  |  | AlPO-31 |  |  | cobalt sulfate | [13 empty] | ['N-propylpropan-1-amine', 'DIPROPYLAMINE', '142-84-7', 'DIPROPYL-AMINE', '1-Propanamine, N-propyl-', 'AI3-24037', 'BRN 0505974', 'CCRIS 4805', 'DIPROPYLAMINE', 'Di-n-propylamine', 'Dipropylamine [UN2383] [Flammable liquid]', 'EINECS 205-565-9', 'HSDB 2644', 'N-Propyl-1-propanamine', 'RCRA waste no. U110', 'RCRA waste number U110', 'UN2383', 'n-Dipropylamine', 'D214752_ALDRICH', '240087_ALDRICH', 'N-propylpropan-1-amine', 'InChI=1/C6H15N/c1-3-5-7-6-4-2/h7H,3-6H2,1-2H'] |  |  | N-propylpropan-1-amine |  |  | CCCNCCC |  |  | C6H15N |  |  | ATO |  |  | 2002
6534 | 0 | 0.00699986 | 0.00699986 | 0 | 0 | 0 | 0 | 0 | 0 | 0 | 0 | 0 | 0 | 0 | 0 | 0 | 0 | 0 | 0 | 0 | 0 | 6.99986e-05 | 0 | 0 | 0 | 0 | 0 | 0 | 0 | 0 | 0 | 0 | 0 | 0 | 0 | 0 | 0 | 0 | 0 | 0.9799804 | 0 | 0.005949881 | 0 | 0 | 0 | 0 | 0 | 0 | 0 | 0 | 0 | 10.1021/jp012115a | yes |  | 0 |  |  | 48 | 190 |  |  |  | 3.5 | di-n-propylamine |  |  | AlPO-31 |  |  | cobalt sulfate | [13 empty] | ['N-propylpropan-1-amine', 'DIPROPYLAMINE', '142-84-7', 'DIPROPYL-AMINE', '1-Propanamine, N-propyl-', 'AI3-24037', 'BRN 0505974', 'CCRIS 4805', 'DIPROPYLAMINE', 'Di-n-propylamine', 'Dipropylamine [UN2383] [Flammable liquid]', 'EINECS 205-565-9', 'HSDB 2644', 'N-Propyl-1-propanamine', 'RCRA waste no. U110', 'RCRA waste number U110', 'UN2383', 'n-Dipropylamine', 'D214752_ALDRICH', '240087_ALDRICH', 'N-propylpropan-1-amine', 'InChI=1/C6H15N/c1-3-5-7-6-4-2/h7H,3-6H2,1-2H'] |  |  | N-propylpropan-1-amine |  |  | CCCNCCC |  |  | C6H15N |  |  | ATO |  |  | 2002
6535 | 0 | 0.00699986 | 0.00699986 | 0 | 0 | 0 | 0 | 0 | 0 | 0 | 0 | 0 | 0 | 0 | 0 | 0 | 0 | 0 | 0 | 0 | 0 | 6.99986e-05 | 0 | 0 | 0 | 0 | 0 | 0 | 0 | 0 | 0 | 0 | 0 | 0 | 0 | 0 | 0 | 0 | 0 | 0.9799804 | 0 | 0.005949881 | 0 | 0 | 0 | 0 | 0 | 0 | 0 | 0 | 0 | 10.1021/jp012115a | yes |  | 0 |  |  | 48 | 190 |  |  |  | 3.5 | di-n-propylamine |  |  | AlPO-31 |  |  | cobalt sulfate | [13 empty] | ['N-propylpropan-1-amine', 'DIPROPYLAMINE', '142-84-7', 'DIPROPYL-AMINE', '1-Propanamine, N-propyl-', 'AI3-24037', 'BRN 0505974', 'CCRIS 4805', 'DIPROPYLAMINE', 'Di-n-propylamine', 'Dipropylamine [UN2383] [Flammable liquid]', 'EINECS 205-565-9', 'HSDB 2644', 'N-Propyl-1-propanamine', 'RCRA waste no. U110', 'RCRA waste number U110', 'UN2383', 'n-Dipropylamine', 'D214752_ALDRICH', '240087_ALDRICH', 'N-propylpropan-1-amine', 'InChI=1/C6H15N/c1-3-5-7-6-4-2/h7H,3-6H2,1-2H'] |  |  | N-propylpropan-1-amine |  |  | CCCNCCC |  |  | C6H15N |  |  | ATO |  |  | 2002
6536 | 0 | 0.007000105 | 0.007000105 | 0 | 0 | 0 | 0 | 0 | 0 | 0 | 0 | 0 | 0 | 0 | 0 | 0 | 0 | 0 | 0 | 3.500053e-05 | 0 | 0 | 0 | 0 | 0 | 0 | 0 | 0 | 0 | 0 | 0 | 0 | 0 | 0 | 0 | 0 | 0 | 0 | 0 | 0.9800147 | 0 | 0.005950089 | 0 | 0 | 0 | 0 | 0 | 0 | 0 | 0 | 0 | 10.1021/jp012115a | yes |  | 0 |  |  | 48 | 190 |  |  |  | 3.5 | di-n-propylamine |  |  | AlPO-31 |  |  | manganese sulfate | [13 empty] | ['N-propylpropan-1-amine', 'DIPROPYLAMINE', '142-84-7', 'DIPROPYL-AMINE', '1-Propanamine, N-propyl-', 'AI3-24037', 'BRN 0505974', 'CCRIS 4805', 'DIPROPYLAMINE', 'Di-n-propylamine', 'Dipropylamine [UN2383] [Flammable liquid]', 'EINECS 205-565-9', 'HSDB 2644', 'N-Propyl-1-propanamine', 'RCRA waste no. U110', 'RCRA waste number U110', 'UN2383', 'n-Dipropylamine', 'D214752_ALDRICH', '240087_ALDRICH', 'N-propylpropan-1-amine', 'InChI=1/C6H15N/c1-3-5-7-6-4-2/h7H,3-6H2,1-2H'] |  |  | N-propylpropan-1-amine |  |  | CCCNCCC |  |  | C6H15N |  |  | ATO |  |  | 2002
6537 | 0 | 0.00699986 | 0.00699986 | 0 | 0 | 0 | 0 | 0 | 0 | 0 | 0 | 0 | 0 | 0 | 0 | 0 | 0 | 0 | 0 | 6.99986e-05 | 0 | 0 | 0 | 0 | 0 | 0 | 0 | 0 | 0 | 0 | 0 | 0 | 0 | 0 | 0 | 0 | 0 | 0 | 0 | 0.9799804 | 0 | 0.005949881 | 0 | 0 | 0 | 0 | 0 | 0 | 0 | 0 | 0 | 10.1021/jp012115a | yes |  | 0 |  |  | 48 | 190 |  |  |  | 3.5 | di-n-propylamine |  |  | AlPO-31 |  |  | manganese sulfate | [13 empty] | ['N-propylpropan-1-amine', 'DIPROPYLAMINE', '142-84-7', 'DIPROPYL-AMINE', '1-Propanamine, N-propyl-', 'AI3-24037', 'BRN 0505974', 'CCRIS 4805', 'DIPROPYLAMINE', 'Di-n-propylamine', 'Dipropylamine [UN2383] [Flammable liquid]', 'EINECS 205-565-9', 'HSDB 2644', 'N-Propyl-1-propanamine', 'RCRA waste no. U110', 'RCRA waste number U110', 'UN2383', 'n-Dipropylamine', 'D214752_ALDRICH', '240087_ALDRICH', 'N-propylpropan-1-amine', 'InChI=1/C6H15N/c1-3-5-7-6-4-2/h7H,3-6H2,1-2H'] |  |  | N-propylpropan-1-amine |  |  | CCCNCCC |  |  | C6H15N |  |  | ATO |  |  | 2002
6538 | 0 | 0.00699986 | 0.00699986 | 0 | 0 | 0 | 0 | 0 | 0 | 0 | 0 | 0 | 0 | 0 | 0 | 0 | 0 | 0 | 0 | 6.99986e-05 | 0 | 0 | 0 | 0 | 0 | 0 | 0 | 0 | 0 | 0 | 0 | 0 | 0 | 0 | 0 | 0 | 0 | 0 | 0 | 0.9799804 | 0 | 0.005949881 | 0 | 0 | 0 | 0 | 0 | 0 | 0 | 0 | 0 | 10.1021/jp012115a | yes |  | 0 |  |  | 48 | 190 |  |  |  | 3.5 | di-n-propylamine |  |  | AlPO-31 |  |  | manganese sulfate | [13 empty] | ['N-propylpropan-1-amine', 'DIPROPYLAMINE', '142-84-7', 'DIPROPYL-AMINE', '1-Propanamine, N-propyl-', 'AI3-24037', 'BRN 0505974', 'CCRIS 4805', 'DIPROPYLAMINE', 'Di-n-propylamine', 'Dipropylamine [UN2383] [Flammable liquid]', 'EINECS 205-565-9', 'HSDB 2644', 'N-Propyl-1-propanamine', 'RCRA waste no. U110', 'RCRA waste number U110', 'UN2383', 'n-Dipropylamine', 'D214752_ALDRICH', '240087_ALDRICH', 'N-propylpropan-1-amine', 'InChI=1/C6H15N/c1-3-5-7-6-4-2/h7H,3-6H2,1-2H'] |  |  | N-propylpropan-1-amine |  |  | CCCNCCC |  |  | C6H15N |  |  | ATO |  |  | 2002
6539 | 0 | 0.007000105 | 0.007000105 | 0 | 0 | 0 | 0 | 0 | 0 | 0 | 0 | 0 | 0 | 0 | 0 | 0 | 3.500053e-05 | 0 | 0 | 0 | 0 | 0 | 0 | 0 | 0 | 0 | 0 | 0 | 0 | 0 | 0 | 0 | 0 | 0 | 0 | 0 | 0 | 0 | 0 | 0.9800147 | 0 | 0.005950089 | 0 | 0 | 0 | 0 | 0 | 0 | 0 | 0 | 0 | 10.1021/jp012115a | yes |  | 0 |  |  | 48 | 190 |  |  |  | 3.5 | di-n-propylamine |  |  | AlPO-31 |  |  | magnesium sulfate | [13 empty] | ['N-propylpropan-1-amine', 'DIPROPYLAMINE', '142-84-7', 'DIPROPYL-AMINE', '1-Propanamine, N-propyl-', 'AI3-24037', 'BRN 0505974', 'CCRIS 4805', 'DIPROPYLAMINE', 'Di-n-propylamine', 'Dipropylamine [UN2383] [Flammable liquid]', 'EINECS 205-565-9', 'HSDB 2644', 'N-Propyl-1-propanamine', 'RCRA waste no. U110', 'RCRA waste number U110', 'UN2383', 'n-Dipropylamine', 'D214752_ALDRICH', '240087_ALDRICH', 'N-propylpropan-1-amine', 'InChI=1/C6H15N/c1-3-5-7-6-4-2/h7H,3-6H2,1-2H'] |  |  | N-propylpropan-1-amine |  |  | CCCNCCC |  |  | C6H15N |  |  | ATO |  |  | 2002
6540 | 0 | 0.00699986 | 0.00699986 | 0 | 0 | 0 | 0 | 0 | 0 | 0 | 0 | 0 | 0 | 0 | 0 | 0 | 6.99986e-05 | 0 | 0 | 0 | 0 | 0 | 0 | 0 | 0 | 0 | 0 | 0 | 0 | 0 | 0 | 0 | 0 | 0 | 0 | 0 | 0 | 0 | 0 | 0.9799804 | 0 | 0.005949881 | 0 | 0 | 0 | 0 | 0 | 0 | 0 | 0 | 0 | 10.1021/jp012115a | yes |  | 0 |  |  | 48 | 190 |  |  |  | 3.5 | di-n-propylamine |  |  | AlPO-31 |  |  | magnesium sulfate | [13 empty] | ['N-propylpropan-1-amine', 'DIPROPYLAMINE', '142-84-7', 'DIPROPYL-AMINE', '1-Propanamine, N-propyl-', 'AI3-24037', 'BRN 0505974', 'CCRIS 4805', 'DIPROPYLAMINE', 'Di-n-propylamine', 'Dipropylamine [UN2383] [Flammable liquid]', 'EINECS 205-565-9', 'HSDB 2644', 'N-Propyl-1-propanamine', 'RCRA waste no. U110', 'RCRA waste number U110', 'UN2383', 'n-Dipropylamine', 'D214752_ALDRICH', '240087_ALDRICH', 'N-propylpropan-1-amine', 'InChI=1/C6H15N/c1-3-5-7-6-4-2/h7H,3-6H2,1-2H'] |  |  | N-propylpropan-1-amine |  |  | CCCNCCC |  |  | C6H15N |  |  | ATO |  |  | 2002
6541 | 0 | 0.00699986 | 0.00699986 | 0 | 0 | 0 | 0 | 0 | 0 | 0 | 0 | 0 | 0 | 0 | 0 | 0 | 6.99986e-05 | 0 | 0 | 0 | 0 | 0 | 0 | 0 | 0 | 0 | 0 | 0 | 0 | 0 | 0 | 0 | 0 | 0 | 0 | 0 | 0 | 0 | 0 | 0.9799804 | 0 | 0.005949881 | 0 | 0 | 0 | 0 | 0 | 0 | 0 | 0 | 0 | 10.1021/jp012115a | yes |  | 0 |  |  | 48 | 190 |  |  |  | 3.5 | di-n-propylamine |  |  | AlPO-31 |  |  | magnesium sulfate | [13 empty] | ['N-propylpropan-1-amine', 'DIPROPYLAMINE', '142-84-7', 'DIPROPYL-AMINE', '1-Propanamine, N-propyl-', 'AI3-24037', 'BRN 0505974', 'CCRIS 4805', 'DIPROPYLAMINE', 'Di-n-propylamine', 'Dipropylamine [UN2383] [Flammable liquid]', 'EINECS 205-565-9', 'HSDB 2644', 'N-Propyl-1-propanamine', 'RCRA waste no. U110', 'RCRA waste number U110', 'UN2383', 'n-Dipropylamine', 'D214752_ALDRICH', '240087_ALDRICH', 'N-propylpropan-1-amine', 'InChI=1/C6H15N/c1-3-5-7-6-4-2/h7H,3-6H2,1-2H'] |  |  | N-propylpropan-1-amine |  |  | CCCNCCC |  |  | C6H15N |  |  | ATO |  |  | 2002
6542 | 0 | 0.007000105 | 0.007000105 | 0 | 0 | 0 | 0 | 0 | 0 | 0 | 0 | 0 | 0 | 0 | 0 | 0 | 0 | 0 | 0 | 0 | 0 | 0 | 0 | 3.500053e-05 | 0 | 0 | 0 | 0 | 0 | 0 | 0 | 0 | 0 | 0 | 0 | 0 | 0 | 0 | 0 | 0.9800147 | 0 | 0.005950089 | 0 | 0 | 0 | 0 | 0 | 0 | 0 | 0 | 0 | 10.1021/jp012115a | yes |  | 0 |  |  | 48 | 190 |  |  |  | 3.5 | di-n-propylamine |  |  | AlPO-31 |  |  | zinc sulfate | [13 empty] | ['N-propylpropan-1-amine', 'DIPROPYLAMINE', '142-84-7', 'DIPROPYL-AMINE', '1-Propanamine, N-propyl-', 'AI3-24037', 'BRN 0505974', 'CCRIS 4805', 'DIPROPYLAMINE', 'Di-n-propylamine', 'Dipropylamine [UN2383] [Flammable liquid]', 'EINECS 205-565-9', 'HSDB 2644', 'N-Propyl-1-propanamine', 'RCRA waste no. U110', 'RCRA waste number U110', 'UN2383', 'n-Dipropylamine', 'D214752_ALDRICH', '240087_ALDRICH', 'N-propylpropan-1-amine', 'InChI=1/C6H15N/c1-3-5-7-6-4-2/h7H,3-6H2,1-2H'] |  |  | N-propylpropan-1-amine |  |  | CCCNCCC |  |  | C6H15N |  |  | ATO |  |  | 2002
6543 | 0 | 0.007000105 | 0.007000105 | 0 | 0 | 0 | 0 | 0 | 0 | 0 | 0 | 0 | 0 | 0 | 0 | 0 | 0 | 0 | 0 | 0 | 0 | 0 | 0 | 3.500053e-05 | 0 | 0 | 0 | 0 | 0 | 0 | 0 | 0 | 0 | 0 | 0 | 0 | 0 | 0 | 0 | 0.9800147 | 0 | 0.005950089 | 0 | 0 | 0 | 0 | 0 | 0 | 0 | 0 | 0 | 10.1021/jp012115a | yes |  | 0 |  |  | 48 | 190 |  |  |  | 3.5 | di-n-propylamine |  |  | AlPO-31 |  |  | zinc sulfate | [13 empty] | ['N-propylpropan-1-amine', 'DIPROPYLAMINE', '142-84-7', 'DIPROPYL-AMINE', '1-Propanamine, N-propyl-', 'AI3-24037', 'BRN 0505974', 'CCRIS 4805', 'DIPROPYLAMINE', 'Di-n-propylamine', 'Dipropylamine [UN2383] [Flammable liquid]', 'EINECS 205-565-9', 'HSDB 2644', 'N-Propyl-1-propanamine', 'RCRA waste no. U110', 'RCRA waste number U110', 'UN2383', 'n-Dipropylamine', 'D214752_ALDRICH', '240087_ALDRICH', 'N-propylpropan-1-amine', 'InChI=1/C6H15N/c1-3-5-7-6-4-2/h7H,3-6H2,1-2H'] |  |  | N-propylpropan-1-amine |  |  | CCCNCCC |  |  | C6H15N |  |  | ATO |  |  | 2002
6544 | 0 | 0.00699986 | 0.00699986 | 0 | 0 | 0 | 0 | 0 | 0 | 0 | 0 | 0 | 0 | 0 | 0 | 0 | 0 | 0 | 0 | 0 | 0 | 0 | 0 | 6.99986e-05 | 0 | 0 | 0 | 0 | 0 | 0 | 0 | 0 | 0 | 0 | 0 | 0 | 0 | 0 | 0 | 0.9799804 | 0 | 0.005949881 | 0 | 0 | 0 | 0 | 0 | 0 | 0 | 0 | 0 | 10.1021/jp012115a | yes |  | 0 |  |  | 48 | 190 |  |  |  | 3.5 | di-n-propylamine |  |  | AlPO-31 |  |  | zinc sulfate | [13 empty] | ['N-propylpropan-1-amine', 'DIPROPYLAMINE', '142-84-7', 'DIPROPYL-AMINE', '1-Propanamine, N-propyl-', 'AI3-24037', 'BRN 0505974', 'CCRIS 4805', 'DIPROPYLAMINE', 'Di-n-propylamine', 'Dipropylamine [UN2383] [Flammable liquid]', 'EINECS 205-565-9', 'HSDB 2644', 'N-Propyl-1-propanamine', 'RCRA waste no. U110', 'RCRA waste number U110', 'UN2383', 'n-Dipropylamine', 'D214752_ALDRICH', '240087_ALDRICH', 'N-propylpropan-1-amine', 'InChI=1/C6H15N/c1-3-5-7-6-4-2/h7H,3-6H2,1-2H'] |  |  | N-propylpropan-1-amine |  |  | CCCNCCC |  |  | C6H15N |  |  | ATO |  |  | 2002
6545 | 0 | 0.00699986 | 0.00699986 | 0 | 0 | 0 | 0 | 0 | 0 | 0 | 0 | 0 | 0 | 0 | 0 | 0 | 0 | 0 | 0 | 0 | 0 | 0 | 0 | 6.99986e-05 | 0 | 0 | 0 | 0 | 0 | 0 | 0 | 0 | 0 | 0 | 0 | 0 | 0 | 0 | 0 | 0.9799804 | 0 | 0.005949881 | 0 | 0 | 0 | 0 | 0 | 0 | 0 | 0 | 0 | 10.1021/jp012115a | yes | 0 | 0 | 0 | 0 | 48 | 190 |  |  | 0 | 3.5 | di-n-propylamine |  |  | AlPO-31 |  |  | zinc sulfate |  | 0 | 0 | 0 | 0 | 0 | 0 | 0 | 0 |  |  |  |  | ['N-propylpropan-1-amine', 'DIPROPYLAMINE', '142-84-7', 'DIPROPYL-AMINE', '1-Propanamine, N-propyl-', 'AI3-24037', 'BRN 0505974', 'CCRIS 4805', 'DIPROPYLAMINE', 'Di-n-propylamine', 'Dipropylamine [UN2383] [Flammable liquid]', 'EINECS 205-565-9', 'HSDB 2644', 'N-Propyl-1-propanamine', 'RCRA waste no. U110', 'RCRA waste number U110', 'UN2383', 'n-Dipropylamine', 'D214752_ALDRICH', '240087_ALDRICH', 'N-propylpropan-1-amine', 'InChI=1/C6H15N/c1-3-5-7-6-4-2/h7H,3-6H2,1-2H'] |  |  | N-propylpropan-1-amine |  |  | CCCNCCC |  |  | C6H15N |  |  | ATO |  |  | 2002
6546
6547 | 0.02191608 | 0 | 0 | 0.002191608 | 0 | 0 | 0 | 0 | 0 | 0 | 0 | 0 | 0 | 0 | 0 | 0.0006267999 | 0 | 0 | 0 | 0 | 0 | 0 | 0 | 0 | 0 | 0 | 0 | 0 | 0 | 0 | 0 | 0 | 0 | 0 | 0 | 0 | 0 | 0 | 0 | 0.9643075 | 0 | 0.004383216 | 0 | 0 | 0 | 0 | 0 | 0 | 0 | 0 | 0 | 10.1021/jp012407b | yes | 0 | 0.006574824 | 0 | 0 | 288 | 160 | yes |  | 23 | 13.4 | [(1-(3-fluorophenyl)cyclopentyl)methyl]trimethylammonium |  |  | SSZ-55 |  |  | sodium borate decahydrate, NaOH, Cab-O-Sil M5 |  | 0 | 0 | 0 | 0 | 0 | 0 | 0 | 0 |  | Synthesis and Structure Determination by ZEFSAII of SSZ-55: A New High-Silica, Large-Pore Zeolite | ['transmission electron microscopy confirms', 'monte carlo method zefsaii', '[( 1 -( 3'] | ['[( 1 -( 3', 'starting reaction gel mixture', 'teflon liner containing'] | ['[1-(3-fluorophenyl)cyclopentyl]methyl-trimethylazanium', '[1-(3-fluorophenyl)cyclopentyl]methyl-trimethyl-ammonium', '[1-(3-fluorophenyl)cyclopentyl]methyl-trimethylammonium', '[1-(3-fluorophenyl)cyclopentyl]methyl-trimethyl-azanium'] |  |  | [1-(3-fluorophenyl)cyclopentyl]methyl-trimethylazanium |  |  | C[N+](C)(C)CC1(c2cccc(F)c2)CCCC1 |  |  | C15H23FN |  |  | ATS |  |  | 2002
6548
6549 | 0.1992032 | 0 | 0 | 0 | 0 | 0 | 0 | 0 | 0 | 0 | 0 | 0.09960159 | 0 | 0 | 0 | 0.003984064 | 0 | 0 | 0 | 0 | 0 | 0 | 0 | 0 | 0 | 0 | 0 | 0 | 0 | 0 | 0 | 0 | 0 | 0 | 0 | 0 | 0 | 0 | 0 | 0.5976096 | 0 | 0.09960159 | 0 | 0 | 0 | 0 | 0 | 0 | 0 | 0 | 0 | 10.1021/jp013189p | yes | 0.2 | 0 | 0 | 0 | 168 | 160 | yes | ITQ-7 | 0 | 0 | 1,3,3-trimethyl-6-azonium-tricyclo[3.2.1.46,6] dodecane |  |  | ITQ-7 |  |  | TEOS, HF, H3BO3 |  | 0 | 0 | 0 | 0 | 0 | 0 | 0 | 0 |  | On the Preferential Location of Al and Proton Siting in Zeolites: A Computational and Infrared Study | ['force field atomistic simulations', 'oh stretching ir bands', 'two bands centered'] | ['material whose xrd corresponds', 'final material showed', '27al mas nmr'] | 3,3,5-trimethylspiro[7-azoniabicyclo[3.2.1]octane-7,1'-azolidin-1-ium] |  |  | 3,3,5-trimethylspiro[7-azoniabicyclo[3.2.1]octane-7,1'-azolidin-1-ium] |  |  | CC1(C)CC2CC(C)(C1)C[N+]21CCCC1 |  |  | C14H26N |  |  | ISV |  |  | 2002
6550
6551 | 0.2 | 0 | 0 | 0 | 0 | 0 | 0 | 0 | 0 | 0 | 0 | 0.1 | 0 | 0 | 0 | 0 | 0 | 0 | 0 | 0 | 0 | 0 | 0 | 0 | 0 | 0 | 0 | 0 | 0 | 0 | 0 | 0 | 0 | 0 | 0 | 0 | 0 | 0 | 0 | 0.6 | 0 | 0.1 | 0 | 0 | 0 | 0 | 0 | 0 | 0 | 0 | 0 | 10.1021/jp013302b | yes |  | 0 |  |  | 120 | 150 | no |  |  |  | 1,3,3-trimethyl-6-azonium tricyclo[3.2.1.46,6]dodecane |  |  | amorphous | ITQ-7 |  | GeO2, TEOS, HF |  |  |  | 20 | [6 empty] | Preferential Location of Ge in the Double Four-Membered Ring Units of ITQ-7 Zeolite | ['theoretical ab initio calculations', '29si mas nmr leads', 'ge selectively occupies positions'] | ['lined stainless steel autoclaves', 'dodecane hydroxide used', 'dissolving germanium oxide'] | 3,3,5-trimethylspiro[7-azoniabicyclo[3.2.1]octane-7,1'-azolidin-1-ium] |  |  | 3,3,5-trimethylspiro[7-azoniabicyclo[3.2.1]octane-7,1'-azolidin-1-ium] |  |  | CC1(C)CC2CC(C)(C1)C[N+]21CCCC1 |  |  | C14H26N |  |  |  | ISV |  | 2002
6552 | 0.2 | 0 | 0 | 0 | 0 | 0 | 0 | 0 | 0 | 0 | 0 | 0.1 | 0 | 0 | 0 | 0 | 0 | 0 | 0 | 0 | 0 | 0 | 0 | 0 | 0 | 0 | 0 | 0 | 0 | 0 | 0 | 0 | 0 | 0 | 0 | 0 | 0 | 0 | 0 | 0.6 | 0 | 0.1 | 0 | 0 | 0 | 0 | 0 | 0 | 0 | 0 | 0 | 10.1021/jp013302b | yes |  | 0 |  |  | 216 | 150 | no |  |  |  | 1,3,3-trimethyl-6-azonium tricyclo[3.2.1.46,6]dodecane |  |  | ITQ-7 |  |  | GeO2, TEOS, HF |  |  |  | 100 | [9 empty] | 3,3,5-trimethylspiro[7-azoniabicyclo[3.2.1]octane-7,1'-azolidin-1-ium] |  |  | 3,3,5-trimethylspiro[7-azoniabicyclo[3.2.1]octane-7,1'-azolidin-1-ium] |  |  | CC1(C)CC2CC(C)(C1)C[N+]21CCCC1 |  |  | C14H26N |  |  | ISV |  |  | 2002
6553 | 0.1 | 0 | 0 | 0 | 0 | 0 | 0 | 0 | 0 | 0 | 0 | 0.1 | 0.1 | 0 | 0 | 0 | 0 | 0 | 0 | 0 | 0 | 0 | 0 | 0 | 0 | 0 | 0 | 0 | 0 | 0 | 0 | 0 | 0 | 0 | 0 | 0 | 0 | 0 | 0 | 0.6 | 0 | 0.1 | 0 | 0 | 0 | 0 | 0 | 0 | 0 | 0 | 0 | 10.1021/jp013302b | yes |  | 0 |  |  | 6 | 150 | no |  |  |  | 1,3,3-trimethyl-6-azonium tricyclo[3.2.1.46,6]dodecane |  |  | amorphous | ITQ-7 |  | GeO2, TEOS, HF |  |  |  | 45 | [9 empty] | 3,3,5-trimethylspiro[7-azoniabicyclo[3.2.1]octane-7,1'-azolidin-1-ium] |  |  | 3,3,5-trimethylspiro[7-azoniabicyclo[3.2.1]octane-7,1'-azolidin-1-ium] |  |  | CC1(C)CC2CC(C)(C1)C[N+]21CCCC1 |  |  | C14H26N |  |  |  | ISV |  | 2002
6554 | 0.1 | 0 | 0 | 0 | 0 | 0 | 0 | 0 | 0 | 0 | 0 | 0.1 | 0.1 | 0 | 0 | 0 | 0 | 0 | 0 | 0 | 0 | 0 | 0 | 0 | 0 | 0 | 0 | 0 | 0 | 0 | 0 | 0 | 0 | 0 | 0 | 0 | 0 | 0 | 0 | 0.6 | 0 | 0.1 | 0 | 0 | 0 | 0 | 0 | 0 | 0 | 0 | 0 | 10.1021/jp013302b | yes |  | 0 |  |  | 12 | 150 | no |  |  |  | 1,3,3-trimethyl-6-azonium tricyclo[3.2.1.46,6]dodecane |  |  | ITQ-7 | amorphous |  | GeO2, TEOS, HF |  |  |  | 70 | [9 empty] | 3,3,5-trimethylspiro[7-azoniabicyclo[3.2.1]octane-7,1'-azolidin-1-ium] |  |  | 3,3,5-trimethylspiro[7-azoniabicyclo[3.2.1]octane-7,1'-azolidin-1-ium] |  |  | CC1(C)CC2CC(C)(C1)C[N+]21CCCC1 |  |  | C14H26N |  |  | ISV |  |  | 2002
6555 | 0.1 | 0 | 0 | 0 | 0 | 0 | 0 | 0 | 0 | 0 | 0 | 0.1 | 0.1 | 0 | 0 | 0 | 0 | 0 | 0 | 0 | 0 | 0 | 0 | 0 | 0 | 0 | 0 | 0 | 0 | 0 | 0 | 0 | 0 | 0 | 0 | 0 | 0 | 0 | 0 | 0.6 | 0 | 0.1 | 0 | 0 | 0 | 0 | 0 | 0 | 0 | 0 | 0 | 10.1021/jp013302b | yes |  | 0 |  |  | 48 | 150 | no |  |  |  | 1,3,3-trimethyl-6-azonium tricyclo[3.2.1.46,6]dodecane |  |  | ITQ-7 | amorphous |  | GeO2, TEOS, HF |  |  |  | 80 | [9 empty] | 3,3,5-trimethylspiro[7-azoniabicyclo[3.2.1]octane-7,1'-azolidin-1-ium] |  |  | 3,3,5-trimethylspiro[7-azoniabicyclo[3.2.1]octane-7,1'-azolidin-1-ium] |  |  | CC1(C)CC2CC(C)(C1)C[N+]21CCCC1 |  |  | C14H26N |  |  | ISV |  |  | 2002
6556 | 0.1936 | 0 | 0 | 0 | 0 | 0 | 0 | 0 | 0 | 0 | 0 | 0.1 | 0.0064 | 0 | 0 | 0 | 0 | 0 | 0 | 0 | 0 | 0 | 0 | 0 | 0 | 0 | 0 | 0 | 0 | 0 | 0 | 0 | 0 | 0 | 0 | 0 | 0 | 0 | 0 | 0.6 | 0 | 0.1 | 0 | 0 | 0 | 0 | 0 | 0 | 0 | 0 | 0 | 10.1021/jp013302b | yes |  | 0 |  |  | 24 | 150 | no |  |  |  | 1,3,3-trimethyl-6-azonium tricyclo[3.2.1.46,6]dodecane |  |  | ITQ-7 | amorphous |  | GeO2, TEOS, HF |  |  |  | 65 | [9 empty] | 3,3,5-trimethylspiro[7-azoniabicyclo[3.2.1]octane-7,1'-azolidin-1-ium] |  |  | 3,3,5-trimethylspiro[7-azoniabicyclo[3.2.1]octane-7,1'-azolidin-1-ium] |  |  | CC1(C)CC2CC(C)(C1)C[N+]21CCCC1 |  |  | C14H26N |  |  | ISV |  |  | 2002
6557 | 0.1936 | 0 | 0 | 0 | 0 | 0 | 0 | 0 | 0 | 0 | 0 | 0.1 | 0.0064 | 0 | 0 | 0 | 0 | 0 | 0 | 0 | 0 | 0 | 0 | 0 | 0 | 0 | 0 | 0 | 0 | 0 | 0 | 0 | 0 | 0 | 0 | 0 | 0 | 0 | 0 | 0.6 | 0 | 0.1 | 0 | 0 | 0 | 0 | 0 | 0 | 0 | 0 | 0 | 10.1021/jp013302b | yes |  | 0 |  |  | 48 | 150 | no |  |  |  | 1,3,3-trimethyl-6-azonium tricyclo[3.2.1.46,6]dodecane |  |  | ITQ-7 |  |  | GeO2, TEOS, HF |  |  |  | 100 | [9 empty] | 3,3,5-trimethylspiro[7-azoniabicyclo[3.2.1]octane-7,1'-azolidin-1-ium] |  |  | 3,3,5-trimethylspiro[7-azoniabicyclo[3.2.1]octane-7,1'-azolidin-1-ium] |  |  | CC1(C)CC2CC(C)(C1)C[N+]21CCCC1 |  |  | C14H26N |  |  | ISV |  |  | 2002
6558 | 0.1818164 | 0 | 0 | 0 | 0 | 0 | 0 | 0 | 0 | 0 | 0 | 0.09999800004 | 0.01819964 | 0 | 0 | 0 | 0 | 0 | 0 | 0 | 0 | 0 | 0 | 0 | 0 | 0 | 0 | 0 | 0 | 0 | 0 | 0 | 0 | 0 | 0 | 0 | 0 | 0 | 0 | 0.599988 | 0 | 0.09999800004 | 0 | 0 | 0 | 0 | 0 | 0 | 0 | 0 | 0 | 10.1021/jp013302b | yes |  | 0 |  |  | 24 | 150 | no |  |  |  | 1,3,3-trimethyl-6-azonium tricyclo[3.2.1.46,6]dodecane |  |  | ITQ-7 |  |  | GeO2, TEOS, HF |  |  |  | 100 | [9 empty] | 3,3,5-trimethylspiro[7-azoniabicyclo[3.2.1]octane-7,1'-azolidin-1-ium] |  |  | 3,3,5-trimethylspiro[7-azoniabicyclo[3.2.1]octane-7,1'-azolidin-1-ium] |  |  | CC1(C)CC2CC(C)(C1)C[N+]21CCCC1 |  |  | C14H26N |  |  | ISV |  |  | 2002
6559 | 0.01960692 | 0 | 0 | 0 | 0 | 0 | 0 | 0 | 0 | 0 | 0 | 0.1176462 | 0.03922325 | 0 | 0 | 0 | 0 | 0 | 0 | 0 | 0 | 0 | 0 | 0 | 0 | 0 | 0 | 0 | 0 | 0 | 0 | 0 | 0 | 0 | 0 | 0 | 0 | 0 | 0 | 0.7058774 | 0 | 0.1176462 | 0 | 0 | 0 | 0 | 0 | 0 | 0 | 0 | 0 | 10.1021/jp013302b | yes |  | 0 |  |  | 24 | 150 | no |  |  |  | 1,3,3-trimethyl-6-azonium tricyclo[3.2.1.46,6]dodecane |  |  | ITQ-7 |  |  | GeO2, TEOS, HF |  |  |  | 100 | [9 empty] | 3,3,5-trimethylspiro[7-azoniabicyclo[3.2.1]octane-7,1'-azolidin-1-ium] |  |  | 3,3,5-trimethylspiro[7-azoniabicyclo[3.2.1]octane-7,1'-azolidin-1-ium] |  |  | CC1(C)CC2CC(C)(C1)C[N+]21CCCC1 |  |  | C14H26N |  |  | ISV |  |  | 2002
6560 | 0.1334 | 0 | 0 | 0 | 0 | 0 | 0 | 0 | 0 | 0 | 0 | 0.1 | 0.0666 | 0 | 0 | 0 | 0 | 0 | 0 | 0 | 0 | 0 | 0 | 0 | 0 | 0 | 0 | 0 | 0 | 0 | 0 | 0 | 0 | 0 | 0 | 0 | 0 | 0 | 0 | 0.6 | 0 | 0.1 | 0 | 0 | 0 | 0 | 0 | 0 | 0 | 0 | 0 | 10.1021/jp013302b | yes |  | 0 |  |  | 156 | 150 | no |  |  |  | 1,3,3-trimethyl-6-azonium tricyclo[3.2.1.46,6]dodecane |  |  | ITQ-7 |  |  | GeO2, TEOS, HF | [13 empty] | 3,3,5-trimethylspiro[7-azoniabicyclo[3.2.1]octane-7,1'-azolidin-1-ium] |  |  | 3,3,5-trimethylspiro[7-azoniabicyclo[3.2.1]octane-7,1'-azolidin-1-ium] |  |  | CC1(C)CC2CC(C)(C1)C[N+]21CCCC1 |  |  | C14H26N |  |  | ISV |  |  | 2002
6561 | 0.16666 | 0 | 0 | 0 | 0 | 0 | 0 | 0 | 0 | 0 | 0 | 0.1 | 0.03334 | 0 | 0 | 0 | 0 | 0 | 0 | 0 | 0 | 0 | 0 | 0 | 0 | 0 | 0 | 0 | 0 | 0 | 0 | 0 | 0 | 0 | 0 | 0 | 0 | 0 | 0 | 0.6 | 0 | 0.1 | 0 | 0 | 0 | 0 | 0 | 0 | 0 | 0 | 0 | 10.1021/jp013302b | yes |  | 0 |  |  | 156 | 150 | no |  |  |  | 1,3,3-trimethyl-6-azonium tricyclo[3.2.1.46,6]dodecane |  |  | ITQ-7 |  |  | GeO2, TEOS, HF | [13 empty] | 3,3,5-trimethylspiro[7-azoniabicyclo[3.2.1]octane-7,1'-azolidin-1-ium] |  |  | 3,3,5-trimethylspiro[7-azoniabicyclo[3.2.1]octane-7,1'-azolidin-1-ium] |  |  | CC1(C)CC2CC(C)(C1)C[N+]21CCCC1 |  |  | C14H26N |  |  | ISV |  |  | 2002
6562 | 0.18 | 0 | 0 | 0 | 0 | 0 | 0 | 0 | 0 | 0 | 0 | 0.1 | 0.02 | 0 | 0 | 0 | 0 | 0 | 0 | 0 | 0 | 0 | 0 | 0 | 0 | 0 | 0 | 0 | 0 | 0 | 0 | 0 | 0 | 0 | 0 | 0 | 0 | 0 | 0 | 0.6 | 0 | 0.1 | 0 | 0 | 0 | 0 | 0 | 0 | 0 | 0 | 0 | 10.1021/jp013302b | yes |  | 0 |  |  | 156 | 150 | no |  |  |  | 1,3,3-trimethyl-6-azonium tricyclo[3.2.1.46,6]dodecane |  |  | ITQ-7 |  |  | GeO2, TEOS, HF | [13 empty] | 3,3,5-trimethylspiro[7-azoniabicyclo[3.2.1]octane-7,1'-azolidin-1-ium] |  |  | 3,3,5-trimethylspiro[7-azoniabicyclo[3.2.1]octane-7,1'-azolidin-1-ium] |  |  | CC1(C)CC2CC(C)(C1)C[N+]21CCCC1 |  |  | C14H26N |  |  | ISV |  |  | 2002
6563 | 0.1926 | 0 | 0 | 0 | 0 | 0 | 0 | 0 | 0 | 0 | 0 | 0.1 | 0.0074 | 0 | 0 | 0 | 0 | 0 | 0 | 0 | 0 | 0 | 0 | 0 | 0 | 0 | 0 | 0 | 0 | 0 | 0 | 0 | 0 | 0 | 0 | 0 | 0 | 0 | 0 | 0.6 | 0 | 0.1 | 0 | 0 | 0 | 0 | 0 | 0 | 0 | 0 | 0 | 10.1021/jp013302b | yes |  | 0 |  |  | 156 | 150 | no |  |  |  | 1,3,3-trimethyl-6-azonium tricyclo[3.2.1.46,6]dodecane |  |  | ITQ-7 |  |  | GeO2, TEOS, HF | [13 empty] | 3,3,5-trimethylspiro[7-azoniabicyclo[3.2.1]octane-7,1'-azolidin-1-ium] |  |  | 3,3,5-trimethylspiro[7-azoniabicyclo[3.2.1]octane-7,1'-azolidin-1-ium] |  |  | CC1(C)CC2CC(C)(C1)C[N+]21CCCC1 |  |  | C14H26N |  |  | ISV |  |  | 2002
6564 | 0.2 | 0 | 0 | 0 | 0 | 0 | 0 | 0 | 0 | 0 | 0 | 0.1 | 0 | 0 | 0 | 0 | 0 | 0 | 0 | 0 | 0 | 0 | 0 | 0 | 0 | 0 | 0 | 0 | 0 | 0 | 0 | 0 | 0 | 0 | 0 | 0 | 0 | 0 | 0 | 0.6 | 0 | 0.1 | 0 | 0 | 0 | 0 | 0 | 0 | 0 | 0 | 0 | 10.1021/jp013302b | yes | 0 | 0 | 0 | 0 | 156 | 150 | no |  | 0 | 0 | 1,3,3-trimethyl-6-azonium tricyclo[3.2.1.46,6]dodecane |  |  | ITQ-7 |  |  | GeO2, TEOS, HF |  | 0 | 0 | 0 | 0 | 0 | 0 | 0 | 0 |  |  |  |  | 3,3,5-trimethylspiro[7-azoniabicyclo[3.2.1]octane-7,1'-azolidin-1-ium] |  |  | 3,3,5-trimethylspiro[7-azoniabicyclo[3.2.1]octane-7,1'-azolidin-1-ium] |  |  | CC1(C)CC2CC(C)(C1)C[N+]21CCCC1 |  |  | C14H26N |  |  | ISV |  |  | 2002
6565
6566 | 0.01430615 | 0.0286123 | 0.0286123 | 0 | 0 | 0 | 0 | 0 | 0 | 0 | 0 | 0 | 0 | 0 | 0 | 0 | 0 | 0 | 0 | 0 | 0 | 0 | 0 | 0 | 0 | 0 | 0 | 0 | 0 | 0 | 0 | 0 | 0 | 0 | 0 | 0 | 0 | 0 | 0 | 0.9012876 | 0 | 0.02718169 | 0 | 0 | 0 | 0 | 0 | 0 | 0 | 0 | 0 | 10.1021/jp0308256 | yes |  | 0 | 2 |  | 0 | 190 |  |  |  |  | cyclohexylamine |  |  | amorphous |  |  | pseudo-boehmite, orthophosphoric acid, Cab-O-Sil | [10 empty] | A Study of the Formation of Molecular Sieve SAPO-44 | ['based molecular sieve sapo', '31 p cross polarization', 'transferred echo double'] | ['tightly sealed glass vials', 'several stainless steel autoclaves', 'leo440 scanning electron microscope'] | ['Cyclohexanamine', 'Cyclohexylamine', '157973-60-9', '143247-75-0', '108-91-8', 'AIDS-008396', 'AIDS008396', 'HAI', 'C104655_ALDRICH', '1-Aminocyclohexane', '1-Cyclohexylamine', '4-12-00-00008 (Beilstein Handbook Reference)', 'AI3-15323', 'Aminocyclohexane', 'Aminohexahydrobenzene', 'Aniline, hexahydro-', 'BRN 0471175', 'Benzenamine, hexahydro-', 'CCRIS 3645', 'InChI=1/C6H13N/c7-6-4-2-1-3-5-6/h6H,1-5,7H', 'Cyclohexylamine [UN2357] [Corrosive]', 'EINECS 203-629-0', 'HSDB 918', 'Hexahydroaniline', 'Hexahydrobenzenamine', 'UN2357', 'NCI60_004907', 'C00571', 'Cyclohexanamine', 'Cyclohexylamine', '1-AMINO-CYCLOHEXANE', '240648_ALDRICH', 'LS-473', 'CHEBI:15773', 'Cyclohexyl amine', 'c0690', 'ST5213819'] |  |  | Cyclohexanamine |  |  | NC1CCCCC1 |  |  | C6H13N | [5 empty] | 2004
6567 | 0.01430615 | 0.0286123 | 0.0286123 | 0 | 0 | 0 | 0 | 0 | 0 | 0 | 0 | 0 | 0 | 0 | 0 | 0 | 0 | 0 | 0 | 0 | 0 | 0 | 0 | 0 | 0 | 0 | 0 | 0 | 0 | 0 | 0 | 0 | 0 | 0 | 0 | 0 | 0 | 0 | 0 | 0.9012876 | 0 | 0.02718169 | 0 | 0 | 0 | 0 | 0 | 0 | 0 | 0 | 0 | 10.1021/jp0308256 | yes |  | 0 | 2 |  | 2 | 190 |  |  |  |  | cyclohexylamine |  |  | amorphous |  |  | pseudo-boehmite, orthophosphoric acid, Cab-O-Sil | [13 empty] | ['Cyclohexanamine', 'Cyclohexylamine', '157973-60-9', '143247-75-0', '108-91-8', 'AIDS-008396', 'AIDS008396', 'HAI', 'C104655_ALDRICH', '1-Aminocyclohexane', '1-Cyclohexylamine', '4-12-00-00008 (Beilstein Handbook Reference)', 'AI3-15323', 'Aminocyclohexane', 'Aminohexahydrobenzene', 'Aniline, hexahydro-', 'BRN 0471175', 'Benzenamine, hexahydro-', 'CCRIS 3645', 'InChI=1/C6H13N/c7-6-4-2-1-3-5-6/h6H,1-5,7H', 'Cyclohexylamine [UN2357] [Corrosive]', 'EINECS 203-629-0', 'HSDB 918', 'Hexahydroaniline', 'Hexahydrobenzenamine', 'UN2357', 'NCI60_004907', 'C00571', 'Cyclohexanamine', 'Cyclohexylamine', '1-AMINO-CYCLOHEXANE', '240648_ALDRICH', 'LS-473', 'CHEBI:15773', 'Cyclohexyl amine', 'c0690', 'ST5213819'] |  |  | Cyclohexanamine |  |  | NC1CCCCC1 |  |  | C6H13N | [5 empty] | 2004
6568 | 0.01430615 | 0.0286123 | 0.0286123 | 0 | 0 | 0 | 0 | 0 | 0 | 0 | 0 | 0 | 0 | 0 | 0 | 0 | 0 | 0 | 0 | 0 | 0 | 0 | 0 | 0 | 0 | 0 | 0 | 0 | 0 | 0 | 0 | 0 | 0 | 0 | 0 | 0 | 0 | 0 | 0 | 0.9012876 | 0 | 0.02718169 | 0 | 0 | 0 | 0 | 0 | 0 | 0 | 0 | 0 | 10.1021/jp0308256 | yes |  | 0 | 2 |  | 4 | 190 |  |  |  |  | cyclohexylamine |  |  | amorphous |  |  | pseudo-boehmite, orthophosphoric acid, Cab-O-Sil | [13 empty] | ['Cyclohexanamine', 'Cyclohexylamine', '157973-60-9', '143247-75-0', '108-91-8', 'AIDS-008396', 'AIDS008396', 'HAI', 'C104655_ALDRICH', '1-Aminocyclohexane', '1-Cyclohexylamine', '4-12-00-00008 (Beilstein Handbook Reference)', 'AI3-15323', 'Aminocyclohexane', 'Aminohexahydrobenzene', 'Aniline, hexahydro-', 'BRN 0471175', 'Benzenamine, hexahydro-', 'CCRIS 3645', 'InChI=1/C6H13N/c7-6-4-2-1-3-5-6/h6H,1-5,7H', 'Cyclohexylamine [UN2357] [Corrosive]', 'EINECS 203-629-0', 'HSDB 918', 'Hexahydroaniline', 'Hexahydrobenzenamine', 'UN2357', 'NCI60_004907', 'C00571', 'Cyclohexanamine', 'Cyclohexylamine', '1-AMINO-CYCLOHEXANE', '240648_ALDRICH', 'LS-473', 'CHEBI:15773', 'Cyclohexyl amine', 'c0690', 'ST5213819'] |  |  | Cyclohexanamine |  |  | NC1CCCCC1 |  |  | C6H13N | [5 empty] | 2004
6569 | 0.01430615 | 0.0286123 | 0.0286123 | 0 | 0 | 0 | 0 | 0 | 0 | 0 | 0 | 0 | 0 | 0 | 0 | 0 | 0 | 0 | 0 | 0 | 0 | 0 | 0 | 0 | 0 | 0 | 0 | 0 | 0 | 0 | 0 | 0 | 0 | 0 | 0 | 0 | 0 | 0 | 0 | 0.9012876 | 0 | 0.02718169 | 0 | 0 | 0 | 0 | 0 | 0 | 0 | 0 | 0 | 10.1021/jp0308256 | yes |  | 0 | 2 |  | 6 | 190 |  |  |  |  | cyclohexylamine |  |  | amorphous | SAPO-44 |  | pseudo-boehmite, orthophosphoric acid, Cab-O-Sil | [13 empty] | ['Cyclohexanamine', 'Cyclohexylamine', '157973-60-9', '143247-75-0', '108-91-8', 'AIDS-008396', 'AIDS008396', 'HAI', 'C104655_ALDRICH', '1-Aminocyclohexane', '1-Cyclohexylamine', '4-12-00-00008 (Beilstein Handbook Reference)', 'AI3-15323', 'Aminocyclohexane', 'Aminohexahydrobenzene', 'Aniline, hexahydro-', 'BRN 0471175', 'Benzenamine, hexahydro-', 'CCRIS 3645', 'InChI=1/C6H13N/c7-6-4-2-1-3-5-6/h6H,1-5,7H', 'Cyclohexylamine [UN2357] [Corrosive]', 'EINECS 203-629-0', 'HSDB 918', 'Hexahydroaniline', 'Hexahydrobenzenamine', 'UN2357', 'NCI60_004907', 'C00571', 'Cyclohexanamine', 'Cyclohexylamine', '1-AMINO-CYCLOHEXANE', '240648_ALDRICH', 'LS-473', 'CHEBI:15773', 'Cyclohexyl amine', 'c0690', 'ST5213819'] |  |  | Cyclohexanamine |  |  | NC1CCCCC1 |  |  | C6H13N |  |  |  | CHA |  | 2004
6570 | 0.01430615 | 0.0286123 | 0.0286123 | 0 | 0 | 0 | 0 | 0 | 0 | 0 | 0 | 0 | 0 | 0 | 0 | 0 | 0 | 0 | 0 | 0 | 0 | 0 | 0 | 0 | 0 | 0 | 0 | 0 | 0 | 0 | 0 | 0 | 0 | 0 | 0 | 0 | 0 | 0 | 0 | 0.9012876 | 0 | 0.02718169 | 0 | 0 | 0 | 0 | 0 | 0 | 0 | 0 | 0 | 10.1021/jp0308256 | yes |  | 0 | 2 |  | 7 | 190 |  |  |  |  | cyclohexylamine |  |  | SAPO-44 |  |  | pseudo-boehmite, orthophosphoric acid, Cab-O-Sil | [13 empty] | ['Cyclohexanamine', 'Cyclohexylamine', '157973-60-9', '143247-75-0', '108-91-8', 'AIDS-008396', 'AIDS008396', 'HAI', 'C104655_ALDRICH', '1-Aminocyclohexane', '1-Cyclohexylamine', '4-12-00-00008 (Beilstein Handbook Reference)', 'AI3-15323', 'Aminocyclohexane', 'Aminohexahydrobenzene', 'Aniline, hexahydro-', 'BRN 0471175', 'Benzenamine, hexahydro-', 'CCRIS 3645', 'InChI=1/C6H13N/c7-6-4-2-1-3-5-6/h6H,1-5,7H', 'Cyclohexylamine [UN2357] [Corrosive]', 'EINECS 203-629-0', 'HSDB 918', 'Hexahydroaniline', 'Hexahydrobenzenamine', 'UN2357', 'NCI60_004907', 'C00571', 'Cyclohexanamine', 'Cyclohexylamine', '1-AMINO-CYCLOHEXANE', '240648_ALDRICH', 'LS-473', 'CHEBI:15773', 'Cyclohexyl amine', 'c0690', 'ST5213819'] |  |  | Cyclohexanamine |  |  | NC1CCCCC1 |  |  | C6H13N |  |  | CHA |  |  | 2004
6571 | 0.01430615 | 0.0286123 | 0.0286123 | 0 | 0 | 0 | 0 | 0 | 0 | 0 | 0 | 0 | 0 | 0 | 0 | 0 | 0 | 0 | 0 | 0 | 0 | 0 | 0 | 0 | 0 | 0 | 0 | 0 | 0 | 0 | 0 | 0 | 0 | 0 | 0 | 0 | 0 | 0 | 0 | 0.9012876 | 0 | 0.02718169 | 0 | 0 | 0 | 0 | 0 | 0 | 0 | 0 | 0 | 10.1021/jp0308256 | yes | 0 | 0 | 2 | 0 | 8 | 190 |  |  | 0 | 0 | cyclohexylamine |  |  | SAPO-44 |  |  | pseudo-boehmite, orthophosphoric acid, Cab-O-Sil |  | 0 | 0 | 0 | 0 | 0 | 0 | 0 | 0 |  |  |  |  | ['Cyclohexanamine', 'Cyclohexylamine', '157973-60-9', '143247-75-0', '108-91-8', 'AIDS-008396', 'AIDS008396', 'HAI', 'C104655_ALDRICH', '1-Aminocyclohexane', '1-Cyclohexylamine', '4-12-00-00008 (Beilstein Handbook Reference)', 'AI3-15323', 'Aminocyclohexane', 'Aminohexahydrobenzene', 'Aniline, hexahydro-', 'BRN 0471175', 'Benzenamine, hexahydro-', 'CCRIS 3645', 'InChI=1/C6H13N/c7-6-4-2-1-3-5-6/h6H,1-5,7H', 'Cyclohexylamine [UN2357] [Corrosive]', 'EINECS 203-629-0', 'HSDB 918', 'Hexahydroaniline', 'Hexahydrobenzenamine', 'UN2357', 'NCI60_004907', 'C00571', 'Cyclohexanamine', 'Cyclohexylamine', '1-AMINO-CYCLOHEXANE', '240648_ALDRICH', 'LS-473', 'CHEBI:15773', 'Cyclohexyl amine', 'c0690', 'ST5213819'] |  |  | Cyclohexanamine |  |  | NC1CCCCC1 |  |  | C6H13N |  |  | CHA |  |  | 2004
6572
6573 | 0.01647718 | 0.007579502 | 0 | 0.0004943154 | 0 | 0 | 0 | 0 | 0 | 0 | 0 | 0 | 0 | 0 | 0 | 0 | 0 | 0 | 0 | 0 | 0 | 0 | 0 | 0 | 0 | 0 | 0 | 0 | 0 | 0 | 0 | 0 | 0 | 0 | 0 | 0 | 0 | 0 | 0 | 0.9391992 | 0 | 0.0181249 | 0 | 0 | 0 | 0 | 0 | 0 | 0 | 0 | 0 | 10.1021/jp034993+ | yes | 0 | 0.0181249 | 48 |  | 72 | 100 |  |  | 0 | 0 | Tetramethylammonium |  |  | FAU |  |  | aluminum isopropoxide, silica sol | Kishida, Aldrich | 0 | 0 | 0 | 0 | 0 | 0 | 0 | 0 |  | Intrazeolite Nanostructure of Nd(III) Complex Giving Strong Near-Infrared Luminescence | ['iii )- loading level', 'iii )- loading levels', 'average lifetime became longer'] | ['iii )- loading levels', 'vacuum line without exposing', '30 ml aqueous solutions'] | ['tetramethylazanium', 'Tetramethylammonium', '14190-16-0', '12545-87-8', '28109-81-1', '76913-76-3', '12386-10-6', 'Tetramethylammonium', 'ZINC00967771', 'EINECS 235-626-5', 'Methanaminium, N,N,N-trimethyl-, octahydrotriborate(1-)', 'Tetramethylammonium octahydrotriborate', 'tetramethylazanium', 'InChI=1/C4H12N/c1-5(2,3)4/h1-4H3/q+', 'PDSP2_000112', '(CH3)4N(+)', 'CHEBI:46020', 'N,N,N-trimethylmethanaminium', '[NMe4](+)', 'TETRAMETHYLAMMONIUM ION', 'Methanaminium, N,N,N-trimethyl-'] |  |  | tetramethylazanium |  |  | C[N+](C)(C)C |  |  | C4H12N |  |  | FAU |  |  | 2003
6574
6575 | 0 | 0 | 0 | 0 | 0 | 0 | 0 | 0 | 0 | 0 | 0 | 0 | 0 | 0 | 0 | 0 | 0 | 0 | 0 | 0 | 0 | 0 | 0 | 0 | 0 | 0 | 0 | 0 | 0 | 0 | 0 | 0 | 0 | 0 | 0 | 0 | 0 | 0 | 0 | 1 | 0 | 0 | 0 | 0 | 0 | 0 | 0 | 0 | 0 | 0 | 0 | 10.1021/jp037257e | no |  | 0 | [11 empty] | MnAPO-5 | [13 empty] | Structural and Functional Characterization of Redox Mn and Co Sites in AlPO Materials and Their Role in Alkane Oxidation Catalysis | ['require cation sites able', 'cyclohexane oxidation involve cycling', 'undergo redox cycles remain'] | ['remove residual gas phase', 'calibrated using known amounts', 'capillary quartz wall absorb'] | [12 empty] | AFI |  |  | 2004
6576 | 0 | 0 | 0 | 0 | 0 | 0 | 0 | 0 | 0 | 0 | 0 | 0 | 0 | 0 | 0 | 0 | 0 | 0 | 0 | 0 | 0 | 0 | 0 | 0 | 0 | 0 | 0 | 0 | 0 | 0 | 0 | 0 | 0 | 0 | 0 | 0 | 0 | 0 | 0 | 1 | 0 | 0 | 0 | 0 | 0 | 0 | 0 | 0 | 0 | 0 | 0 | 10.1021/jp037257e | no | 0 | 0 | 0 | 0 | 0 |  |  |  | 0 | 0 |  |  |  | MnAPO-18 |  |  |  |  | 0 | 0 | 0 | 0 | 0 | 0 | 0 | 0 | [16 empty] | AEI |  |  | 2004
6577
6578 | 0 | 0 | 0 | 0 | 0 | 0 | 0 | 0 | 0 | 0 | 0 | 0 | 0 | 0 | 0 | 0 | 0 | 0 | 0 | 0 | 0 | 0 | 0 | 0 | 0 | 0 | 0 | 0 | 0 | 0 | 0 | 0 | 0 | 0 | 0 | 0 | 0 | 0 | 0 | 1 | 0 | 0 | 0 | 0 | 0 | 0 | 0 | 0 | 0 | 0 | 0 | 10.1021/jp040216d | no | 0 | 0 | 0 | 0 | 0 | 175 |  |  | 0 | 0 | 1,3,4-trimethylimidazolium |  |  | ITQ-12 |  |  | tetraethyl orthosilicate |  | 0 | 0 | 0 | 0 | 0 | 0 | 0 | 0 |  | ITQ-12:â A Zeolite Having Temperature Dependent Adsorption Selectivity and Potential for Propene Separation | ['dependent property gives rise', 'slightly larger propane molecules', 'pure silica zeolite itq'] | ['boix et al', 'barrett et al', '12 zeolites used'] | 1,3,4-trimethylimidazol-1-ium |  |  | 1,3,4-trimethylimidazol-1-ium |  |  | Cc1c[n+](C)cn1C |  |  | C6H11N2 |  |  | ITW |  |  | 2004
6579
6580 | 0.1818182 | 0 | 0 | 0 | 0 | 0 | 0 | 0 | 0 | 0 | 0 | 0.09090909 | 0 | 0 | 0 | 0 | 0 | 0 | 0 | 0 | 0 | 0 | 0 | 0 | 0 | 0 | 0 | 0 | 0 | 0 | 0 | 0 | 0 | 0 | 0 | 0 | 0 | 0 | 0 | 0.6363636 | 0 | 0.09090909 | 0 | 0 | 0 | 0 | 0 | 0 | 0 | 0 | 0 | 10.1021/jp0402434 | yes |  | 0 |  |  | 72 | 150 | yes |  |  |  | N-benzyl-DABCO |  |  | amorphous | IFR |  | HF | [10 empty] | Studies on the Role of Fluoride Ion vs Reaction Concentration in Zeolite Synthesis | ['structure may well contain', 'intriguing paper recently published', 'sio 2 reactant ratio'] | ['set time periods', 'scanning electron microscopy', 'galbraith analytical labs'] | ['1-(phenylmethyl)-4-aza-1-azoniabicyclo[2.2.2]octane', '1-(benzyl)-4-aza-1-azoniabicyclo[2.2.2]octane', '42790-42-1', 'NSC165719', 'CBDivE_014114', 'SDCCGMLS-0064620.P001', 'ZINC00281397', 'AE-848/33825050', 'STK081602', 'Oprea1_538952'] |  |  | 1-(phenylmethyl)-4-aza-1-azoniabicyclo[2.2.2]octane |  |  | c1ccc(C[N+]23CCN(CC2)CC3)cc1 |  |  | C13H19N2 |  |  |  | IFR |  | 2005
6581 | 0.1111111 | 0 | 0 | 0 | 0 | 0 | 0 | 0 | 0 | 0 | 0 | 0.05555556 | 0 | 0 | 0 | 0 | 0 | 0 | 0 | 0 | 0 | 0 | 0 | 0 | 0 | 0 | 0 | 0 | 0 | 0 | 0 | 0 | 0 | 0 | 0 | 0 | 0 | 0 | 0 | 0.7777778 | 0 | 0.05555556 | 0 | 0 | 0 | 0 | 0 | 0 | 0 | 0 | 0 | 10.1021/jp0402434 | yes |  | 0 |  |  | 72 | 150 | yes |  |  |  | N-benzyl-DABCO |  |  | amorphous | IFR |  | HF | [13 empty] | ['1-(phenylmethyl)-4-aza-1-azoniabicyclo[2.2.2]octane', '1-(benzyl)-4-aza-1-azoniabicyclo[2.2.2]octane', '42790-42-1', 'NSC165719', 'CBDivE_014114', 'SDCCGMLS-0064620.P001', 'ZINC00281397', 'AE-848/33825050', 'STK081602', 'Oprea1_538952'] |  |  | 1-(phenylmethyl)-4-aza-1-azoniabicyclo[2.2.2]octane |  |  | c1ccc(C[N+]23CCN(CC2)CC3)cc1 |  |  | C13H19N2 |  |  |  | IFR |  | 2005
6582 | 0.0625 | 0 | 0 | 0 | 0 | 0 | 0 | 0 | 0 | 0 | 0 | 0.03125 | 0 | 0 | 0 | 0 | 0 | 0 | 0 | 0 | 0 | 0 | 0 | 0 | 0 | 0 | 0 | 0 | 0 | 0 | 0 | 0 | 0 | 0 | 0 | 0 | 0 | 0 | 0 | 0.875 | 0 | 0.03125 | 0 | 0 | 0 | 0 | 0 | 0 | 0 | 0 | 0 | 10.1021/jp0402434 | yes |  | 0 |  |  | 72 | 150 | yes |  |  |  | N-benzyl-DABCO |  |  | amorphous |  |  | HF | [13 empty] | ['1-(phenylmethyl)-4-aza-1-azoniabicyclo[2.2.2]octane', '1-(benzyl)-4-aza-1-azoniabicyclo[2.2.2]octane', '42790-42-1', 'NSC165719', 'CBDivE_014114', 'SDCCGMLS-0064620.P001', 'ZINC00281397', 'AE-848/33825050', 'STK081602', 'Oprea1_538952'] |  |  | 1-(phenylmethyl)-4-aza-1-azoniabicyclo[2.2.2]octane |  |  | c1ccc(C[N+]23CCN(CC2)CC3)cc1 |  |  | C13H19N2 | [5 empty] | 2005
6583 | 0.1818182 | 0 | 0 | 0 | 0 | 0 | 0 | 0 | 0 | 0 | 0 | 0.09090909 | 0 | 0 | 0 | 0 | 0 | 0 | 0 | 0 | 0 | 0 | 0 | 0 | 0 | 0 | 0 | 0 | 0 | 0 | 0 | 0 | 0 | 0 | 0 | 0 | 0 | 0 | 0 | 0.6363636 | 0 | 0.09090909 | 0 | 0 | 0 | 0 | 0 | 0 | 0 | 0 | 0 | 10.1021/jp0402434 | yes |  | 0 |  |  | 120 | 150 | yes |  |  |  | N-benzyl-DABCO |  |  | IFR |  |  | HF | [13 empty] | ['1-(phenylmethyl)-4-aza-1-azoniabicyclo[2.2.2]octane', '1-(benzyl)-4-aza-1-azoniabicyclo[2.2.2]octane', '42790-42-1', 'NSC165719', 'CBDivE_014114', 'SDCCGMLS-0064620.P001', 'ZINC00281397', 'AE-848/33825050', 'STK081602', 'Oprea1_538952'] |  |  | 1-(phenylmethyl)-4-aza-1-azoniabicyclo[2.2.2]octane |  |  | c1ccc(C[N+]23CCN(CC2)CC3)cc1 |  |  | C13H19N2 |  |  | IFR |  |  | 2005
6584 | 0.1111111 | 0 | 0 | 0 | 0 | 0 | 0 | 0 | 0 | 0 | 0 | 0.05555556 | 0 | 0 | 0 | 0 | 0 | 0 | 0 | 0 | 0 | 0 | 0 | 0 | 0 | 0 | 0 | 0 | 0 | 0 | 0 | 0 | 0 | 0 | 0 | 0 | 0 | 0 | 0 | 0.7777778 | 0 | 0.05555556 | 0 | 0 | 0 | 0 | 0 | 0 | 0 | 0 | 0 | 10.1021/jp0402434 | yes |  | 0 |  |  | 120 | 150 | yes |  |  |  | N-benzyl-DABCO |  |  | IFR |  |  | HF | [13 empty] | ['1-(phenylmethyl)-4-aza-1-azoniabicyclo[2.2.2]octane', '1-(benzyl)-4-aza-1-azoniabicyclo[2.2.2]octane', '42790-42-1', 'NSC165719', 'CBDivE_014114', 'SDCCGMLS-0064620.P001', 'ZINC00281397', 'AE-848/33825050', 'STK081602', 'Oprea1_538952'] |  |  | 1-(phenylmethyl)-4-aza-1-azoniabicyclo[2.2.2]octane |  |  | c1ccc(C[N+]23CCN(CC2)CC3)cc1 |  |  | C13H19N2 |  |  | IFR |  |  | 2005
6585 | 0.0625 | 0 | 0 | 0 | 0 | 0 | 0 | 0 | 0 | 0 | 0 | 0.03125 | 0 | 0 | 0 | 0 | 0 | 0 | 0 | 0 | 0 | 0 | 0 | 0 | 0 | 0 | 0 | 0 | 0 | 0 | 0 | 0 | 0 | 0 | 0 | 0 | 0 | 0 | 0 | 0.875 | 0 | 0.03125 | 0 | 0 | 0 | 0 | 0 | 0 | 0 | 0 | 0 | 10.1021/jp0402434 | yes |  | 0 |  |  | 120 | 150 | yes |  |  |  | N-benzyl-DABCO |  |  | amorphous |  |  | HF | [13 empty] | ['1-(phenylmethyl)-4-aza-1-azoniabicyclo[2.2.2]octane', '1-(benzyl)-4-aza-1-azoniabicyclo[2.2.2]octane', '42790-42-1', 'NSC165719', 'CBDivE_014114', 'SDCCGMLS-0064620.P001', 'ZINC00281397', 'AE-848/33825050', 'STK081602', 'Oprea1_538952'] |  |  | 1-(phenylmethyl)-4-aza-1-azoniabicyclo[2.2.2]octane |  |  | c1ccc(C[N+]23CCN(CC2)CC3)cc1 |  |  | C13H19N2 | [5 empty] | 2005
6586 | 0.1818182 | 0 | 0 | 0 | 0 | 0 | 0 | 0 | 0 | 0 | 0 | 0.09090909 | 0 | 0 | 0 | 0 | 0 | 0 | 0 | 0 | 0 | 0 | 0 | 0 | 0 | 0 | 0 | 0 | 0 | 0 | 0 | 0 | 0 | 0 | 0 | 0 | 0 | 0 | 0 | 0.6363636 | 0 | 0.09090909 | 0 | 0 | 0 | 0 | 0 | 0 | 0 | 0 | 0 | 10.1021/jp0402434 | yes |  | 0 |  |  | 192 | 150 | yes |  |  |  | N-benzyl-DABCO |  |  | IFR |  |  | HF | [13 empty] | ['1-(phenylmethyl)-4-aza-1-azoniabicyclo[2.2.2]octane', '1-(benzyl)-4-aza-1-azoniabicyclo[2.2.2]octane', '42790-42-1', 'NSC165719', 'CBDivE_014114', 'SDCCGMLS-0064620.P001', 'ZINC00281397', 'AE-848/33825050', 'STK081602', 'Oprea1_538952'] |  |  | 1-(phenylmethyl)-4-aza-1-azoniabicyclo[2.2.2]octane |  |  | c1ccc(C[N+]23CCN(CC2)CC3)cc1 |  |  | C13H19N2 |  |  | IFR |  |  | 2005
6587 | 0.1111111 | 0 | 0 | 0 | 0 | 0 | 0 | 0 | 0 | 0 | 0 | 0.05555556 | 0 | 0 | 0 | 0 | 0 | 0 | 0 | 0 | 0 | 0 | 0 | 0 | 0 | 0 | 0 | 0 | 0 | 0 | 0 | 0 | 0 | 0 | 0 | 0 | 0 | 0 | 0 | 0.7777778 | 0 | 0.05555556 | 0 | 0 | 0 | 0 | 0 | 0 | 0 | 0 | 0 | 10.1021/jp0402434 | yes |  | 0 |  |  | 192 | 150 | yes |  |  |  | N-benzyl-DABCO |  |  | IFR |  |  | HF | [13 empty] | ['1-(phenylmethyl)-4-aza-1-azoniabicyclo[2.2.2]octane', '1-(benzyl)-4-aza-1-azoniabicyclo[2.2.2]octane', '42790-42-1', 'NSC165719', 'CBDivE_014114', 'SDCCGMLS-0064620.P001', 'ZINC00281397', 'AE-848/33825050', 'STK081602', 'Oprea1_538952'] |  |  | 1-(phenylmethyl)-4-aza-1-azoniabicyclo[2.2.2]octane |  |  | c1ccc(C[N+]23CCN(CC2)CC3)cc1 |  |  | C13H19N2 |  |  | IFR |  |  | 2005
6588 | 0.0625 | 0 | 0 | 0 | 0 | 0 | 0 | 0 | 0 | 0 | 0 | 0.03125 | 0 | 0 | 0 | 0 | 0 | 0 | 0 | 0 | 0 | 0 | 0 | 0 | 0 | 0 | 0 | 0 | 0 | 0 | 0 | 0 | 0 | 0 | 0 | 0 | 0 | 0 | 0 | 0.875 | 0 | 0.03125 | 0 | 0 | 0 | 0 | 0 | 0 | 0 | 0 | 0 | 10.1021/jp0402434 | yes |  | 0 |  |  | 192 | 150 | yes |  |  |  | N-benzyl-DABCO |  |  | MTW | amorphous |  | HF | [13 empty] | ['1-(phenylmethyl)-4-aza-1-azoniabicyclo[2.2.2]octane', '1-(benzyl)-4-aza-1-azoniabicyclo[2.2.2]octane', '42790-42-1', 'NSC165719', 'CBDivE_014114', 'SDCCGMLS-0064620.P001', 'ZINC00281397', 'AE-848/33825050', 'STK081602', 'Oprea1_538952'] |  |  | 1-(phenylmethyl)-4-aza-1-azoniabicyclo[2.2.2]octane |  |  | c1ccc(C[N+]23CCN(CC2)CC3)cc1 |  |  | C13H19N2 |  |  | MTW |  |  | 2005
6589 | 0.1818182 | 0 | 0 | 0 | 0 | 0 | 0 | 0 | 0 | 0 | 0 | 0.09090909 | 0 | 0 | 0 | 0 | 0 | 0 | 0 | 0 | 0 | 0 | 0 | 0 | 0 | 0 | 0 | 0 | 0 | 0 | 0 | 0 | 0 | 0 | 0 | 0 | 0 | 0 | 0 | 0.6363636 | 0 | 0.09090909 | 0 | 0 | 0 | 0 | 0 | 0 | 0 | 0 | 0 | 10.1021/jp0402434 | yes |  | 0 |  |  | 72 | 150 | yes |  |  |  | 1-aza[3.3.3]propellane |  |  | amorphous |  |  | HF | [19 empty] | C1CC23CCC[N+]2(C1)CCC3 |  |  | C10H18N | [5 empty] | 2005
6590 | 0.1111111 | 0 | 0 | 0 | 0 | 0 | 0 | 0 | 0 | 0 | 0 | 0.05555556 | 0 | 0 | 0 | 0 | 0 | 0 | 0 | 0 | 0 | 0 | 0 | 0 | 0 | 0 | 0 | 0 | 0 | 0 | 0 | 0 | 0 | 0 | 0 | 0 | 0 | 0 | 0 | 0.7777778 | 0 | 0.05555556 | 0 | 0 | 0 | 0 | 0 | 0 | 0 | 0 | 0 | 10.1021/jp0402434 | yes |  | 0 |  |  | 72 | 150 | yes |  |  |  | 1-aza[3.3.3]propellane |  |  | MTT |  |  | HF | [19 empty] | C1CC23CCC[N+]2(C1)CCC3 |  |  | C10H18N |  |  | MTT |  |  | 2005
6591 | 0.0625 | 0 | 0 | 0 | 0 | 0 | 0 | 0 | 0 | 0 | 0 | 0.03125 | 0 | 0 | 0 | 0 | 0 | 0 | 0 | 0 | 0 | 0 | 0 | 0 | 0 | 0 | 0 | 0 | 0 | 0 | 0 | 0 | 0 | 0 | 0 | 0 | 0 | 0 | 0 | 0.875 | 0 | 0.03125 | 0 | 0 | 0 | 0 | 0 | 0 | 0 | 0 | 0 | 10.1021/jp0402434 | yes |  | 0 |  |  | 72 | 150 | yes |  |  |  | 1-aza[3.3.3]propellane |  |  | MTT |  |  | HF | [19 empty] | C1CC23CCC[N+]2(C1)CCC3 |  |  | C10H18N |  |  | MTT |  |  | 2005
6592 | 0.1818182 | 0 | 0 | 0 | 0 | 0 | 0 | 0 | 0 | 0 | 0 | 0.09090909 | 0 | 0 | 0 | 0 | 0 | 0 | 0 | 0 | 0 | 0 | 0 | 0 | 0 | 0 | 0 | 0 | 0 | 0 | 0 | 0 | 0 | 0 | 0 | 0 | 0 | 0 | 0 | 0.6363636 | 0 | 0.09090909 | 0 | 0 | 0 | 0 | 0 | 0 | 0 | 0 | 0 | 10.1021/jp0402434 | yes |  | 0 |  |  | 120 | 150 | yes |  |  |  | 1-aza[3.3.3]propellane |  |  | MTT |  |  | HF | [19 empty] | C1CC23CCC[N+]2(C1)CCC3 |  |  | C10H18N |  |  | MTT |  |  | 2005
6593 | 0.1111111 | 0 | 0 | 0 | 0 | 0 | 0 | 0 | 0 | 0 | 0 | 0.05555556 | 0 | 0 | 0 | 0 | 0 | 0 | 0 | 0 | 0 | 0 | 0 | 0 | 0 | 0 | 0 | 0 | 0 | 0 | 0 | 0 | 0 | 0 | 0 | 0 | 0 | 0 | 0 | 0.7777778 | 0 | 0.05555556 | 0 | 0 | 0 | 0 | 0 | 0 | 0 | 0 | 0 | 10.1021/jp0402434 | yes |  | 0 |  |  | 120 | 150 | yes |  |  |  | 1-aza[3.3.3]propellane |  |  | MTT |  |  | HF | [19 empty] | C1CC23CCC[N+]2(C1)CCC3 |  |  | C10H18N |  |  | MTT |  |  | 2005
6594 | 0.0625 | 0 | 0 | 0 | 0 | 0 | 0 | 0 | 0 | 0 | 0 | 0.03125 | 0 | 0 | 0 | 0 | 0 | 0 | 0 | 0 | 0 | 0 | 0 | 0 | 0 | 0 | 0 | 0 | 0 | 0 | 0 | 0 | 0 | 0 | 0 | 0 | 0 | 0 | 0 | 0.875 | 0 | 0.03125 | 0 | 0 | 0 | 0 | 0 | 0 | 0 | 0 | 0 | 10.1021/jp0402434 | yes |  | 0 |  |  | 120 | 150 | yes |  |  |  | 1-aza[3.3.3]propellane |  |  | MTT |  |  | HF | [19 empty] | C1CC23CCC[N+]2(C1)CCC3 |  |  | C10H18N |  |  | MTT |  |  | 2005
6595 | 0.1818182 | 0 | 0 | 0 | 0 | 0 | 0 | 0 | 0 | 0 | 0 | 0.09090909 | 0 | 0 | 0 | 0 | 0 | 0 | 0 | 0 | 0 | 0 | 0 | 0 | 0 | 0 | 0 | 0 | 0 | 0 | 0 | 0 | 0 | 0 | 0 | 0 | 0 | 0 | 0 | 0.6363636 | 0 | 0.09090909 | 0 | 0 | 0 | 0 | 0 | 0 | 0 | 0 | 0 | 10.1021/jp0402434 | yes |  | 0 |  |  | 192 | 150 | yes |  |  |  | 1-aza[3.3.3]propellane |  |  | MTT |  |  | HF | [19 empty] | C1CC23CCC[N+]2(C1)CCC3 |  |  | C10H18N |  |  | MTT |  |  | 2005
6596 | 0.1111111 | 0 | 0 | 0 | 0 | 0 | 0 | 0 | 0 | 0 | 0 | 0.05555556 | 0 | 0 | 0 | 0 | 0 | 0 | 0 | 0 | 0 | 0 | 0 | 0 | 0 | 0 | 0 | 0 | 0 | 0 | 0 | 0 | 0 | 0 | 0 | 0 | 0 | 0 | 0 | 0.7777778 | 0 | 0.05555556 | 0 | 0 | 0 | 0 | 0 | 0 | 0 | 0 | 0 | 10.1021/jp0402434 | yes |  | 0 |  |  | 192 | 150 | yes |  |  |  | 1-aza[3.3.3]propellane |  |  | MTT |  |  | HF | [19 empty] | C1CC23CCC[N+]2(C1)CCC3 |  |  | C10H18N |  |  | MTT |  |  | 2005
6597 | 0.0625 | 0 | 0 | 0 | 0 | 0 | 0 | 0 | 0 | 0 | 0 | 0.03125 | 0 | 0 | 0 | 0 | 0 | 0 | 0 | 0 | 0 | 0 | 0 | 0 | 0 | 0 | 0 | 0 | 0 | 0 | 0 | 0 | 0 | 0 | 0 | 0 | 0 | 0 | 0 | 0.875 | 0 | 0.03125 | 0 | 0 | 0 | 0 | 0 | 0 | 0 | 0 | 0 | 10.1021/jp0402434 | yes |  | 0 |  |  | 192 | 150 | yes |  |  |  | 1-aza[3.3.3]propellane |  |  | MTT |  |  | HF | [19 empty] | C1CC23CCC[N+]2(C1)CCC3 |  |  | C10H18N |  |  | MTT |  |  | 2005
6598 | 0.1818182 | 0 | 0 | 0 | 0 | 0 | 0 | 0 | 0 | 0 | 0 | 0.09090909 | 0 | 0 | 0 | 0 | 0 | 0 | 0 | 0 | 0 | 0 | 0 | 0 | 0 | 0 | 0 | 0 | 0 | 0 | 0 | 0 | 0 | 0 | 0 | 0 | 0 | 0 | 0 | 0.6363636 | 0 | 0.09090909 | 0 | 0 | 0 | 0 | 0 | 0 | 0 | 0 | 0 | 10.1021/jp0402434 | yes |  | 0 |  |  | 72 | 150 | yes |  |  |  | N,N-diisopropylimidazolium |  |  | AST |  |  | HF | [13 empty] | ['1,1-di(propan-2-yl)imidazol-1-ium', '1,1-diisopropylimidazol-1-ium'] |  |  | 1,1-di(propan-2-yl)imidazol-1-ium |  |  | CC(C)[N+]1(C(C)C)C=CN=C1 |  |  | C9H17N2 |  |  | AST |  |  | 2005
6599 | 0.1111111 | 0 | 0 | 0 | 0 | 0 | 0 | 0 | 0 | 0 | 0 | 0.05555556 | 0 | 0 | 0 | 0 | 0 | 0 | 0 | 0 | 0 | 0 | 0 | 0 | 0 | 0 | 0 | 0 | 0 | 0 | 0 | 0 | 0 | 0 | 0 | 0 | 0 | 0 | 0 | 0.7777778 | 0 | 0.05555556 | 0 | 0 | 0 | 0 | 0 | 0 | 0 | 0 | 0 | 10.1021/jp0402434 | yes |  | 0 |  |  | 72 | 150 | yes |  |  |  | N,N-diisopropylimidazolium |  |  | AST | SGT |  | HF | [13 empty] | ['1,1-di(propan-2-yl)imidazol-1-ium', '1,1-diisopropylimidazol-1-ium'] |  |  | 1,1-di(propan-2-yl)imidazol-1-ium |  |  | CC(C)[N+]1(C(C)C)C=CN=C1 |  |  | C9H17N2 |  |  | AST | SGT |  | 2005
6600 | 0.0625 | 0 | 0 | 0 | 0 | 0 | 0 | 0 | 0 | 0 | 0 | 0.03125 | 0 | 0 | 0 | 0 | 0 | 0 | 0 | 0 | 0 | 0 | 0 | 0 | 0 | 0 | 0 | 0 | 0 | 0 | 0 | 0 | 0 | 0 | 0 | 0 | 0 | 0 | 0 | 0.875 | 0 | 0.03125 | 0 | 0 | 0 | 0 | 0 | 0 | 0 | 0 | 0 | 10.1021/jp0402434 | yes |  | 0 |  |  | 72 | 150 | yes |  |  |  | N,N-diisopropylimidazolium |  |  | SGT |  |  | HF | [13 empty] | ['1,1-di(propan-2-yl)imidazol-1-ium', '1,1-diisopropylimidazol-1-ium'] |  |  | 1,1-di(propan-2-yl)imidazol-1-ium |  |  | CC(C)[N+]1(C(C)C)C=CN=C1 |  |  | C9H17N2 |  |  | SGT |  |  | 2005
6601 | 0.1818182 | 0 | 0 | 0 | 0 | 0 | 0 | 0 | 0 | 0 | 0 | 0.09090909 | 0 | 0 | 0 | 0 | 0 | 0 | 0 | 0 | 0 | 0 | 0 | 0 | 0 | 0 | 0 | 0 | 0 | 0 | 0 | 0 | 0 | 0 | 0 | 0 | 0 | 0 | 0 | 0.6363636 | 0 | 0.09090909 | 0 | 0 | 0 | 0 | 0 | 0 | 0 | 0 | 0 | 10.1021/jp0402434 | yes |  | 0 |  |  | 120 | 150 | yes |  |  |  | N,N-diisopropylimidazolium |  |  | AST |  |  | HF | [13 empty] | ['1,1-di(propan-2-yl)imidazol-1-ium', '1,1-diisopropylimidazol-1-ium'] |  |  | 1,1-di(propan-2-yl)imidazol-1-ium |  |  | CC(C)[N+]1(C(C)C)C=CN=C1 |  |  | C9H17N2 |  |  | AST |  |  | 2005
6602 | 0.1111111 | 0 | 0 | 0 | 0 | 0 | 0 | 0 | 0 | 0 | 0 | 0.05555556 | 0 | 0 | 0 | 0 | 0 | 0 | 0 | 0 | 0 | 0 | 0 | 0 | 0 | 0 | 0 | 0 | 0 | 0 | 0 | 0 | 0 | 0 | 0 | 0 | 0 | 0 | 0 | 0.7777778 | 0 | 0.05555556 | 0 | 0 | 0 | 0 | 0 | 0 | 0 | 0 | 0 | 10.1021/jp0402434 | yes |  | 0 |  |  | 120 | 150 | yes |  |  |  | N,N-diisopropylimidazolium |  |  | AST | SGT |  | HF | [13 empty] | ['1,1-di(propan-2-yl)imidazol-1-ium', '1,1-diisopropylimidazol-1-ium'] |  |  | 1,1-di(propan-2-yl)imidazol-1-ium |  |  | CC(C)[N+]1(C(C)C)C=CN=C1 |  |  | C9H17N2 |  |  | AST | SGT |  | 2005
6603 | 0.0625 | 0 | 0 | 0 | 0 | 0 | 0 | 0 | 0 | 0 | 0 | 0.03125 | 0 | 0 | 0 | 0 | 0 | 0 | 0 | 0 | 0 | 0 | 0 | 0 | 0 | 0 | 0 | 0 | 0 | 0 | 0 | 0 | 0 | 0 | 0 | 0 | 0 | 0 | 0 | 0.875 | 0 | 0.03125 | 0 | 0 | 0 | 0 | 0 | 0 | 0 | 0 | 0 | 10.1021/jp0402434 | yes |  | 0 |  |  | 120 | 150 | yes |  |  |  | N,N-diisopropylimidazolium |  |  | SGT |  |  | HF | [13 empty] | ['1,1-di(propan-2-yl)imidazol-1-ium', '1,1-diisopropylimidazol-1-ium'] |  |  | 1,1-di(propan-2-yl)imidazol-1-ium |  |  | CC(C)[N+]1(C(C)C)C=CN=C1 |  |  | C9H17N2 |  |  | SGT |  |  | 2005
6604 | 0.1818182 | 0 | 0 | 0 | 0 | 0 | 0 | 0 | 0 | 0 | 0 | 0.09090909 | 0 | 0 | 0 | 0 | 0 | 0 | 0 | 0 | 0 | 0 | 0 | 0 | 0 | 0 | 0 | 0 | 0 | 0 | 0 | 0 | 0 | 0 | 0 | 0 | 0 | 0 | 0 | 0.6363636 | 0 | 0.09090909 | 0 | 0 | 0 | 0 | 0 | 0 | 0 | 0 | 0 | 10.1021/jp0402434 | yes |  | 0 |  |  | 168 | 150 | yes |  |  |  | N,N-diisopropylimidazolium |  |  | AST |  |  | HF | [13 empty] | ['1,1-di(propan-2-yl)imidazol-1-ium', '1,1-diisopropylimidazol-1-ium'] |  |  | 1,1-di(propan-2-yl)imidazol-1-ium |  |  | CC(C)[N+]1(C(C)C)C=CN=C1 |  |  | C9H17N2 |  |  | AST |  |  | 2005
6605 | 0.1111111 | 0 | 0 | 0 | 0 | 0 | 0 | 0 | 0 | 0 | 0 | 0.05555556 | 0 | 0 | 0 | 0 | 0 | 0 | 0 | 0 | 0 | 0 | 0 | 0 | 0 | 0 | 0 | 0 | 0 | 0 | 0 | 0 | 0 | 0 | 0 | 0 | 0 | 0 | 0 | 0.7777778 | 0 | 0.05555556 | 0 | 0 | 0 | 0 | 0 | 0 | 0 | 0 | 0 | 10.1021/jp0402434 | yes |  | 0 |  |  | 168 | 150 | yes |  |  |  | N,N-diisopropylimidazolium |  |  | AST | SGT |  | HF | [13 empty] | ['1,1-di(propan-2-yl)imidazol-1-ium', '1,1-diisopropylimidazol-1-ium'] |  |  | 1,1-di(propan-2-yl)imidazol-1-ium |  |  | CC(C)[N+]1(C(C)C)C=CN=C1 |  |  | C9H17N2 |  |  | AST | SGT |  | 2005
6606 | 0.0625 | 0 | 0 | 0 | 0 | 0 | 0 | 0 | 0 | 0 | 0 | 0.03125 | 0 | 0 | 0 | 0 | 0 | 0 | 0 | 0 | 0 | 0 | 0 | 0 | 0 | 0 | 0 | 0 | 0 | 0 | 0 | 0 | 0 | 0 | 0 | 0 | 0 | 0 | 0 | 0.875 | 0 | 0.03125 | 0 | 0 | 0 | 0 | 0 | 0 | 0 | 0 | 0 | 10.1021/jp0402434 | yes | 0 | 0 | 0 | 0 | 168 | 150 | yes |  | 0 | 0 | N,N-diisopropylimidazolium |  |  | SGT |  |  | HF |  | 0 | 0 | 0 | 0 | 0 | 0 | 0 | 0 |  |  |  |  | ['1,1-di(propan-2-yl)imidazol-1-ium', '1,1-diisopropylimidazol-1-ium'] |  |  | 1,1-di(propan-2-yl)imidazol-1-ium |  |  | CC(C)[N+]1(C(C)C)C=CN=C1 |  |  | C9H17N2 |  |  | SGT |  |  | 2005
6607
6608 | 0 | 0 | 0 | 0 | 0 | 0 | 0 | 0 | 0 | 0 | 0 | 0 | 0 | 0 | 0 | 0 | 0 | 0 | 0 | 0 | 0 | 0 | 0 | 0 | 0 | 0 | 0 | 0 | 0 | 0 | 0 | 0 | 0 | 0 | 0 | 0 | 0 | 0 | 0 | 1 | 0 | 0 | 0 | 0 | 0 | 0 | 0 | 0 | 0 | 0 | 0 | 10.1021/jp040305q | no |  | 0 | [8 empty] | quinuclidine | tetramethylammonium |  | MCM-65 | [13 empty] | Crystal Structure of MCM-65:â An Alternative Linkage of Ferrierite Layers | ['synchrotron powder diffraction data', 'constrained model building suggested', 'electron diffraction experiments'] | ['cu ki +- radiation', 'whereas acalcineda material contains', 'synthesized using choline chloride'] | ['1-azabicyclo[2.2.2]octane', 'QUINUCLIDINE', '100-76-5', '22709_FLUKA', '197602_ALDRICH', '1,4-Ethanopiperidine', '1,4-Ethylenepiperidine', '1-Azabicyclo(2.2.2)octane', 'EINECS 202-887-1', 'QUINUCLIDINE', 'PDSP1_000405', '1-azabicyclo[2.2.2]octane', 'InChI=1/C7H13N/c1-4-8-5-2-7(1)3-6-8/h7H,1-6H', 'EINECS 254-682-1', 'PDSP2_000403'] | ['tetramethylazanium', 'Tetramethylammonium', '14190-16-0', '12545-87-8', '28109-81-1', '76913-76-3', '12386-10-6', 'Tetramethylammonium', 'ZINC00967771', 'EINECS 235-626-5', 'Methanaminium, N,N,N-trimethyl-, octahydrotriborate(1-)', 'Tetramethylammonium octahydrotriborate', 'tetramethylazanium', 'InChI=1/C4H12N/c1-5(2,3)4/h1-4H3/q+', 'PDSP2_000112', '(CH3)4N(+)', 'CHEBI:46020', 'N,N,N-trimethylmethanaminium', '[NMe4](+)', 'TETRAMETHYLAMMONIUM ION', 'Methanaminium, N,N,N-trimethyl-'] |  | 1-azabicyclo[2.2.2]octane | tetramethylazanium |  | C1CN2CCC1CC2 | C[N+](C)(C)C |  | C7H13N | C4H12N |  | CDO |  |  | 2004
6609 | 0 | 0 | 0 | 0 | 0 | 0 | 0 | 0 | 0 | 0 | 0 | 0 | 0 | 0 | 0 | 0 | 0 | 0 | 0 | 0 | 0 | 0 | 0 | 0 | 0 | 0 | 0 | 0 | 0 | 0 | 0 | 0 | 0 | 0 | 0 | 0 | 0 | 0 | 0 | 1 | 0 | 0 | 0 | 0 | 0 | 0 | 0 | 0 | 0 | 0 | 0 | 10.1021/jp040305q | no |  | 0 | [8 empty] | tetramethylene bis-(N-methyl pyrrolidinium) |  |  | MCM-47 | [16 empty] | ['1-methyl-1-[4-(1-methylpyrrolidin-1-ium-1-yl)butyl]pyrrolidin-1-ium', '1-methyl-1-[4-(1-methyl-1-pyrrolidin-1-iumyl)butyl]pyrrolidin-1-ium'] |  |  | 1-methyl-1-[4-(1-methylpyrrolidin-1-ium-1-yl)butyl]pyrrolidin-1-ium |  |  | C[N+]1(CCCC[N+]2(C)CCCC2)CCCC1 |  |  | C14H30N2 | [5 empty] | 2004
6610 | 0 | 0 | 0 | 0 | 0 | 0 | 0 | 0 | 0 | 0 | 0 | 0 | 0 | 0 | 0 | 0 | 0 | 0 | 0 | 0 | 0 | 0 | 0 | 0 | 0 | 0 | 0 | 0 | 0 | 0 | 0 | 0 | 0 | 0 | 0 | 0 | 0 | 0 | 0 | 1 | 0 | 0 | 0 | 0 | 0 | 0 | 0 | 0 | 0 | 0 | 0 | 10.1021/jp040305q | no |  | 0 | [8 empty] | choline |  |  | ZSM-52 | [16 empty] | ['2-hydroxyethyl-trimethylazanium', '2-hydroxyethyl-trimethyl-ammonium', '2-hydroxyethyl-trimethylammonium', '2-hydroxyethyl-trimethyl-azanium', '139741-81-4', '62-49-7', 'KBio1_000107', 'CHT', 'Lopac0_000180', 'DivK1c_000107', 'KBio2_003306', 'NINDS_000107', 'ZINC03079337', 'Spectrum5_001579', 'SPBio_001975', '(beta-hydroxyethyl)trimethylammonium', 'Choline (8CI)', 'CHEBI:15354', 'N,N,N-trimethylethanol-ammonium', 'Bilineurine', '3-04-00-00651 (Beilstein Handbook Reference)', 'AI3-24208', 'InChI=1/C5H14NO/c1-6(2,3)4-5-7/h7H,4-5H2,1-3H3/q+', 'Lopac-C-1754', 'NCGC00015219-01', 'KBio2_005874', '(2-Hydroxyethyl)trimethylammonium', '2-Hydroxy-N,N,N-trimethylethanaminium', 'CHOLINE', 'C00114', 'BRN 1736748', 'CCRIS 5847', 'Choline cation', 'Choline ion', 'Cholinum', 'EINECS 200-535-1', 'Ethanaminium, 2-hydroxy-N,N,N-trimethyl-', 'C4917_SIGMA', 'Choline-(methyl-14C) chloride', 'KBioSS_000738', 'Spectrum_000258', 'IDI1_000107', 'Spectrum4_000867', 'KBioGR_001533', 'KBio2_000738', '2-Hydroxy-N,N,N-trimethylammonium chloride', '67-48-1(CHLORIDE SALT)', 'AIDS-018923', 'AIDS018923', 'Spectrum2_001938', 'Ethanaminium, 2-hydroxy-N,N,N-trimethyl- (9CI)'] |  |  | 2-hydroxyethyl-trimethylazanium |  |  | C[N+](C)(C)CCO |  |  | C5H14NO | [5 empty] | 2004
6611 | 0 | 0 | 0 | 0 | 0 | 0 | 0 | 0 | 0 | 0 | 0 | 0 | 0 | 0 | 0 | 0 | 0 | 0 | 0 | 0 | 0 | 0 | 0 | 0 | 0 | 0 | 0 | 0 | 0 | 0 | 0 | 0 | 0 | 0 | 0 | 0 | 0 | 0 | 0 | 1 | 0 | 0 | 0 | 0 | 0 | 0 | 0 | 0 | 0 | 0 | 0 | 10.1021/jp040305q | no | 0 | 0 | 0 | 0 | 0 | 0 |  |  | 0 | 0 | choline |  |  | ZSM-55 |  |  |  |  | 0 | 0 | 0 | 0 | 0 | 0 | 0 | 0 |  |  |  |  | ['2-hydroxyethyl-trimethylazanium', '2-hydroxyethyl-trimethyl-ammonium', '2-hydroxyethyl-trimethylammonium', '2-hydroxyethyl-trimethyl-azanium', '139741-81-4', '62-49-7', 'KBio1_000107', 'CHT', 'Lopac0_000180', 'DivK1c_000107', 'KBio2_003306', 'NINDS_000107', 'ZINC03079337', 'Spectrum5_001579', 'SPBio_001975', '(beta-hydroxyethyl)trimethylammonium', 'Choline (8CI)', 'CHEBI:15354', 'N,N,N-trimethylethanol-ammonium', 'Bilineurine', '3-04-00-00651 (Beilstein Handbook Reference)', 'AI3-24208', 'InChI=1/C5H14NO/c1-6(2,3)4-5-7/h7H,4-5H2,1-3H3/q+', 'Lopac-C-1754', 'NCGC00015219-01', 'KBio2_005874', '(2-Hydroxyethyl)trimethylammonium', '2-Hydroxy-N,N,N-trimethylethanaminium', 'CHOLINE', 'C00114', 'BRN 1736748', 'CCRIS 5847', 'Choline cation', 'Choline ion', 'Cholinum', 'EINECS 200-535-1', 'Ethanaminium, 2-hydroxy-N,N,N-trimethyl-', 'C4917_SIGMA', 'Choline-(methyl-14C) chloride', 'KBioSS_000738', 'Spectrum_000258', 'IDI1_000107', 'Spectrum4_000867', 'KBioGR_001533', 'KBio2_000738', '2-Hydroxy-N,N,N-trimethylammonium chloride', '67-48-1(CHLORIDE SALT)', 'AIDS-018923', 'AIDS018923', 'Spectrum2_001938', 'Ethanaminium, 2-hydroxy-N,N,N-trimethyl- (9CI)'] |  |  | 2-hydroxyethyl-trimethylazanium |  |  | C[N+](C)(C)CCO |  |  | C5H14NO | [5 empty] | 2004
6612
6613 | 0 | 0 | 0 | 0 | 0 | 0 | 0 | 0 | 0 | 0 | 0 | 0 | 0 | 0 | 0 | 0 | 0 | 0 | 0 | 0 | 0 | 0 | 0 | 0 | 0 | 0 | 0 | 0 | 0 | 0 | 0 | 0 | 0 | 0 | 0 | 0 | 0 | 0 | 0 | 1 | 0 | 0 | 0 | 0 | 0 | 0 | 0 | 0 | 0 | 0 | 0 | 10.1021/jp044924a | no | 0 | 0 | 0.0833333333 | 0 | 10 | 160 |  |  | 25 | 0 | isopropylamine |  |  | AlPO-14 |  |  | hydrated aluminum oxide, orthophosphoric acid | Sasol, BDH | 0 | 0 | 0 | 0 | 0 | 0 | 0 | 0 |  | Experimental Observations of WaterâFramework Interactions in a Hydrated Microporous Aluminum Phosphate | ['quantum magic angle spinning', 'lewis acidic framework aluminums', '27 al nmr shows'] | ['25 ml teflon', 'hydrated aluminum oxide', 'broach et al'] | ['propan-2-amine', 'Isopropylamine', '85404-24-6', '75-31-0', '1-Methylethylamine', '2-Amino-propaan', '2-Amino-propano', '2-Aminopropan', '2-Propylamine', 'Isopropilamina', 'NSC62775', 'Propane, 2-amino-', 'WLN: ZY1&1', 'sec-Propylamine', '45945_RIEDEL', 'c0656', '59330_FLUKA', '109061_ALDRICH', '2-Amino-propaan [Dutch]', '2-Amino-propano [Italian]', '2-Aminopropan [German]', '2-Propaneamine', 'AI3-15636', 'CCRIS 4318', 'EINECS 200-860-9', 'HSDB 804', 'Isopropilamina [Italian]', 'Isopropylamine [UN1221] [Flammable liquid]', 'Isopropylamine solution (70% or less)', 'NSC 62775', 'Propanal, 2-amino-', 'UN1221', '2-AMINO-PROPANE', 'InChI=1/C3H9N/c1-3(2)4/h3H,4H2,1-2H', '2-Aminopropane', '2-Propanamine', 'C06748', 'Isopropylamine', 'Monoisopropylamine', '471291_ALDRICH', 'CHEBI:15739', 'propan-2-amine', '442629_SUPELCO'] |  |  | propan-2-amine |  |  | CC(C)N |  |  | C3H9N |  |  | AFN |  |  | 2005
6614
6615 | 0.08330833 | 0 | 0 | 0 | 0 | 0 | 0 | 0 | 0 | 0 | 0 | 0.050005 | 0.01660166 | 0 | 0 | 0 | 0 | 0 | 0 | 0 | 0 | 0 | 0 | 0 | 0 | 0 | 0 | 0 | 0 | 0 | 0 | 0 | 0 | 0 | 0 | 0 | 0 | 0 | 0 | 0.80008 | 0 | 0.050005 | 0 | 0 | 0 | 0 | 0 | 0 | 0 | 0 | 0 | 10.1021/jp0471047 | yes | 0 | 0 | 0 | 0 | 15 | 150 | no |  | 0 | 0 | benzyl-DABCO |  |  | ITQ-17 |  |  | GeO2, TEOS, HF |  | 0 | 0 | 0 | 0 | 0 | 0 | 0 | 0 |  | Photochemical Generation of Electrons and Holes in Germanium-Containing ITQ-17 Zeolite | ['optical spectrum reported previously', 'second longer lived transient', 'framework germanium atoms opening'] | ['lined stainless steel autoclave', 'following molar composition', '100 cm 3'] | ['1-(phenylmethyl)-4-aza-1-azoniabicyclo[2.2.2]octane', '1-(benzyl)-4-aza-1-azoniabicyclo[2.2.2]octane', '42790-42-1', 'NSC165719', 'CBDivE_014114', 'SDCCGMLS-0064620.P001', 'ZINC00281397', 'AE-848/33825050', 'STK081602', 'Oprea1_538952'] |  |  | 1-(phenylmethyl)-4-aza-1-azoniabicyclo[2.2.2]octane |  |  | c1ccc(C[N+]23CCN(CC2)CC3)cc1 |  |  | C13H19N2 |  |  | BEC |  |  | 2005
6616
6617 | 0 | 0 | 0 | 0 | 0 | 0 | 0 | 0 | 0 | 0 | 0 | 0 | 0 | 0 | 0 | 0 | 0 | 0 | 0 | 0 | 0 | 0 | 0 | 0 | 0 | 0 | 0 | 0 | 0 | 0 | 0 | 0 | 0 | 0 | 0 | 0 | 0 | 0 | 0 | 1 | 0 | 0 | 0 | 0 | 0 | 0 | 0 | 0 | 0 | 0 | 0 | 10.1021/jp048908p | no |  | 0 | 2 |  | 144 | 170 | yes |  |  |  | 8,8-dimethyl-1,4-dioxa-8-azoniaspiro[4,5]decane |  |  | ZSM-5 |  |  | KOH, Reheis F-2000, Cab-O-Sil M5 | Aldrich | [9 empty] | Zeolite Synthesis Using Degradable Structure-Directing Agents and Pore-Filling Agents â | ['27 al nmr ),', 'synthesized using organic structure', 'zeolite synthesis method'] | ['lined stainless steel autoclaves', 'lined stainless steel autoclave', '13 c nmr'] | 8,8-dimethyl-1,4-dioxa-8-azoniaspiro[4.5]decane |  |  | 8,8-dimethyl-1,4-dioxa-8-azoniaspiro[4.5]decane |  |  | C[N+]1(C)CCC2(CC1)OCCO2 |  |  | C9H18NO2 |  |  | MFI |  |  | 2005
6618 | 0 | 0 | 0 | 0 | 0 | 0 | 0 | 0 | 0 | 0 | 0 | 0 | 0 | 0 | 0 | 0 | 0 | 0 | 0 | 0 | 0 | 0 | 0 | 0 | 0 | 0 | 0 | 0 | 0 | 0 | 0 | 0 | 0 | 0 | 0 | 0 | 0 | 0 | 0 | 1 | 0 | 0 | 0 | 0 | 0 | 0 | 0 | 0 | 0 | 0 | 0 | 10.1021/jp048908p | no |  | 0 | 2 |  | 144 | 170 | yes |  |  |  | 8,8-dimethyl-1,4-dioxa-8-azoniaspiro[4,5]decane | isobutylamine |  | ZSM-5 |  |  | KOH, Reheis F-2000, Cab-O-Sil M5 | Aldrich | [12 empty] | 8,8-dimethyl-1,4-dioxa-8-azoniaspiro[4.5]decane | ['2-methylpropan-1-amine', 'Isobutylamine', '78-81-9', 'InChI=1/C4H11N/c1-4(2)3-5/h4H,3,5H2,1-2H', 'AI3-24039', 'I14150_ALDRICH', '2-Methyl-1-propanamine', '2-Methylpropanamine', 'C02787', 'Isobutylamine', 'CCRIS 6250', 'EINECS 201-145-4', 'HSDB 612', 'I-Butylamine', 'Isobutylamine [UN1214] [Flammable liquid]', 'NSC 8028', 'UN1214', 'iso-Butylamine', '58478_FLUKA', '58480_FLUKA', 'W423901_ALDRICH', '1-Amino-2-methylpropane', '1-Propanamine, 2-methyl-', '2-Methylpropylamine', '3-Methyl-2-propylamine', 'Monoisobutylamine', 'NSC8028', 'Valamine', 'WLN: Z1Y1&1', 'CHEBI:15997'] |  | 8,8-dimethyl-1,4-dioxa-8-azoniaspiro[4.5]decane | 2-methylpropan-1-amine |  | C[N+]1(C)CCC2(CC1)OCCO2 | CC(C)CN |  | C9H18NO2 | C4H11N |  | MFI |  |  | 2005
6619 | 0 | 0 | 0 | 0 | 0 | 0 | 0 | 0 | 0 | 0 | 0 | 0 | 0 | 0 | 0 | 0 | 0 | 0 | 0 | 0 | 0 | 0 | 0 | 0 | 0 | 0 | 0 | 0 | 0 | 0 | 0 | 0 | 0 | 0 | 0 | 0 | 0 | 0 | 0 | 1 | 0 | 0 | 0 | 0 | 0 | 0 | 0 | 0 | 0 | 0 | 0 | 10.1021/jp048908p | no |  | 0 | 2 |  | 144 | 170 | yes |  |  |  | 8,8-dimethyl-1,4-dioxa-8-azoniaspiro[4,5]decane | cyclopentylamine |  | ZSM-5 |  |  | KOH, Reheis F-2000, Cab-O-Sil M5 | Aldrich | [12 empty] | 8,8-dimethyl-1,4-dioxa-8-azoniaspiro[4.5]decane | ['Cyclopentanamine', 'Cyclopentylamine', '1003-03-8', 'ST5213778', 'C115002_ALDRICH', 'InChI=1/C5H11N/c6-5-3-1-2-4-5/h5H,1-4,6H', '4-12-00-00004 (Beilstein Handbook Reference)', 'Aminocyclopentane', 'BRN 0635706', 'CB 1689', 'EINECS 213-697-3', 'NSC 32389', 'Cyclopentanamine', 'Cyclopentylamine', 'NSC32389', '1CB'] |  | 8,8-dimethyl-1,4-dioxa-8-azoniaspiro[4.5]decane | Cyclopentanamine |  | C[N+]1(C)CCC2(CC1)OCCO2 | NC1CCCC1 |  | C9H18NO2 | C5H11N |  | MFI |  |  | 2005
6620 | 0.03154574 | 0 | 0 | 0 | 0 | 0.001577287 | 0 | 0 | 0 | 0 | 0 | 0 | 0 | 0 | 0 | 0 | 0 | 0 | 0 | 0 | 0 | 0 | 0 | 0 | 0 | 0 | 0 | 0 | 0 | 0 | 0 | 0 | 0 | 0 | 0 | 0 | 0 | 0 | 0 | 0.9463722 | 0 | 0.009463722 | 0 | 0 | 0 | 0 | 0 | 0 | 0 | 0 | 0 | 10.1021/jp048908p | yes |  | 0.01104101 | 2 |  | 120 | 150 | no |  |  |  | 8,8-dimethyl-1,4-dioxa-8-azoniaspiro[4,5]decane |  |  | ZSM-12 |  |  | LiOH, Ludox HS-30 | Fisher | [12 empty] | 8,8-dimethyl-1,4-dioxa-8-azoniaspiro[4.5]decane |  |  | 8,8-dimethyl-1,4-dioxa-8-azoniaspiro[4.5]decane |  |  | C[N+]1(C)CCC2(CC1)OCCO2 |  |  | C9H18NO2 |  |  | MTW |  |  | 2005
6621 | 0.03151592 | 0 | 0 | 0 | 0 | 0.007878979 | 0 | 0 | 0 | 0 | 0 | 0 | 0 | 0 | 0 | 0 | 0 | 0 | 0 | 0 | 0 | 0 | 0 | 0.0009454775 | 0 | 0 | 0 | 0 | 0 | 0 | 0 | 0 | 0 | 0 | 0 | 0 | 0 | 0 | 0 | 0.9454775 | 0 | 0.003151592 | 0 | 0 | 0 | 0 | 0 | 0 | 0 | 0 | 0 | 10.1021/jp048908p | yes |  | 0.01103057 | 2 |  | 120 | 150 | no |  |  |  | 8,8-dimethyl-1,4-dioxa-8-azoniaspiro[4,5]decane |  |  | VPI-8 |  |  | LiOH, zinc acetate dehydrate, Ludox HS-30 | Fisher, Aldrich | [12 empty] | 8,8-dimethyl-1,4-dioxa-8-azoniaspiro[4.5]decane |  |  | 8,8-dimethyl-1,4-dioxa-8-azoniaspiro[4.5]decane |  |  | C[N+]1(C)CCC2(CC1)OCCO2 |  |  | C9H18NO2 |  |  | VET |  |  | 2005
6622 | 0.03171583 | 0 | 0 | 0 | 0 | 0.004757374 | 0 | 0 | 0 | 0 | 0 | 0 | 0 | 0 | 0 | 0 | 0 | 0 | 0 | 0 | 0 | 0 | 0 | 0.0009514748 | 0 | 0 | 0 | 0 | 0 | 0 | 0 | 0 | 0 | 0 | 0 | 0 | 0 | 0 | 0 | 0.9514748 | 0 | 0.003171583 | 0 | 0 | 0 | 0 | 0 | 0 | 0 | 0 | 0 | 10.1021/jp048908p | yes |  | 0.007928957 | 2 |  | 120 | 150 | no |  |  |  | 8,8-dimethyl-1,4-dioxa-8-azoniaspiro[4,5]decane |  |  | VPI-8 |  |  | LiOH, zinc acetate dehydrate, Ludox HS-30 | Fisher, Aldrich | [12 empty] | 8,8-dimethyl-1,4-dioxa-8-azoniaspiro[4.5]decane |  |  | 8,8-dimethyl-1,4-dioxa-8-azoniaspiro[4.5]decane |  |  | C[N+]1(C)CCC2(CC1)OCCO2 |  |  | C9H18NO2 |  |  | VET |  |  | 2005
6623 | 0.03151592 | 0 | 0 | 0 | 0 | 0.001575796 | 0 | 0 | 0 | 0 | 0 | 0 | 0 | 0 | 0 | 0 | 0 | 0 | 0 | 0 | 0 | 0 | 0 | 0.0009454775 | 0 | 0 | 0 | 0 | 0 | 0 | 0 | 0 | 0 | 0 | 0 | 0 | 0 | 0 | 0 | 0.9454775 | 0 | 0.009454775 | 0 | 0 | 0 | 0 | 0 | 0 | 0 | 0 | 0 | 10.1021/jp048908p | yes |  | 0.01103057 | 2 |  | 120 | 150 | no |  |  |  | 8,8-dimethyl-1,4-dioxa-8-azoniaspiro[4,5]decane |  |  | VPI-8 |  |  | LiOH, zinc acetate dehydrate, Ludox HS-30 | Fisher, Aldrich | [12 empty] | 8,8-dimethyl-1,4-dioxa-8-azoniaspiro[4.5]decane |  |  | 8,8-dimethyl-1,4-dioxa-8-azoniaspiro[4.5]decane |  |  | C[N+]1(C)CCC2(CC1)OCCO2 |  |  | C9H18NO2 |  |  | VET |  |  | 2005
6624 | 0.0314169 | 0 | 0 | 0 | 0 | 0.001570845 | 0 | 0 | 0 | 0 | 0 | 0 | 0 | 0 | 0 | 0 | 0 | 0 | 0 | 0 | 0 | 0 | 0 | 0.0009425071 | 0 | 0 | 0 | 0 | 0 | 0 | 0 | 0 | 0 | 0 | 0 | 0 | 0 | 0 | 0 | 0.9425071 | 0 | 0.01099592 | 0 | 0 | 0 | 0 | 0 | 0 | 0 | 0 | 0 | 10.1021/jp048908p | yes | 0 | 0.01256676 | 2 | 0 | 120 | 150 | no |  | 0 | 0 | 8,8-dimethyl-1,4-dioxa-8-azoniaspiro[4,5]decane |  |  | VPI-8 |  |  | LiOH, zinc acetate dehydrate, Ludox HS-30 | Fisher, Aldrich | 0 | 0 | 0 | 0 | 0 | 0 | 0 | 0 |  |  |  |  | 8,8-dimethyl-1,4-dioxa-8-azoniaspiro[4.5]decane |  |  | 8,8-dimethyl-1,4-dioxa-8-azoniaspiro[4.5]decane |  |  | C[N+]1(C)CCC2(CC1)OCCO2 |  |  | C9H18NO2 |  |  | VET |  |  | 2005
6625
6626 | 0 | 0.01716418 | 0.01865672 | 0 | 0 | 0 | 0 | 0 | 0 | 0 | 0 | 0.006529851 | 0 | 0 | 0 | 0 | 0 | 0 | 0 | 0 | 0 | 0.001492537 | 0 | 0 | 0 | 0 | 0 | 0 | 0 | 0 | 0 | 0 | 0 | 0 | 0 | 0 | 0 | 0 | 0 | 0.9328358 | 0 | 0.0233209 | 0 | 0 | 0 | 0 | 0 | 0 | 0 | 0 | 0 | 10.1021/jp050777k | yes | 0 | 0 | 0 | 0 | 240 | 195 |  |  | 0 | 0 | morpholine |  |  | CoAPO-34 |  |  | Al(OH), H3PO4, Co(CH3COO)2, HF |  | 0 | 0 | 0 | 5 | 0 | 0 | 0 | 0 |  | Temperature-Induced Transformations in CoAPO-34 Molecular Sieve:â A Combined In Situ X-ray Diffraction and FTIR Study | ['translating imaging plate system', 'symmetry remains triclinic p', 'cha )- type topology'] | ['small rhombohedral bluish crystals', 'h 3 po 4', 'mixing appropriate amounts'] | ['Morpholine', '110-91-8', '147366-31-2', '61791-40-0', '88542-81-8', '96122-95-1', '99108-56-2', '1-Oxa-4-azacyclohexane', '2H-1,4-Oxazine, tetrahydro-', '4H-1,4-Oxazine, tetrahydro-', 'BASF 238', 'Diethylene imidoxide', 'Diethylene oximide', 'Diethyleneimide oxide', 'Diethylenimide oxide', 'Morpholine', 'NSC9376', 'Tetrahydro-1,4-isoxazine', 'Tetrahydro-1,4-oxazine', 'Tetrahydro-2H-1,4-oxazine', 'Tetrahydro-p-oxazine', 'WLN: T6M DOTJ', 'p-Isoxazine, tetrahydro-', 'C14452', '90179_FLUKA', 'nchembio800-comp6', '134236_SIAL', 'Oprea1_317540', '4-27-00-00015 (Beilstein Handbook Reference)', 'AI3-01231', 'BRN 0102549', 'CCRIS 2482', 'Caswell No. 584', 'Drewamine', 'EINECS 203-815-1', 'EPA Pesticide Chemical Code 054701', 'HSDB 102', 'Morpholine [UN2054] [Flammable liquid]', 'NSC 9376', 'UN2054', 'NCIMech_000154', '252360_SIAL', 'ST5213815', 'CHEBI:34856', 'EINECS 263-172-8', 'Morpholine, 4-soya alkyl derivs.', 'InChI=1/C4H9NO/c1-3-6-4-2-5-1/h5H,1-4H', '69880_FLUKA', 'nchembio800_comp6', '394467_ALDRICH', '643599_ALDRICH', 'Morpholine on Rasta Resin', 'AIDS-018605', 'AIDS018605', 'NCIOpen2_007748'] |  |  | Morpholine |  |  | C1COCCN1 |  |  | C4H9NO |  |  | CHA |  |  | 2005
6627
6628 | 0 | 0 | 0 | 0 | 0 | 0 | 0 | 0 | 0 | 0 | 0 | 0 | 0 | 0 | 0 | 0 | 0 | 0 | 0 | 0 | 0 | 0 | 0 | 0 | 0 | 0 | 0 | 0 | 0 | 0 | 0 | 0 | 0 | 0 | 0 | 0 | 0 | 0 | 0 | 1 | 0 | 0 | 0 | 0 | 0 | 0 | 0 | 0 | 0 | 0 | 0 | 10.1021/jp050778c | no | 0 | 0 | 0 | 0 | 0 | 0 |  |  | 0 | 0 | 1,3,4-trimethylimidazolium |  |  | ITQ-12 |  |  | tetraethyl orthosilicate |  | 0 | 0 | 0 | 0 | 0 | 0 | 0 | 0 |  | Propene Adsorption Sites in Zeolite ITQ-12:â A Combined Synchrotron X-ray and Neutron Diffraction Study | ['neutron diffraction data taken', 'methylene group pointing toward', 'characterized via rietveld refinement'] | ['glovebox containing dry helium', '8 g powder sample', '1 atm deuterated propene'] | 1,3,4-trimethylimidazol-1-ium |  |  | 1,3,4-trimethylimidazol-1-ium |  |  | Cc1c[n+](C)cn1C |  |  | C6H11N2 |  |  | ITW |  |  | 2005
6629
6630 | 0.01098901 | 0.04395604 | 0.04395604 | 0 | 0 | 0 | 0 | 0 | 0 | 0 | 0 | 0 | 0 | 0 | 0 | 0 | 0 | 0 | 0 | 0 | 0 | 0 | 0 | 0 | 0 | 0 | 0 | 0 | 0 | 0 | 0 | 0 | 0 | 0 | 0 | 0 | 0 | 0 | 0 | 0.8791209 | 0 | 0.02197802 | 0 | 0 | 0 | 0 | 0 | 0 | 0 | 0 | 0 | 10.1021/jp0519215 | yes |  | 0 | 2 |  | 72 | 150 | no |  | 60 | 3.75 | benzylpyrrolidine |  |  | SAPO-5 |  |  | pseudoboehmite, phosphoric acid, TEOS | Catapal, Riedel-de Haen, Merck | [9 empty] | Structure-Directing Role of Molecules Containing Benzyl Rings in the Synthesis of a Large-Pore Aluminophosphate Molecular Sieve:â An Experimental and Computational Study | ['defined molecular shape enhances', 'one benzyl ring self', 'two benzyl rings'] | ['lined stainless steel autoclaves', '1 h nmr spectroscopy', 'solvent ), chemical analysis'] | ['1-(Phenylmethyl)pyrrolidine', '1-(Benzyl)pyrrolidine', '29897-82-3', 'ST5405825', 'Pyrrolidine, 1-(phenylmethyl)-', 'Pyrrolidine, 1-benzyl-', '1-(Benzyl)pyrrolidine', '1-(Phenylmethyl)pyrrolidine', '1-Benzylpyrrolidine', 'EINECS 249-936-3'] |  |  | 1-(Phenylmethyl)pyrrolidine |  |  | c1ccc(CN2CCCC2)cc1 |  |  | C11H15N |  |  | AFI |  |  | 2005
6631 | 0.01098901 | 0.04395604 | 0.04395604 | 0 | 0 | 0 | 0 | 0 | 0 | 0 | 0 | 0 | 0 | 0 | 0 | 0 | 0 | 0 | 0 | 0 | 0 | 0 | 0 | 0 | 0 | 0 | 0 | 0 | 0 | 0 | 0 | 0 | 0 | 0 | 0 | 0 | 0 | 0 | 0 | 0.8791209 | 0 | 0.02197802 | 0 | 0 | 0 | 0 | 0 | 0 | 0 | 0 | 0 | 10.1021/jp0519215 | yes |  | 0 | 2 |  | 72 | 150 | no |  | 60 | 3.75 | benzylhexamethylenimine |  |  | SAPO-5 |  |  | pseudoboehmite, phosphoric acid, TEOS | Catapal, Riedel-de Haen, Merck | [12 empty] | ['1-(phenylmethyl)azepane', '1-(benzyl)azepane', 'STK283925'] |  |  | 1-(phenylmethyl)azepane |  |  | c1ccc(CN2CCCCCC2)cc1 |  |  | C13H19N |  |  | AFI |  |  | 2005
6632 | 0.01098901 | 0.04395604 | 0.04395604 | 0 | 0 | 0 | 0 | 0 | 0 | 0 | 0 | 0 | 0 | 0 | 0 | 0 | 0 | 0 | 0 | 0 | 0 | 0 | 0 | 0 | 0 | 0 | 0 | 0 | 0 | 0 | 0 | 0 | 0 | 0 | 0 | 0 | 0 | 0 | 0 | 0.8791209 | 0 | 0.02197802 | 0 | 0 | 0 | 0 | 0 | 0 | 0 | 0 | 0 | 10.1021/jp0519215 | yes |  | 0 | 2 |  | 72 | 150 | no |  | 60 | 3.75 | dibenzyldimethylammonium |  |  | SAPO-5 |  |  | pseudoboehmite, phosphoric acid, TEOS | Catapal, Riedel-de Haen, Merck | [12 empty] | ['dimethyl-bis(phenylmethyl)azanium', 'dimethyl-bis(phenylmethyl)ammonium', 'bis(benzyl)-dimethyl-ammonium', 'Dibenzyldimethylammonium', "N,N-Dimethyl-N',N'-dibenzylammonium chloride", 'ZINC01555277', 'TimTec1_000268', 'Benzenemethanaminium, N,N-dimethyl-N-(phenylmethyl)-'] |  |  | dimethyl-bis(phenylmethyl)azanium |  |  | C[N+](C)(Cc1ccccc1)Cc1ccccc1 |  |  | C16H20N |  |  | AFI |  |  | 2005
6633 | 0.01098901 | 0.04395604 | 0.04395604 | 0 | 0 | 0 | 0 | 0 | 0 | 0 | 0 | 0 | 0 | 0 | 0 | 0 | 0 | 0 | 0 | 0 | 0 | 0 | 0 | 0 | 0 | 0 | 0 | 0 | 0 | 0 | 0 | 0 | 0 | 0 | 0 | 0 | 0 | 0 | 0 | 0.8791209 | 0 | 0.02197802 | 0 | 0 | 0 | 0 | 0 | 0 | 0 | 0 | 0 | 10.1021/jp0519215 | yes |  | 0 | 2 |  | 72 | 150 | no |  | 60 | 3.75 | dibenzylpiperazine |  |  | SAPO-5 |  |  | pseudoboehmite, phosphoric acid, TEOS | Catapal, Riedel-de Haen, Merck | [12 empty] | ['1,2-bis(phenylmethyl)piperazine', '1,2-bis(benzyl)piperazine'] |  |  | 1,2-bis(phenylmethyl)piperazine |  |  | c1ccc(CC2CNCCN2Cc2ccccc2)cc1 |  |  | C18H22N2 |  |  | AFI |  |  | 2005
6634 | 0.01098901 | 0.04395604 | 0.04395604 | 0 | 0 | 0 | 0 | 0 | 0 | 0 | 0 | 0 | 0 | 0 | 0 | 0 | 0 | 0 | 0 | 0 | 0 | 0 | 0 | 0 | 0 | 0 | 0 | 0 | 0 | 0 | 0 | 0 | 0 | 0 | 0 | 0 | 0 | 0 | 0 | 0.8791209 | 0 | 0.02197802 | 0 | 0 | 0 | 0 | 0 | 0 | 0 | 0 | 0 | 10.1021/jp0519215 | yes |  | 0 | 2 |  | 72 | 150 | no |  | 60 | 3.75 | benzylpiperidine |  |  | SAPO-5 |  |  | pseudoboehmite, phosphoric acid, TEOS | Catapal, Riedel-de Haen, Merck | [12 empty] | ['1-(phenylmethyl)piperidine', '1-(benzyl)piperidine', 'ST5408442', 'Piperidine, 1-(phenylmethyl)-', '1-Benzylpiperidine', 'EINECS 220-809-4'] |  |  | 1-(phenylmethyl)piperidine |  |  | c1ccc(CN2CCCCC2)cc1 |  |  | C12H17N |  |  | AFI |  |  | 2005
6635 | 0 | 0.04444444 | 0.04444444 | 0 | 0 | 0 | 0 | 0 | 0 | 0 | 0 | 0 | 0 | 0 | 0 | 0 | 0 | 0 | 0 | 0 | 0 | 0 | 0 | 0 | 0 | 0 | 0 | 0 | 0 | 0 | 0 | 0 | 0 | 0 | 0 | 0 | 0 | 0 | 0 | 0.8888889 | 0 | 0.02222222 | 0 | 0 | 0 | 0 | 0 | 0 | 0 | 0 | 0 | 10.1021/jp0519215 | yes |  | 0 | 2 |  | 72 | 150 | no |  | 60 | 3.75 | benzylpiperidine |  |  | APO-5 |  |  | pseudoboehmite, phosphoric acid, TEOS | Catapal, Riedel-de Haen, Merck | [12 empty] | ['1-(phenylmethyl)piperidine', '1-(benzyl)piperidine', 'ST5408442', 'Piperidine, 1-(phenylmethyl)-', '1-Benzylpiperidine', 'EINECS 220-809-4'] |  |  | 1-(phenylmethyl)piperidine |  |  | c1ccc(CN2CCCCC2)cc1 |  |  | C12H17N |  |  | AFI |  |  | 2005
6636 | 0 | 0.04444444 | 0.04444444 | 0 | 0 | 0 | 0 | 0 | 0 | 0 | 0 | 0 | 0 | 0 | 0 | 0 | 0 | 0 | 0 | 0 | 0 | 0 | 0 | 0 | 0 | 0 | 0 | 0 | 0 | 0 | 0 | 0 | 0 | 0 | 0 | 0 | 0 | 0 | 0 | 0.8888889 | 0 | 0.02222222 | 0 | 0 | 0 | 0 | 0 | 0 | 0 | 0 | 0 | 10.1021/jp0519215 | yes |  | 0 | 2 |  | 72 | 150 | no |  | 60 | 3.75 | benzylpyrrolidine |  |  | APO-5 |  |  | pseudoboehmite, phosphoric acid, TEOS | Catapal, Riedel-de Haen, Merck | [12 empty] | ['1-(Phenylmethyl)pyrrolidine', '1-(Benzyl)pyrrolidine', '29897-82-3', 'ST5405825', 'Pyrrolidine, 1-(phenylmethyl)-', 'Pyrrolidine, 1-benzyl-', '1-(Benzyl)pyrrolidine', '1-(Phenylmethyl)pyrrolidine', '1-Benzylpyrrolidine', 'EINECS 249-936-3'] |  |  | 1-(Phenylmethyl)pyrrolidine |  |  | c1ccc(CN2CCCC2)cc1 |  |  | C11H15N |  |  | AFI |  |  | 2005
6637 | 0 | 0.04444444 | 0.04444444 | 0 | 0 | 0 | 0 | 0 | 0 | 0 | 0 | 0 | 0 | 0 | 0 | 0 | 0 | 0 | 0 | 0 | 0 | 0 | 0 | 0 | 0 | 0 | 0 | 0 | 0 | 0 | 0 | 0 | 0 | 0 | 0 | 0 | 0 | 0 | 0 | 0.8888889 | 0 | 0.02222222 | 0 | 0 | 0 | 0 | 0 | 0 | 0 | 0 | 0 | 10.1021/jp0519215 | yes |  | 0 | 2 |  | 72 | 150 | no |  | 60 | 3.75 | benzylhexamethylenimine |  |  | APO-5 |  |  | pseudoboehmite, phosphoric acid, TEOS | Catapal, Riedel-de Haen, Merck | [12 empty] | ['1-(phenylmethyl)azepane', '1-(benzyl)azepane', 'STK283925'] |  |  | 1-(phenylmethyl)azepane |  |  | c1ccc(CN2CCCCCC2)cc1 |  |  | C13H19N |  |  | AFI |  |  | 2005
6638 | 0 | 0.04444444 | 0.04444444 | 0 | 0 | 0 | 0 | 0 | 0 | 0 | 0 | 0 | 0 | 0 | 0 | 0 | 0 | 0 | 0 | 0 | 0 | 0 | 0 | 0 | 0 | 0 | 0 | 0 | 0 | 0 | 0 | 0 | 0 | 0 | 0 | 0 | 0 | 0 | 0 | 0.8888889 | 0 | 0.02222222 | 0 | 0 | 0 | 0 | 0 | 0 | 0 | 0 | 0 | 10.1021/jp0519215 | yes |  | 0 | 2 |  | 72 | 150 | no |  | 60 | 3.75 | dibenzyldimethylammonium |  |  | APO-5 |  |  | pseudoboehmite, phosphoric acid, TEOS | Catapal, Riedel-de Haen, Merck | [12 empty] | ['dimethyl-bis(phenylmethyl)azanium', 'dimethyl-bis(phenylmethyl)ammonium', 'bis(benzyl)-dimethyl-ammonium', 'Dibenzyldimethylammonium', "N,N-Dimethyl-N',N'-dibenzylammonium chloride", 'ZINC01555277', 'TimTec1_000268', 'Benzenemethanaminium, N,N-dimethyl-N-(phenylmethyl)-'] |  |  | dimethyl-bis(phenylmethyl)azanium |  |  | C[N+](C)(Cc1ccccc1)Cc1ccccc1 |  |  | C16H20N |  |  | AFI |  |  | 2005
6639 | 0 | 0.04444444 | 0.04444444 | 0 | 0 | 0 | 0 | 0 | 0 | 0 | 0 | 0 | 0 | 0 | 0 | 0 | 0 | 0 | 0 | 0 | 0 | 0 | 0 | 0 | 0 | 0 | 0 | 0 | 0 | 0 | 0 | 0 | 0 | 0 | 0 | 0 | 0 | 0 | 0 | 0.8888889 | 0 | 0.02222222 | 0 | 0 | 0 | 0 | 0 | 0 | 0 | 0 | 0 | 10.1021/jp0519215 | yes | 0 | 0 | 2 | 0 | 72 | 150 | no |  | 60 | 3.75 | dibenzylpiperazine |  |  | APO-5 |  |  | pseudoboehmite, phosphoric acid, TEOS | Catapal, Riedel-de Haen, Merck | 0 | 0 | 0 | 0 | 0 | 0 | 0 | 0 |  |  |  |  | ['1,2-bis(phenylmethyl)piperazine', '1,2-bis(benzyl)piperazine'] |  |  | 1,2-bis(phenylmethyl)piperazine |  |  | c1ccc(CC2CNCCN2Cc2ccccc2)cc1 |  |  | C18H22N2 |  |  | AFI |  |  | 2005
6640
6641 | 0.002144153 | 0.03298697 | 0.03298697 | 0 | 0 | 0 | 0 | 0 | 0 | 0 | 0 | 0 | 0 | 0 | 0 | 0 | 0 | 0 | 0 | 0 | 0 | 0 | 0 | 0 | 0 | 0 | 0 | 0 | 0 | 0 | 0 | 0 | 0 | 0 | 0 | 0 | 0 | 0 | 0 | 0.9071417 | 0 | 0.02474023 | 0 | 0 | 0 | 0 | 0 | 0 | 0 | 0 | 0 | 10.1021/jp054199j | yes |  | 0 | 24 |  | 48 | 200 | no |  |  |  | hexamethyleneimine |  |  | SAPO-35 | [13 empty] | Si Distribution in Silicoaluminophosphate Molecular Sieves with the LEV Topology:â A Solid-State NMR Study | ['two distinct tetrahedral sites', 'topologically distinct site', 'state nmr evidence'] | ['31 p chemical shifts', '29 si chemical shifts', 'dry n 2 atmosphere'] | ['azepane', '111-49-9', 'CHEBI:32616', 'azepane', 'NCGC00091040-01', 'H10401_ALDRICH', '1H-Azepine, hexahydro-', 'Azacycloheptane', 'Azepine, hexahydro-', 'Cyclohexamethylenimine', 'G 0', 'Hexahydro-1H-azepine', 'Hexahydroazepine', 'Hexamethylene imine', 'Hexamethylenimine', 'Homopiperidine', 'NSC16236', 'Perhydroazepine', 'WLN: T7MTJ', 'InChI=1/C6H13N/c1-2-4-6-7-5-3-1/h7H,1-6H', '1-Azacycloheptane', '5-20-04-00003 (Beilstein Handbook Reference)', 'AI3-26610', 'BRN 0001084', 'CP 18407', 'Cycloheptane, 1-aza-', 'EINECS 203-875-9', 'HSDB 562', 'Hexamethyleneimine', 'Hexamethyleneimine [UN2493] [Flammable liquid]', 'NSC 16236', 'UN2493', 'ST5213818'] |  |  | azepane |  |  | C1CCCNCC1 |  |  | C6H13N |  |  | LEV |  |  | 2005
6642 | 0.004115226 | 0.03292181 | 0.03292181 | 0 | 0 | 0 | 0 | 0 | 0 | 0 | 0 | 0 | 0 | 0 | 0 | 0 | 0 | 0 | 0 | 0 | 0 | 0 | 0 | 0 | 0 | 0 | 0 | 0 | 0 | 0 | 0 | 0 | 0 | 0 | 0 | 0 | 0 | 0 | 0 | 0.9053498 | 0 | 0.02469136 | 0 | 0 | 0 | 0 | 0 | 0 | 0 | 0 | 0 | 10.1021/jp054199j | yes |  | 0 | 24 |  | 48 | 200 | no |  |  |  | hexamethyleneimine |  |  | SAPO-35 | [16 empty] | ['azepane', '111-49-9', 'CHEBI:32616', 'azepane', 'NCGC00091040-01', 'H10401_ALDRICH', '1H-Azepine, hexahydro-', 'Azacycloheptane', 'Azepine, hexahydro-', 'Cyclohexamethylenimine', 'G 0', 'Hexahydro-1H-azepine', 'Hexahydroazepine', 'Hexamethylene imine', 'Hexamethylenimine', 'Homopiperidine', 'NSC16236', 'Perhydroazepine', 'WLN: T7MTJ', 'InChI=1/C6H13N/c1-2-4-6-7-5-3-1/h7H,1-6H', '1-Azacycloheptane', '5-20-04-00003 (Beilstein Handbook Reference)', 'AI3-26610', 'BRN 0001084', 'CP 18407', 'Cycloheptane, 1-aza-', 'EINECS 203-875-9', 'HSDB 562', 'Hexamethyleneimine', 'Hexamethyleneimine [UN2493] [Flammable liquid]', 'NSC 16236', 'UN2493', 'ST5213818'] |  |  | azepane |  |  | C1CCCNCC1 |  |  | C6H13N |  |  | LEV |  |  | 2005
6643 | 0.008196721 | 0.03278689 | 0.03278689 | 0 | 0 | 0 | 0 | 0 | 0 | 0 | 0 | 0 | 0 | 0 | 0 | 0 | 0 | 0 | 0 | 0 | 0 | 0 | 0 | 0 | 0 | 0 | 0 | 0 | 0 | 0 | 0 | 0 | 0 | 0 | 0 | 0 | 0 | 0 | 0 | 0.9016393 | 0 | 0.02459016 | 0 | 0 | 0 | 0 | 0 | 0 | 0 | 0 | 0 | 10.1021/jp054199j | yes |  | 0 | 24 |  | 48 | 200 | no |  |  |  | hexamethyleneimine |  |  | SAPO-35 | [16 empty] | ['azepane', '111-49-9', 'CHEBI:32616', 'azepane', 'NCGC00091040-01', 'H10401_ALDRICH', '1H-Azepine, hexahydro-', 'Azacycloheptane', 'Azepine, hexahydro-', 'Cyclohexamethylenimine', 'G 0', 'Hexahydro-1H-azepine', 'Hexahydroazepine', 'Hexamethylene imine', 'Hexamethylenimine', 'Homopiperidine', 'NSC16236', 'Perhydroazepine', 'WLN: T7MTJ', 'InChI=1/C6H13N/c1-2-4-6-7-5-3-1/h7H,1-6H', '1-Azacycloheptane', '5-20-04-00003 (Beilstein Handbook Reference)', 'AI3-26610', 'BRN 0001084', 'CP 18407', 'Cycloheptane, 1-aza-', 'EINECS 203-875-9', 'HSDB 562', 'Hexamethyleneimine', 'Hexamethyleneimine [UN2493] [Flammable liquid]', 'NSC 16236', 'UN2493', 'ST5213818'] |  |  | azepane |  |  | C1CCCNCC1 |  |  | C6H13N |  |  | LEV |  |  | 2005
6644 | 0.01626016 | 0.03252033 | 0.03252033 | 0 | 0 | 0 | 0 | 0 | 0 | 0 | 0 | 0 | 0 | 0 | 0 | 0 | 0 | 0 | 0 | 0 | 0 | 0 | 0 | 0 | 0 | 0 | 0 | 0 | 0 | 0 | 0 | 0 | 0 | 0 | 0 | 0 | 0 | 0 | 0 | 0.8943089 | 0 | 0.02439024 | 0 | 0 | 0 | 0 | 0 | 0 | 0 | 0 | 0 | 10.1021/jp054199j | yes | 0 | 0 | 24 | 0 | 48 | 200 | no |  | 0 | 0 | hexamethyleneimine |  |  | SAPO-35 |  |  |  |  | 0 | 0 | 0 | 0 | 0 | 0 | 0 | 0 |  |  |  |  | ['azepane', '111-49-9', 'CHEBI:32616', 'azepane', 'NCGC00091040-01', 'H10401_ALDRICH', '1H-Azepine, hexahydro-', 'Azacycloheptane', 'Azepine, hexahydro-', 'Cyclohexamethylenimine', 'G 0', 'Hexahydro-1H-azepine', 'Hexahydroazepine', 'Hexamethylene imine', 'Hexamethylenimine', 'Homopiperidine', 'NSC16236', 'Perhydroazepine', 'WLN: T7MTJ', 'InChI=1/C6H13N/c1-2-4-6-7-5-3-1/h7H,1-6H', '1-Azacycloheptane', '5-20-04-00003 (Beilstein Handbook Reference)', 'AI3-26610', 'BRN 0001084', 'CP 18407', 'Cycloheptane, 1-aza-', 'EINECS 203-875-9', 'HSDB 562', 'Hexamethyleneimine', 'Hexamethyleneimine [UN2493] [Flammable liquid]', 'NSC 16236', 'UN2493', 'ST5213818'] |  |  | azepane |  |  | C1CCCNCC1 |  |  | C6H13N |  |  | LEV |  |  | 2005
6645
6646 | 0.08347245 | 0 | 0 | 0 | 0 | 0 | 0 | 0 | 0 | 0 | 0 | 0.04006678 | 0 | 0 | 0 | 0 | 0 | 0 | 0 | 0 | 0 | 0 | 0 | 0 | 0 | 0 | 0 | 0 | 0 | 0 | 0 | 0 | 0 | 0 | 0 | 0 | 0 | 0 | 0 | 0.8347245 | 0 | 0.04173623 | 0 | 0 | 0 | 0 | 0 | 0 | 0 | 0 | 0 | 10.1021/jp054950o | yes | 0 | 0 | 0 | 0 | 720 | 150 | yes |  | 23 | 0 | [(1-(3-fluorophenyl)cyclopentyl)methyl] trimethylammonium |  |  | SSZ-55 |  |  | TEOS, HF |  | 0 | 0 | 0 | 0 | 0 | 0 | 0 | 0 |  | Structure-Directing Agent Location and Non-Centrosymmetric Structure of Fluoride-Containing Zeolite SSZ-55 | ['pure silica zeolite ssz', 'spacegroup c 222 1', 'accommodate ordered arrays'] | ['see supporting information ).', 'parr 23 ml reactor', 'additional water added back'] | ['[1-(3-fluorophenyl)cyclopentyl]methyl-trimethylazanium', '[1-(3-fluorophenyl)cyclopentyl]methyl-trimethyl-ammonium', '[1-(3-fluorophenyl)cyclopentyl]methyl-trimethylammonium', '[1-(3-fluorophenyl)cyclopentyl]methyl-trimethyl-azanium'] |  |  | [1-(3-fluorophenyl)cyclopentyl]methyl-trimethylazanium |  |  | C[N+](C)(C)CC1(c2cccc(F)c2)CCCC1 |  |  | C15H23FN |  |  | ATS |  |  | 2006
6647
6648 | 0.03109337 | 0.003457582 | 0 | 0.01166001 | 0 | 0 | 0 | 0 | 0 | 0 | 0 | 0 | 0 | 0 | 0 | 0 | 0 | 0 | 0 | 0 | 0 | 0 | 0 | 0 | 0 | 0 | 0 | 0 | 0 | 0 | 0 | 0 | 0 | 0 | 0 | 0 | 0 | 0 | 0 | 0.932801 | 0 | 0.003109337 | 0 | 0 | 0 | 0 | 0 | 0 | 0 | 0 | 0 | 10.1021/jp0565352 | yes |  | 0.01787869 |  |  | 200 | 160 |  |  |  |  | N,N,N‘,N‘-tetraethyl bicyclo[2.2.2]oct-7-ene-2R,3S:5R,6S-dipyrrolidium |  |  | beta |  |  | NaOH | [10 empty] | Crystal Structure of Zeolite MCM-68:â A New Three-Dimensional Framework with Large Pores | ['synchrotron powder diffraction data', 'observed intensity profile', 'model coordinates optimizes'] | ['spinningstar p010 instrument manufactured', 'nordstrapmarobinson error correcting code', 'le bail equipartitioned intensities'] | [6 empty] | CC[N+]1(CC)CC2C3C=CC(C2C1)C1C[N+](CC)(CC)CC31 |  |  | C20H36N2 |  |  | *BEA |  |  | 2006
6649 | 0.03109337 | 0.003457582 | 0 | 0 | 0.01166001 | 0 | 0 | 0 | 0 | 0 | 0 | 0 | 0 | 0 | 0 | 0 | 0 | 0 | 0 | 0 | 0 | 0 | 0 | 0 | 0 | 0 | 0 | 0 | 0 | 0 | 0 | 0 | 0 | 0 | 0 | 0 | 0 | 0 | 0 | 0.932801 | 0 | 0.003109337 | 0 | 0 | 0 | 0 | 0 | 0 | 0 | 0 | 0 | 10.1021/jp0565352 | yes | 0 | 0.01787869 | 0 | 0 | 200 | 160 |  |  | 0 | 0 | N,N,N‘,N‘-tetraethyl bicyclo[2.2.2]oct-7-ene-2R,3S:5R,6S-dipyrrolidium |  |  | MCM-68 |  |  | KOH |  | 36 | 0 | 0 | 0 | 0 | 0 | 0 | 0 | [10 empty] | CC[N+]1(CC)CC2C3C=CC(C2C1)C1C[N+](CC)(CC)CC31 |  |  | C20H36N2 |  |  | MSE |  |  | 2006
6650
6651 | 0.02163774 | 0 | 0 | 0.002283983 | 0 | 0 | 0 | 0 | 0 | 0 | 0 | 0 | 0 | 0 | 0 | 0.003462038 | 0 | 0 | 0 | 0 | 0 | 0 | 0 | 0 | 0 | 0 | 0 | 0 | 0 | 0 | 0 | 0 | 0 | 0 | 0 | 0 | 0 | 0 | 0 | 0.9616772 | 0 | 0.004327547 | 0 | 0 | 0 | 0 | 0 | 0 | 0 | 0 | 0 | 10.1021/jp077687v | yes |  | 0.006611531 |  |  | 240 | 160 | yes |  | 19000 |  | N,N,N-trimethyloctahydro-1H-4,7-methanoinden-5-aminium |  |  | SSZ-33 |  |  | Cab-O-Sil M5, NaOH | Cabot | [9 empty] | Acidic Properties of SSZ-33 and SSZ-35 Novel Zeolites: a Complex Infrared and MAS NMR Study | ['different surface oh species', '1h magic angle spinning', 'bonded oh groups separately'] | ['previous smaller scale syntheses', 'programmed 12 h ramp', 'synthesis steps involving transformation'] | [6 empty] | C[N+](C)(C)C1CC2CC1C1CCCC21 |  |  | C13H24N |  |  | CON |  |  | 2008
6652 | 0.05460801 | 0.0006734987 | 0 | 0 | 0.09738428 | 0 | 0 | 0 | 0 | 0 | 0 | 0 | 0 | 0 | 0 | 0 | 0 | 0 | 0 | 0 | 0 | 0 | 0 | 0 | 0 | 0 | 0 | 0 | 0 | 0 | 0 | 0 | 0 | 0 | 0 | 0 | 0 | 0 | 0 | 0.7335675 | 0 | 0.008191201 | 0 | 0 | 0 | 0 | 0 | 0 | 0 | 0 | 0 | 10.1021/jp077687v | yes | 0.009 | 0.1055755 |  | 0 | 60 | 160 | yes | SSZ-35 | 4000 | 0 | 1,3,3,8,8-pentamethyl-3-azabicyclo[3.2.1]octan-3-ium |  |  | SSZ-35 |  |  | KOH, Reheis F2000, Cab-O-Sil M5 | Cabot | 0 | 0 | 0 | 0 | 0 | 0 | 0 | 0 |  |  |  |  | 1,3,3,8,8-pentamethyl-3-azoniabicyclo[3.2.1]octane |  |  | 1,3,3,8,8-pentamethyl-3-azoniabicyclo[3.2.1]octane |  |  | CC12CCC(C[N+](C)(C)C1)C2(C)C |  |  | C12H24N |  |  | STF |  |  | 2008
6653
6654 | 0.1096491 | 0 | 0 | 0 | 0 | 0 | 0 | 0 | 0 | 0 | 0 | 0.06140351 | 0 | 0 | 0 | 0 | 0 | 0 | 0 | 0 | 0 | 0 | 0 | 0 | 0 | 0 | 0 | 0 | 0 | 0 | 0 | 0 | 0 | 0 | 0 | 0 | 0 | 0 | 0 | 0.7675439 | 0 | 0.06140351 | 0 | 0 | 0 | 0 | 0 | 0 | 0 | 0 | 0 | 10.1021/jp101744k | yes | 0 | 0 | 0 | 0 | 336 | 175 |  |  | 0 | 0 | 1,3,5-trimethylimidazolium |  |  | ITQ-12 |  |  | TEOS, HF |  | 0 | 0 | 0 | 0 | 0 | 0 | 0 | 0 |  | Analysis of the ITQ-12 Zeolite Performance in Propane−Propylene Separations Using a Combination of Experiments and Molecular Simulations | ['event molecular simulation techniques', 'bias monte carlo method', 'results support experimental observations'] | ['structure directing agent 1', 'reported example 2', 'pure silica itq'] | 1,3,4-trimethylimidazol-1-ium |  |  | 1,3,4-trimethylimidazol-1-ium |  |  | Cc1cn(C)c[n+]1C |  |  | C6H11N2 |  |  | ITW |  |  | 2010
6655
6656 | 0 | 0.04444444 | 0.04444444 | 0 | 0 | 0 | 0 | 0 | 0 | 0 | 0 | 0 | 0 | 0 | 0 | 0 | 0 | 0 | 0 | 0 | 0 | 0 | 0 | 0 | 0 | 0 | 0 | 0 | 0 | 0 | 0 | 0 | 0 | 0 | 0 | 0 | 0 | 0 | 0 | 0.8888889 | 0 | 0.02222222 | 0 | 0 | 0 | 0 | 0 | 0 | 0 | 0 | 0 | 10.1021/jp101756d | yes |  | 0 | 2 |  | 72 | 150 | no |  | 60 |  | (1S,2S)-2-hydroxymethyl-1-benzyl-1-methylpyrrolidinium |  |  | AlPO-5 |  |  | pseudoboehmite, phosphoric acid | Catapal, Riedel-de Haen | [9 empty] | Structure Directing Effect of (1S,2S)-2-Hydroxymethyl-1-benzyl-1-methylpyrrolidinium in the Synthesis of AlPO-5 | ['recently developed computational model', 'partially reversible photoinduced rearrangement', 'induce chiral supramolecular arrangements'] | ['lined stainless steel autoclaves', '1 p2o51 al2o340 h2o', 'supporting information ), confirming'] | [6 empty] | C[N@@+]1(Cc2ccccc2)CCC[C@H]1CO |  |  | C13H20NO |  |  | AEN |  |  | 2010
6657 | 0 | 0.04444444 | 0.04444444 | 0 | 0 | 0 | 0 | 0 | 0 | 0 | 0 | 0 | 0 | 0 | 0 | 0 | 0 | 0 | 0 | 0 | 0 | 0 | 0 | 0 | 0 | 0 | 0 | 0 | 0 | 0 | 0 | 0 | 0 | 0 | 0 | 0 | 0 | 0 | 0 | 0.8888889 | 0 | 0.02222222 | 0 | 0 | 0 | 0 | 0 | 0 | 0 | 0 | 0 | 10.1021/jp101756d | yes | 0 | 0 | 2 | 0 | 144 | 150 | no |  | 60 | 0 | (1S,2S)-2-hydroxymethyl-1-benzyl-1-methylpyrrolidinium |  |  | AlPO-5 |  |  | pseudoboehmite, phosphoric acid | Catapal, Riedel-de Haen | 0 | 0 | 0 | 0 | 0 | 0 | 0 | 0 | [10 empty] | C[N@@+]1(Cc2ccccc2)CCC[C@H]1CO |  |  | C13H20NO |  |  | AEN |  |  | 2010
6658
6659 | 0 | 0 | 0 | 0 | 0 | 0 | 0 | 0 | 0 | 0 | 0 | 0 | 0 | 0 | 0 | 0 | 0 | 0 | 0 | 0 | 0 | 0 | 0 | 0 | 0 | 0 | 0 | 0 | 0 | 0 | 0 | 0 | 0 | 0 | 0 | 0 | 0 | 0 | 0 | 1 | 0 | 0 | 0 | 0 | 0 | 0 | 0 | 0 | 0 | 0 | 0 | 10.1021/jp102663f | no | 0 | 0 | 0 | 0 | 0 | 0 |  |  | 0 | 0 | N-benzylquinuclidinium |  |  | ITQ-4 |  |  |  |  | 0 | 0 | 0 | 0 | 0 | 0 | 0 | 0 |  | Investigation of the Energetic Performance of Pure Silica ITQ-4 (IFR) Zeolite under High Pressure Water Intrusion | ['ring pure silica itq', 'water molecules remaining confined', 'strongly hydrogen bonded'] | ['micromeritics model autopore iv', 'fluoride anions using n', 'calcined pure silica itq'] | ['1-(phenylmethyl)-1-azoniabicyclo[2.2.2]octane', '1-(phenylmethyl)quinuclidin-1-ium', '1-(benzyl)quinuclidin-1-ium', '42790-41-0', 'NSC165720'] |  |  | 1-(phenylmethyl)-1-azoniabicyclo[2.2.2]octane |  |  | c1ccc(C[N+]23CCC(CC2)CC3)cc1 |  |  | C14H20N |  |  | IFR |  |  | 2010
6660
6661 | 0 | 0 | 0.02607562 | 0 | 0 | 0 | 0 | 0 | 0 | 0 | 0 | 0.01303781 | 0 | 0 | 0 | 0 | 0 | 0.02607562 | 0 | 0 | 0 | 0 | 0 | 0 | 0 | 0 | 0 | 0 | 0 | 0 | 0 | 0 | 0 | 0 | 0 | 0 | 0 | 0 | 0 | 0.9126467 | 0 | 0.02216428 | 0 | 0 | 0 | 0 | 0 | 0 | 0 | 0 | 0 | 10.1021/jp304868w | yes |  | 0 | 2 |  | 24 | 170 |  |  | 20 |  | pyridinium |  |  | GaPO-34 |  |  | gallium nitrate hydrate, orthophosphoric acid, HF | Aldrich, Fisher, Fluka | [9 empty] | A Multinuclear Solid-State NMR Study of Templated and Calcined Chabazite-Type GaPO-34 | ['31p mas nmr confirms', '19f mas nmr proves', 'three crystallographic p sites'] | ['hydrated )) occurs rapidly', 'bruker d8 diffractometer fitted', 'heating gallium nitrate hydrate'] | pyridin-1-ium |  |  | pyridin-1-ium |  |  | c1cc[nH+]cc1 |  |  | C5H6N |  |  | CHA |  |  | 2012
6662 | 0 | 0 | 0.02607562 | 0 | 0 | 0 | 0 | 0 | 0 | 0 | 0 | 0.01303781 | 0 | 0 | 0 | 0 | 0 | 0.02607562 | 0 | 0 | 0 | 0 | 0 | 0 | 0 | 0 | 0 | 0 | 0 | 0 | 0 | 0 | 0 | 0 | 0 | 0 | 0 | 0 | 0 | 0.9126467 | 0 | 0.02216428 | 0 | 0 | 0 | 0 | 0 | 0 | 0 | 0 | 0 | 10.1021/jp304868w | yes | 0 | 0 | 2 | 0 | 24 | 170 |  |  | 20 | 0 | 1-methylimidazolium |  |  | GaPO-34 |  |  | gallium nitrate hydrate, orthophosphoric acid, HF | Aldrich, Fisher, Fluka | 0 | 0 | 0 | 0 | 0 | 0 | 0 | 0 | [10 empty] | C[NH+]1C=CN=C1 |  |  | C4H7N2 |  |  | CHA |  |  | 2012
6663
6664 | 0.05555556 | 0 | 0 | 0 | 0 | 0 | 0 | 0 | 0 | 0 | 0 | 0 | 0 | 0 | 0 | 0 | 0 | 0 | 0 | 0 | 0 | 0 | 0 | 0 | 0 | 0 | 0 | 0 | 0 | 0 | 0 | 0 | 0 | 0 | 0 | 0 | 0 | 0 | 0 | 0.8888889 | 0 | 0.02777778 | 0 | 0 | 0 | 0 | 0 | 0 | 0 | 0 | 0 | 10.1021/jp311921d | yes | 0 | 0.02777778 | 0 | 0 | 144 | 165 |  |  | 120 | 0 | 1,3,3-trimethylspiro[6-azoniabicyclo[3.2.1]]octane 6,1′piperidinium fluoride |  |  | ITQ-7 |  |  |  |  | 0 | 0 | 0 | 0 | 0 | 0 | 0 | 0 |  | High-Pressure Water Intrusion Investigation of Pure Silica ITQ-7 Zeolite | ['3o -)) groups revealing', 'high hydraulic pressure corresponding', 'water system behaves like'] | ['lined stainless steel autoclave', '1 ]] octane 6', 'washed several times'] | [6 empty] | CC1(C)CC2CC(C)(C1)C[N+]21CCCCC1 |  |  | C15H28N |  |  | ISV |  |  | 2013
6665
6666 | 0 | 0.04123711 | 0.1237113 | 0 | 0 | 0 | 0 | 0 | 0 | 0 | 0 | 0.01030928 | 0 | 0 | 0 | 0 | 0 | 0 | 0 | 0 | 0 | 0 | 0 | 0 | 0 | 0 | 0 | 0 | 0 | 0 | 0 | 0 | 0 | 0 | 0 | 0 | 0 | 0 | 0 | 0 | 0 | 0.8247423 | 0 | 0 | 0 | 0 | 0 | 0 | 0 | 0 | 0 | 10.1021/jp400422z | yes |  | 0 | 1 | 90 |  | 170 |  |  |  |  | 1-ethyl-3-methylimidazolium |  |  | amorphous |  |  | Al(Opri)3, H3PO4, HF | [10 empty] | Multinuclear Solid-State NMR Studies on the Formation Mechanism of Aluminophosphate Molecular Sieves in Ionic Liquids | ['state nmr techniques together', 'methylimidazolium bromide ([ emim', '19f mas nmr experiments'] | ['ionothermally synthesized similarly', '85 wt %)', 'solid products'] | ['1-ethyl-3-methylimidazol-3-ium', '1-ethyl-3-methyl-imidazol-3-ium', '65039-03-4', '87587-77-7', '65039-09-0', '1-Methyl-3-ethylimidazolium tetrachloroaluminate', '1H-Imidazolium, 1-ethyl-3-methyl-', 'Meetimcl', 'Meetimcl-alcl3', 'ZINC00388672', 'ZINC02507639', '1-Methyl-3-ethylimidazolium', '1-Methyl-3-ethylimidazolium chloride'] |  |  | 1-ethyl-3-methylimidazol-3-ium |  |  | CC[n+]1ccn(C)c1 |  |  | C6H11N2 | [5 empty] | 2013
6667 | 0 | 0.04123711 | 0.1237113 | 0 | 0 | 0 | 0 | 0 | 0 | 0 | 0 | 0.01030928 | 0 | 0 | 0 | 0 | 0 | 0 | 0 | 0 | 0 | 0 | 0 | 0 | 0 | 0 | 0 | 0 | 0 | 0 | 0 | 0 | 0 | 0 | 0 | 0 | 0 | 0 | 0 | 0 | 0 | 0.8247423 | 0 | 0 | 0 | 0 | 0 | 0 | 0 | 0 | 0 | 10.1021/jp400422z | yes |  | 0 | 1 | 90 | 0 | 170 |  |  |  |  | 1-ethyl-3-methylimidazolium |  |  | amorphous |  |  | Al(Opri)3, H3PO4, HF | [13 empty] | ['1-ethyl-3-methylimidazol-3-ium', '1-ethyl-3-methyl-imidazol-3-ium', '65039-03-4', '87587-77-7', '65039-09-0', '1-Methyl-3-ethylimidazolium tetrachloroaluminate', '1H-Imidazolium, 1-ethyl-3-methyl-', 'Meetimcl', 'Meetimcl-alcl3', 'ZINC00388672', 'ZINC02507639', '1-Methyl-3-ethylimidazolium', '1-Methyl-3-ethylimidazolium chloride'] |  |  | 1-ethyl-3-methylimidazol-3-ium |  |  | CC[n+]1ccn(C)c1 |  |  | C6H11N2 | [5 empty] | 2013
6668 | 0 | 0.04123711 | 0.1237113 | 0 | 0 | 0 | 0 | 0 | 0 | 0 | 0 | 0.01030928 | 0 | 0 | 0 | 0 | 0 | 0 | 0 | 0 | 0 | 0 | 0 | 0 | 0 | 0 | 0 | 0 | 0 | 0 | 0 | 0 | 0 | 0 | 0 | 0 | 0 | 0 | 0 | 0 | 0 | 0.8247423 | 0 | 0 | 0 | 0 | 0 | 0 | 0 | 0 | 0 | 10.1021/jp400422z | yes |  | 0 | 1 | 90 | 0.25 | 170 |  |  |  |  | 1-ethyl-3-methylimidazolium |  |  | amorphous |  |  | Al(Opri)3, H3PO4, HF | [13 empty] | ['1-ethyl-3-methylimidazol-3-ium', '1-ethyl-3-methyl-imidazol-3-ium', '65039-03-4', '87587-77-7', '65039-09-0', '1-Methyl-3-ethylimidazolium tetrachloroaluminate', '1H-Imidazolium, 1-ethyl-3-methyl-', 'Meetimcl', 'Meetimcl-alcl3', 'ZINC00388672', 'ZINC02507639', '1-Methyl-3-ethylimidazolium', '1-Methyl-3-ethylimidazolium chloride'] |  |  | 1-ethyl-3-methylimidazol-3-ium |  |  | CC[n+]1ccn(C)c1 |  |  | C6H11N2 | [5 empty] | 2013
6669 | 0 | 0.04123711 | 0.1237113 | 0 | 0 | 0 | 0 | 0 | 0 | 0 | 0 | 0.01030928 | 0 | 0 | 0 | 0 | 0 | 0 | 0 | 0 | 0 | 0 | 0 | 0 | 0 | 0 | 0 | 0 | 0 | 0 | 0 | 0 | 0 | 0 | 0 | 0 | 0 | 0 | 0 | 0 | 0 | 0.8247423 | 0 | 0 | 0 | 0 | 0 | 0 | 0 | 0 | 0 | 10.1021/jp400422z | yes |  | 0 | 1 | 90 | 0.33 | 170 |  |  |  |  | 1-ethyl-3-methylimidazolium |  |  | AlPO4-11 |  |  | Al(Opri)3, H3PO4, HF | [13 empty] | ['1-ethyl-3-methylimidazol-3-ium', '1-ethyl-3-methyl-imidazol-3-ium', '65039-03-4', '87587-77-7', '65039-09-0', '1-Methyl-3-ethylimidazolium tetrachloroaluminate', '1H-Imidazolium, 1-ethyl-3-methyl-', 'Meetimcl', 'Meetimcl-alcl3', 'ZINC00388672', 'ZINC02507639', '1-Methyl-3-ethylimidazolium', '1-Methyl-3-ethylimidazolium chloride'] |  |  | 1-ethyl-3-methylimidazol-3-ium |  |  | CC[n+]1ccn(C)c1 |  |  | C6H11N2 |  |  | AEL |  |  | 2013
6670 | 0 | 0.04123711 | 0.1237113 | 0 | 0 | 0 | 0 | 0 | 0 | 0 | 0 | 0.01030928 | 0 | 0 | 0 | 0 | 0 | 0 | 0 | 0 | 0 | 0 | 0 | 0 | 0 | 0 | 0 | 0 | 0 | 0 | 0 | 0 | 0 | 0 | 0 | 0 | 0 | 0 | 0 | 0 | 0 | 0.8247423 | 0 | 0 | 0 | 0 | 0 | 0 | 0 | 0 | 0 | 10.1021/jp400422z | yes |  | 0 | 1 | 90 | 0.583 | 170 |  |  |  |  | 1-ethyl-3-methylimidazolium |  |  | AlPO4-11 |  |  | Al(Opri)3, H3PO4, HF | [13 empty] | ['1-ethyl-3-methylimidazol-3-ium', '1-ethyl-3-methyl-imidazol-3-ium', '65039-03-4', '87587-77-7', '65039-09-0', '1-Methyl-3-ethylimidazolium tetrachloroaluminate', '1H-Imidazolium, 1-ethyl-3-methyl-', 'Meetimcl', 'Meetimcl-alcl3', 'ZINC00388672', 'ZINC02507639', '1-Methyl-3-ethylimidazolium', '1-Methyl-3-ethylimidazolium chloride'] |  |  | 1-ethyl-3-methylimidazol-3-ium |  |  | CC[n+]1ccn(C)c1 |  |  | C6H11N2 |  |  | AEL |  |  | 2013
6671 | 0 | 0.04123711 | 0.1237113 | 0 | 0 | 0 | 0 | 0 | 0 | 0 | 0 | 0.01030928 | 0 | 0 | 0 | 0 | 0 | 0 | 0 | 0 | 0 | 0 | 0 | 0 | 0 | 0 | 0 | 0 | 0 | 0 | 0 | 0 | 0 | 0 | 0 | 0 | 0 | 0 | 0 | 0 | 0 | 0.8247423 | 0 | 0 | 0 | 0 | 0 | 0 | 0 | 0 | 0 | 10.1021/jp400422z | yes |  | 0 | 1 | 90 | 1.167 | 170 |  |  |  |  | 1-ethyl-3-methylimidazolium |  |  | AlPO4-11 |  |  | Al(Opri)3, H3PO4, HF | [13 empty] | ['1-ethyl-3-methylimidazol-3-ium', '1-ethyl-3-methyl-imidazol-3-ium', '65039-03-4', '87587-77-7', '65039-09-0', '1-Methyl-3-ethylimidazolium tetrachloroaluminate', '1H-Imidazolium, 1-ethyl-3-methyl-', 'Meetimcl', 'Meetimcl-alcl3', 'ZINC00388672', 'ZINC02507639', '1-Methyl-3-ethylimidazolium', '1-Methyl-3-ethylimidazolium chloride'] |  |  | 1-ethyl-3-methylimidazol-3-ium |  |  | CC[n+]1ccn(C)c1 |  |  | C6H11N2 |  |  | AEL |  |  | 2013
6672 | 0 | 0.04123711 | 0.1237113 | 0 | 0 | 0 | 0 | 0 | 0 | 0 | 0 | 0.01030928 | 0 | 0 | 0 | 0 | 0 | 0 | 0 | 0 | 0 | 0 | 0 | 0 | 0 | 0 | 0 | 0 | 0 | 0 | 0 | 0 | 0 | 0 | 0 | 0 | 0 | 0 | 0 | 0 | 0 | 0.8247423 | 0 | 0 | 0 | 0 | 0 | 0 | 0 | 0 | 0 | 10.1021/jp400422z | yes | 0 | 0 | 1 | 90 | 2 | 170 |  |  | 0 | 0 | 1-ethyl-3-methylimidazolium |  |  | AlPO4-11 |  |  | Al(Opri)3, H3PO4, HF |  | 0 | 0 | 0 | 0 | 0 | 0 | 0 | 0 |  |  |  |  | ['1-ethyl-3-methylimidazol-3-ium', '1-ethyl-3-methyl-imidazol-3-ium', '65039-03-4', '87587-77-7', '65039-09-0', '1-Methyl-3-ethylimidazolium tetrachloroaluminate', '1H-Imidazolium, 1-ethyl-3-methyl-', 'Meetimcl', 'Meetimcl-alcl3', 'ZINC00388672', 'ZINC02507639', '1-Methyl-3-ethylimidazolium', '1-Methyl-3-ethylimidazolium chloride'] |  |  | 1-ethyl-3-methylimidazol-3-ium |  |  | CC[n+]1ccn(C)c1 |  |  | C6H11N2 |  |  | AEL |  |  | 2013
6673
6674 | 0 | 0 | 0 | 0 | 0 | 0 | 0 | 0 | 0 | 0 | 0 | 0 | 0 | 0 | 0 | 0 | 0 | 0 | 0 | 0 | 0 | 0 | 0 | 0 | 0 | 0 | 0 | 0 | 0 | 0 | 0 | 0 | 0 | 0 | 0 | 0 | 0 | 0 | 0 | 1 | 0 | 0 | 0 | 0 | 0 | 0 | 0 | 0 | 0 | 0 | 0 | 10.1021/jp404970k | no | 0 | 0 | 0 | 0 | 120 | 75 | yes |  | 0 | 0 | N(16)-methylsparteinium |  |  | ITQ-21 |  |  | GeO2, TEOS, aluminum isopropoxide, HF |  | 0 | 0 | 0 | 0 | 0 | 0 | 0 | 0 |  | Identification and Catalytic Behavior of Brønsted Acid Sites on Al-Containing ITQ-21 | ['state nuclear magnetic resonance', 'different bronsted acid sites', '1h mas nmr spectra'] | ['rigaku denki multiflex diffractometer', 'lined stainless steel autoclaves', '1h mas nmr measurements'] | [6 empty] | C[N+]12CCCC[C@@H]1[C@H]1C[C@@H](C2)[C@@H]2CCCCN2C1 |  |  | C16H29N2 |  |  | ITQ-21 |  |  | 2013
6675
6676 | 0 | 0.04494382 | 0.04494382 | 0 | 0 | 0 | 0 | 0 | 0 | 0 | 0 | 0 | 0 | 0 | 0 | 0 | 0 | 0 | 0 | 0 | 0 | 0 | 0 | 0 | 0 | 0 | 0 | 0 | 0 | 0 | 0 | 0 | 0 | 0 | 0 | 0 | 0 | 0 | 0 | 0.8988764 | 0 | 0.01123596 | 0 | 0 | 0 | 0 | 0 | 0 | 0 | 0 | 0 | 10.1021/jp411124d | yes |  | 0 | 2 |  | 96 | 130 | no |  | 14 | 3.05 | ephedrine |  |  | unknown | dense | tridymite | pseudoboehmite, TEOS, phosphoric acid | Sasol, Aldrich | [9 empty] | (1R,2S)-Ephedrine: A New Self-Assembling Chiral Template for the Synthesis of Aluminophosphate Frameworks | ['several catalytically active dopants', 'molecular mechanics simulations shows', 'molecular recognition phenomenon based'] | ['several catalytically active metals', 'lined stainless steel autoclaves', 'hydrothermal methods using'] | ['(1R,2S)-2-methylamino-1-phenylpropan-1-ol', '(1R,2S)-2-methylamino-1-phenyl-propan-1-ol', '299-42-3', '321-96-0', '6912-63-6', '1-2-Methylamino-1-phenylpropanol', '1-Phenyl-1-hydroxy-2-methylaminopropane', '1-Sedrin', '1-alpha-(1-Methylaminoethyl)benzyl alcohol', '2-Methylamino-1-phenyl-1-propanol', 'AI3-02761', 'Benzenemethanol, alpha-((1S)-1-(methylamino)ethyl)-, (alphaR)-', 'Benzenemethanol, alpha-(1-(methylamino)ethyl)-, (-)-', 'Benzenemethanol, alpha-(1-(methylamino)ethyl)-, (R-(R*,S*))-', 'Biophedrin', 'EINECS 206-080-5', 'Eciphin', 'Ephedral', 'Ephedremal', 'Ephedrine [USAN:BAN]', 'Ephedrine l-form', 'HSDB 3072', 'NSC 170951', 'NSC 8971', 'alpha-(1-(Methylamino)ethyl)benzenemethanol', 'alpha-Hydroxy-beta-methyl amine propylbenzene', 'alpha-Hydroxy-beta-methylaminopropylbenzene', 'l-alpha-(1-Methylaminoethyl)benzyl alcohol', 'D00124', '(1R,2S)-2-methylamino-1-phenylpropan-1-ol', '134910_ALDRICH', 'PDSP2_001330', '(1R,2S)-2-Methylamino-1-phenyl-1-propanol', '45261_FLUKA', 'Ephedrine (TN)', '(1R,2S)-1-phenyl-1-hydroxy-2-methylaminopropane', '(1R,2S)-2-(methylamino)-1-phenylpropan-1-ol', 'CHEBI:15407', 'L-erythro-2-(methylamino)-1-phenylpropan-1-ol', 'PDSP2_001327', 'Lopac0_000501', '(1R,2S)-(-)-2-Methylamino-1-phenyl-1-propanol', '(1R,2S)-(-)-alpha-(1-Methylaminoethyl)benzenemethanol', '134-72-5(SULFATE 2:1)', '321-96-0 (DELETED)', '50-98-6 (HYDROCHLORIDE)', '50906-05-3 (HEMIHYDRATE)', '6912-63-6 (DELETED)', 'AIDS-002645', 'AIDS002645', 'L-(-)-Ephedrine', 'Ephedrine (USP)', '(1R,2S)-(&#8722;)-Ephedrine', '(&#8722;)-Ephedrine', '(1R,2S)-(&#8722;)-2-Methylamino-1-phenyl-1-propanol', '(-)-Ephedrine', 'C01575', 'Ephedrine', 'L-Ephedrine', '(1R,2S)-(&#8722;)-alpha-(1-Methylaminoethyl)benzyl alcohol', '(-)-alpha-(1-Methylaminoethyl)benzyl alcohol', '(L)-EPHEDRINE'] |  |  | (1R,2S)-2-methylamino-1-phenylpropan-1-ol |  |  | CN[C@@H](C)[C@H](O)c1ccccc1 |  |  | C10H15NO | [5 empty] | 2014
6677 | 0 | 0.04494382 | 0.04494382 | 0 | 0 | 0 | 0 | 0 | 0 | 0 | 0 | 0 | 0 | 0 | 0 | 0 | 0 | 0 | 0 | 0 | 0 | 0 | 0 | 0 | 0 | 0 | 0 | 0 | 0 | 0 | 0 | 0 | 0 | 0 | 0 | 0 | 0 | 0 | 0 | 0.8988764 | 0 | 0.01123596 | 0 | 0 | 0 | 0 | 0 | 0 | 0 | 0 | 0 | 10.1021/jp411124d | yes |  | 0 | 2 |  | 96 | 150 | no |  | 14 | 3.05 | ephedrine |  |  | unknown | tridymite |  | pseudoboehmite, TEOS, phosphoric acid | Sasol, Aldrich | [12 empty] | ['(1R,2S)-2-methylamino-1-phenylpropan-1-ol', '(1R,2S)-2-methylamino-1-phenyl-propan-1-ol', '299-42-3', '321-96-0', '6912-63-6', '1-2-Methylamino-1-phenylpropanol', '1-Phenyl-1-hydroxy-2-methylaminopropane', '1-Sedrin', '1-alpha-(1-Methylaminoethyl)benzyl alcohol', '2-Methylamino-1-phenyl-1-propanol', 'AI3-02761', 'Benzenemethanol, alpha-((1S)-1-(methylamino)ethyl)-, (alphaR)-', 'Benzenemethanol, alpha-(1-(methylamino)ethyl)-, (-)-', 'Benzenemethanol, alpha-(1-(methylamino)ethyl)-, (R-(R*,S*))-', 'Biophedrin', 'EINECS 206-080-5', 'Eciphin', 'Ephedral', 'Ephedremal', 'Ephedrine [USAN:BAN]', 'Ephedrine l-form', 'HSDB 3072', 'NSC 170951', 'NSC 8971', 'alpha-(1-(Methylamino)ethyl)benzenemethanol', 'alpha-Hydroxy-beta-methyl amine propylbenzene', 'alpha-Hydroxy-beta-methylaminopropylbenzene', 'l-alpha-(1-Methylaminoethyl)benzyl alcohol', 'D00124', '(1R,2S)-2-methylamino-1-phenylpropan-1-ol', '134910_ALDRICH', 'PDSP2_001330', '(1R,2S)-2-Methylamino-1-phenyl-1-propanol', '45261_FLUKA', 'Ephedrine (TN)', '(1R,2S)-1-phenyl-1-hydroxy-2-methylaminopropane', '(1R,2S)-2-(methylamino)-1-phenylpropan-1-ol', 'CHEBI:15407', 'L-erythro-2-(methylamino)-1-phenylpropan-1-ol', 'PDSP2_001327', 'Lopac0_000501', '(1R,2S)-(-)-2-Methylamino-1-phenyl-1-propanol', '(1R,2S)-(-)-alpha-(1-Methylaminoethyl)benzenemethanol', '134-72-5(SULFATE 2:1)', '321-96-0 (DELETED)', '50-98-6 (HYDROCHLORIDE)', '50906-05-3 (HEMIHYDRATE)', '6912-63-6 (DELETED)', 'AIDS-002645', 'AIDS002645', 'L-(-)-Ephedrine', 'Ephedrine (USP)', '(1R,2S)-(&#8722;)-Ephedrine', '(&#8722;)-Ephedrine', '(1R,2S)-(&#8722;)-2-Methylamino-1-phenyl-1-propanol', '(-)-Ephedrine', 'C01575', 'Ephedrine', 'L-Ephedrine', '(1R,2S)-(&#8722;)-alpha-(1-Methylaminoethyl)benzyl alcohol', '(-)-alpha-(1-Methylaminoethyl)benzyl alcohol', '(L)-EPHEDRINE'] |  |  | (1R,2S)-2-methylamino-1-phenylpropan-1-ol |  |  | CN[C@@H](C)[C@H](O)c1ccccc1 |  |  | C10H15NO | [5 empty] | 2014
6678 | 0 | 0.04494382 | 0.04494382 | 0 | 0 | 0 | 0 | 0 | 0 | 0 | 0 | 0 | 0 | 0 | 0 | 0 | 0 | 0 | 0 | 0 | 0 | 0 | 0 | 0 | 0 | 0 | 0 | 0 | 0 | 0 | 0 | 0 | 0 | 0 | 0 | 0 | 0 | 0 | 0 | 0.8988764 | 0 | 0.01123596 | 0 | 0 | 0 | 0 | 0 | 0 | 0 | 0 | 0 | 10.1021/jp411124d | yes |  | 0 | 2 |  | 3 | 180 | no |  | 14 | 3.05 | ephedrine |  |  | unknown | tridymite |  | pseudoboehmite, TEOS, phosphoric acid | Sasol, Aldrich | [12 empty] | ['(1R,2S)-2-methylamino-1-phenylpropan-1-ol', '(1R,2S)-2-methylamino-1-phenyl-propan-1-ol', '299-42-3', '321-96-0', '6912-63-6', '1-2-Methylamino-1-phenylpropanol', '1-Phenyl-1-hydroxy-2-methylaminopropane', '1-Sedrin', '1-alpha-(1-Methylaminoethyl)benzyl alcohol', '2-Methylamino-1-phenyl-1-propanol', 'AI3-02761', 'Benzenemethanol, alpha-((1S)-1-(methylamino)ethyl)-, (alphaR)-', 'Benzenemethanol, alpha-(1-(methylamino)ethyl)-, (-)-', 'Benzenemethanol, alpha-(1-(methylamino)ethyl)-, (R-(R*,S*))-', 'Biophedrin', 'EINECS 206-080-5', 'Eciphin', 'Ephedral', 'Ephedremal', 'Ephedrine [USAN:BAN]', 'Ephedrine l-form', 'HSDB 3072', 'NSC 170951', 'NSC 8971', 'alpha-(1-(Methylamino)ethyl)benzenemethanol', 'alpha-Hydroxy-beta-methyl amine propylbenzene', 'alpha-Hydroxy-beta-methylaminopropylbenzene', 'l-alpha-(1-Methylaminoethyl)benzyl alcohol', 'D00124', '(1R,2S)-2-methylamino-1-phenylpropan-1-ol', '134910_ALDRICH', 'PDSP2_001330', '(1R,2S)-2-Methylamino-1-phenyl-1-propanol', '45261_FLUKA', 'Ephedrine (TN)', '(1R,2S)-1-phenyl-1-hydroxy-2-methylaminopropane', '(1R,2S)-2-(methylamino)-1-phenylpropan-1-ol', 'CHEBI:15407', 'L-erythro-2-(methylamino)-1-phenylpropan-1-ol', 'PDSP2_001327', 'Lopac0_000501', '(1R,2S)-(-)-2-Methylamino-1-phenyl-1-propanol', '(1R,2S)-(-)-alpha-(1-Methylaminoethyl)benzenemethanol', '134-72-5(SULFATE 2:1)', '321-96-0 (DELETED)', '50-98-6 (HYDROCHLORIDE)', '50906-05-3 (HEMIHYDRATE)', '6912-63-6 (DELETED)', 'AIDS-002645', 'AIDS002645', 'L-(-)-Ephedrine', 'Ephedrine (USP)', '(1R,2S)-(&#8722;)-Ephedrine', '(&#8722;)-Ephedrine', '(1R,2S)-(&#8722;)-2-Methylamino-1-phenyl-1-propanol', '(-)-Ephedrine', 'C01575', 'Ephedrine', 'L-Ephedrine', '(1R,2S)-(&#8722;)-alpha-(1-Methylaminoethyl)benzyl alcohol', '(-)-alpha-(1-Methylaminoethyl)benzyl alcohol', '(L)-EPHEDRINE'] |  |  | (1R,2S)-2-methylamino-1-phenylpropan-1-ol |  |  | CN[C@@H](C)[C@H](O)c1ccccc1 |  |  | C10H15NO | [5 empty] | 2014
6679 | 0 | 0.04494382 | 0.04494382 | 0 | 0 | 0 | 0 | 0 | 0 | 0 | 0 | 0 | 0 | 0 | 0 | 0 | 0 | 0 | 0 | 0 | 0 | 0 | 0 | 0 | 0 | 0 | 0 | 0 | 0 | 0 | 0 | 0 | 0 | 0 | 0 | 0 | 0 | 0 | 0 | 0.8988764 | 0 | 0.01123596 | 0 | 0 | 0 | 0 | 0 | 0 | 0 | 0 | 0 | 10.1021/jp411124d | yes |  | 0 | 2 |  | 24 | 180 | no |  | 14 | 3.05 | ephedrine |  |  | tridymite |  |  | pseudoboehmite, TEOS, phosphoric acid | Sasol, Aldrich | [12 empty] | ['(1R,2S)-2-methylamino-1-phenylpropan-1-ol', '(1R,2S)-2-methylamino-1-phenyl-propan-1-ol', '299-42-3', '321-96-0', '6912-63-6', '1-2-Methylamino-1-phenylpropanol', '1-Phenyl-1-hydroxy-2-methylaminopropane', '1-Sedrin', '1-alpha-(1-Methylaminoethyl)benzyl alcohol', '2-Methylamino-1-phenyl-1-propanol', 'AI3-02761', 'Benzenemethanol, alpha-((1S)-1-(methylamino)ethyl)-, (alphaR)-', 'Benzenemethanol, alpha-(1-(methylamino)ethyl)-, (-)-', 'Benzenemethanol, alpha-(1-(methylamino)ethyl)-, (R-(R*,S*))-', 'Biophedrin', 'EINECS 206-080-5', 'Eciphin', 'Ephedral', 'Ephedremal', 'Ephedrine [USAN:BAN]', 'Ephedrine l-form', 'HSDB 3072', 'NSC 170951', 'NSC 8971', 'alpha-(1-(Methylamino)ethyl)benzenemethanol', 'alpha-Hydroxy-beta-methyl amine propylbenzene', 'alpha-Hydroxy-beta-methylaminopropylbenzene', 'l-alpha-(1-Methylaminoethyl)benzyl alcohol', 'D00124', '(1R,2S)-2-methylamino-1-phenylpropan-1-ol', '134910_ALDRICH', 'PDSP2_001330', '(1R,2S)-2-Methylamino-1-phenyl-1-propanol', '45261_FLUKA', 'Ephedrine (TN)', '(1R,2S)-1-phenyl-1-hydroxy-2-methylaminopropane', '(1R,2S)-2-(methylamino)-1-phenylpropan-1-ol', 'CHEBI:15407', 'L-erythro-2-(methylamino)-1-phenylpropan-1-ol', 'PDSP2_001327', 'Lopac0_000501', '(1R,2S)-(-)-2-Methylamino-1-phenyl-1-propanol', '(1R,2S)-(-)-alpha-(1-Methylaminoethyl)benzenemethanol', '134-72-5(SULFATE 2:1)', '321-96-0 (DELETED)', '50-98-6 (HYDROCHLORIDE)', '50906-05-3 (HEMIHYDRATE)', '6912-63-6 (DELETED)', 'AIDS-002645', 'AIDS002645', 'L-(-)-Ephedrine', 'Ephedrine (USP)', '(1R,2S)-(&#8722;)-Ephedrine', '(&#8722;)-Ephedrine', '(1R,2S)-(&#8722;)-2-Methylamino-1-phenyl-1-propanol', '(-)-Ephedrine', 'C01575', 'Ephedrine', 'L-Ephedrine', '(1R,2S)-(&#8722;)-alpha-(1-Methylaminoethyl)benzyl alcohol', '(-)-alpha-(1-Methylaminoethyl)benzyl alcohol', '(L)-EPHEDRINE'] |  |  | (1R,2S)-2-methylamino-1-phenylpropan-1-ol |  |  | CN[C@@H](C)[C@H](O)c1ccccc1 |  |  | C10H15NO | [5 empty] | 2014
6680 | 0 | 0.04494382 | 0.04494382 | 0 | 0 | 0 | 0 | 0 | 0 | 0 | 0 | 0 | 0 | 0 | 0 | 0 | 0 | 0 | 0 | 0 | 0 | 0 | 0 | 0 | 0 | 0 | 0 | 0 | 0 | 0 | 0 | 0 | 0 | 0 | 0 | 0 | 0 | 0 | 0 | 0.8988764 | 0 | 0.01123596 | 0 | 0 | 0 | 0 | 0 | 0 | 0 | 0 | 0 | 10.1021/jp411124d | yes |  | 0 | 2 |  | 96 | 180 | no |  | 14 | 3.05 | ephedrine |  |  | tridymite | AEN |  | pseudoboehmite, TEOS, phosphoric acid | Sasol, Aldrich | [12 empty] | ['(1R,2S)-2-methylamino-1-phenylpropan-1-ol', '(1R,2S)-2-methylamino-1-phenyl-propan-1-ol', '299-42-3', '321-96-0', '6912-63-6', '1-2-Methylamino-1-phenylpropanol', '1-Phenyl-1-hydroxy-2-methylaminopropane', '1-Sedrin', '1-alpha-(1-Methylaminoethyl)benzyl alcohol', '2-Methylamino-1-phenyl-1-propanol', 'AI3-02761', 'Benzenemethanol, alpha-((1S)-1-(methylamino)ethyl)-, (alphaR)-', 'Benzenemethanol, alpha-(1-(methylamino)ethyl)-, (-)-', 'Benzenemethanol, alpha-(1-(methylamino)ethyl)-, (R-(R*,S*))-', 'Biophedrin', 'EINECS 206-080-5', 'Eciphin', 'Ephedral', 'Ephedremal', 'Ephedrine [USAN:BAN]', 'Ephedrine l-form', 'HSDB 3072', 'NSC 170951', 'NSC 8971', 'alpha-(1-(Methylamino)ethyl)benzenemethanol', 'alpha-Hydroxy-beta-methyl amine propylbenzene', 'alpha-Hydroxy-beta-methylaminopropylbenzene', 'l-alpha-(1-Methylaminoethyl)benzyl alcohol', 'D00124', '(1R,2S)-2-methylamino-1-phenylpropan-1-ol', '134910_ALDRICH', 'PDSP2_001330', '(1R,2S)-2-Methylamino-1-phenyl-1-propanol', '45261_FLUKA', 'Ephedrine (TN)', '(1R,2S)-1-phenyl-1-hydroxy-2-methylaminopropane', '(1R,2S)-2-(methylamino)-1-phenylpropan-1-ol', 'CHEBI:15407', 'L-erythro-2-(methylamino)-1-phenylpropan-1-ol', 'PDSP2_001327', 'Lopac0_000501', '(1R,2S)-(-)-2-Methylamino-1-phenyl-1-propanol', '(1R,2S)-(-)-alpha-(1-Methylaminoethyl)benzenemethanol', '134-72-5(SULFATE 2:1)', '321-96-0 (DELETED)', '50-98-6 (HYDROCHLORIDE)', '50906-05-3 (HEMIHYDRATE)', '6912-63-6 (DELETED)', 'AIDS-002645', 'AIDS002645', 'L-(-)-Ephedrine', 'Ephedrine (USP)', '(1R,2S)-(&#8722;)-Ephedrine', '(&#8722;)-Ephedrine', '(1R,2S)-(&#8722;)-2-Methylamino-1-phenyl-1-propanol', '(-)-Ephedrine', 'C01575', 'Ephedrine', 'L-Ephedrine', '(1R,2S)-(&#8722;)-alpha-(1-Methylaminoethyl)benzyl alcohol', '(-)-alpha-(1-Methylaminoethyl)benzyl alcohol', '(L)-EPHEDRINE'] |  |  | (1R,2S)-2-methylamino-1-phenylpropan-1-ol |  |  | CN[C@@H](C)[C@H](O)c1ccccc1 |  |  | C10H15NO |  |  |  | AEN |  | 2014
6681 | 0 | 0.04444444 | 0.04444444 | 0 | 0 | 0 | 0 | 0 | 0 | 0 | 0 | 0 | 0 | 0 | 0 | 0 | 0 | 0 | 0 | 0 | 0 | 0 | 0 | 0 | 0 | 0 | 0 | 0 | 0 | 0 | 0 | 0 | 0 | 0 | 0 | 0 | 0 | 0 | 0 | 0.8888889 | 0 | 0.02222222 | 0 | 0 | 0 | 0 | 0 | 0 | 0 | 0 | 0 | 10.1021/jp411124d | yes |  | 0 | 2 |  | 96 | 130 | no |  | 14 | 3.21 | ephedrine |  |  | unknown | tridymite |  | pseudoboehmite, TEOS, phosphoric acid | Sasol, Aldrich | [12 empty] | ['(1R,2S)-2-methylamino-1-phenylpropan-1-ol', '(1R,2S)-2-methylamino-1-phenyl-propan-1-ol', '299-42-3', '321-96-0', '6912-63-6', '1-2-Methylamino-1-phenylpropanol', '1-Phenyl-1-hydroxy-2-methylaminopropane', '1-Sedrin', '1-alpha-(1-Methylaminoethyl)benzyl alcohol', '2-Methylamino-1-phenyl-1-propanol', 'AI3-02761', 'Benzenemethanol, alpha-((1S)-1-(methylamino)ethyl)-, (alphaR)-', 'Benzenemethanol, alpha-(1-(methylamino)ethyl)-, (-)-', 'Benzenemethanol, alpha-(1-(methylamino)ethyl)-, (R-(R*,S*))-', 'Biophedrin', 'EINECS 206-080-5', 'Eciphin', 'Ephedral', 'Ephedremal', 'Ephedrine [USAN:BAN]', 'Ephedrine l-form', 'HSDB 3072', 'NSC 170951', 'NSC 8971', 'alpha-(1-(Methylamino)ethyl)benzenemethanol', 'alpha-Hydroxy-beta-methyl amine propylbenzene', 'alpha-Hydroxy-beta-methylaminopropylbenzene', 'l-alpha-(1-Methylaminoethyl)benzyl alcohol', 'D00124', '(1R,2S)-2-methylamino-1-phenylpropan-1-ol', '134910_ALDRICH', 'PDSP2_001330', '(1R,2S)-2-Methylamino-1-phenyl-1-propanol', '45261_FLUKA', 'Ephedrine (TN)', '(1R,2S)-1-phenyl-1-hydroxy-2-methylaminopropane', '(1R,2S)-2-(methylamino)-1-phenylpropan-1-ol', 'CHEBI:15407', 'L-erythro-2-(methylamino)-1-phenylpropan-1-ol', 'PDSP2_001327', 'Lopac0_000501', '(1R,2S)-(-)-2-Methylamino-1-phenyl-1-propanol', '(1R,2S)-(-)-alpha-(1-Methylaminoethyl)benzenemethanol', '134-72-5(SULFATE 2:1)', '321-96-0 (DELETED)', '50-98-6 (HYDROCHLORIDE)', '50906-05-3 (HEMIHYDRATE)', '6912-63-6 (DELETED)', 'AIDS-002645', 'AIDS002645', 'L-(-)-Ephedrine', 'Ephedrine (USP)', '(1R,2S)-(&#8722;)-Ephedrine', '(&#8722;)-Ephedrine', '(1R,2S)-(&#8722;)-2-Methylamino-1-phenyl-1-propanol', '(-)-Ephedrine', 'C01575', 'Ephedrine', 'L-Ephedrine', '(1R,2S)-(&#8722;)-alpha-(1-Methylaminoethyl)benzyl alcohol', '(-)-alpha-(1-Methylaminoethyl)benzyl alcohol', '(L)-EPHEDRINE'] |  |  | (1R,2S)-2-methylamino-1-phenylpropan-1-ol |  |  | CN[C@@H](C)[C@H](O)c1ccccc1 |  |  | C10H15NO | [5 empty] | 2014
6682 | 0 | 0.04444444 | 0.04444444 | 0 | 0 | 0 | 0 | 0 | 0 | 0 | 0 | 0 | 0 | 0 | 0 | 0 | 0 | 0 | 0 | 0 | 0 | 0 | 0 | 0 | 0 | 0 | 0 | 0 | 0 | 0 | 0 | 0 | 0 | 0 | 0 | 0 | 0 | 0 | 0 | 0.8888889 | 0 | 0.02222222 | 0 | 0 | 0 | 0 | 0 | 0 | 0 | 0 | 0 | 10.1021/jp411124d | yes |  | 0 | 2 |  | 96 | 150 | no |  | 14 | 3.21 | ephedrine |  |  | unknown | tridymite |  | pseudoboehmite, TEOS, phosphoric acid | Sasol, Aldrich | [12 empty] | ['(1R,2S)-2-methylamino-1-phenylpropan-1-ol', '(1R,2S)-2-methylamino-1-phenyl-propan-1-ol', '299-42-3', '321-96-0', '6912-63-6', '1-2-Methylamino-1-phenylpropanol', '1-Phenyl-1-hydroxy-2-methylaminopropane', '1-Sedrin', '1-alpha-(1-Methylaminoethyl)benzyl alcohol', '2-Methylamino-1-phenyl-1-propanol', 'AI3-02761', 'Benzenemethanol, alpha-((1S)-1-(methylamino)ethyl)-, (alphaR)-', 'Benzenemethanol, alpha-(1-(methylamino)ethyl)-, (-)-', 'Benzenemethanol, alpha-(1-(methylamino)ethyl)-, (R-(R*,S*))-', 'Biophedrin', 'EINECS 206-080-5', 'Eciphin', 'Ephedral', 'Ephedremal', 'Ephedrine [USAN:BAN]', 'Ephedrine l-form', 'HSDB 3072', 'NSC 170951', 'NSC 8971', 'alpha-(1-(Methylamino)ethyl)benzenemethanol', 'alpha-Hydroxy-beta-methyl amine propylbenzene', 'alpha-Hydroxy-beta-methylaminopropylbenzene', 'l-alpha-(1-Methylaminoethyl)benzyl alcohol', 'D00124', '(1R,2S)-2-methylamino-1-phenylpropan-1-ol', '134910_ALDRICH', 'PDSP2_001330', '(1R,2S)-2-Methylamino-1-phenyl-1-propanol', '45261_FLUKA', 'Ephedrine (TN)', '(1R,2S)-1-phenyl-1-hydroxy-2-methylaminopropane', '(1R,2S)-2-(methylamino)-1-phenylpropan-1-ol', 'CHEBI:15407', 'L-erythro-2-(methylamino)-1-phenylpropan-1-ol', 'PDSP2_001327', 'Lopac0_000501', '(1R,2S)-(-)-2-Methylamino-1-phenyl-1-propanol', '(1R,2S)-(-)-alpha-(1-Methylaminoethyl)benzenemethanol', '134-72-5(SULFATE 2:1)', '321-96-0 (DELETED)', '50-98-6 (HYDROCHLORIDE)', '50906-05-3 (HEMIHYDRATE)', '6912-63-6 (DELETED)', 'AIDS-002645', 'AIDS002645', 'L-(-)-Ephedrine', 'Ephedrine (USP)', '(1R,2S)-(&#8722;)-Ephedrine', '(&#8722;)-Ephedrine', '(1R,2S)-(&#8722;)-2-Methylamino-1-phenyl-1-propanol', '(-)-Ephedrine', 'C01575', 'Ephedrine', 'L-Ephedrine', '(1R,2S)-(&#8722;)-alpha-(1-Methylaminoethyl)benzyl alcohol', '(-)-alpha-(1-Methylaminoethyl)benzyl alcohol', '(L)-EPHEDRINE'] |  |  | (1R,2S)-2-methylamino-1-phenylpropan-1-ol |  |  | CN[C@@H](C)[C@H](O)c1ccccc1 |  |  | C10H15NO | [5 empty] | 2014
6683 | 0 | 0.04444444 | 0.04444444 | 0 | 0 | 0 | 0 | 0 | 0 | 0 | 0 | 0 | 0 | 0 | 0 | 0 | 0 | 0 | 0 | 0 | 0 | 0 | 0 | 0 | 0 | 0 | 0 | 0 | 0 | 0 | 0 | 0 | 0 | 0 | 0 | 0 | 0 | 0 | 0 | 0.8888889 | 0 | 0.02222222 | 0 | 0 | 0 | 0 | 0 | 0 | 0 | 0 | 0 | 10.1021/jp411124d | yes |  | 0 | 2 |  | 3 | 180 | no |  | 14 | 3.21 | ephedrine |  |  | unknown | tridymite |  | pseudoboehmite, TEOS, phosphoric acid | Sasol, Aldrich | [12 empty] | ['(1R,2S)-2-methylamino-1-phenylpropan-1-ol', '(1R,2S)-2-methylamino-1-phenyl-propan-1-ol', '299-42-3', '321-96-0', '6912-63-6', '1-2-Methylamino-1-phenylpropanol', '1-Phenyl-1-hydroxy-2-methylaminopropane', '1-Sedrin', '1-alpha-(1-Methylaminoethyl)benzyl alcohol', '2-Methylamino-1-phenyl-1-propanol', 'AI3-02761', 'Benzenemethanol, alpha-((1S)-1-(methylamino)ethyl)-, (alphaR)-', 'Benzenemethanol, alpha-(1-(methylamino)ethyl)-, (-)-', 'Benzenemethanol, alpha-(1-(methylamino)ethyl)-, (R-(R*,S*))-', 'Biophedrin', 'EINECS 206-080-5', 'Eciphin', 'Ephedral', 'Ephedremal', 'Ephedrine [USAN:BAN]', 'Ephedrine l-form', 'HSDB 3072', 'NSC 170951', 'NSC 8971', 'alpha-(1-(Methylamino)ethyl)benzenemethanol', 'alpha-Hydroxy-beta-methyl amine propylbenzene', 'alpha-Hydroxy-beta-methylaminopropylbenzene', 'l-alpha-(1-Methylaminoethyl)benzyl alcohol', 'D00124', '(1R,2S)-2-methylamino-1-phenylpropan-1-ol', '134910_ALDRICH', 'PDSP2_001330', '(1R,2S)-2-Methylamino-1-phenyl-1-propanol', '45261_FLUKA', 'Ephedrine (TN)', '(1R,2S)-1-phenyl-1-hydroxy-2-methylaminopropane', '(1R,2S)-2-(methylamino)-1-phenylpropan-1-ol', 'CHEBI:15407', 'L-erythro-2-(methylamino)-1-phenylpropan-1-ol', 'PDSP2_001327', 'Lopac0_000501', '(1R,2S)-(-)-2-Methylamino-1-phenyl-1-propanol', '(1R,2S)-(-)-alpha-(1-Methylaminoethyl)benzenemethanol', '134-72-5(SULFATE 2:1)', '321-96-0 (DELETED)', '50-98-6 (HYDROCHLORIDE)', '50906-05-3 (HEMIHYDRATE)', '6912-63-6 (DELETED)', 'AIDS-002645', 'AIDS002645', 'L-(-)-Ephedrine', 'Ephedrine (USP)', '(1R,2S)-(&#8722;)-Ephedrine', '(&#8722;)-Ephedrine', '(1R,2S)-(&#8722;)-2-Methylamino-1-phenyl-1-propanol', '(-)-Ephedrine', 'C01575', 'Ephedrine', 'L-Ephedrine', '(1R,2S)-(&#8722;)-alpha-(1-Methylaminoethyl)benzyl alcohol', '(-)-alpha-(1-Methylaminoethyl)benzyl alcohol', '(L)-EPHEDRINE'] |  |  | (1R,2S)-2-methylamino-1-phenylpropan-1-ol |  |  | CN[C@@H](C)[C@H](O)c1ccccc1 |  |  | C10H15NO | [5 empty] | 2014
6684 | 0 | 0.04444444 | 0.04444444 | 0 | 0 | 0 | 0 | 0 | 0 | 0 | 0 | 0 | 0 | 0 | 0 | 0 | 0 | 0 | 0 | 0 | 0 | 0 | 0 | 0 | 0 | 0 | 0 | 0 | 0 | 0 | 0 | 0 | 0 | 0 | 0 | 0 | 0 | 0 | 0 | 0.8888889 | 0 | 0.02222222 | 0 | 0 | 0 | 0 | 0 | 0 | 0 | 0 | 0 | 10.1021/jp411124d | yes |  | 0 | 2 |  | 24 | 180 | no |  | 14 | 3.21 | ephedrine |  |  | tridymite |  |  | pseudoboehmite, TEOS, phosphoric acid | Sasol, Aldrich | [12 empty] | ['(1R,2S)-2-methylamino-1-phenylpropan-1-ol', '(1R,2S)-2-methylamino-1-phenyl-propan-1-ol', '299-42-3', '321-96-0', '6912-63-6', '1-2-Methylamino-1-phenylpropanol', '1-Phenyl-1-hydroxy-2-methylaminopropane', '1-Sedrin', '1-alpha-(1-Methylaminoethyl)benzyl alcohol', '2-Methylamino-1-phenyl-1-propanol', 'AI3-02761', 'Benzenemethanol, alpha-((1S)-1-(methylamino)ethyl)-, (alphaR)-', 'Benzenemethanol, alpha-(1-(methylamino)ethyl)-, (-)-', 'Benzenemethanol, alpha-(1-(methylamino)ethyl)-, (R-(R*,S*))-', 'Biophedrin', 'EINECS 206-080-5', 'Eciphin', 'Ephedral', 'Ephedremal', 'Ephedrine [USAN:BAN]', 'Ephedrine l-form', 'HSDB 3072', 'NSC 170951', 'NSC 8971', 'alpha-(1-(Methylamino)ethyl)benzenemethanol', 'alpha-Hydroxy-beta-methyl amine propylbenzene', 'alpha-Hydroxy-beta-methylaminopropylbenzene', 'l-alpha-(1-Methylaminoethyl)benzyl alcohol', 'D00124', '(1R,2S)-2-methylamino-1-phenylpropan-1-ol', '134910_ALDRICH', 'PDSP2_001330', '(1R,2S)-2-Methylamino-1-phenyl-1-propanol', '45261_FLUKA', 'Ephedrine (TN)', '(1R,2S)-1-phenyl-1-hydroxy-2-methylaminopropane', '(1R,2S)-2-(methylamino)-1-phenylpropan-1-ol', 'CHEBI:15407', 'L-erythro-2-(methylamino)-1-phenylpropan-1-ol', 'PDSP2_001327', 'Lopac0_000501', '(1R,2S)-(-)-2-Methylamino-1-phenyl-1-propanol', '(1R,2S)-(-)-alpha-(1-Methylaminoethyl)benzenemethanol', '134-72-5(SULFATE 2:1)', '321-96-0 (DELETED)', '50-98-6 (HYDROCHLORIDE)', '50906-05-3 (HEMIHYDRATE)', '6912-63-6 (DELETED)', 'AIDS-002645', 'AIDS002645', 'L-(-)-Ephedrine', 'Ephedrine (USP)', '(1R,2S)-(&#8722;)-Ephedrine', '(&#8722;)-Ephedrine', '(1R,2S)-(&#8722;)-2-Methylamino-1-phenyl-1-propanol', '(-)-Ephedrine', 'C01575', 'Ephedrine', 'L-Ephedrine', '(1R,2S)-(&#8722;)-alpha-(1-Methylaminoethyl)benzyl alcohol', '(-)-alpha-(1-Methylaminoethyl)benzyl alcohol', '(L)-EPHEDRINE'] |  |  | (1R,2S)-2-methylamino-1-phenylpropan-1-ol |  |  | CN[C@@H](C)[C@H](O)c1ccccc1 |  |  | C10H15NO | [5 empty] | 2014
6685 | 0 | 0.04444444 | 0.04444444 | 0 | 0 | 0 | 0 | 0 | 0 | 0 | 0 | 0 | 0 | 0 | 0 | 0 | 0 | 0 | 0 | 0 | 0 | 0 | 0 | 0 | 0 | 0 | 0 | 0 | 0 | 0 | 0 | 0 | 0 | 0 | 0 | 0 | 0 | 0 | 0 | 0.8888889 | 0 | 0.02222222 | 0 | 0 | 0 | 0 | 0 | 0 | 0 | 0 | 0 | 10.1021/jp411124d | yes |  | 0 | 2 |  | 96 | 180 | no |  | 14 | 3.21 | ephedrine |  |  | tridymite | AEN |  | pseudoboehmite, TEOS, phosphoric acid | Sasol, Aldrich | [12 empty] | ['(1R,2S)-2-methylamino-1-phenylpropan-1-ol', '(1R,2S)-2-methylamino-1-phenyl-propan-1-ol', '299-42-3', '321-96-0', '6912-63-6', '1-2-Methylamino-1-phenylpropanol', '1-Phenyl-1-hydroxy-2-methylaminopropane', '1-Sedrin', '1-alpha-(1-Methylaminoethyl)benzyl alcohol', '2-Methylamino-1-phenyl-1-propanol', 'AI3-02761', 'Benzenemethanol, alpha-((1S)-1-(methylamino)ethyl)-, (alphaR)-', 'Benzenemethanol, alpha-(1-(methylamino)ethyl)-, (-)-', 'Benzenemethanol, alpha-(1-(methylamino)ethyl)-, (R-(R*,S*))-', 'Biophedrin', 'EINECS 206-080-5', 'Eciphin', 'Ephedral', 'Ephedremal', 'Ephedrine [USAN:BAN]', 'Ephedrine l-form', 'HSDB 3072', 'NSC 170951', 'NSC 8971', 'alpha-(1-(Methylamino)ethyl)benzenemethanol', 'alpha-Hydroxy-beta-methyl amine propylbenzene', 'alpha-Hydroxy-beta-methylaminopropylbenzene', 'l-alpha-(1-Methylaminoethyl)benzyl alcohol', 'D00124', '(1R,2S)-2-methylamino-1-phenylpropan-1-ol', '134910_ALDRICH', 'PDSP2_001330', '(1R,2S)-2-Methylamino-1-phenyl-1-propanol', '45261_FLUKA', 'Ephedrine (TN)', '(1R,2S)-1-phenyl-1-hydroxy-2-methylaminopropane', '(1R,2S)-2-(methylamino)-1-phenylpropan-1-ol', 'CHEBI:15407', 'L-erythro-2-(methylamino)-1-phenylpropan-1-ol', 'PDSP2_001327', 'Lopac0_000501', '(1R,2S)-(-)-2-Methylamino-1-phenyl-1-propanol', '(1R,2S)-(-)-alpha-(1-Methylaminoethyl)benzenemethanol', '134-72-5(SULFATE 2:1)', '321-96-0 (DELETED)', '50-98-6 (HYDROCHLORIDE)', '50906-05-3 (HEMIHYDRATE)', '6912-63-6 (DELETED)', 'AIDS-002645', 'AIDS002645', 'L-(-)-Ephedrine', 'Ephedrine (USP)', '(1R,2S)-(&#8722;)-Ephedrine', '(&#8722;)-Ephedrine', '(1R,2S)-(&#8722;)-2-Methylamino-1-phenyl-1-propanol', '(-)-Ephedrine', 'C01575', 'Ephedrine', 'L-Ephedrine', '(1R,2S)-(&#8722;)-alpha-(1-Methylaminoethyl)benzyl alcohol', '(-)-alpha-(1-Methylaminoethyl)benzyl alcohol', '(L)-EPHEDRINE'] |  |  | (1R,2S)-2-methylamino-1-phenylpropan-1-ol |  |  | CN[C@@H](C)[C@H](O)c1ccccc1 |  |  | C10H15NO |  |  |  | AEN |  | 2014
6686 | 0 | 0.04395604 | 0.04395604 | 0 | 0 | 0 | 0 | 0 | 0 | 0 | 0 | 0 | 0 | 0 | 0 | 0 | 0 | 0 | 0 | 0 | 0 | 0 | 0 | 0 | 0 | 0 | 0 | 0 | 0 | 0 | 0 | 0 | 0 | 0 | 0 | 0 | 0 | 0 | 0 | 0.8791209 | 0 | 0.03296703 | 0 | 0 | 0 | 0 | 0 | 0 | 0 | 0 | 0 | 10.1021/jp411124d | yes |  | 0 | 2 |  | 96 | 130 | no |  | 14 | 3.46 | ephedrine |  |  | unknown | tridymite |  | pseudoboehmite, TEOS, phosphoric acid | Sasol, Aldrich | [12 empty] | ['(1R,2S)-2-methylamino-1-phenylpropan-1-ol', '(1R,2S)-2-methylamino-1-phenyl-propan-1-ol', '299-42-3', '321-96-0', '6912-63-6', '1-2-Methylamino-1-phenylpropanol', '1-Phenyl-1-hydroxy-2-methylaminopropane', '1-Sedrin', '1-alpha-(1-Methylaminoethyl)benzyl alcohol', '2-Methylamino-1-phenyl-1-propanol', 'AI3-02761', 'Benzenemethanol, alpha-((1S)-1-(methylamino)ethyl)-, (alphaR)-', 'Benzenemethanol, alpha-(1-(methylamino)ethyl)-, (-)-', 'Benzenemethanol, alpha-(1-(methylamino)ethyl)-, (R-(R*,S*))-', 'Biophedrin', 'EINECS 206-080-5', 'Eciphin', 'Ephedral', 'Ephedremal', 'Ephedrine [USAN:BAN]', 'Ephedrine l-form', 'HSDB 3072', 'NSC 170951', 'NSC 8971', 'alpha-(1-(Methylamino)ethyl)benzenemethanol', 'alpha-Hydroxy-beta-methyl amine propylbenzene', 'alpha-Hydroxy-beta-methylaminopropylbenzene', 'l-alpha-(1-Methylaminoethyl)benzyl alcohol', 'D00124', '(1R,2S)-2-methylamino-1-phenylpropan-1-ol', '134910_ALDRICH', 'PDSP2_001330', '(1R,2S)-2-Methylamino-1-phenyl-1-propanol', '45261_FLUKA', 'Ephedrine (TN)', '(1R,2S)-1-phenyl-1-hydroxy-2-methylaminopropane', '(1R,2S)-2-(methylamino)-1-phenylpropan-1-ol', 'CHEBI:15407', 'L-erythro-2-(methylamino)-1-phenylpropan-1-ol', 'PDSP2_001327', 'Lopac0_000501', '(1R,2S)-(-)-2-Methylamino-1-phenyl-1-propanol', '(1R,2S)-(-)-alpha-(1-Methylaminoethyl)benzenemethanol', '134-72-5(SULFATE 2:1)', '321-96-0 (DELETED)', '50-98-6 (HYDROCHLORIDE)', '50906-05-3 (HEMIHYDRATE)', '6912-63-6 (DELETED)', 'AIDS-002645', 'AIDS002645', 'L-(-)-Ephedrine', 'Ephedrine (USP)', '(1R,2S)-(&#8722;)-Ephedrine', '(&#8722;)-Ephedrine', '(1R,2S)-(&#8722;)-2-Methylamino-1-phenyl-1-propanol', '(-)-Ephedrine', 'C01575', 'Ephedrine', 'L-Ephedrine', '(1R,2S)-(&#8722;)-alpha-(1-Methylaminoethyl)benzyl alcohol', '(-)-alpha-(1-Methylaminoethyl)benzyl alcohol', '(L)-EPHEDRINE'] |  |  | (1R,2S)-2-methylamino-1-phenylpropan-1-ol |  |  | CN[C@@H](C)[C@H](O)c1ccccc1 |  |  | C10H15NO | [5 empty] | 2014
6687 | 0 | 0.04395604 | 0.04395604 | 0 | 0 | 0 | 0 | 0 | 0 | 0 | 0 | 0 | 0 | 0 | 0 | 0 | 0 | 0 | 0 | 0 | 0 | 0 | 0 | 0 | 0 | 0 | 0 | 0 | 0 | 0 | 0 | 0 | 0 | 0 | 0 | 0 | 0 | 0 | 0 | 0.8791209 | 0 | 0.03296703 | 0 | 0 | 0 | 0 | 0 | 0 | 0 | 0 | 0 | 10.1021/jp411124d | yes |  | 0 | 2 |  | 96 | 150 | no |  | 14 | 3.46 | ephedrine |  |  | unknown | tridymite |  | pseudoboehmite, TEOS, phosphoric acid | Sasol, Aldrich | [12 empty] | ['(1R,2S)-2-methylamino-1-phenylpropan-1-ol', '(1R,2S)-2-methylamino-1-phenyl-propan-1-ol', '299-42-3', '321-96-0', '6912-63-6', '1-2-Methylamino-1-phenylpropanol', '1-Phenyl-1-hydroxy-2-methylaminopropane', '1-Sedrin', '1-alpha-(1-Methylaminoethyl)benzyl alcohol', '2-Methylamino-1-phenyl-1-propanol', 'AI3-02761', 'Benzenemethanol, alpha-((1S)-1-(methylamino)ethyl)-, (alphaR)-', 'Benzenemethanol, alpha-(1-(methylamino)ethyl)-, (-)-', 'Benzenemethanol, alpha-(1-(methylamino)ethyl)-, (R-(R*,S*))-', 'Biophedrin', 'EINECS 206-080-5', 'Eciphin', 'Ephedral', 'Ephedremal', 'Ephedrine [USAN:BAN]', 'Ephedrine l-form', 'HSDB 3072', 'NSC 170951', 'NSC 8971', 'alpha-(1-(Methylamino)ethyl)benzenemethanol', 'alpha-Hydroxy-beta-methyl amine propylbenzene', 'alpha-Hydroxy-beta-methylaminopropylbenzene', 'l-alpha-(1-Methylaminoethyl)benzyl alcohol', 'D00124', '(1R,2S)-2-methylamino-1-phenylpropan-1-ol', '134910_ALDRICH', 'PDSP2_001330', '(1R,2S)-2-Methylamino-1-phenyl-1-propanol', '45261_FLUKA', 'Ephedrine (TN)', '(1R,2S)-1-phenyl-1-hydroxy-2-methylaminopropane', '(1R,2S)-2-(methylamino)-1-phenylpropan-1-ol', 'CHEBI:15407', 'L-erythro-2-(methylamino)-1-phenylpropan-1-ol', 'PDSP2_001327', 'Lopac0_000501', '(1R,2S)-(-)-2-Methylamino-1-phenyl-1-propanol', '(1R,2S)-(-)-alpha-(1-Methylaminoethyl)benzenemethanol', '134-72-5(SULFATE 2:1)', '321-96-0 (DELETED)', '50-98-6 (HYDROCHLORIDE)', '50906-05-3 (HEMIHYDRATE)', '6912-63-6 (DELETED)', 'AIDS-002645', 'AIDS002645', 'L-(-)-Ephedrine', 'Ephedrine (USP)', '(1R,2S)-(&#8722;)-Ephedrine', '(&#8722;)-Ephedrine', '(1R,2S)-(&#8722;)-2-Methylamino-1-phenyl-1-propanol', '(-)-Ephedrine', 'C01575', 'Ephedrine', 'L-Ephedrine', '(1R,2S)-(&#8722;)-alpha-(1-Methylaminoethyl)benzyl alcohol', '(-)-alpha-(1-Methylaminoethyl)benzyl alcohol', '(L)-EPHEDRINE'] |  |  | (1R,2S)-2-methylamino-1-phenylpropan-1-ol |  |  | CN[C@@H](C)[C@H](O)c1ccccc1 |  |  | C10H15NO | [5 empty] | 2014
6688 | 0 | 0.04395604 | 0.04395604 | 0 | 0 | 0 | 0 | 0 | 0 | 0 | 0 | 0 | 0 | 0 | 0 | 0 | 0 | 0 | 0 | 0 | 0 | 0 | 0 | 0 | 0 | 0 | 0 | 0 | 0 | 0 | 0 | 0 | 0 | 0 | 0 | 0 | 0 | 0 | 0 | 0.8791209 | 0 | 0.03296703 | 0 | 0 | 0 | 0 | 0 | 0 | 0 | 0 | 0 | 10.1021/jp411124d | yes |  | 0 | 2 |  | 24 | 180 | no |  | 14 | 3.46 | ephedrine |  |  | unknown | tridymite |  | pseudoboehmite, TEOS, phosphoric acid | Sasol, Aldrich | [12 empty] | ['(1R,2S)-2-methylamino-1-phenylpropan-1-ol', '(1R,2S)-2-methylamino-1-phenyl-propan-1-ol', '299-42-3', '321-96-0', '6912-63-6', '1-2-Methylamino-1-phenylpropanol', '1-Phenyl-1-hydroxy-2-methylaminopropane', '1-Sedrin', '1-alpha-(1-Methylaminoethyl)benzyl alcohol', '2-Methylamino-1-phenyl-1-propanol', 'AI3-02761', 'Benzenemethanol, alpha-((1S)-1-(methylamino)ethyl)-, (alphaR)-', 'Benzenemethanol, alpha-(1-(methylamino)ethyl)-, (-)-', 'Benzenemethanol, alpha-(1-(methylamino)ethyl)-, (R-(R*,S*))-', 'Biophedrin', 'EINECS 206-080-5', 'Eciphin', 'Ephedral', 'Ephedremal', 'Ephedrine [USAN:BAN]', 'Ephedrine l-form', 'HSDB 3072', 'NSC 170951', 'NSC 8971', 'alpha-(1-(Methylamino)ethyl)benzenemethanol', 'alpha-Hydroxy-beta-methyl amine propylbenzene', 'alpha-Hydroxy-beta-methylaminopropylbenzene', 'l-alpha-(1-Methylaminoethyl)benzyl alcohol', 'D00124', '(1R,2S)-2-methylamino-1-phenylpropan-1-ol', '134910_ALDRICH', 'PDSP2_001330', '(1R,2S)-2-Methylamino-1-phenyl-1-propanol', '45261_FLUKA', 'Ephedrine (TN)', '(1R,2S)-1-phenyl-1-hydroxy-2-methylaminopropane', '(1R,2S)-2-(methylamino)-1-phenylpropan-1-ol', 'CHEBI:15407', 'L-erythro-2-(methylamino)-1-phenylpropan-1-ol', 'PDSP2_001327', 'Lopac0_000501', '(1R,2S)-(-)-2-Methylamino-1-phenyl-1-propanol', '(1R,2S)-(-)-alpha-(1-Methylaminoethyl)benzenemethanol', '134-72-5(SULFATE 2:1)', '321-96-0 (DELETED)', '50-98-6 (HYDROCHLORIDE)', '50906-05-3 (HEMIHYDRATE)', '6912-63-6 (DELETED)', 'AIDS-002645', 'AIDS002645', 'L-(-)-Ephedrine', 'Ephedrine (USP)', '(1R,2S)-(&#8722;)-Ephedrine', '(&#8722;)-Ephedrine', '(1R,2S)-(&#8722;)-2-Methylamino-1-phenyl-1-propanol', '(-)-Ephedrine', 'C01575', 'Ephedrine', 'L-Ephedrine', '(1R,2S)-(&#8722;)-alpha-(1-Methylaminoethyl)benzyl alcohol', '(-)-alpha-(1-Methylaminoethyl)benzyl alcohol', '(L)-EPHEDRINE'] |  |  | (1R,2S)-2-methylamino-1-phenylpropan-1-ol |  |  | CN[C@@H](C)[C@H](O)c1ccccc1 |  |  | C10H15NO | [5 empty] | 2014
6689 | 0 | 0.04395604 | 0.04395604 | 0 | 0 | 0 | 0 | 0 | 0 | 0 | 0 | 0 | 0 | 0 | 0 | 0 | 0 | 0 | 0 | 0 | 0 | 0 | 0 | 0 | 0 | 0 | 0 | 0 | 0 | 0 | 0 | 0 | 0 | 0 | 0 | 0 | 0 | 0 | 0 | 0.8791209 | 0 | 0.03296703 | 0 | 0 | 0 | 0 | 0 | 0 | 0 | 0 | 0 | 10.1021/jp411124d | yes |  | 0 | 2 |  | 96 | 180 | no |  | 14 | 3.46 | ephedrine |  |  | tridymite | AEN |  | pseudoboehmite, TEOS, phosphoric acid | Sasol, Aldrich | [12 empty] | ['(1R,2S)-2-methylamino-1-phenylpropan-1-ol', '(1R,2S)-2-methylamino-1-phenyl-propan-1-ol', '299-42-3', '321-96-0', '6912-63-6', '1-2-Methylamino-1-phenylpropanol', '1-Phenyl-1-hydroxy-2-methylaminopropane', '1-Sedrin', '1-alpha-(1-Methylaminoethyl)benzyl alcohol', '2-Methylamino-1-phenyl-1-propanol', 'AI3-02761', 'Benzenemethanol, alpha-((1S)-1-(methylamino)ethyl)-, (alphaR)-', 'Benzenemethanol, alpha-(1-(methylamino)ethyl)-, (-)-', 'Benzenemethanol, alpha-(1-(methylamino)ethyl)-, (R-(R*,S*))-', 'Biophedrin', 'EINECS 206-080-5', 'Eciphin', 'Ephedral', 'Ephedremal', 'Ephedrine [USAN:BAN]', 'Ephedrine l-form', 'HSDB 3072', 'NSC 170951', 'NSC 8971', 'alpha-(1-(Methylamino)ethyl)benzenemethanol', 'alpha-Hydroxy-beta-methyl amine propylbenzene', 'alpha-Hydroxy-beta-methylaminopropylbenzene', 'l-alpha-(1-Methylaminoethyl)benzyl alcohol', 'D00124', '(1R,2S)-2-methylamino-1-phenylpropan-1-ol', '134910_ALDRICH', 'PDSP2_001330', '(1R,2S)-2-Methylamino-1-phenyl-1-propanol', '45261_FLUKA', 'Ephedrine (TN)', '(1R,2S)-1-phenyl-1-hydroxy-2-methylaminopropane', '(1R,2S)-2-(methylamino)-1-phenylpropan-1-ol', 'CHEBI:15407', 'L-erythro-2-(methylamino)-1-phenylpropan-1-ol', 'PDSP2_001327', 'Lopac0_000501', '(1R,2S)-(-)-2-Methylamino-1-phenyl-1-propanol', '(1R,2S)-(-)-alpha-(1-Methylaminoethyl)benzenemethanol', '134-72-5(SULFATE 2:1)', '321-96-0 (DELETED)', '50-98-6 (HYDROCHLORIDE)', '50906-05-3 (HEMIHYDRATE)', '6912-63-6 (DELETED)', 'AIDS-002645', 'AIDS002645', 'L-(-)-Ephedrine', 'Ephedrine (USP)', '(1R,2S)-(&#8722;)-Ephedrine', '(&#8722;)-Ephedrine', '(1R,2S)-(&#8722;)-2-Methylamino-1-phenyl-1-propanol', '(-)-Ephedrine', 'C01575', 'Ephedrine', 'L-Ephedrine', '(1R,2S)-(&#8722;)-alpha-(1-Methylaminoethyl)benzyl alcohol', '(-)-alpha-(1-Methylaminoethyl)benzyl alcohol', '(L)-EPHEDRINE'] |  |  | (1R,2S)-2-methylamino-1-phenylpropan-1-ol |  |  | CN[C@@H](C)[C@H](O)c1ccccc1 |  |  | C10H15NO |  |  |  | AEN |  | 2014
6690 | 0 | 0.01904762 | 0.01904762 | 0 | 0 | 0 | 0 | 0 | 0 | 0 | 0 | 0 | 0 | 0 | 0 | 0 | 0 | 0 | 0 | 0 | 0 | 0 | 0 | 0 | 0 | 0 | 0 | 0 | 0 | 0 | 0 | 0 | 0 | 0 | 0 | 0 | 0 | 0 | 0 | 0.952381 | 0 | 0.00952381 | 0 | 0 | 0 | 0 | 0 | 0 | 0 | 0 | 0 | 10.1021/jp411124d | yes |  | 0 | 2 |  | 3 | 130 | no |  | 14 | 2.83 | ephedrine |  |  | dense |  |  | pseudoboehmite, TEOS, phosphoric acid | Sasol, Aldrich | [12 empty] | ['(1R,2S)-2-methylamino-1-phenylpropan-1-ol', '(1R,2S)-2-methylamino-1-phenyl-propan-1-ol', '299-42-3', '321-96-0', '6912-63-6', '1-2-Methylamino-1-phenylpropanol', '1-Phenyl-1-hydroxy-2-methylaminopropane', '1-Sedrin', '1-alpha-(1-Methylaminoethyl)benzyl alcohol', '2-Methylamino-1-phenyl-1-propanol', 'AI3-02761', 'Benzenemethanol, alpha-((1S)-1-(methylamino)ethyl)-, (alphaR)-', 'Benzenemethanol, alpha-(1-(methylamino)ethyl)-, (-)-', 'Benzenemethanol, alpha-(1-(methylamino)ethyl)-, (R-(R*,S*))-', 'Biophedrin', 'EINECS 206-080-5', 'Eciphin', 'Ephedral', 'Ephedremal', 'Ephedrine [USAN:BAN]', 'Ephedrine l-form', 'HSDB 3072', 'NSC 170951', 'NSC 8971', 'alpha-(1-(Methylamino)ethyl)benzenemethanol', 'alpha-Hydroxy-beta-methyl amine propylbenzene', 'alpha-Hydroxy-beta-methylaminopropylbenzene', 'l-alpha-(1-Methylaminoethyl)benzyl alcohol', 'D00124', '(1R,2S)-2-methylamino-1-phenylpropan-1-ol', '134910_ALDRICH', 'PDSP2_001330', '(1R,2S)-2-Methylamino-1-phenyl-1-propanol', '45261_FLUKA', 'Ephedrine (TN)', '(1R,2S)-1-phenyl-1-hydroxy-2-methylaminopropane', '(1R,2S)-2-(methylamino)-1-phenylpropan-1-ol', 'CHEBI:15407', 'L-erythro-2-(methylamino)-1-phenylpropan-1-ol', 'PDSP2_001327', 'Lopac0_000501', '(1R,2S)-(-)-2-Methylamino-1-phenyl-1-propanol', '(1R,2S)-(-)-alpha-(1-Methylaminoethyl)benzenemethanol', '134-72-5(SULFATE 2:1)', '321-96-0 (DELETED)', '50-98-6 (HYDROCHLORIDE)', '50906-05-3 (HEMIHYDRATE)', '6912-63-6 (DELETED)', 'AIDS-002645', 'AIDS002645', 'L-(-)-Ephedrine', 'Ephedrine (USP)', '(1R,2S)-(&#8722;)-Ephedrine', '(&#8722;)-Ephedrine', '(1R,2S)-(&#8722;)-2-Methylamino-1-phenyl-1-propanol', '(-)-Ephedrine', 'C01575', 'Ephedrine', 'L-Ephedrine', '(1R,2S)-(&#8722;)-alpha-(1-Methylaminoethyl)benzyl alcohol', '(-)-alpha-(1-Methylaminoethyl)benzyl alcohol', '(L)-EPHEDRINE'] |  |  | (1R,2S)-2-methylamino-1-phenylpropan-1-ol |  |  | CN[C@@H](C)[C@H](O)c1ccccc1 |  |  | C10H15NO | [5 empty] | 2014
6691 | 0 | 0.01904762 | 0.01904762 | 0 | 0 | 0 | 0 | 0 | 0 | 0 | 0 | 0 | 0 | 0 | 0 | 0 | 0 | 0 | 0 | 0 | 0 | 0 | 0 | 0 | 0 | 0 | 0 | 0 | 0 | 0 | 0 | 0 | 0 | 0 | 0 | 0 | 0 | 0 | 0 | 0.952381 | 0 | 0.00952381 | 0 | 0 | 0 | 0 | 0 | 0 | 0 | 0 | 0 | 10.1021/jp411124d | yes |  | 0 | 2 |  | 96 | 130 | no |  | 14 | 2.83 | ephedrine |  |  | dense | unknown |  | pseudoboehmite, TEOS, phosphoric acid | Sasol, Aldrich | [12 empty] | ['(1R,2S)-2-methylamino-1-phenylpropan-1-ol', '(1R,2S)-2-methylamino-1-phenyl-propan-1-ol', '299-42-3', '321-96-0', '6912-63-6', '1-2-Methylamino-1-phenylpropanol', '1-Phenyl-1-hydroxy-2-methylaminopropane', '1-Sedrin', '1-alpha-(1-Methylaminoethyl)benzyl alcohol', '2-Methylamino-1-phenyl-1-propanol', 'AI3-02761', 'Benzenemethanol, alpha-((1S)-1-(methylamino)ethyl)-, (alphaR)-', 'Benzenemethanol, alpha-(1-(methylamino)ethyl)-, (-)-', 'Benzenemethanol, alpha-(1-(methylamino)ethyl)-, (R-(R*,S*))-', 'Biophedrin', 'EINECS 206-080-5', 'Eciphin', 'Ephedral', 'Ephedremal', 'Ephedrine [USAN:BAN]', 'Ephedrine l-form', 'HSDB 3072', 'NSC 170951', 'NSC 8971', 'alpha-(1-(Methylamino)ethyl)benzenemethanol', 'alpha-Hydroxy-beta-methyl amine propylbenzene', 'alpha-Hydroxy-beta-methylaminopropylbenzene', 'l-alpha-(1-Methylaminoethyl)benzyl alcohol', 'D00124', '(1R,2S)-2-methylamino-1-phenylpropan-1-ol', '134910_ALDRICH', 'PDSP2_001330', '(1R,2S)-2-Methylamino-1-phenyl-1-propanol', '45261_FLUKA', 'Ephedrine (TN)', '(1R,2S)-1-phenyl-1-hydroxy-2-methylaminopropane', '(1R,2S)-2-(methylamino)-1-phenylpropan-1-ol', 'CHEBI:15407', 'L-erythro-2-(methylamino)-1-phenylpropan-1-ol', 'PDSP2_001327', 'Lopac0_000501', '(1R,2S)-(-)-2-Methylamino-1-phenyl-1-propanol', '(1R,2S)-(-)-alpha-(1-Methylaminoethyl)benzenemethanol', '134-72-5(SULFATE 2:1)', '321-96-0 (DELETED)', '50-98-6 (HYDROCHLORIDE)', '50906-05-3 (HEMIHYDRATE)', '6912-63-6 (DELETED)', 'AIDS-002645', 'AIDS002645', 'L-(-)-Ephedrine', 'Ephedrine (USP)', '(1R,2S)-(&#8722;)-Ephedrine', '(&#8722;)-Ephedrine', '(1R,2S)-(&#8722;)-2-Methylamino-1-phenyl-1-propanol', '(-)-Ephedrine', 'C01575', 'Ephedrine', 'L-Ephedrine', '(1R,2S)-(&#8722;)-alpha-(1-Methylaminoethyl)benzyl alcohol', '(-)-alpha-(1-Methylaminoethyl)benzyl alcohol', '(L)-EPHEDRINE'] |  |  | (1R,2S)-2-methylamino-1-phenylpropan-1-ol |  |  | CN[C@@H](C)[C@H](O)c1ccccc1 |  |  | C10H15NO | [5 empty] | 2014
6692 | 0 | 0.01904762 | 0.01904762 | 0 | 0 | 0 | 0 | 0 | 0 | 0 | 0 | 0 | 0 | 0 | 0 | 0 | 0 | 0 | 0 | 0 | 0 | 0 | 0 | 0 | 0 | 0 | 0 | 0 | 0 | 0 | 0 | 0 | 0 | 0 | 0 | 0 | 0 | 0 | 0 | 0.952381 | 0 | 0.00952381 | 0 | 0 | 0 | 0 | 0 | 0 | 0 | 0 | 0 | 10.1021/jp411124d | yes |  | 0 | 2 |  | 96 | 150 | no |  | 14 | 2.83 | ephedrine |  |  | unknown | tridymite |  | pseudoboehmite, TEOS, phosphoric acid | Sasol, Aldrich | [12 empty] | ['(1R,2S)-2-methylamino-1-phenylpropan-1-ol', '(1R,2S)-2-methylamino-1-phenyl-propan-1-ol', '299-42-3', '321-96-0', '6912-63-6', '1-2-Methylamino-1-phenylpropanol', '1-Phenyl-1-hydroxy-2-methylaminopropane', '1-Sedrin', '1-alpha-(1-Methylaminoethyl)benzyl alcohol', '2-Methylamino-1-phenyl-1-propanol', 'AI3-02761', 'Benzenemethanol, alpha-((1S)-1-(methylamino)ethyl)-, (alphaR)-', 'Benzenemethanol, alpha-(1-(methylamino)ethyl)-, (-)-', 'Benzenemethanol, alpha-(1-(methylamino)ethyl)-, (R-(R*,S*))-', 'Biophedrin', 'EINECS 206-080-5', 'Eciphin', 'Ephedral', 'Ephedremal', 'Ephedrine [USAN:BAN]', 'Ephedrine l-form', 'HSDB 3072', 'NSC 170951', 'NSC 8971', 'alpha-(1-(Methylamino)ethyl)benzenemethanol', 'alpha-Hydroxy-beta-methyl amine propylbenzene', 'alpha-Hydroxy-beta-methylaminopropylbenzene', 'l-alpha-(1-Methylaminoethyl)benzyl alcohol', 'D00124', '(1R,2S)-2-methylamino-1-phenylpropan-1-ol', '134910_ALDRICH', 'PDSP2_001330', '(1R,2S)-2-Methylamino-1-phenyl-1-propanol', '45261_FLUKA', 'Ephedrine (TN)', '(1R,2S)-1-phenyl-1-hydroxy-2-methylaminopropane', '(1R,2S)-2-(methylamino)-1-phenylpropan-1-ol', 'CHEBI:15407', 'L-erythro-2-(methylamino)-1-phenylpropan-1-ol', 'PDSP2_001327', 'Lopac0_000501', '(1R,2S)-(-)-2-Methylamino-1-phenyl-1-propanol', '(1R,2S)-(-)-alpha-(1-Methylaminoethyl)benzenemethanol', '134-72-5(SULFATE 2:1)', '321-96-0 (DELETED)', '50-98-6 (HYDROCHLORIDE)', '50906-05-3 (HEMIHYDRATE)', '6912-63-6 (DELETED)', 'AIDS-002645', 'AIDS002645', 'L-(-)-Ephedrine', 'Ephedrine (USP)', '(1R,2S)-(&#8722;)-Ephedrine', '(&#8722;)-Ephedrine', '(1R,2S)-(&#8722;)-2-Methylamino-1-phenyl-1-propanol', '(-)-Ephedrine', 'C01575', 'Ephedrine', 'L-Ephedrine', '(1R,2S)-(&#8722;)-alpha-(1-Methylaminoethyl)benzyl alcohol', '(-)-alpha-(1-Methylaminoethyl)benzyl alcohol', '(L)-EPHEDRINE'] |  |  | (1R,2S)-2-methylamino-1-phenylpropan-1-ol |  |  | CN[C@@H](C)[C@H](O)c1ccccc1 |  |  | C10H15NO | [5 empty] | 2014
6693 | 0 | 0.01904762 | 0.01904762 | 0 | 0 | 0 | 0 | 0 | 0 | 0 | 0 | 0 | 0 | 0 | 0 | 0 | 0 | 0 | 0 | 0 | 0 | 0 | 0 | 0 | 0 | 0 | 0 | 0 | 0 | 0 | 0 | 0 | 0 | 0 | 0 | 0 | 0 | 0 | 0 | 0.952381 | 0 | 0.00952381 | 0 | 0 | 0 | 0 | 0 | 0 | 0 | 0 | 0 | 10.1021/jp411124d | yes |  | 0 | 2 |  | 24 | 180 | no |  | 14 | 2.83 | ephedrine |  |  | tridymite |  |  | pseudoboehmite, TEOS, phosphoric acid | Sasol, Aldrich | [12 empty] | ['(1R,2S)-2-methylamino-1-phenylpropan-1-ol', '(1R,2S)-2-methylamino-1-phenyl-propan-1-ol', '299-42-3', '321-96-0', '6912-63-6', '1-2-Methylamino-1-phenylpropanol', '1-Phenyl-1-hydroxy-2-methylaminopropane', '1-Sedrin', '1-alpha-(1-Methylaminoethyl)benzyl alcohol', '2-Methylamino-1-phenyl-1-propanol', 'AI3-02761', 'Benzenemethanol, alpha-((1S)-1-(methylamino)ethyl)-, (alphaR)-', 'Benzenemethanol, alpha-(1-(methylamino)ethyl)-, (-)-', 'Benzenemethanol, alpha-(1-(methylamino)ethyl)-, (R-(R*,S*))-', 'Biophedrin', 'EINECS 206-080-5', 'Eciphin', 'Ephedral', 'Ephedremal', 'Ephedrine [USAN:BAN]', 'Ephedrine l-form', 'HSDB 3072', 'NSC 170951', 'NSC 8971', 'alpha-(1-(Methylamino)ethyl)benzenemethanol', 'alpha-Hydroxy-beta-methyl amine propylbenzene', 'alpha-Hydroxy-beta-methylaminopropylbenzene', 'l-alpha-(1-Methylaminoethyl)benzyl alcohol', 'D00124', '(1R,2S)-2-methylamino-1-phenylpropan-1-ol', '134910_ALDRICH', 'PDSP2_001330', '(1R,2S)-2-Methylamino-1-phenyl-1-propanol', '45261_FLUKA', 'Ephedrine (TN)', '(1R,2S)-1-phenyl-1-hydroxy-2-methylaminopropane', '(1R,2S)-2-(methylamino)-1-phenylpropan-1-ol', 'CHEBI:15407', 'L-erythro-2-(methylamino)-1-phenylpropan-1-ol', 'PDSP2_001327', 'Lopac0_000501', '(1R,2S)-(-)-2-Methylamino-1-phenyl-1-propanol', '(1R,2S)-(-)-alpha-(1-Methylaminoethyl)benzenemethanol', '134-72-5(SULFATE 2:1)', '321-96-0 (DELETED)', '50-98-6 (HYDROCHLORIDE)', '50906-05-3 (HEMIHYDRATE)', '6912-63-6 (DELETED)', 'AIDS-002645', 'AIDS002645', 'L-(-)-Ephedrine', 'Ephedrine (USP)', '(1R,2S)-(&#8722;)-Ephedrine', '(&#8722;)-Ephedrine', '(1R,2S)-(&#8722;)-2-Methylamino-1-phenyl-1-propanol', '(-)-Ephedrine', 'C01575', 'Ephedrine', 'L-Ephedrine', '(1R,2S)-(&#8722;)-alpha-(1-Methylaminoethyl)benzyl alcohol', '(-)-alpha-(1-Methylaminoethyl)benzyl alcohol', '(L)-EPHEDRINE'] |  |  | (1R,2S)-2-methylamino-1-phenylpropan-1-ol |  |  | CN[C@@H](C)[C@H](O)c1ccccc1 |  |  | C10H15NO | [5 empty] | 2014
6694 | 0 | 0.01904762 | 0.01904762 | 0 | 0 | 0 | 0 | 0 | 0 | 0 | 0 | 0 | 0 | 0 | 0 | 0 | 0 | 0 | 0 | 0 | 0 | 0 | 0 | 0 | 0 | 0 | 0 | 0 | 0 | 0 | 0 | 0 | 0 | 0 | 0 | 0 | 0 | 0 | 0 | 0.952381 | 0 | 0.00952381 | 0 | 0 | 0 | 0 | 0 | 0 | 0 | 0 | 0 | 10.1021/jp411124d | yes |  | 0 | 2 |  | 96 | 180 | no |  | 14 | 2.83 | ephedrine |  |  | tridymite | AEN |  | pseudoboehmite, TEOS, phosphoric acid | Sasol, Aldrich | [12 empty] | ['(1R,2S)-2-methylamino-1-phenylpropan-1-ol', '(1R,2S)-2-methylamino-1-phenyl-propan-1-ol', '299-42-3', '321-96-0', '6912-63-6', '1-2-Methylamino-1-phenylpropanol', '1-Phenyl-1-hydroxy-2-methylaminopropane', '1-Sedrin', '1-alpha-(1-Methylaminoethyl)benzyl alcohol', '2-Methylamino-1-phenyl-1-propanol', 'AI3-02761', 'Benzenemethanol, alpha-((1S)-1-(methylamino)ethyl)-, (alphaR)-', 'Benzenemethanol, alpha-(1-(methylamino)ethyl)-, (-)-', 'Benzenemethanol, alpha-(1-(methylamino)ethyl)-, (R-(R*,S*))-', 'Biophedrin', 'EINECS 206-080-5', 'Eciphin', 'Ephedral', 'Ephedremal', 'Ephedrine [USAN:BAN]', 'Ephedrine l-form', 'HSDB 3072', 'NSC 170951', 'NSC 8971', 'alpha-(1-(Methylamino)ethyl)benzenemethanol', 'alpha-Hydroxy-beta-methyl amine propylbenzene', 'alpha-Hydroxy-beta-methylaminopropylbenzene', 'l-alpha-(1-Methylaminoethyl)benzyl alcohol', 'D00124', '(1R,2S)-2-methylamino-1-phenylpropan-1-ol', '134910_ALDRICH', 'PDSP2_001330', '(1R,2S)-2-Methylamino-1-phenyl-1-propanol', '45261_FLUKA', 'Ephedrine (TN)', '(1R,2S)-1-phenyl-1-hydroxy-2-methylaminopropane', '(1R,2S)-2-(methylamino)-1-phenylpropan-1-ol', 'CHEBI:15407', 'L-erythro-2-(methylamino)-1-phenylpropan-1-ol', 'PDSP2_001327', 'Lopac0_000501', '(1R,2S)-(-)-2-Methylamino-1-phenyl-1-propanol', '(1R,2S)-(-)-alpha-(1-Methylaminoethyl)benzenemethanol', '134-72-5(SULFATE 2:1)', '321-96-0 (DELETED)', '50-98-6 (HYDROCHLORIDE)', '50906-05-3 (HEMIHYDRATE)', '6912-63-6 (DELETED)', 'AIDS-002645', 'AIDS002645', 'L-(-)-Ephedrine', 'Ephedrine (USP)', '(1R,2S)-(&#8722;)-Ephedrine', '(&#8722;)-Ephedrine', '(1R,2S)-(&#8722;)-2-Methylamino-1-phenyl-1-propanol', '(-)-Ephedrine', 'C01575', 'Ephedrine', 'L-Ephedrine', '(1R,2S)-(&#8722;)-alpha-(1-Methylaminoethyl)benzyl alcohol', '(-)-alpha-(1-Methylaminoethyl)benzyl alcohol', '(L)-EPHEDRINE'] |  |  | (1R,2S)-2-methylamino-1-phenylpropan-1-ol |  |  | CN[C@@H](C)[C@H](O)c1ccccc1 |  |  | C10H15NO |  |  |  | AEN |  | 2014
6695 | 0 | 0.01895735 | 0.01895735 | 0 | 0 | 0 | 0 | 0 | 0 | 0 | 0 | 0 | 0 | 0 | 0 | 0 | 0 | 0 | 0 | 0 | 0 | 0 | 0 | 0 | 0 | 0 | 0 | 0 | 0 | 0 | 0 | 0 | 0 | 0 | 0 | 0 | 0 | 0 | 0 | 0.9478673 | 0 | 0.01421801 | 0 | 0 | 0 | 0 | 0 | 0 | 0 | 0 | 0 | 10.1021/jp411124d | yes |  | 0 | 2 |  | 3 | 130 | no |  | 14 | 4.3 | ephedrine |  |  | amorphous |  |  | pseudoboehmite, TEOS, phosphoric acid | Sasol, Aldrich | [12 empty] | ['(1R,2S)-2-methylamino-1-phenylpropan-1-ol', '(1R,2S)-2-methylamino-1-phenyl-propan-1-ol', '299-42-3', '321-96-0', '6912-63-6', '1-2-Methylamino-1-phenylpropanol', '1-Phenyl-1-hydroxy-2-methylaminopropane', '1-Sedrin', '1-alpha-(1-Methylaminoethyl)benzyl alcohol', '2-Methylamino-1-phenyl-1-propanol', 'AI3-02761', 'Benzenemethanol, alpha-((1S)-1-(methylamino)ethyl)-, (alphaR)-', 'Benzenemethanol, alpha-(1-(methylamino)ethyl)-, (-)-', 'Benzenemethanol, alpha-(1-(methylamino)ethyl)-, (R-(R*,S*))-', 'Biophedrin', 'EINECS 206-080-5', 'Eciphin', 'Ephedral', 'Ephedremal', 'Ephedrine [USAN:BAN]', 'Ephedrine l-form', 'HSDB 3072', 'NSC 170951', 'NSC 8971', 'alpha-(1-(Methylamino)ethyl)benzenemethanol', 'alpha-Hydroxy-beta-methyl amine propylbenzene', 'alpha-Hydroxy-beta-methylaminopropylbenzene', 'l-alpha-(1-Methylaminoethyl)benzyl alcohol', 'D00124', '(1R,2S)-2-methylamino-1-phenylpropan-1-ol', '134910_ALDRICH', 'PDSP2_001330', '(1R,2S)-2-Methylamino-1-phenyl-1-propanol', '45261_FLUKA', 'Ephedrine (TN)', '(1R,2S)-1-phenyl-1-hydroxy-2-methylaminopropane', '(1R,2S)-2-(methylamino)-1-phenylpropan-1-ol', 'CHEBI:15407', 'L-erythro-2-(methylamino)-1-phenylpropan-1-ol', 'PDSP2_001327', 'Lopac0_000501', '(1R,2S)-(-)-2-Methylamino-1-phenyl-1-propanol', '(1R,2S)-(-)-alpha-(1-Methylaminoethyl)benzenemethanol', '134-72-5(SULFATE 2:1)', '321-96-0 (DELETED)', '50-98-6 (HYDROCHLORIDE)', '50906-05-3 (HEMIHYDRATE)', '6912-63-6 (DELETED)', 'AIDS-002645', 'AIDS002645', 'L-(-)-Ephedrine', 'Ephedrine (USP)', '(1R,2S)-(&#8722;)-Ephedrine', '(&#8722;)-Ephedrine', '(1R,2S)-(&#8722;)-2-Methylamino-1-phenyl-1-propanol', '(-)-Ephedrine', 'C01575', 'Ephedrine', 'L-Ephedrine', '(1R,2S)-(&#8722;)-alpha-(1-Methylaminoethyl)benzyl alcohol', '(-)-alpha-(1-Methylaminoethyl)benzyl alcohol', '(L)-EPHEDRINE'] |  |  | (1R,2S)-2-methylamino-1-phenylpropan-1-ol |  |  | CN[C@@H](C)[C@H](O)c1ccccc1 |  |  | C10H15NO | [5 empty] | 2014
6696 | 0 | 0.01895735 | 0.01895735 | 0 | 0 | 0 | 0 | 0 | 0 | 0 | 0 | 0 | 0 | 0 | 0 | 0 | 0 | 0 | 0 | 0 | 0 | 0 | 0 | 0 | 0 | 0 | 0 | 0 | 0 | 0 | 0 | 0 | 0 | 0 | 0 | 0 | 0 | 0 | 0 | 0.9478673 | 0 | 0.01421801 | 0 | 0 | 0 | 0 | 0 | 0 | 0 | 0 | 0 | 10.1021/jp411124d | yes |  | 0 | 2 |  | 96 | 130 | no |  | 14 | 4.3 | ephedrine |  |  | unknown | AFI |  | pseudoboehmite, TEOS, phosphoric acid | Sasol, Aldrich | [12 empty] | ['(1R,2S)-2-methylamino-1-phenylpropan-1-ol', '(1R,2S)-2-methylamino-1-phenyl-propan-1-ol', '299-42-3', '321-96-0', '6912-63-6', '1-2-Methylamino-1-phenylpropanol', '1-Phenyl-1-hydroxy-2-methylaminopropane', '1-Sedrin', '1-alpha-(1-Methylaminoethyl)benzyl alcohol', '2-Methylamino-1-phenyl-1-propanol', 'AI3-02761', 'Benzenemethanol, alpha-((1S)-1-(methylamino)ethyl)-, (alphaR)-', 'Benzenemethanol, alpha-(1-(methylamino)ethyl)-, (-)-', 'Benzenemethanol, alpha-(1-(methylamino)ethyl)-, (R-(R*,S*))-', 'Biophedrin', 'EINECS 206-080-5', 'Eciphin', 'Ephedral', 'Ephedremal', 'Ephedrine [USAN:BAN]', 'Ephedrine l-form', 'HSDB 3072', 'NSC 170951', 'NSC 8971', 'alpha-(1-(Methylamino)ethyl)benzenemethanol', 'alpha-Hydroxy-beta-methyl amine propylbenzene', 'alpha-Hydroxy-beta-methylaminopropylbenzene', 'l-alpha-(1-Methylaminoethyl)benzyl alcohol', 'D00124', '(1R,2S)-2-methylamino-1-phenylpropan-1-ol', '134910_ALDRICH', 'PDSP2_001330', '(1R,2S)-2-Methylamino-1-phenyl-1-propanol', '45261_FLUKA', 'Ephedrine (TN)', '(1R,2S)-1-phenyl-1-hydroxy-2-methylaminopropane', '(1R,2S)-2-(methylamino)-1-phenylpropan-1-ol', 'CHEBI:15407', 'L-erythro-2-(methylamino)-1-phenylpropan-1-ol', 'PDSP2_001327', 'Lopac0_000501', '(1R,2S)-(-)-2-Methylamino-1-phenyl-1-propanol', '(1R,2S)-(-)-alpha-(1-Methylaminoethyl)benzenemethanol', '134-72-5(SULFATE 2:1)', '321-96-0 (DELETED)', '50-98-6 (HYDROCHLORIDE)', '50906-05-3 (HEMIHYDRATE)', '6912-63-6 (DELETED)', 'AIDS-002645', 'AIDS002645', 'L-(-)-Ephedrine', 'Ephedrine (USP)', '(1R,2S)-(&#8722;)-Ephedrine', '(&#8722;)-Ephedrine', '(1R,2S)-(&#8722;)-2-Methylamino-1-phenyl-1-propanol', '(-)-Ephedrine', 'C01575', 'Ephedrine', 'L-Ephedrine', '(1R,2S)-(&#8722;)-alpha-(1-Methylaminoethyl)benzyl alcohol', '(-)-alpha-(1-Methylaminoethyl)benzyl alcohol', '(L)-EPHEDRINE'] |  |  | (1R,2S)-2-methylamino-1-phenylpropan-1-ol |  |  | CN[C@@H](C)[C@H](O)c1ccccc1 |  |  | C10H15NO |  |  |  | AFI |  | 2014
6697 | 0 | 0.01895735 | 0.01895735 | 0 | 0 | 0 | 0 | 0 | 0 | 0 | 0 | 0 | 0 | 0 | 0 | 0 | 0 | 0 | 0 | 0 | 0 | 0 | 0 | 0 | 0 | 0 | 0 | 0 | 0 | 0 | 0 | 0 | 0 | 0 | 0 | 0 | 0 | 0 | 0 | 0.9478673 | 0 | 0.01421801 | 0 | 0 | 0 | 0 | 0 | 0 | 0 | 0 | 0 | 10.1021/jp411124d | yes |  | 0 | 2 |  | 96 | 150 | no |  | 14 | 4.3 | ephedrine |  |  | unknown | AFI | tridymite | pseudoboehmite, TEOS, phosphoric acid | Sasol, Aldrich | [12 empty] | ['(1R,2S)-2-methylamino-1-phenylpropan-1-ol', '(1R,2S)-2-methylamino-1-phenyl-propan-1-ol', '299-42-3', '321-96-0', '6912-63-6', '1-2-Methylamino-1-phenylpropanol', '1-Phenyl-1-hydroxy-2-methylaminopropane', '1-Sedrin', '1-alpha-(1-Methylaminoethyl)benzyl alcohol', '2-Methylamino-1-phenyl-1-propanol', 'AI3-02761', 'Benzenemethanol, alpha-((1S)-1-(methylamino)ethyl)-, (alphaR)-', 'Benzenemethanol, alpha-(1-(methylamino)ethyl)-, (-)-', 'Benzenemethanol, alpha-(1-(methylamino)ethyl)-, (R-(R*,S*))-', 'Biophedrin', 'EINECS 206-080-5', 'Eciphin', 'Ephedral', 'Ephedremal', 'Ephedrine [USAN:BAN]', 'Ephedrine l-form', 'HSDB 3072', 'NSC 170951', 'NSC 8971', 'alpha-(1-(Methylamino)ethyl)benzenemethanol', 'alpha-Hydroxy-beta-methyl amine propylbenzene', 'alpha-Hydroxy-beta-methylaminopropylbenzene', 'l-alpha-(1-Methylaminoethyl)benzyl alcohol', 'D00124', '(1R,2S)-2-methylamino-1-phenylpropan-1-ol', '134910_ALDRICH', 'PDSP2_001330', '(1R,2S)-2-Methylamino-1-phenyl-1-propanol', '45261_FLUKA', 'Ephedrine (TN)', '(1R,2S)-1-phenyl-1-hydroxy-2-methylaminopropane', '(1R,2S)-2-(methylamino)-1-phenylpropan-1-ol', 'CHEBI:15407', 'L-erythro-2-(methylamino)-1-phenylpropan-1-ol', 'PDSP2_001327', 'Lopac0_000501', '(1R,2S)-(-)-2-Methylamino-1-phenyl-1-propanol', '(1R,2S)-(-)-alpha-(1-Methylaminoethyl)benzenemethanol', '134-72-5(SULFATE 2:1)', '321-96-0 (DELETED)', '50-98-6 (HYDROCHLORIDE)', '50906-05-3 (HEMIHYDRATE)', '6912-63-6 (DELETED)', 'AIDS-002645', 'AIDS002645', 'L-(-)-Ephedrine', 'Ephedrine (USP)', '(1R,2S)-(&#8722;)-Ephedrine', '(&#8722;)-Ephedrine', '(1R,2S)-(&#8722;)-2-Methylamino-1-phenyl-1-propanol', '(-)-Ephedrine', 'C01575', 'Ephedrine', 'L-Ephedrine', '(1R,2S)-(&#8722;)-alpha-(1-Methylaminoethyl)benzyl alcohol', '(-)-alpha-(1-Methylaminoethyl)benzyl alcohol', '(L)-EPHEDRINE'] |  |  | (1R,2S)-2-methylamino-1-phenylpropan-1-ol |  |  | CN[C@@H](C)[C@H](O)c1ccccc1 |  |  | C10H15NO |  |  |  | AFI |  | 2014
6698 | 0 | 0.01895735 | 0.01895735 | 0 | 0 | 0 | 0 | 0 | 0 | 0 | 0 | 0 | 0 | 0 | 0 | 0 | 0 | 0 | 0 | 0 | 0 | 0 | 0 | 0 | 0 | 0 | 0 | 0 | 0 | 0 | 0 | 0 | 0 | 0 | 0 | 0 | 0 | 0 | 0 | 0.9478673 | 0 | 0.01421801 | 0 | 0 | 0 | 0 | 0 | 0 | 0 | 0 | 0 | 10.1021/jp411124d | yes |  | 0 | 2 |  | 3 | 180 | no |  | 14 | 4.3 | ephedrine |  |  | tridymite | AFI | unknown | pseudoboehmite, TEOS, phosphoric acid | Sasol, Aldrich | [12 empty] | ['(1R,2S)-2-methylamino-1-phenylpropan-1-ol', '(1R,2S)-2-methylamino-1-phenyl-propan-1-ol', '299-42-3', '321-96-0', '6912-63-6', '1-2-Methylamino-1-phenylpropanol', '1-Phenyl-1-hydroxy-2-methylaminopropane', '1-Sedrin', '1-alpha-(1-Methylaminoethyl)benzyl alcohol', '2-Methylamino-1-phenyl-1-propanol', 'AI3-02761', 'Benzenemethanol, alpha-((1S)-1-(methylamino)ethyl)-, (alphaR)-', 'Benzenemethanol, alpha-(1-(methylamino)ethyl)-, (-)-', 'Benzenemethanol, alpha-(1-(methylamino)ethyl)-, (R-(R*,S*))-', 'Biophedrin', 'EINECS 206-080-5', 'Eciphin', 'Ephedral', 'Ephedremal', 'Ephedrine [USAN:BAN]', 'Ephedrine l-form', 'HSDB 3072', 'NSC 170951', 'NSC 8971', 'alpha-(1-(Methylamino)ethyl)benzenemethanol', 'alpha-Hydroxy-beta-methyl amine propylbenzene', 'alpha-Hydroxy-beta-methylaminopropylbenzene', 'l-alpha-(1-Methylaminoethyl)benzyl alcohol', 'D00124', '(1R,2S)-2-methylamino-1-phenylpropan-1-ol', '134910_ALDRICH', 'PDSP2_001330', '(1R,2S)-2-Methylamino-1-phenyl-1-propanol', '45261_FLUKA', 'Ephedrine (TN)', '(1R,2S)-1-phenyl-1-hydroxy-2-methylaminopropane', '(1R,2S)-2-(methylamino)-1-phenylpropan-1-ol', 'CHEBI:15407', 'L-erythro-2-(methylamino)-1-phenylpropan-1-ol', 'PDSP2_001327', 'Lopac0_000501', '(1R,2S)-(-)-2-Methylamino-1-phenyl-1-propanol', '(1R,2S)-(-)-alpha-(1-Methylaminoethyl)benzenemethanol', '134-72-5(SULFATE 2:1)', '321-96-0 (DELETED)', '50-98-6 (HYDROCHLORIDE)', '50906-05-3 (HEMIHYDRATE)', '6912-63-6 (DELETED)', 'AIDS-002645', 'AIDS002645', 'L-(-)-Ephedrine', 'Ephedrine (USP)', '(1R,2S)-(&#8722;)-Ephedrine', '(&#8722;)-Ephedrine', '(1R,2S)-(&#8722;)-2-Methylamino-1-phenyl-1-propanol', '(-)-Ephedrine', 'C01575', 'Ephedrine', 'L-Ephedrine', '(1R,2S)-(&#8722;)-alpha-(1-Methylaminoethyl)benzyl alcohol', '(-)-alpha-(1-Methylaminoethyl)benzyl alcohol', '(L)-EPHEDRINE'] |  |  | (1R,2S)-2-methylamino-1-phenylpropan-1-ol |  |  | CN[C@@H](C)[C@H](O)c1ccccc1 |  |  | C10H15NO |  |  |  | AFI |  | 2014
6699 | 0 | 0.01895735 | 0.01895735 | 0 | 0 | 0 | 0 | 0 | 0 | 0 | 0 | 0 | 0 | 0 | 0 | 0 | 0 | 0 | 0 | 0 | 0 | 0 | 0 | 0 | 0 | 0 | 0 | 0 | 0 | 0 | 0 | 0 | 0 | 0 | 0 | 0 | 0 | 0 | 0 | 0.9478673 | 0 | 0.01421801 | 0 | 0 | 0 | 0 | 0 | 0 | 0 | 0 | 0 | 10.1021/jp411124d | yes |  | 0 | 2 |  | 24 | 180 | no |  | 14 | 4.3 | ephedrine |  |  | tridymite | unknown |  | pseudoboehmite, TEOS, phosphoric acid | Sasol, Aldrich | [12 empty] | ['(1R,2S)-2-methylamino-1-phenylpropan-1-ol', '(1R,2S)-2-methylamino-1-phenyl-propan-1-ol', '299-42-3', '321-96-0', '6912-63-6', '1-2-Methylamino-1-phenylpropanol', '1-Phenyl-1-hydroxy-2-methylaminopropane', '1-Sedrin', '1-alpha-(1-Methylaminoethyl)benzyl alcohol', '2-Methylamino-1-phenyl-1-propanol', 'AI3-02761', 'Benzenemethanol, alpha-((1S)-1-(methylamino)ethyl)-, (alphaR)-', 'Benzenemethanol, alpha-(1-(methylamino)ethyl)-, (-)-', 'Benzenemethanol, alpha-(1-(methylamino)ethyl)-, (R-(R*,S*))-', 'Biophedrin', 'EINECS 206-080-5', 'Eciphin', 'Ephedral', 'Ephedremal', 'Ephedrine [USAN:BAN]', 'Ephedrine l-form', 'HSDB 3072', 'NSC 170951', 'NSC 8971', 'alpha-(1-(Methylamino)ethyl)benzenemethanol', 'alpha-Hydroxy-beta-methyl amine propylbenzene', 'alpha-Hydroxy-beta-methylaminopropylbenzene', 'l-alpha-(1-Methylaminoethyl)benzyl alcohol', 'D00124', '(1R,2S)-2-methylamino-1-phenylpropan-1-ol', '134910_ALDRICH', 'PDSP2_001330', '(1R,2S)-2-Methylamino-1-phenyl-1-propanol', '45261_FLUKA', 'Ephedrine (TN)', '(1R,2S)-1-phenyl-1-hydroxy-2-methylaminopropane', '(1R,2S)-2-(methylamino)-1-phenylpropan-1-ol', 'CHEBI:15407', 'L-erythro-2-(methylamino)-1-phenylpropan-1-ol', 'PDSP2_001327', 'Lopac0_000501', '(1R,2S)-(-)-2-Methylamino-1-phenyl-1-propanol', '(1R,2S)-(-)-alpha-(1-Methylaminoethyl)benzenemethanol', '134-72-5(SULFATE 2:1)', '321-96-0 (DELETED)', '50-98-6 (HYDROCHLORIDE)', '50906-05-3 (HEMIHYDRATE)', '6912-63-6 (DELETED)', 'AIDS-002645', 'AIDS002645', 'L-(-)-Ephedrine', 'Ephedrine (USP)', '(1R,2S)-(&#8722;)-Ephedrine', '(&#8722;)-Ephedrine', '(1R,2S)-(&#8722;)-2-Methylamino-1-phenyl-1-propanol', '(-)-Ephedrine', 'C01575', 'Ephedrine', 'L-Ephedrine', '(1R,2S)-(&#8722;)-alpha-(1-Methylaminoethyl)benzyl alcohol', '(-)-alpha-(1-Methylaminoethyl)benzyl alcohol', '(L)-EPHEDRINE'] |  |  | (1R,2S)-2-methylamino-1-phenylpropan-1-ol |  |  | CN[C@@H](C)[C@H](O)c1ccccc1 |  |  | C10H15NO | [5 empty] | 2014
6700 | 0 | 0.01895735 | 0.01895735 | 0 | 0 | 0 | 0 | 0 | 0 | 0 | 0 | 0 | 0 | 0 | 0 | 0 | 0 | 0 | 0 | 0 | 0 | 0 | 0 | 0 | 0 | 0 | 0 | 0 | 0 | 0 | 0 | 0 | 0 | 0 | 0 | 0 | 0 | 0 | 0 | 0.9478673 | 0 | 0.01421801 | 0 | 0 | 0 | 0 | 0 | 0 | 0 | 0 | 0 | 10.1021/jp411124d | yes |  | 0 | 2 |  | 96 | 180 | no |  | 14 | 4.3 | ephedrine |  |  | tridymite | AEN |  | pseudoboehmite, TEOS, phosphoric acid | Sasol, Aldrich | [12 empty] | ['(1R,2S)-2-methylamino-1-phenylpropan-1-ol', '(1R,2S)-2-methylamino-1-phenyl-propan-1-ol', '299-42-3', '321-96-0', '6912-63-6', '1-2-Methylamino-1-phenylpropanol', '1-Phenyl-1-hydroxy-2-methylaminopropane', '1-Sedrin', '1-alpha-(1-Methylaminoethyl)benzyl alcohol', '2-Methylamino-1-phenyl-1-propanol', 'AI3-02761', 'Benzenemethanol, alpha-((1S)-1-(methylamino)ethyl)-, (alphaR)-', 'Benzenemethanol, alpha-(1-(methylamino)ethyl)-, (-)-', 'Benzenemethanol, alpha-(1-(methylamino)ethyl)-, (R-(R*,S*))-', 'Biophedrin', 'EINECS 206-080-5', 'Eciphin', 'Ephedral', 'Ephedremal', 'Ephedrine [USAN:BAN]', 'Ephedrine l-form', 'HSDB 3072', 'NSC 170951', 'NSC 8971', 'alpha-(1-(Methylamino)ethyl)benzenemethanol', 'alpha-Hydroxy-beta-methyl amine propylbenzene', 'alpha-Hydroxy-beta-methylaminopropylbenzene', 'l-alpha-(1-Methylaminoethyl)benzyl alcohol', 'D00124', '(1R,2S)-2-methylamino-1-phenylpropan-1-ol', '134910_ALDRICH', 'PDSP2_001330', '(1R,2S)-2-Methylamino-1-phenyl-1-propanol', '45261_FLUKA', 'Ephedrine (TN)', '(1R,2S)-1-phenyl-1-hydroxy-2-methylaminopropane', '(1R,2S)-2-(methylamino)-1-phenylpropan-1-ol', 'CHEBI:15407', 'L-erythro-2-(methylamino)-1-phenylpropan-1-ol', 'PDSP2_001327', 'Lopac0_000501', '(1R,2S)-(-)-2-Methylamino-1-phenyl-1-propanol', '(1R,2S)-(-)-alpha-(1-Methylaminoethyl)benzenemethanol', '134-72-5(SULFATE 2:1)', '321-96-0 (DELETED)', '50-98-6 (HYDROCHLORIDE)', '50906-05-3 (HEMIHYDRATE)', '6912-63-6 (DELETED)', 'AIDS-002645', 'AIDS002645', 'L-(-)-Ephedrine', 'Ephedrine (USP)', '(1R,2S)-(&#8722;)-Ephedrine', '(&#8722;)-Ephedrine', '(1R,2S)-(&#8722;)-2-Methylamino-1-phenyl-1-propanol', '(-)-Ephedrine', 'C01575', 'Ephedrine', 'L-Ephedrine', '(1R,2S)-(&#8722;)-alpha-(1-Methylaminoethyl)benzyl alcohol', '(-)-alpha-(1-Methylaminoethyl)benzyl alcohol', '(L)-EPHEDRINE'] |  |  | (1R,2S)-2-methylamino-1-phenylpropan-1-ol |  |  | CN[C@@H](C)[C@H](O)c1ccccc1 |  |  | C10H15NO |  |  |  | AEN |  | 2014
6701 | 0 | 0.01886792 | 0.01886792 | 0 | 0 | 0 | 0 | 0 | 0 | 0 | 0 | 0 | 0 | 0 | 0 | 0 | 0 | 0 | 0 | 0 | 0 | 0 | 0 | 0 | 0 | 0 | 0 | 0 | 0 | 0 | 0 | 0 | 0 | 0 | 0 | 0 | 0 | 0 | 0 | 0.9433962 | 0 | 0.01886792 | 0 | 0 | 0 | 0 | 0 | 0 | 0 | 0 | 0 | 10.1021/jp411124d | yes |  | 0 | 2 |  | 96 | 130 | no |  | 14 | 5.67 | ephedrine |  |  | unknown |  |  | pseudoboehmite, TEOS, phosphoric acid | Sasol, Aldrich | [12 empty] | ['(1R,2S)-2-methylamino-1-phenylpropan-1-ol', '(1R,2S)-2-methylamino-1-phenyl-propan-1-ol', '299-42-3', '321-96-0', '6912-63-6', '1-2-Methylamino-1-phenylpropanol', '1-Phenyl-1-hydroxy-2-methylaminopropane', '1-Sedrin', '1-alpha-(1-Methylaminoethyl)benzyl alcohol', '2-Methylamino-1-phenyl-1-propanol', 'AI3-02761', 'Benzenemethanol, alpha-((1S)-1-(methylamino)ethyl)-, (alphaR)-', 'Benzenemethanol, alpha-(1-(methylamino)ethyl)-, (-)-', 'Benzenemethanol, alpha-(1-(methylamino)ethyl)-, (R-(R*,S*))-', 'Biophedrin', 'EINECS 206-080-5', 'Eciphin', 'Ephedral', 'Ephedremal', 'Ephedrine [USAN:BAN]', 'Ephedrine l-form', 'HSDB 3072', 'NSC 170951', 'NSC 8971', 'alpha-(1-(Methylamino)ethyl)benzenemethanol', 'alpha-Hydroxy-beta-methyl amine propylbenzene', 'alpha-Hydroxy-beta-methylaminopropylbenzene', 'l-alpha-(1-Methylaminoethyl)benzyl alcohol', 'D00124', '(1R,2S)-2-methylamino-1-phenylpropan-1-ol', '134910_ALDRICH', 'PDSP2_001330', '(1R,2S)-2-Methylamino-1-phenyl-1-propanol', '45261_FLUKA', 'Ephedrine (TN)', '(1R,2S)-1-phenyl-1-hydroxy-2-methylaminopropane', '(1R,2S)-2-(methylamino)-1-phenylpropan-1-ol', 'CHEBI:15407', 'L-erythro-2-(methylamino)-1-phenylpropan-1-ol', 'PDSP2_001327', 'Lopac0_000501', '(1R,2S)-(-)-2-Methylamino-1-phenyl-1-propanol', '(1R,2S)-(-)-alpha-(1-Methylaminoethyl)benzenemethanol', '134-72-5(SULFATE 2:1)', '321-96-0 (DELETED)', '50-98-6 (HYDROCHLORIDE)', '50906-05-3 (HEMIHYDRATE)', '6912-63-6 (DELETED)', 'AIDS-002645', 'AIDS002645', 'L-(-)-Ephedrine', 'Ephedrine (USP)', '(1R,2S)-(&#8722;)-Ephedrine', '(&#8722;)-Ephedrine', '(1R,2S)-(&#8722;)-2-Methylamino-1-phenyl-1-propanol', '(-)-Ephedrine', 'C01575', 'Ephedrine', 'L-Ephedrine', '(1R,2S)-(&#8722;)-alpha-(1-Methylaminoethyl)benzyl alcohol', '(-)-alpha-(1-Methylaminoethyl)benzyl alcohol', '(L)-EPHEDRINE'] |  |  | (1R,2S)-2-methylamino-1-phenylpropan-1-ol |  |  | CN[C@@H](C)[C@H](O)c1ccccc1 |  |  | C10H15NO | [5 empty] | 2014
6702 | 0 | 0.01886792 | 0.01886792 | 0 | 0 | 0 | 0 | 0 | 0 | 0 | 0 | 0 | 0 | 0 | 0 | 0 | 0 | 0 | 0 | 0 | 0 | 0 | 0 | 0 | 0 | 0 | 0 | 0 | 0 | 0 | 0 | 0 | 0 | 0 | 0 | 0 | 0 | 0 | 0 | 0.9433962 | 0 | 0.01886792 | 0 | 0 | 0 | 0 | 0 | 0 | 0 | 0 | 0 | 10.1021/jp411124d | yes |  | 0 | 2 |  | 96 | 150 | no |  | 14 | 5.67 | ephedrine |  |  | unknown |  |  | pseudoboehmite, TEOS, phosphoric acid | Sasol, Aldrich | [12 empty] | ['(1R,2S)-2-methylamino-1-phenylpropan-1-ol', '(1R,2S)-2-methylamino-1-phenyl-propan-1-ol', '299-42-3', '321-96-0', '6912-63-6', '1-2-Methylamino-1-phenylpropanol', '1-Phenyl-1-hydroxy-2-methylaminopropane', '1-Sedrin', '1-alpha-(1-Methylaminoethyl)benzyl alcohol', '2-Methylamino-1-phenyl-1-propanol', 'AI3-02761', 'Benzenemethanol, alpha-((1S)-1-(methylamino)ethyl)-, (alphaR)-', 'Benzenemethanol, alpha-(1-(methylamino)ethyl)-, (-)-', 'Benzenemethanol, alpha-(1-(methylamino)ethyl)-, (R-(R*,S*))-', 'Biophedrin', 'EINECS 206-080-5', 'Eciphin', 'Ephedral', 'Ephedremal', 'Ephedrine [USAN:BAN]', 'Ephedrine l-form', 'HSDB 3072', 'NSC 170951', 'NSC 8971', 'alpha-(1-(Methylamino)ethyl)benzenemethanol', 'alpha-Hydroxy-beta-methyl amine propylbenzene', 'alpha-Hydroxy-beta-methylaminopropylbenzene', 'l-alpha-(1-Methylaminoethyl)benzyl alcohol', 'D00124', '(1R,2S)-2-methylamino-1-phenylpropan-1-ol', '134910_ALDRICH', 'PDSP2_001330', '(1R,2S)-2-Methylamino-1-phenyl-1-propanol', '45261_FLUKA', 'Ephedrine (TN)', '(1R,2S)-1-phenyl-1-hydroxy-2-methylaminopropane', '(1R,2S)-2-(methylamino)-1-phenylpropan-1-ol', 'CHEBI:15407', 'L-erythro-2-(methylamino)-1-phenylpropan-1-ol', 'PDSP2_001327', 'Lopac0_000501', '(1R,2S)-(-)-2-Methylamino-1-phenyl-1-propanol', '(1R,2S)-(-)-alpha-(1-Methylaminoethyl)benzenemethanol', '134-72-5(SULFATE 2:1)', '321-96-0 (DELETED)', '50-98-6 (HYDROCHLORIDE)', '50906-05-3 (HEMIHYDRATE)', '6912-63-6 (DELETED)', 'AIDS-002645', 'AIDS002645', 'L-(-)-Ephedrine', 'Ephedrine (USP)', '(1R,2S)-(&#8722;)-Ephedrine', '(&#8722;)-Ephedrine', '(1R,2S)-(&#8722;)-2-Methylamino-1-phenyl-1-propanol', '(-)-Ephedrine', 'C01575', 'Ephedrine', 'L-Ephedrine', '(1R,2S)-(&#8722;)-alpha-(1-Methylaminoethyl)benzyl alcohol', '(-)-alpha-(1-Methylaminoethyl)benzyl alcohol', '(L)-EPHEDRINE'] |  |  | (1R,2S)-2-methylamino-1-phenylpropan-1-ol |  |  | CN[C@@H](C)[C@H](O)c1ccccc1 |  |  | C10H15NO | [5 empty] | 2014
6703 | 0 | 0.01886792 | 0.01886792 | 0 | 0 | 0 | 0 | 0 | 0 | 0 | 0 | 0 | 0 | 0 | 0 | 0 | 0 | 0 | 0 | 0 | 0 | 0 | 0 | 0 | 0 | 0 | 0 | 0 | 0 | 0 | 0 | 0 | 0 | 0 | 0 | 0 | 0 | 0 | 0 | 0.9433962 | 0 | 0.01886792 | 0 | 0 | 0 | 0 | 0 | 0 | 0 | 0 | 0 | 10.1021/jp411124d | yes |  | 0 | 2 |  | 24 | 180 | no |  | 14 | 5.67 | ephedrine |  |  | unknown |  |  | pseudoboehmite, TEOS, phosphoric acid | Sasol, Aldrich | [12 empty] | ['(1R,2S)-2-methylamino-1-phenylpropan-1-ol', '(1R,2S)-2-methylamino-1-phenyl-propan-1-ol', '299-42-3', '321-96-0', '6912-63-6', '1-2-Methylamino-1-phenylpropanol', '1-Phenyl-1-hydroxy-2-methylaminopropane', '1-Sedrin', '1-alpha-(1-Methylaminoethyl)benzyl alcohol', '2-Methylamino-1-phenyl-1-propanol', 'AI3-02761', 'Benzenemethanol, alpha-((1S)-1-(methylamino)ethyl)-, (alphaR)-', 'Benzenemethanol, alpha-(1-(methylamino)ethyl)-, (-)-', 'Benzenemethanol, alpha-(1-(methylamino)ethyl)-, (R-(R*,S*))-', 'Biophedrin', 'EINECS 206-080-5', 'Eciphin', 'Ephedral', 'Ephedremal', 'Ephedrine [USAN:BAN]', 'Ephedrine l-form', 'HSDB 3072', 'NSC 170951', 'NSC 8971', 'alpha-(1-(Methylamino)ethyl)benzenemethanol', 'alpha-Hydroxy-beta-methyl amine propylbenzene', 'alpha-Hydroxy-beta-methylaminopropylbenzene', 'l-alpha-(1-Methylaminoethyl)benzyl alcohol', 'D00124', '(1R,2S)-2-methylamino-1-phenylpropan-1-ol', '134910_ALDRICH', 'PDSP2_001330', '(1R,2S)-2-Methylamino-1-phenyl-1-propanol', '45261_FLUKA', 'Ephedrine (TN)', '(1R,2S)-1-phenyl-1-hydroxy-2-methylaminopropane', '(1R,2S)-2-(methylamino)-1-phenylpropan-1-ol', 'CHEBI:15407', 'L-erythro-2-(methylamino)-1-phenylpropan-1-ol', 'PDSP2_001327', 'Lopac0_000501', '(1R,2S)-(-)-2-Methylamino-1-phenyl-1-propanol', '(1R,2S)-(-)-alpha-(1-Methylaminoethyl)benzenemethanol', '134-72-5(SULFATE 2:1)', '321-96-0 (DELETED)', '50-98-6 (HYDROCHLORIDE)', '50906-05-3 (HEMIHYDRATE)', '6912-63-6 (DELETED)', 'AIDS-002645', 'AIDS002645', 'L-(-)-Ephedrine', 'Ephedrine (USP)', '(1R,2S)-(&#8722;)-Ephedrine', '(&#8722;)-Ephedrine', '(1R,2S)-(&#8722;)-2-Methylamino-1-phenyl-1-propanol', '(-)-Ephedrine', 'C01575', 'Ephedrine', 'L-Ephedrine', '(1R,2S)-(&#8722;)-alpha-(1-Methylaminoethyl)benzyl alcohol', '(-)-alpha-(1-Methylaminoethyl)benzyl alcohol', '(L)-EPHEDRINE'] |  |  | (1R,2S)-2-methylamino-1-phenylpropan-1-ol |  |  | CN[C@@H](C)[C@H](O)c1ccccc1 |  |  | C10H15NO | [5 empty] | 2014
6704 | 0 | 0.01886792 | 0.01886792 | 0 | 0 | 0 | 0 | 0 | 0 | 0 | 0 | 0 | 0 | 0 | 0 | 0 | 0 | 0 | 0 | 0 | 0 | 0 | 0 | 0 | 0 | 0 | 0 | 0 | 0 | 0 | 0 | 0 | 0 | 0 | 0 | 0 | 0 | 0 | 0 | 0.9433962 | 0 | 0.01886792 | 0 | 0 | 0 | 0 | 0 | 0 | 0 | 0 | 0 | 10.1021/jp411124d | yes |  | 0 | 2 |  | 96 | 180 | no |  | 14 | 5.67 | ephedrine |  |  | AEN |  |  | pseudoboehmite, TEOS, phosphoric acid | Sasol, Aldrich | [12 empty] | ['(1R,2S)-2-methylamino-1-phenylpropan-1-ol', '(1R,2S)-2-methylamino-1-phenyl-propan-1-ol', '299-42-3', '321-96-0', '6912-63-6', '1-2-Methylamino-1-phenylpropanol', '1-Phenyl-1-hydroxy-2-methylaminopropane', '1-Sedrin', '1-alpha-(1-Methylaminoethyl)benzyl alcohol', '2-Methylamino-1-phenyl-1-propanol', 'AI3-02761', 'Benzenemethanol, alpha-((1S)-1-(methylamino)ethyl)-, (alphaR)-', 'Benzenemethanol, alpha-(1-(methylamino)ethyl)-, (-)-', 'Benzenemethanol, alpha-(1-(methylamino)ethyl)-, (R-(R*,S*))-', 'Biophedrin', 'EINECS 206-080-5', 'Eciphin', 'Ephedral', 'Ephedremal', 'Ephedrine [USAN:BAN]', 'Ephedrine l-form', 'HSDB 3072', 'NSC 170951', 'NSC 8971', 'alpha-(1-(Methylamino)ethyl)benzenemethanol', 'alpha-Hydroxy-beta-methyl amine propylbenzene', 'alpha-Hydroxy-beta-methylaminopropylbenzene', 'l-alpha-(1-Methylaminoethyl)benzyl alcohol', 'D00124', '(1R,2S)-2-methylamino-1-phenylpropan-1-ol', '134910_ALDRICH', 'PDSP2_001330', '(1R,2S)-2-Methylamino-1-phenyl-1-propanol', '45261_FLUKA', 'Ephedrine (TN)', '(1R,2S)-1-phenyl-1-hydroxy-2-methylaminopropane', '(1R,2S)-2-(methylamino)-1-phenylpropan-1-ol', 'CHEBI:15407', 'L-erythro-2-(methylamino)-1-phenylpropan-1-ol', 'PDSP2_001327', 'Lopac0_000501', '(1R,2S)-(-)-2-Methylamino-1-phenyl-1-propanol', '(1R,2S)-(-)-alpha-(1-Methylaminoethyl)benzenemethanol', '134-72-5(SULFATE 2:1)', '321-96-0 (DELETED)', '50-98-6 (HYDROCHLORIDE)', '50906-05-3 (HEMIHYDRATE)', '6912-63-6 (DELETED)', 'AIDS-002645', 'AIDS002645', 'L-(-)-Ephedrine', 'Ephedrine (USP)', '(1R,2S)-(&#8722;)-Ephedrine', '(&#8722;)-Ephedrine', '(1R,2S)-(&#8722;)-2-Methylamino-1-phenyl-1-propanol', '(-)-Ephedrine', 'C01575', 'Ephedrine', 'L-Ephedrine', '(1R,2S)-(&#8722;)-alpha-(1-Methylaminoethyl)benzyl alcohol', '(-)-alpha-(1-Methylaminoethyl)benzyl alcohol', '(L)-EPHEDRINE'] |  |  | (1R,2S)-2-methylamino-1-phenylpropan-1-ol |  |  | CN[C@@H](C)[C@H](O)c1ccccc1 |  |  | C10H15NO |  |  | AEN |  |  | 2014
6705 | 0 | 0.04111111 | 0.04444444 | 0 | 0 | 0 | 0 | 0 | 0 | 0 | 0 | 0 | 0 | 0 | 0 | 0 | 0.003333333 | 0 | 0 | 0 | 0 | 0 | 0 | 0 | 0 | 0 | 0 | 0 | 0 | 0 | 0 | 0 | 0 | 0 | 0 | 0 | 0 | 0 | 0 | 0.8888889 | 0 | 0.02222222 | 0 | 0 | 0 | 0 | 0 | 0 | 0 | 0 | 0 | 10.1021/jp411124d | yes |  | 0 | 2 |  | 3 | 130 | no |  | 14 | 2.95 | ephedrine |  |  | AFI | amorphous |  | pseudoboehmite, TEOS, phosphoric acid | Sasol, Aldrich | [12 empty] | ['(1R,2S)-2-methylamino-1-phenylpropan-1-ol', '(1R,2S)-2-methylamino-1-phenyl-propan-1-ol', '299-42-3', '321-96-0', '6912-63-6', '1-2-Methylamino-1-phenylpropanol', '1-Phenyl-1-hydroxy-2-methylaminopropane', '1-Sedrin', '1-alpha-(1-Methylaminoethyl)benzyl alcohol', '2-Methylamino-1-phenyl-1-propanol', 'AI3-02761', 'Benzenemethanol, alpha-((1S)-1-(methylamino)ethyl)-, (alphaR)-', 'Benzenemethanol, alpha-(1-(methylamino)ethyl)-, (-)-', 'Benzenemethanol, alpha-(1-(methylamino)ethyl)-, (R-(R*,S*))-', 'Biophedrin', 'EINECS 206-080-5', 'Eciphin', 'Ephedral', 'Ephedremal', 'Ephedrine [USAN:BAN]', 'Ephedrine l-form', 'HSDB 3072', 'NSC 170951', 'NSC 8971', 'alpha-(1-(Methylamino)ethyl)benzenemethanol', 'alpha-Hydroxy-beta-methyl amine propylbenzene', 'alpha-Hydroxy-beta-methylaminopropylbenzene', 'l-alpha-(1-Methylaminoethyl)benzyl alcohol', 'D00124', '(1R,2S)-2-methylamino-1-phenylpropan-1-ol', '134910_ALDRICH', 'PDSP2_001330', '(1R,2S)-2-Methylamino-1-phenyl-1-propanol', '45261_FLUKA', 'Ephedrine (TN)', '(1R,2S)-1-phenyl-1-hydroxy-2-methylaminopropane', '(1R,2S)-2-(methylamino)-1-phenylpropan-1-ol', 'CHEBI:15407', 'L-erythro-2-(methylamino)-1-phenylpropan-1-ol', 'PDSP2_001327', 'Lopac0_000501', '(1R,2S)-(-)-2-Methylamino-1-phenyl-1-propanol', '(1R,2S)-(-)-alpha-(1-Methylaminoethyl)benzenemethanol', '134-72-5(SULFATE 2:1)', '321-96-0 (DELETED)', '50-98-6 (HYDROCHLORIDE)', '50906-05-3 (HEMIHYDRATE)', '6912-63-6 (DELETED)', 'AIDS-002645', 'AIDS002645', 'L-(-)-Ephedrine', 'Ephedrine (USP)', '(1R,2S)-(&#8722;)-Ephedrine', '(&#8722;)-Ephedrine', '(1R,2S)-(&#8722;)-2-Methylamino-1-phenyl-1-propanol', '(-)-Ephedrine', 'C01575', 'Ephedrine', 'L-Ephedrine', '(1R,2S)-(&#8722;)-alpha-(1-Methylaminoethyl)benzyl alcohol', '(-)-alpha-(1-Methylaminoethyl)benzyl alcohol', '(L)-EPHEDRINE'] |  |  | (1R,2S)-2-methylamino-1-phenylpropan-1-ol |  |  | CN[C@@H](C)[C@H](O)c1ccccc1 |  |  | C10H15NO |  |  | AFI |  |  | 2014
6706 | 0 | 0.04111111 | 0.04444444 | 0 | 0 | 0 | 0 | 0 | 0 | 0 | 0 | 0 | 0 | 0 | 0 | 0 | 0.003333333 | 0 | 0 | 0 | 0 | 0 | 0 | 0 | 0 | 0 | 0 | 0 | 0 | 0 | 0 | 0 | 0 | 0 | 0 | 0 | 0 | 0 | 0 | 0.8888889 | 0 | 0.02222222 | 0 | 0 | 0 | 0 | 0 | 0 | 0 | 0 | 0 | 10.1021/jp411124d | yes |  | 0 | 2 |  | 96 | 130 | no |  | 14 | 2.95 | ephedrine |  |  | AFI | unknown |  | pseudoboehmite, TEOS, phosphoric acid | Sasol, Aldrich | [12 empty] | ['(1R,2S)-2-methylamino-1-phenylpropan-1-ol', '(1R,2S)-2-methylamino-1-phenyl-propan-1-ol', '299-42-3', '321-96-0', '6912-63-6', '1-2-Methylamino-1-phenylpropanol', '1-Phenyl-1-hydroxy-2-methylaminopropane', '1-Sedrin', '1-alpha-(1-Methylaminoethyl)benzyl alcohol', '2-Methylamino-1-phenyl-1-propanol', 'AI3-02761', 'Benzenemethanol, alpha-((1S)-1-(methylamino)ethyl)-, (alphaR)-', 'Benzenemethanol, alpha-(1-(methylamino)ethyl)-, (-)-', 'Benzenemethanol, alpha-(1-(methylamino)ethyl)-, (R-(R*,S*))-', 'Biophedrin', 'EINECS 206-080-5', 'Eciphin', 'Ephedral', 'Ephedremal', 'Ephedrine [USAN:BAN]', 'Ephedrine l-form', 'HSDB 3072', 'NSC 170951', 'NSC 8971', 'alpha-(1-(Methylamino)ethyl)benzenemethanol', 'alpha-Hydroxy-beta-methyl amine propylbenzene', 'alpha-Hydroxy-beta-methylaminopropylbenzene', 'l-alpha-(1-Methylaminoethyl)benzyl alcohol', 'D00124', '(1R,2S)-2-methylamino-1-phenylpropan-1-ol', '134910_ALDRICH', 'PDSP2_001330', '(1R,2S)-2-Methylamino-1-phenyl-1-propanol', '45261_FLUKA', 'Ephedrine (TN)', '(1R,2S)-1-phenyl-1-hydroxy-2-methylaminopropane', '(1R,2S)-2-(methylamino)-1-phenylpropan-1-ol', 'CHEBI:15407', 'L-erythro-2-(methylamino)-1-phenylpropan-1-ol', 'PDSP2_001327', 'Lopac0_000501', '(1R,2S)-(-)-2-Methylamino-1-phenyl-1-propanol', '(1R,2S)-(-)-alpha-(1-Methylaminoethyl)benzenemethanol', '134-72-5(SULFATE 2:1)', '321-96-0 (DELETED)', '50-98-6 (HYDROCHLORIDE)', '50906-05-3 (HEMIHYDRATE)', '6912-63-6 (DELETED)', 'AIDS-002645', 'AIDS002645', 'L-(-)-Ephedrine', 'Ephedrine (USP)', '(1R,2S)-(&#8722;)-Ephedrine', '(&#8722;)-Ephedrine', '(1R,2S)-(&#8722;)-2-Methylamino-1-phenyl-1-propanol', '(-)-Ephedrine', 'C01575', 'Ephedrine', 'L-Ephedrine', '(1R,2S)-(&#8722;)-alpha-(1-Methylaminoethyl)benzyl alcohol', '(-)-alpha-(1-Methylaminoethyl)benzyl alcohol', '(L)-EPHEDRINE'] |  |  | (1R,2S)-2-methylamino-1-phenylpropan-1-ol |  |  | CN[C@@H](C)[C@H](O)c1ccccc1 |  |  | C10H15NO |  |  | AFI |  |  | 2014
6707 | 0 | 0.04111111 | 0.04444444 | 0 | 0 | 0 | 0 | 0 | 0 | 0 | 0 | 0 | 0 | 0 | 0 | 0 | 0.003333333 | 0 | 0 | 0 | 0 | 0 | 0 | 0 | 0 | 0 | 0 | 0 | 0 | 0 | 0 | 0 | 0 | 0 | 0 | 0 | 0 | 0 | 0 | 0.8888889 | 0 | 0.02222222 | 0 | 0 | 0 | 0 | 0 | 0 | 0 | 0 | 0 | 10.1021/jp411124d | yes |  | 0 | 2 |  | 96 | 150 | no |  | 14 | 2.95 | ephedrine |  |  | AFI | unknown |  | pseudoboehmite, TEOS, phosphoric acid | Sasol, Aldrich | [12 empty] | ['(1R,2S)-2-methylamino-1-phenylpropan-1-ol', '(1R,2S)-2-methylamino-1-phenyl-propan-1-ol', '299-42-3', '321-96-0', '6912-63-6', '1-2-Methylamino-1-phenylpropanol', '1-Phenyl-1-hydroxy-2-methylaminopropane', '1-Sedrin', '1-alpha-(1-Methylaminoethyl)benzyl alcohol', '2-Methylamino-1-phenyl-1-propanol', 'AI3-02761', 'Benzenemethanol, alpha-((1S)-1-(methylamino)ethyl)-, (alphaR)-', 'Benzenemethanol, alpha-(1-(methylamino)ethyl)-, (-)-', 'Benzenemethanol, alpha-(1-(methylamino)ethyl)-, (R-(R*,S*))-', 'Biophedrin', 'EINECS 206-080-5', 'Eciphin', 'Ephedral', 'Ephedremal', 'Ephedrine [USAN:BAN]', 'Ephedrine l-form', 'HSDB 3072', 'NSC 170951', 'NSC 8971', 'alpha-(1-(Methylamino)ethyl)benzenemethanol', 'alpha-Hydroxy-beta-methyl amine propylbenzene', 'alpha-Hydroxy-beta-methylaminopropylbenzene', 'l-alpha-(1-Methylaminoethyl)benzyl alcohol', 'D00124', '(1R,2S)-2-methylamino-1-phenylpropan-1-ol', '134910_ALDRICH', 'PDSP2_001330', '(1R,2S)-2-Methylamino-1-phenyl-1-propanol', '45261_FLUKA', 'Ephedrine (TN)', '(1R,2S)-1-phenyl-1-hydroxy-2-methylaminopropane', '(1R,2S)-2-(methylamino)-1-phenylpropan-1-ol', 'CHEBI:15407', 'L-erythro-2-(methylamino)-1-phenylpropan-1-ol', 'PDSP2_001327', 'Lopac0_000501', '(1R,2S)-(-)-2-Methylamino-1-phenyl-1-propanol', '(1R,2S)-(-)-alpha-(1-Methylaminoethyl)benzenemethanol', '134-72-5(SULFATE 2:1)', '321-96-0 (DELETED)', '50-98-6 (HYDROCHLORIDE)', '50906-05-3 (HEMIHYDRATE)', '6912-63-6 (DELETED)', 'AIDS-002645', 'AIDS002645', 'L-(-)-Ephedrine', 'Ephedrine (USP)', '(1R,2S)-(&#8722;)-Ephedrine', '(&#8722;)-Ephedrine', '(1R,2S)-(&#8722;)-2-Methylamino-1-phenyl-1-propanol', '(-)-Ephedrine', 'C01575', 'Ephedrine', 'L-Ephedrine', '(1R,2S)-(&#8722;)-alpha-(1-Methylaminoethyl)benzyl alcohol', '(-)-alpha-(1-Methylaminoethyl)benzyl alcohol', '(L)-EPHEDRINE'] |  |  | (1R,2S)-2-methylamino-1-phenylpropan-1-ol |  |  | CN[C@@H](C)[C@H](O)c1ccccc1 |  |  | C10H15NO |  |  | AFI |  |  | 2014
6708 | 0 | 0.04111111 | 0.04444444 | 0 | 0 | 0 | 0 | 0 | 0 | 0 | 0 | 0 | 0 | 0 | 0 | 0 | 0.003333333 | 0 | 0 | 0 | 0 | 0 | 0 | 0 | 0 | 0 | 0 | 0 | 0 | 0 | 0 | 0 | 0 | 0 | 0 | 0 | 0 | 0 | 0 | 0.8888889 | 0 | 0.02222222 | 0 | 0 | 0 | 0 | 0 | 0 | 0 | 0 | 0 | 10.1021/jp411124d | yes |  | 0 | 2 |  | 3 | 180 | no |  | 14 | 2.95 | ephedrine |  |  | AFI | unknown |  | pseudoboehmite, TEOS, phosphoric acid | Sasol, Aldrich | [12 empty] | ['(1R,2S)-2-methylamino-1-phenylpropan-1-ol', '(1R,2S)-2-methylamino-1-phenyl-propan-1-ol', '299-42-3', '321-96-0', '6912-63-6', '1-2-Methylamino-1-phenylpropanol', '1-Phenyl-1-hydroxy-2-methylaminopropane', '1-Sedrin', '1-alpha-(1-Methylaminoethyl)benzyl alcohol', '2-Methylamino-1-phenyl-1-propanol', 'AI3-02761', 'Benzenemethanol, alpha-((1S)-1-(methylamino)ethyl)-, (alphaR)-', 'Benzenemethanol, alpha-(1-(methylamino)ethyl)-, (-)-', 'Benzenemethanol, alpha-(1-(methylamino)ethyl)-, (R-(R*,S*))-', 'Biophedrin', 'EINECS 206-080-5', 'Eciphin', 'Ephedral', 'Ephedremal', 'Ephedrine [USAN:BAN]', 'Ephedrine l-form', 'HSDB 3072', 'NSC 170951', 'NSC 8971', 'alpha-(1-(Methylamino)ethyl)benzenemethanol', 'alpha-Hydroxy-beta-methyl amine propylbenzene', 'alpha-Hydroxy-beta-methylaminopropylbenzene', 'l-alpha-(1-Methylaminoethyl)benzyl alcohol', 'D00124', '(1R,2S)-2-methylamino-1-phenylpropan-1-ol', '134910_ALDRICH', 'PDSP2_001330', '(1R,2S)-2-Methylamino-1-phenyl-1-propanol', '45261_FLUKA', 'Ephedrine (TN)', '(1R,2S)-1-phenyl-1-hydroxy-2-methylaminopropane', '(1R,2S)-2-(methylamino)-1-phenylpropan-1-ol', 'CHEBI:15407', 'L-erythro-2-(methylamino)-1-phenylpropan-1-ol', 'PDSP2_001327', 'Lopac0_000501', '(1R,2S)-(-)-2-Methylamino-1-phenyl-1-propanol', '(1R,2S)-(-)-alpha-(1-Methylaminoethyl)benzenemethanol', '134-72-5(SULFATE 2:1)', '321-96-0 (DELETED)', '50-98-6 (HYDROCHLORIDE)', '50906-05-3 (HEMIHYDRATE)', '6912-63-6 (DELETED)', 'AIDS-002645', 'AIDS002645', 'L-(-)-Ephedrine', 'Ephedrine (USP)', '(1R,2S)-(&#8722;)-Ephedrine', '(&#8722;)-Ephedrine', '(1R,2S)-(&#8722;)-2-Methylamino-1-phenyl-1-propanol', '(-)-Ephedrine', 'C01575', 'Ephedrine', 'L-Ephedrine', '(1R,2S)-(&#8722;)-alpha-(1-Methylaminoethyl)benzyl alcohol', '(-)-alpha-(1-Methylaminoethyl)benzyl alcohol', '(L)-EPHEDRINE'] |  |  | (1R,2S)-2-methylamino-1-phenylpropan-1-ol |  |  | CN[C@@H](C)[C@H](O)c1ccccc1 |  |  | C10H15NO |  |  | AFI |  |  | 2014
6709 | 0 | 0.04111111 | 0.04444444 | 0 | 0 | 0 | 0 | 0 | 0 | 0 | 0 | 0 | 0 | 0 | 0 | 0 | 0.003333333 | 0 | 0 | 0 | 0 | 0 | 0 | 0 | 0 | 0 | 0 | 0 | 0 | 0 | 0 | 0 | 0 | 0 | 0 | 0 | 0 | 0 | 0 | 0.8888889 | 0 | 0.02222222 | 0 | 0 | 0 | 0 | 0 | 0 | 0 | 0 | 0 | 10.1021/jp411124d | yes |  | 0 | 2 |  | 24 | 180 | no |  | 14 | 2.95 | ephedrine |  |  | AFI |  |  | pseudoboehmite, TEOS, phosphoric acid | Sasol, Aldrich | [12 empty] | ['(1R,2S)-2-methylamino-1-phenylpropan-1-ol', '(1R,2S)-2-methylamino-1-phenyl-propan-1-ol', '299-42-3', '321-96-0', '6912-63-6', '1-2-Methylamino-1-phenylpropanol', '1-Phenyl-1-hydroxy-2-methylaminopropane', '1-Sedrin', '1-alpha-(1-Methylaminoethyl)benzyl alcohol', '2-Methylamino-1-phenyl-1-propanol', 'AI3-02761', 'Benzenemethanol, alpha-((1S)-1-(methylamino)ethyl)-, (alphaR)-', 'Benzenemethanol, alpha-(1-(methylamino)ethyl)-, (-)-', 'Benzenemethanol, alpha-(1-(methylamino)ethyl)-, (R-(R*,S*))-', 'Biophedrin', 'EINECS 206-080-5', 'Eciphin', 'Ephedral', 'Ephedremal', 'Ephedrine [USAN:BAN]', 'Ephedrine l-form', 'HSDB 3072', 'NSC 170951', 'NSC 8971', 'alpha-(1-(Methylamino)ethyl)benzenemethanol', 'alpha-Hydroxy-beta-methyl amine propylbenzene', 'alpha-Hydroxy-beta-methylaminopropylbenzene', 'l-alpha-(1-Methylaminoethyl)benzyl alcohol', 'D00124', '(1R,2S)-2-methylamino-1-phenylpropan-1-ol', '134910_ALDRICH', 'PDSP2_001330', '(1R,2S)-2-Methylamino-1-phenyl-1-propanol', '45261_FLUKA', 'Ephedrine (TN)', '(1R,2S)-1-phenyl-1-hydroxy-2-methylaminopropane', '(1R,2S)-2-(methylamino)-1-phenylpropan-1-ol', 'CHEBI:15407', 'L-erythro-2-(methylamino)-1-phenylpropan-1-ol', 'PDSP2_001327', 'Lopac0_000501', '(1R,2S)-(-)-2-Methylamino-1-phenyl-1-propanol', '(1R,2S)-(-)-alpha-(1-Methylaminoethyl)benzenemethanol', '134-72-5(SULFATE 2:1)', '321-96-0 (DELETED)', '50-98-6 (HYDROCHLORIDE)', '50906-05-3 (HEMIHYDRATE)', '6912-63-6 (DELETED)', 'AIDS-002645', 'AIDS002645', 'L-(-)-Ephedrine', 'Ephedrine (USP)', '(1R,2S)-(&#8722;)-Ephedrine', '(&#8722;)-Ephedrine', '(1R,2S)-(&#8722;)-2-Methylamino-1-phenyl-1-propanol', '(-)-Ephedrine', 'C01575', 'Ephedrine', 'L-Ephedrine', '(1R,2S)-(&#8722;)-alpha-(1-Methylaminoethyl)benzyl alcohol', '(-)-alpha-(1-Methylaminoethyl)benzyl alcohol', '(L)-EPHEDRINE'] |  |  | (1R,2S)-2-methylamino-1-phenylpropan-1-ol |  |  | CN[C@@H](C)[C@H](O)c1ccccc1 |  |  | C10H15NO |  |  | AFI |  |  | 2014
6710 | 0 | 0.04111111 | 0.04444444 | 0 | 0 | 0 | 0 | 0 | 0 | 0 | 0 | 0 | 0 | 0 | 0 | 0 | 0.003333333 | 0 | 0 | 0 | 0 | 0 | 0 | 0 | 0 | 0 | 0 | 0 | 0 | 0 | 0 | 0 | 0 | 0 | 0 | 0 | 0 | 0 | 0 | 0.8888889 | 0 | 0.02222222 | 0 | 0 | 0 | 0 | 0 | 0 | 0 | 0 | 0 | 10.1021/jp411124d | yes |  | 0 | 2 |  | 96 | 180 | no |  | 14 | 2.95 | ephedrine |  |  | AFI | AEN |  | pseudoboehmite, TEOS, phosphoric acid | Sasol, Aldrich | [12 empty] | ['(1R,2S)-2-methylamino-1-phenylpropan-1-ol', '(1R,2S)-2-methylamino-1-phenyl-propan-1-ol', '299-42-3', '321-96-0', '6912-63-6', '1-2-Methylamino-1-phenylpropanol', '1-Phenyl-1-hydroxy-2-methylaminopropane', '1-Sedrin', '1-alpha-(1-Methylaminoethyl)benzyl alcohol', '2-Methylamino-1-phenyl-1-propanol', 'AI3-02761', 'Benzenemethanol, alpha-((1S)-1-(methylamino)ethyl)-, (alphaR)-', 'Benzenemethanol, alpha-(1-(methylamino)ethyl)-, (-)-', 'Benzenemethanol, alpha-(1-(methylamino)ethyl)-, (R-(R*,S*))-', 'Biophedrin', 'EINECS 206-080-5', 'Eciphin', 'Ephedral', 'Ephedremal', 'Ephedrine [USAN:BAN]', 'Ephedrine l-form', 'HSDB 3072', 'NSC 170951', 'NSC 8971', 'alpha-(1-(Methylamino)ethyl)benzenemethanol', 'alpha-Hydroxy-beta-methyl amine propylbenzene', 'alpha-Hydroxy-beta-methylaminopropylbenzene', 'l-alpha-(1-Methylaminoethyl)benzyl alcohol', 'D00124', '(1R,2S)-2-methylamino-1-phenylpropan-1-ol', '134910_ALDRICH', 'PDSP2_001330', '(1R,2S)-2-Methylamino-1-phenyl-1-propanol', '45261_FLUKA', 'Ephedrine (TN)', '(1R,2S)-1-phenyl-1-hydroxy-2-methylaminopropane', '(1R,2S)-2-(methylamino)-1-phenylpropan-1-ol', 'CHEBI:15407', 'L-erythro-2-(methylamino)-1-phenylpropan-1-ol', 'PDSP2_001327', 'Lopac0_000501', '(1R,2S)-(-)-2-Methylamino-1-phenyl-1-propanol', '(1R,2S)-(-)-alpha-(1-Methylaminoethyl)benzenemethanol', '134-72-5(SULFATE 2:1)', '321-96-0 (DELETED)', '50-98-6 (HYDROCHLORIDE)', '50906-05-3 (HEMIHYDRATE)', '6912-63-6 (DELETED)', 'AIDS-002645', 'AIDS002645', 'L-(-)-Ephedrine', 'Ephedrine (USP)', '(1R,2S)-(&#8722;)-Ephedrine', '(&#8722;)-Ephedrine', '(1R,2S)-(&#8722;)-2-Methylamino-1-phenyl-1-propanol', '(-)-Ephedrine', 'C01575', 'Ephedrine', 'L-Ephedrine', '(1R,2S)-(&#8722;)-alpha-(1-Methylaminoethyl)benzyl alcohol', '(-)-alpha-(1-Methylaminoethyl)benzyl alcohol', '(L)-EPHEDRINE'] |  |  | (1R,2S)-2-methylamino-1-phenylpropan-1-ol |  |  | CN[C@@H](C)[C@H](O)c1ccccc1 |  |  | C10H15NO |  |  | AFI | AEN |  | 2014
6711 | 0 | 0.04065934 | 0.04395604 | 0 | 0 | 0 | 0 | 0 | 0 | 0 | 0 | 0 | 0 | 0 | 0 | 0 | 0.003296703 | 0 | 0 | 0 | 0 | 0 | 0 | 0 | 0 | 0 | 0 | 0 | 0 | 0 | 0 | 0 | 0 | 0 | 0 | 0 | 0 | 0 | 0 | 0.8791209 | 0 | 0.03296703 | 0 | 0 | 0 | 0 | 0 | 0 | 0 | 0 | 0 | 10.1021/jp411124d | yes |  | 0 | 2 |  | 3 | 130 | no |  | 14 | 4.73 | ephedrine |  |  | AFI | amorphous |  | pseudoboehmite, TEOS, phosphoric acid | Sasol, Aldrich | [12 empty] | ['(1R,2S)-2-methylamino-1-phenylpropan-1-ol', '(1R,2S)-2-methylamino-1-phenyl-propan-1-ol', '299-42-3', '321-96-0', '6912-63-6', '1-2-Methylamino-1-phenylpropanol', '1-Phenyl-1-hydroxy-2-methylaminopropane', '1-Sedrin', '1-alpha-(1-Methylaminoethyl)benzyl alcohol', '2-Methylamino-1-phenyl-1-propanol', 'AI3-02761', 'Benzenemethanol, alpha-((1S)-1-(methylamino)ethyl)-, (alphaR)-', 'Benzenemethanol, alpha-(1-(methylamino)ethyl)-, (-)-', 'Benzenemethanol, alpha-(1-(methylamino)ethyl)-, (R-(R*,S*))-', 'Biophedrin', 'EINECS 206-080-5', 'Eciphin', 'Ephedral', 'Ephedremal', 'Ephedrine [USAN:BAN]', 'Ephedrine l-form', 'HSDB 3072', 'NSC 170951', 'NSC 8971', 'alpha-(1-(Methylamino)ethyl)benzenemethanol', 'alpha-Hydroxy-beta-methyl amine propylbenzene', 'alpha-Hydroxy-beta-methylaminopropylbenzene', 'l-alpha-(1-Methylaminoethyl)benzyl alcohol', 'D00124', '(1R,2S)-2-methylamino-1-phenylpropan-1-ol', '134910_ALDRICH', 'PDSP2_001330', '(1R,2S)-2-Methylamino-1-phenyl-1-propanol', '45261_FLUKA', 'Ephedrine (TN)', '(1R,2S)-1-phenyl-1-hydroxy-2-methylaminopropane', '(1R,2S)-2-(methylamino)-1-phenylpropan-1-ol', 'CHEBI:15407', 'L-erythro-2-(methylamino)-1-phenylpropan-1-ol', 'PDSP2_001327', 'Lopac0_000501', '(1R,2S)-(-)-2-Methylamino-1-phenyl-1-propanol', '(1R,2S)-(-)-alpha-(1-Methylaminoethyl)benzenemethanol', '134-72-5(SULFATE 2:1)', '321-96-0 (DELETED)', '50-98-6 (HYDROCHLORIDE)', '50906-05-3 (HEMIHYDRATE)', '6912-63-6 (DELETED)', 'AIDS-002645', 'AIDS002645', 'L-(-)-Ephedrine', 'Ephedrine (USP)', '(1R,2S)-(&#8722;)-Ephedrine', '(&#8722;)-Ephedrine', '(1R,2S)-(&#8722;)-2-Methylamino-1-phenyl-1-propanol', '(-)-Ephedrine', 'C01575', 'Ephedrine', 'L-Ephedrine', '(1R,2S)-(&#8722;)-alpha-(1-Methylaminoethyl)benzyl alcohol', '(-)-alpha-(1-Methylaminoethyl)benzyl alcohol', '(L)-EPHEDRINE'] |  |  | (1R,2S)-2-methylamino-1-phenylpropan-1-ol |  |  | CN[C@@H](C)[C@H](O)c1ccccc1 |  |  | C10H15NO |  |  | AFI |  |  | 2014
6712 | 0 | 0.04065934 | 0.04395604 | 0 | 0 | 0 | 0 | 0 | 0 | 0 | 0 | 0 | 0 | 0 | 0 | 0 | 0.003296703 | 0 | 0 | 0 | 0 | 0 | 0 | 0 | 0 | 0 | 0 | 0 | 0 | 0 | 0 | 0 | 0 | 0 | 0 | 0 | 0 | 0 | 0 | 0.8791209 | 0 | 0.03296703 | 0 | 0 | 0 | 0 | 0 | 0 | 0 | 0 | 0 | 10.1021/jp411124d | yes |  | 0 | 2 |  | 96 | 130 | no |  | 14 | 4.73 | ephedrine |  |  | unknown | AFI |  | pseudoboehmite, TEOS, phosphoric acid | Sasol, Aldrich | [12 empty] | ['(1R,2S)-2-methylamino-1-phenylpropan-1-ol', '(1R,2S)-2-methylamino-1-phenyl-propan-1-ol', '299-42-3', '321-96-0', '6912-63-6', '1-2-Methylamino-1-phenylpropanol', '1-Phenyl-1-hydroxy-2-methylaminopropane', '1-Sedrin', '1-alpha-(1-Methylaminoethyl)benzyl alcohol', '2-Methylamino-1-phenyl-1-propanol', 'AI3-02761', 'Benzenemethanol, alpha-((1S)-1-(methylamino)ethyl)-, (alphaR)-', 'Benzenemethanol, alpha-(1-(methylamino)ethyl)-, (-)-', 'Benzenemethanol, alpha-(1-(methylamino)ethyl)-, (R-(R*,S*))-', 'Biophedrin', 'EINECS 206-080-5', 'Eciphin', 'Ephedral', 'Ephedremal', 'Ephedrine [USAN:BAN]', 'Ephedrine l-form', 'HSDB 3072', 'NSC 170951', 'NSC 8971', 'alpha-(1-(Methylamino)ethyl)benzenemethanol', 'alpha-Hydroxy-beta-methyl amine propylbenzene', 'alpha-Hydroxy-beta-methylaminopropylbenzene', 'l-alpha-(1-Methylaminoethyl)benzyl alcohol', 'D00124', '(1R,2S)-2-methylamino-1-phenylpropan-1-ol', '134910_ALDRICH', 'PDSP2_001330', '(1R,2S)-2-Methylamino-1-phenyl-1-propanol', '45261_FLUKA', 'Ephedrine (TN)', '(1R,2S)-1-phenyl-1-hydroxy-2-methylaminopropane', '(1R,2S)-2-(methylamino)-1-phenylpropan-1-ol', 'CHEBI:15407', 'L-erythro-2-(methylamino)-1-phenylpropan-1-ol', 'PDSP2_001327', 'Lopac0_000501', '(1R,2S)-(-)-2-Methylamino-1-phenyl-1-propanol', '(1R,2S)-(-)-alpha-(1-Methylaminoethyl)benzenemethanol', '134-72-5(SULFATE 2:1)', '321-96-0 (DELETED)', '50-98-6 (HYDROCHLORIDE)', '50906-05-3 (HEMIHYDRATE)', '6912-63-6 (DELETED)', 'AIDS-002645', 'AIDS002645', 'L-(-)-Ephedrine', 'Ephedrine (USP)', '(1R,2S)-(&#8722;)-Ephedrine', '(&#8722;)-Ephedrine', '(1R,2S)-(&#8722;)-2-Methylamino-1-phenyl-1-propanol', '(-)-Ephedrine', 'C01575', 'Ephedrine', 'L-Ephedrine', '(1R,2S)-(&#8722;)-alpha-(1-Methylaminoethyl)benzyl alcohol', '(-)-alpha-(1-Methylaminoethyl)benzyl alcohol', '(L)-EPHEDRINE'] |  |  | (1R,2S)-2-methylamino-1-phenylpropan-1-ol |  |  | CN[C@@H](C)[C@H](O)c1ccccc1 |  |  | C10H15NO |  |  |  | AFI |  | 2014
6713 | 0 | 0.04065934 | 0.04395604 | 0 | 0 | 0 | 0 | 0 | 0 | 0 | 0 | 0 | 0 | 0 | 0 | 0 | 0.003296703 | 0 | 0 | 0 | 0 | 0 | 0 | 0 | 0 | 0 | 0 | 0 | 0 | 0 | 0 | 0 | 0 | 0 | 0 | 0 | 0 | 0 | 0 | 0.8791209 | 0 | 0.03296703 | 0 | 0 | 0 | 0 | 0 | 0 | 0 | 0 | 0 | 10.1021/jp411124d | yes |  | 0 | 2 |  | 96 | 150 | no |  | 14 | 4.73 | ephedrine |  |  | unknown | AFI |  | pseudoboehmite, TEOS, phosphoric acid | Sasol, Aldrich | [12 empty] | ['(1R,2S)-2-methylamino-1-phenylpropan-1-ol', '(1R,2S)-2-methylamino-1-phenyl-propan-1-ol', '299-42-3', '321-96-0', '6912-63-6', '1-2-Methylamino-1-phenylpropanol', '1-Phenyl-1-hydroxy-2-methylaminopropane', '1-Sedrin', '1-alpha-(1-Methylaminoethyl)benzyl alcohol', '2-Methylamino-1-phenyl-1-propanol', 'AI3-02761', 'Benzenemethanol, alpha-((1S)-1-(methylamino)ethyl)-, (alphaR)-', 'Benzenemethanol, alpha-(1-(methylamino)ethyl)-, (-)-', 'Benzenemethanol, alpha-(1-(methylamino)ethyl)-, (R-(R*,S*))-', 'Biophedrin', 'EINECS 206-080-5', 'Eciphin', 'Ephedral', 'Ephedremal', 'Ephedrine [USAN:BAN]', 'Ephedrine l-form', 'HSDB 3072', 'NSC 170951', 'NSC 8971', 'alpha-(1-(Methylamino)ethyl)benzenemethanol', 'alpha-Hydroxy-beta-methyl amine propylbenzene', 'alpha-Hydroxy-beta-methylaminopropylbenzene', 'l-alpha-(1-Methylaminoethyl)benzyl alcohol', 'D00124', '(1R,2S)-2-methylamino-1-phenylpropan-1-ol', '134910_ALDRICH', 'PDSP2_001330', '(1R,2S)-2-Methylamino-1-phenyl-1-propanol', '45261_FLUKA', 'Ephedrine (TN)', '(1R,2S)-1-phenyl-1-hydroxy-2-methylaminopropane', '(1R,2S)-2-(methylamino)-1-phenylpropan-1-ol', 'CHEBI:15407', 'L-erythro-2-(methylamino)-1-phenylpropan-1-ol', 'PDSP2_001327', 'Lopac0_000501', '(1R,2S)-(-)-2-Methylamino-1-phenyl-1-propanol', '(1R,2S)-(-)-alpha-(1-Methylaminoethyl)benzenemethanol', '134-72-5(SULFATE 2:1)', '321-96-0 (DELETED)', '50-98-6 (HYDROCHLORIDE)', '50906-05-3 (HEMIHYDRATE)', '6912-63-6 (DELETED)', 'AIDS-002645', 'AIDS002645', 'L-(-)-Ephedrine', 'Ephedrine (USP)', '(1R,2S)-(&#8722;)-Ephedrine', '(&#8722;)-Ephedrine', '(1R,2S)-(&#8722;)-2-Methylamino-1-phenyl-1-propanol', '(-)-Ephedrine', 'C01575', 'Ephedrine', 'L-Ephedrine', '(1R,2S)-(&#8722;)-alpha-(1-Methylaminoethyl)benzyl alcohol', '(-)-alpha-(1-Methylaminoethyl)benzyl alcohol', '(L)-EPHEDRINE'] |  |  | (1R,2S)-2-methylamino-1-phenylpropan-1-ol |  |  | CN[C@@H](C)[C@H](O)c1ccccc1 |  |  | C10H15NO |  |  |  | AFI |  | 2014
6714 | 0 | 0.04065934 | 0.04395604 | 0 | 0 | 0 | 0 | 0 | 0 | 0 | 0 | 0 | 0 | 0 | 0 | 0 | 0.003296703 | 0 | 0 | 0 | 0 | 0 | 0 | 0 | 0 | 0 | 0 | 0 | 0 | 0 | 0 | 0 | 0 | 0 | 0 | 0 | 0 | 0 | 0 | 0.8791209 | 0 | 0.03296703 | 0 | 0 | 0 | 0 | 0 | 0 | 0 | 0 | 0 | 10.1021/jp411124d | yes |  | 0 | 2 |  | 3 | 180 | no |  | 14 | 4.73 | ephedrine |  |  | AFI | unknown |  | pseudoboehmite, TEOS, phosphoric acid | Sasol, Aldrich | [12 empty] | ['(1R,2S)-2-methylamino-1-phenylpropan-1-ol', '(1R,2S)-2-methylamino-1-phenyl-propan-1-ol', '299-42-3', '321-96-0', '6912-63-6', '1-2-Methylamino-1-phenylpropanol', '1-Phenyl-1-hydroxy-2-methylaminopropane', '1-Sedrin', '1-alpha-(1-Methylaminoethyl)benzyl alcohol', '2-Methylamino-1-phenyl-1-propanol', 'AI3-02761', 'Benzenemethanol, alpha-((1S)-1-(methylamino)ethyl)-, (alphaR)-', 'Benzenemethanol, alpha-(1-(methylamino)ethyl)-, (-)-', 'Benzenemethanol, alpha-(1-(methylamino)ethyl)-, (R-(R*,S*))-', 'Biophedrin', 'EINECS 206-080-5', 'Eciphin', 'Ephedral', 'Ephedremal', 'Ephedrine [USAN:BAN]', 'Ephedrine l-form', 'HSDB 3072', 'NSC 170951', 'NSC 8971', 'alpha-(1-(Methylamino)ethyl)benzenemethanol', 'alpha-Hydroxy-beta-methyl amine propylbenzene', 'alpha-Hydroxy-beta-methylaminopropylbenzene', 'l-alpha-(1-Methylaminoethyl)benzyl alcohol', 'D00124', '(1R,2S)-2-methylamino-1-phenylpropan-1-ol', '134910_ALDRICH', 'PDSP2_001330', '(1R,2S)-2-Methylamino-1-phenyl-1-propanol', '45261_FLUKA', 'Ephedrine (TN)', '(1R,2S)-1-phenyl-1-hydroxy-2-methylaminopropane', '(1R,2S)-2-(methylamino)-1-phenylpropan-1-ol', 'CHEBI:15407', 'L-erythro-2-(methylamino)-1-phenylpropan-1-ol', 'PDSP2_001327', 'Lopac0_000501', '(1R,2S)-(-)-2-Methylamino-1-phenyl-1-propanol', '(1R,2S)-(-)-alpha-(1-Methylaminoethyl)benzenemethanol', '134-72-5(SULFATE 2:1)', '321-96-0 (DELETED)', '50-98-6 (HYDROCHLORIDE)', '50906-05-3 (HEMIHYDRATE)', '6912-63-6 (DELETED)', 'AIDS-002645', 'AIDS002645', 'L-(-)-Ephedrine', 'Ephedrine (USP)', '(1R,2S)-(&#8722;)-Ephedrine', '(&#8722;)-Ephedrine', '(1R,2S)-(&#8722;)-2-Methylamino-1-phenyl-1-propanol', '(-)-Ephedrine', 'C01575', 'Ephedrine', 'L-Ephedrine', '(1R,2S)-(&#8722;)-alpha-(1-Methylaminoethyl)benzyl alcohol', '(-)-alpha-(1-Methylaminoethyl)benzyl alcohol', '(L)-EPHEDRINE'] |  |  | (1R,2S)-2-methylamino-1-phenylpropan-1-ol |  |  | CN[C@@H](C)[C@H](O)c1ccccc1 |  |  | C10H15NO |  |  | AFI |  |  | 2014
6715 | 0 | 0.04065934 | 0.04395604 | 0 | 0 | 0 | 0 | 0 | 0 | 0 | 0 | 0 | 0 | 0 | 0 | 0 | 0.003296703 | 0 | 0 | 0 | 0 | 0 | 0 | 0 | 0 | 0 | 0 | 0 | 0 | 0 | 0 | 0 | 0 | 0 | 0 | 0 | 0 | 0 | 0 | 0.8791209 | 0 | 0.03296703 | 0 | 0 | 0 | 0 | 0 | 0 | 0 | 0 | 0 | 10.1021/jp411124d | yes |  | 0 | 2 |  | 24 | 180 | no |  | 14 | 4.73 | ephedrine |  |  | AFI |  |  | pseudoboehmite, TEOS, phosphoric acid | Sasol, Aldrich | [12 empty] | ['(1R,2S)-2-methylamino-1-phenylpropan-1-ol', '(1R,2S)-2-methylamino-1-phenyl-propan-1-ol', '299-42-3', '321-96-0', '6912-63-6', '1-2-Methylamino-1-phenylpropanol', '1-Phenyl-1-hydroxy-2-methylaminopropane', '1-Sedrin', '1-alpha-(1-Methylaminoethyl)benzyl alcohol', '2-Methylamino-1-phenyl-1-propanol', 'AI3-02761', 'Benzenemethanol, alpha-((1S)-1-(methylamino)ethyl)-, (alphaR)-', 'Benzenemethanol, alpha-(1-(methylamino)ethyl)-, (-)-', 'Benzenemethanol, alpha-(1-(methylamino)ethyl)-, (R-(R*,S*))-', 'Biophedrin', 'EINECS 206-080-5', 'Eciphin', 'Ephedral', 'Ephedremal', 'Ephedrine [USAN:BAN]', 'Ephedrine l-form', 'HSDB 3072', 'NSC 170951', 'NSC 8971', 'alpha-(1-(Methylamino)ethyl)benzenemethanol', 'alpha-Hydroxy-beta-methyl amine propylbenzene', 'alpha-Hydroxy-beta-methylaminopropylbenzene', 'l-alpha-(1-Methylaminoethyl)benzyl alcohol', 'D00124', '(1R,2S)-2-methylamino-1-phenylpropan-1-ol', '134910_ALDRICH', 'PDSP2_001330', '(1R,2S)-2-Methylamino-1-phenyl-1-propanol', '45261_FLUKA', 'Ephedrine (TN)', '(1R,2S)-1-phenyl-1-hydroxy-2-methylaminopropane', '(1R,2S)-2-(methylamino)-1-phenylpropan-1-ol', 'CHEBI:15407', 'L-erythro-2-(methylamino)-1-phenylpropan-1-ol', 'PDSP2_001327', 'Lopac0_000501', '(1R,2S)-(-)-2-Methylamino-1-phenyl-1-propanol', '(1R,2S)-(-)-alpha-(1-Methylaminoethyl)benzenemethanol', '134-72-5(SULFATE 2:1)', '321-96-0 (DELETED)', '50-98-6 (HYDROCHLORIDE)', '50906-05-3 (HEMIHYDRATE)', '6912-63-6 (DELETED)', 'AIDS-002645', 'AIDS002645', 'L-(-)-Ephedrine', 'Ephedrine (USP)', '(1R,2S)-(&#8722;)-Ephedrine', '(&#8722;)-Ephedrine', '(1R,2S)-(&#8722;)-2-Methylamino-1-phenyl-1-propanol', '(-)-Ephedrine', 'C01575', 'Ephedrine', 'L-Ephedrine', '(1R,2S)-(&#8722;)-alpha-(1-Methylaminoethyl)benzyl alcohol', '(-)-alpha-(1-Methylaminoethyl)benzyl alcohol', '(L)-EPHEDRINE'] |  |  | (1R,2S)-2-methylamino-1-phenylpropan-1-ol |  |  | CN[C@@H](C)[C@H](O)c1ccccc1 |  |  | C10H15NO |  |  | AFI |  |  | 2014
6716 | 0 | 0.04065934 | 0.04395604 | 0 | 0 | 0 | 0 | 0 | 0 | 0 | 0 | 0 | 0 | 0 | 0 | 0 | 0.003296703 | 0 | 0 | 0 | 0 | 0 | 0 | 0 | 0 | 0 | 0 | 0 | 0 | 0 | 0 | 0 | 0 | 0 | 0 | 0 | 0 | 0 | 0 | 0.8791209 | 0 | 0.03296703 | 0 | 0 | 0 | 0 | 0 | 0 | 0 | 0 | 0 | 10.1021/jp411124d | yes |  | 0 | 2 |  | 96 | 180 | no |  | 14 | 4.73 | ephedrine |  |  | AFI | AEN |  | pseudoboehmite, TEOS, phosphoric acid | Sasol, Aldrich | [12 empty] | ['(1R,2S)-2-methylamino-1-phenylpropan-1-ol', '(1R,2S)-2-methylamino-1-phenyl-propan-1-ol', '299-42-3', '321-96-0', '6912-63-6', '1-2-Methylamino-1-phenylpropanol', '1-Phenyl-1-hydroxy-2-methylaminopropane', '1-Sedrin', '1-alpha-(1-Methylaminoethyl)benzyl alcohol', '2-Methylamino-1-phenyl-1-propanol', 'AI3-02761', 'Benzenemethanol, alpha-((1S)-1-(methylamino)ethyl)-, (alphaR)-', 'Benzenemethanol, alpha-(1-(methylamino)ethyl)-, (-)-', 'Benzenemethanol, alpha-(1-(methylamino)ethyl)-, (R-(R*,S*))-', 'Biophedrin', 'EINECS 206-080-5', 'Eciphin', 'Ephedral', 'Ephedremal', 'Ephedrine [USAN:BAN]', 'Ephedrine l-form', 'HSDB 3072', 'NSC 170951', 'NSC 8971', 'alpha-(1-(Methylamino)ethyl)benzenemethanol', 'alpha-Hydroxy-beta-methyl amine propylbenzene', 'alpha-Hydroxy-beta-methylaminopropylbenzene', 'l-alpha-(1-Methylaminoethyl)benzyl alcohol', 'D00124', '(1R,2S)-2-methylamino-1-phenylpropan-1-ol', '134910_ALDRICH', 'PDSP2_001330', '(1R,2S)-2-Methylamino-1-phenyl-1-propanol', '45261_FLUKA', 'Ephedrine (TN)', '(1R,2S)-1-phenyl-1-hydroxy-2-methylaminopropane', '(1R,2S)-2-(methylamino)-1-phenylpropan-1-ol', 'CHEBI:15407', 'L-erythro-2-(methylamino)-1-phenylpropan-1-ol', 'PDSP2_001327', 'Lopac0_000501', '(1R,2S)-(-)-2-Methylamino-1-phenyl-1-propanol', '(1R,2S)-(-)-alpha-(1-Methylaminoethyl)benzenemethanol', '134-72-5(SULFATE 2:1)', '321-96-0 (DELETED)', '50-98-6 (HYDROCHLORIDE)', '50906-05-3 (HEMIHYDRATE)', '6912-63-6 (DELETED)', 'AIDS-002645', 'AIDS002645', 'L-(-)-Ephedrine', 'Ephedrine (USP)', '(1R,2S)-(&#8722;)-Ephedrine', '(&#8722;)-Ephedrine', '(1R,2S)-(&#8722;)-2-Methylamino-1-phenyl-1-propanol', '(-)-Ephedrine', 'C01575', 'Ephedrine', 'L-Ephedrine', '(1R,2S)-(&#8722;)-alpha-(1-Methylaminoethyl)benzyl alcohol', '(-)-alpha-(1-Methylaminoethyl)benzyl alcohol', '(L)-EPHEDRINE'] |  |  | (1R,2S)-2-methylamino-1-phenylpropan-1-ol |  |  | CN[C@@H](C)[C@H](O)c1ccccc1 |  |  | C10H15NO |  |  | AFI | AEN |  | 2014
6717 | 0 | 0.04021739 | 0.04347826 | 0 | 0 | 0 | 0 | 0 | 0 | 0 | 0 | 0 | 0 | 0 | 0 | 0 | 0.00326087 | 0 | 0 | 0 | 0 | 0 | 0 | 0 | 0 | 0 | 0 | 0 | 0 | 0 | 0 | 0 | 0 | 0 | 0 | 0 | 0 | 0 | 0 | 0.8695652 | 0 | 0.04347826 | 0 | 0 | 0 | 0 | 0 | 0 | 0 | 0 | 0 | 10.1021/jp411124d | yes |  | 0 | 2 |  | 96 | 130 | no |  | 14 | 5.44 | ephedrine |  |  | unknown |  |  | pseudoboehmite, TEOS, phosphoric acid | Sasol, Aldrich | [12 empty] | ['(1R,2S)-2-methylamino-1-phenylpropan-1-ol', '(1R,2S)-2-methylamino-1-phenyl-propan-1-ol', '299-42-3', '321-96-0', '6912-63-6', '1-2-Methylamino-1-phenylpropanol', '1-Phenyl-1-hydroxy-2-methylaminopropane', '1-Sedrin', '1-alpha-(1-Methylaminoethyl)benzyl alcohol', '2-Methylamino-1-phenyl-1-propanol', 'AI3-02761', 'Benzenemethanol, alpha-((1S)-1-(methylamino)ethyl)-, (alphaR)-', 'Benzenemethanol, alpha-(1-(methylamino)ethyl)-, (-)-', 'Benzenemethanol, alpha-(1-(methylamino)ethyl)-, (R-(R*,S*))-', 'Biophedrin', 'EINECS 206-080-5', 'Eciphin', 'Ephedral', 'Ephedremal', 'Ephedrine [USAN:BAN]', 'Ephedrine l-form', 'HSDB 3072', 'NSC 170951', 'NSC 8971', 'alpha-(1-(Methylamino)ethyl)benzenemethanol', 'alpha-Hydroxy-beta-methyl amine propylbenzene', 'alpha-Hydroxy-beta-methylaminopropylbenzene', 'l-alpha-(1-Methylaminoethyl)benzyl alcohol', 'D00124', '(1R,2S)-2-methylamino-1-phenylpropan-1-ol', '134910_ALDRICH', 'PDSP2_001330', '(1R,2S)-2-Methylamino-1-phenyl-1-propanol', '45261_FLUKA', 'Ephedrine (TN)', '(1R,2S)-1-phenyl-1-hydroxy-2-methylaminopropane', '(1R,2S)-2-(methylamino)-1-phenylpropan-1-ol', 'CHEBI:15407', 'L-erythro-2-(methylamino)-1-phenylpropan-1-ol', 'PDSP2_001327', 'Lopac0_000501', '(1R,2S)-(-)-2-Methylamino-1-phenyl-1-propanol', '(1R,2S)-(-)-alpha-(1-Methylaminoethyl)benzenemethanol', '134-72-5(SULFATE 2:1)', '321-96-0 (DELETED)', '50-98-6 (HYDROCHLORIDE)', '50906-05-3 (HEMIHYDRATE)', '6912-63-6 (DELETED)', 'AIDS-002645', 'AIDS002645', 'L-(-)-Ephedrine', 'Ephedrine (USP)', '(1R,2S)-(&#8722;)-Ephedrine', '(&#8722;)-Ephedrine', '(1R,2S)-(&#8722;)-2-Methylamino-1-phenyl-1-propanol', '(-)-Ephedrine', 'C01575', 'Ephedrine', 'L-Ephedrine', '(1R,2S)-(&#8722;)-alpha-(1-Methylaminoethyl)benzyl alcohol', '(-)-alpha-(1-Methylaminoethyl)benzyl alcohol', '(L)-EPHEDRINE'] |  |  | (1R,2S)-2-methylamino-1-phenylpropan-1-ol |  |  | CN[C@@H](C)[C@H](O)c1ccccc1 |  |  | C10H15NO | [5 empty] | 2014
6718 | 0 | 0.04021739 | 0.04347826 | 0 | 0 | 0 | 0 | 0 | 0 | 0 | 0 | 0 | 0 | 0 | 0 | 0 | 0.00326087 | 0 | 0 | 0 | 0 | 0 | 0 | 0 | 0 | 0 | 0 | 0 | 0 | 0 | 0 | 0 | 0 | 0 | 0 | 0 | 0 | 0 | 0 | 0.8695652 | 0 | 0.04347826 | 0 | 0 | 0 | 0 | 0 | 0 | 0 | 0 | 0 | 10.1021/jp411124d | yes |  | 0 | 2 |  | 96 | 150 | no |  | 14 | 5.44 | ephedrine |  |  | unknown |  |  | pseudoboehmite, TEOS, phosphoric acid | Sasol, Aldrich | [12 empty] | ['(1R,2S)-2-methylamino-1-phenylpropan-1-ol', '(1R,2S)-2-methylamino-1-phenyl-propan-1-ol', '299-42-3', '321-96-0', '6912-63-6', '1-2-Methylamino-1-phenylpropanol', '1-Phenyl-1-hydroxy-2-methylaminopropane', '1-Sedrin', '1-alpha-(1-Methylaminoethyl)benzyl alcohol', '2-Methylamino-1-phenyl-1-propanol', 'AI3-02761', 'Benzenemethanol, alpha-((1S)-1-(methylamino)ethyl)-, (alphaR)-', 'Benzenemethanol, alpha-(1-(methylamino)ethyl)-, (-)-', 'Benzenemethanol, alpha-(1-(methylamino)ethyl)-, (R-(R*,S*))-', 'Biophedrin', 'EINECS 206-080-5', 'Eciphin', 'Ephedral', 'Ephedremal', 'Ephedrine [USAN:BAN]', 'Ephedrine l-form', 'HSDB 3072', 'NSC 170951', 'NSC 8971', 'alpha-(1-(Methylamino)ethyl)benzenemethanol', 'alpha-Hydroxy-beta-methyl amine propylbenzene', 'alpha-Hydroxy-beta-methylaminopropylbenzene', 'l-alpha-(1-Methylaminoethyl)benzyl alcohol', 'D00124', '(1R,2S)-2-methylamino-1-phenylpropan-1-ol', '134910_ALDRICH', 'PDSP2_001330', '(1R,2S)-2-Methylamino-1-phenyl-1-propanol', '45261_FLUKA', 'Ephedrine (TN)', '(1R,2S)-1-phenyl-1-hydroxy-2-methylaminopropane', '(1R,2S)-2-(methylamino)-1-phenylpropan-1-ol', 'CHEBI:15407', 'L-erythro-2-(methylamino)-1-phenylpropan-1-ol', 'PDSP2_001327', 'Lopac0_000501', '(1R,2S)-(-)-2-Methylamino-1-phenyl-1-propanol', '(1R,2S)-(-)-alpha-(1-Methylaminoethyl)benzenemethanol', '134-72-5(SULFATE 2:1)', '321-96-0 (DELETED)', '50-98-6 (HYDROCHLORIDE)', '50906-05-3 (HEMIHYDRATE)', '6912-63-6 (DELETED)', 'AIDS-002645', 'AIDS002645', 'L-(-)-Ephedrine', 'Ephedrine (USP)', '(1R,2S)-(&#8722;)-Ephedrine', '(&#8722;)-Ephedrine', '(1R,2S)-(&#8722;)-2-Methylamino-1-phenyl-1-propanol', '(-)-Ephedrine', 'C01575', 'Ephedrine', 'L-Ephedrine', '(1R,2S)-(&#8722;)-alpha-(1-Methylaminoethyl)benzyl alcohol', '(-)-alpha-(1-Methylaminoethyl)benzyl alcohol', '(L)-EPHEDRINE'] |  |  | (1R,2S)-2-methylamino-1-phenylpropan-1-ol |  |  | CN[C@@H](C)[C@H](O)c1ccccc1 |  |  | C10H15NO | [5 empty] | 2014
6719 | 0 | 0.04021739 | 0.04347826 | 0 | 0 | 0 | 0 | 0 | 0 | 0 | 0 | 0 | 0 | 0 | 0 | 0 | 0.00326087 | 0 | 0 | 0 | 0 | 0 | 0 | 0 | 0 | 0 | 0 | 0 | 0 | 0 | 0 | 0 | 0 | 0 | 0 | 0 | 0 | 0 | 0 | 0.8695652 | 0 | 0.04347826 | 0 | 0 | 0 | 0 | 0 | 0 | 0 | 0 | 0 | 10.1021/jp411124d | yes |  | 0 | 2 |  | 3 | 180 | no |  | 14 | 5.44 | ephedrine |  |  | unknown |  |  | pseudoboehmite, TEOS, phosphoric acid | Sasol, Aldrich | [12 empty] | ['(1R,2S)-2-methylamino-1-phenylpropan-1-ol', '(1R,2S)-2-methylamino-1-phenyl-propan-1-ol', '299-42-3', '321-96-0', '6912-63-6', '1-2-Methylamino-1-phenylpropanol', '1-Phenyl-1-hydroxy-2-methylaminopropane', '1-Sedrin', '1-alpha-(1-Methylaminoethyl)benzyl alcohol', '2-Methylamino-1-phenyl-1-propanol', 'AI3-02761', 'Benzenemethanol, alpha-((1S)-1-(methylamino)ethyl)-, (alphaR)-', 'Benzenemethanol, alpha-(1-(methylamino)ethyl)-, (-)-', 'Benzenemethanol, alpha-(1-(methylamino)ethyl)-, (R-(R*,S*))-', 'Biophedrin', 'EINECS 206-080-5', 'Eciphin', 'Ephedral', 'Ephedremal', 'Ephedrine [USAN:BAN]', 'Ephedrine l-form', 'HSDB 3072', 'NSC 170951', 'NSC 8971', 'alpha-(1-(Methylamino)ethyl)benzenemethanol', 'alpha-Hydroxy-beta-methyl amine propylbenzene', 'alpha-Hydroxy-beta-methylaminopropylbenzene', 'l-alpha-(1-Methylaminoethyl)benzyl alcohol', 'D00124', '(1R,2S)-2-methylamino-1-phenylpropan-1-ol', '134910_ALDRICH', 'PDSP2_001330', '(1R,2S)-2-Methylamino-1-phenyl-1-propanol', '45261_FLUKA', 'Ephedrine (TN)', '(1R,2S)-1-phenyl-1-hydroxy-2-methylaminopropane', '(1R,2S)-2-(methylamino)-1-phenylpropan-1-ol', 'CHEBI:15407', 'L-erythro-2-(methylamino)-1-phenylpropan-1-ol', 'PDSP2_001327', 'Lopac0_000501', '(1R,2S)-(-)-2-Methylamino-1-phenyl-1-propanol', '(1R,2S)-(-)-alpha-(1-Methylaminoethyl)benzenemethanol', '134-72-5(SULFATE 2:1)', '321-96-0 (DELETED)', '50-98-6 (HYDROCHLORIDE)', '50906-05-3 (HEMIHYDRATE)', '6912-63-6 (DELETED)', 'AIDS-002645', 'AIDS002645', 'L-(-)-Ephedrine', 'Ephedrine (USP)', '(1R,2S)-(&#8722;)-Ephedrine', '(&#8722;)-Ephedrine', '(1R,2S)-(&#8722;)-2-Methylamino-1-phenyl-1-propanol', '(-)-Ephedrine', 'C01575', 'Ephedrine', 'L-Ephedrine', '(1R,2S)-(&#8722;)-alpha-(1-Methylaminoethyl)benzyl alcohol', '(-)-alpha-(1-Methylaminoethyl)benzyl alcohol', '(L)-EPHEDRINE'] |  |  | (1R,2S)-2-methylamino-1-phenylpropan-1-ol |  |  | CN[C@@H](C)[C@H](O)c1ccccc1 |  |  | C10H15NO | [5 empty] | 2014
6720 | 0 | 0.04021739 | 0.04347826 | 0 | 0 | 0 | 0 | 0 | 0 | 0 | 0 | 0 | 0 | 0 | 0 | 0 | 0.00326087 | 0 | 0 | 0 | 0 | 0 | 0 | 0 | 0 | 0 | 0 | 0 | 0 | 0 | 0 | 0 | 0 | 0 | 0 | 0 | 0 | 0 | 0 | 0.8695652 | 0 | 0.04347826 | 0 | 0 | 0 | 0 | 0 | 0 | 0 | 0 | 0 | 10.1021/jp411124d | yes |  | 0 | 2 |  | 24 | 180 | no |  | 14 | 5.44 | ephedrine |  |  | AFI | AEN |  | pseudoboehmite, TEOS, phosphoric acid | Sasol, Aldrich | [12 empty] | ['(1R,2S)-2-methylamino-1-phenylpropan-1-ol', '(1R,2S)-2-methylamino-1-phenyl-propan-1-ol', '299-42-3', '321-96-0', '6912-63-6', '1-2-Methylamino-1-phenylpropanol', '1-Phenyl-1-hydroxy-2-methylaminopropane', '1-Sedrin', '1-alpha-(1-Methylaminoethyl)benzyl alcohol', '2-Methylamino-1-phenyl-1-propanol', 'AI3-02761', 'Benzenemethanol, alpha-((1S)-1-(methylamino)ethyl)-, (alphaR)-', 'Benzenemethanol, alpha-(1-(methylamino)ethyl)-, (-)-', 'Benzenemethanol, alpha-(1-(methylamino)ethyl)-, (R-(R*,S*))-', 'Biophedrin', 'EINECS 206-080-5', 'Eciphin', 'Ephedral', 'Ephedremal', 'Ephedrine [USAN:BAN]', 'Ephedrine l-form', 'HSDB 3072', 'NSC 170951', 'NSC 8971', 'alpha-(1-(Methylamino)ethyl)benzenemethanol', 'alpha-Hydroxy-beta-methyl amine propylbenzene', 'alpha-Hydroxy-beta-methylaminopropylbenzene', 'l-alpha-(1-Methylaminoethyl)benzyl alcohol', 'D00124', '(1R,2S)-2-methylamino-1-phenylpropan-1-ol', '134910_ALDRICH', 'PDSP2_001330', '(1R,2S)-2-Methylamino-1-phenyl-1-propanol', '45261_FLUKA', 'Ephedrine (TN)', '(1R,2S)-1-phenyl-1-hydroxy-2-methylaminopropane', '(1R,2S)-2-(methylamino)-1-phenylpropan-1-ol', 'CHEBI:15407', 'L-erythro-2-(methylamino)-1-phenylpropan-1-ol', 'PDSP2_001327', 'Lopac0_000501', '(1R,2S)-(-)-2-Methylamino-1-phenyl-1-propanol', '(1R,2S)-(-)-alpha-(1-Methylaminoethyl)benzenemethanol', '134-72-5(SULFATE 2:1)', '321-96-0 (DELETED)', '50-98-6 (HYDROCHLORIDE)', '50906-05-3 (HEMIHYDRATE)', '6912-63-6 (DELETED)', 'AIDS-002645', 'AIDS002645', 'L-(-)-Ephedrine', 'Ephedrine (USP)', '(1R,2S)-(&#8722;)-Ephedrine', '(&#8722;)-Ephedrine', '(1R,2S)-(&#8722;)-2-Methylamino-1-phenyl-1-propanol', '(-)-Ephedrine', 'C01575', 'Ephedrine', 'L-Ephedrine', '(1R,2S)-(&#8722;)-alpha-(1-Methylaminoethyl)benzyl alcohol', '(-)-alpha-(1-Methylaminoethyl)benzyl alcohol', '(L)-EPHEDRINE'] |  |  | (1R,2S)-2-methylamino-1-phenylpropan-1-ol |  |  | CN[C@@H](C)[C@H](O)c1ccccc1 |  |  | C10H15NO |  |  | AFI | AEN |  | 2014
6721 | 0 | 0.04021739 | 0.04347826 | 0 | 0 | 0 | 0 | 0 | 0 | 0 | 0 | 0 | 0 | 0 | 0 | 0 | 0.00326087 | 0 | 0 | 0 | 0 | 0 | 0 | 0 | 0 | 0 | 0 | 0 | 0 | 0 | 0 | 0 | 0 | 0 | 0 | 0 | 0 | 0 | 0 | 0.8695652 | 0 | 0.04347826 | 0 | 0 | 0 | 0 | 0 | 0 | 0 | 0 | 0 | 10.1021/jp411124d | yes |  | 0 | 2 |  | 96 | 180 | no |  | 14 | 5.44 | ephedrine |  |  | AEN |  |  | pseudoboehmite, TEOS, phosphoric acid | Sasol, Aldrich | [12 empty] | ['(1R,2S)-2-methylamino-1-phenylpropan-1-ol', '(1R,2S)-2-methylamino-1-phenyl-propan-1-ol', '299-42-3', '321-96-0', '6912-63-6', '1-2-Methylamino-1-phenylpropanol', '1-Phenyl-1-hydroxy-2-methylaminopropane', '1-Sedrin', '1-alpha-(1-Methylaminoethyl)benzyl alcohol', '2-Methylamino-1-phenyl-1-propanol', 'AI3-02761', 'Benzenemethanol, alpha-((1S)-1-(methylamino)ethyl)-, (alphaR)-', 'Benzenemethanol, alpha-(1-(methylamino)ethyl)-, (-)-', 'Benzenemethanol, alpha-(1-(methylamino)ethyl)-, (R-(R*,S*))-', 'Biophedrin', 'EINECS 206-080-5', 'Eciphin', 'Ephedral', 'Ephedremal', 'Ephedrine [USAN:BAN]', 'Ephedrine l-form', 'HSDB 3072', 'NSC 170951', 'NSC 8971', 'alpha-(1-(Methylamino)ethyl)benzenemethanol', 'alpha-Hydroxy-beta-methyl amine propylbenzene', 'alpha-Hydroxy-beta-methylaminopropylbenzene', 'l-alpha-(1-Methylaminoethyl)benzyl alcohol', 'D00124', '(1R,2S)-2-methylamino-1-phenylpropan-1-ol', '134910_ALDRICH', 'PDSP2_001330', '(1R,2S)-2-Methylamino-1-phenyl-1-propanol', '45261_FLUKA', 'Ephedrine (TN)', '(1R,2S)-1-phenyl-1-hydroxy-2-methylaminopropane', '(1R,2S)-2-(methylamino)-1-phenylpropan-1-ol', 'CHEBI:15407', 'L-erythro-2-(methylamino)-1-phenylpropan-1-ol', 'PDSP2_001327', 'Lopac0_000501', '(1R,2S)-(-)-2-Methylamino-1-phenyl-1-propanol', '(1R,2S)-(-)-alpha-(1-Methylaminoethyl)benzenemethanol', '134-72-5(SULFATE 2:1)', '321-96-0 (DELETED)', '50-98-6 (HYDROCHLORIDE)', '50906-05-3 (HEMIHYDRATE)', '6912-63-6 (DELETED)', 'AIDS-002645', 'AIDS002645', 'L-(-)-Ephedrine', 'Ephedrine (USP)', '(1R,2S)-(&#8722;)-Ephedrine', '(&#8722;)-Ephedrine', '(1R,2S)-(&#8722;)-2-Methylamino-1-phenyl-1-propanol', '(-)-Ephedrine', 'C01575', 'Ephedrine', 'L-Ephedrine', '(1R,2S)-(&#8722;)-alpha-(1-Methylaminoethyl)benzyl alcohol', '(-)-alpha-(1-Methylaminoethyl)benzyl alcohol', '(L)-EPHEDRINE'] |  |  | (1R,2S)-2-methylamino-1-phenylpropan-1-ol |  |  | CN[C@@H](C)[C@H](O)c1ccccc1 |  |  | C10H15NO |  |  | AEN |  |  | 2014
6722 | 0 | 0.01770335 | 0.01913876 | 0 | 0 | 0 | 0 | 0 | 0 | 0 | 0 | 0 | 0 | 0 | 0 | 0 | 0.001435407 | 0 | 0 | 0 | 0 | 0 | 0 | 0 | 0 | 0 | 0 | 0 | 0 | 0 | 0 | 0 | 0 | 0 | 0 | 0 | 0 | 0 | 0 | 0.9569378 | 0 | 0.004784689 | 0 | 0 | 0 | 0 | 0 | 0 | 0 | 0 | 0 | 10.1021/jp411124d | yes |  | 0 | 2 |  | 24 | 130 | no |  | 14 | 2.91 | ephedrine |  |  | dense |  |  | pseudoboehmite, TEOS, phosphoric acid | Sasol, Aldrich | [12 empty] | ['(1R,2S)-2-methylamino-1-phenylpropan-1-ol', '(1R,2S)-2-methylamino-1-phenyl-propan-1-ol', '299-42-3', '321-96-0', '6912-63-6', '1-2-Methylamino-1-phenylpropanol', '1-Phenyl-1-hydroxy-2-methylaminopropane', '1-Sedrin', '1-alpha-(1-Methylaminoethyl)benzyl alcohol', '2-Methylamino-1-phenyl-1-propanol', 'AI3-02761', 'Benzenemethanol, alpha-((1S)-1-(methylamino)ethyl)-, (alphaR)-', 'Benzenemethanol, alpha-(1-(methylamino)ethyl)-, (-)-', 'Benzenemethanol, alpha-(1-(methylamino)ethyl)-, (R-(R*,S*))-', 'Biophedrin', 'EINECS 206-080-5', 'Eciphin', 'Ephedral', 'Ephedremal', 'Ephedrine [USAN:BAN]', 'Ephedrine l-form', 'HSDB 3072', 'NSC 170951', 'NSC 8971', 'alpha-(1-(Methylamino)ethyl)benzenemethanol', 'alpha-Hydroxy-beta-methyl amine propylbenzene', 'alpha-Hydroxy-beta-methylaminopropylbenzene', 'l-alpha-(1-Methylaminoethyl)benzyl alcohol', 'D00124', '(1R,2S)-2-methylamino-1-phenylpropan-1-ol', '134910_ALDRICH', 'PDSP2_001330', '(1R,2S)-2-Methylamino-1-phenyl-1-propanol', '45261_FLUKA', 'Ephedrine (TN)', '(1R,2S)-1-phenyl-1-hydroxy-2-methylaminopropane', '(1R,2S)-2-(methylamino)-1-phenylpropan-1-ol', 'CHEBI:15407', 'L-erythro-2-(methylamino)-1-phenylpropan-1-ol', 'PDSP2_001327', 'Lopac0_000501', '(1R,2S)-(-)-2-Methylamino-1-phenyl-1-propanol', '(1R,2S)-(-)-alpha-(1-Methylaminoethyl)benzenemethanol', '134-72-5(SULFATE 2:1)', '321-96-0 (DELETED)', '50-98-6 (HYDROCHLORIDE)', '50906-05-3 (HEMIHYDRATE)', '6912-63-6 (DELETED)', 'AIDS-002645', 'AIDS002645', 'L-(-)-Ephedrine', 'Ephedrine (USP)', '(1R,2S)-(&#8722;)-Ephedrine', '(&#8722;)-Ephedrine', '(1R,2S)-(&#8722;)-2-Methylamino-1-phenyl-1-propanol', '(-)-Ephedrine', 'C01575', 'Ephedrine', 'L-Ephedrine', '(1R,2S)-(&#8722;)-alpha-(1-Methylaminoethyl)benzyl alcohol', '(-)-alpha-(1-Methylaminoethyl)benzyl alcohol', '(L)-EPHEDRINE'] |  |  | (1R,2S)-2-methylamino-1-phenylpropan-1-ol |  |  | CN[C@@H](C)[C@H](O)c1ccccc1 |  |  | C10H15NO | [5 empty] | 2014
6723 | 0 | 0.01770335 | 0.01913876 | 0 | 0 | 0 | 0 | 0 | 0 | 0 | 0 | 0 | 0 | 0 | 0 | 0 | 0.001435407 | 0 | 0 | 0 | 0 | 0 | 0 | 0 | 0 | 0 | 0 | 0 | 0 | 0 | 0 | 0 | 0 | 0 | 0 | 0 | 0 | 0 | 0 | 0.9569378 | 0 | 0.004784689 | 0 | 0 | 0 | 0 | 0 | 0 | 0 | 0 | 0 | 10.1021/jp411124d | yes |  | 0 | 2 |  | 96 | 130 | no |  | 14 | 2.91 | ephedrine |  |  | AFI | dense |  | pseudoboehmite, TEOS, phosphoric acid | Sasol, Aldrich | [12 empty] | ['(1R,2S)-2-methylamino-1-phenylpropan-1-ol', '(1R,2S)-2-methylamino-1-phenyl-propan-1-ol', '299-42-3', '321-96-0', '6912-63-6', '1-2-Methylamino-1-phenylpropanol', '1-Phenyl-1-hydroxy-2-methylaminopropane', '1-Sedrin', '1-alpha-(1-Methylaminoethyl)benzyl alcohol', '2-Methylamino-1-phenyl-1-propanol', 'AI3-02761', 'Benzenemethanol, alpha-((1S)-1-(methylamino)ethyl)-, (alphaR)-', 'Benzenemethanol, alpha-(1-(methylamino)ethyl)-, (-)-', 'Benzenemethanol, alpha-(1-(methylamino)ethyl)-, (R-(R*,S*))-', 'Biophedrin', 'EINECS 206-080-5', 'Eciphin', 'Ephedral', 'Ephedremal', 'Ephedrine [USAN:BAN]', 'Ephedrine l-form', 'HSDB 3072', 'NSC 170951', 'NSC 8971', 'alpha-(1-(Methylamino)ethyl)benzenemethanol', 'alpha-Hydroxy-beta-methyl amine propylbenzene', 'alpha-Hydroxy-beta-methylaminopropylbenzene', 'l-alpha-(1-Methylaminoethyl)benzyl alcohol', 'D00124', '(1R,2S)-2-methylamino-1-phenylpropan-1-ol', '134910_ALDRICH', 'PDSP2_001330', '(1R,2S)-2-Methylamino-1-phenyl-1-propanol', '45261_FLUKA', 'Ephedrine (TN)', '(1R,2S)-1-phenyl-1-hydroxy-2-methylaminopropane', '(1R,2S)-2-(methylamino)-1-phenylpropan-1-ol', 'CHEBI:15407', 'L-erythro-2-(methylamino)-1-phenylpropan-1-ol', 'PDSP2_001327', 'Lopac0_000501', '(1R,2S)-(-)-2-Methylamino-1-phenyl-1-propanol', '(1R,2S)-(-)-alpha-(1-Methylaminoethyl)benzenemethanol', '134-72-5(SULFATE 2:1)', '321-96-0 (DELETED)', '50-98-6 (HYDROCHLORIDE)', '50906-05-3 (HEMIHYDRATE)', '6912-63-6 (DELETED)', 'AIDS-002645', 'AIDS002645', 'L-(-)-Ephedrine', 'Ephedrine (USP)', '(1R,2S)-(&#8722;)-Ephedrine', '(&#8722;)-Ephedrine', '(1R,2S)-(&#8722;)-2-Methylamino-1-phenyl-1-propanol', '(-)-Ephedrine', 'C01575', 'Ephedrine', 'L-Ephedrine', '(1R,2S)-(&#8722;)-alpha-(1-Methylaminoethyl)benzyl alcohol', '(-)-alpha-(1-Methylaminoethyl)benzyl alcohol', '(L)-EPHEDRINE'] |  |  | (1R,2S)-2-methylamino-1-phenylpropan-1-ol |  |  | CN[C@@H](C)[C@H](O)c1ccccc1 |  |  | C10H15NO |  |  | AFI |  |  | 2014
6724 | 0 | 0.01770335 | 0.01913876 | 0 | 0 | 0 | 0 | 0 | 0 | 0 | 0 | 0 | 0 | 0 | 0 | 0 | 0.001435407 | 0 | 0 | 0 | 0 | 0 | 0 | 0 | 0 | 0 | 0 | 0 | 0 | 0 | 0 | 0 | 0 | 0 | 0 | 0 | 0 | 0 | 0 | 0.9569378 | 0 | 0.004784689 | 0 | 0 | 0 | 0 | 0 | 0 | 0 | 0 | 0 | 10.1021/jp411124d | yes |  | 0 | 2 |  | 24 | 150 | no |  | 14 | 2.91 | ephedrine |  |  | tridymite |  |  | pseudoboehmite, TEOS, phosphoric acid | Sasol, Aldrich | [12 empty] | ['(1R,2S)-2-methylamino-1-phenylpropan-1-ol', '(1R,2S)-2-methylamino-1-phenyl-propan-1-ol', '299-42-3', '321-96-0', '6912-63-6', '1-2-Methylamino-1-phenylpropanol', '1-Phenyl-1-hydroxy-2-methylaminopropane', '1-Sedrin', '1-alpha-(1-Methylaminoethyl)benzyl alcohol', '2-Methylamino-1-phenyl-1-propanol', 'AI3-02761', 'Benzenemethanol, alpha-((1S)-1-(methylamino)ethyl)-, (alphaR)-', 'Benzenemethanol, alpha-(1-(methylamino)ethyl)-, (-)-', 'Benzenemethanol, alpha-(1-(methylamino)ethyl)-, (R-(R*,S*))-', 'Biophedrin', 'EINECS 206-080-5', 'Eciphin', 'Ephedral', 'Ephedremal', 'Ephedrine [USAN:BAN]', 'Ephedrine l-form', 'HSDB 3072', 'NSC 170951', 'NSC 8971', 'alpha-(1-(Methylamino)ethyl)benzenemethanol', 'alpha-Hydroxy-beta-methyl amine propylbenzene', 'alpha-Hydroxy-beta-methylaminopropylbenzene', 'l-alpha-(1-Methylaminoethyl)benzyl alcohol', 'D00124', '(1R,2S)-2-methylamino-1-phenylpropan-1-ol', '134910_ALDRICH', 'PDSP2_001330', '(1R,2S)-2-Methylamino-1-phenyl-1-propanol', '45261_FLUKA', 'Ephedrine (TN)', '(1R,2S)-1-phenyl-1-hydroxy-2-methylaminopropane', '(1R,2S)-2-(methylamino)-1-phenylpropan-1-ol', 'CHEBI:15407', 'L-erythro-2-(methylamino)-1-phenylpropan-1-ol', 'PDSP2_001327', 'Lopac0_000501', '(1R,2S)-(-)-2-Methylamino-1-phenyl-1-propanol', '(1R,2S)-(-)-alpha-(1-Methylaminoethyl)benzenemethanol', '134-72-5(SULFATE 2:1)', '321-96-0 (DELETED)', '50-98-6 (HYDROCHLORIDE)', '50906-05-3 (HEMIHYDRATE)', '6912-63-6 (DELETED)', 'AIDS-002645', 'AIDS002645', 'L-(-)-Ephedrine', 'Ephedrine (USP)', '(1R,2S)-(&#8722;)-Ephedrine', '(&#8722;)-Ephedrine', '(1R,2S)-(&#8722;)-2-Methylamino-1-phenyl-1-propanol', '(-)-Ephedrine', 'C01575', 'Ephedrine', 'L-Ephedrine', '(1R,2S)-(&#8722;)-alpha-(1-Methylaminoethyl)benzyl alcohol', '(-)-alpha-(1-Methylaminoethyl)benzyl alcohol', '(L)-EPHEDRINE'] |  |  | (1R,2S)-2-methylamino-1-phenylpropan-1-ol |  |  | CN[C@@H](C)[C@H](O)c1ccccc1 |  |  | C10H15NO | [5 empty] | 2014
6725 | 0 | 0.01770335 | 0.01913876 | 0 | 0 | 0 | 0 | 0 | 0 | 0 | 0 | 0 | 0 | 0 | 0 | 0 | 0.001435407 | 0 | 0 | 0 | 0 | 0 | 0 | 0 | 0 | 0 | 0 | 0 | 0 | 0 | 0 | 0 | 0 | 0 | 0 | 0 | 0 | 0 | 0 | 0.9569378 | 0 | 0.004784689 | 0 | 0 | 0 | 0 | 0 | 0 | 0 | 0 | 0 | 10.1021/jp411124d | yes |  | 0 | 2 |  | 96 | 150 | no |  | 14 | 2.91 | ephedrine |  |  | AFI | tridymite |  | pseudoboehmite, TEOS, phosphoric acid | Sasol, Aldrich | [12 empty] | ['(1R,2S)-2-methylamino-1-phenylpropan-1-ol', '(1R,2S)-2-methylamino-1-phenyl-propan-1-ol', '299-42-3', '321-96-0', '6912-63-6', '1-2-Methylamino-1-phenylpropanol', '1-Phenyl-1-hydroxy-2-methylaminopropane', '1-Sedrin', '1-alpha-(1-Methylaminoethyl)benzyl alcohol', '2-Methylamino-1-phenyl-1-propanol', 'AI3-02761', 'Benzenemethanol, alpha-((1S)-1-(methylamino)ethyl)-, (alphaR)-', 'Benzenemethanol, alpha-(1-(methylamino)ethyl)-, (-)-', 'Benzenemethanol, alpha-(1-(methylamino)ethyl)-, (R-(R*,S*))-', 'Biophedrin', 'EINECS 206-080-5', 'Eciphin', 'Ephedral', 'Ephedremal', 'Ephedrine [USAN:BAN]', 'Ephedrine l-form', 'HSDB 3072', 'NSC 170951', 'NSC 8971', 'alpha-(1-(Methylamino)ethyl)benzenemethanol', 'alpha-Hydroxy-beta-methyl amine propylbenzene', 'alpha-Hydroxy-beta-methylaminopropylbenzene', 'l-alpha-(1-Methylaminoethyl)benzyl alcohol', 'D00124', '(1R,2S)-2-methylamino-1-phenylpropan-1-ol', '134910_ALDRICH', 'PDSP2_001330', '(1R,2S)-2-Methylamino-1-phenyl-1-propanol', '45261_FLUKA', 'Ephedrine (TN)', '(1R,2S)-1-phenyl-1-hydroxy-2-methylaminopropane', '(1R,2S)-2-(methylamino)-1-phenylpropan-1-ol', 'CHEBI:15407', 'L-erythro-2-(methylamino)-1-phenylpropan-1-ol', 'PDSP2_001327', 'Lopac0_000501', '(1R,2S)-(-)-2-Methylamino-1-phenyl-1-propanol', '(1R,2S)-(-)-alpha-(1-Methylaminoethyl)benzenemethanol', '134-72-5(SULFATE 2:1)', '321-96-0 (DELETED)', '50-98-6 (HYDROCHLORIDE)', '50906-05-3 (HEMIHYDRATE)', '6912-63-6 (DELETED)', 'AIDS-002645', 'AIDS002645', 'L-(-)-Ephedrine', 'Ephedrine (USP)', '(1R,2S)-(&#8722;)-Ephedrine', '(&#8722;)-Ephedrine', '(1R,2S)-(&#8722;)-2-Methylamino-1-phenyl-1-propanol', '(-)-Ephedrine', 'C01575', 'Ephedrine', 'L-Ephedrine', '(1R,2S)-(&#8722;)-alpha-(1-Methylaminoethyl)benzyl alcohol', '(-)-alpha-(1-Methylaminoethyl)benzyl alcohol', '(L)-EPHEDRINE'] |  |  | (1R,2S)-2-methylamino-1-phenylpropan-1-ol |  |  | CN[C@@H](C)[C@H](O)c1ccccc1 |  |  | C10H15NO |  |  | AFI |  |  | 2014
6726 | 0 | 0.01770335 | 0.01913876 | 0 | 0 | 0 | 0 | 0 | 0 | 0 | 0 | 0 | 0 | 0 | 0 | 0 | 0.001435407 | 0 | 0 | 0 | 0 | 0 | 0 | 0 | 0 | 0 | 0 | 0 | 0 | 0 | 0 | 0 | 0 | 0 | 0 | 0 | 0 | 0 | 0 | 0.9569378 | 0 | 0.004784689 | 0 | 0 | 0 | 0 | 0 | 0 | 0 | 0 | 0 | 10.1021/jp411124d | yes |  | 0 | 2 |  | 96 | 180 | no |  | 14 | 2.91 | ephedrine |  |  | tridymite |  |  | pseudoboehmite, TEOS, phosphoric acid | Sasol, Aldrich | [12 empty] | ['(1R,2S)-2-methylamino-1-phenylpropan-1-ol', '(1R,2S)-2-methylamino-1-phenyl-propan-1-ol', '299-42-3', '321-96-0', '6912-63-6', '1-2-Methylamino-1-phenylpropanol', '1-Phenyl-1-hydroxy-2-methylaminopropane', '1-Sedrin', '1-alpha-(1-Methylaminoethyl)benzyl alcohol', '2-Methylamino-1-phenyl-1-propanol', 'AI3-02761', 'Benzenemethanol, alpha-((1S)-1-(methylamino)ethyl)-, (alphaR)-', 'Benzenemethanol, alpha-(1-(methylamino)ethyl)-, (-)-', 'Benzenemethanol, alpha-(1-(methylamino)ethyl)-, (R-(R*,S*))-', 'Biophedrin', 'EINECS 206-080-5', 'Eciphin', 'Ephedral', 'Ephedremal', 'Ephedrine [USAN:BAN]', 'Ephedrine l-form', 'HSDB 3072', 'NSC 170951', 'NSC 8971', 'alpha-(1-(Methylamino)ethyl)benzenemethanol', 'alpha-Hydroxy-beta-methyl amine propylbenzene', 'alpha-Hydroxy-beta-methylaminopropylbenzene', 'l-alpha-(1-Methylaminoethyl)benzyl alcohol', 'D00124', '(1R,2S)-2-methylamino-1-phenylpropan-1-ol', '134910_ALDRICH', 'PDSP2_001330', '(1R,2S)-2-Methylamino-1-phenyl-1-propanol', '45261_FLUKA', 'Ephedrine (TN)', '(1R,2S)-1-phenyl-1-hydroxy-2-methylaminopropane', '(1R,2S)-2-(methylamino)-1-phenylpropan-1-ol', 'CHEBI:15407', 'L-erythro-2-(methylamino)-1-phenylpropan-1-ol', 'PDSP2_001327', 'Lopac0_000501', '(1R,2S)-(-)-2-Methylamino-1-phenyl-1-propanol', '(1R,2S)-(-)-alpha-(1-Methylaminoethyl)benzenemethanol', '134-72-5(SULFATE 2:1)', '321-96-0 (DELETED)', '50-98-6 (HYDROCHLORIDE)', '50906-05-3 (HEMIHYDRATE)', '6912-63-6 (DELETED)', 'AIDS-002645', 'AIDS002645', 'L-(-)-Ephedrine', 'Ephedrine (USP)', '(1R,2S)-(&#8722;)-Ephedrine', '(&#8722;)-Ephedrine', '(1R,2S)-(&#8722;)-2-Methylamino-1-phenyl-1-propanol', '(-)-Ephedrine', 'C01575', 'Ephedrine', 'L-Ephedrine', '(1R,2S)-(&#8722;)-alpha-(1-Methylaminoethyl)benzyl alcohol', '(-)-alpha-(1-Methylaminoethyl)benzyl alcohol', '(L)-EPHEDRINE'] |  |  | (1R,2S)-2-methylamino-1-phenylpropan-1-ol |  |  | CN[C@@H](C)[C@H](O)c1ccccc1 |  |  | C10H15NO | [5 empty] | 2014
6727 | 0 | 0.01761905 | 0.01904762 | 0 | 0 | 0 | 0 | 0 | 0 | 0 | 0 | 0 | 0 | 0 | 0 | 0 | 0.001428571 | 0 | 0 | 0 | 0 | 0 | 0 | 0 | 0 | 0 | 0 | 0 | 0 | 0 | 0 | 0 | 0 | 0 | 0 | 0 | 0 | 0 | 0 | 0.952381 | 0 | 0.00952381 | 0 | 0 | 0 | 0 | 0 | 0 | 0 | 0 | 0 | 10.1021/jp411124d | yes |  | 0 | 2 |  | 3 | 130 | no |  | 14 | 3.62 | ephedrine |  |  | amorphous |  |  | pseudoboehmite, TEOS, phosphoric acid | Sasol, Aldrich | [12 empty] | ['(1R,2S)-2-methylamino-1-phenylpropan-1-ol', '(1R,2S)-2-methylamino-1-phenyl-propan-1-ol', '299-42-3', '321-96-0', '6912-63-6', '1-2-Methylamino-1-phenylpropanol', '1-Phenyl-1-hydroxy-2-methylaminopropane', '1-Sedrin', '1-alpha-(1-Methylaminoethyl)benzyl alcohol', '2-Methylamino-1-phenyl-1-propanol', 'AI3-02761', 'Benzenemethanol, alpha-((1S)-1-(methylamino)ethyl)-, (alphaR)-', 'Benzenemethanol, alpha-(1-(methylamino)ethyl)-, (-)-', 'Benzenemethanol, alpha-(1-(methylamino)ethyl)-, (R-(R*,S*))-', 'Biophedrin', 'EINECS 206-080-5', 'Eciphin', 'Ephedral', 'Ephedremal', 'Ephedrine [USAN:BAN]', 'Ephedrine l-form', 'HSDB 3072', 'NSC 170951', 'NSC 8971', 'alpha-(1-(Methylamino)ethyl)benzenemethanol', 'alpha-Hydroxy-beta-methyl amine propylbenzene', 'alpha-Hydroxy-beta-methylaminopropylbenzene', 'l-alpha-(1-Methylaminoethyl)benzyl alcohol', 'D00124', '(1R,2S)-2-methylamino-1-phenylpropan-1-ol', '134910_ALDRICH', 'PDSP2_001330', '(1R,2S)-2-Methylamino-1-phenyl-1-propanol', '45261_FLUKA', 'Ephedrine (TN)', '(1R,2S)-1-phenyl-1-hydroxy-2-methylaminopropane', '(1R,2S)-2-(methylamino)-1-phenylpropan-1-ol', 'CHEBI:15407', 'L-erythro-2-(methylamino)-1-phenylpropan-1-ol', 'PDSP2_001327', 'Lopac0_000501', '(1R,2S)-(-)-2-Methylamino-1-phenyl-1-propanol', '(1R,2S)-(-)-alpha-(1-Methylaminoethyl)benzenemethanol', '134-72-5(SULFATE 2:1)', '321-96-0 (DELETED)', '50-98-6 (HYDROCHLORIDE)', '50906-05-3 (HEMIHYDRATE)', '6912-63-6 (DELETED)', 'AIDS-002645', 'AIDS002645', 'L-(-)-Ephedrine', 'Ephedrine (USP)', '(1R,2S)-(&#8722;)-Ephedrine', '(&#8722;)-Ephedrine', '(1R,2S)-(&#8722;)-2-Methylamino-1-phenyl-1-propanol', '(-)-Ephedrine', 'C01575', 'Ephedrine', 'L-Ephedrine', '(1R,2S)-(&#8722;)-alpha-(1-Methylaminoethyl)benzyl alcohol', '(-)-alpha-(1-Methylaminoethyl)benzyl alcohol', '(L)-EPHEDRINE'] |  |  | (1R,2S)-2-methylamino-1-phenylpropan-1-ol |  |  | CN[C@@H](C)[C@H](O)c1ccccc1 |  |  | C10H15NO | [5 empty] | 2014
6728 | 0 | 0.01761905 | 0.01904762 | 0 | 0 | 0 | 0 | 0 | 0 | 0 | 0 | 0 | 0 | 0 | 0 | 0 | 0.001428571 | 0 | 0 | 0 | 0 | 0 | 0 | 0 | 0 | 0 | 0 | 0 | 0 | 0 | 0 | 0 | 0 | 0 | 0 | 0 | 0 | 0 | 0 | 0.952381 | 0 | 0.00952381 | 0 | 0 | 0 | 0 | 0 | 0 | 0 | 0 | 0 | 10.1021/jp411124d | yes |  | 0 | 2 |  | 24 | 130 | no |  | 14 | 3.62 | ephedrine |  |  | AFI | dense |  | pseudoboehmite, TEOS, phosphoric acid | Sasol, Aldrich | [12 empty] | ['(1R,2S)-2-methylamino-1-phenylpropan-1-ol', '(1R,2S)-2-methylamino-1-phenyl-propan-1-ol', '299-42-3', '321-96-0', '6912-63-6', '1-2-Methylamino-1-phenylpropanol', '1-Phenyl-1-hydroxy-2-methylaminopropane', '1-Sedrin', '1-alpha-(1-Methylaminoethyl)benzyl alcohol', '2-Methylamino-1-phenyl-1-propanol', 'AI3-02761', 'Benzenemethanol, alpha-((1S)-1-(methylamino)ethyl)-, (alphaR)-', 'Benzenemethanol, alpha-(1-(methylamino)ethyl)-, (-)-', 'Benzenemethanol, alpha-(1-(methylamino)ethyl)-, (R-(R*,S*))-', 'Biophedrin', 'EINECS 206-080-5', 'Eciphin', 'Ephedral', 'Ephedremal', 'Ephedrine [USAN:BAN]', 'Ephedrine l-form', 'HSDB 3072', 'NSC 170951', 'NSC 8971', 'alpha-(1-(Methylamino)ethyl)benzenemethanol', 'alpha-Hydroxy-beta-methyl amine propylbenzene', 'alpha-Hydroxy-beta-methylaminopropylbenzene', 'l-alpha-(1-Methylaminoethyl)benzyl alcohol', 'D00124', '(1R,2S)-2-methylamino-1-phenylpropan-1-ol', '134910_ALDRICH', 'PDSP2_001330', '(1R,2S)-2-Methylamino-1-phenyl-1-propanol', '45261_FLUKA', 'Ephedrine (TN)', '(1R,2S)-1-phenyl-1-hydroxy-2-methylaminopropane', '(1R,2S)-2-(methylamino)-1-phenylpropan-1-ol', 'CHEBI:15407', 'L-erythro-2-(methylamino)-1-phenylpropan-1-ol', 'PDSP2_001327', 'Lopac0_000501', '(1R,2S)-(-)-2-Methylamino-1-phenyl-1-propanol', '(1R,2S)-(-)-alpha-(1-Methylaminoethyl)benzenemethanol', '134-72-5(SULFATE 2:1)', '321-96-0 (DELETED)', '50-98-6 (HYDROCHLORIDE)', '50906-05-3 (HEMIHYDRATE)', '6912-63-6 (DELETED)', 'AIDS-002645', 'AIDS002645', 'L-(-)-Ephedrine', 'Ephedrine (USP)', '(1R,2S)-(&#8722;)-Ephedrine', '(&#8722;)-Ephedrine', '(1R,2S)-(&#8722;)-2-Methylamino-1-phenyl-1-propanol', '(-)-Ephedrine', 'C01575', 'Ephedrine', 'L-Ephedrine', '(1R,2S)-(&#8722;)-alpha-(1-Methylaminoethyl)benzyl alcohol', '(-)-alpha-(1-Methylaminoethyl)benzyl alcohol', '(L)-EPHEDRINE'] |  |  | (1R,2S)-2-methylamino-1-phenylpropan-1-ol |  |  | CN[C@@H](C)[C@H](O)c1ccccc1 |  |  | C10H15NO |  |  | AFI |  |  | 2014
6729 | 0 | 0.01761905 | 0.01904762 | 0 | 0 | 0 | 0 | 0 | 0 | 0 | 0 | 0 | 0 | 0 | 0 | 0 | 0.001428571 | 0 | 0 | 0 | 0 | 0 | 0 | 0 | 0 | 0 | 0 | 0 | 0 | 0 | 0 | 0 | 0 | 0 | 0 | 0 | 0 | 0 | 0 | 0.952381 | 0 | 0.00952381 | 0 | 0 | 0 | 0 | 0 | 0 | 0 | 0 | 0 | 10.1021/jp411124d | yes |  | 0 | 2 |  | 96 | 130 | no |  | 14 | 3.62 | ephedrine |  |  | AFI | dense |  | pseudoboehmite, TEOS, phosphoric acid | Sasol, Aldrich | [12 empty] | ['(1R,2S)-2-methylamino-1-phenylpropan-1-ol', '(1R,2S)-2-methylamino-1-phenyl-propan-1-ol', '299-42-3', '321-96-0', '6912-63-6', '1-2-Methylamino-1-phenylpropanol', '1-Phenyl-1-hydroxy-2-methylaminopropane', '1-Sedrin', '1-alpha-(1-Methylaminoethyl)benzyl alcohol', '2-Methylamino-1-phenyl-1-propanol', 'AI3-02761', 'Benzenemethanol, alpha-((1S)-1-(methylamino)ethyl)-, (alphaR)-', 'Benzenemethanol, alpha-(1-(methylamino)ethyl)-, (-)-', 'Benzenemethanol, alpha-(1-(methylamino)ethyl)-, (R-(R*,S*))-', 'Biophedrin', 'EINECS 206-080-5', 'Eciphin', 'Ephedral', 'Ephedremal', 'Ephedrine [USAN:BAN]', 'Ephedrine l-form', 'HSDB 3072', 'NSC 170951', 'NSC 8971', 'alpha-(1-(Methylamino)ethyl)benzenemethanol', 'alpha-Hydroxy-beta-methyl amine propylbenzene', 'alpha-Hydroxy-beta-methylaminopropylbenzene', 'l-alpha-(1-Methylaminoethyl)benzyl alcohol', 'D00124', '(1R,2S)-2-methylamino-1-phenylpropan-1-ol', '134910_ALDRICH', 'PDSP2_001330', '(1R,2S)-2-Methylamino-1-phenyl-1-propanol', '45261_FLUKA', 'Ephedrine (TN)', '(1R,2S)-1-phenyl-1-hydroxy-2-methylaminopropane', '(1R,2S)-2-(methylamino)-1-phenylpropan-1-ol', 'CHEBI:15407', 'L-erythro-2-(methylamino)-1-phenylpropan-1-ol', 'PDSP2_001327', 'Lopac0_000501', '(1R,2S)-(-)-2-Methylamino-1-phenyl-1-propanol', '(1R,2S)-(-)-alpha-(1-Methylaminoethyl)benzenemethanol', '134-72-5(SULFATE 2:1)', '321-96-0 (DELETED)', '50-98-6 (HYDROCHLORIDE)', '50906-05-3 (HEMIHYDRATE)', '6912-63-6 (DELETED)', 'AIDS-002645', 'AIDS002645', 'L-(-)-Ephedrine', 'Ephedrine (USP)', '(1R,2S)-(&#8722;)-Ephedrine', '(&#8722;)-Ephedrine', '(1R,2S)-(&#8722;)-2-Methylamino-1-phenyl-1-propanol', '(-)-Ephedrine', 'C01575', 'Ephedrine', 'L-Ephedrine', '(1R,2S)-(&#8722;)-alpha-(1-Methylaminoethyl)benzyl alcohol', '(-)-alpha-(1-Methylaminoethyl)benzyl alcohol', '(L)-EPHEDRINE'] |  |  | (1R,2S)-2-methylamino-1-phenylpropan-1-ol |  |  | CN[C@@H](C)[C@H](O)c1ccccc1 |  |  | C10H15NO |  |  | AFI |  |  | 2014
6730 | 0 | 0.01761905 | 0.01904762 | 0 | 0 | 0 | 0 | 0 | 0 | 0 | 0 | 0 | 0 | 0 | 0 | 0 | 0.001428571 | 0 | 0 | 0 | 0 | 0 | 0 | 0 | 0 | 0 | 0 | 0 | 0 | 0 | 0 | 0 | 0 | 0 | 0 | 0 | 0 | 0 | 0 | 0.952381 | 0 | 0.00952381 | 0 | 0 | 0 | 0 | 0 | 0 | 0 | 0 | 0 | 10.1021/jp411124d | yes |  | 0 | 2 |  | 3 | 150 | no |  | 14 | 3.62 | ephedrine |  |  | amorphous | AFI |  | pseudoboehmite, TEOS, phosphoric acid | Sasol, Aldrich | [12 empty] | ['(1R,2S)-2-methylamino-1-phenylpropan-1-ol', '(1R,2S)-2-methylamino-1-phenyl-propan-1-ol', '299-42-3', '321-96-0', '6912-63-6', '1-2-Methylamino-1-phenylpropanol', '1-Phenyl-1-hydroxy-2-methylaminopropane', '1-Sedrin', '1-alpha-(1-Methylaminoethyl)benzyl alcohol', '2-Methylamino-1-phenyl-1-propanol', 'AI3-02761', 'Benzenemethanol, alpha-((1S)-1-(methylamino)ethyl)-, (alphaR)-', 'Benzenemethanol, alpha-(1-(methylamino)ethyl)-, (-)-', 'Benzenemethanol, alpha-(1-(methylamino)ethyl)-, (R-(R*,S*))-', 'Biophedrin', 'EINECS 206-080-5', 'Eciphin', 'Ephedral', 'Ephedremal', 'Ephedrine [USAN:BAN]', 'Ephedrine l-form', 'HSDB 3072', 'NSC 170951', 'NSC 8971', 'alpha-(1-(Methylamino)ethyl)benzenemethanol', 'alpha-Hydroxy-beta-methyl amine propylbenzene', 'alpha-Hydroxy-beta-methylaminopropylbenzene', 'l-alpha-(1-Methylaminoethyl)benzyl alcohol', 'D00124', '(1R,2S)-2-methylamino-1-phenylpropan-1-ol', '134910_ALDRICH', 'PDSP2_001330', '(1R,2S)-2-Methylamino-1-phenyl-1-propanol', '45261_FLUKA', 'Ephedrine (TN)', '(1R,2S)-1-phenyl-1-hydroxy-2-methylaminopropane', '(1R,2S)-2-(methylamino)-1-phenylpropan-1-ol', 'CHEBI:15407', 'L-erythro-2-(methylamino)-1-phenylpropan-1-ol', 'PDSP2_001327', 'Lopac0_000501', '(1R,2S)-(-)-2-Methylamino-1-phenyl-1-propanol', '(1R,2S)-(-)-alpha-(1-Methylaminoethyl)benzenemethanol', '134-72-5(SULFATE 2:1)', '321-96-0 (DELETED)', '50-98-6 (HYDROCHLORIDE)', '50906-05-3 (HEMIHYDRATE)', '6912-63-6 (DELETED)', 'AIDS-002645', 'AIDS002645', 'L-(-)-Ephedrine', 'Ephedrine (USP)', '(1R,2S)-(&#8722;)-Ephedrine', '(&#8722;)-Ephedrine', '(1R,2S)-(&#8722;)-2-Methylamino-1-phenyl-1-propanol', '(-)-Ephedrine', 'C01575', 'Ephedrine', 'L-Ephedrine', '(1R,2S)-(&#8722;)-alpha-(1-Methylaminoethyl)benzyl alcohol', '(-)-alpha-(1-Methylaminoethyl)benzyl alcohol', '(L)-EPHEDRINE'] |  |  | (1R,2S)-2-methylamino-1-phenylpropan-1-ol |  |  | CN[C@@H](C)[C@H](O)c1ccccc1 |  |  | C10H15NO |  |  |  | AFI |  | 2014
6731 | 0 | 0.01761905 | 0.01904762 | 0 | 0 | 0 | 0 | 0 | 0 | 0 | 0 | 0 | 0 | 0 | 0 | 0 | 0.001428571 | 0 | 0 | 0 | 0 | 0 | 0 | 0 | 0 | 0 | 0 | 0 | 0 | 0 | 0 | 0 | 0 | 0 | 0 | 0 | 0 | 0 | 0 | 0.952381 | 0 | 0.00952381 | 0 | 0 | 0 | 0 | 0 | 0 | 0 | 0 | 0 | 10.1021/jp411124d | yes |  | 0 | 2 |  | 24 | 150 | no |  | 14 | 3.62 | ephedrine |  |  | AFI | ATS |  | pseudoboehmite, TEOS, phosphoric acid | Sasol, Aldrich | [12 empty] | ['(1R,2S)-2-methylamino-1-phenylpropan-1-ol', '(1R,2S)-2-methylamino-1-phenyl-propan-1-ol', '299-42-3', '321-96-0', '6912-63-6', '1-2-Methylamino-1-phenylpropanol', '1-Phenyl-1-hydroxy-2-methylaminopropane', '1-Sedrin', '1-alpha-(1-Methylaminoethyl)benzyl alcohol', '2-Methylamino-1-phenyl-1-propanol', 'AI3-02761', 'Benzenemethanol, alpha-((1S)-1-(methylamino)ethyl)-, (alphaR)-', 'Benzenemethanol, alpha-(1-(methylamino)ethyl)-, (-)-', 'Benzenemethanol, alpha-(1-(methylamino)ethyl)-, (R-(R*,S*))-', 'Biophedrin', 'EINECS 206-080-5', 'Eciphin', 'Ephedral', 'Ephedremal', 'Ephedrine [USAN:BAN]', 'Ephedrine l-form', 'HSDB 3072', 'NSC 170951', 'NSC 8971', 'alpha-(1-(Methylamino)ethyl)benzenemethanol', 'alpha-Hydroxy-beta-methyl amine propylbenzene', 'alpha-Hydroxy-beta-methylaminopropylbenzene', 'l-alpha-(1-Methylaminoethyl)benzyl alcohol', 'D00124', '(1R,2S)-2-methylamino-1-phenylpropan-1-ol', '134910_ALDRICH', 'PDSP2_001330', '(1R,2S)-2-Methylamino-1-phenyl-1-propanol', '45261_FLUKA', 'Ephedrine (TN)', '(1R,2S)-1-phenyl-1-hydroxy-2-methylaminopropane', '(1R,2S)-2-(methylamino)-1-phenylpropan-1-ol', 'CHEBI:15407', 'L-erythro-2-(methylamino)-1-phenylpropan-1-ol', 'PDSP2_001327', 'Lopac0_000501', '(1R,2S)-(-)-2-Methylamino-1-phenyl-1-propanol', '(1R,2S)-(-)-alpha-(1-Methylaminoethyl)benzenemethanol', '134-72-5(SULFATE 2:1)', '321-96-0 (DELETED)', '50-98-6 (HYDROCHLORIDE)', '50906-05-3 (HEMIHYDRATE)', '6912-63-6 (DELETED)', 'AIDS-002645', 'AIDS002645', 'L-(-)-Ephedrine', 'Ephedrine (USP)', '(1R,2S)-(&#8722;)-Ephedrine', '(&#8722;)-Ephedrine', '(1R,2S)-(&#8722;)-2-Methylamino-1-phenyl-1-propanol', '(-)-Ephedrine', 'C01575', 'Ephedrine', 'L-Ephedrine', '(1R,2S)-(&#8722;)-alpha-(1-Methylaminoethyl)benzyl alcohol', '(-)-alpha-(1-Methylaminoethyl)benzyl alcohol', '(L)-EPHEDRINE'] |  |  | (1R,2S)-2-methylamino-1-phenylpropan-1-ol |  |  | CN[C@@H](C)[C@H](O)c1ccccc1 |  |  | C10H15NO |  |  | AFI | ATS |  | 2014
6732 | 0 | 0.01761905 | 0.01904762 | 0 | 0 | 0 | 0 | 0 | 0 | 0 | 0 | 0 | 0 | 0 | 0 | 0 | 0.001428571 | 0 | 0 | 0 | 0 | 0 | 0 | 0 | 0 | 0 | 0 | 0 | 0 | 0 | 0 | 0 | 0 | 0 | 0 | 0 | 0 | 0 | 0 | 0.952381 | 0 | 0.00952381 | 0 | 0 | 0 | 0 | 0 | 0 | 0 | 0 | 0 | 10.1021/jp411124d | yes |  | 0 | 2 |  | 96 | 150 | no |  | 14 | 3.62 | ephedrine |  |  | AFI | ATS | AEN | pseudoboehmite, TEOS, phosphoric acid | Sasol, Aldrich | [12 empty] | ['(1R,2S)-2-methylamino-1-phenylpropan-1-ol', '(1R,2S)-2-methylamino-1-phenyl-propan-1-ol', '299-42-3', '321-96-0', '6912-63-6', '1-2-Methylamino-1-phenylpropanol', '1-Phenyl-1-hydroxy-2-methylaminopropane', '1-Sedrin', '1-alpha-(1-Methylaminoethyl)benzyl alcohol', '2-Methylamino-1-phenyl-1-propanol', 'AI3-02761', 'Benzenemethanol, alpha-((1S)-1-(methylamino)ethyl)-, (alphaR)-', 'Benzenemethanol, alpha-(1-(methylamino)ethyl)-, (-)-', 'Benzenemethanol, alpha-(1-(methylamino)ethyl)-, (R-(R*,S*))-', 'Biophedrin', 'EINECS 206-080-5', 'Eciphin', 'Ephedral', 'Ephedremal', 'Ephedrine [USAN:BAN]', 'Ephedrine l-form', 'HSDB 3072', 'NSC 170951', 'NSC 8971', 'alpha-(1-(Methylamino)ethyl)benzenemethanol', 'alpha-Hydroxy-beta-methyl amine propylbenzene', 'alpha-Hydroxy-beta-methylaminopropylbenzene', 'l-alpha-(1-Methylaminoethyl)benzyl alcohol', 'D00124', '(1R,2S)-2-methylamino-1-phenylpropan-1-ol', '134910_ALDRICH', 'PDSP2_001330', '(1R,2S)-2-Methylamino-1-phenyl-1-propanol', '45261_FLUKA', 'Ephedrine (TN)', '(1R,2S)-1-phenyl-1-hydroxy-2-methylaminopropane', '(1R,2S)-2-(methylamino)-1-phenylpropan-1-ol', 'CHEBI:15407', 'L-erythro-2-(methylamino)-1-phenylpropan-1-ol', 'PDSP2_001327', 'Lopac0_000501', '(1R,2S)-(-)-2-Methylamino-1-phenyl-1-propanol', '(1R,2S)-(-)-alpha-(1-Methylaminoethyl)benzenemethanol', '134-72-5(SULFATE 2:1)', '321-96-0 (DELETED)', '50-98-6 (HYDROCHLORIDE)', '50906-05-3 (HEMIHYDRATE)', '6912-63-6 (DELETED)', 'AIDS-002645', 'AIDS002645', 'L-(-)-Ephedrine', 'Ephedrine (USP)', '(1R,2S)-(&#8722;)-Ephedrine', '(&#8722;)-Ephedrine', '(1R,2S)-(&#8722;)-2-Methylamino-1-phenyl-1-propanol', '(-)-Ephedrine', 'C01575', 'Ephedrine', 'L-Ephedrine', '(1R,2S)-(&#8722;)-alpha-(1-Methylaminoethyl)benzyl alcohol', '(-)-alpha-(1-Methylaminoethyl)benzyl alcohol', '(L)-EPHEDRINE'] |  |  | (1R,2S)-2-methylamino-1-phenylpropan-1-ol |  |  | CN[C@@H](C)[C@H](O)c1ccccc1 |  |  | C10H15NO |  |  | AFI | ATS | AEN | 2014
6733 | 0 | 0.01761905 | 0.01904762 | 0 | 0 | 0 | 0 | 0 | 0 | 0 | 0 | 0 | 0 | 0 | 0 | 0 | 0.001428571 | 0 | 0 | 0 | 0 | 0 | 0 | 0 | 0 | 0 | 0 | 0 | 0 | 0 | 0 | 0 | 0 | 0 | 0 | 0 | 0 | 0 | 0 | 0.952381 | 0 | 0.00952381 | 0 | 0 | 0 | 0 | 0 | 0 | 0 | 0 | 0 | 10.1021/jp411124d | yes |  | 0 | 2 |  | 96 | 180 | no |  | 14 | 3.62 | ephedrine |  |  | AFI | ATS | tridymite | pseudoboehmite, TEOS, phosphoric acid | Sasol, Aldrich | [12 empty] | ['(1R,2S)-2-methylamino-1-phenylpropan-1-ol', '(1R,2S)-2-methylamino-1-phenyl-propan-1-ol', '299-42-3', '321-96-0', '6912-63-6', '1-2-Methylamino-1-phenylpropanol', '1-Phenyl-1-hydroxy-2-methylaminopropane', '1-Sedrin', '1-alpha-(1-Methylaminoethyl)benzyl alcohol', '2-Methylamino-1-phenyl-1-propanol', 'AI3-02761', 'Benzenemethanol, alpha-((1S)-1-(methylamino)ethyl)-, (alphaR)-', 'Benzenemethanol, alpha-(1-(methylamino)ethyl)-, (-)-', 'Benzenemethanol, alpha-(1-(methylamino)ethyl)-, (R-(R*,S*))-', 'Biophedrin', 'EINECS 206-080-5', 'Eciphin', 'Ephedral', 'Ephedremal', 'Ephedrine [USAN:BAN]', 'Ephedrine l-form', 'HSDB 3072', 'NSC 170951', 'NSC 8971', 'alpha-(1-(Methylamino)ethyl)benzenemethanol', 'alpha-Hydroxy-beta-methyl amine propylbenzene', 'alpha-Hydroxy-beta-methylaminopropylbenzene', 'l-alpha-(1-Methylaminoethyl)benzyl alcohol', 'D00124', '(1R,2S)-2-methylamino-1-phenylpropan-1-ol', '134910_ALDRICH', 'PDSP2_001330', '(1R,2S)-2-Methylamino-1-phenyl-1-propanol', '45261_FLUKA', 'Ephedrine (TN)', '(1R,2S)-1-phenyl-1-hydroxy-2-methylaminopropane', '(1R,2S)-2-(methylamino)-1-phenylpropan-1-ol', 'CHEBI:15407', 'L-erythro-2-(methylamino)-1-phenylpropan-1-ol', 'PDSP2_001327', 'Lopac0_000501', '(1R,2S)-(-)-2-Methylamino-1-phenyl-1-propanol', '(1R,2S)-(-)-alpha-(1-Methylaminoethyl)benzenemethanol', '134-72-5(SULFATE 2:1)', '321-96-0 (DELETED)', '50-98-6 (HYDROCHLORIDE)', '50906-05-3 (HEMIHYDRATE)', '6912-63-6 (DELETED)', 'AIDS-002645', 'AIDS002645', 'L-(-)-Ephedrine', 'Ephedrine (USP)', '(1R,2S)-(&#8722;)-Ephedrine', '(&#8722;)-Ephedrine', '(1R,2S)-(&#8722;)-2-Methylamino-1-phenyl-1-propanol', '(-)-Ephedrine', 'C01575', 'Ephedrine', 'L-Ephedrine', '(1R,2S)-(&#8722;)-alpha-(1-Methylaminoethyl)benzyl alcohol', '(-)-alpha-(1-Methylaminoethyl)benzyl alcohol', '(L)-EPHEDRINE'] |  |  | (1R,2S)-2-methylamino-1-phenylpropan-1-ol |  |  | CN[C@@H](C)[C@H](O)c1ccccc1 |  |  | C10H15NO |  |  | AFI | ATS |  | 2014
6734 | 0 | 0.01753555 | 0.01895735 | 0 | 0 | 0 | 0 | 0 | 0 | 0 | 0 | 0 | 0 | 0 | 0 | 0 | 0.001421801 | 0 | 0 | 0 | 0 | 0 | 0 | 0 | 0 | 0 | 0 | 0 | 0 | 0 | 0 | 0 | 0 | 0 | 0 | 0 | 0 | 0 | 0 | 0.9478673 | 0 | 0.01421801 | 0 | 0 | 0 | 0 | 0 | 0 | 0 | 0 | 0 | 10.1021/jp411124d | yes |  | 0 | 2 |  | 3 | 130 | no |  | 14 | 3.82 | ephedrine |  |  | amorphous |  |  | pseudoboehmite, TEOS, phosphoric acid | Sasol, Aldrich | [12 empty] | ['(1R,2S)-2-methylamino-1-phenylpropan-1-ol', '(1R,2S)-2-methylamino-1-phenyl-propan-1-ol', '299-42-3', '321-96-0', '6912-63-6', '1-2-Methylamino-1-phenylpropanol', '1-Phenyl-1-hydroxy-2-methylaminopropane', '1-Sedrin', '1-alpha-(1-Methylaminoethyl)benzyl alcohol', '2-Methylamino-1-phenyl-1-propanol', 'AI3-02761', 'Benzenemethanol, alpha-((1S)-1-(methylamino)ethyl)-, (alphaR)-', 'Benzenemethanol, alpha-(1-(methylamino)ethyl)-, (-)-', 'Benzenemethanol, alpha-(1-(methylamino)ethyl)-, (R-(R*,S*))-', 'Biophedrin', 'EINECS 206-080-5', 'Eciphin', 'Ephedral', 'Ephedremal', 'Ephedrine [USAN:BAN]', 'Ephedrine l-form', 'HSDB 3072', 'NSC 170951', 'NSC 8971', 'alpha-(1-(Methylamino)ethyl)benzenemethanol', 'alpha-Hydroxy-beta-methyl amine propylbenzene', 'alpha-Hydroxy-beta-methylaminopropylbenzene', 'l-alpha-(1-Methylaminoethyl)benzyl alcohol', 'D00124', '(1R,2S)-2-methylamino-1-phenylpropan-1-ol', '134910_ALDRICH', 'PDSP2_001330', '(1R,2S)-2-Methylamino-1-phenyl-1-propanol', '45261_FLUKA', 'Ephedrine (TN)', '(1R,2S)-1-phenyl-1-hydroxy-2-methylaminopropane', '(1R,2S)-2-(methylamino)-1-phenylpropan-1-ol', 'CHEBI:15407', 'L-erythro-2-(methylamino)-1-phenylpropan-1-ol', 'PDSP2_001327', 'Lopac0_000501', '(1R,2S)-(-)-2-Methylamino-1-phenyl-1-propanol', '(1R,2S)-(-)-alpha-(1-Methylaminoethyl)benzenemethanol', '134-72-5(SULFATE 2:1)', '321-96-0 (DELETED)', '50-98-6 (HYDROCHLORIDE)', '50906-05-3 (HEMIHYDRATE)', '6912-63-6 (DELETED)', 'AIDS-002645', 'AIDS002645', 'L-(-)-Ephedrine', 'Ephedrine (USP)', '(1R,2S)-(&#8722;)-Ephedrine', '(&#8722;)-Ephedrine', '(1R,2S)-(&#8722;)-2-Methylamino-1-phenyl-1-propanol', '(-)-Ephedrine', 'C01575', 'Ephedrine', 'L-Ephedrine', '(1R,2S)-(&#8722;)-alpha-(1-Methylaminoethyl)benzyl alcohol', '(-)-alpha-(1-Methylaminoethyl)benzyl alcohol', '(L)-EPHEDRINE'] |  |  | (1R,2S)-2-methylamino-1-phenylpropan-1-ol |  |  | CN[C@@H](C)[C@H](O)c1ccccc1 |  |  | C10H15NO | [5 empty] | 2014
6735 | 0 | 0.01753555 | 0.01895735 | 0 | 0 | 0 | 0 | 0 | 0 | 0 | 0 | 0 | 0 | 0 | 0 | 0 | 0.001421801 | 0 | 0 | 0 | 0 | 0 | 0 | 0 | 0 | 0 | 0 | 0 | 0 | 0 | 0 | 0 | 0 | 0 | 0 | 0 | 0 | 0 | 0 | 0.9478673 | 0 | 0.01421801 | 0 | 0 | 0 | 0 | 0 | 0 | 0 | 0 | 0 | 10.1021/jp411124d | yes |  | 0 | 2 |  | 96 | 130 | no |  | 14 | 3.82 | ephedrine |  |  | AFI | unknown |  | pseudoboehmite, TEOS, phosphoric acid | Sasol, Aldrich | [12 empty] | ['(1R,2S)-2-methylamino-1-phenylpropan-1-ol', '(1R,2S)-2-methylamino-1-phenyl-propan-1-ol', '299-42-3', '321-96-0', '6912-63-6', '1-2-Methylamino-1-phenylpropanol', '1-Phenyl-1-hydroxy-2-methylaminopropane', '1-Sedrin', '1-alpha-(1-Methylaminoethyl)benzyl alcohol', '2-Methylamino-1-phenyl-1-propanol', 'AI3-02761', 'Benzenemethanol, alpha-((1S)-1-(methylamino)ethyl)-, (alphaR)-', 'Benzenemethanol, alpha-(1-(methylamino)ethyl)-, (-)-', 'Benzenemethanol, alpha-(1-(methylamino)ethyl)-, (R-(R*,S*))-', 'Biophedrin', 'EINECS 206-080-5', 'Eciphin', 'Ephedral', 'Ephedremal', 'Ephedrine [USAN:BAN]', 'Ephedrine l-form', 'HSDB 3072', 'NSC 170951', 'NSC 8971', 'alpha-(1-(Methylamino)ethyl)benzenemethanol', 'alpha-Hydroxy-beta-methyl amine propylbenzene', 'alpha-Hydroxy-beta-methylaminopropylbenzene', 'l-alpha-(1-Methylaminoethyl)benzyl alcohol', 'D00124', '(1R,2S)-2-methylamino-1-phenylpropan-1-ol', '134910_ALDRICH', 'PDSP2_001330', '(1R,2S)-2-Methylamino-1-phenyl-1-propanol', '45261_FLUKA', 'Ephedrine (TN)', '(1R,2S)-1-phenyl-1-hydroxy-2-methylaminopropane', '(1R,2S)-2-(methylamino)-1-phenylpropan-1-ol', 'CHEBI:15407', 'L-erythro-2-(methylamino)-1-phenylpropan-1-ol', 'PDSP2_001327', 'Lopac0_000501', '(1R,2S)-(-)-2-Methylamino-1-phenyl-1-propanol', '(1R,2S)-(-)-alpha-(1-Methylaminoethyl)benzenemethanol', '134-72-5(SULFATE 2:1)', '321-96-0 (DELETED)', '50-98-6 (HYDROCHLORIDE)', '50906-05-3 (HEMIHYDRATE)', '6912-63-6 (DELETED)', 'AIDS-002645', 'AIDS002645', 'L-(-)-Ephedrine', 'Ephedrine (USP)', '(1R,2S)-(&#8722;)-Ephedrine', '(&#8722;)-Ephedrine', '(1R,2S)-(&#8722;)-2-Methylamino-1-phenyl-1-propanol', '(-)-Ephedrine', 'C01575', 'Ephedrine', 'L-Ephedrine', '(1R,2S)-(&#8722;)-alpha-(1-Methylaminoethyl)benzyl alcohol', '(-)-alpha-(1-Methylaminoethyl)benzyl alcohol', '(L)-EPHEDRINE'] |  |  | (1R,2S)-2-methylamino-1-phenylpropan-1-ol |  |  | CN[C@@H](C)[C@H](O)c1ccccc1 |  |  | C10H15NO |  |  | AFI |  |  | 2014
6736 | 0 | 0.01753555 | 0.01895735 | 0 | 0 | 0 | 0 | 0 | 0 | 0 | 0 | 0 | 0 | 0 | 0 | 0 | 0.001421801 | 0 | 0 | 0 | 0 | 0 | 0 | 0 | 0 | 0 | 0 | 0 | 0 | 0 | 0 | 0 | 0 | 0 | 0 | 0 | 0 | 0 | 0 | 0.9478673 | 0 | 0.01421801 | 0 | 0 | 0 | 0 | 0 | 0 | 0 | 0 | 0 | 10.1021/jp411124d | yes |  | 0 | 2 |  | 24 | 150 | no |  | 14 | 3.82 | ephedrine |  |  | AFI | unknown |  | pseudoboehmite, TEOS, phosphoric acid | Sasol, Aldrich | [12 empty] | ['(1R,2S)-2-methylamino-1-phenylpropan-1-ol', '(1R,2S)-2-methylamino-1-phenyl-propan-1-ol', '299-42-3', '321-96-0', '6912-63-6', '1-2-Methylamino-1-phenylpropanol', '1-Phenyl-1-hydroxy-2-methylaminopropane', '1-Sedrin', '1-alpha-(1-Methylaminoethyl)benzyl alcohol', '2-Methylamino-1-phenyl-1-propanol', 'AI3-02761', 'Benzenemethanol, alpha-((1S)-1-(methylamino)ethyl)-, (alphaR)-', 'Benzenemethanol, alpha-(1-(methylamino)ethyl)-, (-)-', 'Benzenemethanol, alpha-(1-(methylamino)ethyl)-, (R-(R*,S*))-', 'Biophedrin', 'EINECS 206-080-5', 'Eciphin', 'Ephedral', 'Ephedremal', 'Ephedrine [USAN:BAN]', 'Ephedrine l-form', 'HSDB 3072', 'NSC 170951', 'NSC 8971', 'alpha-(1-(Methylamino)ethyl)benzenemethanol', 'alpha-Hydroxy-beta-methyl amine propylbenzene', 'alpha-Hydroxy-beta-methylaminopropylbenzene', 'l-alpha-(1-Methylaminoethyl)benzyl alcohol', 'D00124', '(1R,2S)-2-methylamino-1-phenylpropan-1-ol', '134910_ALDRICH', 'PDSP2_001330', '(1R,2S)-2-Methylamino-1-phenyl-1-propanol', '45261_FLUKA', 'Ephedrine (TN)', '(1R,2S)-1-phenyl-1-hydroxy-2-methylaminopropane', '(1R,2S)-2-(methylamino)-1-phenylpropan-1-ol', 'CHEBI:15407', 'L-erythro-2-(methylamino)-1-phenylpropan-1-ol', 'PDSP2_001327', 'Lopac0_000501', '(1R,2S)-(-)-2-Methylamino-1-phenyl-1-propanol', '(1R,2S)-(-)-alpha-(1-Methylaminoethyl)benzenemethanol', '134-72-5(SULFATE 2:1)', '321-96-0 (DELETED)', '50-98-6 (HYDROCHLORIDE)', '50906-05-3 (HEMIHYDRATE)', '6912-63-6 (DELETED)', 'AIDS-002645', 'AIDS002645', 'L-(-)-Ephedrine', 'Ephedrine (USP)', '(1R,2S)-(&#8722;)-Ephedrine', '(&#8722;)-Ephedrine', '(1R,2S)-(&#8722;)-2-Methylamino-1-phenyl-1-propanol', '(-)-Ephedrine', 'C01575', 'Ephedrine', 'L-Ephedrine', '(1R,2S)-(&#8722;)-alpha-(1-Methylaminoethyl)benzyl alcohol', '(-)-alpha-(1-Methylaminoethyl)benzyl alcohol', '(L)-EPHEDRINE'] |  |  | (1R,2S)-2-methylamino-1-phenylpropan-1-ol |  |  | CN[C@@H](C)[C@H](O)c1ccccc1 |  |  | C10H15NO |  |  | AFI |  |  | 2014
6737 | 0 | 0.01753555 | 0.01895735 | 0 | 0 | 0 | 0 | 0 | 0 | 0 | 0 | 0 | 0 | 0 | 0 | 0 | 0.001421801 | 0 | 0 | 0 | 0 | 0 | 0 | 0 | 0 | 0 | 0 | 0 | 0 | 0 | 0 | 0 | 0 | 0 | 0 | 0 | 0 | 0 | 0 | 0.9478673 | 0 | 0.01421801 | 0 | 0 | 0 | 0 | 0 | 0 | 0 | 0 | 0 | 10.1021/jp411124d | yes |  | 0 | 2 |  | 96 | 150 | no |  | 14 | 3.82 | ephedrine |  |  | AFI | AEN |  | pseudoboehmite, TEOS, phosphoric acid | Sasol, Aldrich | [12 empty] | ['(1R,2S)-2-methylamino-1-phenylpropan-1-ol', '(1R,2S)-2-methylamino-1-phenyl-propan-1-ol', '299-42-3', '321-96-0', '6912-63-6', '1-2-Methylamino-1-phenylpropanol', '1-Phenyl-1-hydroxy-2-methylaminopropane', '1-Sedrin', '1-alpha-(1-Methylaminoethyl)benzyl alcohol', '2-Methylamino-1-phenyl-1-propanol', 'AI3-02761', 'Benzenemethanol, alpha-((1S)-1-(methylamino)ethyl)-, (alphaR)-', 'Benzenemethanol, alpha-(1-(methylamino)ethyl)-, (-)-', 'Benzenemethanol, alpha-(1-(methylamino)ethyl)-, (R-(R*,S*))-', 'Biophedrin', 'EINECS 206-080-5', 'Eciphin', 'Ephedral', 'Ephedremal', 'Ephedrine [USAN:BAN]', 'Ephedrine l-form', 'HSDB 3072', 'NSC 170951', 'NSC 8971', 'alpha-(1-(Methylamino)ethyl)benzenemethanol', 'alpha-Hydroxy-beta-methyl amine propylbenzene', 'alpha-Hydroxy-beta-methylaminopropylbenzene', 'l-alpha-(1-Methylaminoethyl)benzyl alcohol', 'D00124', '(1R,2S)-2-methylamino-1-phenylpropan-1-ol', '134910_ALDRICH', 'PDSP2_001330', '(1R,2S)-2-Methylamino-1-phenyl-1-propanol', '45261_FLUKA', 'Ephedrine (TN)', '(1R,2S)-1-phenyl-1-hydroxy-2-methylaminopropane', '(1R,2S)-2-(methylamino)-1-phenylpropan-1-ol', 'CHEBI:15407', 'L-erythro-2-(methylamino)-1-phenylpropan-1-ol', 'PDSP2_001327', 'Lopac0_000501', '(1R,2S)-(-)-2-Methylamino-1-phenyl-1-propanol', '(1R,2S)-(-)-alpha-(1-Methylaminoethyl)benzenemethanol', '134-72-5(SULFATE 2:1)', '321-96-0 (DELETED)', '50-98-6 (HYDROCHLORIDE)', '50906-05-3 (HEMIHYDRATE)', '6912-63-6 (DELETED)', 'AIDS-002645', 'AIDS002645', 'L-(-)-Ephedrine', 'Ephedrine (USP)', '(1R,2S)-(&#8722;)-Ephedrine', '(&#8722;)-Ephedrine', '(1R,2S)-(&#8722;)-2-Methylamino-1-phenyl-1-propanol', '(-)-Ephedrine', 'C01575', 'Ephedrine', 'L-Ephedrine', '(1R,2S)-(&#8722;)-alpha-(1-Methylaminoethyl)benzyl alcohol', '(-)-alpha-(1-Methylaminoethyl)benzyl alcohol', '(L)-EPHEDRINE'] |  |  | (1R,2S)-2-methylamino-1-phenylpropan-1-ol |  |  | CN[C@@H](C)[C@H](O)c1ccccc1 |  |  | C10H15NO |  |  | AFI | AEN |  | 2014
6738 | 0 | 0.01753555 | 0.01895735 | 0 | 0 | 0 | 0 | 0 | 0 | 0 | 0 | 0 | 0 | 0 | 0 | 0 | 0.001421801 | 0 | 0 | 0 | 0 | 0 | 0 | 0 | 0 | 0 | 0 | 0 | 0 | 0 | 0 | 0 | 0 | 0 | 0 | 0 | 0 | 0 | 0 | 0.9478673 | 0 | 0.01421801 | 0 | 0 | 0 | 0 | 0 | 0 | 0 | 0 | 0 | 10.1021/jp411124d | yes |  | 0 | 2 |  | 96 | 180 | no |  | 14 | 3.82 | ephedrine |  |  | AFI | unknown |  | pseudoboehmite, TEOS, phosphoric acid | Sasol, Aldrich | [12 empty] | ['(1R,2S)-2-methylamino-1-phenylpropan-1-ol', '(1R,2S)-2-methylamino-1-phenyl-propan-1-ol', '299-42-3', '321-96-0', '6912-63-6', '1-2-Methylamino-1-phenylpropanol', '1-Phenyl-1-hydroxy-2-methylaminopropane', '1-Sedrin', '1-alpha-(1-Methylaminoethyl)benzyl alcohol', '2-Methylamino-1-phenyl-1-propanol', 'AI3-02761', 'Benzenemethanol, alpha-((1S)-1-(methylamino)ethyl)-, (alphaR)-', 'Benzenemethanol, alpha-(1-(methylamino)ethyl)-, (-)-', 'Benzenemethanol, alpha-(1-(methylamino)ethyl)-, (R-(R*,S*))-', 'Biophedrin', 'EINECS 206-080-5', 'Eciphin', 'Ephedral', 'Ephedremal', 'Ephedrine [USAN:BAN]', 'Ephedrine l-form', 'HSDB 3072', 'NSC 170951', 'NSC 8971', 'alpha-(1-(Methylamino)ethyl)benzenemethanol', 'alpha-Hydroxy-beta-methyl amine propylbenzene', 'alpha-Hydroxy-beta-methylaminopropylbenzene', 'l-alpha-(1-Methylaminoethyl)benzyl alcohol', 'D00124', '(1R,2S)-2-methylamino-1-phenylpropan-1-ol', '134910_ALDRICH', 'PDSP2_001330', '(1R,2S)-2-Methylamino-1-phenyl-1-propanol', '45261_FLUKA', 'Ephedrine (TN)', '(1R,2S)-1-phenyl-1-hydroxy-2-methylaminopropane', '(1R,2S)-2-(methylamino)-1-phenylpropan-1-ol', 'CHEBI:15407', 'L-erythro-2-(methylamino)-1-phenylpropan-1-ol', 'PDSP2_001327', 'Lopac0_000501', '(1R,2S)-(-)-2-Methylamino-1-phenyl-1-propanol', '(1R,2S)-(-)-alpha-(1-Methylaminoethyl)benzenemethanol', '134-72-5(SULFATE 2:1)', '321-96-0 (DELETED)', '50-98-6 (HYDROCHLORIDE)', '50906-05-3 (HEMIHYDRATE)', '6912-63-6 (DELETED)', 'AIDS-002645', 'AIDS002645', 'L-(-)-Ephedrine', 'Ephedrine (USP)', '(1R,2S)-(&#8722;)-Ephedrine', '(&#8722;)-Ephedrine', '(1R,2S)-(&#8722;)-2-Methylamino-1-phenyl-1-propanol', '(-)-Ephedrine', 'C01575', 'Ephedrine', 'L-Ephedrine', '(1R,2S)-(&#8722;)-alpha-(1-Methylaminoethyl)benzyl alcohol', '(-)-alpha-(1-Methylaminoethyl)benzyl alcohol', '(L)-EPHEDRINE'] |  |  | (1R,2S)-2-methylamino-1-phenylpropan-1-ol |  |  | CN[C@@H](C)[C@H](O)c1ccccc1 |  |  | C10H15NO |  |  | AFI |  |  | 2014
6739 | 0 | 0.01745283 | 0.01886792 | 0 | 0 | 0 | 0 | 0 | 0 | 0 | 0 | 0 | 0 | 0 | 0 | 0 | 0.001415094 | 0 | 0 | 0 | 0 | 0 | 0 | 0 | 0 | 0 | 0 | 0 | 0 | 0 | 0 | 0 | 0 | 0 | 0 | 0 | 0 | 0 | 0 | 0.9433962 | 0 | 0.01886792 | 0 | 0 | 0 | 0 | 0 | 0 | 0 | 0 | 0 | 10.1021/jp411124d | yes |  | 0 | 2 |  | 96 | 130 | no |  | 14 | 5.28 | ephedrine |  |  | unknown |  |  | pseudoboehmite, TEOS, phosphoric acid | Sasol, Aldrich | [12 empty] | ['(1R,2S)-2-methylamino-1-phenylpropan-1-ol', '(1R,2S)-2-methylamino-1-phenyl-propan-1-ol', '299-42-3', '321-96-0', '6912-63-6', '1-2-Methylamino-1-phenylpropanol', '1-Phenyl-1-hydroxy-2-methylaminopropane', '1-Sedrin', '1-alpha-(1-Methylaminoethyl)benzyl alcohol', '2-Methylamino-1-phenyl-1-propanol', 'AI3-02761', 'Benzenemethanol, alpha-((1S)-1-(methylamino)ethyl)-, (alphaR)-', 'Benzenemethanol, alpha-(1-(methylamino)ethyl)-, (-)-', 'Benzenemethanol, alpha-(1-(methylamino)ethyl)-, (R-(R*,S*))-', 'Biophedrin', 'EINECS 206-080-5', 'Eciphin', 'Ephedral', 'Ephedremal', 'Ephedrine [USAN:BAN]', 'Ephedrine l-form', 'HSDB 3072', 'NSC 170951', 'NSC 8971', 'alpha-(1-(Methylamino)ethyl)benzenemethanol', 'alpha-Hydroxy-beta-methyl amine propylbenzene', 'alpha-Hydroxy-beta-methylaminopropylbenzene', 'l-alpha-(1-Methylaminoethyl)benzyl alcohol', 'D00124', '(1R,2S)-2-methylamino-1-phenylpropan-1-ol', '134910_ALDRICH', 'PDSP2_001330', '(1R,2S)-2-Methylamino-1-phenyl-1-propanol', '45261_FLUKA', 'Ephedrine (TN)', '(1R,2S)-1-phenyl-1-hydroxy-2-methylaminopropane', '(1R,2S)-2-(methylamino)-1-phenylpropan-1-ol', 'CHEBI:15407', 'L-erythro-2-(methylamino)-1-phenylpropan-1-ol', 'PDSP2_001327', 'Lopac0_000501', '(1R,2S)-(-)-2-Methylamino-1-phenyl-1-propanol', '(1R,2S)-(-)-alpha-(1-Methylaminoethyl)benzenemethanol', '134-72-5(SULFATE 2:1)', '321-96-0 (DELETED)', '50-98-6 (HYDROCHLORIDE)', '50906-05-3 (HEMIHYDRATE)', '6912-63-6 (DELETED)', 'AIDS-002645', 'AIDS002645', 'L-(-)-Ephedrine', 'Ephedrine (USP)', '(1R,2S)-(&#8722;)-Ephedrine', '(&#8722;)-Ephedrine', '(1R,2S)-(&#8722;)-2-Methylamino-1-phenyl-1-propanol', '(-)-Ephedrine', 'C01575', 'Ephedrine', 'L-Ephedrine', '(1R,2S)-(&#8722;)-alpha-(1-Methylaminoethyl)benzyl alcohol', '(-)-alpha-(1-Methylaminoethyl)benzyl alcohol', '(L)-EPHEDRINE'] |  |  | (1R,2S)-2-methylamino-1-phenylpropan-1-ol |  |  | CN[C@@H](C)[C@H](O)c1ccccc1 |  |  | C10H15NO | [5 empty] | 2014
6740 | 0 | 0.01745283 | 0.01886792 | 0 | 0 | 0 | 0 | 0 | 0 | 0 | 0 | 0 | 0 | 0 | 0 | 0 | 0.001415094 | 0 | 0 | 0 | 0 | 0 | 0 | 0 | 0 | 0 | 0 | 0 | 0 | 0 | 0 | 0 | 0 | 0 | 0 | 0 | 0 | 0 | 0 | 0.9433962 | 0 | 0.01886792 | 0 | 0 | 0 | 0 | 0 | 0 | 0 | 0 | 0 | 10.1021/jp411124d | yes |  | 0 | 2 |  | 96 | 150 | no |  | 14 | 5.28 | ephedrine |  |  | unknown |  |  | pseudoboehmite, TEOS, phosphoric acid | Sasol, Aldrich | [12 empty] | ['(1R,2S)-2-methylamino-1-phenylpropan-1-ol', '(1R,2S)-2-methylamino-1-phenyl-propan-1-ol', '299-42-3', '321-96-0', '6912-63-6', '1-2-Methylamino-1-phenylpropanol', '1-Phenyl-1-hydroxy-2-methylaminopropane', '1-Sedrin', '1-alpha-(1-Methylaminoethyl)benzyl alcohol', '2-Methylamino-1-phenyl-1-propanol', 'AI3-02761', 'Benzenemethanol, alpha-((1S)-1-(methylamino)ethyl)-, (alphaR)-', 'Benzenemethanol, alpha-(1-(methylamino)ethyl)-, (-)-', 'Benzenemethanol, alpha-(1-(methylamino)ethyl)-, (R-(R*,S*))-', 'Biophedrin', 'EINECS 206-080-5', 'Eciphin', 'Ephedral', 'Ephedremal', 'Ephedrine [USAN:BAN]', 'Ephedrine l-form', 'HSDB 3072', 'NSC 170951', 'NSC 8971', 'alpha-(1-(Methylamino)ethyl)benzenemethanol', 'alpha-Hydroxy-beta-methyl amine propylbenzene', 'alpha-Hydroxy-beta-methylaminopropylbenzene', 'l-alpha-(1-Methylaminoethyl)benzyl alcohol', 'D00124', '(1R,2S)-2-methylamino-1-phenylpropan-1-ol', '134910_ALDRICH', 'PDSP2_001330', '(1R,2S)-2-Methylamino-1-phenyl-1-propanol', '45261_FLUKA', 'Ephedrine (TN)', '(1R,2S)-1-phenyl-1-hydroxy-2-methylaminopropane', '(1R,2S)-2-(methylamino)-1-phenylpropan-1-ol', 'CHEBI:15407', 'L-erythro-2-(methylamino)-1-phenylpropan-1-ol', 'PDSP2_001327', 'Lopac0_000501', '(1R,2S)-(-)-2-Methylamino-1-phenyl-1-propanol', '(1R,2S)-(-)-alpha-(1-Methylaminoethyl)benzenemethanol', '134-72-5(SULFATE 2:1)', '321-96-0 (DELETED)', '50-98-6 (HYDROCHLORIDE)', '50906-05-3 (HEMIHYDRATE)', '6912-63-6 (DELETED)', 'AIDS-002645', 'AIDS002645', 'L-(-)-Ephedrine', 'Ephedrine (USP)', '(1R,2S)-(&#8722;)-Ephedrine', '(&#8722;)-Ephedrine', '(1R,2S)-(&#8722;)-2-Methylamino-1-phenyl-1-propanol', '(-)-Ephedrine', 'C01575', 'Ephedrine', 'L-Ephedrine', '(1R,2S)-(&#8722;)-alpha-(1-Methylaminoethyl)benzyl alcohol', '(-)-alpha-(1-Methylaminoethyl)benzyl alcohol', '(L)-EPHEDRINE'] |  |  | (1R,2S)-2-methylamino-1-phenylpropan-1-ol |  |  | CN[C@@H](C)[C@H](O)c1ccccc1 |  |  | C10H15NO | [5 empty] | 2014
6741 | 0 | 0.01745283 | 0.01886792 | 0 | 0 | 0 | 0 | 0 | 0 | 0 | 0 | 0 | 0 | 0 | 0 | 0 | 0.001415094 | 0 | 0 | 0 | 0 | 0 | 0 | 0 | 0 | 0 | 0 | 0 | 0 | 0 | 0 | 0 | 0 | 0 | 0 | 0 | 0 | 0 | 0 | 0.9433962 | 0 | 0.01886792 | 0 | 0 | 0 | 0 | 0 | 0 | 0 | 0 | 0 | 10.1021/jp411124d | yes |  | 0 | 2 |  | 3 | 180 | no |  | 14 | 5.28 | ephedrine |  |  | AFI | unknown |  | pseudoboehmite, TEOS, phosphoric acid | Sasol, Aldrich | [12 empty] | ['(1R,2S)-2-methylamino-1-phenylpropan-1-ol', '(1R,2S)-2-methylamino-1-phenyl-propan-1-ol', '299-42-3', '321-96-0', '6912-63-6', '1-2-Methylamino-1-phenylpropanol', '1-Phenyl-1-hydroxy-2-methylaminopropane', '1-Sedrin', '1-alpha-(1-Methylaminoethyl)benzyl alcohol', '2-Methylamino-1-phenyl-1-propanol', 'AI3-02761', 'Benzenemethanol, alpha-((1S)-1-(methylamino)ethyl)-, (alphaR)-', 'Benzenemethanol, alpha-(1-(methylamino)ethyl)-, (-)-', 'Benzenemethanol, alpha-(1-(methylamino)ethyl)-, (R-(R*,S*))-', 'Biophedrin', 'EINECS 206-080-5', 'Eciphin', 'Ephedral', 'Ephedremal', 'Ephedrine [USAN:BAN]', 'Ephedrine l-form', 'HSDB 3072', 'NSC 170951', 'NSC 8971', 'alpha-(1-(Methylamino)ethyl)benzenemethanol', 'alpha-Hydroxy-beta-methyl amine propylbenzene', 'alpha-Hydroxy-beta-methylaminopropylbenzene', 'l-alpha-(1-Methylaminoethyl)benzyl alcohol', 'D00124', '(1R,2S)-2-methylamino-1-phenylpropan-1-ol', '134910_ALDRICH', 'PDSP2_001330', '(1R,2S)-2-Methylamino-1-phenyl-1-propanol', '45261_FLUKA', 'Ephedrine (TN)', '(1R,2S)-1-phenyl-1-hydroxy-2-methylaminopropane', '(1R,2S)-2-(methylamino)-1-phenylpropan-1-ol', 'CHEBI:15407', 'L-erythro-2-(methylamino)-1-phenylpropan-1-ol', 'PDSP2_001327', 'Lopac0_000501', '(1R,2S)-(-)-2-Methylamino-1-phenyl-1-propanol', '(1R,2S)-(-)-alpha-(1-Methylaminoethyl)benzenemethanol', '134-72-5(SULFATE 2:1)', '321-96-0 (DELETED)', '50-98-6 (HYDROCHLORIDE)', '50906-05-3 (HEMIHYDRATE)', '6912-63-6 (DELETED)', 'AIDS-002645', 'AIDS002645', 'L-(-)-Ephedrine', 'Ephedrine (USP)', '(1R,2S)-(&#8722;)-Ephedrine', '(&#8722;)-Ephedrine', '(1R,2S)-(&#8722;)-2-Methylamino-1-phenyl-1-propanol', '(-)-Ephedrine', 'C01575', 'Ephedrine', 'L-Ephedrine', '(1R,2S)-(&#8722;)-alpha-(1-Methylaminoethyl)benzyl alcohol', '(-)-alpha-(1-Methylaminoethyl)benzyl alcohol', '(L)-EPHEDRINE'] |  |  | (1R,2S)-2-methylamino-1-phenylpropan-1-ol |  |  | CN[C@@H](C)[C@H](O)c1ccccc1 |  |  | C10H15NO |  |  | AFI |  |  | 2014
6742 | 0 | 0.01745283 | 0.01886792 | 0 | 0 | 0 | 0 | 0 | 0 | 0 | 0 | 0 | 0 | 0 | 0 | 0 | 0.001415094 | 0 | 0 | 0 | 0 | 0 | 0 | 0 | 0 | 0 | 0 | 0 | 0 | 0 | 0 | 0 | 0 | 0 | 0 | 0 | 0 | 0 | 0 | 0.9433962 | 0 | 0.01886792 | 0 | 0 | 0 | 0 | 0 | 0 | 0 | 0 | 0 | 10.1021/jp411124d | yes |  | 0 | 2 |  | 96 | 180 | no |  | 14 | 5.28 | ephedrine |  |  | AFI | AEN |  | pseudoboehmite, TEOS, phosphoric acid | Sasol, Aldrich | [12 empty] | ['(1R,2S)-2-methylamino-1-phenylpropan-1-ol', '(1R,2S)-2-methylamino-1-phenyl-propan-1-ol', '299-42-3', '321-96-0', '6912-63-6', '1-2-Methylamino-1-phenylpropanol', '1-Phenyl-1-hydroxy-2-methylaminopropane', '1-Sedrin', '1-alpha-(1-Methylaminoethyl)benzyl alcohol', '2-Methylamino-1-phenyl-1-propanol', 'AI3-02761', 'Benzenemethanol, alpha-((1S)-1-(methylamino)ethyl)-, (alphaR)-', 'Benzenemethanol, alpha-(1-(methylamino)ethyl)-, (-)-', 'Benzenemethanol, alpha-(1-(methylamino)ethyl)-, (R-(R*,S*))-', 'Biophedrin', 'EINECS 206-080-5', 'Eciphin', 'Ephedral', 'Ephedremal', 'Ephedrine [USAN:BAN]', 'Ephedrine l-form', 'HSDB 3072', 'NSC 170951', 'NSC 8971', 'alpha-(1-(Methylamino)ethyl)benzenemethanol', 'alpha-Hydroxy-beta-methyl amine propylbenzene', 'alpha-Hydroxy-beta-methylaminopropylbenzene', 'l-alpha-(1-Methylaminoethyl)benzyl alcohol', 'D00124', '(1R,2S)-2-methylamino-1-phenylpropan-1-ol', '134910_ALDRICH', 'PDSP2_001330', '(1R,2S)-2-Methylamino-1-phenyl-1-propanol', '45261_FLUKA', 'Ephedrine (TN)', '(1R,2S)-1-phenyl-1-hydroxy-2-methylaminopropane', '(1R,2S)-2-(methylamino)-1-phenylpropan-1-ol', 'CHEBI:15407', 'L-erythro-2-(methylamino)-1-phenylpropan-1-ol', 'PDSP2_001327', 'Lopac0_000501', '(1R,2S)-(-)-2-Methylamino-1-phenyl-1-propanol', '(1R,2S)-(-)-alpha-(1-Methylaminoethyl)benzenemethanol', '134-72-5(SULFATE 2:1)', '321-96-0 (DELETED)', '50-98-6 (HYDROCHLORIDE)', '50906-05-3 (HEMIHYDRATE)', '6912-63-6 (DELETED)', 'AIDS-002645', 'AIDS002645', 'L-(-)-Ephedrine', 'Ephedrine (USP)', '(1R,2S)-(&#8722;)-Ephedrine', '(&#8722;)-Ephedrine', '(1R,2S)-(&#8722;)-2-Methylamino-1-phenyl-1-propanol', '(-)-Ephedrine', 'C01575', 'Ephedrine', 'L-Ephedrine', '(1R,2S)-(&#8722;)-alpha-(1-Methylaminoethyl)benzyl alcohol', '(-)-alpha-(1-Methylaminoethyl)benzyl alcohol', '(L)-EPHEDRINE'] |  |  | (1R,2S)-2-methylamino-1-phenylpropan-1-ol |  |  | CN[C@@H](C)[C@H](O)c1ccccc1 |  |  | C10H15NO |  |  | AFI | AEN |  | 2014
6743 | 0 | 0.06065574 | 0.06557377 | 0 | 0 | 0 | 0 | 0 | 0 | 0 | 0 | 0 | 0 | 0 | 0 | 0 | 0.004918033 | 0 | 0 | 0 | 0 | 0 | 0 | 0 | 0 | 0 | 0 | 0 | 0 | 0 | 0 | 0 | 0 | 0 | 0 | 0 | 0 | 0 | 0 | 0.8196721 | 0 | 0.04918033 | 0 | 0 | 0 | 0 | 0 | 0 | 0 | 0 | 0 | 10.1021/jp411124d | yes |  | 0 | 2 |  | 3 | 130 | no |  | 14 | 3.8 | ephedrine |  |  | amorphous |  |  | pseudoboehmite, TEOS, phosphoric acid | Sasol, Aldrich | [12 empty] | ['(1R,2S)-2-methylamino-1-phenylpropan-1-ol', '(1R,2S)-2-methylamino-1-phenyl-propan-1-ol', '299-42-3', '321-96-0', '6912-63-6', '1-2-Methylamino-1-phenylpropanol', '1-Phenyl-1-hydroxy-2-methylaminopropane', '1-Sedrin', '1-alpha-(1-Methylaminoethyl)benzyl alcohol', '2-Methylamino-1-phenyl-1-propanol', 'AI3-02761', 'Benzenemethanol, alpha-((1S)-1-(methylamino)ethyl)-, (alphaR)-', 'Benzenemethanol, alpha-(1-(methylamino)ethyl)-, (-)-', 'Benzenemethanol, alpha-(1-(methylamino)ethyl)-, (R-(R*,S*))-', 'Biophedrin', 'EINECS 206-080-5', 'Eciphin', 'Ephedral', 'Ephedremal', 'Ephedrine [USAN:BAN]', 'Ephedrine l-form', 'HSDB 3072', 'NSC 170951', 'NSC 8971', 'alpha-(1-(Methylamino)ethyl)benzenemethanol', 'alpha-Hydroxy-beta-methyl amine propylbenzene', 'alpha-Hydroxy-beta-methylaminopropylbenzene', 'l-alpha-(1-Methylaminoethyl)benzyl alcohol', 'D00124', '(1R,2S)-2-methylamino-1-phenylpropan-1-ol', '134910_ALDRICH', 'PDSP2_001330', '(1R,2S)-2-Methylamino-1-phenyl-1-propanol', '45261_FLUKA', 'Ephedrine (TN)', '(1R,2S)-1-phenyl-1-hydroxy-2-methylaminopropane', '(1R,2S)-2-(methylamino)-1-phenylpropan-1-ol', 'CHEBI:15407', 'L-erythro-2-(methylamino)-1-phenylpropan-1-ol', 'PDSP2_001327', 'Lopac0_000501', '(1R,2S)-(-)-2-Methylamino-1-phenyl-1-propanol', '(1R,2S)-(-)-alpha-(1-Methylaminoethyl)benzenemethanol', '134-72-5(SULFATE 2:1)', '321-96-0 (DELETED)', '50-98-6 (HYDROCHLORIDE)', '50906-05-3 (HEMIHYDRATE)', '6912-63-6 (DELETED)', 'AIDS-002645', 'AIDS002645', 'L-(-)-Ephedrine', 'Ephedrine (USP)', '(1R,2S)-(&#8722;)-Ephedrine', '(&#8722;)-Ephedrine', '(1R,2S)-(&#8722;)-2-Methylamino-1-phenyl-1-propanol', '(-)-Ephedrine', 'C01575', 'Ephedrine', 'L-Ephedrine', '(1R,2S)-(&#8722;)-alpha-(1-Methylaminoethyl)benzyl alcohol', '(-)-alpha-(1-Methylaminoethyl)benzyl alcohol', '(L)-EPHEDRINE'] |  |  | (1R,2S)-2-methylamino-1-phenylpropan-1-ol |  |  | CN[C@@H](C)[C@H](O)c1ccccc1 |  |  | C10H15NO | [5 empty] | 2014
6744 | 0 | 0.06065574 | 0.06557377 | 0 | 0 | 0 | 0 | 0 | 0 | 0 | 0 | 0 | 0 | 0 | 0 | 0 | 0.004918033 | 0 | 0 | 0 | 0 | 0 | 0 | 0 | 0 | 0 | 0 | 0 | 0 | 0 | 0 | 0 | 0 | 0 | 0 | 0 | 0 | 0 | 0 | 0.8196721 | 0 | 0.04918033 | 0 | 0 | 0 | 0 | 0 | 0 | 0 | 0 | 0 | 10.1021/jp411124d | yes |  | 0 | 2 |  | 24 | 130 | no |  | 14 | 3.8 | ephedrine |  |  | dense |  |  | pseudoboehmite, TEOS, phosphoric acid | Sasol, Aldrich | [12 empty] | ['(1R,2S)-2-methylamino-1-phenylpropan-1-ol', '(1R,2S)-2-methylamino-1-phenyl-propan-1-ol', '299-42-3', '321-96-0', '6912-63-6', '1-2-Methylamino-1-phenylpropanol', '1-Phenyl-1-hydroxy-2-methylaminopropane', '1-Sedrin', '1-alpha-(1-Methylaminoethyl)benzyl alcohol', '2-Methylamino-1-phenyl-1-propanol', 'AI3-02761', 'Benzenemethanol, alpha-((1S)-1-(methylamino)ethyl)-, (alphaR)-', 'Benzenemethanol, alpha-(1-(methylamino)ethyl)-, (-)-', 'Benzenemethanol, alpha-(1-(methylamino)ethyl)-, (R-(R*,S*))-', 'Biophedrin', 'EINECS 206-080-5', 'Eciphin', 'Ephedral', 'Ephedremal', 'Ephedrine [USAN:BAN]', 'Ephedrine l-form', 'HSDB 3072', 'NSC 170951', 'NSC 8971', 'alpha-(1-(Methylamino)ethyl)benzenemethanol', 'alpha-Hydroxy-beta-methyl amine propylbenzene', 'alpha-Hydroxy-beta-methylaminopropylbenzene', 'l-alpha-(1-Methylaminoethyl)benzyl alcohol', 'D00124', '(1R,2S)-2-methylamino-1-phenylpropan-1-ol', '134910_ALDRICH', 'PDSP2_001330', '(1R,2S)-2-Methylamino-1-phenyl-1-propanol', '45261_FLUKA', 'Ephedrine (TN)', '(1R,2S)-1-phenyl-1-hydroxy-2-methylaminopropane', '(1R,2S)-2-(methylamino)-1-phenylpropan-1-ol', 'CHEBI:15407', 'L-erythro-2-(methylamino)-1-phenylpropan-1-ol', 'PDSP2_001327', 'Lopac0_000501', '(1R,2S)-(-)-2-Methylamino-1-phenyl-1-propanol', '(1R,2S)-(-)-alpha-(1-Methylaminoethyl)benzenemethanol', '134-72-5(SULFATE 2:1)', '321-96-0 (DELETED)', '50-98-6 (HYDROCHLORIDE)', '50906-05-3 (HEMIHYDRATE)', '6912-63-6 (DELETED)', 'AIDS-002645', 'AIDS002645', 'L-(-)-Ephedrine', 'Ephedrine (USP)', '(1R,2S)-(&#8722;)-Ephedrine', '(&#8722;)-Ephedrine', '(1R,2S)-(&#8722;)-2-Methylamino-1-phenyl-1-propanol', '(-)-Ephedrine', 'C01575', 'Ephedrine', 'L-Ephedrine', '(1R,2S)-(&#8722;)-alpha-(1-Methylaminoethyl)benzyl alcohol', '(-)-alpha-(1-Methylaminoethyl)benzyl alcohol', '(L)-EPHEDRINE'] |  |  | (1R,2S)-2-methylamino-1-phenylpropan-1-ol |  |  | CN[C@@H](C)[C@H](O)c1ccccc1 |  |  | C10H15NO | [5 empty] | 2014
6745 | 0 | 0.06065574 | 0.06557377 | 0 | 0 | 0 | 0 | 0 | 0 | 0 | 0 | 0 | 0 | 0 | 0 | 0 | 0.004918033 | 0 | 0 | 0 | 0 | 0 | 0 | 0 | 0 | 0 | 0 | 0 | 0 | 0 | 0 | 0 | 0 | 0 | 0 | 0 | 0 | 0 | 0 | 0.8196721 | 0 | 0.04918033 | 0 | 0 | 0 | 0 | 0 | 0 | 0 | 0 | 0 | 10.1021/jp411124d | yes |  | 0 | 2 |  | 96 | 130 | no |  | 14 | 3.8 | ephedrine |  |  | AFI | dense |  | pseudoboehmite, TEOS, phosphoric acid | Sasol, Aldrich | [12 empty] | ['(1R,2S)-2-methylamino-1-phenylpropan-1-ol', '(1R,2S)-2-methylamino-1-phenyl-propan-1-ol', '299-42-3', '321-96-0', '6912-63-6', '1-2-Methylamino-1-phenylpropanol', '1-Phenyl-1-hydroxy-2-methylaminopropane', '1-Sedrin', '1-alpha-(1-Methylaminoethyl)benzyl alcohol', '2-Methylamino-1-phenyl-1-propanol', 'AI3-02761', 'Benzenemethanol, alpha-((1S)-1-(methylamino)ethyl)-, (alphaR)-', 'Benzenemethanol, alpha-(1-(methylamino)ethyl)-, (-)-', 'Benzenemethanol, alpha-(1-(methylamino)ethyl)-, (R-(R*,S*))-', 'Biophedrin', 'EINECS 206-080-5', 'Eciphin', 'Ephedral', 'Ephedremal', 'Ephedrine [USAN:BAN]', 'Ephedrine l-form', 'HSDB 3072', 'NSC 170951', 'NSC 8971', 'alpha-(1-(Methylamino)ethyl)benzenemethanol', 'alpha-Hydroxy-beta-methyl amine propylbenzene', 'alpha-Hydroxy-beta-methylaminopropylbenzene', 'l-alpha-(1-Methylaminoethyl)benzyl alcohol', 'D00124', '(1R,2S)-2-methylamino-1-phenylpropan-1-ol', '134910_ALDRICH', 'PDSP2_001330', '(1R,2S)-2-Methylamino-1-phenyl-1-propanol', '45261_FLUKA', 'Ephedrine (TN)', '(1R,2S)-1-phenyl-1-hydroxy-2-methylaminopropane', '(1R,2S)-2-(methylamino)-1-phenylpropan-1-ol', 'CHEBI:15407', 'L-erythro-2-(methylamino)-1-phenylpropan-1-ol', 'PDSP2_001327', 'Lopac0_000501', '(1R,2S)-(-)-2-Methylamino-1-phenyl-1-propanol', '(1R,2S)-(-)-alpha-(1-Methylaminoethyl)benzenemethanol', '134-72-5(SULFATE 2:1)', '321-96-0 (DELETED)', '50-98-6 (HYDROCHLORIDE)', '50906-05-3 (HEMIHYDRATE)', '6912-63-6 (DELETED)', 'AIDS-002645', 'AIDS002645', 'L-(-)-Ephedrine', 'Ephedrine (USP)', '(1R,2S)-(&#8722;)-Ephedrine', '(&#8722;)-Ephedrine', '(1R,2S)-(&#8722;)-2-Methylamino-1-phenyl-1-propanol', '(-)-Ephedrine', 'C01575', 'Ephedrine', 'L-Ephedrine', '(1R,2S)-(&#8722;)-alpha-(1-Methylaminoethyl)benzyl alcohol', '(-)-alpha-(1-Methylaminoethyl)benzyl alcohol', '(L)-EPHEDRINE'] |  |  | (1R,2S)-2-methylamino-1-phenylpropan-1-ol |  |  | CN[C@@H](C)[C@H](O)c1ccccc1 |  |  | C10H15NO |  |  | AFI |  |  | 2014
6746 | 0 | 0.06065574 | 0.06557377 | 0 | 0 | 0 | 0 | 0 | 0 | 0 | 0 | 0 | 0 | 0 | 0 | 0 | 0.004918033 | 0 | 0 | 0 | 0 | 0 | 0 | 0 | 0 | 0 | 0 | 0 | 0 | 0 | 0 | 0 | 0 | 0 | 0 | 0 | 0 | 0 | 0 | 0.8196721 | 0 | 0.04918033 | 0 | 0 | 0 | 0 | 0 | 0 | 0 | 0 | 0 | 10.1021/jp411124d | yes |  | 0 | 2 |  | 3 | 150 | no |  | 14 | 3.8 | ephedrine |  |  | amorphous |  |  | pseudoboehmite, TEOS, phosphoric acid | Sasol, Aldrich | [12 empty] | ['(1R,2S)-2-methylamino-1-phenylpropan-1-ol', '(1R,2S)-2-methylamino-1-phenyl-propan-1-ol', '299-42-3', '321-96-0', '6912-63-6', '1-2-Methylamino-1-phenylpropanol', '1-Phenyl-1-hydroxy-2-methylaminopropane', '1-Sedrin', '1-alpha-(1-Methylaminoethyl)benzyl alcohol', '2-Methylamino-1-phenyl-1-propanol', 'AI3-02761', 'Benzenemethanol, alpha-((1S)-1-(methylamino)ethyl)-, (alphaR)-', 'Benzenemethanol, alpha-(1-(methylamino)ethyl)-, (-)-', 'Benzenemethanol, alpha-(1-(methylamino)ethyl)-, (R-(R*,S*))-', 'Biophedrin', 'EINECS 206-080-5', 'Eciphin', 'Ephedral', 'Ephedremal', 'Ephedrine [USAN:BAN]', 'Ephedrine l-form', 'HSDB 3072', 'NSC 170951', 'NSC 8971', 'alpha-(1-(Methylamino)ethyl)benzenemethanol', 'alpha-Hydroxy-beta-methyl amine propylbenzene', 'alpha-Hydroxy-beta-methylaminopropylbenzene', 'l-alpha-(1-Methylaminoethyl)benzyl alcohol', 'D00124', '(1R,2S)-2-methylamino-1-phenylpropan-1-ol', '134910_ALDRICH', 'PDSP2_001330', '(1R,2S)-2-Methylamino-1-phenyl-1-propanol', '45261_FLUKA', 'Ephedrine (TN)', '(1R,2S)-1-phenyl-1-hydroxy-2-methylaminopropane', '(1R,2S)-2-(methylamino)-1-phenylpropan-1-ol', 'CHEBI:15407', 'L-erythro-2-(methylamino)-1-phenylpropan-1-ol', 'PDSP2_001327', 'Lopac0_000501', '(1R,2S)-(-)-2-Methylamino-1-phenyl-1-propanol', '(1R,2S)-(-)-alpha-(1-Methylaminoethyl)benzenemethanol', '134-72-5(SULFATE 2:1)', '321-96-0 (DELETED)', '50-98-6 (HYDROCHLORIDE)', '50906-05-3 (HEMIHYDRATE)', '6912-63-6 (DELETED)', 'AIDS-002645', 'AIDS002645', 'L-(-)-Ephedrine', 'Ephedrine (USP)', '(1R,2S)-(&#8722;)-Ephedrine', '(&#8722;)-Ephedrine', '(1R,2S)-(&#8722;)-2-Methylamino-1-phenyl-1-propanol', '(-)-Ephedrine', 'C01575', 'Ephedrine', 'L-Ephedrine', '(1R,2S)-(&#8722;)-alpha-(1-Methylaminoethyl)benzyl alcohol', '(-)-alpha-(1-Methylaminoethyl)benzyl alcohol', '(L)-EPHEDRINE'] |  |  | (1R,2S)-2-methylamino-1-phenylpropan-1-ol |  |  | CN[C@@H](C)[C@H](O)c1ccccc1 |  |  | C10H15NO | [5 empty] | 2014
6747 | 0 | 0.06065574 | 0.06557377 | 0 | 0 | 0 | 0 | 0 | 0 | 0 | 0 | 0 | 0 | 0 | 0 | 0 | 0.004918033 | 0 | 0 | 0 | 0 | 0 | 0 | 0 | 0 | 0 | 0 | 0 | 0 | 0 | 0 | 0 | 0 | 0 | 0 | 0 | 0 | 0 | 0 | 0.8196721 | 0 | 0.04918033 | 0 | 0 | 0 | 0 | 0 | 0 | 0 | 0 | 0 | 10.1021/jp411124d | yes |  | 0 | 2 |  | 24 | 150 | no |  | 14 | 3.8 | ephedrine |  |  | AFI | unknown | ATS | pseudoboehmite, TEOS, phosphoric acid | Sasol, Aldrich | [12 empty] | ['(1R,2S)-2-methylamino-1-phenylpropan-1-ol', '(1R,2S)-2-methylamino-1-phenyl-propan-1-ol', '299-42-3', '321-96-0', '6912-63-6', '1-2-Methylamino-1-phenylpropanol', '1-Phenyl-1-hydroxy-2-methylaminopropane', '1-Sedrin', '1-alpha-(1-Methylaminoethyl)benzyl alcohol', '2-Methylamino-1-phenyl-1-propanol', 'AI3-02761', 'Benzenemethanol, alpha-((1S)-1-(methylamino)ethyl)-, (alphaR)-', 'Benzenemethanol, alpha-(1-(methylamino)ethyl)-, (-)-', 'Benzenemethanol, alpha-(1-(methylamino)ethyl)-, (R-(R*,S*))-', 'Biophedrin', 'EINECS 206-080-5', 'Eciphin', 'Ephedral', 'Ephedremal', 'Ephedrine [USAN:BAN]', 'Ephedrine l-form', 'HSDB 3072', 'NSC 170951', 'NSC 8971', 'alpha-(1-(Methylamino)ethyl)benzenemethanol', 'alpha-Hydroxy-beta-methyl amine propylbenzene', 'alpha-Hydroxy-beta-methylaminopropylbenzene', 'l-alpha-(1-Methylaminoethyl)benzyl alcohol', 'D00124', '(1R,2S)-2-methylamino-1-phenylpropan-1-ol', '134910_ALDRICH', 'PDSP2_001330', '(1R,2S)-2-Methylamino-1-phenyl-1-propanol', '45261_FLUKA', 'Ephedrine (TN)', '(1R,2S)-1-phenyl-1-hydroxy-2-methylaminopropane', '(1R,2S)-2-(methylamino)-1-phenylpropan-1-ol', 'CHEBI:15407', 'L-erythro-2-(methylamino)-1-phenylpropan-1-ol', 'PDSP2_001327', 'Lopac0_000501', '(1R,2S)-(-)-2-Methylamino-1-phenyl-1-propanol', '(1R,2S)-(-)-alpha-(1-Methylaminoethyl)benzenemethanol', '134-72-5(SULFATE 2:1)', '321-96-0 (DELETED)', '50-98-6 (HYDROCHLORIDE)', '50906-05-3 (HEMIHYDRATE)', '6912-63-6 (DELETED)', 'AIDS-002645', 'AIDS002645', 'L-(-)-Ephedrine', 'Ephedrine (USP)', '(1R,2S)-(&#8722;)-Ephedrine', '(&#8722;)-Ephedrine', '(1R,2S)-(&#8722;)-2-Methylamino-1-phenyl-1-propanol', '(-)-Ephedrine', 'C01575', 'Ephedrine', 'L-Ephedrine', '(1R,2S)-(&#8722;)-alpha-(1-Methylaminoethyl)benzyl alcohol', '(-)-alpha-(1-Methylaminoethyl)benzyl alcohol', '(L)-EPHEDRINE'] |  |  | (1R,2S)-2-methylamino-1-phenylpropan-1-ol |  |  | CN[C@@H](C)[C@H](O)c1ccccc1 |  |  | C10H15NO |  |  | AFI |  | ATS | 2014
6748 | 0 | 0.06065574 | 0.06557377 | 0 | 0 | 0 | 0 | 0 | 0 | 0 | 0 | 0 | 0 | 0 | 0 | 0 | 0.004918033 | 0 | 0 | 0 | 0 | 0 | 0 | 0 | 0 | 0 | 0 | 0 | 0 | 0 | 0 | 0 | 0 | 0 | 0 | 0 | 0 | 0 | 0 | 0.8196721 | 0 | 0.04918033 | 0 | 0 | 0 | 0 | 0 | 0 | 0 | 0 | 0 | 10.1021/jp411124d | yes |  | 0 | 2 |  | 96 | 150 | no |  | 14 | 3.8 | ephedrine |  |  | AFI |  |  | pseudoboehmite, TEOS, phosphoric acid | Sasol, Aldrich | [12 empty] | ['(1R,2S)-2-methylamino-1-phenylpropan-1-ol', '(1R,2S)-2-methylamino-1-phenyl-propan-1-ol', '299-42-3', '321-96-0', '6912-63-6', '1-2-Methylamino-1-phenylpropanol', '1-Phenyl-1-hydroxy-2-methylaminopropane', '1-Sedrin', '1-alpha-(1-Methylaminoethyl)benzyl alcohol', '2-Methylamino-1-phenyl-1-propanol', 'AI3-02761', 'Benzenemethanol, alpha-((1S)-1-(methylamino)ethyl)-, (alphaR)-', 'Benzenemethanol, alpha-(1-(methylamino)ethyl)-, (-)-', 'Benzenemethanol, alpha-(1-(methylamino)ethyl)-, (R-(R*,S*))-', 'Biophedrin', 'EINECS 206-080-5', 'Eciphin', 'Ephedral', 'Ephedremal', 'Ephedrine [USAN:BAN]', 'Ephedrine l-form', 'HSDB 3072', 'NSC 170951', 'NSC 8971', 'alpha-(1-(Methylamino)ethyl)benzenemethanol', 'alpha-Hydroxy-beta-methyl amine propylbenzene', 'alpha-Hydroxy-beta-methylaminopropylbenzene', 'l-alpha-(1-Methylaminoethyl)benzyl alcohol', 'D00124', '(1R,2S)-2-methylamino-1-phenylpropan-1-ol', '134910_ALDRICH', 'PDSP2_001330', '(1R,2S)-2-Methylamino-1-phenyl-1-propanol', '45261_FLUKA', 'Ephedrine (TN)', '(1R,2S)-1-phenyl-1-hydroxy-2-methylaminopropane', '(1R,2S)-2-(methylamino)-1-phenylpropan-1-ol', 'CHEBI:15407', 'L-erythro-2-(methylamino)-1-phenylpropan-1-ol', 'PDSP2_001327', 'Lopac0_000501', '(1R,2S)-(-)-2-Methylamino-1-phenyl-1-propanol', '(1R,2S)-(-)-alpha-(1-Methylaminoethyl)benzenemethanol', '134-72-5(SULFATE 2:1)', '321-96-0 (DELETED)', '50-98-6 (HYDROCHLORIDE)', '50906-05-3 (HEMIHYDRATE)', '6912-63-6 (DELETED)', 'AIDS-002645', 'AIDS002645', 'L-(-)-Ephedrine', 'Ephedrine (USP)', '(1R,2S)-(&#8722;)-Ephedrine', '(&#8722;)-Ephedrine', '(1R,2S)-(&#8722;)-2-Methylamino-1-phenyl-1-propanol', '(-)-Ephedrine', 'C01575', 'Ephedrine', 'L-Ephedrine', '(1R,2S)-(&#8722;)-alpha-(1-Methylaminoethyl)benzyl alcohol', '(-)-alpha-(1-Methylaminoethyl)benzyl alcohol', '(L)-EPHEDRINE'] |  |  | (1R,2S)-2-methylamino-1-phenylpropan-1-ol |  |  | CN[C@@H](C)[C@H](O)c1ccccc1 |  |  | C10H15NO |  |  | AFI |  |  | 2014
6749 | 0 | 0.06065574 | 0.06557377 | 0 | 0 | 0 | 0 | 0 | 0 | 0 | 0 | 0 | 0 | 0 | 0 | 0 | 0.004918033 | 0 | 0 | 0 | 0 | 0 | 0 | 0 | 0 | 0 | 0 | 0 | 0 | 0 | 0 | 0 | 0 | 0 | 0 | 0 | 0 | 0 | 0 | 0.8196721 | 0 | 0.04918033 | 0 | 0 | 0 | 0 | 0 | 0 | 0 | 0 | 0 | 10.1021/jp411124d | yes |  | 0 | 2 |  | 3 | 180 | no |  | 14 | 3.8 | ephedrine |  |  | AFI | amorphous | ATS | pseudoboehmite, TEOS, phosphoric acid | Sasol, Aldrich | [12 empty] | ['(1R,2S)-2-methylamino-1-phenylpropan-1-ol', '(1R,2S)-2-methylamino-1-phenyl-propan-1-ol', '299-42-3', '321-96-0', '6912-63-6', '1-2-Methylamino-1-phenylpropanol', '1-Phenyl-1-hydroxy-2-methylaminopropane', '1-Sedrin', '1-alpha-(1-Methylaminoethyl)benzyl alcohol', '2-Methylamino-1-phenyl-1-propanol', 'AI3-02761', 'Benzenemethanol, alpha-((1S)-1-(methylamino)ethyl)-, (alphaR)-', 'Benzenemethanol, alpha-(1-(methylamino)ethyl)-, (-)-', 'Benzenemethanol, alpha-(1-(methylamino)ethyl)-, (R-(R*,S*))-', 'Biophedrin', 'EINECS 206-080-5', 'Eciphin', 'Ephedral', 'Ephedremal', 'Ephedrine [USAN:BAN]', 'Ephedrine l-form', 'HSDB 3072', 'NSC 170951', 'NSC 8971', 'alpha-(1-(Methylamino)ethyl)benzenemethanol', 'alpha-Hydroxy-beta-methyl amine propylbenzene', 'alpha-Hydroxy-beta-methylaminopropylbenzene', 'l-alpha-(1-Methylaminoethyl)benzyl alcohol', 'D00124', '(1R,2S)-2-methylamino-1-phenylpropan-1-ol', '134910_ALDRICH', 'PDSP2_001330', '(1R,2S)-2-Methylamino-1-phenyl-1-propanol', '45261_FLUKA', 'Ephedrine (TN)', '(1R,2S)-1-phenyl-1-hydroxy-2-methylaminopropane', '(1R,2S)-2-(methylamino)-1-phenylpropan-1-ol', 'CHEBI:15407', 'L-erythro-2-(methylamino)-1-phenylpropan-1-ol', 'PDSP2_001327', 'Lopac0_000501', '(1R,2S)-(-)-2-Methylamino-1-phenyl-1-propanol', '(1R,2S)-(-)-alpha-(1-Methylaminoethyl)benzenemethanol', '134-72-5(SULFATE 2:1)', '321-96-0 (DELETED)', '50-98-6 (HYDROCHLORIDE)', '50906-05-3 (HEMIHYDRATE)', '6912-63-6 (DELETED)', 'AIDS-002645', 'AIDS002645', 'L-(-)-Ephedrine', 'Ephedrine (USP)', '(1R,2S)-(&#8722;)-Ephedrine', '(&#8722;)-Ephedrine', '(1R,2S)-(&#8722;)-2-Methylamino-1-phenyl-1-propanol', '(-)-Ephedrine', 'C01575', 'Ephedrine', 'L-Ephedrine', '(1R,2S)-(&#8722;)-alpha-(1-Methylaminoethyl)benzyl alcohol', '(-)-alpha-(1-Methylaminoethyl)benzyl alcohol', '(L)-EPHEDRINE'] |  |  | (1R,2S)-2-methylamino-1-phenylpropan-1-ol |  |  | CN[C@@H](C)[C@H](O)c1ccccc1 |  |  | C10H15NO |  |  | AFI |  | ATS | 2014
6750 | 0 | 0.06065574 | 0.06557377 | 0 | 0 | 0 | 0 | 0 | 0 | 0 | 0 | 0 | 0 | 0 | 0 | 0 | 0.004918033 | 0 | 0 | 0 | 0 | 0 | 0 | 0 | 0 | 0 | 0 | 0 | 0 | 0 | 0 | 0 | 0 | 0 | 0 | 0 | 0 | 0 | 0 | 0.8196721 | 0 | 0.04918033 | 0 | 0 | 0 | 0 | 0 | 0 | 0 | 0 | 0 | 10.1021/jp411124d | yes |  | 0 | 2 |  | 24 | 180 | no |  | 14 | 3.8 | ephedrine |  |  | AFI | ATS |  | pseudoboehmite, TEOS, phosphoric acid | Sasol, Aldrich | [12 empty] | ['(1R,2S)-2-methylamino-1-phenylpropan-1-ol', '(1R,2S)-2-methylamino-1-phenyl-propan-1-ol', '299-42-3', '321-96-0', '6912-63-6', '1-2-Methylamino-1-phenylpropanol', '1-Phenyl-1-hydroxy-2-methylaminopropane', '1-Sedrin', '1-alpha-(1-Methylaminoethyl)benzyl alcohol', '2-Methylamino-1-phenyl-1-propanol', 'AI3-02761', 'Benzenemethanol, alpha-((1S)-1-(methylamino)ethyl)-, (alphaR)-', 'Benzenemethanol, alpha-(1-(methylamino)ethyl)-, (-)-', 'Benzenemethanol, alpha-(1-(methylamino)ethyl)-, (R-(R*,S*))-', 'Biophedrin', 'EINECS 206-080-5', 'Eciphin', 'Ephedral', 'Ephedremal', 'Ephedrine [USAN:BAN]', 'Ephedrine l-form', 'HSDB 3072', 'NSC 170951', 'NSC 8971', 'alpha-(1-(Methylamino)ethyl)benzenemethanol', 'alpha-Hydroxy-beta-methyl amine propylbenzene', 'alpha-Hydroxy-beta-methylaminopropylbenzene', 'l-alpha-(1-Methylaminoethyl)benzyl alcohol', 'D00124', '(1R,2S)-2-methylamino-1-phenylpropan-1-ol', '134910_ALDRICH', 'PDSP2_001330', '(1R,2S)-2-Methylamino-1-phenyl-1-propanol', '45261_FLUKA', 'Ephedrine (TN)', '(1R,2S)-1-phenyl-1-hydroxy-2-methylaminopropane', '(1R,2S)-2-(methylamino)-1-phenylpropan-1-ol', 'CHEBI:15407', 'L-erythro-2-(methylamino)-1-phenylpropan-1-ol', 'PDSP2_001327', 'Lopac0_000501', '(1R,2S)-(-)-2-Methylamino-1-phenyl-1-propanol', '(1R,2S)-(-)-alpha-(1-Methylaminoethyl)benzenemethanol', '134-72-5(SULFATE 2:1)', '321-96-0 (DELETED)', '50-98-6 (HYDROCHLORIDE)', '50906-05-3 (HEMIHYDRATE)', '6912-63-6 (DELETED)', 'AIDS-002645', 'AIDS002645', 'L-(-)-Ephedrine', 'Ephedrine (USP)', '(1R,2S)-(&#8722;)-Ephedrine', '(&#8722;)-Ephedrine', '(1R,2S)-(&#8722;)-2-Methylamino-1-phenyl-1-propanol', '(-)-Ephedrine', 'C01575', 'Ephedrine', 'L-Ephedrine', '(1R,2S)-(&#8722;)-alpha-(1-Methylaminoethyl)benzyl alcohol', '(-)-alpha-(1-Methylaminoethyl)benzyl alcohol', '(L)-EPHEDRINE'] |  |  | (1R,2S)-2-methylamino-1-phenylpropan-1-ol |  |  | CN[C@@H](C)[C@H](O)c1ccccc1 |  |  | C10H15NO |  |  | AFI | ATS |  | 2014
6751 | 0 | 0.06065574 | 0.06557377 | 0 | 0 | 0 | 0 | 0 | 0 | 0 | 0 | 0 | 0 | 0 | 0 | 0 | 0.004918033 | 0 | 0 | 0 | 0 | 0 | 0 | 0 | 0 | 0 | 0 | 0 | 0 | 0 | 0 | 0 | 0 | 0 | 0 | 0 | 0 | 0 | 0 | 0.8196721 | 0 | 0.04918033 | 0 | 0 | 0 | 0 | 0 | 0 | 0 | 0 | 0 | 10.1021/jp411124d | yes |  | 0 | 2 |  | 96 | 180 | no |  | 14 | 3.8 | ephedrine |  |  | AFI | AEN |  | pseudoboehmite, TEOS, phosphoric acid | Sasol, Aldrich | [12 empty] | ['(1R,2S)-2-methylamino-1-phenylpropan-1-ol', '(1R,2S)-2-methylamino-1-phenyl-propan-1-ol', '299-42-3', '321-96-0', '6912-63-6', '1-2-Methylamino-1-phenylpropanol', '1-Phenyl-1-hydroxy-2-methylaminopropane', '1-Sedrin', '1-alpha-(1-Methylaminoethyl)benzyl alcohol', '2-Methylamino-1-phenyl-1-propanol', 'AI3-02761', 'Benzenemethanol, alpha-((1S)-1-(methylamino)ethyl)-, (alphaR)-', 'Benzenemethanol, alpha-(1-(methylamino)ethyl)-, (-)-', 'Benzenemethanol, alpha-(1-(methylamino)ethyl)-, (R-(R*,S*))-', 'Biophedrin', 'EINECS 206-080-5', 'Eciphin', 'Ephedral', 'Ephedremal', 'Ephedrine [USAN:BAN]', 'Ephedrine l-form', 'HSDB 3072', 'NSC 170951', 'NSC 8971', 'alpha-(1-(Methylamino)ethyl)benzenemethanol', 'alpha-Hydroxy-beta-methyl amine propylbenzene', 'alpha-Hydroxy-beta-methylaminopropylbenzene', 'l-alpha-(1-Methylaminoethyl)benzyl alcohol', 'D00124', '(1R,2S)-2-methylamino-1-phenylpropan-1-ol', '134910_ALDRICH', 'PDSP2_001330', '(1R,2S)-2-Methylamino-1-phenyl-1-propanol', '45261_FLUKA', 'Ephedrine (TN)', '(1R,2S)-1-phenyl-1-hydroxy-2-methylaminopropane', '(1R,2S)-2-(methylamino)-1-phenylpropan-1-ol', 'CHEBI:15407', 'L-erythro-2-(methylamino)-1-phenylpropan-1-ol', 'PDSP2_001327', 'Lopac0_000501', '(1R,2S)-(-)-2-Methylamino-1-phenyl-1-propanol', '(1R,2S)-(-)-alpha-(1-Methylaminoethyl)benzenemethanol', '134-72-5(SULFATE 2:1)', '321-96-0 (DELETED)', '50-98-6 (HYDROCHLORIDE)', '50906-05-3 (HEMIHYDRATE)', '6912-63-6 (DELETED)', 'AIDS-002645', 'AIDS002645', 'L-(-)-Ephedrine', 'Ephedrine (USP)', '(1R,2S)-(&#8722;)-Ephedrine', '(&#8722;)-Ephedrine', '(1R,2S)-(&#8722;)-2-Methylamino-1-phenyl-1-propanol', '(-)-Ephedrine', 'C01575', 'Ephedrine', 'L-Ephedrine', '(1R,2S)-(&#8722;)-alpha-(1-Methylaminoethyl)benzyl alcohol', '(-)-alpha-(1-Methylaminoethyl)benzyl alcohol', '(L)-EPHEDRINE'] |  |  | (1R,2S)-2-methylamino-1-phenylpropan-1-ol |  |  | CN[C@@H](C)[C@H](O)c1ccccc1 |  |  | C10H15NO |  |  | AFI | AEN |  | 2014
6752 | 0 | 0.006055646 | 0.006546645 | 0 | 0 | 0 | 0 | 0 | 0 | 0 | 0 | 0 | 0 | 0 | 0 | 0 | 0.0004909984 | 0 | 0 | 0 | 0 | 0 | 0 | 0 | 0 | 0 | 0 | 0 | 0 | 0 | 0 | 0 | 0 | 0 | 0 | 0 | 0 | 0 | 0 | 0.9819967 | 0 | 0.004909984 | 0 | 0 | 0 | 0 | 0 | 0 | 0 | 0 | 0 | 10.1021/jp411124d | yes |  | 0 | 2 |  | 3 | 130 | no |  | 14 | 3.8 | ephedrine |  |  | unknown | AFI |  | pseudoboehmite, TEOS, phosphoric acid | Sasol, Aldrich | [12 empty] | ['(1R,2S)-2-methylamino-1-phenylpropan-1-ol', '(1R,2S)-2-methylamino-1-phenyl-propan-1-ol', '299-42-3', '321-96-0', '6912-63-6', '1-2-Methylamino-1-phenylpropanol', '1-Phenyl-1-hydroxy-2-methylaminopropane', '1-Sedrin', '1-alpha-(1-Methylaminoethyl)benzyl alcohol', '2-Methylamino-1-phenyl-1-propanol', 'AI3-02761', 'Benzenemethanol, alpha-((1S)-1-(methylamino)ethyl)-, (alphaR)-', 'Benzenemethanol, alpha-(1-(methylamino)ethyl)-, (-)-', 'Benzenemethanol, alpha-(1-(methylamino)ethyl)-, (R-(R*,S*))-', 'Biophedrin', 'EINECS 206-080-5', 'Eciphin', 'Ephedral', 'Ephedremal', 'Ephedrine [USAN:BAN]', 'Ephedrine l-form', 'HSDB 3072', 'NSC 170951', 'NSC 8971', 'alpha-(1-(Methylamino)ethyl)benzenemethanol', 'alpha-Hydroxy-beta-methyl amine propylbenzene', 'alpha-Hydroxy-beta-methylaminopropylbenzene', 'l-alpha-(1-Methylaminoethyl)benzyl alcohol', 'D00124', '(1R,2S)-2-methylamino-1-phenylpropan-1-ol', '134910_ALDRICH', 'PDSP2_001330', '(1R,2S)-2-Methylamino-1-phenyl-1-propanol', '45261_FLUKA', 'Ephedrine (TN)', '(1R,2S)-1-phenyl-1-hydroxy-2-methylaminopropane', '(1R,2S)-2-(methylamino)-1-phenylpropan-1-ol', 'CHEBI:15407', 'L-erythro-2-(methylamino)-1-phenylpropan-1-ol', 'PDSP2_001327', 'Lopac0_000501', '(1R,2S)-(-)-2-Methylamino-1-phenyl-1-propanol', '(1R,2S)-(-)-alpha-(1-Methylaminoethyl)benzenemethanol', '134-72-5(SULFATE 2:1)', '321-96-0 (DELETED)', '50-98-6 (HYDROCHLORIDE)', '50906-05-3 (HEMIHYDRATE)', '6912-63-6 (DELETED)', 'AIDS-002645', 'AIDS002645', 'L-(-)-Ephedrine', 'Ephedrine (USP)', '(1R,2S)-(&#8722;)-Ephedrine', '(&#8722;)-Ephedrine', '(1R,2S)-(&#8722;)-2-Methylamino-1-phenyl-1-propanol', '(-)-Ephedrine', 'C01575', 'Ephedrine', 'L-Ephedrine', '(1R,2S)-(&#8722;)-alpha-(1-Methylaminoethyl)benzyl alcohol', '(-)-alpha-(1-Methylaminoethyl)benzyl alcohol', '(L)-EPHEDRINE'] |  |  | (1R,2S)-2-methylamino-1-phenylpropan-1-ol |  |  | CN[C@@H](C)[C@H](O)c1ccccc1 |  |  | C10H15NO |  |  |  | AFI |  | 2014
6753 | 0 | 0.006055646 | 0.006546645 | 0 | 0 | 0 | 0 | 0 | 0 | 0 | 0 | 0 | 0 | 0 | 0 | 0 | 0.0004909984 | 0 | 0 | 0 | 0 | 0 | 0 | 0 | 0 | 0 | 0 | 0 | 0 | 0 | 0 | 0 | 0 | 0 | 0 | 0 | 0 | 0 | 0 | 0.9819967 | 0 | 0.004909984 | 0 | 0 | 0 | 0 | 0 | 0 | 0 | 0 | 0 | 10.1021/jp411124d | yes |  | 0 | 2 |  | 24 | 130 | no |  | 14 | 3.8 | ephedrine |  |  | AFI | unknown |  | pseudoboehmite, TEOS, phosphoric acid | Sasol, Aldrich | [12 empty] | ['(1R,2S)-2-methylamino-1-phenylpropan-1-ol', '(1R,2S)-2-methylamino-1-phenyl-propan-1-ol', '299-42-3', '321-96-0', '6912-63-6', '1-2-Methylamino-1-phenylpropanol', '1-Phenyl-1-hydroxy-2-methylaminopropane', '1-Sedrin', '1-alpha-(1-Methylaminoethyl)benzyl alcohol', '2-Methylamino-1-phenyl-1-propanol', 'AI3-02761', 'Benzenemethanol, alpha-((1S)-1-(methylamino)ethyl)-, (alphaR)-', 'Benzenemethanol, alpha-(1-(methylamino)ethyl)-, (-)-', 'Benzenemethanol, alpha-(1-(methylamino)ethyl)-, (R-(R*,S*))-', 'Biophedrin', 'EINECS 206-080-5', 'Eciphin', 'Ephedral', 'Ephedremal', 'Ephedrine [USAN:BAN]', 'Ephedrine l-form', 'HSDB 3072', 'NSC 170951', 'NSC 8971', 'alpha-(1-(Methylamino)ethyl)benzenemethanol', 'alpha-Hydroxy-beta-methyl amine propylbenzene', 'alpha-Hydroxy-beta-methylaminopropylbenzene', 'l-alpha-(1-Methylaminoethyl)benzyl alcohol', 'D00124', '(1R,2S)-2-methylamino-1-phenylpropan-1-ol', '134910_ALDRICH', 'PDSP2_001330', '(1R,2S)-2-Methylamino-1-phenyl-1-propanol', '45261_FLUKA', 'Ephedrine (TN)', '(1R,2S)-1-phenyl-1-hydroxy-2-methylaminopropane', '(1R,2S)-2-(methylamino)-1-phenylpropan-1-ol', 'CHEBI:15407', 'L-erythro-2-(methylamino)-1-phenylpropan-1-ol', 'PDSP2_001327', 'Lopac0_000501', '(1R,2S)-(-)-2-Methylamino-1-phenyl-1-propanol', '(1R,2S)-(-)-alpha-(1-Methylaminoethyl)benzenemethanol', '134-72-5(SULFATE 2:1)', '321-96-0 (DELETED)', '50-98-6 (HYDROCHLORIDE)', '50906-05-3 (HEMIHYDRATE)', '6912-63-6 (DELETED)', 'AIDS-002645', 'AIDS002645', 'L-(-)-Ephedrine', 'Ephedrine (USP)', '(1R,2S)-(&#8722;)-Ephedrine', '(&#8722;)-Ephedrine', '(1R,2S)-(&#8722;)-2-Methylamino-1-phenyl-1-propanol', '(-)-Ephedrine', 'C01575', 'Ephedrine', 'L-Ephedrine', '(1R,2S)-(&#8722;)-alpha-(1-Methylaminoethyl)benzyl alcohol', '(-)-alpha-(1-Methylaminoethyl)benzyl alcohol', '(L)-EPHEDRINE'] |  |  | (1R,2S)-2-methylamino-1-phenylpropan-1-ol |  |  | CN[C@@H](C)[C@H](O)c1ccccc1 |  |  | C10H15NO |  |  | AFI |  |  | 2014
6754 | 0 | 0.006055646 | 0.006546645 | 0 | 0 | 0 | 0 | 0 | 0 | 0 | 0 | 0 | 0 | 0 | 0 | 0 | 0.0004909984 | 0 | 0 | 0 | 0 | 0 | 0 | 0 | 0 | 0 | 0 | 0 | 0 | 0 | 0 | 0 | 0 | 0 | 0 | 0 | 0 | 0 | 0 | 0.9819967 | 0 | 0.004909984 | 0 | 0 | 0 | 0 | 0 | 0 | 0 | 0 | 0 | 10.1021/jp411124d | yes |  | 0 | 2 |  | 3 | 150 | no |  | 14 | 3.8 | ephedrine |  |  | unknown | AFI |  | pseudoboehmite, TEOS, phosphoric acid | Sasol, Aldrich | [12 empty] | ['(1R,2S)-2-methylamino-1-phenylpropan-1-ol', '(1R,2S)-2-methylamino-1-phenyl-propan-1-ol', '299-42-3', '321-96-0', '6912-63-6', '1-2-Methylamino-1-phenylpropanol', '1-Phenyl-1-hydroxy-2-methylaminopropane', '1-Sedrin', '1-alpha-(1-Methylaminoethyl)benzyl alcohol', '2-Methylamino-1-phenyl-1-propanol', 'AI3-02761', 'Benzenemethanol, alpha-((1S)-1-(methylamino)ethyl)-, (alphaR)-', 'Benzenemethanol, alpha-(1-(methylamino)ethyl)-, (-)-', 'Benzenemethanol, alpha-(1-(methylamino)ethyl)-, (R-(R*,S*))-', 'Biophedrin', 'EINECS 206-080-5', 'Eciphin', 'Ephedral', 'Ephedremal', 'Ephedrine [USAN:BAN]', 'Ephedrine l-form', 'HSDB 3072', 'NSC 170951', 'NSC 8971', 'alpha-(1-(Methylamino)ethyl)benzenemethanol', 'alpha-Hydroxy-beta-methyl amine propylbenzene', 'alpha-Hydroxy-beta-methylaminopropylbenzene', 'l-alpha-(1-Methylaminoethyl)benzyl alcohol', 'D00124', '(1R,2S)-2-methylamino-1-phenylpropan-1-ol', '134910_ALDRICH', 'PDSP2_001330', '(1R,2S)-2-Methylamino-1-phenyl-1-propanol', '45261_FLUKA', 'Ephedrine (TN)', '(1R,2S)-1-phenyl-1-hydroxy-2-methylaminopropane', '(1R,2S)-2-(methylamino)-1-phenylpropan-1-ol', 'CHEBI:15407', 'L-erythro-2-(methylamino)-1-phenylpropan-1-ol', 'PDSP2_001327', 'Lopac0_000501', '(1R,2S)-(-)-2-Methylamino-1-phenyl-1-propanol', '(1R,2S)-(-)-alpha-(1-Methylaminoethyl)benzenemethanol', '134-72-5(SULFATE 2:1)', '321-96-0 (DELETED)', '50-98-6 (HYDROCHLORIDE)', '50906-05-3 (HEMIHYDRATE)', '6912-63-6 (DELETED)', 'AIDS-002645', 'AIDS002645', 'L-(-)-Ephedrine', 'Ephedrine (USP)', '(1R,2S)-(&#8722;)-Ephedrine', '(&#8722;)-Ephedrine', '(1R,2S)-(&#8722;)-2-Methylamino-1-phenyl-1-propanol', '(-)-Ephedrine', 'C01575', 'Ephedrine', 'L-Ephedrine', '(1R,2S)-(&#8722;)-alpha-(1-Methylaminoethyl)benzyl alcohol', '(-)-alpha-(1-Methylaminoethyl)benzyl alcohol', '(L)-EPHEDRINE'] |  |  | (1R,2S)-2-methylamino-1-phenylpropan-1-ol |  |  | CN[C@@H](C)[C@H](O)c1ccccc1 |  |  | C10H15NO |  |  |  | AFI |  | 2014
6755 | 0 | 0.006055646 | 0.006546645 | 0 | 0 | 0 | 0 | 0 | 0 | 0 | 0 | 0 | 0 | 0 | 0 | 0 | 0.0004909984 | 0 | 0 | 0 | 0 | 0 | 0 | 0 | 0 | 0 | 0 | 0 | 0 | 0 | 0 | 0 | 0 | 0 | 0 | 0 | 0 | 0 | 0 | 0.9819967 | 0 | 0.004909984 | 0 | 0 | 0 | 0 | 0 | 0 | 0 | 0 | 0 | 10.1021/jp411124d | yes |  | 0 | 2 |  | 24 | 150 | no |  | 14 | 3.8 | ephedrine |  |  | unknown | AFI |  | pseudoboehmite, TEOS, phosphoric acid | Sasol, Aldrich | [12 empty] | ['(1R,2S)-2-methylamino-1-phenylpropan-1-ol', '(1R,2S)-2-methylamino-1-phenyl-propan-1-ol', '299-42-3', '321-96-0', '6912-63-6', '1-2-Methylamino-1-phenylpropanol', '1-Phenyl-1-hydroxy-2-methylaminopropane', '1-Sedrin', '1-alpha-(1-Methylaminoethyl)benzyl alcohol', '2-Methylamino-1-phenyl-1-propanol', 'AI3-02761', 'Benzenemethanol, alpha-((1S)-1-(methylamino)ethyl)-, (alphaR)-', 'Benzenemethanol, alpha-(1-(methylamino)ethyl)-, (-)-', 'Benzenemethanol, alpha-(1-(methylamino)ethyl)-, (R-(R*,S*))-', 'Biophedrin', 'EINECS 206-080-5', 'Eciphin', 'Ephedral', 'Ephedremal', 'Ephedrine [USAN:BAN]', 'Ephedrine l-form', 'HSDB 3072', 'NSC 170951', 'NSC 8971', 'alpha-(1-(Methylamino)ethyl)benzenemethanol', 'alpha-Hydroxy-beta-methyl amine propylbenzene', 'alpha-Hydroxy-beta-methylaminopropylbenzene', 'l-alpha-(1-Methylaminoethyl)benzyl alcohol', 'D00124', '(1R,2S)-2-methylamino-1-phenylpropan-1-ol', '134910_ALDRICH', 'PDSP2_001330', '(1R,2S)-2-Methylamino-1-phenyl-1-propanol', '45261_FLUKA', 'Ephedrine (TN)', '(1R,2S)-1-phenyl-1-hydroxy-2-methylaminopropane', '(1R,2S)-2-(methylamino)-1-phenylpropan-1-ol', 'CHEBI:15407', 'L-erythro-2-(methylamino)-1-phenylpropan-1-ol', 'PDSP2_001327', 'Lopac0_000501', '(1R,2S)-(-)-2-Methylamino-1-phenyl-1-propanol', '(1R,2S)-(-)-alpha-(1-Methylaminoethyl)benzenemethanol', '134-72-5(SULFATE 2:1)', '321-96-0 (DELETED)', '50-98-6 (HYDROCHLORIDE)', '50906-05-3 (HEMIHYDRATE)', '6912-63-6 (DELETED)', 'AIDS-002645', 'AIDS002645', 'L-(-)-Ephedrine', 'Ephedrine (USP)', '(1R,2S)-(&#8722;)-Ephedrine', '(&#8722;)-Ephedrine', '(1R,2S)-(&#8722;)-2-Methylamino-1-phenyl-1-propanol', '(-)-Ephedrine', 'C01575', 'Ephedrine', 'L-Ephedrine', '(1R,2S)-(&#8722;)-alpha-(1-Methylaminoethyl)benzyl alcohol', '(-)-alpha-(1-Methylaminoethyl)benzyl alcohol', '(L)-EPHEDRINE'] |  |  | (1R,2S)-2-methylamino-1-phenylpropan-1-ol |  |  | CN[C@@H](C)[C@H](O)c1ccccc1 |  |  | C10H15NO |  |  |  | AFI |  | 2014
6756 | 0 | 0.006055646 | 0.006546645 | 0 | 0 | 0 | 0 | 0 | 0 | 0 | 0 | 0 | 0 | 0 | 0 | 0 | 0.0004909984 | 0 | 0 | 0 | 0 | 0 | 0 | 0 | 0 | 0 | 0 | 0 | 0 | 0 | 0 | 0 | 0 | 0 | 0 | 0 | 0 | 0 | 0 | 0.9819967 | 0 | 0.004909984 | 0 | 0 | 0 | 0 | 0 | 0 | 0 | 0 | 0 | 10.1021/jp411124d | yes |  | 0 | 2 |  | 96 | 150 | no |  | 14 | 3.8 | ephedrine |  |  | unknown |  |  | pseudoboehmite, TEOS, phosphoric acid | Sasol, Aldrich | [12 empty] | ['(1R,2S)-2-methylamino-1-phenylpropan-1-ol', '(1R,2S)-2-methylamino-1-phenyl-propan-1-ol', '299-42-3', '321-96-0', '6912-63-6', '1-2-Methylamino-1-phenylpropanol', '1-Phenyl-1-hydroxy-2-methylaminopropane', '1-Sedrin', '1-alpha-(1-Methylaminoethyl)benzyl alcohol', '2-Methylamino-1-phenyl-1-propanol', 'AI3-02761', 'Benzenemethanol, alpha-((1S)-1-(methylamino)ethyl)-, (alphaR)-', 'Benzenemethanol, alpha-(1-(methylamino)ethyl)-, (-)-', 'Benzenemethanol, alpha-(1-(methylamino)ethyl)-, (R-(R*,S*))-', 'Biophedrin', 'EINECS 206-080-5', 'Eciphin', 'Ephedral', 'Ephedremal', 'Ephedrine [USAN:BAN]', 'Ephedrine l-form', 'HSDB 3072', 'NSC 170951', 'NSC 8971', 'alpha-(1-(Methylamino)ethyl)benzenemethanol', 'alpha-Hydroxy-beta-methyl amine propylbenzene', 'alpha-Hydroxy-beta-methylaminopropylbenzene', 'l-alpha-(1-Methylaminoethyl)benzyl alcohol', 'D00124', '(1R,2S)-2-methylamino-1-phenylpropan-1-ol', '134910_ALDRICH', 'PDSP2_001330', '(1R,2S)-2-Methylamino-1-phenyl-1-propanol', '45261_FLUKA', 'Ephedrine (TN)', '(1R,2S)-1-phenyl-1-hydroxy-2-methylaminopropane', '(1R,2S)-2-(methylamino)-1-phenylpropan-1-ol', 'CHEBI:15407', 'L-erythro-2-(methylamino)-1-phenylpropan-1-ol', 'PDSP2_001327', 'Lopac0_000501', '(1R,2S)-(-)-2-Methylamino-1-phenyl-1-propanol', '(1R,2S)-(-)-alpha-(1-Methylaminoethyl)benzenemethanol', '134-72-5(SULFATE 2:1)', '321-96-0 (DELETED)', '50-98-6 (HYDROCHLORIDE)', '50906-05-3 (HEMIHYDRATE)', '6912-63-6 (DELETED)', 'AIDS-002645', 'AIDS002645', 'L-(-)-Ephedrine', 'Ephedrine (USP)', '(1R,2S)-(&#8722;)-Ephedrine', '(&#8722;)-Ephedrine', '(1R,2S)-(&#8722;)-2-Methylamino-1-phenyl-1-propanol', '(-)-Ephedrine', 'C01575', 'Ephedrine', 'L-Ephedrine', '(1R,2S)-(&#8722;)-alpha-(1-Methylaminoethyl)benzyl alcohol', '(-)-alpha-(1-Methylaminoethyl)benzyl alcohol', '(L)-EPHEDRINE'] |  |  | (1R,2S)-2-methylamino-1-phenylpropan-1-ol |  |  | CN[C@@H](C)[C@H](O)c1ccccc1 |  |  | C10H15NO | [5 empty] | 2014
6757 | 0 | 0.006055646 | 0.006546645 | 0 | 0 | 0 | 0 | 0 | 0 | 0 | 0 | 0 | 0 | 0 | 0 | 0 | 0.0004909984 | 0 | 0 | 0 | 0 | 0 | 0 | 0 | 0 | 0 | 0 | 0 | 0 | 0 | 0 | 0 | 0 | 0 | 0 | 0 | 0 | 0 | 0 | 0.9819967 | 0 | 0.004909984 | 0 | 0 | 0 | 0 | 0 | 0 | 0 | 0 | 0 | 10.1021/jp411124d | yes |  | 0 | 2 |  | 3 | 180 | no |  | 14 | 3.8 | ephedrine |  |  | AFI | unknown |  | pseudoboehmite, TEOS, phosphoric acid | Sasol, Aldrich | [12 empty] | ['(1R,2S)-2-methylamino-1-phenylpropan-1-ol', '(1R,2S)-2-methylamino-1-phenyl-propan-1-ol', '299-42-3', '321-96-0', '6912-63-6', '1-2-Methylamino-1-phenylpropanol', '1-Phenyl-1-hydroxy-2-methylaminopropane', '1-Sedrin', '1-alpha-(1-Methylaminoethyl)benzyl alcohol', '2-Methylamino-1-phenyl-1-propanol', 'AI3-02761', 'Benzenemethanol, alpha-((1S)-1-(methylamino)ethyl)-, (alphaR)-', 'Benzenemethanol, alpha-(1-(methylamino)ethyl)-, (-)-', 'Benzenemethanol, alpha-(1-(methylamino)ethyl)-, (R-(R*,S*))-', 'Biophedrin', 'EINECS 206-080-5', 'Eciphin', 'Ephedral', 'Ephedremal', 'Ephedrine [USAN:BAN]', 'Ephedrine l-form', 'HSDB 3072', 'NSC 170951', 'NSC 8971', 'alpha-(1-(Methylamino)ethyl)benzenemethanol', 'alpha-Hydroxy-beta-methyl amine propylbenzene', 'alpha-Hydroxy-beta-methylaminopropylbenzene', 'l-alpha-(1-Methylaminoethyl)benzyl alcohol', 'D00124', '(1R,2S)-2-methylamino-1-phenylpropan-1-ol', '134910_ALDRICH', 'PDSP2_001330', '(1R,2S)-2-Methylamino-1-phenyl-1-propanol', '45261_FLUKA', 'Ephedrine (TN)', '(1R,2S)-1-phenyl-1-hydroxy-2-methylaminopropane', '(1R,2S)-2-(methylamino)-1-phenylpropan-1-ol', 'CHEBI:15407', 'L-erythro-2-(methylamino)-1-phenylpropan-1-ol', 'PDSP2_001327', 'Lopac0_000501', '(1R,2S)-(-)-2-Methylamino-1-phenyl-1-propanol', '(1R,2S)-(-)-alpha-(1-Methylaminoethyl)benzenemethanol', '134-72-5(SULFATE 2:1)', '321-96-0 (DELETED)', '50-98-6 (HYDROCHLORIDE)', '50906-05-3 (HEMIHYDRATE)', '6912-63-6 (DELETED)', 'AIDS-002645', 'AIDS002645', 'L-(-)-Ephedrine', 'Ephedrine (USP)', '(1R,2S)-(&#8722;)-Ephedrine', '(&#8722;)-Ephedrine', '(1R,2S)-(&#8722;)-2-Methylamino-1-phenyl-1-propanol', '(-)-Ephedrine', 'C01575', 'Ephedrine', 'L-Ephedrine', '(1R,2S)-(&#8722;)-alpha-(1-Methylaminoethyl)benzyl alcohol', '(-)-alpha-(1-Methylaminoethyl)benzyl alcohol', '(L)-EPHEDRINE'] |  |  | (1R,2S)-2-methylamino-1-phenylpropan-1-ol |  |  | CN[C@@H](C)[C@H](O)c1ccccc1 |  |  | C10H15NO |  |  | AFI |  |  | 2014
6758 | 0 | 0.006055646 | 0.006546645 | 0 | 0 | 0 | 0 | 0 | 0 | 0 | 0 | 0 | 0 | 0 | 0 | 0 | 0.0004909984 | 0 | 0 | 0 | 0 | 0 | 0 | 0 | 0 | 0 | 0 | 0 | 0 | 0 | 0 | 0 | 0 | 0 | 0 | 0 | 0 | 0 | 0 | 0.9819967 | 0 | 0.004909984 | 0 | 0 | 0 | 0 | 0 | 0 | 0 | 0 | 0 | 10.1021/jp411124d | yes |  | 0 | 2 |  | 24 | 180 | no |  | 14 | 3.8 | ephedrine |  |  | AFI |  |  | pseudoboehmite, TEOS, phosphoric acid | Sasol, Aldrich | [12 empty] | ['(1R,2S)-2-methylamino-1-phenylpropan-1-ol', '(1R,2S)-2-methylamino-1-phenyl-propan-1-ol', '299-42-3', '321-96-0', '6912-63-6', '1-2-Methylamino-1-phenylpropanol', '1-Phenyl-1-hydroxy-2-methylaminopropane', '1-Sedrin', '1-alpha-(1-Methylaminoethyl)benzyl alcohol', '2-Methylamino-1-phenyl-1-propanol', 'AI3-02761', 'Benzenemethanol, alpha-((1S)-1-(methylamino)ethyl)-, (alphaR)-', 'Benzenemethanol, alpha-(1-(methylamino)ethyl)-, (-)-', 'Benzenemethanol, alpha-(1-(methylamino)ethyl)-, (R-(R*,S*))-', 'Biophedrin', 'EINECS 206-080-5', 'Eciphin', 'Ephedral', 'Ephedremal', 'Ephedrine [USAN:BAN]', 'Ephedrine l-form', 'HSDB 3072', 'NSC 170951', 'NSC 8971', 'alpha-(1-(Methylamino)ethyl)benzenemethanol', 'alpha-Hydroxy-beta-methyl amine propylbenzene', 'alpha-Hydroxy-beta-methylaminopropylbenzene', 'l-alpha-(1-Methylaminoethyl)benzyl alcohol', 'D00124', '(1R,2S)-2-methylamino-1-phenylpropan-1-ol', '134910_ALDRICH', 'PDSP2_001330', '(1R,2S)-2-Methylamino-1-phenyl-1-propanol', '45261_FLUKA', 'Ephedrine (TN)', '(1R,2S)-1-phenyl-1-hydroxy-2-methylaminopropane', '(1R,2S)-2-(methylamino)-1-phenylpropan-1-ol', 'CHEBI:15407', 'L-erythro-2-(methylamino)-1-phenylpropan-1-ol', 'PDSP2_001327', 'Lopac0_000501', '(1R,2S)-(-)-2-Methylamino-1-phenyl-1-propanol', '(1R,2S)-(-)-alpha-(1-Methylaminoethyl)benzenemethanol', '134-72-5(SULFATE 2:1)', '321-96-0 (DELETED)', '50-98-6 (HYDROCHLORIDE)', '50906-05-3 (HEMIHYDRATE)', '6912-63-6 (DELETED)', 'AIDS-002645', 'AIDS002645', 'L-(-)-Ephedrine', 'Ephedrine (USP)', '(1R,2S)-(&#8722;)-Ephedrine', '(&#8722;)-Ephedrine', '(1R,2S)-(&#8722;)-2-Methylamino-1-phenyl-1-propanol', '(-)-Ephedrine', 'C01575', 'Ephedrine', 'L-Ephedrine', '(1R,2S)-(&#8722;)-alpha-(1-Methylaminoethyl)benzyl alcohol', '(-)-alpha-(1-Methylaminoethyl)benzyl alcohol', '(L)-EPHEDRINE'] |  |  | (1R,2S)-2-methylamino-1-phenylpropan-1-ol |  |  | CN[C@@H](C)[C@H](O)c1ccccc1 |  |  | C10H15NO |  |  | AFI |  |  | 2014
6759 | 0 | 0.006055646 | 0.006546645 | 0 | 0 | 0 | 0 | 0 | 0 | 0 | 0 | 0 | 0 | 0 | 0 | 0 | 0.0004909984 | 0 | 0 | 0 | 0 | 0 | 0 | 0 | 0 | 0 | 0 | 0 | 0 | 0 | 0 | 0 | 0 | 0 | 0 | 0 | 0 | 0 | 0 | 0.9819967 | 0 | 0.004909984 | 0 | 0 | 0 | 0 | 0 | 0 | 0 | 0 | 0 | 10.1021/jp411124d | yes |  | 0 | 2 |  | 96 | 180 | no |  | 14 | 3.8 | ephedrine |  |  | AFI | AEN |  | pseudoboehmite, TEOS, phosphoric acid | Sasol, Aldrich | [12 empty] | ['(1R,2S)-2-methylamino-1-phenylpropan-1-ol', '(1R,2S)-2-methylamino-1-phenyl-propan-1-ol', '299-42-3', '321-96-0', '6912-63-6', '1-2-Methylamino-1-phenylpropanol', '1-Phenyl-1-hydroxy-2-methylaminopropane', '1-Sedrin', '1-alpha-(1-Methylaminoethyl)benzyl alcohol', '2-Methylamino-1-phenyl-1-propanol', 'AI3-02761', 'Benzenemethanol, alpha-((1S)-1-(methylamino)ethyl)-, (alphaR)-', 'Benzenemethanol, alpha-(1-(methylamino)ethyl)-, (-)-', 'Benzenemethanol, alpha-(1-(methylamino)ethyl)-, (R-(R*,S*))-', 'Biophedrin', 'EINECS 206-080-5', 'Eciphin', 'Ephedral', 'Ephedremal', 'Ephedrine [USAN:BAN]', 'Ephedrine l-form', 'HSDB 3072', 'NSC 170951', 'NSC 8971', 'alpha-(1-(Methylamino)ethyl)benzenemethanol', 'alpha-Hydroxy-beta-methyl amine propylbenzene', 'alpha-Hydroxy-beta-methylaminopropylbenzene', 'l-alpha-(1-Methylaminoethyl)benzyl alcohol', 'D00124', '(1R,2S)-2-methylamino-1-phenylpropan-1-ol', '134910_ALDRICH', 'PDSP2_001330', '(1R,2S)-2-Methylamino-1-phenyl-1-propanol', '45261_FLUKA', 'Ephedrine (TN)', '(1R,2S)-1-phenyl-1-hydroxy-2-methylaminopropane', '(1R,2S)-2-(methylamino)-1-phenylpropan-1-ol', 'CHEBI:15407', 'L-erythro-2-(methylamino)-1-phenylpropan-1-ol', 'PDSP2_001327', 'Lopac0_000501', '(1R,2S)-(-)-2-Methylamino-1-phenyl-1-propanol', '(1R,2S)-(-)-alpha-(1-Methylaminoethyl)benzenemethanol', '134-72-5(SULFATE 2:1)', '321-96-0 (DELETED)', '50-98-6 (HYDROCHLORIDE)', '50906-05-3 (HEMIHYDRATE)', '6912-63-6 (DELETED)', 'AIDS-002645', 'AIDS002645', 'L-(-)-Ephedrine', 'Ephedrine (USP)', '(1R,2S)-(&#8722;)-Ephedrine', '(&#8722;)-Ephedrine', '(1R,2S)-(&#8722;)-2-Methylamino-1-phenyl-1-propanol', '(-)-Ephedrine', 'C01575', 'Ephedrine', 'L-Ephedrine', '(1R,2S)-(&#8722;)-alpha-(1-Methylaminoethyl)benzyl alcohol', '(-)-alpha-(1-Methylaminoethyl)benzyl alcohol', '(L)-EPHEDRINE'] |  |  | (1R,2S)-2-methylamino-1-phenylpropan-1-ol |  |  | CN[C@@H](C)[C@H](O)c1ccccc1 |  |  | C10H15NO |  |  | AFI | AEN |  | 2014
6760 | 0 | 0.01745283 | 0.01886792 | 0 | 0 | 0 | 0 | 0 | 0 | 0 | 0 | 0 | 0 | 0 | 0 | 0 | 0 | 0 | 0 | 0 | 0 | 0.001415094 | 0 | 0 | 0 | 0 | 0 | 0 | 0 | 0 | 0 | 0 | 0 | 0 | 0 | 0 | 0 | 0 | 0 | 0.9433962 | 0 | 0.01886792 | 0 | 0 | 0 | 0 | 0 | 0 | 0 | 0 | 0 | 10.1021/jp411124d | yes |  | 0 | 2 |  | 96 | 130 | no |  | 14 | 5.56 | ephedrine |  |  | unknown |  |  | pseudoboehmite, TEOS, phosphoric acid | Sasol, Aldrich | [12 empty] | ['(1R,2S)-2-methylamino-1-phenylpropan-1-ol', '(1R,2S)-2-methylamino-1-phenyl-propan-1-ol', '299-42-3', '321-96-0', '6912-63-6', '1-2-Methylamino-1-phenylpropanol', '1-Phenyl-1-hydroxy-2-methylaminopropane', '1-Sedrin', '1-alpha-(1-Methylaminoethyl)benzyl alcohol', '2-Methylamino-1-phenyl-1-propanol', 'AI3-02761', 'Benzenemethanol, alpha-((1S)-1-(methylamino)ethyl)-, (alphaR)-', 'Benzenemethanol, alpha-(1-(methylamino)ethyl)-, (-)-', 'Benzenemethanol, alpha-(1-(methylamino)ethyl)-, (R-(R*,S*))-', 'Biophedrin', 'EINECS 206-080-5', 'Eciphin', 'Ephedral', 'Ephedremal', 'Ephedrine [USAN:BAN]', 'Ephedrine l-form', 'HSDB 3072', 'NSC 170951', 'NSC 8971', 'alpha-(1-(Methylamino)ethyl)benzenemethanol', 'alpha-Hydroxy-beta-methyl amine propylbenzene', 'alpha-Hydroxy-beta-methylaminopropylbenzene', 'l-alpha-(1-Methylaminoethyl)benzyl alcohol', 'D00124', '(1R,2S)-2-methylamino-1-phenylpropan-1-ol', '134910_ALDRICH', 'PDSP2_001330', '(1R,2S)-2-Methylamino-1-phenyl-1-propanol', '45261_FLUKA', 'Ephedrine (TN)', '(1R,2S)-1-phenyl-1-hydroxy-2-methylaminopropane', '(1R,2S)-2-(methylamino)-1-phenylpropan-1-ol', 'CHEBI:15407', 'L-erythro-2-(methylamino)-1-phenylpropan-1-ol', 'PDSP2_001327', 'Lopac0_000501', '(1R,2S)-(-)-2-Methylamino-1-phenyl-1-propanol', '(1R,2S)-(-)-alpha-(1-Methylaminoethyl)benzenemethanol', '134-72-5(SULFATE 2:1)', '321-96-0 (DELETED)', '50-98-6 (HYDROCHLORIDE)', '50906-05-3 (HEMIHYDRATE)', '6912-63-6 (DELETED)', 'AIDS-002645', 'AIDS002645', 'L-(-)-Ephedrine', 'Ephedrine (USP)', '(1R,2S)-(&#8722;)-Ephedrine', '(&#8722;)-Ephedrine', '(1R,2S)-(&#8722;)-2-Methylamino-1-phenyl-1-propanol', '(-)-Ephedrine', 'C01575', 'Ephedrine', 'L-Ephedrine', '(1R,2S)-(&#8722;)-alpha-(1-Methylaminoethyl)benzyl alcohol', '(-)-alpha-(1-Methylaminoethyl)benzyl alcohol', '(L)-EPHEDRINE'] |  |  | (1R,2S)-2-methylamino-1-phenylpropan-1-ol |  |  | CN[C@@H](C)[C@H](O)c1ccccc1 |  |  | C10H15NO | [5 empty] | 2014
6761 | 0 | 0.01745283 | 0.01886792 | 0 | 0 | 0 | 0 | 0 | 0 | 0 | 0 | 0 | 0 | 0 | 0 | 0 | 0 | 0 | 0 | 0 | 0 | 0.001415094 | 0 | 0 | 0 | 0 | 0 | 0 | 0 | 0 | 0 | 0 | 0 | 0 | 0 | 0 | 0 | 0 | 0 | 0.9433962 | 0 | 0.01886792 | 0 | 0 | 0 | 0 | 0 | 0 | 0 | 0 | 0 | 10.1021/jp411124d | yes |  | 0 | 2 |  | 96 | 150 | no |  | 14 | 5.56 | ephedrine |  |  | unknown |  |  | pseudoboehmite, TEOS, phosphoric acid | Sasol, Aldrich | [12 empty] | ['(1R,2S)-2-methylamino-1-phenylpropan-1-ol', '(1R,2S)-2-methylamino-1-phenyl-propan-1-ol', '299-42-3', '321-96-0', '6912-63-6', '1-2-Methylamino-1-phenylpropanol', '1-Phenyl-1-hydroxy-2-methylaminopropane', '1-Sedrin', '1-alpha-(1-Methylaminoethyl)benzyl alcohol', '2-Methylamino-1-phenyl-1-propanol', 'AI3-02761', 'Benzenemethanol, alpha-((1S)-1-(methylamino)ethyl)-, (alphaR)-', 'Benzenemethanol, alpha-(1-(methylamino)ethyl)-, (-)-', 'Benzenemethanol, alpha-(1-(methylamino)ethyl)-, (R-(R*,S*))-', 'Biophedrin', 'EINECS 206-080-5', 'Eciphin', 'Ephedral', 'Ephedremal', 'Ephedrine [USAN:BAN]', 'Ephedrine l-form', 'HSDB 3072', 'NSC 170951', 'NSC 8971', 'alpha-(1-(Methylamino)ethyl)benzenemethanol', 'alpha-Hydroxy-beta-methyl amine propylbenzene', 'alpha-Hydroxy-beta-methylaminopropylbenzene', 'l-alpha-(1-Methylaminoethyl)benzyl alcohol', 'D00124', '(1R,2S)-2-methylamino-1-phenylpropan-1-ol', '134910_ALDRICH', 'PDSP2_001330', '(1R,2S)-2-Methylamino-1-phenyl-1-propanol', '45261_FLUKA', 'Ephedrine (TN)', '(1R,2S)-1-phenyl-1-hydroxy-2-methylaminopropane', '(1R,2S)-2-(methylamino)-1-phenylpropan-1-ol', 'CHEBI:15407', 'L-erythro-2-(methylamino)-1-phenylpropan-1-ol', 'PDSP2_001327', 'Lopac0_000501', '(1R,2S)-(-)-2-Methylamino-1-phenyl-1-propanol', '(1R,2S)-(-)-alpha-(1-Methylaminoethyl)benzenemethanol', '134-72-5(SULFATE 2:1)', '321-96-0 (DELETED)', '50-98-6 (HYDROCHLORIDE)', '50906-05-3 (HEMIHYDRATE)', '6912-63-6 (DELETED)', 'AIDS-002645', 'AIDS002645', 'L-(-)-Ephedrine', 'Ephedrine (USP)', '(1R,2S)-(&#8722;)-Ephedrine', '(&#8722;)-Ephedrine', '(1R,2S)-(&#8722;)-2-Methylamino-1-phenyl-1-propanol', '(-)-Ephedrine', 'C01575', 'Ephedrine', 'L-Ephedrine', '(1R,2S)-(&#8722;)-alpha-(1-Methylaminoethyl)benzyl alcohol', '(-)-alpha-(1-Methylaminoethyl)benzyl alcohol', '(L)-EPHEDRINE'] |  |  | (1R,2S)-2-methylamino-1-phenylpropan-1-ol |  |  | CN[C@@H](C)[C@H](O)c1ccccc1 |  |  | C10H15NO | [5 empty] | 2014
6762 | 0 | 0.01745283 | 0.01886792 | 0 | 0 | 0 | 0 | 0 | 0 | 0 | 0 | 0 | 0 | 0 | 0 | 0 | 0 | 0 | 0 | 0 | 0 | 0.001415094 | 0 | 0 | 0 | 0 | 0 | 0 | 0 | 0 | 0 | 0 | 0 | 0 | 0 | 0 | 0 | 0 | 0 | 0.9433962 | 0 | 0.01886792 | 0 | 0 | 0 | 0 | 0 | 0 | 0 | 0 | 0 | 10.1021/jp411124d | yes |  | 0 | 2 |  | 3 | 180 | no |  | 14 | 5.56 | ephedrine |  |  | unknown | AFI |  | pseudoboehmite, TEOS, phosphoric acid | Sasol, Aldrich | [12 empty] | ['(1R,2S)-2-methylamino-1-phenylpropan-1-ol', '(1R,2S)-2-methylamino-1-phenyl-propan-1-ol', '299-42-3', '321-96-0', '6912-63-6', '1-2-Methylamino-1-phenylpropanol', '1-Phenyl-1-hydroxy-2-methylaminopropane', '1-Sedrin', '1-alpha-(1-Methylaminoethyl)benzyl alcohol', '2-Methylamino-1-phenyl-1-propanol', 'AI3-02761', 'Benzenemethanol, alpha-((1S)-1-(methylamino)ethyl)-, (alphaR)-', 'Benzenemethanol, alpha-(1-(methylamino)ethyl)-, (-)-', 'Benzenemethanol, alpha-(1-(methylamino)ethyl)-, (R-(R*,S*))-', 'Biophedrin', 'EINECS 206-080-5', 'Eciphin', 'Ephedral', 'Ephedremal', 'Ephedrine [USAN:BAN]', 'Ephedrine l-form', 'HSDB 3072', 'NSC 170951', 'NSC 8971', 'alpha-(1-(Methylamino)ethyl)benzenemethanol', 'alpha-Hydroxy-beta-methyl amine propylbenzene', 'alpha-Hydroxy-beta-methylaminopropylbenzene', 'l-alpha-(1-Methylaminoethyl)benzyl alcohol', 'D00124', '(1R,2S)-2-methylamino-1-phenylpropan-1-ol', '134910_ALDRICH', 'PDSP2_001330', '(1R,2S)-2-Methylamino-1-phenyl-1-propanol', '45261_FLUKA', 'Ephedrine (TN)', '(1R,2S)-1-phenyl-1-hydroxy-2-methylaminopropane', '(1R,2S)-2-(methylamino)-1-phenylpropan-1-ol', 'CHEBI:15407', 'L-erythro-2-(methylamino)-1-phenylpropan-1-ol', 'PDSP2_001327', 'Lopac0_000501', '(1R,2S)-(-)-2-Methylamino-1-phenyl-1-propanol', '(1R,2S)-(-)-alpha-(1-Methylaminoethyl)benzenemethanol', '134-72-5(SULFATE 2:1)', '321-96-0 (DELETED)', '50-98-6 (HYDROCHLORIDE)', '50906-05-3 (HEMIHYDRATE)', '6912-63-6 (DELETED)', 'AIDS-002645', 'AIDS002645', 'L-(-)-Ephedrine', 'Ephedrine (USP)', '(1R,2S)-(&#8722;)-Ephedrine', '(&#8722;)-Ephedrine', '(1R,2S)-(&#8722;)-2-Methylamino-1-phenyl-1-propanol', '(-)-Ephedrine', 'C01575', 'Ephedrine', 'L-Ephedrine', '(1R,2S)-(&#8722;)-alpha-(1-Methylaminoethyl)benzyl alcohol', '(-)-alpha-(1-Methylaminoethyl)benzyl alcohol', '(L)-EPHEDRINE'] |  |  | (1R,2S)-2-methylamino-1-phenylpropan-1-ol |  |  | CN[C@@H](C)[C@H](O)c1ccccc1 |  |  | C10H15NO |  |  |  | AFI |  | 2014
6763 | 0 | 0.01745283 | 0.01886792 | 0 | 0 | 0 | 0 | 0 | 0 | 0 | 0 | 0 | 0 | 0 | 0 | 0 | 0 | 0 | 0 | 0 | 0 | 0.001415094 | 0 | 0 | 0 | 0 | 0 | 0 | 0 | 0 | 0 | 0 | 0 | 0 | 0 | 0 | 0 | 0 | 0 | 0.9433962 | 0 | 0.01886792 | 0 | 0 | 0 | 0 | 0 | 0 | 0 | 0 | 0 | 10.1021/jp411124d | yes |  | 0 | 2 |  | 24 | 180 | no |  | 14 | 5.56 | ephedrine |  |  | AFI |  |  | pseudoboehmite, TEOS, phosphoric acid | Sasol, Aldrich | [12 empty] | ['(1R,2S)-2-methylamino-1-phenylpropan-1-ol', '(1R,2S)-2-methylamino-1-phenyl-propan-1-ol', '299-42-3', '321-96-0', '6912-63-6', '1-2-Methylamino-1-phenylpropanol', '1-Phenyl-1-hydroxy-2-methylaminopropane', '1-Sedrin', '1-alpha-(1-Methylaminoethyl)benzyl alcohol', '2-Methylamino-1-phenyl-1-propanol', 'AI3-02761', 'Benzenemethanol, alpha-((1S)-1-(methylamino)ethyl)-, (alphaR)-', 'Benzenemethanol, alpha-(1-(methylamino)ethyl)-, (-)-', 'Benzenemethanol, alpha-(1-(methylamino)ethyl)-, (R-(R*,S*))-', 'Biophedrin', 'EINECS 206-080-5', 'Eciphin', 'Ephedral', 'Ephedremal', 'Ephedrine [USAN:BAN]', 'Ephedrine l-form', 'HSDB 3072', 'NSC 170951', 'NSC 8971', 'alpha-(1-(Methylamino)ethyl)benzenemethanol', 'alpha-Hydroxy-beta-methyl amine propylbenzene', 'alpha-Hydroxy-beta-methylaminopropylbenzene', 'l-alpha-(1-Methylaminoethyl)benzyl alcohol', 'D00124', '(1R,2S)-2-methylamino-1-phenylpropan-1-ol', '134910_ALDRICH', 'PDSP2_001330', '(1R,2S)-2-Methylamino-1-phenyl-1-propanol', '45261_FLUKA', 'Ephedrine (TN)', '(1R,2S)-1-phenyl-1-hydroxy-2-methylaminopropane', '(1R,2S)-2-(methylamino)-1-phenylpropan-1-ol', 'CHEBI:15407', 'L-erythro-2-(methylamino)-1-phenylpropan-1-ol', 'PDSP2_001327', 'Lopac0_000501', '(1R,2S)-(-)-2-Methylamino-1-phenyl-1-propanol', '(1R,2S)-(-)-alpha-(1-Methylaminoethyl)benzenemethanol', '134-72-5(SULFATE 2:1)', '321-96-0 (DELETED)', '50-98-6 (HYDROCHLORIDE)', '50906-05-3 (HEMIHYDRATE)', '6912-63-6 (DELETED)', 'AIDS-002645', 'AIDS002645', 'L-(-)-Ephedrine', 'Ephedrine (USP)', '(1R,2S)-(&#8722;)-Ephedrine', '(&#8722;)-Ephedrine', '(1R,2S)-(&#8722;)-2-Methylamino-1-phenyl-1-propanol', '(-)-Ephedrine', 'C01575', 'Ephedrine', 'L-Ephedrine', '(1R,2S)-(&#8722;)-alpha-(1-Methylaminoethyl)benzyl alcohol', '(-)-alpha-(1-Methylaminoethyl)benzyl alcohol', '(L)-EPHEDRINE'] |  |  | (1R,2S)-2-methylamino-1-phenylpropan-1-ol |  |  | CN[C@@H](C)[C@H](O)c1ccccc1 |  |  | C10H15NO |  |  | AFI |  |  | 2014
6764 | 0 | 0.01745283 | 0.01886792 | 0 | 0 | 0 | 0 | 0 | 0 | 0 | 0 | 0 | 0 | 0 | 0 | 0 | 0 | 0 | 0 | 0 | 0 | 0.001415094 | 0 | 0 | 0 | 0 | 0 | 0 | 0 | 0 | 0 | 0 | 0 | 0 | 0 | 0 | 0 | 0 | 0 | 0.9433962 | 0 | 0.01886792 | 0 | 0 | 0 | 0 | 0 | 0 | 0 | 0 | 0 | 10.1021/jp411124d | yes |  | 0 | 2 |  | 96 | 180 | no |  | 14 | 5.56 | ephedrine |  |  | AFI | AEN |  | pseudoboehmite, TEOS, phosphoric acid | Sasol, Aldrich | [12 empty] | ['(1R,2S)-2-methylamino-1-phenylpropan-1-ol', '(1R,2S)-2-methylamino-1-phenyl-propan-1-ol', '299-42-3', '321-96-0', '6912-63-6', '1-2-Methylamino-1-phenylpropanol', '1-Phenyl-1-hydroxy-2-methylaminopropane', '1-Sedrin', '1-alpha-(1-Methylaminoethyl)benzyl alcohol', '2-Methylamino-1-phenyl-1-propanol', 'AI3-02761', 'Benzenemethanol, alpha-((1S)-1-(methylamino)ethyl)-, (alphaR)-', 'Benzenemethanol, alpha-(1-(methylamino)ethyl)-, (-)-', 'Benzenemethanol, alpha-(1-(methylamino)ethyl)-, (R-(R*,S*))-', 'Biophedrin', 'EINECS 206-080-5', 'Eciphin', 'Ephedral', 'Ephedremal', 'Ephedrine [USAN:BAN]', 'Ephedrine l-form', 'HSDB 3072', 'NSC 170951', 'NSC 8971', 'alpha-(1-(Methylamino)ethyl)benzenemethanol', 'alpha-Hydroxy-beta-methyl amine propylbenzene', 'alpha-Hydroxy-beta-methylaminopropylbenzene', 'l-alpha-(1-Methylaminoethyl)benzyl alcohol', 'D00124', '(1R,2S)-2-methylamino-1-phenylpropan-1-ol', '134910_ALDRICH', 'PDSP2_001330', '(1R,2S)-2-Methylamino-1-phenyl-1-propanol', '45261_FLUKA', 'Ephedrine (TN)', '(1R,2S)-1-phenyl-1-hydroxy-2-methylaminopropane', '(1R,2S)-2-(methylamino)-1-phenylpropan-1-ol', 'CHEBI:15407', 'L-erythro-2-(methylamino)-1-phenylpropan-1-ol', 'PDSP2_001327', 'Lopac0_000501', '(1R,2S)-(-)-2-Methylamino-1-phenyl-1-propanol', '(1R,2S)-(-)-alpha-(1-Methylaminoethyl)benzenemethanol', '134-72-5(SULFATE 2:1)', '321-96-0 (DELETED)', '50-98-6 (HYDROCHLORIDE)', '50906-05-3 (HEMIHYDRATE)', '6912-63-6 (DELETED)', 'AIDS-002645', 'AIDS002645', 'L-(-)-Ephedrine', 'Ephedrine (USP)', '(1R,2S)-(&#8722;)-Ephedrine', '(&#8722;)-Ephedrine', '(1R,2S)-(&#8722;)-2-Methylamino-1-phenyl-1-propanol', '(-)-Ephedrine', 'C01575', 'Ephedrine', 'L-Ephedrine', '(1R,2S)-(&#8722;)-alpha-(1-Methylaminoethyl)benzyl alcohol', '(-)-alpha-(1-Methylaminoethyl)benzyl alcohol', '(L)-EPHEDRINE'] |  |  | (1R,2S)-2-methylamino-1-phenylpropan-1-ol |  |  | CN[C@@H](C)[C@H](O)c1ccccc1 |  |  | C10H15NO |  |  | AFI | AEN |  | 2014
6765 | 0.001421801 | 0.01753555 | 0.01895735 | 0 | 0 | 0 | 0 | 0 | 0 | 0 | 0 | 0 | 0 | 0 | 0 | 0 | 0 | 0 | 0 | 0 | 0 | 0 | 0 | 0 | 0 | 0 | 0 | 0 | 0 | 0 | 0 | 0 | 0 | 0 | 0 | 0 | 0 | 0 | 0 | 0.9478673 | 0 | 0.01421801 | 0 | 0 | 0 | 0 | 0 | 0 | 0 | 0 | 0 | 10.1021/jp411124d | yes |  | 0 | 2 |  | 3 | 130 | no |  | 14 | 4.32 | ephedrine |  |  | amorphous |  |  | pseudoboehmite, TEOS, phosphoric acid | Sasol, Aldrich | [12 empty] | ['(1R,2S)-2-methylamino-1-phenylpropan-1-ol', '(1R,2S)-2-methylamino-1-phenyl-propan-1-ol', '299-42-3', '321-96-0', '6912-63-6', '1-2-Methylamino-1-phenylpropanol', '1-Phenyl-1-hydroxy-2-methylaminopropane', '1-Sedrin', '1-alpha-(1-Methylaminoethyl)benzyl alcohol', '2-Methylamino-1-phenyl-1-propanol', 'AI3-02761', 'Benzenemethanol, alpha-((1S)-1-(methylamino)ethyl)-, (alphaR)-', 'Benzenemethanol, alpha-(1-(methylamino)ethyl)-, (-)-', 'Benzenemethanol, alpha-(1-(methylamino)ethyl)-, (R-(R*,S*))-', 'Biophedrin', 'EINECS 206-080-5', 'Eciphin', 'Ephedral', 'Ephedremal', 'Ephedrine [USAN:BAN]', 'Ephedrine l-form', 'HSDB 3072', 'NSC 170951', 'NSC 8971', 'alpha-(1-(Methylamino)ethyl)benzenemethanol', 'alpha-Hydroxy-beta-methyl amine propylbenzene', 'alpha-Hydroxy-beta-methylaminopropylbenzene', 'l-alpha-(1-Methylaminoethyl)benzyl alcohol', 'D00124', '(1R,2S)-2-methylamino-1-phenylpropan-1-ol', '134910_ALDRICH', 'PDSP2_001330', '(1R,2S)-2-Methylamino-1-phenyl-1-propanol', '45261_FLUKA', 'Ephedrine (TN)', '(1R,2S)-1-phenyl-1-hydroxy-2-methylaminopropane', '(1R,2S)-2-(methylamino)-1-phenylpropan-1-ol', 'CHEBI:15407', 'L-erythro-2-(methylamino)-1-phenylpropan-1-ol', 'PDSP2_001327', 'Lopac0_000501', '(1R,2S)-(-)-2-Methylamino-1-phenyl-1-propanol', '(1R,2S)-(-)-alpha-(1-Methylaminoethyl)benzenemethanol', '134-72-5(SULFATE 2:1)', '321-96-0 (DELETED)', '50-98-6 (HYDROCHLORIDE)', '50906-05-3 (HEMIHYDRATE)', '6912-63-6 (DELETED)', 'AIDS-002645', 'AIDS002645', 'L-(-)-Ephedrine', 'Ephedrine (USP)', '(1R,2S)-(&#8722;)-Ephedrine', '(&#8722;)-Ephedrine', '(1R,2S)-(&#8722;)-2-Methylamino-1-phenyl-1-propanol', '(-)-Ephedrine', 'C01575', 'Ephedrine', 'L-Ephedrine', '(1R,2S)-(&#8722;)-alpha-(1-Methylaminoethyl)benzyl alcohol', '(-)-alpha-(1-Methylaminoethyl)benzyl alcohol', '(L)-EPHEDRINE'] |  |  | (1R,2S)-2-methylamino-1-phenylpropan-1-ol |  |  | CN[C@@H](C)[C@H](O)c1ccccc1 |  |  | C10H15NO | [5 empty] | 2014
6766 | 0.001421801 | 0.01753555 | 0.01895735 | 0 | 0 | 0 | 0 | 0 | 0 | 0 | 0 | 0 | 0 | 0 | 0 | 0 | 0 | 0 | 0 | 0 | 0 | 0 | 0 | 0 | 0 | 0 | 0 | 0 | 0 | 0 | 0 | 0 | 0 | 0 | 0 | 0 | 0 | 0 | 0 | 0.9478673 | 0 | 0.01421801 | 0 | 0 | 0 | 0 | 0 | 0 | 0 | 0 | 0 | 10.1021/jp411124d | yes |  | 0 | 2 |  | 96 | 130 | no |  | 14 | 4.32 | ephedrine |  |  | AFI | unknown | tridymite | pseudoboehmite, TEOS, phosphoric acid | Sasol, Aldrich | [12 empty] | ['(1R,2S)-2-methylamino-1-phenylpropan-1-ol', '(1R,2S)-2-methylamino-1-phenyl-propan-1-ol', '299-42-3', '321-96-0', '6912-63-6', '1-2-Methylamino-1-phenylpropanol', '1-Phenyl-1-hydroxy-2-methylaminopropane', '1-Sedrin', '1-alpha-(1-Methylaminoethyl)benzyl alcohol', '2-Methylamino-1-phenyl-1-propanol', 'AI3-02761', 'Benzenemethanol, alpha-((1S)-1-(methylamino)ethyl)-, (alphaR)-', 'Benzenemethanol, alpha-(1-(methylamino)ethyl)-, (-)-', 'Benzenemethanol, alpha-(1-(methylamino)ethyl)-, (R-(R*,S*))-', 'Biophedrin', 'EINECS 206-080-5', 'Eciphin', 'Ephedral', 'Ephedremal', 'Ephedrine [USAN:BAN]', 'Ephedrine l-form', 'HSDB 3072', 'NSC 170951', 'NSC 8971', 'alpha-(1-(Methylamino)ethyl)benzenemethanol', 'alpha-Hydroxy-beta-methyl amine propylbenzene', 'alpha-Hydroxy-beta-methylaminopropylbenzene', 'l-alpha-(1-Methylaminoethyl)benzyl alcohol', 'D00124', '(1R,2S)-2-methylamino-1-phenylpropan-1-ol', '134910_ALDRICH', 'PDSP2_001330', '(1R,2S)-2-Methylamino-1-phenyl-1-propanol', '45261_FLUKA', 'Ephedrine (TN)', '(1R,2S)-1-phenyl-1-hydroxy-2-methylaminopropane', '(1R,2S)-2-(methylamino)-1-phenylpropan-1-ol', 'CHEBI:15407', 'L-erythro-2-(methylamino)-1-phenylpropan-1-ol', 'PDSP2_001327', 'Lopac0_000501', '(1R,2S)-(-)-2-Methylamino-1-phenyl-1-propanol', '(1R,2S)-(-)-alpha-(1-Methylaminoethyl)benzenemethanol', '134-72-5(SULFATE 2:1)', '321-96-0 (DELETED)', '50-98-6 (HYDROCHLORIDE)', '50906-05-3 (HEMIHYDRATE)', '6912-63-6 (DELETED)', 'AIDS-002645', 'AIDS002645', 'L-(-)-Ephedrine', 'Ephedrine (USP)', '(1R,2S)-(&#8722;)-Ephedrine', '(&#8722;)-Ephedrine', '(1R,2S)-(&#8722;)-2-Methylamino-1-phenyl-1-propanol', '(-)-Ephedrine', 'C01575', 'Ephedrine', 'L-Ephedrine', '(1R,2S)-(&#8722;)-alpha-(1-Methylaminoethyl)benzyl alcohol', '(-)-alpha-(1-Methylaminoethyl)benzyl alcohol', '(L)-EPHEDRINE'] |  |  | (1R,2S)-2-methylamino-1-phenylpropan-1-ol |  |  | CN[C@@H](C)[C@H](O)c1ccccc1 |  |  | C10H15NO |  |  | AFI |  |  | 2014
6767 | 0.001421801 | 0.01753555 | 0.01895735 | 0 | 0 | 0 | 0 | 0 | 0 | 0 | 0 | 0 | 0 | 0 | 0 | 0 | 0 | 0 | 0 | 0 | 0 | 0 | 0 | 0 | 0 | 0 | 0 | 0 | 0 | 0 | 0 | 0 | 0 | 0 | 0 | 0 | 0 | 0 | 0 | 0.9478673 | 0 | 0.01421801 | 0 | 0 | 0 | 0 | 0 | 0 | 0 | 0 | 0 | 10.1021/jp411124d | yes |  | 0 | 2 |  | 96 | 150 | no |  | 14 | 4.32 | ephedrine |  |  | AFI | unknown | tridymite | pseudoboehmite, TEOS, phosphoric acid | Sasol, Aldrich | [12 empty] | ['(1R,2S)-2-methylamino-1-phenylpropan-1-ol', '(1R,2S)-2-methylamino-1-phenyl-propan-1-ol', '299-42-3', '321-96-0', '6912-63-6', '1-2-Methylamino-1-phenylpropanol', '1-Phenyl-1-hydroxy-2-methylaminopropane', '1-Sedrin', '1-alpha-(1-Methylaminoethyl)benzyl alcohol', '2-Methylamino-1-phenyl-1-propanol', 'AI3-02761', 'Benzenemethanol, alpha-((1S)-1-(methylamino)ethyl)-, (alphaR)-', 'Benzenemethanol, alpha-(1-(methylamino)ethyl)-, (-)-', 'Benzenemethanol, alpha-(1-(methylamino)ethyl)-, (R-(R*,S*))-', 'Biophedrin', 'EINECS 206-080-5', 'Eciphin', 'Ephedral', 'Ephedremal', 'Ephedrine [USAN:BAN]', 'Ephedrine l-form', 'HSDB 3072', 'NSC 170951', 'NSC 8971', 'alpha-(1-(Methylamino)ethyl)benzenemethanol', 'alpha-Hydroxy-beta-methyl amine propylbenzene', 'alpha-Hydroxy-beta-methylaminopropylbenzene', 'l-alpha-(1-Methylaminoethyl)benzyl alcohol', 'D00124', '(1R,2S)-2-methylamino-1-phenylpropan-1-ol', '134910_ALDRICH', 'PDSP2_001330', '(1R,2S)-2-Methylamino-1-phenyl-1-propanol', '45261_FLUKA', 'Ephedrine (TN)', '(1R,2S)-1-phenyl-1-hydroxy-2-methylaminopropane', '(1R,2S)-2-(methylamino)-1-phenylpropan-1-ol', 'CHEBI:15407', 'L-erythro-2-(methylamino)-1-phenylpropan-1-ol', 'PDSP2_001327', 'Lopac0_000501', '(1R,2S)-(-)-2-Methylamino-1-phenyl-1-propanol', '(1R,2S)-(-)-alpha-(1-Methylaminoethyl)benzenemethanol', '134-72-5(SULFATE 2:1)', '321-96-0 (DELETED)', '50-98-6 (HYDROCHLORIDE)', '50906-05-3 (HEMIHYDRATE)', '6912-63-6 (DELETED)', 'AIDS-002645', 'AIDS002645', 'L-(-)-Ephedrine', 'Ephedrine (USP)', '(1R,2S)-(&#8722;)-Ephedrine', '(&#8722;)-Ephedrine', '(1R,2S)-(&#8722;)-2-Methylamino-1-phenyl-1-propanol', '(-)-Ephedrine', 'C01575', 'Ephedrine', 'L-Ephedrine', '(1R,2S)-(&#8722;)-alpha-(1-Methylaminoethyl)benzyl alcohol', '(-)-alpha-(1-Methylaminoethyl)benzyl alcohol', '(L)-EPHEDRINE'] |  |  | (1R,2S)-2-methylamino-1-phenylpropan-1-ol |  |  | CN[C@@H](C)[C@H](O)c1ccccc1 |  |  | C10H15NO |  |  | AFI |  |  | 2014
6768 | 0.001421801 | 0.01753555 | 0.01895735 | 0 | 0 | 0 | 0 | 0 | 0 | 0 | 0 | 0 | 0 | 0 | 0 | 0 | 0 | 0 | 0 | 0 | 0 | 0 | 0 | 0 | 0 | 0 | 0 | 0 | 0 | 0 | 0 | 0 | 0 | 0 | 0 | 0 | 0 | 0 | 0 | 0.9478673 | 0 | 0.01421801 | 0 | 0 | 0 | 0 | 0 | 0 | 0 | 0 | 0 | 10.1021/jp411124d | yes |  | 0 | 2 |  | 24 | 180 | no |  | 14 | 4.32 | ephedrine |  |  | AFI | unknown | tridymite | pseudoboehmite, TEOS, phosphoric acid | Sasol, Aldrich | [12 empty] | ['(1R,2S)-2-methylamino-1-phenylpropan-1-ol', '(1R,2S)-2-methylamino-1-phenyl-propan-1-ol', '299-42-3', '321-96-0', '6912-63-6', '1-2-Methylamino-1-phenylpropanol', '1-Phenyl-1-hydroxy-2-methylaminopropane', '1-Sedrin', '1-alpha-(1-Methylaminoethyl)benzyl alcohol', '2-Methylamino-1-phenyl-1-propanol', 'AI3-02761', 'Benzenemethanol, alpha-((1S)-1-(methylamino)ethyl)-, (alphaR)-', 'Benzenemethanol, alpha-(1-(methylamino)ethyl)-, (-)-', 'Benzenemethanol, alpha-(1-(methylamino)ethyl)-, (R-(R*,S*))-', 'Biophedrin', 'EINECS 206-080-5', 'Eciphin', 'Ephedral', 'Ephedremal', 'Ephedrine [USAN:BAN]', 'Ephedrine l-form', 'HSDB 3072', 'NSC 170951', 'NSC 8971', 'alpha-(1-(Methylamino)ethyl)benzenemethanol', 'alpha-Hydroxy-beta-methyl amine propylbenzene', 'alpha-Hydroxy-beta-methylaminopropylbenzene', 'l-alpha-(1-Methylaminoethyl)benzyl alcohol', 'D00124', '(1R,2S)-2-methylamino-1-phenylpropan-1-ol', '134910_ALDRICH', 'PDSP2_001330', '(1R,2S)-2-Methylamino-1-phenyl-1-propanol', '45261_FLUKA', 'Ephedrine (TN)', '(1R,2S)-1-phenyl-1-hydroxy-2-methylaminopropane', '(1R,2S)-2-(methylamino)-1-phenylpropan-1-ol', 'CHEBI:15407', 'L-erythro-2-(methylamino)-1-phenylpropan-1-ol', 'PDSP2_001327', 'Lopac0_000501', '(1R,2S)-(-)-2-Methylamino-1-phenyl-1-propanol', '(1R,2S)-(-)-alpha-(1-Methylaminoethyl)benzenemethanol', '134-72-5(SULFATE 2:1)', '321-96-0 (DELETED)', '50-98-6 (HYDROCHLORIDE)', '50906-05-3 (HEMIHYDRATE)', '6912-63-6 (DELETED)', 'AIDS-002645', 'AIDS002645', 'L-(-)-Ephedrine', 'Ephedrine (USP)', '(1R,2S)-(&#8722;)-Ephedrine', '(&#8722;)-Ephedrine', '(1R,2S)-(&#8722;)-2-Methylamino-1-phenyl-1-propanol', '(-)-Ephedrine', 'C01575', 'Ephedrine', 'L-Ephedrine', '(1R,2S)-(&#8722;)-alpha-(1-Methylaminoethyl)benzyl alcohol', '(-)-alpha-(1-Methylaminoethyl)benzyl alcohol', '(L)-EPHEDRINE'] |  |  | (1R,2S)-2-methylamino-1-phenylpropan-1-ol |  |  | CN[C@@H](C)[C@H](O)c1ccccc1 |  |  | C10H15NO |  |  | AFI |  |  | 2014
6769 | 0.001421801 | 0.01753555 | 0.01895735 | 0 | 0 | 0 | 0 | 0 | 0 | 0 | 0 | 0 | 0 | 0 | 0 | 0 | 0 | 0 | 0 | 0 | 0 | 0 | 0 | 0 | 0 | 0 | 0 | 0 | 0 | 0 | 0 | 0 | 0 | 0 | 0 | 0 | 0 | 0 | 0 | 0.9478673 | 0 | 0.01421801 | 0 | 0 | 0 | 0 | 0 | 0 | 0 | 0 | 0 | 10.1021/jp411124d | yes |  | 0 | 2 |  | 96 | 180 | no |  | 14 | 4.32 | ephedrine |  |  | AFI | tridymite |  | pseudoboehmite, TEOS, phosphoric acid | Sasol, Aldrich | [12 empty] | ['(1R,2S)-2-methylamino-1-phenylpropan-1-ol', '(1R,2S)-2-methylamino-1-phenyl-propan-1-ol', '299-42-3', '321-96-0', '6912-63-6', '1-2-Methylamino-1-phenylpropanol', '1-Phenyl-1-hydroxy-2-methylaminopropane', '1-Sedrin', '1-alpha-(1-Methylaminoethyl)benzyl alcohol', '2-Methylamino-1-phenyl-1-propanol', 'AI3-02761', 'Benzenemethanol, alpha-((1S)-1-(methylamino)ethyl)-, (alphaR)-', 'Benzenemethanol, alpha-(1-(methylamino)ethyl)-, (-)-', 'Benzenemethanol, alpha-(1-(methylamino)ethyl)-, (R-(R*,S*))-', 'Biophedrin', 'EINECS 206-080-5', 'Eciphin', 'Ephedral', 'Ephedremal', 'Ephedrine [USAN:BAN]', 'Ephedrine l-form', 'HSDB 3072', 'NSC 170951', 'NSC 8971', 'alpha-(1-(Methylamino)ethyl)benzenemethanol', 'alpha-Hydroxy-beta-methyl amine propylbenzene', 'alpha-Hydroxy-beta-methylaminopropylbenzene', 'l-alpha-(1-Methylaminoethyl)benzyl alcohol', 'D00124', '(1R,2S)-2-methylamino-1-phenylpropan-1-ol', '134910_ALDRICH', 'PDSP2_001330', '(1R,2S)-2-Methylamino-1-phenyl-1-propanol', '45261_FLUKA', 'Ephedrine (TN)', '(1R,2S)-1-phenyl-1-hydroxy-2-methylaminopropane', '(1R,2S)-2-(methylamino)-1-phenylpropan-1-ol', 'CHEBI:15407', 'L-erythro-2-(methylamino)-1-phenylpropan-1-ol', 'PDSP2_001327', 'Lopac0_000501', '(1R,2S)-(-)-2-Methylamino-1-phenyl-1-propanol', '(1R,2S)-(-)-alpha-(1-Methylaminoethyl)benzenemethanol', '134-72-5(SULFATE 2:1)', '321-96-0 (DELETED)', '50-98-6 (HYDROCHLORIDE)', '50906-05-3 (HEMIHYDRATE)', '6912-63-6 (DELETED)', 'AIDS-002645', 'AIDS002645', 'L-(-)-Ephedrine', 'Ephedrine (USP)', '(1R,2S)-(&#8722;)-Ephedrine', '(&#8722;)-Ephedrine', '(1R,2S)-(&#8722;)-2-Methylamino-1-phenyl-1-propanol', '(-)-Ephedrine', 'C01575', 'Ephedrine', 'L-Ephedrine', '(1R,2S)-(&#8722;)-alpha-(1-Methylaminoethyl)benzyl alcohol', '(-)-alpha-(1-Methylaminoethyl)benzyl alcohol', '(L)-EPHEDRINE'] |  |  | (1R,2S)-2-methylamino-1-phenylpropan-1-ol |  |  | CN[C@@H](C)[C@H](O)c1ccccc1 |  |  | C10H15NO |  |  | AFI |  |  | 2014
6770 | 0.001415094 | 0.01745283 | 0.01886792 | 0 | 0 | 0 | 0 | 0 | 0 | 0 | 0 | 0 | 0 | 0 | 0 | 0 | 0 | 0 | 0 | 0 | 0 | 0 | 0 | 0 | 0 | 0 | 0 | 0 | 0 | 0 | 0 | 0 | 0 | 0 | 0 | 0 | 0 | 0 | 0 | 0.9433962 | 0 | 0.01886792 | 0 | 0 | 0 | 0 | 0 | 0 | 0 | 0 | 0 | 10.1021/jp411124d | yes |  | 0 | 2 |  | 96 | 130 | no |  | 14 | 6.12 | ephedrine |  |  | unknown |  |  | pseudoboehmite, TEOS, phosphoric acid | Sasol, Aldrich | [12 empty] | ['(1R,2S)-2-methylamino-1-phenylpropan-1-ol', '(1R,2S)-2-methylamino-1-phenyl-propan-1-ol', '299-42-3', '321-96-0', '6912-63-6', '1-2-Methylamino-1-phenylpropanol', '1-Phenyl-1-hydroxy-2-methylaminopropane', '1-Sedrin', '1-alpha-(1-Methylaminoethyl)benzyl alcohol', '2-Methylamino-1-phenyl-1-propanol', 'AI3-02761', 'Benzenemethanol, alpha-((1S)-1-(methylamino)ethyl)-, (alphaR)-', 'Benzenemethanol, alpha-(1-(methylamino)ethyl)-, (-)-', 'Benzenemethanol, alpha-(1-(methylamino)ethyl)-, (R-(R*,S*))-', 'Biophedrin', 'EINECS 206-080-5', 'Eciphin', 'Ephedral', 'Ephedremal', 'Ephedrine [USAN:BAN]', 'Ephedrine l-form', 'HSDB 3072', 'NSC 170951', 'NSC 8971', 'alpha-(1-(Methylamino)ethyl)benzenemethanol', 'alpha-Hydroxy-beta-methyl amine propylbenzene', 'alpha-Hydroxy-beta-methylaminopropylbenzene', 'l-alpha-(1-Methylaminoethyl)benzyl alcohol', 'D00124', '(1R,2S)-2-methylamino-1-phenylpropan-1-ol', '134910_ALDRICH', 'PDSP2_001330', '(1R,2S)-2-Methylamino-1-phenyl-1-propanol', '45261_FLUKA', 'Ephedrine (TN)', '(1R,2S)-1-phenyl-1-hydroxy-2-methylaminopropane', '(1R,2S)-2-(methylamino)-1-phenylpropan-1-ol', 'CHEBI:15407', 'L-erythro-2-(methylamino)-1-phenylpropan-1-ol', 'PDSP2_001327', 'Lopac0_000501', '(1R,2S)-(-)-2-Methylamino-1-phenyl-1-propanol', '(1R,2S)-(-)-alpha-(1-Methylaminoethyl)benzenemethanol', '134-72-5(SULFATE 2:1)', '321-96-0 (DELETED)', '50-98-6 (HYDROCHLORIDE)', '50906-05-3 (HEMIHYDRATE)', '6912-63-6 (DELETED)', 'AIDS-002645', 'AIDS002645', 'L-(-)-Ephedrine', 'Ephedrine (USP)', '(1R,2S)-(&#8722;)-Ephedrine', '(&#8722;)-Ephedrine', '(1R,2S)-(&#8722;)-2-Methylamino-1-phenyl-1-propanol', '(-)-Ephedrine', 'C01575', 'Ephedrine', 'L-Ephedrine', '(1R,2S)-(&#8722;)-alpha-(1-Methylaminoethyl)benzyl alcohol', '(-)-alpha-(1-Methylaminoethyl)benzyl alcohol', '(L)-EPHEDRINE'] |  |  | (1R,2S)-2-methylamino-1-phenylpropan-1-ol |  |  | CN[C@@H](C)[C@H](O)c1ccccc1 |  |  | C10H15NO | [5 empty] | 2014
6771 | 0.001415094 | 0.01745283 | 0.01886792 | 0 | 0 | 0 | 0 | 0 | 0 | 0 | 0 | 0 | 0 | 0 | 0 | 0 | 0 | 0 | 0 | 0 | 0 | 0 | 0 | 0 | 0 | 0 | 0 | 0 | 0 | 0 | 0 | 0 | 0 | 0 | 0 | 0 | 0 | 0 | 0 | 0.9433962 | 0 | 0.01886792 | 0 | 0 | 0 | 0 | 0 | 0 | 0 | 0 | 0 | 10.1021/jp411124d | yes |  | 0 | 2 |  | 96 | 150 | no |  | 14 | 6.12 | ephedrine |  |  | unknown |  |  | pseudoboehmite, TEOS, phosphoric acid | Sasol, Aldrich | [12 empty] | ['(1R,2S)-2-methylamino-1-phenylpropan-1-ol', '(1R,2S)-2-methylamino-1-phenyl-propan-1-ol', '299-42-3', '321-96-0', '6912-63-6', '1-2-Methylamino-1-phenylpropanol', '1-Phenyl-1-hydroxy-2-methylaminopropane', '1-Sedrin', '1-alpha-(1-Methylaminoethyl)benzyl alcohol', '2-Methylamino-1-phenyl-1-propanol', 'AI3-02761', 'Benzenemethanol, alpha-((1S)-1-(methylamino)ethyl)-, (alphaR)-', 'Benzenemethanol, alpha-(1-(methylamino)ethyl)-, (-)-', 'Benzenemethanol, alpha-(1-(methylamino)ethyl)-, (R-(R*,S*))-', 'Biophedrin', 'EINECS 206-080-5', 'Eciphin', 'Ephedral', 'Ephedremal', 'Ephedrine [USAN:BAN]', 'Ephedrine l-form', 'HSDB 3072', 'NSC 170951', 'NSC 8971', 'alpha-(1-(Methylamino)ethyl)benzenemethanol', 'alpha-Hydroxy-beta-methyl amine propylbenzene', 'alpha-Hydroxy-beta-methylaminopropylbenzene', 'l-alpha-(1-Methylaminoethyl)benzyl alcohol', 'D00124', '(1R,2S)-2-methylamino-1-phenylpropan-1-ol', '134910_ALDRICH', 'PDSP2_001330', '(1R,2S)-2-Methylamino-1-phenyl-1-propanol', '45261_FLUKA', 'Ephedrine (TN)', '(1R,2S)-1-phenyl-1-hydroxy-2-methylaminopropane', '(1R,2S)-2-(methylamino)-1-phenylpropan-1-ol', 'CHEBI:15407', 'L-erythro-2-(methylamino)-1-phenylpropan-1-ol', 'PDSP2_001327', 'Lopac0_000501', '(1R,2S)-(-)-2-Methylamino-1-phenyl-1-propanol', '(1R,2S)-(-)-alpha-(1-Methylaminoethyl)benzenemethanol', '134-72-5(SULFATE 2:1)', '321-96-0 (DELETED)', '50-98-6 (HYDROCHLORIDE)', '50906-05-3 (HEMIHYDRATE)', '6912-63-6 (DELETED)', 'AIDS-002645', 'AIDS002645', 'L-(-)-Ephedrine', 'Ephedrine (USP)', '(1R,2S)-(&#8722;)-Ephedrine', '(&#8722;)-Ephedrine', '(1R,2S)-(&#8722;)-2-Methylamino-1-phenyl-1-propanol', '(-)-Ephedrine', 'C01575', 'Ephedrine', 'L-Ephedrine', '(1R,2S)-(&#8722;)-alpha-(1-Methylaminoethyl)benzyl alcohol', '(-)-alpha-(1-Methylaminoethyl)benzyl alcohol', '(L)-EPHEDRINE'] |  |  | (1R,2S)-2-methylamino-1-phenylpropan-1-ol |  |  | CN[C@@H](C)[C@H](O)c1ccccc1 |  |  | C10H15NO | [5 empty] | 2014
6772 | 0.001415094 | 0.01745283 | 0.01886792 | 0 | 0 | 0 | 0 | 0 | 0 | 0 | 0 | 0 | 0 | 0 | 0 | 0 | 0 | 0 | 0 | 0 | 0 | 0 | 0 | 0 | 0 | 0 | 0 | 0 | 0 | 0 | 0 | 0 | 0 | 0 | 0 | 0 | 0 | 0 | 0 | 0.9433962 | 0 | 0.01886792 | 0 | 0 | 0 | 0 | 0 | 0 | 0 | 0 | 0 | 10.1021/jp411124d | yes |  | 0 | 2 |  | 24 | 180 | no |  | 14 | 6.12 | ephedrine |  |  | unknown |  |  | pseudoboehmite, TEOS, phosphoric acid | Sasol, Aldrich | [12 empty] | ['(1R,2S)-2-methylamino-1-phenylpropan-1-ol', '(1R,2S)-2-methylamino-1-phenyl-propan-1-ol', '299-42-3', '321-96-0', '6912-63-6', '1-2-Methylamino-1-phenylpropanol', '1-Phenyl-1-hydroxy-2-methylaminopropane', '1-Sedrin', '1-alpha-(1-Methylaminoethyl)benzyl alcohol', '2-Methylamino-1-phenyl-1-propanol', 'AI3-02761', 'Benzenemethanol, alpha-((1S)-1-(methylamino)ethyl)-, (alphaR)-', 'Benzenemethanol, alpha-(1-(methylamino)ethyl)-, (-)-', 'Benzenemethanol, alpha-(1-(methylamino)ethyl)-, (R-(R*,S*))-', 'Biophedrin', 'EINECS 206-080-5', 'Eciphin', 'Ephedral', 'Ephedremal', 'Ephedrine [USAN:BAN]', 'Ephedrine l-form', 'HSDB 3072', 'NSC 170951', 'NSC 8971', 'alpha-(1-(Methylamino)ethyl)benzenemethanol', 'alpha-Hydroxy-beta-methyl amine propylbenzene', 'alpha-Hydroxy-beta-methylaminopropylbenzene', 'l-alpha-(1-Methylaminoethyl)benzyl alcohol', 'D00124', '(1R,2S)-2-methylamino-1-phenylpropan-1-ol', '134910_ALDRICH', 'PDSP2_001330', '(1R,2S)-2-Methylamino-1-phenyl-1-propanol', '45261_FLUKA', 'Ephedrine (TN)', '(1R,2S)-1-phenyl-1-hydroxy-2-methylaminopropane', '(1R,2S)-2-(methylamino)-1-phenylpropan-1-ol', 'CHEBI:15407', 'L-erythro-2-(methylamino)-1-phenylpropan-1-ol', 'PDSP2_001327', 'Lopac0_000501', '(1R,2S)-(-)-2-Methylamino-1-phenyl-1-propanol', '(1R,2S)-(-)-alpha-(1-Methylaminoethyl)benzenemethanol', '134-72-5(SULFATE 2:1)', '321-96-0 (DELETED)', '50-98-6 (HYDROCHLORIDE)', '50906-05-3 (HEMIHYDRATE)', '6912-63-6 (DELETED)', 'AIDS-002645', 'AIDS002645', 'L-(-)-Ephedrine', 'Ephedrine (USP)', '(1R,2S)-(&#8722;)-Ephedrine', '(&#8722;)-Ephedrine', '(1R,2S)-(&#8722;)-2-Methylamino-1-phenyl-1-propanol', '(-)-Ephedrine', 'C01575', 'Ephedrine', 'L-Ephedrine', '(1R,2S)-(&#8722;)-alpha-(1-Methylaminoethyl)benzyl alcohol', '(-)-alpha-(1-Methylaminoethyl)benzyl alcohol', '(L)-EPHEDRINE'] |  |  | (1R,2S)-2-methylamino-1-phenylpropan-1-ol |  |  | CN[C@@H](C)[C@H](O)c1ccccc1 |  |  | C10H15NO | [5 empty] | 2014
6773 | 0.001415094 | 0.01745283 | 0.01886792 | 0 | 0 | 0 | 0 | 0 | 0 | 0 | 0 | 0 | 0 | 0 | 0 | 0 | 0 | 0 | 0 | 0 | 0 | 0 | 0 | 0 | 0 | 0 | 0 | 0 | 0 | 0 | 0 | 0 | 0 | 0 | 0 | 0 | 0 | 0 | 0 | 0.9433962 | 0 | 0.01886792 | 0 | 0 | 0 | 0 | 0 | 0 | 0 | 0 | 0 | 10.1021/jp411124d | yes |  | 0 | 2 |  | 96 | 180 | no |  | 14 | 6.12 | ephedrine |  |  | AFI |  |  | pseudoboehmite, TEOS, phosphoric acid | Sasol, Aldrich | [12 empty] | ['(1R,2S)-2-methylamino-1-phenylpropan-1-ol', '(1R,2S)-2-methylamino-1-phenyl-propan-1-ol', '299-42-3', '321-96-0', '6912-63-6', '1-2-Methylamino-1-phenylpropanol', '1-Phenyl-1-hydroxy-2-methylaminopropane', '1-Sedrin', '1-alpha-(1-Methylaminoethyl)benzyl alcohol', '2-Methylamino-1-phenyl-1-propanol', 'AI3-02761', 'Benzenemethanol, alpha-((1S)-1-(methylamino)ethyl)-, (alphaR)-', 'Benzenemethanol, alpha-(1-(methylamino)ethyl)-, (-)-', 'Benzenemethanol, alpha-(1-(methylamino)ethyl)-, (R-(R*,S*))-', 'Biophedrin', 'EINECS 206-080-5', 'Eciphin', 'Ephedral', 'Ephedremal', 'Ephedrine [USAN:BAN]', 'Ephedrine l-form', 'HSDB 3072', 'NSC 170951', 'NSC 8971', 'alpha-(1-(Methylamino)ethyl)benzenemethanol', 'alpha-Hydroxy-beta-methyl amine propylbenzene', 'alpha-Hydroxy-beta-methylaminopropylbenzene', 'l-alpha-(1-Methylaminoethyl)benzyl alcohol', 'D00124', '(1R,2S)-2-methylamino-1-phenylpropan-1-ol', '134910_ALDRICH', 'PDSP2_001330', '(1R,2S)-2-Methylamino-1-phenyl-1-propanol', '45261_FLUKA', 'Ephedrine (TN)', '(1R,2S)-1-phenyl-1-hydroxy-2-methylaminopropane', '(1R,2S)-2-(methylamino)-1-phenylpropan-1-ol', 'CHEBI:15407', 'L-erythro-2-(methylamino)-1-phenylpropan-1-ol', 'PDSP2_001327', 'Lopac0_000501', '(1R,2S)-(-)-2-Methylamino-1-phenyl-1-propanol', '(1R,2S)-(-)-alpha-(1-Methylaminoethyl)benzenemethanol', '134-72-5(SULFATE 2:1)', '321-96-0 (DELETED)', '50-98-6 (HYDROCHLORIDE)', '50906-05-3 (HEMIHYDRATE)', '6912-63-6 (DELETED)', 'AIDS-002645', 'AIDS002645', 'L-(-)-Ephedrine', 'Ephedrine (USP)', '(1R,2S)-(&#8722;)-Ephedrine', '(&#8722;)-Ephedrine', '(1R,2S)-(&#8722;)-2-Methylamino-1-phenyl-1-propanol', '(-)-Ephedrine', 'C01575', 'Ephedrine', 'L-Ephedrine', '(1R,2S)-(&#8722;)-alpha-(1-Methylaminoethyl)benzyl alcohol', '(-)-alpha-(1-Methylaminoethyl)benzyl alcohol', '(L)-EPHEDRINE'] |  |  | (1R,2S)-2-methylamino-1-phenylpropan-1-ol |  |  | CN[C@@H](C)[C@H](O)c1ccccc1 |  |  | C10H15NO |  |  | AFI |  |  | 2014
6774 | 0.001415094 | 0.01745283 | 0.01886792 | 0 | 0 | 0 | 0 | 0 | 0 | 0 | 0 | 0 | 0 | 0 | 0 | 0 | 0 | 0 | 0 | 0 | 0 | 0 | 0 | 0 | 0 | 0 | 0 | 0 | 0 | 0 | 0 | 0 | 0 | 0 | 0 | 0 | 0 | 0 | 0 | 0.9433962 | 0 | 0.01886792 | 0 | 0 | 0 | 0 | 0 | 0 | 0 | 0 | 0 | 10.1021/jp411124d | yes |  | 0 | 2 |  | 120 | 180 | no |  | 14 | 6.12 | ephedrine |  |  | AFI |  |  | pseudoboehmite, TEOS, phosphoric acid | Sasol, Aldrich | [12 empty] | ['(1R,2S)-2-methylamino-1-phenylpropan-1-ol', '(1R,2S)-2-methylamino-1-phenyl-propan-1-ol', '299-42-3', '321-96-0', '6912-63-6', '1-2-Methylamino-1-phenylpropanol', '1-Phenyl-1-hydroxy-2-methylaminopropane', '1-Sedrin', '1-alpha-(1-Methylaminoethyl)benzyl alcohol', '2-Methylamino-1-phenyl-1-propanol', 'AI3-02761', 'Benzenemethanol, alpha-((1S)-1-(methylamino)ethyl)-, (alphaR)-', 'Benzenemethanol, alpha-(1-(methylamino)ethyl)-, (-)-', 'Benzenemethanol, alpha-(1-(methylamino)ethyl)-, (R-(R*,S*))-', 'Biophedrin', 'EINECS 206-080-5', 'Eciphin', 'Ephedral', 'Ephedremal', 'Ephedrine [USAN:BAN]', 'Ephedrine l-form', 'HSDB 3072', 'NSC 170951', 'NSC 8971', 'alpha-(1-(Methylamino)ethyl)benzenemethanol', 'alpha-Hydroxy-beta-methyl amine propylbenzene', 'alpha-Hydroxy-beta-methylaminopropylbenzene', 'l-alpha-(1-Methylaminoethyl)benzyl alcohol', 'D00124', '(1R,2S)-2-methylamino-1-phenylpropan-1-ol', '134910_ALDRICH', 'PDSP2_001330', '(1R,2S)-2-Methylamino-1-phenyl-1-propanol', '45261_FLUKA', 'Ephedrine (TN)', '(1R,2S)-1-phenyl-1-hydroxy-2-methylaminopropane', '(1R,2S)-2-(methylamino)-1-phenylpropan-1-ol', 'CHEBI:15407', 'L-erythro-2-(methylamino)-1-phenylpropan-1-ol', 'PDSP2_001327', 'Lopac0_000501', '(1R,2S)-(-)-2-Methylamino-1-phenyl-1-propanol', '(1R,2S)-(-)-alpha-(1-Methylaminoethyl)benzenemethanol', '134-72-5(SULFATE 2:1)', '321-96-0 (DELETED)', '50-98-6 (HYDROCHLORIDE)', '50906-05-3 (HEMIHYDRATE)', '6912-63-6 (DELETED)', 'AIDS-002645', 'AIDS002645', 'L-(-)-Ephedrine', 'Ephedrine (USP)', '(1R,2S)-(&#8722;)-Ephedrine', '(&#8722;)-Ephedrine', '(1R,2S)-(&#8722;)-2-Methylamino-1-phenyl-1-propanol', '(-)-Ephedrine', 'C01575', 'Ephedrine', 'L-Ephedrine', '(1R,2S)-(&#8722;)-alpha-(1-Methylaminoethyl)benzyl alcohol', '(-)-alpha-(1-Methylaminoethyl)benzyl alcohol', '(L)-EPHEDRINE'] |  |  | (1R,2S)-2-methylamino-1-phenylpropan-1-ol |  |  | CN[C@@H](C)[C@H](O)c1ccccc1 |  |  | C10H15NO |  |  | AFI |  |  | 2014
6775 | 0.001415094 | 0.01745283 | 0.01886792 | 0 | 0 | 0 | 0 | 0 | 0 | 0 | 0 | 0 | 0 | 0 | 0 | 0 | 0 | 0 | 0 | 0 | 0 | 0 | 0 | 0 | 0 | 0 | 0 | 0 | 0 | 0 | 0 | 0 | 0 | 0 | 0 | 0 | 0 | 0 | 0 | 0.9433962 | 0 | 0.01886792 | 0 | 0 | 0 | 0 | 0 | 0 | 0 | 0 | 0 | 10.1021/jp411124d | yes |  | 0 | 2 |  | 168 | 180 | no |  | 14 | 6.12 | ephedrine |  |  | AFI | AEN |  | pseudoboehmite, TEOS, phosphoric acid | Sasol, Aldrich | [12 empty] | ['(1R,2S)-2-methylamino-1-phenylpropan-1-ol', '(1R,2S)-2-methylamino-1-phenyl-propan-1-ol', '299-42-3', '321-96-0', '6912-63-6', '1-2-Methylamino-1-phenylpropanol', '1-Phenyl-1-hydroxy-2-methylaminopropane', '1-Sedrin', '1-alpha-(1-Methylaminoethyl)benzyl alcohol', '2-Methylamino-1-phenyl-1-propanol', 'AI3-02761', 'Benzenemethanol, alpha-((1S)-1-(methylamino)ethyl)-, (alphaR)-', 'Benzenemethanol, alpha-(1-(methylamino)ethyl)-, (-)-', 'Benzenemethanol, alpha-(1-(methylamino)ethyl)-, (R-(R*,S*))-', 'Biophedrin', 'EINECS 206-080-5', 'Eciphin', 'Ephedral', 'Ephedremal', 'Ephedrine [USAN:BAN]', 'Ephedrine l-form', 'HSDB 3072', 'NSC 170951', 'NSC 8971', 'alpha-(1-(Methylamino)ethyl)benzenemethanol', 'alpha-Hydroxy-beta-methyl amine propylbenzene', 'alpha-Hydroxy-beta-methylaminopropylbenzene', 'l-alpha-(1-Methylaminoethyl)benzyl alcohol', 'D00124', '(1R,2S)-2-methylamino-1-phenylpropan-1-ol', '134910_ALDRICH', 'PDSP2_001330', '(1R,2S)-2-Methylamino-1-phenyl-1-propanol', '45261_FLUKA', 'Ephedrine (TN)', '(1R,2S)-1-phenyl-1-hydroxy-2-methylaminopropane', '(1R,2S)-2-(methylamino)-1-phenylpropan-1-ol', 'CHEBI:15407', 'L-erythro-2-(methylamino)-1-phenylpropan-1-ol', 'PDSP2_001327', 'Lopac0_000501', '(1R,2S)-(-)-2-Methylamino-1-phenyl-1-propanol', '(1R,2S)-(-)-alpha-(1-Methylaminoethyl)benzenemethanol', '134-72-5(SULFATE 2:1)', '321-96-0 (DELETED)', '50-98-6 (HYDROCHLORIDE)', '50906-05-3 (HEMIHYDRATE)', '6912-63-6 (DELETED)', 'AIDS-002645', 'AIDS002645', 'L-(-)-Ephedrine', 'Ephedrine (USP)', '(1R,2S)-(&#8722;)-Ephedrine', '(&#8722;)-Ephedrine', '(1R,2S)-(&#8722;)-2-Methylamino-1-phenyl-1-propanol', '(-)-Ephedrine', 'C01575', 'Ephedrine', 'L-Ephedrine', '(1R,2S)-(&#8722;)-alpha-(1-Methylaminoethyl)benzyl alcohol', '(-)-alpha-(1-Methylaminoethyl)benzyl alcohol', '(L)-EPHEDRINE'] |  |  | (1R,2S)-2-methylamino-1-phenylpropan-1-ol |  |  | CN[C@@H](C)[C@H](O)c1ccccc1 |  |  | C10H15NO |  |  | AFI | AEN |  | 2014
6776 | 0 | 0.01753555 | 0.01895735 | 0 | 0 | 0 | 0 | 0 | 0 | 0 | 0 | 0 | 0 | 0 | 0 | 0 | 0 | 0 | 0 | 0 | 0 | 0 | 0 | 0.001421801 | 0 | 0 | 0 | 0 | 0 | 0 | 0 | 0 | 0 | 0 | 0 | 0 | 0 | 0 | 0 | 0.9478673 | 0 | 0.01421801 | 0 | 0 | 0 | 0 | 0 | 0 | 0 | 0 | 0 | 10.1021/jp411124d | yes |  | 0 | 2 |  | 96 | 130 | no |  | 14 | 3.43 | ephedrine |  |  | AFI | unknown | tridymite | pseudoboehmite, TEOS, phosphoric acid | Sasol, Aldrich | [12 empty] | ['(1R,2S)-2-methylamino-1-phenylpropan-1-ol', '(1R,2S)-2-methylamino-1-phenyl-propan-1-ol', '299-42-3', '321-96-0', '6912-63-6', '1-2-Methylamino-1-phenylpropanol', '1-Phenyl-1-hydroxy-2-methylaminopropane', '1-Sedrin', '1-alpha-(1-Methylaminoethyl)benzyl alcohol', '2-Methylamino-1-phenyl-1-propanol', 'AI3-02761', 'Benzenemethanol, alpha-((1S)-1-(methylamino)ethyl)-, (alphaR)-', 'Benzenemethanol, alpha-(1-(methylamino)ethyl)-, (-)-', 'Benzenemethanol, alpha-(1-(methylamino)ethyl)-, (R-(R*,S*))-', 'Biophedrin', 'EINECS 206-080-5', 'Eciphin', 'Ephedral', 'Ephedremal', 'Ephedrine [USAN:BAN]', 'Ephedrine l-form', 'HSDB 3072', 'NSC 170951', 'NSC 8971', 'alpha-(1-(Methylamino)ethyl)benzenemethanol', 'alpha-Hydroxy-beta-methyl amine propylbenzene', 'alpha-Hydroxy-beta-methylaminopropylbenzene', 'l-alpha-(1-Methylaminoethyl)benzyl alcohol', 'D00124', '(1R,2S)-2-methylamino-1-phenylpropan-1-ol', '134910_ALDRICH', 'PDSP2_001330', '(1R,2S)-2-Methylamino-1-phenyl-1-propanol', '45261_FLUKA', 'Ephedrine (TN)', '(1R,2S)-1-phenyl-1-hydroxy-2-methylaminopropane', '(1R,2S)-2-(methylamino)-1-phenylpropan-1-ol', 'CHEBI:15407', 'L-erythro-2-(methylamino)-1-phenylpropan-1-ol', 'PDSP2_001327', 'Lopac0_000501', '(1R,2S)-(-)-2-Methylamino-1-phenyl-1-propanol', '(1R,2S)-(-)-alpha-(1-Methylaminoethyl)benzenemethanol', '134-72-5(SULFATE 2:1)', '321-96-0 (DELETED)', '50-98-6 (HYDROCHLORIDE)', '50906-05-3 (HEMIHYDRATE)', '6912-63-6 (DELETED)', 'AIDS-002645', 'AIDS002645', 'L-(-)-Ephedrine', 'Ephedrine (USP)', '(1R,2S)-(&#8722;)-Ephedrine', '(&#8722;)-Ephedrine', '(1R,2S)-(&#8722;)-2-Methylamino-1-phenyl-1-propanol', '(-)-Ephedrine', 'C01575', 'Ephedrine', 'L-Ephedrine', '(1R,2S)-(&#8722;)-alpha-(1-Methylaminoethyl)benzyl alcohol', '(-)-alpha-(1-Methylaminoethyl)benzyl alcohol', '(L)-EPHEDRINE'] |  |  | (1R,2S)-2-methylamino-1-phenylpropan-1-ol |  |  | CN[C@@H](C)[C@H](O)c1ccccc1 |  |  | C10H15NO |  |  | AFI |  |  | 2014
6777 | 0 | 0.01753555 | 0.01895735 | 0 | 0 | 0 | 0 | 0 | 0 | 0 | 0 | 0 | 0 | 0 | 0 | 0 | 0 | 0 | 0 | 0 | 0 | 0 | 0 | 0.001421801 | 0 | 0 | 0 | 0 | 0 | 0 | 0 | 0 | 0 | 0 | 0 | 0 | 0 | 0 | 0 | 0.9478673 | 0 | 0.01421801 | 0 | 0 | 0 | 0 | 0 | 0 | 0 | 0 | 0 | 10.1021/jp411124d | yes |  | 0 | 2 |  | 96 | 150 | no |  | 14 | 3.43 | ephedrine |  |  | AFI | unknown | tridymite | pseudoboehmite, TEOS, phosphoric acid | Sasol, Aldrich | [12 empty] | ['(1R,2S)-2-methylamino-1-phenylpropan-1-ol', '(1R,2S)-2-methylamino-1-phenyl-propan-1-ol', '299-42-3', '321-96-0', '6912-63-6', '1-2-Methylamino-1-phenylpropanol', '1-Phenyl-1-hydroxy-2-methylaminopropane', '1-Sedrin', '1-alpha-(1-Methylaminoethyl)benzyl alcohol', '2-Methylamino-1-phenyl-1-propanol', 'AI3-02761', 'Benzenemethanol, alpha-((1S)-1-(methylamino)ethyl)-, (alphaR)-', 'Benzenemethanol, alpha-(1-(methylamino)ethyl)-, (-)-', 'Benzenemethanol, alpha-(1-(methylamino)ethyl)-, (R-(R*,S*))-', 'Biophedrin', 'EINECS 206-080-5', 'Eciphin', 'Ephedral', 'Ephedremal', 'Ephedrine [USAN:BAN]', 'Ephedrine l-form', 'HSDB 3072', 'NSC 170951', 'NSC 8971', 'alpha-(1-(Methylamino)ethyl)benzenemethanol', 'alpha-Hydroxy-beta-methyl amine propylbenzene', 'alpha-Hydroxy-beta-methylaminopropylbenzene', 'l-alpha-(1-Methylaminoethyl)benzyl alcohol', 'D00124', '(1R,2S)-2-methylamino-1-phenylpropan-1-ol', '134910_ALDRICH', 'PDSP2_001330', '(1R,2S)-2-Methylamino-1-phenyl-1-propanol', '45261_FLUKA', 'Ephedrine (TN)', '(1R,2S)-1-phenyl-1-hydroxy-2-methylaminopropane', '(1R,2S)-2-(methylamino)-1-phenylpropan-1-ol', 'CHEBI:15407', 'L-erythro-2-(methylamino)-1-phenylpropan-1-ol', 'PDSP2_001327', 'Lopac0_000501', '(1R,2S)-(-)-2-Methylamino-1-phenyl-1-propanol', '(1R,2S)-(-)-alpha-(1-Methylaminoethyl)benzenemethanol', '134-72-5(SULFATE 2:1)', '321-96-0 (DELETED)', '50-98-6 (HYDROCHLORIDE)', '50906-05-3 (HEMIHYDRATE)', '6912-63-6 (DELETED)', 'AIDS-002645', 'AIDS002645', 'L-(-)-Ephedrine', 'Ephedrine (USP)', '(1R,2S)-(&#8722;)-Ephedrine', '(&#8722;)-Ephedrine', '(1R,2S)-(&#8722;)-2-Methylamino-1-phenyl-1-propanol', '(-)-Ephedrine', 'C01575', 'Ephedrine', 'L-Ephedrine', '(1R,2S)-(&#8722;)-alpha-(1-Methylaminoethyl)benzyl alcohol', '(-)-alpha-(1-Methylaminoethyl)benzyl alcohol', '(L)-EPHEDRINE'] |  |  | (1R,2S)-2-methylamino-1-phenylpropan-1-ol |  |  | CN[C@@H](C)[C@H](O)c1ccccc1 |  |  | C10H15NO |  |  | AFI |  |  | 2014
6778 | 0 | 0.01753555 | 0.01895735 | 0 | 0 | 0 | 0 | 0 | 0 | 0 | 0 | 0 | 0 | 0 | 0 | 0 | 0 | 0 | 0 | 0 | 0 | 0 | 0 | 0.001421801 | 0 | 0 | 0 | 0 | 0 | 0 | 0 | 0 | 0 | 0 | 0 | 0 | 0 | 0 | 0 | 0.9478673 | 0 | 0.01421801 | 0 | 0 | 0 | 0 | 0 | 0 | 0 | 0 | 0 | 10.1021/jp411124d | yes |  | 0 | 2 |  | 24 | 180 | no |  | 14 | 3.43 | ephedrine |  |  | AFI | unknown | tridymite | pseudoboehmite, TEOS, phosphoric acid | Sasol, Aldrich | [12 empty] | ['(1R,2S)-2-methylamino-1-phenylpropan-1-ol', '(1R,2S)-2-methylamino-1-phenyl-propan-1-ol', '299-42-3', '321-96-0', '6912-63-6', '1-2-Methylamino-1-phenylpropanol', '1-Phenyl-1-hydroxy-2-methylaminopropane', '1-Sedrin', '1-alpha-(1-Methylaminoethyl)benzyl alcohol', '2-Methylamino-1-phenyl-1-propanol', 'AI3-02761', 'Benzenemethanol, alpha-((1S)-1-(methylamino)ethyl)-, (alphaR)-', 'Benzenemethanol, alpha-(1-(methylamino)ethyl)-, (-)-', 'Benzenemethanol, alpha-(1-(methylamino)ethyl)-, (R-(R*,S*))-', 'Biophedrin', 'EINECS 206-080-5', 'Eciphin', 'Ephedral', 'Ephedremal', 'Ephedrine [USAN:BAN]', 'Ephedrine l-form', 'HSDB 3072', 'NSC 170951', 'NSC 8971', 'alpha-(1-(Methylamino)ethyl)benzenemethanol', 'alpha-Hydroxy-beta-methyl amine propylbenzene', 'alpha-Hydroxy-beta-methylaminopropylbenzene', 'l-alpha-(1-Methylaminoethyl)benzyl alcohol', 'D00124', '(1R,2S)-2-methylamino-1-phenylpropan-1-ol', '134910_ALDRICH', 'PDSP2_001330', '(1R,2S)-2-Methylamino-1-phenyl-1-propanol', '45261_FLUKA', 'Ephedrine (TN)', '(1R,2S)-1-phenyl-1-hydroxy-2-methylaminopropane', '(1R,2S)-2-(methylamino)-1-phenylpropan-1-ol', 'CHEBI:15407', 'L-erythro-2-(methylamino)-1-phenylpropan-1-ol', 'PDSP2_001327', 'Lopac0_000501', '(1R,2S)-(-)-2-Methylamino-1-phenyl-1-propanol', '(1R,2S)-(-)-alpha-(1-Methylaminoethyl)benzenemethanol', '134-72-5(SULFATE 2:1)', '321-96-0 (DELETED)', '50-98-6 (HYDROCHLORIDE)', '50906-05-3 (HEMIHYDRATE)', '6912-63-6 (DELETED)', 'AIDS-002645', 'AIDS002645', 'L-(-)-Ephedrine', 'Ephedrine (USP)', '(1R,2S)-(&#8722;)-Ephedrine', '(&#8722;)-Ephedrine', '(1R,2S)-(&#8722;)-2-Methylamino-1-phenyl-1-propanol', '(-)-Ephedrine', 'C01575', 'Ephedrine', 'L-Ephedrine', '(1R,2S)-(&#8722;)-alpha-(1-Methylaminoethyl)benzyl alcohol', '(-)-alpha-(1-Methylaminoethyl)benzyl alcohol', '(L)-EPHEDRINE'] |  |  | (1R,2S)-2-methylamino-1-phenylpropan-1-ol |  |  | CN[C@@H](C)[C@H](O)c1ccccc1 |  |  | C10H15NO |  |  | AFI |  |  | 2014
6779 | 0 | 0.01753555 | 0.01895735 | 0 | 0 | 0 | 0 | 0 | 0 | 0 | 0 | 0 | 0 | 0 | 0 | 0 | 0 | 0 | 0 | 0 | 0 | 0 | 0 | 0.001421801 | 0 | 0 | 0 | 0 | 0 | 0 | 0 | 0 | 0 | 0 | 0 | 0 | 0 | 0 | 0 | 0.9478673 | 0 | 0.01421801 | 0 | 0 | 0 | 0 | 0 | 0 | 0 | 0 | 0 | 10.1021/jp411124d | yes |  | 0 | 2 |  | 96 | 180 | no |  | 14 | 3.43 | ephedrine |  |  | AFI | AEN |  | pseudoboehmite, TEOS, phosphoric acid | Sasol, Aldrich | [12 empty] | ['(1R,2S)-2-methylamino-1-phenylpropan-1-ol', '(1R,2S)-2-methylamino-1-phenyl-propan-1-ol', '299-42-3', '321-96-0', '6912-63-6', '1-2-Methylamino-1-phenylpropanol', '1-Phenyl-1-hydroxy-2-methylaminopropane', '1-Sedrin', '1-alpha-(1-Methylaminoethyl)benzyl alcohol', '2-Methylamino-1-phenyl-1-propanol', 'AI3-02761', 'Benzenemethanol, alpha-((1S)-1-(methylamino)ethyl)-, (alphaR)-', 'Benzenemethanol, alpha-(1-(methylamino)ethyl)-, (-)-', 'Benzenemethanol, alpha-(1-(methylamino)ethyl)-, (R-(R*,S*))-', 'Biophedrin', 'EINECS 206-080-5', 'Eciphin', 'Ephedral', 'Ephedremal', 'Ephedrine [USAN:BAN]', 'Ephedrine l-form', 'HSDB 3072', 'NSC 170951', 'NSC 8971', 'alpha-(1-(Methylamino)ethyl)benzenemethanol', 'alpha-Hydroxy-beta-methyl amine propylbenzene', 'alpha-Hydroxy-beta-methylaminopropylbenzene', 'l-alpha-(1-Methylaminoethyl)benzyl alcohol', 'D00124', '(1R,2S)-2-methylamino-1-phenylpropan-1-ol', '134910_ALDRICH', 'PDSP2_001330', '(1R,2S)-2-Methylamino-1-phenyl-1-propanol', '45261_FLUKA', 'Ephedrine (TN)', '(1R,2S)-1-phenyl-1-hydroxy-2-methylaminopropane', '(1R,2S)-2-(methylamino)-1-phenylpropan-1-ol', 'CHEBI:15407', 'L-erythro-2-(methylamino)-1-phenylpropan-1-ol', 'PDSP2_001327', 'Lopac0_000501', '(1R,2S)-(-)-2-Methylamino-1-phenyl-1-propanol', '(1R,2S)-(-)-alpha-(1-Methylaminoethyl)benzenemethanol', '134-72-5(SULFATE 2:1)', '321-96-0 (DELETED)', '50-98-6 (HYDROCHLORIDE)', '50906-05-3 (HEMIHYDRATE)', '6912-63-6 (DELETED)', 'AIDS-002645', 'AIDS002645', 'L-(-)-Ephedrine', 'Ephedrine (USP)', '(1R,2S)-(&#8722;)-Ephedrine', '(&#8722;)-Ephedrine', '(1R,2S)-(&#8722;)-2-Methylamino-1-phenyl-1-propanol', '(-)-Ephedrine', 'C01575', 'Ephedrine', 'L-Ephedrine', '(1R,2S)-(&#8722;)-alpha-(1-Methylaminoethyl)benzyl alcohol', '(-)-alpha-(1-Methylaminoethyl)benzyl alcohol', '(L)-EPHEDRINE'] |  |  | (1R,2S)-2-methylamino-1-phenylpropan-1-ol |  |  | CN[C@@H](C)[C@H](O)c1ccccc1 |  |  | C10H15NO |  |  | AFI | AEN |  | 2014
6780 | 0 | 0.01745283 | 0.01886792 | 0 | 0 | 0 | 0 | 0 | 0 | 0 | 0 | 0 | 0 | 0 | 0 | 0 | 0 | 0 | 0 | 0 | 0 | 0 | 0 | 0.001415094 | 0 | 0 | 0 | 0 | 0 | 0 | 0 | 0 | 0 | 0 | 0 | 0 | 0 | 0 | 0 | 0.9433962 | 0 | 0.01886792 | 0 | 0 | 0 | 0 | 0 | 0 | 0 | 0 | 0 | 10.1021/jp411124d | yes |  | 0 | 2 |  | 96 | 130 | no |  | 14 | 5.16 | ephedrine |  |  | unknown |  |  | pseudoboehmite, TEOS, phosphoric acid | Sasol, Aldrich | [12 empty] | ['(1R,2S)-2-methylamino-1-phenylpropan-1-ol', '(1R,2S)-2-methylamino-1-phenyl-propan-1-ol', '299-42-3', '321-96-0', '6912-63-6', '1-2-Methylamino-1-phenylpropanol', '1-Phenyl-1-hydroxy-2-methylaminopropane', '1-Sedrin', '1-alpha-(1-Methylaminoethyl)benzyl alcohol', '2-Methylamino-1-phenyl-1-propanol', 'AI3-02761', 'Benzenemethanol, alpha-((1S)-1-(methylamino)ethyl)-, (alphaR)-', 'Benzenemethanol, alpha-(1-(methylamino)ethyl)-, (-)-', 'Benzenemethanol, alpha-(1-(methylamino)ethyl)-, (R-(R*,S*))-', 'Biophedrin', 'EINECS 206-080-5', 'Eciphin', 'Ephedral', 'Ephedremal', 'Ephedrine [USAN:BAN]', 'Ephedrine l-form', 'HSDB 3072', 'NSC 170951', 'NSC 8971', 'alpha-(1-(Methylamino)ethyl)benzenemethanol', 'alpha-Hydroxy-beta-methyl amine propylbenzene', 'alpha-Hydroxy-beta-methylaminopropylbenzene', 'l-alpha-(1-Methylaminoethyl)benzyl alcohol', 'D00124', '(1R,2S)-2-methylamino-1-phenylpropan-1-ol', '134910_ALDRICH', 'PDSP2_001330', '(1R,2S)-2-Methylamino-1-phenyl-1-propanol', '45261_FLUKA', 'Ephedrine (TN)', '(1R,2S)-1-phenyl-1-hydroxy-2-methylaminopropane', '(1R,2S)-2-(methylamino)-1-phenylpropan-1-ol', 'CHEBI:15407', 'L-erythro-2-(methylamino)-1-phenylpropan-1-ol', 'PDSP2_001327', 'Lopac0_000501', '(1R,2S)-(-)-2-Methylamino-1-phenyl-1-propanol', '(1R,2S)-(-)-alpha-(1-Methylaminoethyl)benzenemethanol', '134-72-5(SULFATE 2:1)', '321-96-0 (DELETED)', '50-98-6 (HYDROCHLORIDE)', '50906-05-3 (HEMIHYDRATE)', '6912-63-6 (DELETED)', 'AIDS-002645', 'AIDS002645', 'L-(-)-Ephedrine', 'Ephedrine (USP)', '(1R,2S)-(&#8722;)-Ephedrine', '(&#8722;)-Ephedrine', '(1R,2S)-(&#8722;)-2-Methylamino-1-phenyl-1-propanol', '(-)-Ephedrine', 'C01575', 'Ephedrine', 'L-Ephedrine', '(1R,2S)-(&#8722;)-alpha-(1-Methylaminoethyl)benzyl alcohol', '(-)-alpha-(1-Methylaminoethyl)benzyl alcohol', '(L)-EPHEDRINE'] |  |  | (1R,2S)-2-methylamino-1-phenylpropan-1-ol |  |  | CN[C@@H](C)[C@H](O)c1ccccc1 |  |  | C10H15NO | [5 empty] | 2014
6781 | 0 | 0.01745283 | 0.01886792 | 0 | 0 | 0 | 0 | 0 | 0 | 0 | 0 | 0 | 0 | 0 | 0 | 0 | 0 | 0 | 0 | 0 | 0 | 0 | 0 | 0.001415094 | 0 | 0 | 0 | 0 | 0 | 0 | 0 | 0 | 0 | 0 | 0 | 0 | 0 | 0 | 0 | 0.9433962 | 0 | 0.01886792 | 0 | 0 | 0 | 0 | 0 | 0 | 0 | 0 | 0 | 10.1021/jp411124d | yes |  | 0 | 2 |  | 96 | 150 | no |  | 14 | 5.16 | ephedrine |  |  | unknown |  |  | pseudoboehmite, TEOS, phosphoric acid | Sasol, Aldrich | [12 empty] | ['(1R,2S)-2-methylamino-1-phenylpropan-1-ol', '(1R,2S)-2-methylamino-1-phenyl-propan-1-ol', '299-42-3', '321-96-0', '6912-63-6', '1-2-Methylamino-1-phenylpropanol', '1-Phenyl-1-hydroxy-2-methylaminopropane', '1-Sedrin', '1-alpha-(1-Methylaminoethyl)benzyl alcohol', '2-Methylamino-1-phenyl-1-propanol', 'AI3-02761', 'Benzenemethanol, alpha-((1S)-1-(methylamino)ethyl)-, (alphaR)-', 'Benzenemethanol, alpha-(1-(methylamino)ethyl)-, (-)-', 'Benzenemethanol, alpha-(1-(methylamino)ethyl)-, (R-(R*,S*))-', 'Biophedrin', 'EINECS 206-080-5', 'Eciphin', 'Ephedral', 'Ephedremal', 'Ephedrine [USAN:BAN]', 'Ephedrine l-form', 'HSDB 3072', 'NSC 170951', 'NSC 8971', 'alpha-(1-(Methylamino)ethyl)benzenemethanol', 'alpha-Hydroxy-beta-methyl amine propylbenzene', 'alpha-Hydroxy-beta-methylaminopropylbenzene', 'l-alpha-(1-Methylaminoethyl)benzyl alcohol', 'D00124', '(1R,2S)-2-methylamino-1-phenylpropan-1-ol', '134910_ALDRICH', 'PDSP2_001330', '(1R,2S)-2-Methylamino-1-phenyl-1-propanol', '45261_FLUKA', 'Ephedrine (TN)', '(1R,2S)-1-phenyl-1-hydroxy-2-methylaminopropane', '(1R,2S)-2-(methylamino)-1-phenylpropan-1-ol', 'CHEBI:15407', 'L-erythro-2-(methylamino)-1-phenylpropan-1-ol', 'PDSP2_001327', 'Lopac0_000501', '(1R,2S)-(-)-2-Methylamino-1-phenyl-1-propanol', '(1R,2S)-(-)-alpha-(1-Methylaminoethyl)benzenemethanol', '134-72-5(SULFATE 2:1)', '321-96-0 (DELETED)', '50-98-6 (HYDROCHLORIDE)', '50906-05-3 (HEMIHYDRATE)', '6912-63-6 (DELETED)', 'AIDS-002645', 'AIDS002645', 'L-(-)-Ephedrine', 'Ephedrine (USP)', '(1R,2S)-(&#8722;)-Ephedrine', '(&#8722;)-Ephedrine', '(1R,2S)-(&#8722;)-2-Methylamino-1-phenyl-1-propanol', '(-)-Ephedrine', 'C01575', 'Ephedrine', 'L-Ephedrine', '(1R,2S)-(&#8722;)-alpha-(1-Methylaminoethyl)benzyl alcohol', '(-)-alpha-(1-Methylaminoethyl)benzyl alcohol', '(L)-EPHEDRINE'] |  |  | (1R,2S)-2-methylamino-1-phenylpropan-1-ol |  |  | CN[C@@H](C)[C@H](O)c1ccccc1 |  |  | C10H15NO | [5 empty] | 2014
6782 | 0 | 0.01745283 | 0.01886792 | 0 | 0 | 0 | 0 | 0 | 0 | 0 | 0 | 0 | 0 | 0 | 0 | 0 | 0 | 0 | 0 | 0 | 0 | 0 | 0 | 0.001415094 | 0 | 0 | 0 | 0 | 0 | 0 | 0 | 0 | 0 | 0 | 0 | 0 | 0 | 0 | 0 | 0.9433962 | 0 | 0.01886792 | 0 | 0 | 0 | 0 | 0 | 0 | 0 | 0 | 0 | 10.1021/jp411124d | yes |  | 0 | 2 |  | 3 | 180 | no |  | 14 | 5.16 | ephedrine |  |  | unknown | AFI |  | pseudoboehmite, TEOS, phosphoric acid | Sasol, Aldrich | [12 empty] | ['(1R,2S)-2-methylamino-1-phenylpropan-1-ol', '(1R,2S)-2-methylamino-1-phenyl-propan-1-ol', '299-42-3', '321-96-0', '6912-63-6', '1-2-Methylamino-1-phenylpropanol', '1-Phenyl-1-hydroxy-2-methylaminopropane', '1-Sedrin', '1-alpha-(1-Methylaminoethyl)benzyl alcohol', '2-Methylamino-1-phenyl-1-propanol', 'AI3-02761', 'Benzenemethanol, alpha-((1S)-1-(methylamino)ethyl)-, (alphaR)-', 'Benzenemethanol, alpha-(1-(methylamino)ethyl)-, (-)-', 'Benzenemethanol, alpha-(1-(methylamino)ethyl)-, (R-(R*,S*))-', 'Biophedrin', 'EINECS 206-080-5', 'Eciphin', 'Ephedral', 'Ephedremal', 'Ephedrine [USAN:BAN]', 'Ephedrine l-form', 'HSDB 3072', 'NSC 170951', 'NSC 8971', 'alpha-(1-(Methylamino)ethyl)benzenemethanol', 'alpha-Hydroxy-beta-methyl amine propylbenzene', 'alpha-Hydroxy-beta-methylaminopropylbenzene', 'l-alpha-(1-Methylaminoethyl)benzyl alcohol', 'D00124', '(1R,2S)-2-methylamino-1-phenylpropan-1-ol', '134910_ALDRICH', 'PDSP2_001330', '(1R,2S)-2-Methylamino-1-phenyl-1-propanol', '45261_FLUKA', 'Ephedrine (TN)', '(1R,2S)-1-phenyl-1-hydroxy-2-methylaminopropane', '(1R,2S)-2-(methylamino)-1-phenylpropan-1-ol', 'CHEBI:15407', 'L-erythro-2-(methylamino)-1-phenylpropan-1-ol', 'PDSP2_001327', 'Lopac0_000501', '(1R,2S)-(-)-2-Methylamino-1-phenyl-1-propanol', '(1R,2S)-(-)-alpha-(1-Methylaminoethyl)benzenemethanol', '134-72-5(SULFATE 2:1)', '321-96-0 (DELETED)', '50-98-6 (HYDROCHLORIDE)', '50906-05-3 (HEMIHYDRATE)', '6912-63-6 (DELETED)', 'AIDS-002645', 'AIDS002645', 'L-(-)-Ephedrine', 'Ephedrine (USP)', '(1R,2S)-(&#8722;)-Ephedrine', '(&#8722;)-Ephedrine', '(1R,2S)-(&#8722;)-2-Methylamino-1-phenyl-1-propanol', '(-)-Ephedrine', 'C01575', 'Ephedrine', 'L-Ephedrine', '(1R,2S)-(&#8722;)-alpha-(1-Methylaminoethyl)benzyl alcohol', '(-)-alpha-(1-Methylaminoethyl)benzyl alcohol', '(L)-EPHEDRINE'] |  |  | (1R,2S)-2-methylamino-1-phenylpropan-1-ol |  |  | CN[C@@H](C)[C@H](O)c1ccccc1 |  |  | C10H15NO |  |  |  | AFI |  | 2014
6783 | 0 | 0.01745283 | 0.01886792 | 0 | 0 | 0 | 0 | 0 | 0 | 0 | 0 | 0 | 0 | 0 | 0 | 0 | 0 | 0 | 0 | 0 | 0 | 0 | 0 | 0.001415094 | 0 | 0 | 0 | 0 | 0 | 0 | 0 | 0 | 0 | 0 | 0 | 0 | 0 | 0 | 0 | 0.9433962 | 0 | 0.01886792 | 0 | 0 | 0 | 0 | 0 | 0 | 0 | 0 | 0 | 10.1021/jp411124d | yes |  | 0 | 2 |  | 24 | 180 | no |  | 14 | 5.16 | ephedrine |  |  | AFI |  |  | pseudoboehmite, TEOS, phosphoric acid | Sasol, Aldrich | [12 empty] | ['(1R,2S)-2-methylamino-1-phenylpropan-1-ol', '(1R,2S)-2-methylamino-1-phenyl-propan-1-ol', '299-42-3', '321-96-0', '6912-63-6', '1-2-Methylamino-1-phenylpropanol', '1-Phenyl-1-hydroxy-2-methylaminopropane', '1-Sedrin', '1-alpha-(1-Methylaminoethyl)benzyl alcohol', '2-Methylamino-1-phenyl-1-propanol', 'AI3-02761', 'Benzenemethanol, alpha-((1S)-1-(methylamino)ethyl)-, (alphaR)-', 'Benzenemethanol, alpha-(1-(methylamino)ethyl)-, (-)-', 'Benzenemethanol, alpha-(1-(methylamino)ethyl)-, (R-(R*,S*))-', 'Biophedrin', 'EINECS 206-080-5', 'Eciphin', 'Ephedral', 'Ephedremal', 'Ephedrine [USAN:BAN]', 'Ephedrine l-form', 'HSDB 3072', 'NSC 170951', 'NSC 8971', 'alpha-(1-(Methylamino)ethyl)benzenemethanol', 'alpha-Hydroxy-beta-methyl amine propylbenzene', 'alpha-Hydroxy-beta-methylaminopropylbenzene', 'l-alpha-(1-Methylaminoethyl)benzyl alcohol', 'D00124', '(1R,2S)-2-methylamino-1-phenylpropan-1-ol', '134910_ALDRICH', 'PDSP2_001330', '(1R,2S)-2-Methylamino-1-phenyl-1-propanol', '45261_FLUKA', 'Ephedrine (TN)', '(1R,2S)-1-phenyl-1-hydroxy-2-methylaminopropane', '(1R,2S)-2-(methylamino)-1-phenylpropan-1-ol', 'CHEBI:15407', 'L-erythro-2-(methylamino)-1-phenylpropan-1-ol', 'PDSP2_001327', 'Lopac0_000501', '(1R,2S)-(-)-2-Methylamino-1-phenyl-1-propanol', '(1R,2S)-(-)-alpha-(1-Methylaminoethyl)benzenemethanol', '134-72-5(SULFATE 2:1)', '321-96-0 (DELETED)', '50-98-6 (HYDROCHLORIDE)', '50906-05-3 (HEMIHYDRATE)', '6912-63-6 (DELETED)', 'AIDS-002645', 'AIDS002645', 'L-(-)-Ephedrine', 'Ephedrine (USP)', '(1R,2S)-(&#8722;)-Ephedrine', '(&#8722;)-Ephedrine', '(1R,2S)-(&#8722;)-2-Methylamino-1-phenyl-1-propanol', '(-)-Ephedrine', 'C01575', 'Ephedrine', 'L-Ephedrine', '(1R,2S)-(&#8722;)-alpha-(1-Methylaminoethyl)benzyl alcohol', '(-)-alpha-(1-Methylaminoethyl)benzyl alcohol', '(L)-EPHEDRINE'] |  |  | (1R,2S)-2-methylamino-1-phenylpropan-1-ol |  |  | CN[C@@H](C)[C@H](O)c1ccccc1 |  |  | C10H15NO |  |  | AFI |  |  | 2014
6784 | 0 | 0.01745283 | 0.01886792 | 0 | 0 | 0 | 0 | 0 | 0 | 0 | 0 | 0 | 0 | 0 | 0 | 0 | 0 | 0 | 0 | 0 | 0 | 0 | 0 | 0.001415094 | 0 | 0 | 0 | 0 | 0 | 0 | 0 | 0 | 0 | 0 | 0 | 0 | 0 | 0 | 0 | 0.9433962 | 0 | 0.01886792 | 0 | 0 | 0 | 0 | 0 | 0 | 0 | 0 | 0 | 10.1021/jp411124d | yes | 0 | 0 | 2 | 0 | 96 | 180 | no |  | 14 | 5.16 | ephedrine |  |  | AFI | AEN |  | pseudoboehmite, TEOS, phosphoric acid | Sasol, Aldrich | 0 | 0 | 0 | 0 | 0 | 0 | 0 | 0 |  |  |  |  | ['(1R,2S)-2-methylamino-1-phenylpropan-1-ol', '(1R,2S)-2-methylamino-1-phenyl-propan-1-ol', '299-42-3', '321-96-0', '6912-63-6', '1-2-Methylamino-1-phenylpropanol', '1-Phenyl-1-hydroxy-2-methylaminopropane', '1-Sedrin', '1-alpha-(1-Methylaminoethyl)benzyl alcohol', '2-Methylamino-1-phenyl-1-propanol', 'AI3-02761', 'Benzenemethanol, alpha-((1S)-1-(methylamino)ethyl)-, (alphaR)-', 'Benzenemethanol, alpha-(1-(methylamino)ethyl)-, (-)-', 'Benzenemethanol, alpha-(1-(methylamino)ethyl)-, (R-(R*,S*))-', 'Biophedrin', 'EINECS 206-080-5', 'Eciphin', 'Ephedral', 'Ephedremal', 'Ephedrine [USAN:BAN]', 'Ephedrine l-form', 'HSDB 3072', 'NSC 170951', 'NSC 8971', 'alpha-(1-(Methylamino)ethyl)benzenemethanol', 'alpha-Hydroxy-beta-methyl amine propylbenzene', 'alpha-Hydroxy-beta-methylaminopropylbenzene', 'l-alpha-(1-Methylaminoethyl)benzyl alcohol', 'D00124', '(1R,2S)-2-methylamino-1-phenylpropan-1-ol', '134910_ALDRICH', 'PDSP2_001330', '(1R,2S)-2-Methylamino-1-phenyl-1-propanol', '45261_FLUKA', 'Ephedrine (TN)', '(1R,2S)-1-phenyl-1-hydroxy-2-methylaminopropane', '(1R,2S)-2-(methylamino)-1-phenylpropan-1-ol', 'CHEBI:15407', 'L-erythro-2-(methylamino)-1-phenylpropan-1-ol', 'PDSP2_001327', 'Lopac0_000501', '(1R,2S)-(-)-2-Methylamino-1-phenyl-1-propanol', '(1R,2S)-(-)-alpha-(1-Methylaminoethyl)benzenemethanol', '134-72-5(SULFATE 2:1)', '321-96-0 (DELETED)', '50-98-6 (HYDROCHLORIDE)', '50906-05-3 (HEMIHYDRATE)', '6912-63-6 (DELETED)', 'AIDS-002645', 'AIDS002645', 'L-(-)-Ephedrine', 'Ephedrine (USP)', '(1R,2S)-(&#8722;)-Ephedrine', '(&#8722;)-Ephedrine', '(1R,2S)-(&#8722;)-2-Methylamino-1-phenyl-1-propanol', '(-)-Ephedrine', 'C01575', 'Ephedrine', 'L-Ephedrine', '(1R,2S)-(&#8722;)-alpha-(1-Methylaminoethyl)benzyl alcohol', '(-)-alpha-(1-Methylaminoethyl)benzyl alcohol', '(L)-EPHEDRINE'] |  |  | (1R,2S)-2-methylamino-1-phenylpropan-1-ol |  |  | CN[C@@H](C)[C@H](O)c1ccccc1 |  |  | C10H15NO |  |  | AFI | AEN |  | 2014
6785
6786 | 0 | 0 | 0 | 0 | 0 | 0 | 0 | 0 | 0 | 0 | 0 | 0 | 0 | 0 | 0 | 0 | 0 | 0 | 0 | 0 | 0 | 0 | 0 | 0 | 0 | 0 | 0 | 0 | 0 | 0 | 0 | 0 | 0 | 0 | 0 | 0 | 0 | 0 | 0 | 1 | 0 | 0 | 0 | 0 | 0 | 0 | 0 | 0 | 0 | 0 | 0 | 10.1021/jp505896x | no | 0 | 0 | 0 | 0 |  |  |  |  | 0 | 0 | triethylamine |  |  | VAPO-5 |  |  | aluminum isopropoxide, phosphoric acid, vanadyl sulfate hydrate |  | 0 | 0 | 0 | 0 | 0 | 0 | 0 | 0 |  | Structure of the Catalytic Active Sites in Vanadium-Doped Aluminophosphate Microporous Materials. New Evidence from Spin Density Studies | ['whose spin hamiltonian parameters', 'charge compensating mechanisms associated', 'first detailed structural analysis'] | ['sda ), aluminum isopropoxide', 'high vacuum pumping', '58 wt %.'] | ['N,N-Diethylethanamine', 'TRIETHYLAMINE', '121-44-8', '144514-14-7', '168277-99-4', '172227-74-6', 'T0886_SIAL', '65897_FLUKA', 'NCIOpen2_006503', '90335_FLUKA', '471283_SIAL', '(Diethylamino)ethane', 'AI3-15425', 'CCRIS 4881', 'EINECS 204-469-4', 'Ethanamine, N,N-diethyl-', 'HSDB 896', 'N,N-Diethylethanamine', 'TEN', 'TRIETHYLAMINE', 'Triaethylamin [German]', 'Triethylamine [UN1296] [Flammable liquid]', 'Trietilamina [Italian]', 'UN1296', '90337_FLUKA', '90338_FLUKA', 'CHEBI:35026', '90340_FLUKA', '17924_FLUKA', 'NEt3', 'C14691', 'W424601_ALDRICH', '(C2H5)3N', 'InChI=1/C6H15N/c1-4-7(5-2)6-3/h4-6H2,1-3H', 'N,N,N-triethylamine', 'ST5214499', 'Triaethylamin', 'Triethylamin'] |  |  | N,N-Diethylethanamine |  |  | CCN(CC)CC |  |  | C6H15N |  |  | AFI |  |  | 2014
6787
6788 | 0 | 0 | 0 | 0 | 0 | 0 | 0 | 0 | 0 | 0 | 0 | 0 | 0 | 0 | 0 | 0 | 0 | 0 | 0 | 0 | 0 | 0 | 0 | 0 | 0 | 0 | 0 | 0 | 0 | 0 | 0 | 0 | 0 | 0 | 0 | 0 | 0 | 0 | 0 | 1 | 0 | 0 | 0 | 0 | 0 | 0 | 0 | 0 | 0 | 0 | 0 | 10.1021/jp5079983 | no | 0 | 0 | 1 | 0 | 15 | 100 |  |  | 0 | 0 | tetramethylammonium | tetraethylammonium |  | UZM-5 |  |  | Ludox AS-40, aluminum-trisec-butoxide |  | 0 | 0 | 0 | 0 | 0 | 0 | 0 | 0 |  | Comparative Study of Acidic Properties of UZM-5 Nanosheets by Stepwise Adsorption Assisted by a Selective External Poisoning Approach | ['highly exposed double 4', 'uniform particle size', 'resulting sample displays'] | ['method previously reported', 'nh4no3 aqueous solution', 'around 298 k'] | ['tetramethylazanium', 'Tetramethylammonium', '14190-16-0', '12545-87-8', '28109-81-1', '76913-76-3', '12386-10-6', 'Tetramethylammonium', 'ZINC00967771', 'EINECS 235-626-5', 'Methanaminium, N,N,N-trimethyl-, octahydrotriborate(1-)', 'Tetramethylammonium octahydrotriborate', 'tetramethylazanium', 'InChI=1/C4H12N/c1-5(2,3)4/h1-4H3/q+', 'PDSP2_000112', '(CH3)4N(+)', 'CHEBI:46020', 'N,N,N-trimethylmethanaminium', '[NMe4](+)', 'TETRAMETHYLAMMONIUM ION', 'Methanaminium, N,N,N-trimethyl-'] | ['tetraethylazanium', 'Tetraethylammonium', '4-04-00-00331 (Beilstein Handbook Reference)', 'AMMONIUM, TETRAETHYL-', 'BRN 1738225', 'Ethanaminium, N,N,N-triethyl- (9CI)', 'N,N,N-Triethylethanaminium', 'Tetraetilammonio [Italian]', 'Tetramon', 'Tetrylammonium', 'ZINC00896981', 'Lopac-T-2265', 'CHEBI:44296', 'NEt4(+)', '[NEt4](+)', 'Ammonium, tetraethyl-, dodeca-.mu.-chlorohexachlorohexatantalate(2-)(2:1), octahedro-', 'Ethanaminium, N,N,N-triethyl-, dodeca-.mu.-chlorohexachlorohexatantalate(2-) octahedro (2:1)', 'NSC156315', 'nchembio874-comp2', 'NCGC00016008-01', 'NET', 'tetraethylazanium', 'InChI=1/C8H20N/c1-5-9(6-2,7-3)8-4/h5-8H2,1-4H3/q+', 'C07512', 'Tetraethylammonium', 'E4N', 'TETRAETHYLAMMONIUM ION'] |  | tetramethylazanium | tetraethylazanium |  | C[N+](C)(C)C | CC[N+](CC)(CC)CC |  | C4H12N | C8H20N |  | UFI |  |  | 2015
6789
6790 | 0.1645007 | 0.03290015 | 0 | 0.07238033 | 0 | 0 | 0 | 0 | 0 | 0 | 0 | 0 | 0 | 0 | 0 | 0 | 0 | 0 | 0 | 0 | 0 | 0 | 0 | 0 | 0 | 0 | 0 | 0 | 0 | 0 | 0 | 0 | 0 | 0 | 0 | 0 | 0 | 0 | 0 | 0.658003 | 0 | 0.01431156 | 0 | 0 | 0 | 0 | 0 | 0 | 0 | 0 | 0 | 10.1021/jp803093w | yes | 0 | 0.05790426 | 24 | 0 | 312 | 110 |  |  | 0 | 0 | 18-crown-6 |  |  | EMC-2 |  |  |  |  | 0 | 0 | 0 | 0 | 0 | 0 | 0 | 0 |  | Hydrogen Storage Properties of Carbons Doped with Ruthenium, Platinum, and Nickel Nanoparticles | ['three different metals', 'simple mechanistic model', 'hydrogen storage capacity'] | ['flow rate 150 cm3min', 'temperature reached 973 k', 'anderson development co'] | ['1,4,7,10,13,16-HEXAOXACYCLOOCTADECANE', '71251-39-3', '71251-42-8', '134316-24-8', '168081-58-1', '17455-13-9', '63172-42-9', '65154-22-5', '66037-87-4', '71210-94-1', '71211-03-5', '71245-01-7', '71251-38-2', '1,4,7,10,13,16-HEXAOXACYCLOOCTADECANE', '1,4,7,10,13,16-Hexanoxacyclooctadecane', '18-Crown-6', '5-19-12-00601 (Beilstein Handbook Reference)', 'BRN 1619616', 'CCRIS 3587', 'EINECS 241-473-5', 'Ethylene oxide cyclic hexamer', 'NSC 159836', '18-Crown-6 ether', 'NSC159836', '186651_ALDRICH', 'ZINC03861356', '274984_ALDRICH', 'CHEBI:32397', 'WLN: T-18-O DO GO JO MO POTJ', '07673_FLUKA', 'ST023795', '33003U_SUPELCO', 'Hexaoxacyclooctadecane'] |  |  | 1,4,7,10,13,16-HEXAOXACYCLOOCTADECANE |  |  | C1COCCOCCOCCOCCOCCO1 |  |  | C12H24O6 |  |  | EMT |  |  | 2008
6791
6792 | 0.2656042 | 0 | 0 | 0 | 0 | 0 | 0 | 0 | 0 | 0 | 0 | 0.1328021 | 0 | 0.003984064 | 0 | 0 | 0 | 0 | 0 | 0 | 0 | 0 | 0 | 0 | 0 | 0 | 0 | 0 | 0 | 0 | 0 | 0 | 0 | 0 | 0 | 0 | 0 | 0 | 0 | 0.5312085 | 0 | 0.06640106 | 0 | 0 | 0 | 0 | 0 | 0 | 0 | 0 | 0 | 10.1021/jp805400u | yes |  | 0 | 0 |  | 336 | 175 |  | 0.012 |  |  | C[N+]2(C)CC1C4C=CC(C1C2)C5C3C[N+](C)(C)CC3C45 |  |  | ITQ-17 |  |  | titanium ethoxide, Ludox AS-40, NH4F | Alfa Aesar | [9 empty] | Synthesis of the Ti−Silicate Form of BEC Polymorph of β-Zeolite Assisted by Molecular Modeling | ['free pure silica form', 'higher epoxidation activity', 'synthesis method'] | ['structure directing agents synthesized', 'pale yellow liquid residue', 'high pressure hg lamp'] | [6 empty] | C[N+]1(C)CC2C3C=CC(C2C1)C1C2C[N+](C)(C)CC2C31 |  |  | C18H30N2 |  |  | BEC |  |  | 2008
6793 | 0.2 | 0 | 0 | 0 | 0 | 0 | 0 | 0 | 0 | 0 | 0 | 0.1 | 0 | 0 | 0 | 0 | 0 | 0 | 0 | 0 | 0 | 0 | 0 | 0 | 0 | 0 | 0 | 0 | 0 | 0 | 0 | 0 | 0 | 0 | 0 | 0 | 0 | 0 | 0 | 0.6 | 0 | 0.1 | 0 | 0 | 0 | 0 | 0 | 0 | 0 | 0 | 0 | 10.1021/jp805400u | yes |  | 0 |  |  | 336 | 175 |  |  |  |  | 2,2-dimethyl-2,3,3a,4,7,7a-hexahydro-1H-4,7-ethanoisoindol-2-ium |  |  | beta |  |  | Ludox AS-40, NH4F | [19 empty] | C[N+]1(C)CC2C3C=CC(CC3)C2C1 |  |  | C12H20N |  |  | *BEA |  |  | 2008
6794 | 0.2 | 0 | 0 | 0 | 0 | 0 | 0 | 0 | 0 | 0 | 0 | 0.1 | 0 | 0 | 0 | 0 | 0 | 0 | 0 | 0 | 0 | 0 | 0 | 0 | 0 | 0 | 0 | 0 | 0 | 0 | 0 | 0 | 0 | 0 | 0 | 0 | 0 | 0 | 0 | 0.6 | 0 | 0.1 | 0 | 0 | 0 | 0 | 0 | 0 | 0 | 0 | 0 | 10.1021/jp805400u | yes |  | 0 |  |  | 336 | 175 |  |  |  |  | C[N+]4(C)CC3C1C=CC(C2CC12)C3C4 |  |  | beta |  |  | Ludox AS-40, NH4F | [19 empty] | C[N+]1(C)CC2C3C=CC(C4CC34)C2C1 |  |  | C13H20N |  |  | *BEA |  |  | 2008
6795 | 0.2 | 0 | 0 | 0 | 0 | 0 | 0 | 0 | 0 | 0 | 0 | 0.1 | 0 | 0 | 0 | 0 | 0 | 0 | 0 | 0 | 0 | 0 | 0 | 0 | 0 | 0 | 0 | 0 | 0 | 0 | 0 | 0 | 0 | 0 | 0 | 0 | 0 | 0 | 0 | 0.6 | 0 | 0.1 | 0 | 0 | 0 | 0 | 0 | 0 | 0 | 0 | 0 | 10.1021/jp805400u | yes |  | 0 |  |  | 336 | 175 |  |  |  |  | 2,2-dimethyl-2,3,3a,4,7,7a-hexahydro-1H-4,7-methanoisoindol-2-ium |  |  | beta |  |  | Ludox AS-40, NH4F | [13 empty] | ['4,7-Methano-1H-isoindolium, 2,3,3a,4,7,7a-hexahydro-2,2-dimethyl-', 'AIDS-130220', 'AIDS130220', 'NSC 400080'] | [5 empty] | C[N+]1(C)CC2C3C=CC(C3)C2C1 |  |  | C11H18N |  |  | *BEA |  |  | 2008
6796 | 0.2 | 0 | 0 | 0 | 0 | 0 | 0 | 0 | 0 | 0 | 0 | 0.1 | 0 | 0 | 0 | 0 | 0 | 0 | 0 | 0 | 0 | 0 | 0 | 0 | 0 | 0 | 0 | 0 | 0 | 0 | 0 | 0 | 0 | 0 | 0 | 0 | 0 | 0 | 0 | 0.6 | 0 | 0.1 | 0 | 0 | 0 | 0 | 0 | 0 | 0 | 0 | 0 | 10.1021/jp805400u | yes |  | 0 |  |  | 336 | 175 |  |  |  |  | C1=CC3CC1C4C[N+]2(CCCC2)CC34 |  |  | beta |  |  | Ludox AS-40, NH4F | [19 empty] | C1=CC2CC1C1C[N+]3(CCCC3)CC21 |  |  | C13H20N |  |  | *BEA |  |  | 2008
6797 | 0.2105263 | 0 | 0 | 0 | 0 | 0 | 0 | 0 | 0 | 0 | 0 | 0.1052632 | 0 | 0 | 0 | 0 | 0 | 0 | 0 | 0 | 0 | 0 | 0 | 0 | 0 | 0 | 0 | 0 | 0 | 0 | 0 | 0 | 0 | 0 | 0 | 0 | 0 | 0 | 0 | 0.6315789 | 0 | 0.05263158 | 0 | 0 | 0 | 0 | 0 | 0 | 0 | 0 | 0 | 10.1021/jp805400u | yes |  | 0 |  |  | 336 | 175 |  |  |  |  | C[N+]2(C)CC1C3C=CC(C1C2)[N+](C)(C)C3 |  |  | amorphous |  |  | Ludox AS-40, NH4F | [19 empty] | C[N+]1(C)CC2C3C=CC(C2C1)[N+](C)(C)C3 |  |  | C13H24N2 | [5 empty] | 2008
6798 | 0.2105263 | 0 | 0 | 0 | 0 | 0 | 0 | 0 | 0 | 0 | 0 | 0.1052632 | 0 | 0 | 0 | 0 | 0 | 0 | 0 | 0 | 0 | 0 | 0 | 0 | 0 | 0 | 0 | 0 | 0 | 0 | 0 | 0 | 0 | 0 | 0 | 0 | 0 | 0 | 0 | 0.6315789 | 0 | 0.05263158 | 0 | 0 | 0 | 0 | 0 | 0 | 0 | 0 | 0 | 10.1021/jp805400u | yes |  | 0 |  |  | 336 | 175 |  |  |  |  | CC23C=CC(C1C[N+](C)(C)CC12)[N+](C)(C)C3 |  |  | amorphous |  |  | Ludox AS-40, NH4F | [19 empty] | CC12C=CC(C3C[N+](C)(C)CC31)[N+](C)(C)C2 |  |  | C14H26N2 | [5 empty] | 2008
6799 | 0.2105263 | 0 | 0 | 0 | 0 | 0 | 0 | 0 | 0 | 0 | 0 | 0.1052632 | 0 | 0 | 0 | 0 | 0 | 0 | 0 | 0 | 0 | 0 | 0 | 0 | 0 | 0 | 0 | 0 | 0 | 0 | 0 | 0 | 0 | 0 | 0 | 0 | 0 | 0 | 0 | 0.6315789 | 0 | 0.05263158 | 0 | 0 | 0 | 0 | 0 | 0 | 0 | 0 | 0 | 10.1021/jp805400u | yes |  | 0 |  |  | 336 | 175 |  |  |  |  | CC[N+]2(CC)CC1C3C=CC(C1C2)C4C[N+](CC)(CC)CC34 |  |  | beta |  |  | Ludox AS-40, NH4F | [19 empty] | CC[N+]1(CC)CC2C3C=CC(C2C1)C1C[N+](CC)(CC)CC31 |  |  | C20H36N2 |  |  | *BEA |  |  | 2008
6800 | 0.2105263 | 0 | 0 | 0 | 0 | 0 | 0 | 0 | 0 | 0 | 0 | 0.1052632 | 0 | 0 | 0 | 0 | 0 | 0 | 0 | 0 | 0 | 0 | 0 | 0 | 0 | 0 | 0 | 0 | 0 | 0 | 0 | 0 | 0 | 0 | 0 | 0 | 0 | 0 | 0 | 0.6315789 | 0 | 0.05263158 | 0 | 0 | 0 | 0 | 0 | 0 | 0 | 0 | 0 | 10.1021/jp805400u | yes |  | 0 |  |  | 336 | 175 |  |  |  |  | CC[N+]1(CC)CC2C3C(C)=CC(C)(C2C1)C1C[N+](CC)(CC)CC31 |  |  | ITQ-24 |  |  | Ludox AS-40, NH4F | [19 empty] | CC[N+]1(CC)CC2C3C(C)=CC(C)(C2C1)C1C[N+](CC)(CC)CC31 |  |  | C22H40N2 |  |  | IWR |  |  | 2008
6801 | 0.2098636 | 0 | 0 | 0 | 0 | 0 | 0 | 0 | 0 | 0 | 0 | 0.1049318 | 0 | 0.003147954 | 0 | 0 | 0 | 0 | 0 | 0 | 0 | 0 | 0 | 0 | 0 | 0 | 0 | 0 | 0 | 0 | 0 | 0 | 0 | 0 | 0 | 0 | 0 | 0 | 0 | 0.6295908 | 0 | 0.0524659 | 0 | 0 | 0 | 0 | 0 | 0 | 0 | 0 | 0 | 10.1021/jp805400u | yes | 0 | 0 | 0 | 0 | 336 | 175 |  |  | 0 | 0 | C[N+]2(C)CC1C4C=CC(C1C2)C5C3C[N+](C)(C)CC3C45 |  |  | ITQ-17 |  |  | Ludox AS-40, NH4F |  | 0 | 0 | 0 | 0 | 0 | 0 | 0 | 0 | [10 empty] | C[N+]1(C)CC2C3C=CC(C2C1)C1C2C[N+](C)(C)CC2C31 |  |  | C18H30N2 |  |  | BEC |  |  | 2008
6802
6803 | 0 | 0.01754386 | 0.03508772 | 0 | 0 | 0 | 0 | 0 | 0 | 0 | 0 | 0 | 0 | 0 | 0 | 0 | 0 | 0 | 0 | 0 | 0 | 0.01754386 | 0 | 0 | 0 | 0 | 0 | 0 | 0 | 0 | 0 | 0 | 0 | 0 | 0 | 0 | 0 | 0 | 0 | 0.877193 | 0 | 0.00877193 | 0.04385965 | 0 | 0 | 0 | 0 | 0 | 0 | 0 | 0 | 10.1021/jp811033a | yes |  | 0 |  |  | 168 | 170 |  |  | 45 | 7 | 1,9-diaminononane | dipropylamine |  | SBE |  |  | aluminum isopropoxide, o-phosphoric acid, ethylene glycol, cobalt carbonate | [10 empty] | SBE-Type Metal-Substituted Aluminophosphates: Detemplation and Coordination Chemistry | ['truncated corner morphologies grown', 'ray diffraction data showed', 'ray diffraction analyses indicate'] | ['parr instruments co .)', 'templating process starts', 'recipe previously reported'] | ['nonane-1,9-diamine', '9-aminononylamine', '1,9-Diaminonane', '1,9-Diaminononane', '33190_FLUKA', '1,9-Nonanediamine', 'EINECS 211-470-3', 'Nonamethylenediamine', '187127_ALDRICH'] | ['N-propylpropan-1-amine', 'DIPROPYLAMINE', '142-84-7', 'DIPROPYL-AMINE', '1-Propanamine, N-propyl-', 'AI3-24037', 'BRN 0505974', 'CCRIS 4805', 'DIPROPYLAMINE', 'Di-n-propylamine', 'Dipropylamine [UN2383] [Flammable liquid]', 'EINECS 205-565-9', 'HSDB 2644', 'N-Propyl-1-propanamine', 'RCRA waste no. U110', 'RCRA waste number U110', 'UN2383', 'n-Dipropylamine', 'D214752_ALDRICH', '240087_ALDRICH', 'N-propylpropan-1-amine', 'InChI=1/C6H15N/c1-3-5-7-6-4-2/h7H,3-6H2,1-2H'] |  | nonane-1,9-diamine | N-propylpropan-1-amine |  | NCCCCCCCCCN | CCCNCCC |  | C9H22N2 | C6H15N |  | SBE |  |  | 2009
6804 | 0 | 0.01754386 | 0.03508772 | 0 | 0 | 0 | 0 | 0 | 0 | 0 | 0 | 0 | 0 | 0 | 0 | 0 | 0 | 0 | 0 | 0.01754386 | 0 | 0 | 0 | 0 | 0 | 0 | 0 | 0 | 0 | 0 | 0 | 0 | 0 | 0 | 0 | 0 | 0 | 0 | 0 | 0.877193 | 0 | 0.00877193 | 0.04385965 | 0 | 0 | 0 | 0 | 0 | 0 | 0 | 0 | 10.1021/jp811033a | yes |  | 0 |  |  | 168 | 170 |  |  | 45 | 7 | 1,9-diaminononane | dipropylamine |  | SBE |  |  | aluminum isopropoxide, o-phosphoric acid, ethylene glycol, manganese carbonate | [13 empty] | ['nonane-1,9-diamine', '9-aminononylamine', '1,9-Diaminonane', '1,9-Diaminononane', '33190_FLUKA', '1,9-Nonanediamine', 'EINECS 211-470-3', 'Nonamethylenediamine', '187127_ALDRICH'] | ['N-propylpropan-1-amine', 'DIPROPYLAMINE', '142-84-7', 'DIPROPYL-AMINE', '1-Propanamine, N-propyl-', 'AI3-24037', 'BRN 0505974', 'CCRIS 4805', 'DIPROPYLAMINE', 'Di-n-propylamine', 'Dipropylamine [UN2383] [Flammable liquid]', 'EINECS 205-565-9', 'HSDB 2644', 'N-Propyl-1-propanamine', 'RCRA waste no. U110', 'RCRA waste number U110', 'UN2383', 'n-Dipropylamine', 'D214752_ALDRICH', '240087_ALDRICH', 'N-propylpropan-1-amine', 'InChI=1/C6H15N/c1-3-5-7-6-4-2/h7H,3-6H2,1-2H'] |  | nonane-1,9-diamine | N-propylpropan-1-amine |  | NCCCCCCCCCN | CCCNCCC |  | C9H22N2 | C6H15N |  | SBE |  |  | 2009
6805 | 0 | 0.01754386 | 0.03508772 | 0 | 0 | 0 | 0 | 0 | 0 | 0 | 0 | 0 | 0 | 0 | 0 | 0 | 0.01754386 | 0 | 0 | 0 | 0 | 0 | 0 | 0 | 0 | 0 | 0 | 0 | 0 | 0 | 0 | 0 | 0 | 0 | 0 | 0 | 0 | 0 | 0 | 0.877193 | 0 | 0.00877193 | 0.04385965 | 0 | 0 | 0 | 0 | 0 | 0 | 0 | 0 | 10.1021/jp811033a | yes | 0 | 0 |  | 0 | 168 | 170 |  |  | 45 | 7 | 1,9-diaminononane | dipropylamine |  | SBE |  |  | aluminum isopropoxide, o-phosphoric acid, ethylene glycol, magnesium hydrogen phosphate |  | 0 | 0 | 0 | 0 | 0 | 0 | 0 | 0 |  |  |  |  | ['nonane-1,9-diamine', '9-aminononylamine', '1,9-Diaminonane', '1,9-Diaminononane', '33190_FLUKA', '1,9-Nonanediamine', 'EINECS 211-470-3', 'Nonamethylenediamine', '187127_ALDRICH'] | ['N-propylpropan-1-amine', 'DIPROPYLAMINE', '142-84-7', 'DIPROPYL-AMINE', '1-Propanamine, N-propyl-', 'AI3-24037', 'BRN 0505974', 'CCRIS 4805', 'DIPROPYLAMINE', 'Di-n-propylamine', 'Dipropylamine [UN2383] [Flammable liquid]', 'EINECS 205-565-9', 'HSDB 2644', 'N-Propyl-1-propanamine', 'RCRA waste no. U110', 'RCRA waste number U110', 'UN2383', 'n-Dipropylamine', 'D214752_ALDRICH', '240087_ALDRICH', 'N-propylpropan-1-amine', 'InChI=1/C6H15N/c1-3-5-7-6-4-2/h7H,3-6H2,1-2H'] |  | nonane-1,9-diamine | N-propylpropan-1-amine |  | NCCCCCCCCCN | CCCNCCC |  | C9H22N2 | C6H15N |  | SBE |  |  | 2009
6806
6807 | 0 | 0 | 0 | 0 | 0 | 0 | 0 | 0 | 0 | 0 | 0 | 0 | 0 | 0 | 0 | 0 | 0 | 0 | 0 | 0 | 0 | 0 | 0 | 0 | 0 | 0 | 0 | 0 | 0 | 0 | 0 | 0 | 0 | 0 | 0 | 0 | 0 | 0 | 0 | 1 | 0 | 0 | 0 | 0 | 0 | 0 | 0 | 0 | 0 | 0 | 0 | 10.1021/jp902074s | no | 0 | 0 | 0 | 0 | 168 | 150 |  |  | 0 | 0 | methylamine |  |  | AlPO-53(A) |  |  | hydrated alumina, H3PO4 | Sasol, Aldrich | 0 | 0 | 0 | 0 | 0 | 0 | 0 | 0 |  | Transformation of AlPO-53 to JDF-2: Reversible Dehydration of a Templated Aluminophosphate Studied by MAS NMR and Diffraction | ['contains occluded water molecules', 'state nmr experiments confirm', 'also hydroxide ions'] | ['5 mm zro2 rotors', 'stainless steel autoclave', 'quantum coherences enhanced'] | ['Methanamine', 'Methylamine', '74-89-5', '42939-70-8', '85404-17-7', '119775-09-6', 'c0137', '295531_ALDRICH', 'ST5214367', 'NME', 'Methylamine solution', 'CHEBI:16830', '524603_ALDRICH', 'JandaJel-NH2', '395056_SIAL', 'CH3-NH2', '524611_ALDRICH', 'C00218', 'Methanamine', 'Methylamine', '426466_SIAL', '524638_ALDRICH', 'RCH2NH2', '395048_ALDRICH', 'AI3-15637-X', 'Aminomethane', 'Anhydrous Methylamine', 'CCRIS 2508', 'Carbinamine', 'EINECS 200-820-0', 'HSDB 810', 'Mercurialin', 'Methylamine solution (42% or less)', 'Methylamine solutions', 'Methylamine, anhydrous [UN1061] [Flammable gas]', 'Methylamine, aqueous solution [UN1235] [Flammable liquid]', 'Methylamine, in aqueous solution', 'Methylaminen [Dutch]', 'Metilamine [Italian]', 'Metyloamina [Polish]', 'Monomethylamine', 'N-Methylamine', 'UN1061', 'UN1235', 'InChI=1/CH5N/c1-2/h2H2,1H', '534102_ALDRICH'] |  |  | Methanamine |  |  | CN |  |  | CH5N |  |  | AEN |  |  | 2009
6808
6809 | 0.006568627 | 0 | 0 | 0 | 0 | 0 | 0 | 0 | 0 | 0 | 0 | 0.004901961 | 0.003235294 | 0 | 0 | 0 | 0 | 0 | 0 | 0 | 0 | 0 | 0 | 0 | 0 | 0 | 0 | 0 | 0 | 0 | 0 | 0 | 0 | 0 | 0 | 0 | 0 | 0 | 0 | 0.9803922 | 0 | 0.004901961 | 0 | 0 | 0 | 0 | 0 | 0 | 0 | 0 | 0 | 10.1021/jp903132b | yes |  | 0 | [8 empty] | N(16)-methylsparteinium |  |  | ITQ-21 |  |  | germanium dioxide, HF, TEOS | Aldrich, Aldrich, Aldrich | [9 empty] | Structural Insight into Germanium-Containing Silicate Species by Electrospray Ionization Mass Spectrometry (ESI-MS) and ESI-MS/MS | ['electrospray ionization mass spectrometry', 'obtain detailed structural insight', 'related materials highly depend'] | ['following molar composition', 'dissolving germanium dioxide', '100 h 2'] | [6 empty] | C[N+]12CCCC[C@@H]1[C@H]1C[C@@H](C2)[C@@H]2CCCCN2C1 |  |  | C16H29N2 |  |  | ITQ-21 |  |  | 2009
6810 | 0.006568627 | 0 | 0 | 0 | 0 | 0 | 0 | 0 | 0 | 0 | 0 | 0.004901961 | 0.003235294 | 0 | 0 | 0 | 0 | 0 | 0 | 0 | 0 | 0 | 0 | 0 | 0 | 0 | 0 | 0 | 0 | 0 | 0 | 0 | 0 | 0 | 0 | 0 | 0 | 0 | 0 | 0.9803922 | 0 | 0.004901961 | 0 | 0 | 0 | 0 | 0 | 0 | 0 | 0 | 0 | 10.1021/jp903132b | yes | 0 | 0 | 0 | 0 | 0 | 0 |  |  | 0 | 0 | 4-methyl-2,3,6,7-tetrahydro-1H,5H-pyrido[3.2.1-ij]quinolinium |  |  | ITQ-29 |  |  | germanium dioxide, HF, TEOS | Aldrich, Aldrich, Aldrich | 0 | 0 | 0 | 0 | 0 | 0 | 0 | 0 |  |  |  |  | ['4-Methyl-2,3,4,5,6,7-hexahydro-1H-4lambda~5~-pyrido[3,2,1-ij]quinoline', 'AIDS-159985', 'AIDS159985', '4-Methyl-2,3,4,5,6,7-hexahydro-1H-4lambda(5)-pyrido(3,2,1-ij)quinoline', 'NSC 96496'] | [5 empty] | C[N+]12CCCc3cccc(c31)CCC2 |  |  | C13H18N |  |  | LTA |  |  | 2009
6811
6812 | 0 | 0 | 0 | 0 | 0 | 0 | 0 | 0 | 0 | 0 | 0 | 0 | 0 | 0 | 0 | 0 | 0 | 0 | 0 | 0 | 0 | 0 | 0 | 0 | 0 | 0 | 0 | 0 | 0 | 0 | 0 | 0 | 0 | 0 | 0 | 0 | 0 | 0 | 0 | 1 | 0 | 0 | 0 | 0 | 0 | 0 | 0 | 0 | 0 | 0 | 0 | 10.1021/jp903500q | no | 0 | 0 | 0 | 0 | 264 | 160 | yes |  | 23 | 0 | N,N'-diisopropyl-N,N'-dipropylbicyclo[2.2.2]oct-7-ene-2,3/5,6-dipyrrolidinium |  |  | MCM-70 |  |  | boric acid, potassium hydroxide, Ludox-30 |  | 0 | 0 | 0 | 0 | 0 | 0 | 0 | 0 |  | Optimized Synthesis and Structural Characterization of the Borosilicate MCM-70 | ['electron density map could', 'anisotropic line broadening made', 'solid state 29si'] | ['ray powder diffraction pattern', 'parr steel autoclave reactor', 'least 250 ml'] | [6 empty] | CCC[N+]1(C(C)C)CC2C3C=CC(C2C1)C1C[N+](CCC)(C(C)C)CC31 |  |  | C24H44N2 |  |  | MVY |  |  | 2009
6813
6814 | 0 | 0 | 0.02675585 | 0 | 0 | 0 | 0 | 0 | 0 | 0 | 0 | 0.01003344 | 0 | 0 | 0 | 0 | 0 | 0.02675585 | 0 | 0 | 0 | 0 | 0 | 0 | 0 | 0 | 0 | 0 | 0 | 0 | 0 | 0 | 0 | 0 | 0 | 0 | 0 | 0 | 0 | 0.8561873 | 0 | 0.08026756 | 0 | 0 | 0 | 0 | 0 | 0 | 0 | 0 | 0 | 10.1021/jp963418l | yes | 0 | 0 | 1 | 0 | 24 | 150 |  |  | 0 | 0 | quinuclidine |  |  | cloverite |  |  | Ga2(SO4)3, H3PO4, HF |  | 0 | 0 | 0 | 0 | 0 | 0 | 0 | 0 |  | H â 31 P, 31 P â 1 H, and 2 H â 1 H CP/MAS NMR Studies of the Large-Pore Gallophosphate Molecular Sieve Cloverite | ['equilibrated cloverite containing normal', '31 p spinalattice relaxation', '71 ga nmr'] | ['ultrahigh speed doty probe', 'speed doty probe head', 'molar composition 1ga 2'] | ['1-azabicyclo[2.2.2]octane', 'QUINUCLIDINE', '100-76-5', '22709_FLUKA', '197602_ALDRICH', '1,4-Ethanopiperidine', '1,4-Ethylenepiperidine', '1-Azabicyclo(2.2.2)octane', 'EINECS 202-887-1', 'QUINUCLIDINE', 'PDSP1_000405', '1-azabicyclo[2.2.2]octane', 'InChI=1/C7H13N/c1-4-8-5-2-7(1)3-6-8/h7H,1-6H', 'EINECS 254-682-1', 'PDSP2_000403'] |  |  | 1-azabicyclo[2.2.2]octane |  |  | C1CN2CCC1CC2 |  |  | C7H13N |  |  | -CLO |  |  | 1997
6815
6816 | 0.02246181 | 0 | 0 | 0 | 0 | 0 | 0 | 0 | 0 | 0 | 0 | 0 | 0 | 0 | 0 | 0 | 0 | 0 | 0 | 0 | 0 | 0 | 0 | 0 | 0 | 0 | 0 | 0 | 0 | 0 | 0 | 0 | 0 | 0 | 0 | 0 | 0 | 0 | 0 | 0.965858 | 0 | 0.005840072 | 0 | 0 | 0 | 0 | 0 | 0 | 0 | 0 | 0 | 10.1021/jp972319k | yes |  | 0.005840072 |  |  | 216 | 150 | yes |  | 60 |  | N,N,N-trimethyl-1-adamantammonium |  |  | layered |  |  | Aerosil 200, NaOH, KOH | Degussa | [9 empty] | Synthesis and Structural Characterization of MWW Type Zeolite ITQ-1, the Pure Silica Analog of MCM-22 and SSZ-25 | ['space group p 6', 'sinusoidal 10 mr channel', '10 tetrahedra ),'] | [] | ['1-adamantyl-trimethylazanium', '1-adamantyl-trimethyl-ammonium', '1-adamantyl-trimethylammonium', '1-adamantyl-trimethyl-azanium', 'Adamantan-1-yl-trimethyl-ammonium', 'BAS 00109379', 'Oprea1_162065', 'Oprea1_825759', 'ZINC05002989', 'AIDS-211740', 'AIDS211740', 'Tricyclo[3.3.1.1]decan-1-aminium, N,N,N-trimethyl-'] |  |  | 1-adamantyl-trimethylazanium |  |  | C[N+](C)(C)C12CC3CC(CC(C3)C1)C2 |  |  | C13H24N | [5 empty] | 1998
6817 | 0.02246181 | 0 | 0 | 0 | 0 | 0 | 0 | 0 | 0 | 0 | 0 | 0 | 0 | 0 | 0 | 0 | 0 | 0 | 0 | 0 | 0 | 0 | 0 | 0 | 0 | 0 | 0 | 0 | 0 | 0 | 0 | 0 | 0 | 0 | 0 | 0 | 0 | 0 | 0 | 0.965858 | 0 | 0.005840072 | 0 | 0 | 0 | 0 | 0 | 0 | 0 | 0 | 0 | 10.1021/jp972319k | yes |  | 0.005840072 |  |  | 336 | 150 | yes |  | 60 |  | N,N,N-trimethyl-1-adamantammonium |  |  | ITQ-1 |  |  | Aerosil 200, NaOH, KOH | Degussa | [12 empty] | ['1-adamantyl-trimethylazanium', '1-adamantyl-trimethyl-ammonium', '1-adamantyl-trimethylammonium', '1-adamantyl-trimethyl-azanium', 'Adamantan-1-yl-trimethyl-ammonium', 'BAS 00109379', 'Oprea1_162065', 'Oprea1_825759', 'ZINC05002989', 'AIDS-211740', 'AIDS211740', 'Tricyclo[3.3.1.1]decan-1-aminium, N,N,N-trimethyl-'] |  |  | 1-adamantyl-trimethylazanium |  |  | C[N+](C)(C)C12CC3CC(CC(C3)C1)C2 |  |  | C13H24N |  |  | MWW |  |  | 1998
6818 | 0.02197802 | 0 | 0 | 0 | 0 | 0 | 0 | 0 | 0 | 0 | 0 | 0 | 0 | 0 | 0 | 0 | 0 | 0 | 0 | 0 | 0 | 0 | 0 | 0 | 0 | 0 | 0 | 0 | 0 | 0 | 0 | 0 | 0 | 0 | 0 | 0 | 0 | 0 | 0 | 0.967033 | 0 | 0.005494505 | 0 | 0 | 0 | 0 | 0 | 0 | 0 | 0 | 0 | 10.1021/jp972319k | yes |  | 0.005494505 |  |  | 408 | 150 | yes |  | 60 |  | N,N,N-trimethyl-1-adamantammonium |  |  | ITQ-1 |  |  | Aerosil 200, NaOH, KOH | Degussa | [12 empty] | ['1-adamantyl-trimethylazanium', '1-adamantyl-trimethyl-ammonium', '1-adamantyl-trimethylammonium', '1-adamantyl-trimethyl-azanium', 'Adamantan-1-yl-trimethyl-ammonium', 'BAS 00109379', 'Oprea1_162065', 'Oprea1_825759', 'ZINC05002989', 'AIDS-211740', 'AIDS211740', 'Tricyclo[3.3.1.1]decan-1-aminium, N,N,N-trimethyl-'] |  |  | 1-adamantyl-trimethylazanium |  |  | C[N+](C)(C)C12CC3CC(CC(C3)C1)C2 |  |  | C13H24N |  |  | MWW |  |  | 1998
6819 | 0.02247191 | 0 | 0 | 0 | 0 | 0 | 0 | 0 | 0 | 0 | 0 | 0 | 0 | 0 | 0 | 0 | 0 | 0 | 0 | 0 | 0 | 0 | 0 | 0 | 0 | 0 | 0 | 0 | 0 | 0 | 0 | 0 | 0 | 0 | 0 | 0 | 0 | 0 | 0 | 0.9662921 | 0 | 0.005617978 | 0 | 0 | 0 | 0 | 0 | 0 | 0 | 0 | 0 | 10.1021/jp972319k | yes |  | 0.005617978 |  |  | 336 | 150 | yes |  | 60 |  | N,N,N-trimethyl-1-adamantammonium |  |  | layered | ITQ-1 |  | Aerosil 200, NaOH, KOH | Degussa | [12 empty] | ['1-adamantyl-trimethylazanium', '1-adamantyl-trimethyl-ammonium', '1-adamantyl-trimethylammonium', '1-adamantyl-trimethyl-azanium', 'Adamantan-1-yl-trimethyl-ammonium', 'BAS 00109379', 'Oprea1_162065', 'Oprea1_825759', 'ZINC05002989', 'AIDS-211740', 'AIDS211740', 'Tricyclo[3.3.1.1]decan-1-aminium, N,N,N-trimethyl-'] |  |  | 1-adamantyl-trimethylazanium |  |  | C[N+](C)(C)C12CC3CC(CC(C3)C1)C2 |  |  | C13H24N |  |  |  | MWW |  | 1998
6820 | 0.02247191 | 0 | 0 | 0 | 0 | 0 | 0 | 0 | 0 | 0 | 0 | 0 | 0 | 0 | 0 | 0 | 0 | 0 | 0 | 0 | 0 | 0 | 0 | 0 | 0 | 0 | 0 | 0 | 0 | 0 | 0 | 0 | 0 | 0 | 0 | 0 | 0 | 0 | 0 | 0.9662921 | 0 | 0.005617978 | 0 | 0 | 0 | 0 | 0 | 0 | 0 | 0 | 0 | 10.1021/jp972319k | yes |  | 0.005617978 |  |  | 504 | 150 | yes |  | 60 |  | N,N,N-trimethyl-1-adamantammonium |  |  | SSZ-31 |  |  | Aerosil 200, NaOH, KOH | Degussa | [12 empty] | ['1-adamantyl-trimethylazanium', '1-adamantyl-trimethyl-ammonium', '1-adamantyl-trimethylammonium', '1-adamantyl-trimethyl-azanium', 'Adamantan-1-yl-trimethyl-ammonium', 'BAS 00109379', 'Oprea1_162065', 'Oprea1_825759', 'ZINC05002989', 'AIDS-211740', 'AIDS211740', 'Tricyclo[3.3.1.1]decan-1-aminium, N,N,N-trimethyl-'] |  |  | 1-adamantyl-trimethylazanium |  |  | C[N+](C)(C)C12CC3CC(CC(C3)C1)C2 |  |  | C13H24N |  |  | *STO |  |  | 1998
6821 | 0.02196837 | 0 | 0 | 0 | 0 | 0 | 0 | 0 | 0 | 0 | 0 | 0 | 0 | 0 | 0 | 0 | 0 | 0 | 0 | 0 | 0 | 0 | 0 | 0 | 0 | 0 | 0 | 0 | 0 | 0 | 0 | 0 | 0 | 0 | 0 | 0 | 0 | 0 | 0 | 0.9666081 | 0 | 0.005711775 | 0 | 0 | 0 | 0 | 0 | 0 | 0 | 0 | 0 | 10.1021/jp972319k | yes |  | 0.005711775 |  |  | 360 | 150 | yes |  | 60 |  | N,N,N-trimethyl-1-adamantammonium |  |  | layered |  |  | Aerosil 200, NaOH, KOH | Degussa | [12 empty] | ['1-adamantyl-trimethylazanium', '1-adamantyl-trimethyl-ammonium', '1-adamantyl-trimethylammonium', '1-adamantyl-trimethyl-azanium', 'Adamantan-1-yl-trimethyl-ammonium', 'BAS 00109379', 'Oprea1_162065', 'Oprea1_825759', 'ZINC05002989', 'AIDS-211740', 'AIDS211740', 'Tricyclo[3.3.1.1]decan-1-aminium, N,N,N-trimethyl-'] |  |  | 1-adamantyl-trimethylazanium |  |  | C[N+](C)(C)C12CC3CC(CC(C3)C1)C2 |  |  | C13H24N | [5 empty] | 1998
6822 | 0.02196837 | 0 | 0 | 0 | 0 | 0 | 0 | 0 | 0 | 0 | 0 | 0 | 0 | 0 | 0 | 0 | 0 | 0 | 0 | 0 | 0 | 0 | 0 | 0 | 0 | 0 | 0 | 0 | 0 | 0 | 0 | 0 | 0 | 0 | 0 | 0 | 0 | 0 | 0 | 0.9666081 | 0 | 0.005711775 | 0 | 0 | 0 | 0 | 0 | 0 | 0 | 0 | 0 | 10.1021/jp972319k | yes |  | 0.005711775 |  |  | 504 | 150 | yes |  | 60 |  | N,N,N-trimethyl-1-adamantammonium |  |  | SSZ-31 | ITQ-1 |  | Aerosil 200, NaOH, KOH | Degussa | [12 empty] | ['1-adamantyl-trimethylazanium', '1-adamantyl-trimethyl-ammonium', '1-adamantyl-trimethylammonium', '1-adamantyl-trimethyl-azanium', 'Adamantan-1-yl-trimethyl-ammonium', 'BAS 00109379', 'Oprea1_162065', 'Oprea1_825759', 'ZINC05002989', 'AIDS-211740', 'AIDS211740', 'Tricyclo[3.3.1.1]decan-1-aminium, N,N,N-trimethyl-'] |  |  | 1-adamantyl-trimethylazanium |  |  | C[N+](C)(C)C12CC3CC(CC(C3)C1)C2 |  |  | C13H24N |  |  | *STO | MWW |  | 1998
6823 | 0.02196837 | 0 | 0 | 0 | 0 | 0 | 0 | 0 | 0 | 0 | 0 | 0 | 0 | 0 | 0 | 0 | 0 | 0 | 0 | 0 | 0 | 0 | 0 | 0 | 0 | 0 | 0 | 0 | 0 | 0 | 0 | 0 | 0 | 0 | 0 | 0 | 0 | 0 | 0 | 0.9666081 | 0 | 0.005711775 | 0 | 0 | 0 | 0 | 0 | 0 | 0 | 0 | 0 | 10.1021/jp972319k | yes |  | 0.005711775 |  |  | 360 | 150 | yes |  | 60 |  | N,N,N-trimethyl-1-adamantammonium |  |  | SSZ-31 | SSZ-23 |  | Aerosil 200, NaOH, KOH | Degussa | [12 empty] | ['1-adamantyl-trimethylazanium', '1-adamantyl-trimethyl-ammonium', '1-adamantyl-trimethylammonium', '1-adamantyl-trimethyl-azanium', 'Adamantan-1-yl-trimethyl-ammonium', 'BAS 00109379', 'Oprea1_162065', 'Oprea1_825759', 'ZINC05002989', 'AIDS-211740', 'AIDS211740', 'Tricyclo[3.3.1.1]decan-1-aminium, N,N,N-trimethyl-'] |  |  | 1-adamantyl-trimethylazanium |  |  | C[N+](C)(C)C12CC3CC(CC(C3)C1)C2 |  |  | C13H24N |  |  | *STO | STT |  | 1998
6824 | 0.02196837 | 0 | 0 | 0 | 0 | 0 | 0 | 0 | 0 | 0 | 0 | 0 | 0 | 0 | 0 | 0 | 0 | 0 | 0 | 0 | 0 | 0 | 0 | 0 | 0 | 0 | 0 | 0 | 0 | 0 | 0 | 0 | 0 | 0 | 0 | 0 | 0 | 0 | 0 | 0.9666081 | 0 | 0.005711775 | 0 | 0 | 0 | 0 | 0 | 0 | 0 | 0 | 0 | 10.1021/jp972319k | yes |  | 0.005711775 |  |  | 456 | 150 | yes |  | 60 |  | N,N,N-trimethyl-1-adamantammonium |  |  | SSZ-31 | SSZ-23 |  | Aerosil 200, NaOH, KOH | Degussa | [12 empty] | ['1-adamantyl-trimethylazanium', '1-adamantyl-trimethyl-ammonium', '1-adamantyl-trimethylammonium', '1-adamantyl-trimethyl-azanium', 'Adamantan-1-yl-trimethyl-ammonium', 'BAS 00109379', 'Oprea1_162065', 'Oprea1_825759', 'ZINC05002989', 'AIDS-211740', 'AIDS211740', 'Tricyclo[3.3.1.1]decan-1-aminium, N,N,N-trimethyl-'] |  |  | 1-adamantyl-trimethylazanium |  |  | C[N+](C)(C)C12CC3CC(CC(C3)C1)C2 |  |  | C13H24N |  |  | *STO | STT |  | 1998
6825 | 0.02197802 | 0 | 0 | 0 | 0 | 0 | 0 | 0 | 0 | 0 | 0 | 0 | 0 | 0 | 0 | 0 | 0 | 0 | 0 | 0 | 0 | 0 | 0 | 0 | 0 | 0 | 0 | 0 | 0 | 0 | 0 | 0 | 0 | 0 | 0 | 0 | 0 | 0 | 0 | 0.967033 | 0 | 0.005494505 | 0 | 0 | 0 | 0 | 0 | 0 | 0 | 0 | 0 | 10.1021/jp972319k | yes |  | 0.005494505 |  |  | 360 | 150 | yes |  | 60 |  | N,N,N-trimethyl-1-adamantammonium |  |  | layered |  |  | Aerosil 200, NaOH, KOH | Degussa | [12 empty] | ['1-adamantyl-trimethylazanium', '1-adamantyl-trimethyl-ammonium', '1-adamantyl-trimethylammonium', '1-adamantyl-trimethyl-azanium', 'Adamantan-1-yl-trimethyl-ammonium', 'BAS 00109379', 'Oprea1_162065', 'Oprea1_825759', 'ZINC05002989', 'AIDS-211740', 'AIDS211740', 'Tricyclo[3.3.1.1]decan-1-aminium, N,N,N-trimethyl-'] |  |  | 1-adamantyl-trimethylazanium |  |  | C[N+](C)(C)C12CC3CC(CC(C3)C1)C2 |  |  | C13H24N | [5 empty] | 1998
6826 | 0.02197802 | 0 | 0 | 0 | 0 | 0 | 0 | 0 | 0 | 0 | 0 | 0 | 0 | 0 | 0 | 0 | 0 | 0 | 0 | 0 | 0 | 0 | 0 | 0 | 0 | 0 | 0 | 0 | 0 | 0 | 0 | 0 | 0 | 0 | 0 | 0 | 0 | 0 | 0 | 0.967033 | 0 | 0.005494505 | 0 | 0 | 0 | 0 | 0 | 0 | 0 | 0 | 0 | 10.1021/jp972319k | yes |  | 0.005494505 |  |  | 504 | 150 | yes |  | 60 |  | N,N,N-trimethyl-1-adamantammonium |  |  | layered |  |  | Aerosil 200, NaOH, KOH | Degussa | [12 empty] | ['1-adamantyl-trimethylazanium', '1-adamantyl-trimethyl-ammonium', '1-adamantyl-trimethylammonium', '1-adamantyl-trimethyl-azanium', 'Adamantan-1-yl-trimethyl-ammonium', 'BAS 00109379', 'Oprea1_162065', 'Oprea1_825759', 'ZINC05002989', 'AIDS-211740', 'AIDS211740', 'Tricyclo[3.3.1.1]decan-1-aminium, N,N,N-trimethyl-'] |  |  | 1-adamantyl-trimethylazanium |  |  | C[N+](C)(C)C12CC3CC(CC(C3)C1)C2 |  |  | C13H24N | [5 empty] | 1998
6827 | 0.02197802 | 0 | 0 | 0 | 0 | 0 | 0 | 0 | 0 | 0 | 0 | 0 | 0 | 0 | 0 | 0 | 0 | 0 | 0 | 0 | 0 | 0 | 0 | 0 | 0 | 0 | 0 | 0 | 0 | 0 | 0 | 0 | 0 | 0 | 0 | 0 | 0 | 0 | 0 | 0.967033 | 0 | 0.005494505 | 0 | 0 | 0 | 0 | 0 | 0 | 0 | 0 | 0 | 10.1021/jp972319k | yes |  | 0.005494505 |  |  | 336 | 140 | yes |  | 60 |  | N,N,N-trimethyl-1-adamantammonium |  |  | layered |  |  | Aerosil 200, NaOH, KOH | Degussa | [12 empty] | ['1-adamantyl-trimethylazanium', '1-adamantyl-trimethyl-ammonium', '1-adamantyl-trimethylammonium', '1-adamantyl-trimethyl-azanium', 'Adamantan-1-yl-trimethyl-ammonium', 'BAS 00109379', 'Oprea1_162065', 'Oprea1_825759', 'ZINC05002989', 'AIDS-211740', 'AIDS211740', 'Tricyclo[3.3.1.1]decan-1-aminium, N,N,N-trimethyl-'] |  |  | 1-adamantyl-trimethylazanium |  |  | C[N+](C)(C)C12CC3CC(CC(C3)C1)C2 |  |  | C13H24N | [5 empty] | 1998
6828 | 0.02197802 | 0 | 0 | 0 | 0 | 0 | 0 | 0 | 0 | 0 | 0 | 0 | 0 | 0 | 0 | 0 | 0 | 0 | 0 | 0 | 0 | 0 | 0 | 0 | 0 | 0 | 0 | 0 | 0 | 0 | 0 | 0 | 0 | 0 | 0 | 0 | 0 | 0 | 0 | 0.967033 | 0 | 0.005494505 | 0 | 0 | 0 | 0 | 0 | 0 | 0 | 0 | 0 | 10.1021/jp972319k | yes |  | 0.005494505 |  |  | 504 | 140 | yes |  | 60 |  | N,N,N-trimethyl-1-adamantammonium |  |  | layered |  |  | Aerosil 200, NaOH, KOH | Degussa | [12 empty] | ['1-adamantyl-trimethylazanium', '1-adamantyl-trimethyl-ammonium', '1-adamantyl-trimethylammonium', '1-adamantyl-trimethyl-azanium', 'Adamantan-1-yl-trimethyl-ammonium', 'BAS 00109379', 'Oprea1_162065', 'Oprea1_825759', 'ZINC05002989', 'AIDS-211740', 'AIDS211740', 'Tricyclo[3.3.1.1]decan-1-aminium, N,N,N-trimethyl-'] |  |  | 1-adamantyl-trimethylazanium |  |  | C[N+](C)(C)C12CC3CC(CC(C3)C1)C2 |  |  | C13H24N | [5 empty] | 1998
6829 | 0.02197802 | 0 | 0 | 0 | 0 | 0 | 0 | 0 | 0 | 0 | 0 | 0 | 0 | 0 | 0 | 0 | 0 | 0 | 0 | 0 | 0 | 0 | 0 | 0 | 0 | 0 | 0 | 0 | 0 | 0 | 0 | 0 | 0 | 0 | 0 | 0 | 0 | 0 | 0 | 0.967033 | 0 | 0.005494505 | 0 | 0 | 0 | 0 | 0 | 0 | 0 | 0 | 0 | 10.1021/jp972319k | yes |  | 0.005494505 |  |  | 216 | 165 | yes |  | 60 |  | N,N,N-trimethyl-1-adamantammonium |  |  | SSZ-31 |  |  | Aerosil 200, NaOH, KOH | Degussa | [12 empty] | ['1-adamantyl-trimethylazanium', '1-adamantyl-trimethyl-ammonium', '1-adamantyl-trimethylammonium', '1-adamantyl-trimethyl-azanium', 'Adamantan-1-yl-trimethyl-ammonium', 'BAS 00109379', 'Oprea1_162065', 'Oprea1_825759', 'ZINC05002989', 'AIDS-211740', 'AIDS211740', 'Tricyclo[3.3.1.1]decan-1-aminium, N,N,N-trimethyl-'] |  |  | 1-adamantyl-trimethylazanium |  |  | C[N+](C)(C)C12CC3CC(CC(C3)C1)C2 |  |  | C13H24N |  |  | *STO |  |  | 1998
6830 | 0.02197802 | 0 | 0 | 0 | 0 | 0 | 0 | 0 | 0 | 0 | 0 | 0 | 0 | 0 | 0 | 0 | 0 | 0 | 0 | 0 | 0 | 0 | 0 | 0 | 0 | 0 | 0 | 0 | 0 | 0 | 0 | 0 | 0 | 0 | 0 | 0 | 0 | 0 | 0 | 0.967033 | 0 | 0.005494505 | 0 | 0 | 0 | 0 | 0 | 0 | 0 | 0 | 0 | 10.1021/jp972319k | yes |  | 0.005494505 |  |  | 336 | 165 | yes |  | 60 |  | N,N,N-trimethyl-1-adamantammonium |  |  | SSZ-31 | tridymite |  | Aerosil 200, NaOH, KOH | Degussa | [12 empty] | ['1-adamantyl-trimethylazanium', '1-adamantyl-trimethyl-ammonium', '1-adamantyl-trimethylammonium', '1-adamantyl-trimethyl-azanium', 'Adamantan-1-yl-trimethyl-ammonium', 'BAS 00109379', 'Oprea1_162065', 'Oprea1_825759', 'ZINC05002989', 'AIDS-211740', 'AIDS211740', 'Tricyclo[3.3.1.1]decan-1-aminium, N,N,N-trimethyl-'] |  |  | 1-adamantyl-trimethylazanium |  |  | C[N+](C)(C)C12CC3CC(CC(C3)C1)C2 |  |  | C13H24N |  |  | *STO |  |  | 1998
6831 | 0.02197802 | 0 | 0 | 0 | 0 | 0 | 0 | 0 | 0 | 0 | 0 | 0 | 0 | 0 | 0 | 0 | 0 | 0 | 0 | 0 | 0 | 0 | 0 | 0 | 0 | 0 | 0 | 0 | 0 | 0 | 0 | 0 | 0 | 0 | 0 | 0 | 0 | 0 | 0 | 0.967033 | 0 | 0.005494505 | 0 | 0 | 0 | 0 | 0 | 0 | 0 | 0 | 0 | 10.1021/jp972319k | yes |  | 0.005494505 |  |  | 504 | 165 | yes |  | 60 |  | N,N,N-trimethyl-1-adamantammonium |  |  | tridymite |  |  | Aerosil 200, NaOH, KOH | Degussa | [12 empty] | ['1-adamantyl-trimethylazanium', '1-adamantyl-trimethyl-ammonium', '1-adamantyl-trimethylammonium', '1-adamantyl-trimethyl-azanium', 'Adamantan-1-yl-trimethyl-ammonium', 'BAS 00109379', 'Oprea1_162065', 'Oprea1_825759', 'ZINC05002989', 'AIDS-211740', 'AIDS211740', 'Tricyclo[3.3.1.1]decan-1-aminium, N,N,N-trimethyl-'] |  |  | 1-adamantyl-trimethylazanium |  |  | C[N+](C)(C)C12CC3CC(CC(C3)C1)C2 |  |  | C13H24N | [5 empty] | 1998
6832 | 0.0219106 | 0 | 0 | 0 | 0 | 0 | 0 | 0 | 0 | 0 | 0 | 0 | 0 | 0 | 0 | 0 | 0 | 0 | 0 | 0 | 0 | 0 | 0 | 0 | 0 | 0 | 0 | 0 | 0 | 0 | 0 | 0 | 0 | 0 | 0 | 0 | 0 | 0 | 0 | 0.9640666 | 0 | 0.007011394 | 0 | 0 | 0 | 0 | 0 | 0 | 0 | 0 | 0 | 10.1021/jp972319k | yes |  | 0.007011394 |  |  | 72 | 150 | yes |  | 60 |  | N,N,N-trimethyl-1-adamantammonium |  |  | amorphous |  |  | Aerosil 200, NaOH, KOH | Degussa | [12 empty] | ['1-adamantyl-trimethylazanium', '1-adamantyl-trimethyl-ammonium', '1-adamantyl-trimethylammonium', '1-adamantyl-trimethyl-azanium', 'Adamantan-1-yl-trimethyl-ammonium', 'BAS 00109379', 'Oprea1_162065', 'Oprea1_825759', 'ZINC05002989', 'AIDS-211740', 'AIDS211740', 'Tricyclo[3.3.1.1]decan-1-aminium, N,N,N-trimethyl-'] |  |  | 1-adamantyl-trimethylazanium |  |  | C[N+](C)(C)C12CC3CC(CC(C3)C1)C2 |  |  | C13H24N | [5 empty] | 1998
6833 | 0.0219106 | 0 | 0 | 0 | 0 | 0 | 0 | 0 | 0 | 0 | 0 | 0 | 0 | 0 | 0 | 0 | 0 | 0 | 0 | 0 | 0 | 0 | 0 | 0 | 0 | 0 | 0 | 0 | 0 | 0 | 0 | 0 | 0 | 0 | 0 | 0 | 0 | 0 | 0 | 0.9640666 | 0 | 0.007011394 | 0 | 0 | 0 | 0 | 0 | 0 | 0 | 0 | 0 | 10.1021/jp972319k | yes |  | 0.007011394 |  |  | 168 | 150 | yes |  | 60 |  | N,N,N-trimethyl-1-adamantammonium |  |  | layered | SSZ-24 |  | Aerosil 200, NaOH, KOH | Degussa | [12 empty] | ['1-adamantyl-trimethylazanium', '1-adamantyl-trimethyl-ammonium', '1-adamantyl-trimethylammonium', '1-adamantyl-trimethyl-azanium', 'Adamantan-1-yl-trimethyl-ammonium', 'BAS 00109379', 'Oprea1_162065', 'Oprea1_825759', 'ZINC05002989', 'AIDS-211740', 'AIDS211740', 'Tricyclo[3.3.1.1]decan-1-aminium, N,N,N-trimethyl-'] |  |  | 1-adamantyl-trimethylazanium |  |  | C[N+](C)(C)C12CC3CC(CC(C3)C1)C2 |  |  | C13H24N |  |  |  | AFI |  | 1998
6834 | 0.0219106 | 0 | 0 | 0 | 0 | 0 | 0 | 0 | 0 | 0 | 0 | 0 | 0 | 0 | 0 | 0 | 0 | 0 | 0 | 0 | 0 | 0 | 0 | 0 | 0 | 0 | 0 | 0 | 0 | 0 | 0 | 0 | 0 | 0 | 0 | 0 | 0 | 0 | 0 | 0.9640666 | 0 | 0.007011394 | 0 | 0 | 0 | 0 | 0 | 0 | 0 | 0 | 0 | 10.1021/jp972319k | yes |  | 0.007011394 |  |  | 336 | 150 | yes |  | 60 |  | N,N,N-trimethyl-1-adamantammonium |  |  | SSZ-24 | layered | SSZ-23 | Aerosil 200, NaOH, KOH | Degussa | [12 empty] | ['1-adamantyl-trimethylazanium', '1-adamantyl-trimethyl-ammonium', '1-adamantyl-trimethylammonium', '1-adamantyl-trimethyl-azanium', 'Adamantan-1-yl-trimethyl-ammonium', 'BAS 00109379', 'Oprea1_162065', 'Oprea1_825759', 'ZINC05002989', 'AIDS-211740', 'AIDS211740', 'Tricyclo[3.3.1.1]decan-1-aminium, N,N,N-trimethyl-'] |  |  | 1-adamantyl-trimethylazanium |  |  | C[N+](C)(C)C12CC3CC(CC(C3)C1)C2 |  |  | C13H24N |  |  | AFI |  | STT | 1998
6835 | 0.02194908 | 0 | 0 | 0 | 0 | 0 | 0 | 0 | 0 | 0 | 0 | 0 | 0 | 0 | 0 | 0 | 0 | 0 | 0 | 0 | 0 | 0 | 0 | 0 | 0 | 0 | 0 | 0 | 0 | 0 | 0 | 0 | 0 | 0 | 0 | 0 | 0 | 0 | 0 | 0.9657594 | 0 | 0.006145742 | 0 | 0 | 0 | 0 | 0 | 0 | 0 | 0 | 0 | 10.1021/jp972319k | yes |  | 0.006145742 |  |  | 168 | 150 | yes |  | 60 |  | N,N,N-trimethyl-1-adamantammonium |  |  | layered |  |  | Aerosil 200, NaOH, KOH | Degussa | [12 empty] | ['1-adamantyl-trimethylazanium', '1-adamantyl-trimethyl-ammonium', '1-adamantyl-trimethylammonium', '1-adamantyl-trimethyl-azanium', 'Adamantan-1-yl-trimethyl-ammonium', 'BAS 00109379', 'Oprea1_162065', 'Oprea1_825759', 'ZINC05002989', 'AIDS-211740', 'AIDS211740', 'Tricyclo[3.3.1.1]decan-1-aminium, N,N,N-trimethyl-'] |  |  | 1-adamantyl-trimethylazanium |  |  | C[N+](C)(C)C12CC3CC(CC(C3)C1)C2 |  |  | C13H24N | [5 empty] | 1998
6836 | 0.02194908 | 0 | 0 | 0 | 0 | 0 | 0 | 0 | 0 | 0 | 0 | 0 | 0 | 0 | 0 | 0 | 0 | 0 | 0 | 0 | 0 | 0 | 0 | 0 | 0 | 0 | 0 | 0 | 0 | 0 | 0 | 0 | 0 | 0 | 0 | 0 | 0 | 0 | 0 | 0.9657594 | 0 | 0.006145742 | 0 | 0 | 0 | 0 | 0 | 0 | 0 | 0 | 0 | 10.1021/jp972319k | yes |  | 0.006145742 |  |  | 336 | 150 | yes |  | 60 |  | N,N,N-trimethyl-1-adamantammonium |  |  | layered | ITQ-1 |  | Aerosil 200, NaOH, KOH | Degussa | [12 empty] | ['1-adamantyl-trimethylazanium', '1-adamantyl-trimethyl-ammonium', '1-adamantyl-trimethylammonium', '1-adamantyl-trimethyl-azanium', 'Adamantan-1-yl-trimethyl-ammonium', 'BAS 00109379', 'Oprea1_162065', 'Oprea1_825759', 'ZINC05002989', 'AIDS-211740', 'AIDS211740', 'Tricyclo[3.3.1.1]decan-1-aminium, N,N,N-trimethyl-'] |  |  | 1-adamantyl-trimethylazanium |  |  | C[N+](C)(C)C12CC3CC(CC(C3)C1)C2 |  |  | C13H24N |  |  |  | MWW |  | 1998
6837 | 0.02194908 | 0 | 0 | 0 | 0 | 0 | 0 | 0 | 0 | 0 | 0 | 0 | 0 | 0 | 0 | 0 | 0 | 0 | 0 | 0 | 0 | 0 | 0 | 0 | 0 | 0 | 0 | 0 | 0 | 0 | 0 | 0 | 0 | 0 | 0 | 0 | 0 | 0 | 0 | 0.9657594 | 0 | 0.006145742 | 0 | 0 | 0 | 0 | 0 | 0 | 0 | 0 | 0 | 10.1021/jp972319k | yes |  | 0.006145742 |  |  | 504 | 150 | yes |  | 60 |  | N,N,N-trimethyl-1-adamantammonium |  |  | SSZ-31 | layered |  | Aerosil 200, NaOH, KOH | Degussa | [12 empty] | ['1-adamantyl-trimethylazanium', '1-adamantyl-trimethyl-ammonium', '1-adamantyl-trimethylammonium', '1-adamantyl-trimethyl-azanium', 'Adamantan-1-yl-trimethyl-ammonium', 'BAS 00109379', 'Oprea1_162065', 'Oprea1_825759', 'ZINC05002989', 'AIDS-211740', 'AIDS211740', 'Tricyclo[3.3.1.1]decan-1-aminium, N,N,N-trimethyl-'] |  |  | 1-adamantyl-trimethylazanium |  |  | C[N+](C)(C)C12CC3CC(CC(C3)C1)C2 |  |  | C13H24N |  |  | *STO |  |  | 1998
6838 | 0.02182929 | 0 | 0 | 0 | 0 | 0 | 0 | 0 | 0 | 0 | 0 | 0 | 0 | 0 | 0 | 0 | 0 | 0 | 0 | 0 | 0 | 0 | 0 | 0 | 0 | 0 | 0 | 0 | 0 | 0 | 0 | 0 | 0 | 0 | 0 | 0 | 0 | 0 | 0 | 0.960489 | 0 | 0.005457324 | 0.006767081 | 0 | 0 | 0 | 0 | 0 | 0 | 0 | 0 | 10.1021/jp972319k | yes |  | 0.005457324 |  |  | 216 | 150 | yes |  | 60 |  | N,N,N-trimethyl-1-adamantammonium | hexamethyleneimine |  | ITQ-1 |  |  | Aerosil 200, NaOH, KOH | Degussa | [12 empty] | ['1-adamantyl-trimethylazanium', '1-adamantyl-trimethyl-ammonium', '1-adamantyl-trimethylammonium', '1-adamantyl-trimethyl-azanium', 'Adamantan-1-yl-trimethyl-ammonium', 'BAS 00109379', 'Oprea1_162065', 'Oprea1_825759', 'ZINC05002989', 'AIDS-211740', 'AIDS211740', 'Tricyclo[3.3.1.1]decan-1-aminium, N,N,N-trimethyl-'] | ['azepane', '111-49-9', 'CHEBI:32616', 'azepane', 'NCGC00091040-01', 'H10401_ALDRICH', '1H-Azepine, hexahydro-', 'Azacycloheptane', 'Azepine, hexahydro-', 'Cyclohexamethylenimine', 'G 0', 'Hexahydro-1H-azepine', 'Hexahydroazepine', 'Hexamethylene imine', 'Hexamethylenimine', 'Homopiperidine', 'NSC16236', 'Perhydroazepine', 'WLN: T7MTJ', 'InChI=1/C6H13N/c1-2-4-6-7-5-3-1/h7H,1-6H', '1-Azacycloheptane', '5-20-04-00003 (Beilstein Handbook Reference)', 'AI3-26610', 'BRN 0001084', 'CP 18407', 'Cycloheptane, 1-aza-', 'EINECS 203-875-9', 'HSDB 562', 'Hexamethyleneimine', 'Hexamethyleneimine [UN2493] [Flammable liquid]', 'NSC 16236', 'UN2493', 'ST5213818'] |  | 1-adamantyl-trimethylazanium | azepane |  | C[N+](C)(C)C12CC3CC(CC(C3)C1)C2 | C1CCCNCC1 |  | C13H24N | C6H13N |  | MWW |  |  | 1998
6839 | 0.02182929 | 0 | 0 | 0 | 0 | 0 | 0 | 0 | 0 | 0 | 0 | 0 | 0 | 0 | 0 | 0 | 0 | 0 | 0 | 0 | 0 | 0 | 0 | 0 | 0 | 0 | 0 | 0 | 0 | 0 | 0 | 0 | 0 | 0 | 0 | 0 | 0 | 0 | 0 | 0.960489 | 0 | 0.005457324 | 0.006767081 | 0 | 0 | 0 | 0 | 0 | 0 | 0 | 0 | 10.1021/jp972319k | yes |  | 0.005457324 |  |  | 336 | 150 | yes |  | 60 |  | N,N,N-trimethyl-1-adamantammonium | hexamethyleneimine |  | ITQ-1 |  |  | Aerosil 200, NaOH, KOH | Degussa | [12 empty] | ['1-adamantyl-trimethylazanium', '1-adamantyl-trimethyl-ammonium', '1-adamantyl-trimethylammonium', '1-adamantyl-trimethyl-azanium', 'Adamantan-1-yl-trimethyl-ammonium', 'BAS 00109379', 'Oprea1_162065', 'Oprea1_825759', 'ZINC05002989', 'AIDS-211740', 'AIDS211740', 'Tricyclo[3.3.1.1]decan-1-aminium, N,N,N-trimethyl-'] | ['azepane', '111-49-9', 'CHEBI:32616', 'azepane', 'NCGC00091040-01', 'H10401_ALDRICH', '1H-Azepine, hexahydro-', 'Azacycloheptane', 'Azepine, hexahydro-', 'Cyclohexamethylenimine', 'G 0', 'Hexahydro-1H-azepine', 'Hexahydroazepine', 'Hexamethylene imine', 'Hexamethylenimine', 'Homopiperidine', 'NSC16236', 'Perhydroazepine', 'WLN: T7MTJ', 'InChI=1/C6H13N/c1-2-4-6-7-5-3-1/h7H,1-6H', '1-Azacycloheptane', '5-20-04-00003 (Beilstein Handbook Reference)', 'AI3-26610', 'BRN 0001084', 'CP 18407', 'Cycloheptane, 1-aza-', 'EINECS 203-875-9', 'HSDB 562', 'Hexamethyleneimine', 'Hexamethyleneimine [UN2493] [Flammable liquid]', 'NSC 16236', 'UN2493', 'ST5213818'] |  | 1-adamantyl-trimethylazanium | azepane |  | C[N+](C)(C)C12CC3CC(CC(C3)C1)C2 | C1CCCNCC1 |  | C13H24N | C6H13N |  | MWW |  |  | 1998
6840 | 0.02182929 | 0 | 0 | 0 | 0 | 0 | 0 | 0 | 0 | 0 | 0 | 0 | 0 | 0 | 0 | 0 | 0 | 0 | 0 | 0 | 0 | 0 | 0 | 0 | 0 | 0 | 0 | 0 | 0 | 0 | 0 | 0 | 0 | 0 | 0 | 0 | 0 | 0 | 0 | 0.960489 | 0 | 0.005457324 | 0.006767081 | 0 | 0 | 0 | 0 | 0 | 0 | 0 | 0 | 10.1021/jp972319k | yes |  | 0.005457324 |  |  | 672 | 150 | yes |  | 60 |  | N,N,N-trimethyl-1-adamantammonium | hexamethyleneimine |  | ITQ-1 | NON |  | Aerosil 200, NaOH, KOH | Degussa | [12 empty] | ['1-adamantyl-trimethylazanium', '1-adamantyl-trimethyl-ammonium', '1-adamantyl-trimethylammonium', '1-adamantyl-trimethyl-azanium', 'Adamantan-1-yl-trimethyl-ammonium', 'BAS 00109379', 'Oprea1_162065', 'Oprea1_825759', 'ZINC05002989', 'AIDS-211740', 'AIDS211740', 'Tricyclo[3.3.1.1]decan-1-aminium, N,N,N-trimethyl-'] | ['azepane', '111-49-9', 'CHEBI:32616', 'azepane', 'NCGC00091040-01', 'H10401_ALDRICH', '1H-Azepine, hexahydro-', 'Azacycloheptane', 'Azepine, hexahydro-', 'Cyclohexamethylenimine', 'G 0', 'Hexahydro-1H-azepine', 'Hexahydroazepine', 'Hexamethylene imine', 'Hexamethylenimine', 'Homopiperidine', 'NSC16236', 'Perhydroazepine', 'WLN: T7MTJ', 'InChI=1/C6H13N/c1-2-4-6-7-5-3-1/h7H,1-6H', '1-Azacycloheptane', '5-20-04-00003 (Beilstein Handbook Reference)', 'AI3-26610', 'BRN 0001084', 'CP 18407', 'Cycloheptane, 1-aza-', 'EINECS 203-875-9', 'HSDB 562', 'Hexamethyleneimine', 'Hexamethyleneimine [UN2493] [Flammable liquid]', 'NSC 16236', 'UN2493', 'ST5213818'] |  | 1-adamantyl-trimethylazanium | azepane |  | C[N+](C)(C)C12CC3CC(CC(C3)C1)C2 | C1CCCNCC1 |  | C13H24N | C6H13N |  | MWW | NON |  | 1998
6841 | 0.02182929 | 0 | 0 | 0 | 0 | 0 | 0 | 0 | 0 | 0 | 0 | 0 | 0 | 0 | 0 | 0 | 0 | 0 | 0 | 0 | 0 | 0 | 0 | 0 | 0 | 0 | 0 | 0 | 0 | 0 | 0 | 0 | 0 | 0 | 0 | 0 | 0 | 0 | 0 | 0.960489 | 0 | 0.005457324 | 0.006767081 | 0 | 0 | 0 | 0 | 0 | 0 | 0 | 0 | 10.1021/jp972319k | yes |  | 0.005457324 |  |  | 72 | 150 | yes |  | 60 |  | N,N,N-trimethyl-1-adamantammonium | hexamethyleneimine |  | ITQ-1 |  |  | Aerosil 200, NaOH, KOH | Degussa | [12 empty] | ['1-adamantyl-trimethylazanium', '1-adamantyl-trimethyl-ammonium', '1-adamantyl-trimethylammonium', '1-adamantyl-trimethyl-azanium', 'Adamantan-1-yl-trimethyl-ammonium', 'BAS 00109379', 'Oprea1_162065', 'Oprea1_825759', 'ZINC05002989', 'AIDS-211740', 'AIDS211740', 'Tricyclo[3.3.1.1]decan-1-aminium, N,N,N-trimethyl-'] | ['azepane', '111-49-9', 'CHEBI:32616', 'azepane', 'NCGC00091040-01', 'H10401_ALDRICH', '1H-Azepine, hexahydro-', 'Azacycloheptane', 'Azepine, hexahydro-', 'Cyclohexamethylenimine', 'G 0', 'Hexahydro-1H-azepine', 'Hexahydroazepine', 'Hexamethylene imine', 'Hexamethylenimine', 'Homopiperidine', 'NSC16236', 'Perhydroazepine', 'WLN: T7MTJ', 'InChI=1/C6H13N/c1-2-4-6-7-5-3-1/h7H,1-6H', '1-Azacycloheptane', '5-20-04-00003 (Beilstein Handbook Reference)', 'AI3-26610', 'BRN 0001084', 'CP 18407', 'Cycloheptane, 1-aza-', 'EINECS 203-875-9', 'HSDB 562', 'Hexamethyleneimine', 'Hexamethyleneimine [UN2493] [Flammable liquid]', 'NSC 16236', 'UN2493', 'ST5213818'] |  | 1-adamantyl-trimethylazanium | azepane |  | C[N+](C)(C)C12CC3CC(CC(C3)C1)C2 | C1CCCNCC1 |  | C13H24N | C6H13N |  | MWW |  |  | 1998
6842 | 0.02182929 | 0 | 0 | 0 | 0 | 0 | 0 | 0 | 0 | 0 | 0 | 0 | 0 | 0 | 0 | 0 | 0 | 0 | 0 | 0 | 0 | 0 | 0 | 0 | 0 | 0 | 0 | 0 | 0 | 0 | 0 | 0 | 0 | 0 | 0 | 0 | 0 | 0 | 0 | 0.960489 | 0 | 0.005457324 | 0.006767081 | 0 | 0 | 0 | 0 | 0 | 0 | 0 | 0 | 10.1021/jp972319k | yes |  | 0.005457324 |  |  | 120 | 150 | yes |  | 60 |  | N,N,N-trimethyl-1-adamantammonium | hexamethyleneimine |  | ITQ-1 |  |  | Aerosil 200, NaOH, KOH | Degussa | [12 empty] | ['1-adamantyl-trimethylazanium', '1-adamantyl-trimethyl-ammonium', '1-adamantyl-trimethylammonium', '1-adamantyl-trimethyl-azanium', 'Adamantan-1-yl-trimethyl-ammonium', 'BAS 00109379', 'Oprea1_162065', 'Oprea1_825759', 'ZINC05002989', 'AIDS-211740', 'AIDS211740', 'Tricyclo[3.3.1.1]decan-1-aminium, N,N,N-trimethyl-'] | ['azepane', '111-49-9', 'CHEBI:32616', 'azepane', 'NCGC00091040-01', 'H10401_ALDRICH', '1H-Azepine, hexahydro-', 'Azacycloheptane', 'Azepine, hexahydro-', 'Cyclohexamethylenimine', 'G 0', 'Hexahydro-1H-azepine', 'Hexahydroazepine', 'Hexamethylene imine', 'Hexamethylenimine', 'Homopiperidine', 'NSC16236', 'Perhydroazepine', 'WLN: T7MTJ', 'InChI=1/C6H13N/c1-2-4-6-7-5-3-1/h7H,1-6H', '1-Azacycloheptane', '5-20-04-00003 (Beilstein Handbook Reference)', 'AI3-26610', 'BRN 0001084', 'CP 18407', 'Cycloheptane, 1-aza-', 'EINECS 203-875-9', 'HSDB 562', 'Hexamethyleneimine', 'Hexamethyleneimine [UN2493] [Flammable liquid]', 'NSC 16236', 'UN2493', 'ST5213818'] |  | 1-adamantyl-trimethylazanium | azepane |  | C[N+](C)(C)C12CC3CC(CC(C3)C1)C2 | C1CCCNCC1 |  | C13H24N | C6H13N |  | MWW |  |  | 1998
6843 | 0.02182929 | 0 | 0 | 0 | 0 | 0 | 0 | 0 | 0 | 0 | 0 | 0 | 0 | 0 | 0 | 0 | 0 | 0 | 0 | 0 | 0 | 0 | 0 | 0 | 0 | 0 | 0 | 0 | 0 | 0 | 0 | 0 | 0 | 0 | 0 | 0 | 0 | 0 | 0 | 0.960489 | 0 | 0.005457324 | 0.006767081 | 0 | 0 | 0 | 0 | 0 | 0 | 0 | 0 | 10.1021/jp972319k | yes |  | 0.005457324 |  |  | 168 | 150 | yes |  | 60 |  | N,N,N-trimethyl-1-adamantammonium | hexamethyleneimine |  | ITQ-1 |  |  | Aerosil 200, NaOH, KOH | Degussa | [12 empty] | ['1-adamantyl-trimethylazanium', '1-adamantyl-trimethyl-ammonium', '1-adamantyl-trimethylammonium', '1-adamantyl-trimethyl-azanium', 'Adamantan-1-yl-trimethyl-ammonium', 'BAS 00109379', 'Oprea1_162065', 'Oprea1_825759', 'ZINC05002989', 'AIDS-211740', 'AIDS211740', 'Tricyclo[3.3.1.1]decan-1-aminium, N,N,N-trimethyl-'] | ['azepane', '111-49-9', 'CHEBI:32616', 'azepane', 'NCGC00091040-01', 'H10401_ALDRICH', '1H-Azepine, hexahydro-', 'Azacycloheptane', 'Azepine, hexahydro-', 'Cyclohexamethylenimine', 'G 0', 'Hexahydro-1H-azepine', 'Hexahydroazepine', 'Hexamethylene imine', 'Hexamethylenimine', 'Homopiperidine', 'NSC16236', 'Perhydroazepine', 'WLN: T7MTJ', 'InChI=1/C6H13N/c1-2-4-6-7-5-3-1/h7H,1-6H', '1-Azacycloheptane', '5-20-04-00003 (Beilstein Handbook Reference)', 'AI3-26610', 'BRN 0001084', 'CP 18407', 'Cycloheptane, 1-aza-', 'EINECS 203-875-9', 'HSDB 562', 'Hexamethyleneimine', 'Hexamethyleneimine [UN2493] [Flammable liquid]', 'NSC 16236', 'UN2493', 'ST5213818'] |  | 1-adamantyl-trimethylazanium | azepane |  | C[N+](C)(C)C12CC3CC(CC(C3)C1)C2 | C1CCCNCC1 |  | C13H24N | C6H13N |  | MWW |  |  | 1998
6844 | 0.02182929 | 0 | 0 | 0 | 0 | 0 | 0 | 0 | 0 | 0 | 0 | 0 | 0 | 0 | 0 | 0 | 0 | 0 | 0 | 0 | 0 | 0 | 0 | 0 | 0 | 0 | 0 | 0 | 0 | 0 | 0 | 0 | 0 | 0 | 0 | 0 | 0 | 0 | 0 | 0.960489 | 0 | 0.005457324 | 0.006767081 | 0 | 0 | 0 | 0 | 0 | 0 | 0 | 0 | 10.1021/jp972319k | yes |  | 0.005457324 |  |  | 216 | 150 | yes |  | 60 |  | N,N,N-trimethyl-1-adamantammonium | hexamethyleneimine |  | ITQ-1 |  |  | Aerosil 200, NaOH, KOH | Degussa | [12 empty] | ['1-adamantyl-trimethylazanium', '1-adamantyl-trimethyl-ammonium', '1-adamantyl-trimethylammonium', '1-adamantyl-trimethyl-azanium', 'Adamantan-1-yl-trimethyl-ammonium', 'BAS 00109379', 'Oprea1_162065', 'Oprea1_825759', 'ZINC05002989', 'AIDS-211740', 'AIDS211740', 'Tricyclo[3.3.1.1]decan-1-aminium, N,N,N-trimethyl-'] | ['azepane', '111-49-9', 'CHEBI:32616', 'azepane', 'NCGC00091040-01', 'H10401_ALDRICH', '1H-Azepine, hexahydro-', 'Azacycloheptane', 'Azepine, hexahydro-', 'Cyclohexamethylenimine', 'G 0', 'Hexahydro-1H-azepine', 'Hexahydroazepine', 'Hexamethylene imine', 'Hexamethylenimine', 'Homopiperidine', 'NSC16236', 'Perhydroazepine', 'WLN: T7MTJ', 'InChI=1/C6H13N/c1-2-4-6-7-5-3-1/h7H,1-6H', '1-Azacycloheptane', '5-20-04-00003 (Beilstein Handbook Reference)', 'AI3-26610', 'BRN 0001084', 'CP 18407', 'Cycloheptane, 1-aza-', 'EINECS 203-875-9', 'HSDB 562', 'Hexamethyleneimine', 'Hexamethyleneimine [UN2493] [Flammable liquid]', 'NSC 16236', 'UN2493', 'ST5213818'] |  | 1-adamantyl-trimethylazanium | azepane |  | C[N+](C)(C)C12CC3CC(CC(C3)C1)C2 | C1CCCNCC1 |  | C13H24N | C6H13N |  | MWW |  |  | 1998
6845 | 0.02182929 | 0 | 0 | 0 | 0 | 0 | 0 | 0 | 0 | 0 | 0 | 0 | 0 | 0 | 0 | 0 | 0 | 0 | 0 | 0 | 0 | 0 | 0 | 0 | 0 | 0 | 0 | 0 | 0 | 0 | 0 | 0 | 0 | 0 | 0 | 0 | 0 | 0 | 0 | 0.960489 | 0 | 0.005457324 | 0.006767081 | 0 | 0 | 0 | 0 | 0 | 0 | 0 | 0 | 10.1021/jp972319k | yes |  | 0.005457324 |  |  | 336 | 150 | yes |  | 60 |  | N,N,N-trimethyl-1-adamantammonium | hexamethyleneimine |  | ITQ-1 |  |  | Aerosil 200, NaOH, KOH | Degussa | [12 empty] | ['1-adamantyl-trimethylazanium', '1-adamantyl-trimethyl-ammonium', '1-adamantyl-trimethylammonium', '1-adamantyl-trimethyl-azanium', 'Adamantan-1-yl-trimethyl-ammonium', 'BAS 00109379', 'Oprea1_162065', 'Oprea1_825759', 'ZINC05002989', 'AIDS-211740', 'AIDS211740', 'Tricyclo[3.3.1.1]decan-1-aminium, N,N,N-trimethyl-'] | ['azepane', '111-49-9', 'CHEBI:32616', 'azepane', 'NCGC00091040-01', 'H10401_ALDRICH', '1H-Azepine, hexahydro-', 'Azacycloheptane', 'Azepine, hexahydro-', 'Cyclohexamethylenimine', 'G 0', 'Hexahydro-1H-azepine', 'Hexahydroazepine', 'Hexamethylene imine', 'Hexamethylenimine', 'Homopiperidine', 'NSC16236', 'Perhydroazepine', 'WLN: T7MTJ', 'InChI=1/C6H13N/c1-2-4-6-7-5-3-1/h7H,1-6H', '1-Azacycloheptane', '5-20-04-00003 (Beilstein Handbook Reference)', 'AI3-26610', 'BRN 0001084', 'CP 18407', 'Cycloheptane, 1-aza-', 'EINECS 203-875-9', 'HSDB 562', 'Hexamethyleneimine', 'Hexamethyleneimine [UN2493] [Flammable liquid]', 'NSC 16236', 'UN2493', 'ST5213818'] |  | 1-adamantyl-trimethylazanium | azepane |  | C[N+](C)(C)C12CC3CC(CC(C3)C1)C2 | C1CCCNCC1 |  | C13H24N | C6H13N |  | MWW |  |  | 1998
6846 | 0.02182929 | 0 | 0 | 0 | 0 | 0 | 0 | 0 | 0 | 0 | 0 | 0 | 0 | 0 | 0 | 0 | 0 | 0 | 0 | 0 | 0 | 0 | 0 | 0 | 0 | 0 | 0 | 0 | 0 | 0 | 0 | 0 | 0 | 0 | 0 | 0 | 0 | 0 | 0 | 0.960489 | 0 | 0.005457324 | 0.006767081 | 0 | 0 | 0 | 0 | 0 | 0 | 0 | 0 | 10.1021/jp972319k | yes |  | 0.005457324 |  |  | 672 | 150 | yes |  | 60 |  | N,N,N-trimethyl-1-adamantammonium | hexamethyleneimine |  | ITQ-1 | NON |  | Aerosil 200, NaOH, KOH | Degussa | [12 empty] | ['1-adamantyl-trimethylazanium', '1-adamantyl-trimethyl-ammonium', '1-adamantyl-trimethylammonium', '1-adamantyl-trimethyl-azanium', 'Adamantan-1-yl-trimethyl-ammonium', 'BAS 00109379', 'Oprea1_162065', 'Oprea1_825759', 'ZINC05002989', 'AIDS-211740', 'AIDS211740', 'Tricyclo[3.3.1.1]decan-1-aminium, N,N,N-trimethyl-'] | ['azepane', '111-49-9', 'CHEBI:32616', 'azepane', 'NCGC00091040-01', 'H10401_ALDRICH', '1H-Azepine, hexahydro-', 'Azacycloheptane', 'Azepine, hexahydro-', 'Cyclohexamethylenimine', 'G 0', 'Hexahydro-1H-azepine', 'Hexahydroazepine', 'Hexamethylene imine', 'Hexamethylenimine', 'Homopiperidine', 'NSC16236', 'Perhydroazepine', 'WLN: T7MTJ', 'InChI=1/C6H13N/c1-2-4-6-7-5-3-1/h7H,1-6H', '1-Azacycloheptane', '5-20-04-00003 (Beilstein Handbook Reference)', 'AI3-26610', 'BRN 0001084', 'CP 18407', 'Cycloheptane, 1-aza-', 'EINECS 203-875-9', 'HSDB 562', 'Hexamethyleneimine', 'Hexamethyleneimine [UN2493] [Flammable liquid]', 'NSC 16236', 'UN2493', 'ST5213818'] |  | 1-adamantyl-trimethylazanium | azepane |  | C[N+](C)(C)C12CC3CC(CC(C3)C1)C2 | C1CCCNCC1 |  | C13H24N | C6H13N |  | MWW | NON |  | 1998
6847 | 0.02182929 | 0 | 0 | 0 | 0 | 0 | 0 | 0 | 0 | 0 | 0 | 0 | 0 | 0 | 0 | 0 | 0 | 0 | 0 | 0 | 0 | 0 | 0 | 0 | 0 | 0 | 0 | 0 | 0 | 0 | 0 | 0 | 0 | 0 | 0 | 0 | 0 | 0 | 0 | 0.960489 | 0 | 0.005457324 | 0.006767081 | 0 | 0 | 0 | 0 | 0 | 0 | 0 | 0 | 10.1021/jp972319k | yes |  | 0.005457324 |  |  | 1080 | 150 | yes |  | 60 |  | N,N,N-trimethyl-1-adamantammonium | hexamethyleneimine |  | NON |  |  | Aerosil 200, NaOH, KOH | Degussa | [12 empty] | ['1-adamantyl-trimethylazanium', '1-adamantyl-trimethyl-ammonium', '1-adamantyl-trimethylammonium', '1-adamantyl-trimethyl-azanium', 'Adamantan-1-yl-trimethyl-ammonium', 'BAS 00109379', 'Oprea1_162065', 'Oprea1_825759', 'ZINC05002989', 'AIDS-211740', 'AIDS211740', 'Tricyclo[3.3.1.1]decan-1-aminium, N,N,N-trimethyl-'] | ['azepane', '111-49-9', 'CHEBI:32616', 'azepane', 'NCGC00091040-01', 'H10401_ALDRICH', '1H-Azepine, hexahydro-', 'Azacycloheptane', 'Azepine, hexahydro-', 'Cyclohexamethylenimine', 'G 0', 'Hexahydro-1H-azepine', 'Hexahydroazepine', 'Hexamethylene imine', 'Hexamethylenimine', 'Homopiperidine', 'NSC16236', 'Perhydroazepine', 'WLN: T7MTJ', 'InChI=1/C6H13N/c1-2-4-6-7-5-3-1/h7H,1-6H', '1-Azacycloheptane', '5-20-04-00003 (Beilstein Handbook Reference)', 'AI3-26610', 'BRN 0001084', 'CP 18407', 'Cycloheptane, 1-aza-', 'EINECS 203-875-9', 'HSDB 562', 'Hexamethyleneimine', 'Hexamethyleneimine [UN2493] [Flammable liquid]', 'NSC 16236', 'UN2493', 'ST5213818'] |  | 1-adamantyl-trimethylazanium | azepane |  | C[N+](C)(C)C12CC3CC(CC(C3)C1)C2 | C1CCCNCC1 |  | C13H24N | C6H13N |  | NON |  |  | 1998
6848 | 0.02182929 | 0 | 0 | 0 | 0 | 0 | 0 | 0 | 0 | 0 | 0 | 0 | 0 | 0 | 0 | 0 | 0 | 0 | 0 | 0 | 0 | 0 | 0 | 0 | 0 | 0 | 0 | 0 | 0 | 0 | 0 | 0 | 0 | 0 | 0 | 0 | 0 | 0 | 0 | 0.960489 | 0 | 0.005457324 | 0.006767081 | 0 | 0 | 0 | 0 | 0 | 0 | 0 | 0 | 10.1021/jp972319k | yes |  | 0.005457324 |  |  | 72 | 150 | yes |  | 60 |  | N,N,N-trimethyl-1-adamantammonium | hexamethyleneimine |  | ITQ-1 |  |  | Aerosil 200, NaOH, KOH | Degussa | [12 empty] | ['1-adamantyl-trimethylazanium', '1-adamantyl-trimethyl-ammonium', '1-adamantyl-trimethylammonium', '1-adamantyl-trimethyl-azanium', 'Adamantan-1-yl-trimethyl-ammonium', 'BAS 00109379', 'Oprea1_162065', 'Oprea1_825759', 'ZINC05002989', 'AIDS-211740', 'AIDS211740', 'Tricyclo[3.3.1.1]decan-1-aminium, N,N,N-trimethyl-'] | ['azepane', '111-49-9', 'CHEBI:32616', 'azepane', 'NCGC00091040-01', 'H10401_ALDRICH', '1H-Azepine, hexahydro-', 'Azacycloheptane', 'Azepine, hexahydro-', 'Cyclohexamethylenimine', 'G 0', 'Hexahydro-1H-azepine', 'Hexahydroazepine', 'Hexamethylene imine', 'Hexamethylenimine', 'Homopiperidine', 'NSC16236', 'Perhydroazepine', 'WLN: T7MTJ', 'InChI=1/C6H13N/c1-2-4-6-7-5-3-1/h7H,1-6H', '1-Azacycloheptane', '5-20-04-00003 (Beilstein Handbook Reference)', 'AI3-26610', 'BRN 0001084', 'CP 18407', 'Cycloheptane, 1-aza-', 'EINECS 203-875-9', 'HSDB 562', 'Hexamethyleneimine', 'Hexamethyleneimine [UN2493] [Flammable liquid]', 'NSC 16236', 'UN2493', 'ST5213818'] |  | 1-adamantyl-trimethylazanium | azepane |  | C[N+](C)(C)C12CC3CC(CC(C3)C1)C2 | C1CCCNCC1 |  | C13H24N | C6H13N |  | MWW |  |  | 1998
6849 | 0.02182929 | 0 | 0 | 0 | 0 | 0 | 0 | 0 | 0 | 0 | 0 | 0 | 0 | 0 | 0 | 0 | 0 | 0 | 0 | 0 | 0 | 0 | 0 | 0 | 0 | 0 | 0 | 0 | 0 | 0 | 0 | 0 | 0 | 0 | 0 | 0 | 0 | 0 | 0 | 0.960489 | 0 | 0.005457324 | 0.006767081 | 0 | 0 | 0 | 0 | 0 | 0 | 0 | 0 | 10.1021/jp972319k | yes |  | 0.005457324 |  |  | 168 | 150 | yes |  | 60 |  | N,N,N-trimethyl-1-adamantammonium | hexamethyleneimine |  | ITQ-1 |  |  | Aerosil 200, NaOH, KOH | Degussa | [12 empty] | ['1-adamantyl-trimethylazanium', '1-adamantyl-trimethyl-ammonium', '1-adamantyl-trimethylammonium', '1-adamantyl-trimethyl-azanium', 'Adamantan-1-yl-trimethyl-ammonium', 'BAS 00109379', 'Oprea1_162065', 'Oprea1_825759', 'ZINC05002989', 'AIDS-211740', 'AIDS211740', 'Tricyclo[3.3.1.1]decan-1-aminium, N,N,N-trimethyl-'] | ['azepane', '111-49-9', 'CHEBI:32616', 'azepane', 'NCGC00091040-01', 'H10401_ALDRICH', '1H-Azepine, hexahydro-', 'Azacycloheptane', 'Azepine, hexahydro-', 'Cyclohexamethylenimine', 'G 0', 'Hexahydro-1H-azepine', 'Hexahydroazepine', 'Hexamethylene imine', 'Hexamethylenimine', 'Homopiperidine', 'NSC16236', 'Perhydroazepine', 'WLN: T7MTJ', 'InChI=1/C6H13N/c1-2-4-6-7-5-3-1/h7H,1-6H', '1-Azacycloheptane', '5-20-04-00003 (Beilstein Handbook Reference)', 'AI3-26610', 'BRN 0001084', 'CP 18407', 'Cycloheptane, 1-aza-', 'EINECS 203-875-9', 'HSDB 562', 'Hexamethyleneimine', 'Hexamethyleneimine [UN2493] [Flammable liquid]', 'NSC 16236', 'UN2493', 'ST5213818'] |  | 1-adamantyl-trimethylazanium | azepane |  | C[N+](C)(C)C12CC3CC(CC(C3)C1)C2 | C1CCCNCC1 |  | C13H24N | C6H13N |  | MWW |  |  | 1998
6850 | 0.02194908 | 0 | 0 | 0 | 0 | 0 | 0 | 0 | 0 | 0 | 0 | 0 | 0 | 0 | 0 | 0 | 0 | 0 | 0 | 0 | 0 | 0 | 0 | 0 | 0 | 0 | 0 | 0 | 0 | 0 | 0 | 0 | 0 | 0 | 0 | 0 | 0 | 0 | 0 | 0.9657594 | 0 | 0.00548727 | 0.001316945 | 0 | 0 | 0 | 0 | 0 | 0 | 0 | 0 | 10.1021/jp972319k | yes |  | 0.00548727 |  |  | 48 | 150 | yes |  | 60 |  | N,N,N-trimethyl-1-adamantammonium | hexamethyleneimine |  | amorphous |  |  | Aerosil 200, NaOH, KOH | Degussa | [12 empty] | ['1-adamantyl-trimethylazanium', '1-adamantyl-trimethyl-ammonium', '1-adamantyl-trimethylammonium', '1-adamantyl-trimethyl-azanium', 'Adamantan-1-yl-trimethyl-ammonium', 'BAS 00109379', 'Oprea1_162065', 'Oprea1_825759', 'ZINC05002989', 'AIDS-211740', 'AIDS211740', 'Tricyclo[3.3.1.1]decan-1-aminium, N,N,N-trimethyl-'] | ['azepane', '111-49-9', 'CHEBI:32616', 'azepane', 'NCGC00091040-01', 'H10401_ALDRICH', '1H-Azepine, hexahydro-', 'Azacycloheptane', 'Azepine, hexahydro-', 'Cyclohexamethylenimine', 'G 0', 'Hexahydro-1H-azepine', 'Hexahydroazepine', 'Hexamethylene imine', 'Hexamethylenimine', 'Homopiperidine', 'NSC16236', 'Perhydroazepine', 'WLN: T7MTJ', 'InChI=1/C6H13N/c1-2-4-6-7-5-3-1/h7H,1-6H', '1-Azacycloheptane', '5-20-04-00003 (Beilstein Handbook Reference)', 'AI3-26610', 'BRN 0001084', 'CP 18407', 'Cycloheptane, 1-aza-', 'EINECS 203-875-9', 'HSDB 562', 'Hexamethyleneimine', 'Hexamethyleneimine [UN2493] [Flammable liquid]', 'NSC 16236', 'UN2493', 'ST5213818'] |  | 1-adamantyl-trimethylazanium | azepane |  | C[N+](C)(C)C12CC3CC(CC(C3)C1)C2 | C1CCCNCC1 |  | C13H24N | C6H13N |  |  |  |  | 1998
6851 | 0.02194908 | 0 | 0 | 0 | 0 | 0 | 0 | 0 | 0 | 0 | 0 | 0 | 0 | 0 | 0 | 0 | 0 | 0 | 0 | 0 | 0 | 0 | 0 | 0 | 0 | 0 | 0 | 0 | 0 | 0 | 0 | 0 | 0 | 0 | 0 | 0 | 0 | 0 | 0 | 0.9657594 | 0 | 0.00548727 | 0.001316945 | 0 | 0 | 0 | 0 | 0 | 0 | 0 | 0 | 10.1021/jp972319k | yes |  | 0.00548727 |  |  | 72 | 150 | yes |  | 60 |  | N,N,N-trimethyl-1-adamantammonium | hexamethyleneimine |  | amorphous |  |  | Aerosil 200, NaOH, KOH | Degussa | [12 empty] | ['1-adamantyl-trimethylazanium', '1-adamantyl-trimethyl-ammonium', '1-adamantyl-trimethylammonium', '1-adamantyl-trimethyl-azanium', 'Adamantan-1-yl-trimethyl-ammonium', 'BAS 00109379', 'Oprea1_162065', 'Oprea1_825759', 'ZINC05002989', 'AIDS-211740', 'AIDS211740', 'Tricyclo[3.3.1.1]decan-1-aminium, N,N,N-trimethyl-'] | ['azepane', '111-49-9', 'CHEBI:32616', 'azepane', 'NCGC00091040-01', 'H10401_ALDRICH', '1H-Azepine, hexahydro-', 'Azacycloheptane', 'Azepine, hexahydro-', 'Cyclohexamethylenimine', 'G 0', 'Hexahydro-1H-azepine', 'Hexahydroazepine', 'Hexamethylene imine', 'Hexamethylenimine', 'Homopiperidine', 'NSC16236', 'Perhydroazepine', 'WLN: T7MTJ', 'InChI=1/C6H13N/c1-2-4-6-7-5-3-1/h7H,1-6H', '1-Azacycloheptane', '5-20-04-00003 (Beilstein Handbook Reference)', 'AI3-26610', 'BRN 0001084', 'CP 18407', 'Cycloheptane, 1-aza-', 'EINECS 203-875-9', 'HSDB 562', 'Hexamethyleneimine', 'Hexamethyleneimine [UN2493] [Flammable liquid]', 'NSC 16236', 'UN2493', 'ST5213818'] |  | 1-adamantyl-trimethylazanium | azepane |  | C[N+](C)(C)C12CC3CC(CC(C3)C1)C2 | C1CCCNCC1 |  | C13H24N | C6H13N |  |  |  |  | 1998
6852 | 0.02194908 | 0 | 0 | 0 | 0 | 0 | 0 | 0 | 0 | 0 | 0 | 0 | 0 | 0 | 0 | 0 | 0 | 0 | 0 | 0 | 0 | 0 | 0 | 0 | 0 | 0 | 0 | 0 | 0 | 0 | 0 | 0 | 0 | 0 | 0 | 0 | 0 | 0 | 0 | 0.9657594 | 0 | 0.00548727 | 0.001316945 | 0 | 0 | 0 | 0 | 0 | 0 | 0 | 0 | 10.1021/jp972319k | yes |  | 0.00548727 |  |  | 168 | 150 | yes |  | 60 |  | N,N,N-trimethyl-1-adamantammonium | hexamethyleneimine |  | layered |  |  | Aerosil 200, NaOH, KOH | Degussa | [12 empty] | ['1-adamantyl-trimethylazanium', '1-adamantyl-trimethyl-ammonium', '1-adamantyl-trimethylammonium', '1-adamantyl-trimethyl-azanium', 'Adamantan-1-yl-trimethyl-ammonium', 'BAS 00109379', 'Oprea1_162065', 'Oprea1_825759', 'ZINC05002989', 'AIDS-211740', 'AIDS211740', 'Tricyclo[3.3.1.1]decan-1-aminium, N,N,N-trimethyl-'] | ['azepane', '111-49-9', 'CHEBI:32616', 'azepane', 'NCGC00091040-01', 'H10401_ALDRICH', '1H-Azepine, hexahydro-', 'Azacycloheptane', 'Azepine, hexahydro-', 'Cyclohexamethylenimine', 'G 0', 'Hexahydro-1H-azepine', 'Hexahydroazepine', 'Hexamethylene imine', 'Hexamethylenimine', 'Homopiperidine', 'NSC16236', 'Perhydroazepine', 'WLN: T7MTJ', 'InChI=1/C6H13N/c1-2-4-6-7-5-3-1/h7H,1-6H', '1-Azacycloheptane', '5-20-04-00003 (Beilstein Handbook Reference)', 'AI3-26610', 'BRN 0001084', 'CP 18407', 'Cycloheptane, 1-aza-', 'EINECS 203-875-9', 'HSDB 562', 'Hexamethyleneimine', 'Hexamethyleneimine [UN2493] [Flammable liquid]', 'NSC 16236', 'UN2493', 'ST5213818'] |  | 1-adamantyl-trimethylazanium | azepane |  | C[N+](C)(C)C12CC3CC(CC(C3)C1)C2 | C1CCCNCC1 |  | C13H24N | C6H13N |  |  |  |  | 1998
6853 | 0.02194908 | 0 | 0 | 0 | 0 | 0 | 0 | 0 | 0 | 0 | 0 | 0 | 0 | 0 | 0 | 0 | 0 | 0 | 0 | 0 | 0 | 0 | 0 | 0 | 0 | 0 | 0 | 0 | 0 | 0 | 0 | 0 | 0 | 0 | 0 | 0 | 0 | 0 | 0 | 0.9657594 | 0 | 0.00548727 | 0.001316945 | 0 | 0 | 0 | 0 | 0 | 0 | 0 | 0 | 10.1021/jp972319k | yes |  | 0.00548727 |  |  | 336 | 150 | yes |  | 60 |  | N,N,N-trimethyl-1-adamantammonium | hexamethyleneimine |  | SSZ-31 |  |  | Aerosil 200, NaOH, KOH | Degussa | [12 empty] | ['1-adamantyl-trimethylazanium', '1-adamantyl-trimethyl-ammonium', '1-adamantyl-trimethylammonium', '1-adamantyl-trimethyl-azanium', 'Adamantan-1-yl-trimethyl-ammonium', 'BAS 00109379', 'Oprea1_162065', 'Oprea1_825759', 'ZINC05002989', 'AIDS-211740', 'AIDS211740', 'Tricyclo[3.3.1.1]decan-1-aminium, N,N,N-trimethyl-'] | ['azepane', '111-49-9', 'CHEBI:32616', 'azepane', 'NCGC00091040-01', 'H10401_ALDRICH', '1H-Azepine, hexahydro-', 'Azacycloheptane', 'Azepine, hexahydro-', 'Cyclohexamethylenimine', 'G 0', 'Hexahydro-1H-azepine', 'Hexahydroazepine', 'Hexamethylene imine', 'Hexamethylenimine', 'Homopiperidine', 'NSC16236', 'Perhydroazepine', 'WLN: T7MTJ', 'InChI=1/C6H13N/c1-2-4-6-7-5-3-1/h7H,1-6H', '1-Azacycloheptane', '5-20-04-00003 (Beilstein Handbook Reference)', 'AI3-26610', 'BRN 0001084', 'CP 18407', 'Cycloheptane, 1-aza-', 'EINECS 203-875-9', 'HSDB 562', 'Hexamethyleneimine', 'Hexamethyleneimine [UN2493] [Flammable liquid]', 'NSC 16236', 'UN2493', 'ST5213818'] |  | 1-adamantyl-trimethylazanium | azepane |  | C[N+](C)(C)C12CC3CC(CC(C3)C1)C2 | C1CCCNCC1 |  | C13H24N | C6H13N |  | *STO |  |  | 1998
6854 | 0.02194908 | 0 | 0 | 0 | 0 | 0 | 0 | 0 | 0 | 0 | 0 | 0 | 0 | 0 | 0 | 0 | 0 | 0 | 0 | 0 | 0 | 0 | 0 | 0 | 0 | 0 | 0 | 0 | 0 | 0 | 0 | 0 | 0 | 0 | 0 | 0 | 0 | 0 | 0 | 0.9657594 | 0 | 0.00548727 | 0.001316945 | 0 | 0 | 0 | 0 | 0 | 0 | 0 | 0 | 10.1021/jp972319k | yes |  | 0.00548727 |  |  | 408 | 150 | yes |  | 60 |  | N,N,N-trimethyl-1-adamantammonium | hexamethyleneimine |  | ITQ-1 | SSZ-31 |  | Aerosil 200, NaOH, KOH | Degussa | [12 empty] | ['1-adamantyl-trimethylazanium', '1-adamantyl-trimethyl-ammonium', '1-adamantyl-trimethylammonium', '1-adamantyl-trimethyl-azanium', 'Adamantan-1-yl-trimethyl-ammonium', 'BAS 00109379', 'Oprea1_162065', 'Oprea1_825759', 'ZINC05002989', 'AIDS-211740', 'AIDS211740', 'Tricyclo[3.3.1.1]decan-1-aminium, N,N,N-trimethyl-'] | ['azepane', '111-49-9', 'CHEBI:32616', 'azepane', 'NCGC00091040-01', 'H10401_ALDRICH', '1H-Azepine, hexahydro-', 'Azacycloheptane', 'Azepine, hexahydro-', 'Cyclohexamethylenimine', 'G 0', 'Hexahydro-1H-azepine', 'Hexahydroazepine', 'Hexamethylene imine', 'Hexamethylenimine', 'Homopiperidine', 'NSC16236', 'Perhydroazepine', 'WLN: T7MTJ', 'InChI=1/C6H13N/c1-2-4-6-7-5-3-1/h7H,1-6H', '1-Azacycloheptane', '5-20-04-00003 (Beilstein Handbook Reference)', 'AI3-26610', 'BRN 0001084', 'CP 18407', 'Cycloheptane, 1-aza-', 'EINECS 203-875-9', 'HSDB 562', 'Hexamethyleneimine', 'Hexamethyleneimine [UN2493] [Flammable liquid]', 'NSC 16236', 'UN2493', 'ST5213818'] |  | 1-adamantyl-trimethylazanium | azepane |  | C[N+](C)(C)C12CC3CC(CC(C3)C1)C2 | C1CCCNCC1 |  | C13H24N | C6H13N |  | MWW | *STO |  | 1998
6855 | 0.02178649 | 0 | 0 | 0 | 0 | 0 | 0 | 0 | 0 | 0 | 0 | 0 | 0 | 0 | 0 | 0 | 0 | 0 | 0 | 0 | 0 | 0 | 0 | 0 | 0 | 0 | 0 | 0 | 0 | 0 | 0 | 0 | 0 | 0 | 0 | 0 | 0 | 0 | 0 | 0.9586057 | 0 | 0.005446623 | 0.008714597 | 0 | 0 | 0 | 0 | 0 | 0 | 0 | 0 | 10.1021/jp972319k | yes |  | 0.005446623 |  |  | 72 | 150 | yes |  | 60 |  | N,N,N-trimethyl-1-adamantammonium | hexamethyleneimine |  | ITQ-1 |  |  | Aerosil 200, NaOH, KOH | Degussa | [12 empty] | ['1-adamantyl-trimethylazanium', '1-adamantyl-trimethyl-ammonium', '1-adamantyl-trimethylammonium', '1-adamantyl-trimethyl-azanium', 'Adamantan-1-yl-trimethyl-ammonium', 'BAS 00109379', 'Oprea1_162065', 'Oprea1_825759', 'ZINC05002989', 'AIDS-211740', 'AIDS211740', 'Tricyclo[3.3.1.1]decan-1-aminium, N,N,N-trimethyl-'] | ['azepane', '111-49-9', 'CHEBI:32616', 'azepane', 'NCGC00091040-01', 'H10401_ALDRICH', '1H-Azepine, hexahydro-', 'Azacycloheptane', 'Azepine, hexahydro-', 'Cyclohexamethylenimine', 'G 0', 'Hexahydro-1H-azepine', 'Hexahydroazepine', 'Hexamethylene imine', 'Hexamethylenimine', 'Homopiperidine', 'NSC16236', 'Perhydroazepine', 'WLN: T7MTJ', 'InChI=1/C6H13N/c1-2-4-6-7-5-3-1/h7H,1-6H', '1-Azacycloheptane', '5-20-04-00003 (Beilstein Handbook Reference)', 'AI3-26610', 'BRN 0001084', 'CP 18407', 'Cycloheptane, 1-aza-', 'EINECS 203-875-9', 'HSDB 562', 'Hexamethyleneimine', 'Hexamethyleneimine [UN2493] [Flammable liquid]', 'NSC 16236', 'UN2493', 'ST5213818'] |  | 1-adamantyl-trimethylazanium | azepane |  | C[N+](C)(C)C12CC3CC(CC(C3)C1)C2 | C1CCCNCC1 |  | C13H24N | C6H13N |  | MWW |  |  | 1998
6856 | 0.02168727 | 0 | 0 | 0.00325309 | 0 | 0 | 0 | 0 | 0 | 0 | 0 | 0 | 0 | 0 | 0 | 0 | 0 | 0 | 0 | 0 | 0 | 0 | 0 | 0 | 0 | 0 | 0 | 0 | 0 | 0 | 0 | 0 | 0 | 0 | 0 | 0 | 0 | 0 | 0 | 0.9542399 | 0 | 0.005421817 | 0.006723054 | 0 | 0 | 0 | 0 | 0 | 0 | 0 | 0 | 10.1021/jp972319k | yes |  | 0.008674908 |  |  | 120 | 150 | yes |  | 60 |  | N,N,N-trimethyl-1-adamantammonium | hexamethyleneimine |  | ITQ-1 |  |  | Aerosil 200, NaOH, KOH | Degussa | [12 empty] | ['1-adamantyl-trimethylazanium', '1-adamantyl-trimethyl-ammonium', '1-adamantyl-trimethylammonium', '1-adamantyl-trimethyl-azanium', 'Adamantan-1-yl-trimethyl-ammonium', 'BAS 00109379', 'Oprea1_162065', 'Oprea1_825759', 'ZINC05002989', 'AIDS-211740', 'AIDS211740', 'Tricyclo[3.3.1.1]decan-1-aminium, N,N,N-trimethyl-'] | ['azepane', '111-49-9', 'CHEBI:32616', 'azepane', 'NCGC00091040-01', 'H10401_ALDRICH', '1H-Azepine, hexahydro-', 'Azacycloheptane', 'Azepine, hexahydro-', 'Cyclohexamethylenimine', 'G 0', 'Hexahydro-1H-azepine', 'Hexahydroazepine', 'Hexamethylene imine', 'Hexamethylenimine', 'Homopiperidine', 'NSC16236', 'Perhydroazepine', 'WLN: T7MTJ', 'InChI=1/C6H13N/c1-2-4-6-7-5-3-1/h7H,1-6H', '1-Azacycloheptane', '5-20-04-00003 (Beilstein Handbook Reference)', 'AI3-26610', 'BRN 0001084', 'CP 18407', 'Cycloheptane, 1-aza-', 'EINECS 203-875-9', 'HSDB 562', 'Hexamethyleneimine', 'Hexamethyleneimine [UN2493] [Flammable liquid]', 'NSC 16236', 'UN2493', 'ST5213818'] |  | 1-adamantyl-trimethylazanium | azepane |  | C[N+](C)(C)C12CC3CC(CC(C3)C1)C2 | C1CCCNCC1 |  | C13H24N | C6H13N |  | MWW |  |  | 1998
6857 | 0.02168727 | 0 | 0 | 0.00325309 | 0 | 0 | 0 | 0 | 0 | 0 | 0 | 0 | 0 | 0 | 0 | 0 | 0 | 0 | 0 | 0 | 0 | 0 | 0 | 0 | 0 | 0 | 0 | 0 | 0 | 0 | 0 | 0 | 0 | 0 | 0 | 0 | 0 | 0 | 0 | 0.9542399 | 0 | 0.005421817 | 0.006723054 | 0 | 0 | 0 | 0 | 0 | 0 | 0 | 0 | 10.1021/jp972319k | yes |  | 0.008674908 |  |  | 168 | 150 | yes |  | 60 |  | N,N,N-trimethyl-1-adamantammonium | hexamethyleneimine |  | ITQ-1 |  |  | Aerosil 200, NaOH, KOH | Degussa | [12 empty] | ['1-adamantyl-trimethylazanium', '1-adamantyl-trimethyl-ammonium', '1-adamantyl-trimethylammonium', '1-adamantyl-trimethyl-azanium', 'Adamantan-1-yl-trimethyl-ammonium', 'BAS 00109379', 'Oprea1_162065', 'Oprea1_825759', 'ZINC05002989', 'AIDS-211740', 'AIDS211740', 'Tricyclo[3.3.1.1]decan-1-aminium, N,N,N-trimethyl-'] | ['azepane', '111-49-9', 'CHEBI:32616', 'azepane', 'NCGC00091040-01', 'H10401_ALDRICH', '1H-Azepine, hexahydro-', 'Azacycloheptane', 'Azepine, hexahydro-', 'Cyclohexamethylenimine', 'G 0', 'Hexahydro-1H-azepine', 'Hexahydroazepine', 'Hexamethylene imine', 'Hexamethylenimine', 'Homopiperidine', 'NSC16236', 'Perhydroazepine', 'WLN: T7MTJ', 'InChI=1/C6H13N/c1-2-4-6-7-5-3-1/h7H,1-6H', '1-Azacycloheptane', '5-20-04-00003 (Beilstein Handbook Reference)', 'AI3-26610', 'BRN 0001084', 'CP 18407', 'Cycloheptane, 1-aza-', 'EINECS 203-875-9', 'HSDB 562', 'Hexamethyleneimine', 'Hexamethyleneimine [UN2493] [Flammable liquid]', 'NSC 16236', 'UN2493', 'ST5213818'] |  | 1-adamantyl-trimethylazanium | azepane |  | C[N+](C)(C)C12CC3CC(CC(C3)C1)C2 | C1CCCNCC1 |  | C13H24N | C6H13N |  | MWW |  |  | 1998
6858 | 0.02168727 | 0 | 0 | 0.00325309 | 0 | 0 | 0 | 0 | 0 | 0 | 0 | 0 | 0 | 0 | 0 | 0 | 0 | 0 | 0 | 0 | 0 | 0 | 0 | 0 | 0 | 0 | 0 | 0 | 0 | 0 | 0 | 0 | 0 | 0 | 0 | 0 | 0 | 0 | 0 | 0.9542399 | 0 | 0.005421817 | 0.006723054 | 0 | 0 | 0 | 0 | 0 | 0 | 0 | 0 | 10.1021/jp972319k | yes |  | 0.008674908 |  |  | 336 | 150 | yes |  | 60 |  | N,N,N-trimethyl-1-adamantammonium | hexamethyleneimine |  | ITQ-1 |  |  | Aerosil 200, NaOH, KOH | Degussa | [12 empty] | ['1-adamantyl-trimethylazanium', '1-adamantyl-trimethyl-ammonium', '1-adamantyl-trimethylammonium', '1-adamantyl-trimethyl-azanium', 'Adamantan-1-yl-trimethyl-ammonium', 'BAS 00109379', 'Oprea1_162065', 'Oprea1_825759', 'ZINC05002989', 'AIDS-211740', 'AIDS211740', 'Tricyclo[3.3.1.1]decan-1-aminium, N,N,N-trimethyl-'] | ['azepane', '111-49-9', 'CHEBI:32616', 'azepane', 'NCGC00091040-01', 'H10401_ALDRICH', '1H-Azepine, hexahydro-', 'Azacycloheptane', 'Azepine, hexahydro-', 'Cyclohexamethylenimine', 'G 0', 'Hexahydro-1H-azepine', 'Hexahydroazepine', 'Hexamethylene imine', 'Hexamethylenimine', 'Homopiperidine', 'NSC16236', 'Perhydroazepine', 'WLN: T7MTJ', 'InChI=1/C6H13N/c1-2-4-6-7-5-3-1/h7H,1-6H', '1-Azacycloheptane', '5-20-04-00003 (Beilstein Handbook Reference)', 'AI3-26610', 'BRN 0001084', 'CP 18407', 'Cycloheptane, 1-aza-', 'EINECS 203-875-9', 'HSDB 562', 'Hexamethyleneimine', 'Hexamethyleneimine [UN2493] [Flammable liquid]', 'NSC 16236', 'UN2493', 'ST5213818'] |  | 1-adamantyl-trimethylazanium | azepane |  | C[N+](C)(C)C12CC3CC(CC(C3)C1)C2 | C1CCCNCC1 |  | C13H24N | C6H13N |  | MWW |  |  | 1998
6859 | 0.02164034 | 0 | 0 | 0.004328068 | 0 | 0 | 0 | 0 | 0 | 0 | 0 | 0 | 0 | 0 | 0 | 0 | 0 | 0 | 0 | 0 | 0 | 0 | 0 | 0 | 0 | 0 | 0 | 0 | 0 | 0 | 0 | 0 | 0 | 0 | 0 | 0 | 0 | 0 | 0 | 0.9521749 | 0 | 0.005410084 | 0.006708505 | 0 | 0 | 0 | 0 | 0 | 0 | 0 | 0 | 10.1021/jp972319k | yes |  | 0.009738152 |  |  | 120 | 150 | yes |  | 60 |  | N,N,N-trimethyl-1-adamantammonium | hexamethyleneimine |  | ITQ-1 |  |  | Aerosil 200, NaOH, KOH | Degussa | [12 empty] | ['1-adamantyl-trimethylazanium', '1-adamantyl-trimethyl-ammonium', '1-adamantyl-trimethylammonium', '1-adamantyl-trimethyl-azanium', 'Adamantan-1-yl-trimethyl-ammonium', 'BAS 00109379', 'Oprea1_162065', 'Oprea1_825759', 'ZINC05002989', 'AIDS-211740', 'AIDS211740', 'Tricyclo[3.3.1.1]decan-1-aminium, N,N,N-trimethyl-'] | ['azepane', '111-49-9', 'CHEBI:32616', 'azepane', 'NCGC00091040-01', 'H10401_ALDRICH', '1H-Azepine, hexahydro-', 'Azacycloheptane', 'Azepine, hexahydro-', 'Cyclohexamethylenimine', 'G 0', 'Hexahydro-1H-azepine', 'Hexahydroazepine', 'Hexamethylene imine', 'Hexamethylenimine', 'Homopiperidine', 'NSC16236', 'Perhydroazepine', 'WLN: T7MTJ', 'InChI=1/C6H13N/c1-2-4-6-7-5-3-1/h7H,1-6H', '1-Azacycloheptane', '5-20-04-00003 (Beilstein Handbook Reference)', 'AI3-26610', 'BRN 0001084', 'CP 18407', 'Cycloheptane, 1-aza-', 'EINECS 203-875-9', 'HSDB 562', 'Hexamethyleneimine', 'Hexamethyleneimine [UN2493] [Flammable liquid]', 'NSC 16236', 'UN2493', 'ST5213818'] |  | 1-adamantyl-trimethylazanium | azepane |  | C[N+](C)(C)C12CC3CC(CC(C3)C1)C2 | C1CCCNCC1 |  | C13H24N | C6H13N |  | MWW |  |  | 1998
6860 | 0.02164034 | 0 | 0 | 0.004328068 | 0 | 0 | 0 | 0 | 0 | 0 | 0 | 0 | 0 | 0 | 0 | 0 | 0 | 0 | 0 | 0 | 0 | 0 | 0 | 0 | 0 | 0 | 0 | 0 | 0 | 0 | 0 | 0 | 0 | 0 | 0 | 0 | 0 | 0 | 0 | 0.9521749 | 0 | 0.005410084 | 0.006708505 | 0 | 0 | 0 | 0 | 0 | 0 | 0 | 0 | 10.1021/jp972319k | yes |  | 0.009738152 |  |  | 168 | 150 | yes |  | 60 |  | N,N,N-trimethyl-1-adamantammonium | hexamethyleneimine |  | ITQ-1 |  |  | Aerosil 200, NaOH, KOH | Degussa | [12 empty] | ['1-adamantyl-trimethylazanium', '1-adamantyl-trimethyl-ammonium', '1-adamantyl-trimethylammonium', '1-adamantyl-trimethyl-azanium', 'Adamantan-1-yl-trimethyl-ammonium', 'BAS 00109379', 'Oprea1_162065', 'Oprea1_825759', 'ZINC05002989', 'AIDS-211740', 'AIDS211740', 'Tricyclo[3.3.1.1]decan-1-aminium, N,N,N-trimethyl-'] | ['azepane', '111-49-9', 'CHEBI:32616', 'azepane', 'NCGC00091040-01', 'H10401_ALDRICH', '1H-Azepine, hexahydro-', 'Azacycloheptane', 'Azepine, hexahydro-', 'Cyclohexamethylenimine', 'G 0', 'Hexahydro-1H-azepine', 'Hexahydroazepine', 'Hexamethylene imine', 'Hexamethylenimine', 'Homopiperidine', 'NSC16236', 'Perhydroazepine', 'WLN: T7MTJ', 'InChI=1/C6H13N/c1-2-4-6-7-5-3-1/h7H,1-6H', '1-Azacycloheptane', '5-20-04-00003 (Beilstein Handbook Reference)', 'AI3-26610', 'BRN 0001084', 'CP 18407', 'Cycloheptane, 1-aza-', 'EINECS 203-875-9', 'HSDB 562', 'Hexamethyleneimine', 'Hexamethyleneimine [UN2493] [Flammable liquid]', 'NSC 16236', 'UN2493', 'ST5213818'] |  | 1-adamantyl-trimethylazanium | azepane |  | C[N+](C)(C)C12CC3CC(CC(C3)C1)C2 | C1CCCNCC1 |  | C13H24N | C6H13N |  | MWW |  |  | 1998
6861 | 0.02164034 | 0 | 0 | 0.004328068 | 0 | 0 | 0 | 0 | 0 | 0 | 0 | 0 | 0 | 0 | 0 | 0 | 0 | 0 | 0 | 0 | 0 | 0 | 0 | 0 | 0 | 0 | 0 | 0 | 0 | 0 | 0 | 0 | 0 | 0 | 0 | 0 | 0 | 0 | 0 | 0.9521749 | 0 | 0.005410084 | 0.006708505 | 0 | 0 | 0 | 0 | 0 | 0 | 0 | 0 | 10.1021/jp972319k | yes |  | 0.009738152 |  |  | 336 | 150 | yes |  | 60 |  | N,N,N-trimethyl-1-adamantammonium | hexamethyleneimine |  | ITQ-1 |  |  | Aerosil 200, NaOH, KOH | Degussa | [12 empty] | ['1-adamantyl-trimethylazanium', '1-adamantyl-trimethyl-ammonium', '1-adamantyl-trimethylammonium', '1-adamantyl-trimethyl-azanium', 'Adamantan-1-yl-trimethyl-ammonium', 'BAS 00109379', 'Oprea1_162065', 'Oprea1_825759', 'ZINC05002989', 'AIDS-211740', 'AIDS211740', 'Tricyclo[3.3.1.1]decan-1-aminium, N,N,N-trimethyl-'] | ['azepane', '111-49-9', 'CHEBI:32616', 'azepane', 'NCGC00091040-01', 'H10401_ALDRICH', '1H-Azepine, hexahydro-', 'Azacycloheptane', 'Azepine, hexahydro-', 'Cyclohexamethylenimine', 'G 0', 'Hexahydro-1H-azepine', 'Hexahydroazepine', 'Hexamethylene imine', 'Hexamethylenimine', 'Homopiperidine', 'NSC16236', 'Perhydroazepine', 'WLN: T7MTJ', 'InChI=1/C6H13N/c1-2-4-6-7-5-3-1/h7H,1-6H', '1-Azacycloheptane', '5-20-04-00003 (Beilstein Handbook Reference)', 'AI3-26610', 'BRN 0001084', 'CP 18407', 'Cycloheptane, 1-aza-', 'EINECS 203-875-9', 'HSDB 562', 'Hexamethyleneimine', 'Hexamethyleneimine [UN2493] [Flammable liquid]', 'NSC 16236', 'UN2493', 'ST5213818'] |  | 1-adamantyl-trimethylazanium | azepane |  | C[N+](C)(C)C12CC3CC(CC(C3)C1)C2 | C1CCCNCC1 |  | C13H24N | C6H13N |  | MWW |  |  | 1998
6862 | 0.02154708 | 0 | 0 | 0.006464124 | 0 | 0 | 0 | 0 | 0 | 0 | 0 | 0 | 0 | 0 | 0 | 0 | 0 | 0 | 0 | 0 | 0 | 0 | 0 | 0 | 0 | 0 | 0 | 0 | 0 | 0 | 0 | 0 | 0 | 0 | 0 | 0 | 0 | 0 | 0 | 0.9480715 | 0 | 0.00538677 | 0.006679595 | 0 | 0 | 0 | 0 | 0 | 0 | 0 | 0 | 10.1021/jp972319k | yes |  | 0.01185089 |  |  | 120 | 150 | yes |  | 60 |  | N,N,N-trimethyl-1-adamantammonium | hexamethyleneimine |  | ITQ-1 |  |  | Aerosil 200, NaOH, KOH | Degussa | [12 empty] | ['1-adamantyl-trimethylazanium', '1-adamantyl-trimethyl-ammonium', '1-adamantyl-trimethylammonium', '1-adamantyl-trimethyl-azanium', 'Adamantan-1-yl-trimethyl-ammonium', 'BAS 00109379', 'Oprea1_162065', 'Oprea1_825759', 'ZINC05002989', 'AIDS-211740', 'AIDS211740', 'Tricyclo[3.3.1.1]decan-1-aminium, N,N,N-trimethyl-'] | ['azepane', '111-49-9', 'CHEBI:32616', 'azepane', 'NCGC00091040-01', 'H10401_ALDRICH', '1H-Azepine, hexahydro-', 'Azacycloheptane', 'Azepine, hexahydro-', 'Cyclohexamethylenimine', 'G 0', 'Hexahydro-1H-azepine', 'Hexahydroazepine', 'Hexamethylene imine', 'Hexamethylenimine', 'Homopiperidine', 'NSC16236', 'Perhydroazepine', 'WLN: T7MTJ', 'InChI=1/C6H13N/c1-2-4-6-7-5-3-1/h7H,1-6H', '1-Azacycloheptane', '5-20-04-00003 (Beilstein Handbook Reference)', 'AI3-26610', 'BRN 0001084', 'CP 18407', 'Cycloheptane, 1-aza-', 'EINECS 203-875-9', 'HSDB 562', 'Hexamethyleneimine', 'Hexamethyleneimine [UN2493] [Flammable liquid]', 'NSC 16236', 'UN2493', 'ST5213818'] |  | 1-adamantyl-trimethylazanium | azepane |  | C[N+](C)(C)C12CC3CC(CC(C3)C1)C2 | C1CCCNCC1 |  | C13H24N | C6H13N |  | MWW |  |  | 1998
6863 | 0.02154708 | 0 | 0 | 0.006464124 | 0 | 0 | 0 | 0 | 0 | 0 | 0 | 0 | 0 | 0 | 0 | 0 | 0 | 0 | 0 | 0 | 0 | 0 | 0 | 0 | 0 | 0 | 0 | 0 | 0 | 0 | 0 | 0 | 0 | 0 | 0 | 0 | 0 | 0 | 0 | 0.9480715 | 0 | 0.00538677 | 0.006679595 | 0 | 0 | 0 | 0 | 0 | 0 | 0 | 0 | 10.1021/jp972319k | yes |  | 0.01185089 |  |  | 168 | 150 | yes |  | 60 |  | N,N,N-trimethyl-1-adamantammonium | hexamethyleneimine |  | ITQ-1 |  |  | Aerosil 200, NaOH, KOH | Degussa | [12 empty] | ['1-adamantyl-trimethylazanium', '1-adamantyl-trimethyl-ammonium', '1-adamantyl-trimethylammonium', '1-adamantyl-trimethyl-azanium', 'Adamantan-1-yl-trimethyl-ammonium', 'BAS 00109379', 'Oprea1_162065', 'Oprea1_825759', 'ZINC05002989', 'AIDS-211740', 'AIDS211740', 'Tricyclo[3.3.1.1]decan-1-aminium, N,N,N-trimethyl-'] | ['azepane', '111-49-9', 'CHEBI:32616', 'azepane', 'NCGC00091040-01', 'H10401_ALDRICH', '1H-Azepine, hexahydro-', 'Azacycloheptane', 'Azepine, hexahydro-', 'Cyclohexamethylenimine', 'G 0', 'Hexahydro-1H-azepine', 'Hexahydroazepine', 'Hexamethylene imine', 'Hexamethylenimine', 'Homopiperidine', 'NSC16236', 'Perhydroazepine', 'WLN: T7MTJ', 'InChI=1/C6H13N/c1-2-4-6-7-5-3-1/h7H,1-6H', '1-Azacycloheptane', '5-20-04-00003 (Beilstein Handbook Reference)', 'AI3-26610', 'BRN 0001084', 'CP 18407', 'Cycloheptane, 1-aza-', 'EINECS 203-875-9', 'HSDB 562', 'Hexamethyleneimine', 'Hexamethyleneimine [UN2493] [Flammable liquid]', 'NSC 16236', 'UN2493', 'ST5213818'] |  | 1-adamantyl-trimethylazanium | azepane |  | C[N+](C)(C)C12CC3CC(CC(C3)C1)C2 | C1CCCNCC1 |  | C13H24N | C6H13N |  | MWW |  |  | 1998
6864 | 0.02154708 | 0 | 0 | 0.006464124 | 0 | 0 | 0 | 0 | 0 | 0 | 0 | 0 | 0 | 0 | 0 | 0 | 0 | 0 | 0 | 0 | 0 | 0 | 0 | 0 | 0 | 0 | 0 | 0 | 0 | 0 | 0 | 0 | 0 | 0 | 0 | 0 | 0 | 0 | 0 | 0.9480715 | 0 | 0.00538677 | 0.006679595 | 0 | 0 | 0 | 0 | 0 | 0 | 0 | 0 | 10.1021/jp972319k | yes |  | 0.01185089 |  |  | 336 | 150 | yes |  | 60 |  | N,N,N-trimethyl-1-adamantammonium | hexamethyleneimine |  | layered | SSZ-31 |  | Aerosil 200, NaOH, KOH | Degussa | [12 empty] | ['1-adamantyl-trimethylazanium', '1-adamantyl-trimethyl-ammonium', '1-adamantyl-trimethylammonium', '1-adamantyl-trimethyl-azanium', 'Adamantan-1-yl-trimethyl-ammonium', 'BAS 00109379', 'Oprea1_162065', 'Oprea1_825759', 'ZINC05002989', 'AIDS-211740', 'AIDS211740', 'Tricyclo[3.3.1.1]decan-1-aminium, N,N,N-trimethyl-'] | ['azepane', '111-49-9', 'CHEBI:32616', 'azepane', 'NCGC00091040-01', 'H10401_ALDRICH', '1H-Azepine, hexahydro-', 'Azacycloheptane', 'Azepine, hexahydro-', 'Cyclohexamethylenimine', 'G 0', 'Hexahydro-1H-azepine', 'Hexahydroazepine', 'Hexamethylene imine', 'Hexamethylenimine', 'Homopiperidine', 'NSC16236', 'Perhydroazepine', 'WLN: T7MTJ', 'InChI=1/C6H13N/c1-2-4-6-7-5-3-1/h7H,1-6H', '1-Azacycloheptane', '5-20-04-00003 (Beilstein Handbook Reference)', 'AI3-26610', 'BRN 0001084', 'CP 18407', 'Cycloheptane, 1-aza-', 'EINECS 203-875-9', 'HSDB 562', 'Hexamethyleneimine', 'Hexamethyleneimine [UN2493] [Flammable liquid]', 'NSC 16236', 'UN2493', 'ST5213818'] |  | 1-adamantyl-trimethylazanium | azepane |  | C[N+](C)(C)C12CC3CC(CC(C3)C1)C2 | C1CCCNCC1 |  | C13H24N | C6H13N |  |  | *STO |  | 1998
6865 | 0.02164034 | 0 | 0 | 0.004328068 | 0 | 0 | 0 | 0 | 0 | 0 | 0 | 0 | 0 | 0 | 0 | 0 | 0 | 0 | 0 | 0 | 0 | 0 | 0 | 0 | 0 | 0 | 0 | 0 | 0 | 0 | 0 | 0 | 0 | 0 | 0 | 0 | 0 | 0 | 0 | 0.9521749 | 0 | 0.005410084 | 0.006708505 | 0 | 0 | 0 | 0 | 0 | 0 | 0 | 0 | 10.1021/jp972319k | yes |  | 0.009738152 |  |  | 168 | 150 | yes |  | 60 |  | N,N,N-trimethyl-1-adamantammonium | hexamethyleneimine |  | ITQ-1 |  |  | Aerosil 200, NaOH, KOH | Degussa | [12 empty] | ['1-adamantyl-trimethylazanium', '1-adamantyl-trimethyl-ammonium', '1-adamantyl-trimethylammonium', '1-adamantyl-trimethyl-azanium', 'Adamantan-1-yl-trimethyl-ammonium', 'BAS 00109379', 'Oprea1_162065', 'Oprea1_825759', 'ZINC05002989', 'AIDS-211740', 'AIDS211740', 'Tricyclo[3.3.1.1]decan-1-aminium, N,N,N-trimethyl-'] | ['azepane', '111-49-9', 'CHEBI:32616', 'azepane', 'NCGC00091040-01', 'H10401_ALDRICH', '1H-Azepine, hexahydro-', 'Azacycloheptane', 'Azepine, hexahydro-', 'Cyclohexamethylenimine', 'G 0', 'Hexahydro-1H-azepine', 'Hexahydroazepine', 'Hexamethylene imine', 'Hexamethylenimine', 'Homopiperidine', 'NSC16236', 'Perhydroazepine', 'WLN: T7MTJ', 'InChI=1/C6H13N/c1-2-4-6-7-5-3-1/h7H,1-6H', '1-Azacycloheptane', '5-20-04-00003 (Beilstein Handbook Reference)', 'AI3-26610', 'BRN 0001084', 'CP 18407', 'Cycloheptane, 1-aza-', 'EINECS 203-875-9', 'HSDB 562', 'Hexamethyleneimine', 'Hexamethyleneimine [UN2493] [Flammable liquid]', 'NSC 16236', 'UN2493', 'ST5213818'] |  | 1-adamantyl-trimethylazanium | azepane |  | C[N+](C)(C)C12CC3CC(CC(C3)C1)C2 | C1CCCNCC1 |  | C13H24N | C6H13N |  | MWW |  |  | 1998
6866 | 0.02895194 | 0 | 0 | 0 | 0.003474233 | 0 | 0 | 0 | 0 | 0 | 0 | 0 | 0 | 0 | 0 | 0 | 0 | 0 | 0 | 0 | 0 | 0 | 0 | 0 | 0 | 0 | 0 | 0 | 0 | 0 | 0 | 0 | 0 | 0 | 0 | 0 | 0 | 0 | 0 | 0.955414 | 0 | 0.004342791 | 0 | 0 | 0 | 0 | 0 | 0 | 0 | 0 | 0 | 10.1021/jp972319k | yes |  | 0.007817024 |  |  | 144 | 150 | yes |  | 60 |  | N,N,N-trimethyl-1-adamantammonium |  |  | SSZ-24 |  |  | Aerosil 200, NaOH, KOH | Degussa | [12 empty] | ['1-adamantyl-trimethylazanium', '1-adamantyl-trimethyl-ammonium', '1-adamantyl-trimethylammonium', '1-adamantyl-trimethyl-azanium', 'Adamantan-1-yl-trimethyl-ammonium', 'BAS 00109379', 'Oprea1_162065', 'Oprea1_825759', 'ZINC05002989', 'AIDS-211740', 'AIDS211740', 'Tricyclo[3.3.1.1]decan-1-aminium, N,N,N-trimethyl-'] |  |  | 1-adamantyl-trimethylazanium |  |  | C[N+](C)(C)C12CC3CC(CC(C3)C1)C2 |  |  | C13H24N |  |  | AFI |  |  | 1998
6867 | 0.02895194 | 0 | 0 | 0 | 0.003474233 | 0 | 0 | 0 | 0 | 0 | 0 | 0 | 0 | 0 | 0 | 0 | 0 | 0 | 0 | 0 | 0 | 0 | 0 | 0 | 0 | 0 | 0 | 0 | 0 | 0 | 0 | 0 | 0 | 0 | 0 | 0 | 0 | 0 | 0 | 0.955414 | 0 | 0.004342791 | 0 | 0 | 0 | 0 | 0 | 0 | 0 | 0 | 0 | 10.1021/jp972319k | yes |  | 0.007817024 |  |  | 216 | 150 | yes |  | 60 |  | N,N,N-trimethyl-1-adamantammonium |  |  | SSZ-24 | SSZ-31 |  | Aerosil 200, NaOH, KOH | Degussa | [12 empty] | ['1-adamantyl-trimethylazanium', '1-adamantyl-trimethyl-ammonium', '1-adamantyl-trimethylammonium', '1-adamantyl-trimethyl-azanium', 'Adamantan-1-yl-trimethyl-ammonium', 'BAS 00109379', 'Oprea1_162065', 'Oprea1_825759', 'ZINC05002989', 'AIDS-211740', 'AIDS211740', 'Tricyclo[3.3.1.1]decan-1-aminium, N,N,N-trimethyl-'] |  |  | 1-adamantyl-trimethylazanium |  |  | C[N+](C)(C)C12CC3CC(CC(C3)C1)C2 |  |  | C13H24N |  |  | AFI | *STO |  | 1998
6868 | 0.02895194 | 0 | 0 | 0 | 0.003474233 | 0 | 0 | 0 | 0 | 0 | 0 | 0 | 0 | 0 | 0 | 0 | 0 | 0 | 0 | 0 | 0 | 0 | 0 | 0 | 0 | 0 | 0 | 0 | 0 | 0 | 0 | 0 | 0 | 0 | 0 | 0 | 0 | 0 | 0 | 0.955414 | 0 | 0.004342791 | 0 | 0 | 0 | 0 | 0 | 0 | 0 | 0 | 0 | 10.1021/jp972319k | yes |  | 0.007817024 |  |  | 168 | 150 | yes |  | 60 |  | N,N,N-trimethyl-1-adamantammonium |  |  | SSZ-24 |  |  | Aerosil 200, NaOH, KOH | Degussa | [12 empty] | ['1-adamantyl-trimethylazanium', '1-adamantyl-trimethyl-ammonium', '1-adamantyl-trimethylammonium', '1-adamantyl-trimethyl-azanium', 'Adamantan-1-yl-trimethyl-ammonium', 'BAS 00109379', 'Oprea1_162065', 'Oprea1_825759', 'ZINC05002989', 'AIDS-211740', 'AIDS211740', 'Tricyclo[3.3.1.1]decan-1-aminium, N,N,N-trimethyl-'] |  |  | 1-adamantyl-trimethylazanium |  |  | C[N+](C)(C)C12CC3CC(CC(C3)C1)C2 |  |  | C13H24N |  |  | AFI |  |  | 1998
6869 | 0.02178649 | 0 | 0 | 0.004357298 | 0 | 0 | 0 | 0 | 0 | 0 | 0 | 0 | 0 | 0 | 0 | 0 | 0 | 0 | 0 | 0 | 0 | 0 | 0 | 0 | 0 | 0 | 0 | 0 | 0 | 0 | 0 | 0 | 0 | 0 | 0 | 0 | 0 | 0 | 0 | 0.9586057 | 0 | 0.005446623 | 0 | 0 | 0 | 0 | 0 | 0 | 0 | 0 | 0 | 10.1021/jp972319k | yes |  | 0.009803922 |  |  | 120 | 150 | yes |  | 60 |  | N,N,N-trimethyl-1-adamantammonium |  |  | amorphous | SSZ-31 |  | Aerosil 200, NaOH, KOH | Degussa | [12 empty] | ['1-adamantyl-trimethylazanium', '1-adamantyl-trimethyl-ammonium', '1-adamantyl-trimethylammonium', '1-adamantyl-trimethyl-azanium', 'Adamantan-1-yl-trimethyl-ammonium', 'BAS 00109379', 'Oprea1_162065', 'Oprea1_825759', 'ZINC05002989', 'AIDS-211740', 'AIDS211740', 'Tricyclo[3.3.1.1]decan-1-aminium, N,N,N-trimethyl-'] |  |  | 1-adamantyl-trimethylazanium |  |  | C[N+](C)(C)C12CC3CC(CC(C3)C1)C2 |  |  | C13H24N |  |  |  | *STO |  | 1998
6870 | 0.02182929 | 0 | 0 | 0 | 0 | 0 | 0 | 0 | 0 | 0 | 0 | 0 | 0 | 0 | 0 | 0 | 0 | 0 | 0 | 0 | 0 | 0 | 0 | 0 | 0 | 0 | 0 | 0 | 0 | 0 | 0 | 0 | 0 | 0 | 0 | 0 | 0 | 0 | 0 | 0.960489 | 0 | 0.005457324 | 0.006767081 | 0 | 0 | 0 | 0 | 0 | 0 | 0 | 0 | 10.1021/jp972319k | yes |  | 0.005457324 |  |  | 72 | 150 | yes |  | 60 |  | N,N,N-trimethyl-1-adamantammonium | dipropylamine |  | amorphous |  |  | Aerosil 200, NaOH, KOH | Degussa | [12 empty] | ['1-adamantyl-trimethylazanium', '1-adamantyl-trimethyl-ammonium', '1-adamantyl-trimethylammonium', '1-adamantyl-trimethyl-azanium', 'Adamantan-1-yl-trimethyl-ammonium', 'BAS 00109379', 'Oprea1_162065', 'Oprea1_825759', 'ZINC05002989', 'AIDS-211740', 'AIDS211740', 'Tricyclo[3.3.1.1]decan-1-aminium, N,N,N-trimethyl-'] | ['N-propylpropan-1-amine', 'DIPROPYLAMINE', '142-84-7', 'DIPROPYL-AMINE', '1-Propanamine, N-propyl-', 'AI3-24037', 'BRN 0505974', 'CCRIS 4805', 'DIPROPYLAMINE', 'Di-n-propylamine', 'Dipropylamine [UN2383] [Flammable liquid]', 'EINECS 205-565-9', 'HSDB 2644', 'N-Propyl-1-propanamine', 'RCRA waste no. U110', 'RCRA waste number U110', 'UN2383', 'n-Dipropylamine', 'D214752_ALDRICH', '240087_ALDRICH', 'N-propylpropan-1-amine', 'InChI=1/C6H15N/c1-3-5-7-6-4-2/h7H,3-6H2,1-2H'] |  | 1-adamantyl-trimethylazanium | N-propylpropan-1-amine |  | C[N+](C)(C)C12CC3CC(CC(C3)C1)C2 | CCCNCCC |  | C13H24N | C6H15N |  |  |  |  | 1998
6871 | 0.02182929 | 0 | 0 | 0 | 0 | 0 | 0 | 0 | 0 | 0 | 0 | 0 | 0 | 0 | 0 | 0 | 0 | 0 | 0 | 0 | 0 | 0 | 0 | 0 | 0 | 0 | 0 | 0 | 0 | 0 | 0 | 0 | 0 | 0 | 0 | 0 | 0 | 0 | 0 | 0.960489 | 0 | 0.005457324 | 0.006767081 | 0 | 0 | 0 | 0 | 0 | 0 | 0 | 0 | 10.1021/jp972319k | yes |  | 0.005457324 |  |  | 168 | 150 | yes |  | 60 |  | N,N,N-trimethyl-1-adamantammonium | dipropylamine |  | layered | ITQ-1 |  | Aerosil 200, NaOH, KOH | Degussa | [12 empty] | ['1-adamantyl-trimethylazanium', '1-adamantyl-trimethyl-ammonium', '1-adamantyl-trimethylammonium', '1-adamantyl-trimethyl-azanium', 'Adamantan-1-yl-trimethyl-ammonium', 'BAS 00109379', 'Oprea1_162065', 'Oprea1_825759', 'ZINC05002989', 'AIDS-211740', 'AIDS211740', 'Tricyclo[3.3.1.1]decan-1-aminium, N,N,N-trimethyl-'] | ['N-propylpropan-1-amine', 'DIPROPYLAMINE', '142-84-7', 'DIPROPYL-AMINE', '1-Propanamine, N-propyl-', 'AI3-24037', 'BRN 0505974', 'CCRIS 4805', 'DIPROPYLAMINE', 'Di-n-propylamine', 'Dipropylamine [UN2383] [Flammable liquid]', 'EINECS 205-565-9', 'HSDB 2644', 'N-Propyl-1-propanamine', 'RCRA waste no. U110', 'RCRA waste number U110', 'UN2383', 'n-Dipropylamine', 'D214752_ALDRICH', '240087_ALDRICH', 'N-propylpropan-1-amine', 'InChI=1/C6H15N/c1-3-5-7-6-4-2/h7H,3-6H2,1-2H'] |  | 1-adamantyl-trimethylazanium | N-propylpropan-1-amine |  | C[N+](C)(C)C12CC3CC(CC(C3)C1)C2 | CCCNCCC |  | C13H24N | C6H15N |  |  | MWW |  | 1998
6872 | 0.02182929 | 0 | 0 | 0 | 0 | 0 | 0 | 0 | 0 | 0 | 0 | 0 | 0 | 0 | 0 | 0 | 0 | 0 | 0 | 0 | 0 | 0 | 0 | 0 | 0 | 0 | 0 | 0 | 0 | 0 | 0 | 0 | 0 | 0 | 0 | 0 | 0 | 0 | 0 | 0.960489 | 0 | 0.005457324 | 0.006767081 | 0 | 0 | 0 | 0 | 0 | 0 | 0 | 0 | 10.1021/jp972319k | yes |  | 0.005457324 |  |  | 312 | 150 | yes |  | 60 |  | N,N,N-trimethyl-1-adamantammonium | dipropylamine |  | ITQ-1 |  |  | Aerosil 200, NaOH, KOH | Degussa | [12 empty] | ['1-adamantyl-trimethylazanium', '1-adamantyl-trimethyl-ammonium', '1-adamantyl-trimethylammonium', '1-adamantyl-trimethyl-azanium', 'Adamantan-1-yl-trimethyl-ammonium', 'BAS 00109379', 'Oprea1_162065', 'Oprea1_825759', 'ZINC05002989', 'AIDS-211740', 'AIDS211740', 'Tricyclo[3.3.1.1]decan-1-aminium, N,N,N-trimethyl-'] | ['N-propylpropan-1-amine', 'DIPROPYLAMINE', '142-84-7', 'DIPROPYL-AMINE', '1-Propanamine, N-propyl-', 'AI3-24037', 'BRN 0505974', 'CCRIS 4805', 'DIPROPYLAMINE', 'Di-n-propylamine', 'Dipropylamine [UN2383] [Flammable liquid]', 'EINECS 205-565-9', 'HSDB 2644', 'N-Propyl-1-propanamine', 'RCRA waste no. U110', 'RCRA waste number U110', 'UN2383', 'n-Dipropylamine', 'D214752_ALDRICH', '240087_ALDRICH', 'N-propylpropan-1-amine', 'InChI=1/C6H15N/c1-3-5-7-6-4-2/h7H,3-6H2,1-2H'] |  | 1-adamantyl-trimethylazanium | N-propylpropan-1-amine |  | C[N+](C)(C)C12CC3CC(CC(C3)C1)C2 | CCCNCCC |  | C13H24N | C6H15N |  | MWW |  |  | 1998
6873 | 0.02182929 | 0 | 0 | 0 | 0 | 0 | 0 | 0 | 0 | 0 | 0 | 0 | 0 | 0 | 0 | 0 | 0 | 0 | 0 | 0 | 0 | 0 | 0 | 0 | 0 | 0 | 0 | 0 | 0 | 0 | 0 | 0 | 0 | 0 | 0 | 0 | 0 | 0 | 0 | 0.960489 | 0 | 0.005457324 | 0.006767081 | 0 | 0 | 0 | 0 | 0 | 0 | 0 | 0 | 10.1021/jp972319k | yes |  | 0.005457324 |  |  | 168 | 150 | yes |  | 60 |  | N,N,N-trimethyl-1-adamantammonium | diisobutylamine |  | amorphous |  |  | Aerosil 200, NaOH, KOH | Degussa | [12 empty] | ['1-adamantyl-trimethylazanium', '1-adamantyl-trimethyl-ammonium', '1-adamantyl-trimethylammonium', '1-adamantyl-trimethyl-azanium', 'Adamantan-1-yl-trimethyl-ammonium', 'BAS 00109379', 'Oprea1_162065', 'Oprea1_825759', 'ZINC05002989', 'AIDS-211740', 'AIDS211740', 'Tricyclo[3.3.1.1]decan-1-aminium, N,N,N-trimethyl-'] | ['2-methyl-N-(2-methylpropyl)propan-1-amine', 'N-isobutyl-2-methyl-propan-1-amine', 'N-isobutyl-2-methylpropan-1-amine', 'Diisobutylamine', 'N,N-BIS(2-METHYLPROPYL)AMINE', 'UN2361', 'InChI=1/C8H19N/c1-7(2)5-9-6-8(3)4/h7-9H,5-6H2,1-4H', 'N-isobutyl-2-methylpropan-1-amine', '135186_ALDRICH', '1-Propanamine, 2-methyl-N-(2-methylpropyl)-', '2-Methyl-N-(2-methylpropyl)-1-propanamine', 'AI3-15330', 'Amine, diisobutyl-', 'BRN 1209251', 'Bis(beta-methylpropyl)amine', 'CCRIS 6232', 'Diisobutylamine', 'Diisobutylamine [UN2361] [Flammable liquid]', 'EINECS 203-819-3', 'HSDB 5543'] |  | 1-adamantyl-trimethylazanium | 2-methyl-N-(2-methylpropyl)propan-1-amine |  | C[N+](C)(C)C12CC3CC(CC(C3)C1)C2 | CC(C)CNCC(C)C |  | C13H24N | C8H19N |  |  |  |  | 1998
6874 | 0.02182929 | 0 | 0 | 0 | 0 | 0 | 0 | 0 | 0 | 0 | 0 | 0 | 0 | 0 | 0 | 0 | 0 | 0 | 0 | 0 | 0 | 0 | 0 | 0 | 0 | 0 | 0 | 0 | 0 | 0 | 0 | 0 | 0 | 0 | 0 | 0 | 0 | 0 | 0 | 0.960489 | 0 | 0.005457324 | 0.006767081 | 0 | 0 | 0 | 0 | 0 | 0 | 0 | 0 | 10.1021/jp972319k | yes | 0 | 0.005457324 | 0 |  | 336 | 150 | yes |  | 60 | 0 | N,N,N-trimethyl-1-adamantammonium | diisobutylamine |  | amorphous | SSZ-31 |  | Aerosil 200, NaOH, KOH | Degussa | 0 | 0 | 0 | 0 | 0 | 0 | 0 | 0 |  |  |  |  | ['1-adamantyl-trimethylazanium', '1-adamantyl-trimethyl-ammonium', '1-adamantyl-trimethylammonium', '1-adamantyl-trimethyl-azanium', 'Adamantan-1-yl-trimethyl-ammonium', 'BAS 00109379', 'Oprea1_162065', 'Oprea1_825759', 'ZINC05002989', 'AIDS-211740', 'AIDS211740', 'Tricyclo[3.3.1.1]decan-1-aminium, N,N,N-trimethyl-'] | ['2-methyl-N-(2-methylpropyl)propan-1-amine', 'N-isobutyl-2-methyl-propan-1-amine', 'N-isobutyl-2-methylpropan-1-amine', 'Diisobutylamine', 'N,N-BIS(2-METHYLPROPYL)AMINE', 'UN2361', 'InChI=1/C8H19N/c1-7(2)5-9-6-8(3)4/h7-9H,5-6H2,1-4H', 'N-isobutyl-2-methylpropan-1-amine', '135186_ALDRICH', '1-Propanamine, 2-methyl-N-(2-methylpropyl)-', '2-Methyl-N-(2-methylpropyl)-1-propanamine', 'AI3-15330', 'Amine, diisobutyl-', 'BRN 1209251', 'Bis(beta-methylpropyl)amine', 'CCRIS 6232', 'Diisobutylamine', 'Diisobutylamine [UN2361] [Flammable liquid]', 'EINECS 203-819-3', 'HSDB 5543'] |  | 1-adamantyl-trimethylazanium | 2-methyl-N-(2-methylpropyl)propan-1-amine |  | C[N+](C)(C)C12CC3CC(CC(C3)C1)C2 | CC(C)CNCC(C)C |  | C13H24N | C8H19N |  |  | *STO |  | 1998
6875
6876 | 0.02148228 | 0 | 0 | 0.002685285 | 0 | 0 | 0 | 0 | 0 | 0 | 0 | 0 | 0 | 0 | 0 | 0 | 0 | 0 | 0 | 0 | 0 | 0 | 0 | 0 | 0 | 0 | 0 | 0 | 0 | 0 | 0 | 0 | 0 | 0 | 0 | 0 | 0 | 0 | 0 | 0.9667025 | 0 | 0.003222342 | 0 | 0 | 0 | 0 | 0 | 0 | 0 | 0 | 0 | 10.1021/jp9731462 | yes | 0.01 | 0.005907626 | 1 |  | 168 | 160 | yes | NON | 23 |  | N,N,N-trimethylisopropylammonium |  |  | NON |  |  | NaOH, Cab-O-Sil M5 | Aldrich | [9 empty] | Solid-State Deuterium NMR Studies of Organic Molecules in the Tectosilicate Nonasil | ['characterized using 29 si', 'state deuterium nmr spectroscopy', 'nitrogen c 3 axis'] | ['two 23 ml teflon', '13 c nmr results', 'see supporting information ).'] | [6 empty] | CC(C)[N+](C)(C)C |  |  | C6H16N |  |  | NON |  |  | 1998
6877 | 0.02150538 | 0 | 0 | 0.002150538 | 0 | 0 | 0 | 0 | 0 | 0 | 0 | 0 | 0 | 0 | 0 | 0 | 0 | 0 | 0 | 0 | 0 | 0 | 0 | 0 | 0 | 0 | 0 | 0 | 0 | 0 | 0 | 0 | 0 | 0 | 0 | 0 | 0 | 0 | 0 | 0.9677419 | 0 | 0.003225806 | 0 | 0 | 0 | 0 | 0 | 0 | 0 | 0 | 0 | 10.1021/jp9731462 | yes |  | 0.005376344 | 1 |  | 168 | 160 | yes |  | 23 |  | N,N,N-trimethylcyclopentylammonium |  |  | NON |  |  | NaOH, Cab-O-Sil M5 | Aldrich | [12 empty] | ['cyclopentyl-trimethylazanium', 'cyclopentyl-trimethyl-ammonium', 'cyclopentyl-trimethylammonium', 'cyclopentyl-trimethyl-azanium'] |  |  | cyclopentyl-trimethylazanium |  |  | C[N+](C)(C)C1CCCC1 |  |  | C8H18N |  |  | NON |  |  | 1998
6878 | 0.02148228 | 0 | 0 | 0.002685285 | 0 | 0 | 0 | 0 | 0 | 0 | 0 | 0 | 0 | 0 | 0 | 0 | 0 | 0 | 0 | 0 | 0 | 0 | 0 | 0 | 0 | 0 | 0 | 0 | 0 | 0 | 0 | 0 | 0 | 0 | 0 | 0 | 0 | 0 | 0 | 0.9667025 | 0 | 0.003222342 | 0 | 0 | 0 | 0 | 0 | 0 | 0 | 0 | 0 | 10.1021/jp9731462 | yes |  | 0.005907626 | 1 |  | 168 | 170 | yes |  | 23 |  | N,N,N-trimethylcyclohexylammonium |  |  | NON |  |  | NaOH, Cab-O-Sil M5 | Aldrich | [12 empty] | ['cyclohexyl-trimethylazanium', 'cyclohexyl-trimethyl-ammonium', 'cyclohexyl-trimethylammonium', 'cyclohexyl-trimethyl-azanium'] |  |  | cyclohexyl-trimethylazanium |  |  | C[N+](C)(C)C1CCCCC1 |  |  | C9H20N |  |  | NON |  |  | 1998
6879 | 0.02145923 | 0 | 0 | 0.003218884 | 0 | 0 | 0 | 0 | 0 | 0 | 0 | 0 | 0 | 0 | 0 | 0 | 0 | 0 | 0 | 0 | 0 | 0 | 0 | 0 | 0 | 0 | 0 | 0 | 0 | 0 | 0 | 0 | 0 | 0 | 0 | 0 | 0 | 0 | 0 | 0.9656652 | 0 | 0.003218884 | 0 | 0 | 0 | 0 | 0 | 0 | 0 | 0 | 0 | 10.1021/jp9731462 | yes | 0 | 0.006437768 | 1 |  | 168 | 160 | yes |  | 23 | 0 | N,N,N-trimethylnorbornylammonium |  |  | NON |  |  | NaOH, Cab-O-Sil M5 | Aldrich | 0 | 0 | 0 | 0 | 0 | 0 | 0 | 0 | [10 empty] | C[N+](C)(C)C12CCC(CC1)C2 |  |  | C10H20N |  |  | NON |  |  | 1998
6880
6881 | 0.05882353 | 0 | 0 | 0 | 0 | 0 | 0 | 0 | 0 | 0 | 0 | 0.02941176 | 0 | 0 | 0 | 0 | 0 | 0 | 0 | 0 | 0 | 0 | 0 | 0 | 0 | 0 | 0 | 0 | 0 | 0 | 0 | 0 | 0 | 0 | 0 | 0 | 0 | 0 | 0 | 0.8823529 | 0 | 0.02941176 | 0 | 0 | 0 | 0 | 0 | 0 | 0 | 0 | 0 | 10.1021/jp980735e | yes |  | 0 |  |  | 216 | 150 | yes |  | 60 | 8.1 | N-benzylquinuclidinium |  |  | ITQ-4 |  |  | TEOS, HF | Merck | [9 empty] | Synthesis and Structure of As-Prepared ITQ-4, A Large Pore Pure Silica Zeolite: The Role and Location of Fluoride Anions and Organic Cations | ['resolution powder xrd data', 'n atom still renders', 'f -, defect formation'] | ['several hours allowing', 'thick gel obtained', '448 k ).'] | ['1-(phenylmethyl)-1-azoniabicyclo[2.2.2]octane', '1-(phenylmethyl)quinuclidin-1-ium', '1-(benzyl)quinuclidin-1-ium', '42790-41-0', 'NSC165720'] |  |  | 1-(phenylmethyl)-1-azoniabicyclo[2.2.2]octane |  |  | c1ccc(C[N+]23CCC(CC2)CC3)cc1 |  |  | C14H20N |  |  | IFR |  |  | 1998
6882 | 0.05882353 | 0 | 0 | 0 | 0 | 0 | 0 | 0 | 0 | 0 | 0 | 0.02941176 | 0 | 0 | 0 | 0 | 0 | 0 | 0 | 0 | 0 | 0 | 0 | 0 | 0 | 0 | 0 | 0 | 0 | 0 | 0 | 0 | 0 | 0 | 0 | 0 | 0 | 0 | 0 | 0.8823529 | 0 | 0.02941176 | 0 | 0 | 0 | 0 | 0 | 0 | 0 | 0 | 0 | 10.1021/jp980735e | yes |  | 0 |  |  | 312 | 150 | yes |  | 60 | 8.2 | N-benzylquinuclidinium |  |  | ITQ-4 |  |  | TEOS, HF | Merck | [12 empty] | ['1-(phenylmethyl)-1-azoniabicyclo[2.2.2]octane', '1-(phenylmethyl)quinuclidin-1-ium', '1-(benzyl)quinuclidin-1-ium', '42790-41-0', 'NSC165720'] |  |  | 1-(phenylmethyl)-1-azoniabicyclo[2.2.2]octane |  |  | c1ccc(C[N+]23CCC(CC2)CC3)cc1 |  |  | C14H20N |  |  | IFR |  |  | 1998
6883 | 0.05865103 | 0 | 0 | 0 | 0 | 0 | 0 | 0 | 0 | 0 | 0 | 0.03225806 | 0 | 0 | 0 | 0 | 0 | 0 | 0 | 0 | 0 | 0 | 0 | 0 | 0 | 0 | 0 | 0 | 0 | 0 | 0 | 0 | 0 | 0 | 0 | 0 | 0 | 0 | 0 | 0.8797654 | 0 | 0.02932551 | 0 | 0 | 0 | 0 | 0 | 0 | 0 | 0 | 0 | 10.1021/jp980735e | yes |  | 0 |  |  | 648 | 175 | yes |  | 60 | 7 | N-benzylquinuclidinium |  |  | ITQ-4 |  |  | TEOS, HF | Merck | [12 empty] | ['1-(phenylmethyl)-1-azoniabicyclo[2.2.2]octane', '1-(phenylmethyl)quinuclidin-1-ium', '1-(benzyl)quinuclidin-1-ium', '42790-41-0', 'NSC165720'] |  |  | 1-(phenylmethyl)-1-azoniabicyclo[2.2.2]octane |  |  | c1ccc(C[N+]23CCC(CC2)CC3)cc1 |  |  | C14H20N |  |  | IFR |  |  | 1998
6884 | 0.0625 | 0 | 0 | 0 | 0 | 0 | 0 | 0 | 0 | 0 | 0 | 0.03125 | 0 | 0 | 0 | 0 | 0 | 0 | 0 | 0 | 0 | 0 | 0 | 0 | 0 | 0 | 0 | 0 | 0 | 0 | 0 | 0 | 0 | 0 | 0 | 0 | 0 | 0 | 0 | 0.875 | 0 | 0.03125 | 0 | 0 | 0 | 0 | 0 | 0 | 0 | 0 | 0 | 10.1021/jp980735e | yes |  | 0 |  |  | 312 | 150 | yes |  | 60 | 10 | N-benzylquinuclidinium |  |  | ITQ-4 |  |  | TEOS, HF | Merck | [12 empty] | ['1-(phenylmethyl)-1-azoniabicyclo[2.2.2]octane', '1-(phenylmethyl)quinuclidin-1-ium', '1-(benzyl)quinuclidin-1-ium', '42790-41-0', 'NSC165720'] |  |  | 1-(phenylmethyl)-1-azoniabicyclo[2.2.2]octane |  |  | c1ccc(C[N+]23CCC(CC2)CC3)cc1 |  |  | C14H20N |  |  | IFR |  |  | 1998
6885 | 0.06060606 | 0 | 0 | 0 | 0 | 0 | 0 | 0 | 0 | 0 | 0 | 0 | 0 | 0 | 0 | 0 | 0 | 0 | 0 | 0 | 0 | 0 | 0 | 0 | 0 | 0 | 0 | 0 | 0 | 0 | 0 | 0 | 0 | 0 | 0 | 0 | 0 | 0 | 0 | 0.9090909 | 0 | 0.03030303 | 0 | 0 | 0 | 0 | 0 | 0 | 0 | 0 | 0 | 10.1021/jp980735e | yes |  | 0 |  |  | 312 | 150 | yes |  | 60 | 11.9 | N-benzylquinuclidinium |  |  | unknown |  |  | TEOS, HF | Merck | [12 empty] | ['1-(phenylmethyl)-1-azoniabicyclo[2.2.2]octane', '1-(phenylmethyl)quinuclidin-1-ium', '1-(benzyl)quinuclidin-1-ium', '42790-41-0', 'NSC165720'] |  |  | 1-(phenylmethyl)-1-azoniabicyclo[2.2.2]octane |  |  | c1ccc(C[N+]23CCC(CC2)CC3)cc1 |  |  | C14H20N | [5 empty] | 1998
6886 | 0.1136364 | 0 | 0 | 0 | 0 | 0 | 0 | 0 | 0 | 0 | 0 | 0.05681818 | 0 | 0 | 0 | 0 | 0 | 0 | 0 | 0 | 0 | 0 | 0 | 0 | 0 | 0 | 0 | 0 | 0 | 0 | 0 | 0 | 0 | 0 | 0 | 0 | 0 | 0 | 0 | 0.7727273 | 0 | 0.05681818 | 0 | 0 | 0 | 0 | 0 | 0 | 0 | 0 | 0 | 10.1021/jp980735e | yes |  | 0 |  |  | 86.4 | 135 | yes |  | 60 | 7.7 | N-benzylquinuclidinium |  |  | ITQ-4 |  |  | TEOS, HF | Merck | [12 empty] | ['1-(phenylmethyl)-1-azoniabicyclo[2.2.2]octane', '1-(phenylmethyl)quinuclidin-1-ium', '1-(benzyl)quinuclidin-1-ium', '42790-41-0', 'NSC165720'] |  |  | 1-(phenylmethyl)-1-azoniabicyclo[2.2.2]octane |  |  | c1ccc(C[N+]23CCC(CC2)CC3)cc1 |  |  | C14H20N |  |  | IFR |  |  | 1998
6887 | 0.15625 | 0 | 0 | 0 | 0 | 0 | 0 | 0 | 0 | 0 | 0 | 0.078125 | 0 | 0 | 0 | 0 | 0 | 0 | 0 | 0 | 0 | 0 | 0 | 0 | 0 | 0 | 0 | 0 | 0 | 0 | 0 | 0 | 0 | 0 | 0 | 0 | 0 | 0 | 0 | 0.6875 | 0 | 0.078125 | 0 | 0 | 0 | 0 | 0 | 0 | 0 | 0 | 0 | 10.1021/jp980735e | yes |  | 0 |  |  | 144 | 175 | yes |  | 60 | 7.7 | N-benzylquinuclidinium |  |  | ITQ-4 |  |  | TEOS, HF | Merck | [12 empty] | ['1-(phenylmethyl)-1-azoniabicyclo[2.2.2]octane', '1-(phenylmethyl)quinuclidin-1-ium', '1-(benzyl)quinuclidin-1-ium', '42790-41-0', 'NSC165720'] |  |  | 1-(phenylmethyl)-1-azoniabicyclo[2.2.2]octane |  |  | c1ccc(C[N+]23CCC(CC2)CC3)cc1 |  |  | C14H20N |  |  | IFR |  |  | 1998
6888 | 0.05797101 | 0 | 0 | 0 | 0 | 0 | 0 | 0 | 0 | 0 | 0 | 0.02898551 | 0 | 0 | 0 | 0 | 0 | 0 | 0 | 0 | 0 | 0 | 0 | 0 | 0 | 0 | 0 | 0 | 0 | 0 | 0 | 0 | 0 | 0 | 0 | 0 | 0 | 0 | 0 | 0.8695652 | 0 | 0.04347826 | 0 | 0 | 0 | 0 | 0 | 0 | 0 | 0 | 0 | 10.1021/jp980735e | yes |  | 0 |  |  | 288 | 150 | yes |  | 60 | 11.2 | N-benzylquinuclidinium |  |  | ITQ-4 |  |  | TEOS, HF | Merck | [12 empty] | ['1-(phenylmethyl)-1-azoniabicyclo[2.2.2]octane', '1-(phenylmethyl)quinuclidin-1-ium', '1-(benzyl)quinuclidin-1-ium', '42790-41-0', 'NSC165720'] |  |  | 1-(phenylmethyl)-1-azoniabicyclo[2.2.2]octane |  |  | c1ccc(C[N+]23CCC(CC2)CC3)cc1 |  |  | C14H20N |  |  | IFR |  |  | 1998
6889 | 0.1388889 | 0 | 0 | 0 | 0 | 0 | 0 | 0 | 0 | 0 | 0 | 0.06944444 | 0 | 0 | 0 | 0 | 0 | 0 | 0 | 0 | 0 | 0 | 0 | 0 | 0 | 0 | 0 | 0 | 0 | 0 | 0 | 0 | 0 | 0 | 0 | 0 | 0 | 0 | 0 | 0.7222222 | 0 | 0.06944444 | 0 | 0 | 0 | 0 | 0 | 0 | 0 | 0 | 0 | 10.1021/jp980735e | yes | 0 | 0 | 0 |  | 72 | 175 | yes |  | 60 | 8.3 | N-benzyl-1,4-diazabiciclo[2.2.2]octane |  |  | ITQ-4 |  |  | TEOS, HF | Merck | 0 | 0 | 0 | 0 | 0 | 0 | 0 | 0 |  |  |  |  | ['1-(phenylmethyl)-4-aza-1-azoniabicyclo[2.2.2]octane', '1-(benzyl)-4-aza-1-azoniabicyclo[2.2.2]octane', '42790-42-1', 'NSC165719', 'CBDivE_014114', 'SDCCGMLS-0064620.P001', 'ZINC00281397', 'AE-848/33825050', 'STK081602', 'Oprea1_538952'] |  |  | 1-(phenylmethyl)-4-aza-1-azoniabicyclo[2.2.2]octane |  |  | c1ccc(C[N+]23CCN(CC2)CC3)cc1 |  |  | C13H19N2 |  |  | IFR |  |  | 1998
6890
6891 | 0.02403846 | 0 | 0 | 0 | 0 | 0.002403846 | 0 | 0 | 0 | 0 | 0 | 0 | 0 | 0 | 0 | 0 | 0 | 0 | 0 | 0 | 0 | 0 | 0 | 0 | 0 | 0 | 0 | 0 | 0 | 0 | 0 | 0 | 0 | 0 | 0 | 0 | 0 | 0 | 0 | 0.9615385 | 0 | 0.004807692 | 0 | 0 | 0 | 0 | 0 | 0 | 0 | 0 | 0 | 10.1021/jp982169t | yes |  | 0.007211538 | 0.5 |  | 120 | 175 |  |  |  |  | N(16)-methylsparteinium |  |  | CIT-5 |  |  | Ga(NO3)3, H3BO3, Al(NO3)3, NaOH, KOH, LiOH, HS-30 | Aldrich, JT Baker, JT Baker, Aldrich, Aldrich, Fisher, Dupont | [9 empty] | Synthesis, Characterization, and Structure Solution of CIT-5, a New, High-Silica, Extra-Large-Pore Molecular Sieve | ['refined unit cell parameters', 'ray powder data gives', 'transmission electron microscopy confirm'] | ['lined parr reaction vessels', 'packard 5880 gas chromatograph', 'lined parr reactors heated'] | [6 empty] | C[N+]12CCCC[C@@H]1[C@H]1C[C@@H](C2)[C@@H]2CCCCN2C1 |  |  | C16H29N2 |  |  | CFI |  |  | 1998
6892 | 0.02403846 | 0 | 0 | 0 | 0.001201923 | 0 | 0 | 0 | 0 | 0 | 0 | 0 | 0 | 0 | 0 | 0 | 0 | 0 | 0 | 0 | 0 | 0 | 0 | 0 | 0 | 0 | 0 | 0 | 0 | 0 | 0 | 0 | 0 | 0 | 0 | 0 | 0 | 0 | 0 | 0.9615385 | 0 | 0.006009615 | 0 | 0 | 0 | 0 | 0 | 0 | 0 | 0 | 0 | 10.1021/jp982169t | yes |  | 0.007211538 | 0.5 |  | 1440 | 175 |  |  |  |  | N(16)-methylsparteinium |  |  | CIT-5 | AFI |  | Ga(NO3)3, H3BO3, Al(NO3)3, NaOH, KOH, LiOH, HS-30 | Aldrich, JT Baker, JT Baker, Aldrich, Aldrich, Fisher, Dupont | [18 empty] | C[N+]12CCCC[C@@H]1[C@H]1C[C@@H](C2)[C@@H]2CCCCN2C1 |  |  | C16H29N2 |  |  | CFI | AFI |  | 1998
6893 | 0.02403846 | 0 | 0 | 0.001201923 | 0 | 0 | 0 | 0 | 0 | 0 | 0 | 0 | 0 | 0 | 0 | 0 | 0 | 0 | 0 | 0 | 0 | 0 | 0 | 0 | 0 | 0 | 0 | 0 | 0 | 0 | 0 | 0 | 0 | 0 | 0 | 0 | 0 | 0 | 0 | 0.9615385 | 0 | 0.006009615 | 0 | 0 | 0 | 0 | 0 | 0 | 0 | 0 | 0 | 10.1021/jp982169t | yes |  | 0.007211538 | 0.5 |  | 432 | 175 |  |  |  |  | N(16)-methylsparteinium |  |  | CIT-5 |  |  | Ga(NO3)3, H3BO3, Al(NO3)3, NaOH, KOH, LiOH, HS-30 | Aldrich, JT Baker, JT Baker, Aldrich, Aldrich, Fisher, Dupont | [18 empty] | C[N+]12CCCC[C@@H]1[C@H]1C[C@@H](C2)[C@@H]2CCCCN2C1 |  |  | C16H29N2 |  |  | CFI |  |  | 1998
6894 | 0.02403846 | 0 | 0 | 0.002403846 | 0 | 0 | 0 | 0 | 0 | 0 | 0 | 0 | 0 | 0 | 0 | 0 | 0 | 0 | 0 | 0 | 0 | 0 | 0 | 0 | 0 | 0 | 0 | 0 | 0 | 0 | 0 | 0 | 0 | 0 | 0 | 0 | 0 | 0 | 0 | 0.9615385 | 0 | 0.004807692 | 0 | 0 | 0 | 0 | 0 | 0 | 0 | 0 | 0 | 10.1021/jp982169t | yes |  | 0.007211538 | 0.5 |  | 168 | 175 |  |  |  |  | N(16)-methylsparteinium |  |  | AFI |  |  | Ga(NO3)3, H3BO3, Al(NO3)3, NaOH, KOH, LiOH, HS-30 | Aldrich, JT Baker, JT Baker, Aldrich, Aldrich, Fisher, Dupont | [18 empty] | C[N+]12CCCC[C@@H]1[C@H]1C[C@@H](C2)[C@@H]2CCCCN2C1 |  |  | C16H29N2 |  |  | AFI |  |  | 1998
6895 | 0.02405002 | 0 | 0 | 0.0006012506 | 0 | 0.001803752 | 0 | 0 | 0 | 0 | 0 | 0 | 0 | 0 | 0 | 0.0002405002 | 0 | 0 | 0 | 0 | 0 | 0 | 0 | 0 | 0 | 0 | 0 | 0 | 0 | 0 | 0 | 0 | 0 | 0 | 0 | 0 | 0 | 0 | 0 | 0.962001 | 0 | 0.004810005 | 0 | 0 | 0 | 0 | 0 | 0 | 0 | 0 | 0 | 10.1021/jp982169t | yes |  | 0.006493506 | 0.5 |  | 120 | 175 |  |  |  |  | N(16)-methylsparteinium |  |  | CIT-5 |  |  | Ga(NO3)3, H3BO3, Al(NO3)3, NaOH, KOH, LiOH, HS-30 | Aldrich, JT Baker, JT Baker, Aldrich, Aldrich, Fisher, Dupont | [18 empty] | C[N+]12CCCC[C@@H]1[C@H]1C[C@@H](C2)[C@@H]2CCCCN2C1 |  |  | C16H29N2 |  |  | CFI |  |  | 1998
6896 | 0.02405002 | 0 | 0 | 0.001202501 | 0 | 0.001202501 | 0 | 0 | 0 | 0 | 0 | 0 | 0 | 0 | 0 | 0.0002405002 | 0 | 0 | 0 | 0 | 0 | 0 | 0 | 0 | 0 | 0 | 0 | 0 | 0 | 0 | 0 | 0 | 0 | 0 | 0 | 0 | 0 | 0 | 0 | 0.962001 | 0 | 0.004810005 | 0 | 0 | 0 | 0 | 0 | 0 | 0 | 0 | 0 | 10.1021/jp982169t | yes |  | 0.006493506 | 0.5 |  | 120 | 175 |  |  |  |  | N(16)-methylsparteinium |  |  | AFI |  |  | Ga(NO3)3, H3BO3, Al(NO3)3, NaOH, KOH, LiOH, HS-30 | Aldrich, JT Baker, JT Baker, Aldrich, Aldrich, Fisher, Dupont | [18 empty] | C[N+]12CCCC[C@@H]1[C@H]1C[C@@H](C2)[C@@H]2CCCCN2C1 |  |  | C16H29N2 |  |  | AFI |  |  | 1998
6897 | 0.02405002 | 0 | 0 | 0 | 0.0006012506 | 0.001803752 | 0 | 0 | 0 | 0 | 0 | 0 | 0 | 0 | 0 | 0.0002405002 | 0 | 0 | 0 | 0 | 0 | 0 | 0 | 0 | 0 | 0 | 0 | 0 | 0 | 0 | 0 | 0 | 0 | 0 | 0 | 0 | 0 | 0 | 0 | 0.962001 | 0 | 0.004810005 | 0 | 0 | 0 | 0 | 0 | 0 | 0 | 0 | 0 | 10.1021/jp982169t | yes |  | 0.006493506 | 0.5 |  | 120 | 175 |  |  |  |  | N(16)-methylsparteinium |  |  | CIT-5 |  |  | Ga(NO3)3, H3BO3, Al(NO3)3, NaOH, KOH, LiOH, HS-30 | Aldrich, JT Baker, JT Baker, Aldrich, Aldrich, Fisher, Dupont | [18 empty] | C[N+]12CCCC[C@@H]1[C@H]1C[C@@H](C2)[C@@H]2CCCCN2C1 |  |  | C16H29N2 |  |  | CFI |  |  | 1998
6898 | 0.02405002 | 0 | 0 | 0 | 0 | 0.002405002 | 0 | 0 | 0 | 0 | 0 | 0 | 0 | 0 | 0 | 0.0002405002 | 0 | 0 | 0 | 0 | 0 | 0 | 0 | 0 | 0 | 0 | 0 | 0 | 0 | 0 | 0 | 0 | 0 | 0 | 0 | 0 | 0 | 0 | 0 | 0.962001 | 0 | 0.004810005 | 0 | 0 | 0 | 0 | 0 | 0 | 0 | 0 | 0 | 10.1021/jp982169t | yes |  | 0.006493506 | 0.5 |  | 168 | 175 |  |  |  |  | N(16)-methylsparteinium |  |  | CIT-5 |  |  | Ga(NO3)3, H3BO3, Al(NO3)3, NaOH, KOH, LiOH, HS-30 | Aldrich, JT Baker, JT Baker, Aldrich, Aldrich, Fisher, Dupont | [18 empty] | C[N+]12CCCC[C@@H]1[C@H]1C[C@@H](C2)[C@@H]2CCCCN2C1 |  |  | C16H29N2 |  |  | CFI |  |  | 1998
6899 | 0.02403268 | 0.0002403268 | 0 | 0 | 0 | 0.002403268 | 0 | 0 | 0 | 0 | 0 | 0 | 0 | 0 | 0 | 0 | 0 | 0 | 0 | 0 | 0 | 0 | 0 | 0 | 0 | 0 | 0 | 0 | 0 | 0 | 0 | 0 | 0 | 0 | 0 | 0 | 0 | 0 | 0 | 0.9613074 | 0 | 0.004806537 | 0 | 0 | 0 | 0 | 0 | 0 | 0 | 0 | 0 | 10.1021/jp982169t | yes |  | 0.007209805 | 0.5 |  | 264 | 175 |  |  |  |  | N(16)-methylsparteinium |  |  | CIT-5 |  |  | Ga(NO3)3, H3BO3, Al(NO3)3, NaOH, KOH, LiOH, HS-30 | Aldrich, JT Baker, JT Baker, Aldrich, Aldrich, Fisher, Dupont | 93 | [17 empty] | C[N+]12CCCC[C@@H]1[C@H]1C[C@@H](C2)[C@@H]2CCCCN2C1 |  |  | C16H29N2 |  |  | CFI |  |  | 1998
6900 | 0.02403268 | 0 | 0 | 0 | 0 | 0.002403268 | 0 | 0 | 0 | 0 | 0 | 0 | 0 | 0 | 0 | 0 | 0 | 0.0002403268 | 0 | 0 | 0 | 0 | 0 | 0 | 0 | 0 | 0 | 0 | 0 | 0 | 0 | 0 | 0 | 0 | 0 | 0 | 0 | 0 | 0 | 0.9613074 | 0 | 0.004806537 | 0 | 0 | 0 | 0 | 0 | 0 | 0 | 0 | 0 | 10.1021/jp982169t | yes | 0 | 0.007209805 | 0.5 |  | 168 | 175 |  |  | 0 | 0 | N(16)-methylsparteinium |  |  | CIT-5 |  |  | Ga(NO3)3, H3BO3, Al(NO3)3, NaOH, KOH, LiOH, HS-30 | Aldrich, JT Baker, JT Baker, Aldrich, Aldrich, Fisher, Dupont | 0 | 0 | 0 | 0 | 0 | 0 | 0 | 0 | [10 empty] | C[N+]12CCCC[C@@H]1[C@H]1C[C@@H](C2)[C@@H]2CCCCN2C1 |  |  | C16H29N2 |  |  | CFI |  |  | 1998
6901
6902 | 0 | 0.03570791 | 0.03570791 | 0 | 0 | 0 | 0 | 0 | 0 | 0 | 0 | 0 | 0 | 0 | 0 | 0 | 0 | 0 | 0 | 0 | 0 | 0 | 0 | 0 | 0 | 0 | 0 | 0 | 0 | 0 | 0 | 0 | 0 | 0 | 0 | 0 | 0 | 0 | 0.0001785395 | 0.8926977 | 0 | 0.03570791 | 0 | 0 | 0 | 0 | 0 | 0 | 0 | 0 | 0 | 10.1021/jp9836630 | yes | 0 | 0 | 0.4999999998 | 0 | 24 | 200 | no |  | 100 | 0 | triethylamine |  |  | VAPO-5 |  |  | orthophosphoric acid, aluminum isopropoxide, vanadyl sulfate hydrate | Mallinckrodt, Aldrich, Aldrich | 0 | 0 | 0 | 0 | 0 | 0 | 0 | 0 |  | Location and Adsorbate Interactions of Vanadium in VAPO-5 Molecular Sieve Studied by Electron Spin Resonance and Electron Spin Echo Modulation Spectroscopies | ['strong 27al ese modulations', 'previously oxidized sample shows', 'electron spin echo modulation'] | ['autogenous pressure without agitation', 'prepared hydrothermally using triethylamine', 'vanadyl sulfate hydrate'] | ['N,N-Diethylethanamine', 'TRIETHYLAMINE', '121-44-8', '144514-14-7', '168277-99-4', '172227-74-6', 'T0886_SIAL', '65897_FLUKA', 'NCIOpen2_006503', '90335_FLUKA', '471283_SIAL', '(Diethylamino)ethane', 'AI3-15425', 'CCRIS 4881', 'EINECS 204-469-4', 'Ethanamine, N,N-diethyl-', 'HSDB 896', 'N,N-Diethylethanamine', 'TEN', 'TRIETHYLAMINE', 'Triaethylamin [German]', 'Triethylamine [UN1296] [Flammable liquid]', 'Trietilamina [Italian]', 'UN1296', '90337_FLUKA', '90338_FLUKA', 'CHEBI:35026', '90340_FLUKA', '17924_FLUKA', 'NEt3', 'C14691', 'W424601_ALDRICH', '(C2H5)3N', 'InChI=1/C6H15N/c1-4-7(5-2)6-3/h4-6H2,1-3H', 'N,N,N-triethylamine', 'ST5214499', 'Triaethylamin', 'Triethylamin'] |  |  | N,N-Diethylethanamine |  |  | CCN(CC)CC |  |  | C6H15N |  |  | AFI |  |  | 1999
6903
6904 | 0 | 0 | 0 | 0 | 0 | 0 | 0 | 0 | 0 | 0 | 0 | 0 | 0 | 0 | 0 | 0 | 0 | 0 | 0 | 0 | 0 | 0 | 0 | 0 | 0 | 0 | 0 | 0 | 0 | 0 | 0 | 0 | 0 | 0 | 0 | 0 | 0 | 0 | 0 | 1 | 0 | 0 | 0 | 0 | 0 | 0 | 0 | 0 | 0 | 0 | 0 | 10.1021/jp9846734 | no |  | 0 | 1 |  | 168 | 160 | yes |  | 23 |  | N,N,N-trimethylcyclopentylammonium-d9 |  |  | nonasil |  |  | Cab-O-Sil, NaOH | [10 empty] | 2H−{H} CPMAS NMR of Guest−Host Species in Zeolites: An Experimental Study | ['using short contact times', 'small quadrupole coupling constants', 'larger quadrupole coupling constants'] | ['synthesized using organic molecules', '45 ml parr autoclave', '7 days without agitation'] | ['cyclopentyl-trimethylazanium', 'cyclopentyl-trimethyl-ammonium', 'cyclopentyl-trimethylammonium', 'cyclopentyl-trimethyl-azanium'] |  |  | cyclopentyl-trimethylazanium |  |  | C[N+](C)(C)C1CCCC1 |  |  | C8H18N |  |  | NON |  |  | 1999
6905 | 0 | 0 | 0 | 0 | 0 | 0 | 0 | 0 | 0 | 0 | 0 | 0 | 0 | 0 | 0 | 0 | 0 | 0 | 0 | 0 | 0 | 0 | 0 | 0 | 0 | 0 | 0 | 0 | 0 | 0 | 0 | 0 | 0 | 0 | 0 | 0 | 0 | 0 | 0 | 1 | 0 | 0 | 0 | 0 | 0 | 0 | 0 | 0 | 0 | 0 | 0 | 10.1021/jp9846734 | no | 0 | 0 | 2 | 0 | 168 | 160 | no |  | 45 | 0 | 4,4‘-trimethylenebis(1,1‘-dimethylpiperidinium)-d12 |  |  | ZSM-12 |  |  | Cab-O-Sil, NaOH |  | 0 | 0 | 0 | 0 | 0 | 0 | 0 | 0 |  |  |  |  | ['4-[3-(1,1-dimethylpiperidin-1-ium-4-yl)propyl]-1,1-dimethylpiperidin-1-ium', '4-[3-(1,1-dimethylpiperidin-1-ium-4-yl)propyl]-1,1-dimethyl-piperidin-1-ium', '4-[3-(1,1-dimethyl-4-piperidin-1-iumyl)propyl]-1,1-dimethylpiperidin-1-ium'] |  |  | 4-[3-(1,1-dimethylpiperidin-1-ium-4-yl)propyl]-1,1-dimethylpiperidin-1-ium |  |  | C[N+]1(C)CCC(CCCC2CC[N+](C)(C)CC2)CC1 |  |  | C17H36N2 |  |  | MTW |  |  | 1999
6906
6907 | 0 | 0 | 0 | 0 | 0 | 0 | 0 | 0 | 0 | 0 | 0 | 0 | 0 | 0 | 0 | 0 | 0 | 0 | 0 | 0 | 0 | 0 | 0 | 0 | 0 | 0 | 0 | 0 | 0 | 0 | 0 | 0 | 0 | 0 | 0 | 0 | 0 | 0 | 0 | 1 | 0 | 0 | 0 | 0 | 0 | 0 | 0 | 0 | 0 | 0 | 0 | 10.1021/jp990215z | no | 0 | 0 | 0 | 0 |  |  |  |  | 0 | 0 | tetramethylammonium | tetrapropylammonium |  | SAPO-37 |  |  |  |  | 0 | 0 | 0 | 0 | 0 | 0 | 0 | 0 |  | Enhanced Resolution of Aluminum and Proton Sites in the Molecular Sieve SAPO-37 by 27Al Multiple Quantum Magic Angle Spinning and 1H Spin Echo Editing NMR | ['spin echo double', 'residual small amount', 'oh hydroxyls caused'] | ['xrd diffractogram demonstrates', 'supporting information ).', 'si21al97p74o384 ]/ tma8tpa1264h2o'] | ['tetramethylazanium', 'Tetramethylammonium', '14190-16-0', '12545-87-8', '28109-81-1', '76913-76-3', '12386-10-6', 'Tetramethylammonium', 'ZINC00967771', 'EINECS 235-626-5', 'Methanaminium, N,N,N-trimethyl-, octahydrotriborate(1-)', 'Tetramethylammonium octahydrotriborate', 'tetramethylazanium', 'InChI=1/C4H12N/c1-5(2,3)4/h1-4H3/q+', 'PDSP2_000112', '(CH3)4N(+)', 'CHEBI:46020', 'N,N,N-trimethylmethanaminium', '[NMe4](+)', 'TETRAMETHYLAMMONIUM ION', 'Methanaminium, N,N,N-trimethyl-'] | ['tetrapropylazanium', 'Tetrapropylammonium', '13010-31-6', 'ZINC01669523', '1-Propanaminium, N,N,N-tripropyl-', 'InChI=1/C12H28N/c1-5-9-13(10-6-2,11-7-3)12-8-4/h5-12H2,1-4H3/q+', 'Tetrapropylammonium', 'Tetrapropylamine'] |  | tetramethylazanium | tetrapropylazanium |  | C[N+](C)(C)C | CCC[N+](CCC)(CCC)CCC |  | C4H12N | C12H28N |  | FAU |  |  | 1999
6908
6909 | 0 | 0 | 0 | 0 | 0 | 0 | 0 | 0 | 0 | 0 | 0 | 0 | 0 | 0 | 0 | 0 | 0 | 0 | 0 | 0 | 0 | 0 | 0 | 0 | 0 | 0 | 0 | 0 | 0 | 0 | 0 | 0 | 0 | 0 | 0 | 0 | 0 | 0 | 0 | 1 | 0 | 0 | 0 | 0 | 0 | 0 | 0 | 0 | 0 | 0 | 0 | 10.1021/jp991389j | no | 0 | 0 | 0 | 0 | 1176 | 160 | yes |  | 0 | 0 | N,N-Diethyldecahydroquinolinium |  |  | SSZ-48 |  |  | NaOH, sodium borate decahydrate, Cabosil M5 |  | 0 | 0 | 0 | 0 | 0 | 0 | 0 | 0 |  | Electron Diffraction Structure Solution of a Nanocrystalline Zeolite at Atomic Resolution | ['resolution transmission electron microscopy', 'dimensional pore system circumscribed', '12 tetrahedral atoms'] | ['high silica zeolite ssz', 'borosilicate zeolite ssz', 'structure directing agent'] | 1,1-diethyl-3,4,4a,5,6,7,8,8a-octahydro-2H-quinolin-1-ium |  |  | 1,1-diethyl-3,4,4a,5,6,7,8,8a-octahydro-2H-quinolin-1-ium |  |  | CC[N+]1(CC)CCCC2CCCCC21 |  |  | C13H26N |  |  | SFE |  |  | 1999
6910
6911 | 0 | 0 | 0 | 0 | 0 | 0 | 0 | 0 | 0 | 0 | 0 | 0 | 0 | 0 | 0 | 0 | 0 | 0 | 0 | 0 | 0 | 0 | 0 | 0 | 0 | 0 | 0 | 0 | 0 | 0 | 0 | 0 | 0 | 0 | 0 | 0 | 0 | 0 | 0 | 1 | 0 | 0 | 0 | 0 | 0 | 0 | 0 | 0 | 0 | 0 | 0 | 10.1021/jp9916844 | no |  | 0 | [8 empty] | cyclohexylamine |  |  | SAPO-17 | [13 empty] | Electron Spin Resonance and Electron Spin Echo Modulation Studies of Ion-Exchanged NiH−SAPO-17 and NiH−SAPO-35 Molecular Sieves: Comparison with Ion-Exchanged NiH−SAPO-34 Molecular Sieve | ['unresolved 13c hyperfine lines', 'electron spin echo modulation', '35 shows different features'] | ['previously reported using cyclohexylamine', 'recipe reported earlier', 'ni ions exist'] | ['Cyclohexanamine', 'Cyclohexylamine', '157973-60-9', '143247-75-0', '108-91-8', 'AIDS-008396', 'AIDS008396', 'HAI', 'C104655_ALDRICH', '1-Aminocyclohexane', '1-Cyclohexylamine', '4-12-00-00008 (Beilstein Handbook Reference)', 'AI3-15323', 'Aminocyclohexane', 'Aminohexahydrobenzene', 'Aniline, hexahydro-', 'BRN 0471175', 'Benzenamine, hexahydro-', 'CCRIS 3645', 'InChI=1/C6H13N/c7-6-4-2-1-3-5-6/h6H,1-5,7H', 'Cyclohexylamine [UN2357] [Corrosive]', 'EINECS 203-629-0', 'HSDB 918', 'Hexahydroaniline', 'Hexahydrobenzenamine', 'UN2357', 'NCI60_004907', 'C00571', 'Cyclohexanamine', 'Cyclohexylamine', '1-AMINO-CYCLOHEXANE', '240648_ALDRICH', 'LS-473', 'CHEBI:15773', 'Cyclohexyl amine', 'c0690', 'ST5213819'] |  |  | Cyclohexanamine |  |  | NC1CCCCC1 |  |  | C6H13N |  |  | ERI |  |  | 1999
6912 | 0 | 0 | 0 | 0 | 0 | 0 | 0 | 0 | 0 | 0 | 0 | 0 | 0 | 0 | 0 | 0 | 0 | 0 | 0 | 0 | 0 | 0 | 0 | 0 | 0 | 0 | 0 | 0 | 0 | 0 | 0 | 0 | 0 | 0 | 0 | 0 | 0 | 0 | 0 | 1 | 0 | 0 | 0 | 0 | 0 | 0 | 0 | 0 | 0 | 0 | 0 | 10.1021/jp9916844 | no | 0 | 0 | 0 | 0 | 0 |  |  |  | 0 | 0 | hexamethylenimine |  |  | SAPO-35 |  |  |  |  | 0 | 0 | 0 | 0 | 0 | 0 | 0 | 0 |  |  |  |  | ['azepane', '111-49-9', 'CHEBI:32616', 'azepane', 'NCGC00091040-01', 'H10401_ALDRICH', '1H-Azepine, hexahydro-', 'Azacycloheptane', 'Azepine, hexahydro-', 'Cyclohexamethylenimine', 'G 0', 'Hexahydro-1H-azepine', 'Hexahydroazepine', 'Hexamethylene imine', 'Hexamethylenimine', 'Homopiperidine', 'NSC16236', 'Perhydroazepine', 'WLN: T7MTJ', 'InChI=1/C6H13N/c1-2-4-6-7-5-3-1/h7H,1-6H', '1-Azacycloheptane', '5-20-04-00003 (Beilstein Handbook Reference)', 'AI3-26610', 'BRN 0001084', 'CP 18407', 'Cycloheptane, 1-aza-', 'EINECS 203-875-9', 'HSDB 562', 'Hexamethyleneimine', 'Hexamethyleneimine [UN2493] [Flammable liquid]', 'NSC 16236', 'UN2493', 'ST5213818'] |  |  | azepane |  |  | C1CCCNCC1 |  |  | C6H13N |  |  | LEV |  |  | 1999
6913
6914 | 0.07827176 | 0.01565435 | 0 | 0.03757044 | 0 | 0 | 0 | 0 | 0 | 0 | 0 | 0 | 0 | 0 | 0 | 0 | 0 | 0 | 0 | 0 | 0 | 0 | 0 | 0 | 0 | 0 | 0 | 0 | 0 | 0 | 0 | 0 | 0 | 0 | 0 | 0 | 0 | 0 | 0 | 0.8609894 | 0 | 0.003757044 | 0 | 0 | 0 | 0 | 0 | 0 | 0 | 0 | 0 | 10.1021/jp991722j | yes |  | 0.003757044 | [8 empty] | tetramethylammonium |  |  | mazzite | [13 empty] | Determination of the AlT1AlT2 Ratio in MAZ Zeolites Using Line Shapes of MQ MAS NMR | ['two lorentzian shaped lines', '1d mas nmr spectrum', '1d 27al mas nmr'] | ['following molar chemical composition', 'two mazzite', 'detailed description'] | ['tetramethylazanium', 'Tetramethylammonium', '14190-16-0', '12545-87-8', '28109-81-1', '76913-76-3', '12386-10-6', 'Tetramethylammonium', 'ZINC00967771', 'EINECS 235-626-5', 'Methanaminium, N,N,N-trimethyl-, octahydrotriborate(1-)', 'Tetramethylammonium octahydrotriborate', 'tetramethylazanium', 'InChI=1/C4H12N/c1-5(2,3)4/h1-4H3/q+', 'PDSP2_000112', '(CH3)4N(+)', 'CHEBI:46020', 'N,N,N-trimethylmethanaminium', '[NMe4](+)', 'TETRAMETHYLAMMONIUM ION', 'Methanaminium, N,N,N-trimethyl-'] |  |  | tetramethylazanium |  |  | C[N+](C)(C)C |  |  | C4H12N |  |  | MAZ |  |  | 1999
6915 | 0.07756147 | 0.009307376 | 0 | 0.0372295 | 0 | 0 | 0 | 0 | 0 | 0 | 0 | 0 | 0 | 0 | 0 | 0 | 0 | 0 | 0 | 0 | 0 | 0 | 0 | 0 | 0 | 0 | 0 | 0 | 0 | 0 | 0 | 0 | 0 | 0 | 0 | 0 | 0 | 0 | 0 | 0.8531761 | 0 | 0.00372295 | 0.007523462 | 0.007756147 | 0 | 0 | 0 | 0 | 0 | 0 | 0 | 10.1021/jp991722j | yes | 0 | 0.00372295 | 0 | 0 | 0 | 0 |  |  | 0 | 0 | tetramethylammonium | 18-crown-6 | 1,6-diaminohexane | mazzite |  |  |  |  | 0 | 0 | 0 | 0 | 0 | 0 | 0 | 0 |  |  |  |  | ['tetramethylazanium', 'Tetramethylammonium', '14190-16-0', '12545-87-8', '28109-81-1', '76913-76-3', '12386-10-6', 'Tetramethylammonium', 'ZINC00967771', 'EINECS 235-626-5', 'Methanaminium, N,N,N-trimethyl-, octahydrotriborate(1-)', 'Tetramethylammonium octahydrotriborate', 'tetramethylazanium', 'InChI=1/C4H12N/c1-5(2,3)4/h1-4H3/q+', 'PDSP2_000112', '(CH3)4N(+)', 'CHEBI:46020', 'N,N,N-trimethylmethanaminium', '[NMe4](+)', 'TETRAMETHYLAMMONIUM ION', 'Methanaminium, N,N,N-trimethyl-'] | ['1,4,7,10,13,16-HEXAOXACYCLOOCTADECANE', '71251-39-3', '71251-42-8', '134316-24-8', '168081-58-1', '17455-13-9', '63172-42-9', '65154-22-5', '66037-87-4', '71210-94-1', '71211-03-5', '71245-01-7', '71251-38-2', '1,4,7,10,13,16-HEXAOXACYCLOOCTADECANE', '1,4,7,10,13,16-Hexanoxacyclooctadecane', '18-Crown-6', '5-19-12-00601 (Beilstein Handbook Reference)', 'BRN 1619616', 'CCRIS 3587', 'EINECS 241-473-5', 'Ethylene oxide cyclic hexamer', 'NSC 159836', '18-Crown-6 ether', 'NSC159836', '186651_ALDRICH', 'ZINC03861356', '274984_ALDRICH', 'CHEBI:32397', 'WLN: T-18-O DO GO JO MO POTJ', '07673_FLUKA', 'ST023795', '33003U_SUPELCO', 'Hexaoxacyclooctadecane'] | ['HEXANE-1,6-DIAMINE', '6-aminohexylamine', '73398-58-0', '124-09-4', '4-04-00-01320 (Beilstein Handbook Reference)', 'AI3-37283', 'BRN 1098307', 'CCRIS 6224', 'EINECS 204-679-6', 'HEXAMETHYLENE DIAMINE', 'HSDB 189', 'Hexamethylenediamine solution', '1,6-Diamino-n-hexane', '1,6-Diaminohexane', '1,6-Hexamethylenediamine', '1,6-Hexanediamine', '1,6-Hexanediamine (solution)', '1,6-Hexylenediamine', 'HMDA', 'Hexamethylene diamine, solid', 'Hexamethylene diamine, solution', 'Hexamethylenediamine', 'NSC9257', 'WLN: Z6Z', 'CHEBI:39618', 'H2N(CH2)6NH2', 'hexylenediamine', 'NCGC00091677-01', '1,6-Diaminohexane 1 M solution', '1,6-Hexandiamine, vegetable oil fatty acids diamide', "Amides, vegetable-oil, N,N'-hexanediylbis-", 'HEXANE-1,6-DIAMINE', '1,6-Diaminohexane solution', 'Hexamethylenediamine, solid [UN2280] [Corrosive]', 'Hexamethylenediamine, solution [UN1783] [Corrosive]', 'H11696_ALDRICH', 'Hexane, 1,6-diamino-', 'NCI-C61405', 'NSC 9257', '67258_FLUKA', 'UN1783', 'UN2280', 'InChI=1/C6H16N2/c7-5-3-1-2-4-6-8/h1-8H', '16D', 'NCIOpen2_002722', '422002_ALDRICH', 'Additive Screening Solution 34/Fluka kit no 78374'] | tetramethylazanium | 1,4,7,10,13,16-HEXAOXACYCLOOCTADECANE | HEXANE-1,6-DIAMINE | C[N+](C)(C)C | C1COCCOCCOCCOCCOCCO1 | NCCCCCCN | C4H12N | C12H24O6 | C6H16N2 | MAZ |  |  | 1999
6916
6917 | 0.03165308 | 7.913271e-05 | 0 | 0.001582654 | 0 | 0 | 0 | 0 | 0 | 0 | 0 | 0 | 0 | 0 | 0 | 0 | 0 | 0 | 0 | 0 | 0 | 0 | 0 | 0 | 0 | 0 | 0 | 0 | 0 | 0 | 0 | 0 | 0 | 0 | 0 | 0 | 0 | 0 | 0 | 0.9495925 | 0 | 0.01582654 | 0 | 0 | 0 | 0 | 0 | 0 | 0 | 0 | 0 | 10.1021/jp991913m | yes |  | 0.001266123 |  |  | 65 | 160 | yes |  |  | 12.4 | ethylamine |  |  | ZSM-23 |  |  | Ultrasil VN3SP, NaAlO2 | Degussa, Nalco | [9 empty] | On the Role of Small Amines in Zeolite Synthesis | ['several amines played non', 'interaction energy differences', 'computer simulations confirmed'] | ['avoid adventitious seeding', '200 rpm ).', '160 degc prior'] | ['Ethanamine', 'Ethylamine', '85404-16-6', '85404-22-4', '75-04-7', '43031-21-6', '1-Aminoethane', 'AI3-24228', 'Aethylamine [German]', 'Aminoethane', 'CCRIS 6261', 'EINECS 200-834-7', 'Ethanamine', 'Ethylamine [UN1036] [Flammable gas]', 'Ethylamine solution', 'Ethylamine solution (72% or less)', 'C00797', 'Ethylamine', 'Etyloamina [Polish]', 'HSDB 803', 'Monoethylamine', 'UN1036', 'UN2270', 'QuadraPure EDA', 'NEH', '301264_ALDRICH', 'InChI=1/C2H7N/c1-2-3/h2-3H2,1H', 'CHEBI:15862', '668583_ALDRICH', 'QuadraPure Bis(ethylamine)', '471208_ALDRICH', '02946_FLUKA', 'Ethyl amine', 'c0920', '395064_ALDRICH', '395072_ALDRICH', 'Ethylamine, aqueous solution with not <50% but not >70% ethylamine [UN2270] [Flammable liquid]', 'Etilamina [Italian]'] |  |  | Ethanamine |  |  | CCN |  |  | C2H7N |  |  | MTT |  |  | 1999
6918 | 0.03159907 | 7.899768e-05 | 0 | 0.002527926 | 0 | 0 | 0 | 0 | 0 | 0 | 0 | 0 | 0 | 0 | 0 | 0 | 0 | 0 | 0 | 0 | 0 | 0 | 0 | 0 | 0 | 0 | 0 | 0 | 0 | 0 | 0 | 0 | 0 | 0 | 0 | 0 | 0 | 0 | 0 | 0.9479721 | 0 | 0.01579954 | 0 | 0 | 0 | 0 | 0 | 0 | 0 | 0 | 0 | 10.1021/jp991913m | yes |  | 0.002022341 |  |  | 65 | 160 | yes |  |  | 12.6 | ethylamine |  |  | ZSM-23 |  |  | Ultrasil VN3SP, NaAlO2 | Degussa, Nalco | [12 empty] | ['Ethanamine', 'Ethylamine', '85404-16-6', '85404-22-4', '75-04-7', '43031-21-6', '1-Aminoethane', 'AI3-24228', 'Aethylamine [German]', 'Aminoethane', 'CCRIS 6261', 'EINECS 200-834-7', 'Ethanamine', 'Ethylamine [UN1036] [Flammable gas]', 'Ethylamine solution', 'Ethylamine solution (72% or less)', 'C00797', 'Ethylamine', 'Etyloamina [Polish]', 'HSDB 803', 'Monoethylamine', 'UN1036', 'UN2270', 'QuadraPure EDA', 'NEH', '301264_ALDRICH', 'InChI=1/C2H7N/c1-2-3/h2-3H2,1H', 'CHEBI:15862', '668583_ALDRICH', 'QuadraPure Bis(ethylamine)', '471208_ALDRICH', '02946_FLUKA', 'Ethyl amine', 'c0920', '395064_ALDRICH', '395072_ALDRICH', 'Ethylamine, aqueous solution with not <50% but not >70% ethylamine [UN2270] [Flammable liquid]', 'Etilamina [Italian]'] |  |  | Ethanamine |  |  | CCN |  |  | C2H7N |  |  | MTT |  |  | 1999
6919 | 0.03115993 | 7.789982e-05 | 0 | 0.001557996 | 0 | 0 | 0 | 0 | 0 | 0 | 0 | 0 | 0 | 0 | 0 | 0 | 0 | 0 | 0 | 0 | 0 | 0 | 0 | 0 | 0 | 0 | 0 | 0 | 0 | 0 | 0 | 0 | 0 | 0 | 0 | 0 | 0 | 0 | 0 | 0.9347978 | 0 | 0.03115993 | 0 | 0 | 0 | 0 | 0 | 0 | 0 | 0 | 0 | 10.1021/jp991913m | yes |  | 0.001246397 |  |  | 65 | 160 | yes |  |  | 12.7 | ethylamine |  |  | ZSM-23 |  |  | Ultrasil VN3SP, NaAlO2 | Degussa, Nalco | [12 empty] | ['Ethanamine', 'Ethylamine', '85404-16-6', '85404-22-4', '75-04-7', '43031-21-6', '1-Aminoethane', 'AI3-24228', 'Aethylamine [German]', 'Aminoethane', 'CCRIS 6261', 'EINECS 200-834-7', 'Ethanamine', 'Ethylamine [UN1036] [Flammable gas]', 'Ethylamine solution', 'Ethylamine solution (72% or less)', 'C00797', 'Ethylamine', 'Etyloamina [Polish]', 'HSDB 803', 'Monoethylamine', 'UN1036', 'UN2270', 'QuadraPure EDA', 'NEH', '301264_ALDRICH', 'InChI=1/C2H7N/c1-2-3/h2-3H2,1H', 'CHEBI:15862', '668583_ALDRICH', 'QuadraPure Bis(ethylamine)', '471208_ALDRICH', '02946_FLUKA', 'Ethyl amine', 'c0920', '395064_ALDRICH', '395072_ALDRICH', 'Ethylamine, aqueous solution with not <50% but not >70% ethylamine [UN2270] [Flammable liquid]', 'Etilamina [Italian]'] |  |  | Ethanamine |  |  | CCN |  |  | C2H7N |  |  | MTT |  |  | 1999
6920 | 0.03110759 | 7.776896e-05 | 0 | 0.002488607 | 0 | 0 | 0 | 0 | 0 | 0 | 0 | 0 | 0 | 0 | 0 | 0 | 0 | 0 | 0 | 0 | 0 | 0 | 0 | 0 | 0 | 0 | 0 | 0 | 0 | 0 | 0 | 0 | 0 | 0 | 0 | 0 | 0 | 0 | 0 | 0.9332276 | 0 | 0.03110759 | 0 | 0 | 0 | 0 | 0 | 0 | 0 | 0 | 0 | 10.1021/jp991913m | yes |  | 0.001990885 |  |  | 65 | 160 | yes |  |  | 12.9 | ethylamine |  |  | ZSM-23 |  |  | Ultrasil VN3SP, NaAlO2 | Degussa, Nalco | [12 empty] | ['Ethanamine', 'Ethylamine', '85404-16-6', '85404-22-4', '75-04-7', '43031-21-6', '1-Aminoethane', 'AI3-24228', 'Aethylamine [German]', 'Aminoethane', 'CCRIS 6261', 'EINECS 200-834-7', 'Ethanamine', 'Ethylamine [UN1036] [Flammable gas]', 'Ethylamine solution', 'Ethylamine solution (72% or less)', 'C00797', 'Ethylamine', 'Etyloamina [Polish]', 'HSDB 803', 'Monoethylamine', 'UN1036', 'UN2270', 'QuadraPure EDA', 'NEH', '301264_ALDRICH', 'InChI=1/C2H7N/c1-2-3/h2-3H2,1H', 'CHEBI:15862', '668583_ALDRICH', 'QuadraPure Bis(ethylamine)', '471208_ALDRICH', '02946_FLUKA', 'Ethyl amine', 'c0920', '395064_ALDRICH', '395072_ALDRICH', 'Ethylamine, aqueous solution with not <50% but not >70% ethylamine [UN2270] [Flammable liquid]', 'Etilamina [Italian]'] |  |  | Ethanamine |  |  | CCN |  |  | C2H7N |  |  | MTT |  |  | 1999
6921 | 0.03105542 | 7.763855e-05 | 0 | 0.003416096 | 0 | 0 | 0 | 0 | 0 | 0 | 0 | 0 | 0 | 0 | 0 | 0 | 0 | 0 | 0 | 0 | 0 | 0 | 0 | 0 | 0 | 0 | 0 | 0 | 0 | 0 | 0 | 0 | 0 | 0 | 0 | 0 | 0 | 0 | 0 | 0.9316626 | 0 | 0.03105542 | 0 | 0 | 0 | 0 | 0 | 0 | 0 | 0 | 0 | 10.1021/jp991913m | yes |  | 0.002732877 |  |  | 65 | 160 | yes |  |  | 13.1 | ethylamine |  |  | ZSM-23 | cristobalite |  | Ultrasil VN3SP, NaAlO2 | Degussa, Nalco | [12 empty] | ['Ethanamine', 'Ethylamine', '85404-16-6', '85404-22-4', '75-04-7', '43031-21-6', '1-Aminoethane', 'AI3-24228', 'Aethylamine [German]', 'Aminoethane', 'CCRIS 6261', 'EINECS 200-834-7', 'Ethanamine', 'Ethylamine [UN1036] [Flammable gas]', 'Ethylamine solution', 'Ethylamine solution (72% or less)', 'C00797', 'Ethylamine', 'Etyloamina [Polish]', 'HSDB 803', 'Monoethylamine', 'UN1036', 'UN2270', 'QuadraPure EDA', 'NEH', '301264_ALDRICH', 'InChI=1/C2H7N/c1-2-3/h2-3H2,1H', 'CHEBI:15862', '668583_ALDRICH', 'QuadraPure Bis(ethylamine)', '471208_ALDRICH', '02946_FLUKA', 'Ethyl amine', 'c0920', '395064_ALDRICH', '395072_ALDRICH', 'Ethylamine, aqueous solution with not <50% but not >70% ethylamine [UN2270] [Flammable liquid]', 'Etilamina [Italian]'] |  |  | Ethanamine |  |  | CCN |  |  | C2H7N |  |  | MTT |  |  | 1999
6922 | 0.03026772 | 7.566929e-05 | 0 | 0.0006053544 | 0 | 0 | 0 | 0 | 0 | 0 | 0 | 0 | 0 | 0 | 0 | 0 | 0 | 0 | 0 | 0 | 0 | 0 | 0 | 0 | 0 | 0 | 0 | 0 | 0 | 0 | 0 | 0 | 0 | 0 | 0 | 0 | 0 | 0 | 0 | 0.9080315 | 0 | 0.06053544 | 0 | 0 | 0 | 0 | 0 | 0 | 0 | 0 | 0 | 10.1021/jp991913m | yes |  | 0.0004842835 |  |  | 65 | 160 | yes |  |  | 12.8 | ethylamine |  |  | ZSM-23 |  |  | Ultrasil VN3SP, NaAlO2 | Degussa, Nalco | [12 empty] | ['Ethanamine', 'Ethylamine', '85404-16-6', '85404-22-4', '75-04-7', '43031-21-6', '1-Aminoethane', 'AI3-24228', 'Aethylamine [German]', 'Aminoethane', 'CCRIS 6261', 'EINECS 200-834-7', 'Ethanamine', 'Ethylamine [UN1036] [Flammable gas]', 'Ethylamine solution', 'Ethylamine solution (72% or less)', 'C00797', 'Ethylamine', 'Etyloamina [Polish]', 'HSDB 803', 'Monoethylamine', 'UN1036', 'UN2270', 'QuadraPure EDA', 'NEH', '301264_ALDRICH', 'InChI=1/C2H7N/c1-2-3/h2-3H2,1H', 'CHEBI:15862', '668583_ALDRICH', 'QuadraPure Bis(ethylamine)', '471208_ALDRICH', '02946_FLUKA', 'Ethyl amine', 'c0920', '395064_ALDRICH', '395072_ALDRICH', 'Ethylamine, aqueous solution with not <50% but not >70% ethylamine [UN2270] [Flammable liquid]', 'Etilamina [Italian]'] |  |  | Ethanamine |  |  | CCN |  |  | C2H7N |  |  | MTT |  |  | 1999
6923 | 0.03021833 | 7.554582e-05 | 0 | 0.001510916 | 0 | 0 | 0 | 0 | 0 | 0 | 0 | 0 | 0 | 0 | 0 | 0 | 0 | 0 | 0 | 0 | 0 | 0 | 0 | 0 | 0 | 0 | 0 | 0 | 0 | 0 | 0 | 0 | 0 | 0 | 0 | 0 | 0 | 0 | 0 | 0.9065498 | 0 | 0.06043665 | 0 | 0 | 0 | 0 | 0 | 0 | 0 | 0 | 0 | 10.1021/jp991913m | yes |  | 0.001208733 |  |  | 65 | 160 | yes |  |  | 12.9 | ethylamine |  |  | ZSM-23 |  |  | Ultrasil VN3SP, NaAlO2 | Degussa, Nalco | [12 empty] | ['Ethanamine', 'Ethylamine', '85404-16-6', '85404-22-4', '75-04-7', '43031-21-6', '1-Aminoethane', 'AI3-24228', 'Aethylamine [German]', 'Aminoethane', 'CCRIS 6261', 'EINECS 200-834-7', 'Ethanamine', 'Ethylamine [UN1036] [Flammable gas]', 'Ethylamine solution', 'Ethylamine solution (72% or less)', 'C00797', 'Ethylamine', 'Etyloamina [Polish]', 'HSDB 803', 'Monoethylamine', 'UN1036', 'UN2270', 'QuadraPure EDA', 'NEH', '301264_ALDRICH', 'InChI=1/C2H7N/c1-2-3/h2-3H2,1H', 'CHEBI:15862', '668583_ALDRICH', 'QuadraPure Bis(ethylamine)', '471208_ALDRICH', '02946_FLUKA', 'Ethyl amine', 'c0920', '395064_ALDRICH', '395072_ALDRICH', 'Ethylamine, aqueous solution with not <50% but not >70% ethylamine [UN2270] [Flammable liquid]', 'Etilamina [Italian]'] |  |  | Ethanamine |  |  | CCN |  |  | C2H7N |  |  | MTT |  |  | 1999
6924 | 0.0301691 | 7.542274e-05 | 0 | 0.002413528 | 0 | 0 | 0 | 0 | 0 | 0 | 0 | 0 | 0 | 0 | 0 | 0 | 0 | 0 | 0 | 0 | 0 | 0 | 0 | 0 | 0 | 0 | 0 | 0 | 0 | 0 | 0 | 0 | 0 | 0 | 0 | 0 | 0 | 0 | 0 | 0.9050729 | 0 | 0.0603382 | 0 | 0 | 0 | 0 | 0 | 0 | 0 | 0 | 0 | 10.1021/jp991913m | yes |  | 0.001930822 |  |  | 65 | 160 | yes |  |  | 13 | ethylamine |  |  | ZSM-5 |  |  | Ultrasil VN3SP, NaAlO2 | Degussa, Nalco | [12 empty] | ['Ethanamine', 'Ethylamine', '85404-16-6', '85404-22-4', '75-04-7', '43031-21-6', '1-Aminoethane', 'AI3-24228', 'Aethylamine [German]', 'Aminoethane', 'CCRIS 6261', 'EINECS 200-834-7', 'Ethanamine', 'Ethylamine [UN1036] [Flammable gas]', 'Ethylamine solution', 'Ethylamine solution (72% or less)', 'C00797', 'Ethylamine', 'Etyloamina [Polish]', 'HSDB 803', 'Monoethylamine', 'UN1036', 'UN2270', 'QuadraPure EDA', 'NEH', '301264_ALDRICH', 'InChI=1/C2H7N/c1-2-3/h2-3H2,1H', 'CHEBI:15862', '668583_ALDRICH', 'QuadraPure Bis(ethylamine)', '471208_ALDRICH', '02946_FLUKA', 'Ethyl amine', 'c0920', '395064_ALDRICH', '395072_ALDRICH', 'Ethylamine, aqueous solution with not <50% but not >70% ethylamine [UN2270] [Flammable liquid]', 'Etilamina [Italian]'] |  |  | Ethanamine |  |  | CCN |  |  | C2H7N |  |  | MFI |  |  | 1999
6925 | 0.03012003 | 7.530007e-05 | 0 | 0.003313203 | 0 | 0 | 0 | 0 | 0 | 0 | 0 | 0 | 0 | 0 | 0 | 0 | 0 | 0 | 0 | 0 | 0 | 0 | 0 | 0 | 0 | 0 | 0 | 0 | 0 | 0 | 0 | 0 | 0 | 0 | 0 | 0 | 0 | 0 | 0 | 0.9036008 | 0 | 0.06024006 | 0 | 0 | 0 | 0 | 0 | 0 | 0 | 0 | 0 | 10.1021/jp991913m | yes |  | 0.002650562 |  |  | 65 | 160 | yes |  |  | 13.1 | ethylamine |  |  | ZSM-5 | cristobalite |  | Ultrasil VN3SP, NaAlO2 | Degussa, Nalco | [12 empty] | ['Ethanamine', 'Ethylamine', '85404-16-6', '85404-22-4', '75-04-7', '43031-21-6', '1-Aminoethane', 'AI3-24228', 'Aethylamine [German]', 'Aminoethane', 'CCRIS 6261', 'EINECS 200-834-7', 'Ethanamine', 'Ethylamine [UN1036] [Flammable gas]', 'Ethylamine solution', 'Ethylamine solution (72% or less)', 'C00797', 'Ethylamine', 'Etyloamina [Polish]', 'HSDB 803', 'Monoethylamine', 'UN1036', 'UN2270', 'QuadraPure EDA', 'NEH', '301264_ALDRICH', 'InChI=1/C2H7N/c1-2-3/h2-3H2,1H', 'CHEBI:15862', '668583_ALDRICH', 'QuadraPure Bis(ethylamine)', '471208_ALDRICH', '02946_FLUKA', 'Ethyl amine', 'c0920', '395064_ALDRICH', '395072_ALDRICH', 'Ethylamine, aqueous solution with not <50% but not >70% ethylamine [UN2270] [Flammable liquid]', 'Etilamina [Italian]'] |  |  | Ethanamine |  |  | CCN |  |  | C2H7N |  |  | MFI |  |  | 1999
6926 | 0.03026772 | 7.566929e-05 | 0 | 0.0006053544 | 0 | 0 | 0 | 0 | 0 | 0 | 0 | 0 | 0 | 0 | 0 | 0 | 0 | 0 | 0 | 0 | 0 | 0 | 0 | 0 | 0 | 0 | 0 | 0 | 0 | 0 | 0 | 0 | 0 | 0 | 0 | 0 | 0 | 0 | 0 | 0.9080315 | 0 | 0.06053544 | 0 | 0 | 0 | 0 | 0 | 0 | 0 | 0 | 0 | 10.1021/jp991913m | yes |  | 0.0004842835 |  |  | 20 | 160 | yes |  |  | 13.1 | ethylamine |  |  | amorphous |  |  | Ultrasil VN3SP, NaAlO2 | Degussa, Nalco | [12 empty] | ['Ethanamine', 'Ethylamine', '85404-16-6', '85404-22-4', '75-04-7', '43031-21-6', '1-Aminoethane', 'AI3-24228', 'Aethylamine [German]', 'Aminoethane', 'CCRIS 6261', 'EINECS 200-834-7', 'Ethanamine', 'Ethylamine [UN1036] [Flammable gas]', 'Ethylamine solution', 'Ethylamine solution (72% or less)', 'C00797', 'Ethylamine', 'Etyloamina [Polish]', 'HSDB 803', 'Monoethylamine', 'UN1036', 'UN2270', 'QuadraPure EDA', 'NEH', '301264_ALDRICH', 'InChI=1/C2H7N/c1-2-3/h2-3H2,1H', 'CHEBI:15862', '668583_ALDRICH', 'QuadraPure Bis(ethylamine)', '471208_ALDRICH', '02946_FLUKA', 'Ethyl amine', 'c0920', '395064_ALDRICH', '395072_ALDRICH', 'Ethylamine, aqueous solution with not <50% but not >70% ethylamine [UN2270] [Flammable liquid]', 'Etilamina [Italian]'] |  |  | Ethanamine |  |  | CCN |  |  | C2H7N | [5 empty] | 1999
6927 | 0.03021833 | 7.554582e-05 | 0 | 0.001510916 | 0 | 0 | 0 | 0 | 0 | 0 | 0 | 0 | 0 | 0 | 0 | 0 | 0 | 0 | 0 | 0 | 0 | 0 | 0 | 0 | 0 | 0 | 0 | 0 | 0 | 0 | 0 | 0 | 0 | 0 | 0 | 0 | 0 | 0 | 0 | 0.9065498 | 0 | 0.06043665 | 0 | 0 | 0 | 0 | 0 | 0 | 0 | 0 | 0 | 10.1021/jp991913m | yes |  | 0.001208733 |  |  | 20 | 160 | yes |  |  | 13.2 | ethylamine |  |  | amorphous |  |  | Ultrasil VN3SP, NaAlO2 | Degussa, Nalco | [12 empty] | ['Ethanamine', 'Ethylamine', '85404-16-6', '85404-22-4', '75-04-7', '43031-21-6', '1-Aminoethane', 'AI3-24228', 'Aethylamine [German]', 'Aminoethane', 'CCRIS 6261', 'EINECS 200-834-7', 'Ethanamine', 'Ethylamine [UN1036] [Flammable gas]', 'Ethylamine solution', 'Ethylamine solution (72% or less)', 'C00797', 'Ethylamine', 'Etyloamina [Polish]', 'HSDB 803', 'Monoethylamine', 'UN1036', 'UN2270', 'QuadraPure EDA', 'NEH', '301264_ALDRICH', 'InChI=1/C2H7N/c1-2-3/h2-3H2,1H', 'CHEBI:15862', '668583_ALDRICH', 'QuadraPure Bis(ethylamine)', '471208_ALDRICH', '02946_FLUKA', 'Ethyl amine', 'c0920', '395064_ALDRICH', '395072_ALDRICH', 'Ethylamine, aqueous solution with not <50% but not >70% ethylamine [UN2270] [Flammable liquid]', 'Etilamina [Italian]'] |  |  | Ethanamine |  |  | CCN |  |  | C2H7N | [5 empty] | 1999
6928 | 0.0293785 | 7.344624e-05 | 0 | 0.00058757 | 0 | 0 | 0 | 0 | 0 | 0 | 0 | 0 | 0 | 0 | 0 | 0 | 0 | 0 | 0 | 0 | 0 | 0 | 0 | 0 | 0 | 0 | 0 | 0 | 0 | 0 | 0 | 0 | 0 | 0 | 0 | 0 | 0 | 0 | 0 | 0.8813549 | 0 | 0.08813549 | 0 | 0 | 0 | 0 | 0 | 0 | 0 | 0 | 0 | 10.1021/jp991913m | yes |  | 0.000470056 |  |  | 65 | 160 | yes |  |  | 13 | ethylamine |  |  | ZSM-23 |  |  | Ultrasil VN3SP, NaAlO2 | Degussa, Nalco | [12 empty] | ['Ethanamine', 'Ethylamine', '85404-16-6', '85404-22-4', '75-04-7', '43031-21-6', '1-Aminoethane', 'AI3-24228', 'Aethylamine [German]', 'Aminoethane', 'CCRIS 6261', 'EINECS 200-834-7', 'Ethanamine', 'Ethylamine [UN1036] [Flammable gas]', 'Ethylamine solution', 'Ethylamine solution (72% or less)', 'C00797', 'Ethylamine', 'Etyloamina [Polish]', 'HSDB 803', 'Monoethylamine', 'UN1036', 'UN2270', 'QuadraPure EDA', 'NEH', '301264_ALDRICH', 'InChI=1/C2H7N/c1-2-3/h2-3H2,1H', 'CHEBI:15862', '668583_ALDRICH', 'QuadraPure Bis(ethylamine)', '471208_ALDRICH', '02946_FLUKA', 'Ethyl amine', 'c0920', '395064_ALDRICH', '395072_ALDRICH', 'Ethylamine, aqueous solution with not <50% but not >70% ethylamine [UN2270] [Flammable liquid]', 'Etilamina [Italian]'] |  |  | Ethanamine |  |  | CCN |  |  | C2H7N |  |  | MTT |  |  | 1999
6929 | 0.02933196 | 7.332991e-05 | 0 | 0.001466598 | 0 | 0 | 0 | 0 | 0 | 0 | 0 | 0 | 0 | 0 | 0 | 0 | 0 | 0 | 0 | 0 | 0 | 0 | 0 | 0 | 0 | 0 | 0 | 0 | 0 | 0 | 0 | 0 | 0 | 0 | 0 | 0 | 0 | 0 | 0 | 0.8799589 | 0 | 0.08799589 | 0 | 0 | 0 | 0 | 0 | 0 | 0 | 0 | 0 | 10.1021/jp991913m | yes |  | 0.001173279 |  |  | 65 | 160 | yes |  |  | 13.1 | ethylamine |  |  | ZSM-23 |  |  | Ultrasil VN3SP, NaAlO2 | Degussa, Nalco | [12 empty] | ['Ethanamine', 'Ethylamine', '85404-16-6', '85404-22-4', '75-04-7', '43031-21-6', '1-Aminoethane', 'AI3-24228', 'Aethylamine [German]', 'Aminoethane', 'CCRIS 6261', 'EINECS 200-834-7', 'Ethanamine', 'Ethylamine [UN1036] [Flammable gas]', 'Ethylamine solution', 'Ethylamine solution (72% or less)', 'C00797', 'Ethylamine', 'Etyloamina [Polish]', 'HSDB 803', 'Monoethylamine', 'UN1036', 'UN2270', 'QuadraPure EDA', 'NEH', '301264_ALDRICH', 'InChI=1/C2H7N/c1-2-3/h2-3H2,1H', 'CHEBI:15862', '668583_ALDRICH', 'QuadraPure Bis(ethylamine)', '471208_ALDRICH', '02946_FLUKA', 'Ethyl amine', 'c0920', '395064_ALDRICH', '395072_ALDRICH', 'Ethylamine, aqueous solution with not <50% but not >70% ethylamine [UN2270] [Flammable liquid]', 'Etilamina [Italian]'] |  |  | Ethanamine |  |  | CCN |  |  | C2H7N |  |  | MTT |  |  | 1999
6930 | 0.0293785 | 7.344624e-05 | 0 | 0.00058757 | 0 | 0 | 0 | 0 | 0 | 0 | 0 | 0 | 0 | 0 | 0 | 0 | 0 | 0 | 0 | 0 | 0 | 0 | 0 | 0 | 0 | 0 | 0 | 0 | 0 | 0 | 0 | 0 | 0 | 0 | 0 | 0 | 0 | 0 | 0 | 0.8813549 | 0 | 0.08813549 | 0 | 0 | 0 | 0 | 0 | 0 | 0 | 0 | 0 | 10.1021/jp991913m | yes |  | 0.000470056 |  |  | 20 | 160 | yes |  |  | 13.2 | ethylamine |  |  | amorphous |  |  | Ultrasil VN3SP, NaAlO2 | Degussa, Nalco | [12 empty] | ['Ethanamine', 'Ethylamine', '85404-16-6', '85404-22-4', '75-04-7', '43031-21-6', '1-Aminoethane', 'AI3-24228', 'Aethylamine [German]', 'Aminoethane', 'CCRIS 6261', 'EINECS 200-834-7', 'Ethanamine', 'Ethylamine [UN1036] [Flammable gas]', 'Ethylamine solution', 'Ethylamine solution (72% or less)', 'C00797', 'Ethylamine', 'Etyloamina [Polish]', 'HSDB 803', 'Monoethylamine', 'UN1036', 'UN2270', 'QuadraPure EDA', 'NEH', '301264_ALDRICH', 'InChI=1/C2H7N/c1-2-3/h2-3H2,1H', 'CHEBI:15862', '668583_ALDRICH', 'QuadraPure Bis(ethylamine)', '471208_ALDRICH', '02946_FLUKA', 'Ethyl amine', 'c0920', '395064_ALDRICH', '395072_ALDRICH', 'Ethylamine, aqueous solution with not <50% but not >70% ethylamine [UN2270] [Flammable liquid]', 'Etilamina [Italian]'] |  |  | Ethanamine |  |  | CCN |  |  | C2H7N | [5 empty] | 1999
6931 | 0.02933196 | 7.332991e-05 | 0 | 0.001466598 | 0 | 0 | 0 | 0 | 0 | 0 | 0 | 0 | 0 | 0 | 0 | 0 | 0 | 0 | 0 | 0 | 0 | 0 | 0 | 0 | 0 | 0 | 0 | 0 | 0 | 0 | 0 | 0 | 0 | 0 | 0 | 0 | 0 | 0 | 0 | 0.8799589 | 0 | 0.08799589 | 0 | 0 | 0 | 0 | 0 | 0 | 0 | 0 | 0 | 10.1021/jp991913m | yes |  | 0.001173279 |  |  | 20 | 160 | yes |  |  | 13.4 | ethylamine |  |  | amorphous |  |  | Ultrasil VN3SP, NaAlO2 | Degussa, Nalco | [12 empty] | ['Ethanamine', 'Ethylamine', '85404-16-6', '85404-22-4', '75-04-7', '43031-21-6', '1-Aminoethane', 'AI3-24228', 'Aethylamine [German]', 'Aminoethane', 'CCRIS 6261', 'EINECS 200-834-7', 'Ethanamine', 'Ethylamine [UN1036] [Flammable gas]', 'Ethylamine solution', 'Ethylamine solution (72% or less)', 'C00797', 'Ethylamine', 'Etyloamina [Polish]', 'HSDB 803', 'Monoethylamine', 'UN1036', 'UN2270', 'QuadraPure EDA', 'NEH', '301264_ALDRICH', 'InChI=1/C2H7N/c1-2-3/h2-3H2,1H', 'CHEBI:15862', '668583_ALDRICH', 'QuadraPure Bis(ethylamine)', '471208_ALDRICH', '02946_FLUKA', 'Ethyl amine', 'c0920', '395064_ALDRICH', '395072_ALDRICH', 'Ethylamine, aqueous solution with not <50% but not >70% ethylamine [UN2270] [Flammable liquid]', 'Etilamina [Italian]'] |  |  | Ethanamine |  |  | CCN |  |  | C2H7N | [5 empty] | 1999
6932 | 0.02854003 | 7.135009e-05 | 0 | 0.0005708007 | 0 | 0 | 0 | 0 | 0 | 0 | 0 | 0 | 0 | 0 | 0 | 0 | 0 | 0 | 0 | 0 | 0 | 0 | 0 | 0 | 0 | 0 | 0 | 0 | 0 | 0 | 0 | 0 | 0 | 0 | 0 | 0 | 0 | 0 | 0 | 0.856201 | 0 | 0.1141601 | 0 | 0 | 0 | 0 | 0 | 0 | 0 | 0 | 0 | 10.1021/jp991913m | yes |  | 0.0004566406 |  |  | 65 | 160 | yes |  |  | 13.2 | ethylamine |  |  | ZSM-23 |  |  | Ultrasil VN3SP, NaAlO2 | Degussa, Nalco | [12 empty] | ['Ethanamine', 'Ethylamine', '85404-16-6', '85404-22-4', '75-04-7', '43031-21-6', '1-Aminoethane', 'AI3-24228', 'Aethylamine [German]', 'Aminoethane', 'CCRIS 6261', 'EINECS 200-834-7', 'Ethanamine', 'Ethylamine [UN1036] [Flammable gas]', 'Ethylamine solution', 'Ethylamine solution (72% or less)', 'C00797', 'Ethylamine', 'Etyloamina [Polish]', 'HSDB 803', 'Monoethylamine', 'UN1036', 'UN2270', 'QuadraPure EDA', 'NEH', '301264_ALDRICH', 'InChI=1/C2H7N/c1-2-3/h2-3H2,1H', 'CHEBI:15862', '668583_ALDRICH', 'QuadraPure Bis(ethylamine)', '471208_ALDRICH', '02946_FLUKA', 'Ethyl amine', 'c0920', '395064_ALDRICH', '395072_ALDRICH', 'Ethylamine, aqueous solution with not <50% but not >70% ethylamine [UN2270] [Flammable liquid]', 'Etilamina [Italian]'] |  |  | Ethanamine |  |  | CCN |  |  | C2H7N |  |  | MTT |  |  | 1999
6933 | 0.02849612 | 7.124029e-05 | 0 | 0.001424806 | 0 | 0 | 0 | 0 | 0 | 0 | 0 | 0 | 0 | 0 | 0 | 0 | 0 | 0 | 0 | 0 | 0 | 0 | 0 | 0 | 0 | 0 | 0 | 0 | 0 | 0 | 0 | 0 | 0 | 0 | 0 | 0 | 0 | 0 | 0 | 0.8548835 | 0 | 0.1139845 | 0 | 0 | 0 | 0 | 0 | 0 | 0 | 0 | 0 | 10.1021/jp991913m | yes |  | 0.001139845 |  |  | 65 | 160 | yes |  |  | 13.2 | ethylamine |  |  | ZSM-23 | ZSM-5 |  | Ultrasil VN3SP, NaAlO2 | Degussa, Nalco | [12 empty] | ['Ethanamine', 'Ethylamine', '85404-16-6', '85404-22-4', '75-04-7', '43031-21-6', '1-Aminoethane', 'AI3-24228', 'Aethylamine [German]', 'Aminoethane', 'CCRIS 6261', 'EINECS 200-834-7', 'Ethanamine', 'Ethylamine [UN1036] [Flammable gas]', 'Ethylamine solution', 'Ethylamine solution (72% or less)', 'C00797', 'Ethylamine', 'Etyloamina [Polish]', 'HSDB 803', 'Monoethylamine', 'UN1036', 'UN2270', 'QuadraPure EDA', 'NEH', '301264_ALDRICH', 'InChI=1/C2H7N/c1-2-3/h2-3H2,1H', 'CHEBI:15862', '668583_ALDRICH', 'QuadraPure Bis(ethylamine)', '471208_ALDRICH', '02946_FLUKA', 'Ethyl amine', 'c0920', '395064_ALDRICH', '395072_ALDRICH', 'Ethylamine, aqueous solution with not <50% but not >70% ethylamine [UN2270] [Flammable liquid]', 'Etilamina [Italian]'] |  |  | Ethanamine |  |  | CCN |  |  | C2H7N |  |  | MTT | MFI |  | 1999
6934 | 0.03165308 | 7.913271e-05 | 0 | 0.001582654 | 0 | 0 | 0 | 0 | 0 | 0 | 0 | 0 | 0 | 0 | 0 | 0 | 0 | 0 | 0 | 0 | 0 | 0 | 0 | 0 | 0 | 0 | 0 | 0 | 0 | 0 | 0 | 0 | 0 | 0 | 0 | 0 | 0 | 0 | 0 | 0.9495925 | 0 | 0.01582654 | 0 | 0 | 0 | 0 | 0 | 0 | 0 | 0 | 0 | 10.1021/jp991913m | yes |  | 0.001266123 |  |  | 65 | 160 | yes |  |  | 12.3 | isopropylamine |  |  | amorphous |  |  | Ultrasil VN3SP, NaAlO2 | Degussa, Nalco | [12 empty] | ['propan-2-amine', 'Isopropylamine', '85404-24-6', '75-31-0', '1-Methylethylamine', '2-Amino-propaan', '2-Amino-propano', '2-Aminopropan', '2-Propylamine', 'Isopropilamina', 'NSC62775', 'Propane, 2-amino-', 'WLN: ZY1&1', 'sec-Propylamine', '45945_RIEDEL', 'c0656', '59330_FLUKA', '109061_ALDRICH', '2-Amino-propaan [Dutch]', '2-Amino-propano [Italian]', '2-Aminopropan [German]', '2-Propaneamine', 'AI3-15636', 'CCRIS 4318', 'EINECS 200-860-9', 'HSDB 804', 'Isopropilamina [Italian]', 'Isopropylamine [UN1221] [Flammable liquid]', 'Isopropylamine solution (70% or less)', 'NSC 62775', 'Propanal, 2-amino-', 'UN1221', '2-AMINO-PROPANE', 'InChI=1/C3H9N/c1-3(2)4/h3H,4H2,1-2H', '2-Aminopropane', '2-Propanamine', 'C06748', 'Isopropylamine', 'Monoisopropylamine', '471291_ALDRICH', 'CHEBI:15739', 'propan-2-amine', '442629_SUPELCO'] |  |  | propan-2-amine |  |  | CC(C)N |  |  | C3H9N | [5 empty] | 1999
6935 | 0.03159907 | 7.899768e-05 | 0 | 0.002527926 | 0 | 0 | 0 | 0 | 0 | 0 | 0 | 0 | 0 | 0 | 0 | 0 | 0 | 0 | 0 | 0 | 0 | 0 | 0 | 0 | 0 | 0 | 0 | 0 | 0 | 0 | 0 | 0 | 0 | 0 | 0 | 0 | 0 | 0 | 0 | 0.9479721 | 0 | 0.01579954 | 0 | 0 | 0 | 0 | 0 | 0 | 0 | 0 | 0 | 10.1021/jp991913m | yes |  | 0.002022341 |  |  | 65 | 160 | yes |  |  | 12.8 | isopropylamine |  |  | ZSM-23 | ZSM-39 |  | Ultrasil VN3SP, NaAlO2 | Degussa, Nalco | [12 empty] | ['propan-2-amine', 'Isopropylamine', '85404-24-6', '75-31-0', '1-Methylethylamine', '2-Amino-propaan', '2-Amino-propano', '2-Aminopropan', '2-Propylamine', 'Isopropilamina', 'NSC62775', 'Propane, 2-amino-', 'WLN: ZY1&1', 'sec-Propylamine', '45945_RIEDEL', 'c0656', '59330_FLUKA', '109061_ALDRICH', '2-Amino-propaan [Dutch]', '2-Amino-propano [Italian]', '2-Aminopropan [German]', '2-Propaneamine', 'AI3-15636', 'CCRIS 4318', 'EINECS 200-860-9', 'HSDB 804', 'Isopropilamina [Italian]', 'Isopropylamine [UN1221] [Flammable liquid]', 'Isopropylamine solution (70% or less)', 'NSC 62775', 'Propanal, 2-amino-', 'UN1221', '2-AMINO-PROPANE', 'InChI=1/C3H9N/c1-3(2)4/h3H,4H2,1-2H', '2-Aminopropane', '2-Propanamine', 'C06748', 'Isopropylamine', 'Monoisopropylamine', '471291_ALDRICH', 'CHEBI:15739', 'propan-2-amine', '442629_SUPELCO'] |  |  | propan-2-amine |  |  | CC(C)N |  |  | C3H9N |  |  | MTT | MTN |  | 1999
6936 | 0.03159907 | 7.899768e-05 | 0 | 0.002527926 | 0 | 0 | 0 | 0 | 0 | 0 | 0 | 0 | 0 | 0 | 0 | 0 | 0 | 0 | 0 | 0 | 0 | 0 | 0 | 0 | 0 | 0 | 0 | 0 | 0 | 0 | 0 | 0 | 0 | 0 | 0 | 0 | 0 | 0 | 0 | 0.9479721 | 0 | 0.01579954 | 0 | 0 | 0 | 0 | 0 | 0 | 0 | 0 | 0 | 10.1021/jp991913m | yes |  | 0.002022341 |  |  | 65 | 160 | yes |  |  | 12.6 | isopropylamine |  |  | ZSM-23 |  |  | Ultrasil VN3SP, NaAlO2 | Degussa, Nalco | [12 empty] | ['propan-2-amine', 'Isopropylamine', '85404-24-6', '75-31-0', '1-Methylethylamine', '2-Amino-propaan', '2-Amino-propano', '2-Aminopropan', '2-Propylamine', 'Isopropilamina', 'NSC62775', 'Propane, 2-amino-', 'WLN: ZY1&1', 'sec-Propylamine', '45945_RIEDEL', 'c0656', '59330_FLUKA', '109061_ALDRICH', '2-Amino-propaan [Dutch]', '2-Amino-propano [Italian]', '2-Aminopropan [German]', '2-Propaneamine', 'AI3-15636', 'CCRIS 4318', 'EINECS 200-860-9', 'HSDB 804', 'Isopropilamina [Italian]', 'Isopropylamine [UN1221] [Flammable liquid]', 'Isopropylamine solution (70% or less)', 'NSC 62775', 'Propanal, 2-amino-', 'UN1221', '2-AMINO-PROPANE', 'InChI=1/C3H9N/c1-3(2)4/h3H,4H2,1-2H', '2-Aminopropane', '2-Propanamine', 'C06748', 'Isopropylamine', 'Monoisopropylamine', '471291_ALDRICH', 'CHEBI:15739', 'propan-2-amine', '442629_SUPELCO'] |  |  | propan-2-amine |  |  | CC(C)N |  |  | C3H9N |  |  | MTT |  |  | 1999
6937 | 0.03154524 | 7.886311e-05 | 0 | 0.003469977 | 0 | 0 | 0 | 0 | 0 | 0 | 0 | 0 | 0 | 0 | 0 | 0 | 0 | 0 | 0 | 0 | 0 | 0 | 0 | 0 | 0 | 0 | 0 | 0 | 0 | 0 | 0 | 0 | 0 | 0 | 0 | 0 | 0 | 0 | 0 | 0.9463573 | 0 | 0.01577262 | 0 | 0 | 0 | 0 | 0 | 0 | 0 | 0 | 0 | 10.1021/jp991913m | yes |  | 0.002775981 |  |  | 65 | 160 | yes |  |  | 12.8 | isopropylamine |  |  | ZSM-23 | cristobalite |  | Ultrasil VN3SP, NaAlO2 | Degussa, Nalco | [12 empty] | ['propan-2-amine', 'Isopropylamine', '85404-24-6', '75-31-0', '1-Methylethylamine', '2-Amino-propaan', '2-Amino-propano', '2-Aminopropan', '2-Propylamine', 'Isopropilamina', 'NSC62775', 'Propane, 2-amino-', 'WLN: ZY1&1', 'sec-Propylamine', '45945_RIEDEL', 'c0656', '59330_FLUKA', '109061_ALDRICH', '2-Amino-propaan [Dutch]', '2-Amino-propano [Italian]', '2-Aminopropan [German]', '2-Propaneamine', 'AI3-15636', 'CCRIS 4318', 'EINECS 200-860-9', 'HSDB 804', 'Isopropilamina [Italian]', 'Isopropylamine [UN1221] [Flammable liquid]', 'Isopropylamine solution (70% or less)', 'NSC 62775', 'Propanal, 2-amino-', 'UN1221', '2-AMINO-PROPANE', 'InChI=1/C3H9N/c1-3(2)4/h3H,4H2,1-2H', '2-Aminopropane', '2-Propanamine', 'C06748', 'Isopropylamine', 'Monoisopropylamine', '471291_ALDRICH', 'CHEBI:15739', 'propan-2-amine', '442629_SUPELCO'] |  |  | propan-2-amine |  |  | CC(C)N |  |  | C3H9N |  |  | MTT |  |  | 1999
6938 | 0.0314916 | 7.8729e-05 | 0 | 0.004408824 | 0 | 0 | 0 | 0 | 0 | 0 | 0 | 0 | 0 | 0 | 0 | 0 | 0 | 0 | 0 | 0 | 0 | 0 | 0 | 0 | 0 | 0 | 0 | 0 | 0 | 0 | 0 | 0 | 0 | 0 | 0 | 0 | 0 | 0 | 0 | 0.944748 | 0 | 0.0157458 | 0 | 0 | 0 | 0 | 0 | 0 | 0 | 0 | 0 | 10.1021/jp991913m | yes |  | 0.003527059 |  |  | 65 | 160 | yes |  |  | 13 | isopropylamine |  |  | ZSM-23 | cristobalite |  | Ultrasil VN3SP, NaAlO2 | Degussa, Nalco | [12 empty] | ['propan-2-amine', 'Isopropylamine', '85404-24-6', '75-31-0', '1-Methylethylamine', '2-Amino-propaan', '2-Amino-propano', '2-Aminopropan', '2-Propylamine', 'Isopropilamina', 'NSC62775', 'Propane, 2-amino-', 'WLN: ZY1&1', 'sec-Propylamine', '45945_RIEDEL', 'c0656', '59330_FLUKA', '109061_ALDRICH', '2-Amino-propaan [Dutch]', '2-Amino-propano [Italian]', '2-Aminopropan [German]', '2-Propaneamine', 'AI3-15636', 'CCRIS 4318', 'EINECS 200-860-9', 'HSDB 804', 'Isopropilamina [Italian]', 'Isopropylamine [UN1221] [Flammable liquid]', 'Isopropylamine solution (70% or less)', 'NSC 62775', 'Propanal, 2-amino-', 'UN1221', '2-AMINO-PROPANE', 'InChI=1/C3H9N/c1-3(2)4/h3H,4H2,1-2H', '2-Aminopropane', '2-Propanamine', 'C06748', 'Isopropylamine', 'Monoisopropylamine', '471291_ALDRICH', 'CHEBI:15739', 'propan-2-amine', '442629_SUPELCO'] |  |  | propan-2-amine |  |  | CC(C)N |  |  | C3H9N |  |  | MTT |  |  | 1999
6939 | 0.03115993 | 7.789982e-05 | 0 | 0.001557996 | 0 | 0 | 0 | 0 | 0 | 0 | 0 | 0 | 0 | 0 | 0 | 0 | 0 | 0 | 0 | 0 | 0 | 0 | 0 | 0 | 0 | 0 | 0 | 0 | 0 | 0 | 0 | 0 | 0 | 0 | 0 | 0 | 0 | 0 | 0 | 0.9347978 | 0 | 0.03115993 | 0 | 0 | 0 | 0 | 0 | 0 | 0 | 0 | 0 | 10.1021/jp991913m | yes |  | 0.001246397 |  |  | 65 | 160 | yes |  |  | 12.1 | isopropylamine |  |  | ZSM-39 | clathrasil |  | Ultrasil VN3SP, NaAlO2 | Degussa, Nalco | [12 empty] | ['propan-2-amine', 'Isopropylamine', '85404-24-6', '75-31-0', '1-Methylethylamine', '2-Amino-propaan', '2-Amino-propano', '2-Aminopropan', '2-Propylamine', 'Isopropilamina', 'NSC62775', 'Propane, 2-amino-', 'WLN: ZY1&1', 'sec-Propylamine', '45945_RIEDEL', 'c0656', '59330_FLUKA', '109061_ALDRICH', '2-Amino-propaan [Dutch]', '2-Amino-propano [Italian]', '2-Aminopropan [German]', '2-Propaneamine', 'AI3-15636', 'CCRIS 4318', 'EINECS 200-860-9', 'HSDB 804', 'Isopropilamina [Italian]', 'Isopropylamine [UN1221] [Flammable liquid]', 'Isopropylamine solution (70% or less)', 'NSC 62775', 'Propanal, 2-amino-', 'UN1221', '2-AMINO-PROPANE', 'InChI=1/C3H9N/c1-3(2)4/h3H,4H2,1-2H', '2-Aminopropane', '2-Propanamine', 'C06748', 'Isopropylamine', 'Monoisopropylamine', '471291_ALDRICH', 'CHEBI:15739', 'propan-2-amine', '442629_SUPELCO'] |  |  | propan-2-amine |  |  | CC(C)N |  |  | C3H9N |  |  | MTN |  |  | 1999
6940 | 0.03110759 | 7.776896e-05 | 0 | 0.002488607 | 0 | 0 | 0 | 0 | 0 | 0 | 0 | 0 | 0 | 0 | 0 | 0 | 0 | 0 | 0 | 0 | 0 | 0 | 0 | 0 | 0 | 0 | 0 | 0 | 0 | 0 | 0 | 0 | 0 | 0 | 0 | 0 | 0 | 0 | 0 | 0.9332276 | 0 | 0.03110759 | 0 | 0 | 0 | 0 | 0 | 0 | 0 | 0 | 0 | 10.1021/jp991913m | yes |  | 0.001990885 |  |  | 65 | 160 | yes |  |  | 12.2 | isopropylamine |  |  | ZSM-23 |  |  | Ultrasil VN3SP, NaAlO2 | Degussa, Nalco | [12 empty] | ['propan-2-amine', 'Isopropylamine', '85404-24-6', '75-31-0', '1-Methylethylamine', '2-Amino-propaan', '2-Amino-propano', '2-Aminopropan', '2-Propylamine', 'Isopropilamina', 'NSC62775', 'Propane, 2-amino-', 'WLN: ZY1&1', 'sec-Propylamine', '45945_RIEDEL', 'c0656', '59330_FLUKA', '109061_ALDRICH', '2-Amino-propaan [Dutch]', '2-Amino-propano [Italian]', '2-Aminopropan [German]', '2-Propaneamine', 'AI3-15636', 'CCRIS 4318', 'EINECS 200-860-9', 'HSDB 804', 'Isopropilamina [Italian]', 'Isopropylamine [UN1221] [Flammable liquid]', 'Isopropylamine solution (70% or less)', 'NSC 62775', 'Propanal, 2-amino-', 'UN1221', '2-AMINO-PROPANE', 'InChI=1/C3H9N/c1-3(2)4/h3H,4H2,1-2H', '2-Aminopropane', '2-Propanamine', 'C06748', 'Isopropylamine', 'Monoisopropylamine', '471291_ALDRICH', 'CHEBI:15739', 'propan-2-amine', '442629_SUPELCO'] |  |  | propan-2-amine |  |  | CC(C)N |  |  | C3H9N |  |  | MTT |  |  | 1999
6941 | 0.03105542 | 7.763855e-05 | 0 | 0.003416096 | 0 | 0 | 0 | 0 | 0 | 0 | 0 | 0 | 0 | 0 | 0 | 0 | 0 | 0 | 0 | 0 | 0 | 0 | 0 | 0 | 0 | 0 | 0 | 0 | 0 | 0 | 0 | 0 | 0 | 0 | 0 | 0 | 0 | 0 | 0 | 0.9316626 | 0 | 0.03105542 | 0 | 0 | 0 | 0 | 0 | 0 | 0 | 0 | 0 | 10.1021/jp991913m | yes |  | 0.002732877 |  |  | 65 | 160 | yes |  |  | 12.5 | isopropylamine |  |  | ZSM-23 |  |  | Ultrasil VN3SP, NaAlO2 | Degussa, Nalco | [12 empty] | ['propan-2-amine', 'Isopropylamine', '85404-24-6', '75-31-0', '1-Methylethylamine', '2-Amino-propaan', '2-Amino-propano', '2-Aminopropan', '2-Propylamine', 'Isopropilamina', 'NSC62775', 'Propane, 2-amino-', 'WLN: ZY1&1', 'sec-Propylamine', '45945_RIEDEL', 'c0656', '59330_FLUKA', '109061_ALDRICH', '2-Amino-propaan [Dutch]', '2-Amino-propano [Italian]', '2-Aminopropan [German]', '2-Propaneamine', 'AI3-15636', 'CCRIS 4318', 'EINECS 200-860-9', 'HSDB 804', 'Isopropilamina [Italian]', 'Isopropylamine [UN1221] [Flammable liquid]', 'Isopropylamine solution (70% or less)', 'NSC 62775', 'Propanal, 2-amino-', 'UN1221', '2-AMINO-PROPANE', 'InChI=1/C3H9N/c1-3(2)4/h3H,4H2,1-2H', '2-Aminopropane', '2-Propanamine', 'C06748', 'Isopropylamine', 'Monoisopropylamine', '471291_ALDRICH', 'CHEBI:15739', 'propan-2-amine', '442629_SUPELCO'] |  |  | propan-2-amine |  |  | CC(C)N |  |  | C3H9N |  |  | MTT |  |  | 1999
6942 | 0.03112501 | 7.781253e-05 | 0 | 0.002178751 | 0 | 0 | 0 | 0 | 0 | 0 | 0 | 0 | 0 | 0 | 0 | 0 | 0 | 0 | 0 | 0 | 0 | 0 | 0 | 0 | 0 | 0 | 0 | 0 | 0 | 0 | 0 | 0 | 0 | 0 | 0 | 0 | 0 | 0 | 0 | 0.9337504 | 0 | 0.03112501 | 0 | 0 | 0 | 0 | 0 | 0 | 0 | 0 | 0 | 10.1021/jp991913m | yes |  | 0.001743001 |  |  | 20 | 160 | yes |  |  | 12.8 | isopropylamine |  |  | amorphous |  |  | Ultrasil VN3SP, NaAlO2 | Degussa, Nalco | [12 empty] | ['propan-2-amine', 'Isopropylamine', '85404-24-6', '75-31-0', '1-Methylethylamine', '2-Amino-propaan', '2-Amino-propano', '2-Aminopropan', '2-Propylamine', 'Isopropilamina', 'NSC62775', 'Propane, 2-amino-', 'WLN: ZY1&1', 'sec-Propylamine', '45945_RIEDEL', 'c0656', '59330_FLUKA', '109061_ALDRICH', '2-Amino-propaan [Dutch]', '2-Amino-propano [Italian]', '2-Aminopropan [German]', '2-Propaneamine', 'AI3-15636', 'CCRIS 4318', 'EINECS 200-860-9', 'HSDB 804', 'Isopropilamina [Italian]', 'Isopropylamine [UN1221] [Flammable liquid]', 'Isopropylamine solution (70% or less)', 'NSC 62775', 'Propanal, 2-amino-', 'UN1221', '2-AMINO-PROPANE', 'InChI=1/C3H9N/c1-3(2)4/h3H,4H2,1-2H', '2-Aminopropane', '2-Propanamine', 'C06748', 'Isopropylamine', 'Monoisopropylamine', '471291_ALDRICH', 'CHEBI:15739', 'propan-2-amine', '442629_SUPELCO'] |  |  | propan-2-amine |  |  | CC(C)N |  |  | C3H9N | [5 empty] | 1999
6943 | 0.03105542 | 7.763855e-05 | 0 | 0.003416096 | 0 | 0 | 0 | 0 | 0 | 0 | 0 | 0 | 0 | 0 | 0 | 0 | 0 | 0 | 0 | 0 | 0 | 0 | 0 | 0 | 0 | 0 | 0 | 0 | 0 | 0 | 0 | 0 | 0 | 0 | 0 | 0 | 0 | 0 | 0 | 0.9316626 | 0 | 0.03105542 | 0 | 0 | 0 | 0 | 0 | 0 | 0 | 0 | 0 | 10.1021/jp991913m | yes |  | 0.002732877 |  |  | 20 | 160 | yes |  |  | 13.1 | isopropylamine |  |  | ZSM-23 |  |  | Ultrasil VN3SP, NaAlO2 | Degussa, Nalco | [12 empty] | ['propan-2-amine', 'Isopropylamine', '85404-24-6', '75-31-0', '1-Methylethylamine', '2-Amino-propaan', '2-Amino-propano', '2-Aminopropan', '2-Propylamine', 'Isopropilamina', 'NSC62775', 'Propane, 2-amino-', 'WLN: ZY1&1', 'sec-Propylamine', '45945_RIEDEL', 'c0656', '59330_FLUKA', '109061_ALDRICH', '2-Amino-propaan [Dutch]', '2-Amino-propano [Italian]', '2-Aminopropan [German]', '2-Propaneamine', 'AI3-15636', 'CCRIS 4318', 'EINECS 200-860-9', 'HSDB 804', 'Isopropilamina [Italian]', 'Isopropylamine [UN1221] [Flammable liquid]', 'Isopropylamine solution (70% or less)', 'NSC 62775', 'Propanal, 2-amino-', 'UN1221', '2-AMINO-PROPANE', 'InChI=1/C3H9N/c1-3(2)4/h3H,4H2,1-2H', '2-Aminopropane', '2-Propanamine', 'C06748', 'Isopropylamine', 'Monoisopropylamine', '471291_ALDRICH', 'CHEBI:15739', 'propan-2-amine', '442629_SUPELCO'] |  |  | propan-2-amine |  |  | CC(C)N |  |  | C3H9N |  |  | MTT |  |  | 1999
6944 | 0.03100343 | 7.750856e-05 | 0 | 0.00434048 | 0 | 0 | 0 | 0 | 0 | 0 | 0 | 0 | 0 | 0 | 0 | 0 | 0 | 0 | 0 | 0 | 0 | 0 | 0 | 0 | 0 | 0 | 0 | 0 | 0 | 0 | 0 | 0 | 0 | 0 | 0 | 0 | 0 | 0 | 0 | 0.9301028 | 0 | 0.03100343 | 0 | 0 | 0 | 0 | 0 | 0 | 0 | 0 | 0 | 10.1021/jp991913m | yes |  | 0.003472384 |  |  | 20 | 160 | yes |  |  | 13.3 | isopropylamine |  |  | ZSM-23 |  |  | Ultrasil VN3SP, NaAlO2 | Degussa, Nalco | [12 empty] | ['propan-2-amine', 'Isopropylamine', '85404-24-6', '75-31-0', '1-Methylethylamine', '2-Amino-propaan', '2-Amino-propano', '2-Aminopropan', '2-Propylamine', 'Isopropilamina', 'NSC62775', 'Propane, 2-amino-', 'WLN: ZY1&1', 'sec-Propylamine', '45945_RIEDEL', 'c0656', '59330_FLUKA', '109061_ALDRICH', '2-Amino-propaan [Dutch]', '2-Amino-propano [Italian]', '2-Aminopropan [German]', '2-Propaneamine', 'AI3-15636', 'CCRIS 4318', 'EINECS 200-860-9', 'HSDB 804', 'Isopropilamina [Italian]', 'Isopropylamine [UN1221] [Flammable liquid]', 'Isopropylamine solution (70% or less)', 'NSC 62775', 'Propanal, 2-amino-', 'UN1221', '2-AMINO-PROPANE', 'InChI=1/C3H9N/c1-3(2)4/h3H,4H2,1-2H', '2-Aminopropane', '2-Propanamine', 'C06748', 'Isopropylamine', 'Monoisopropylamine', '471291_ALDRICH', 'CHEBI:15739', 'propan-2-amine', '442629_SUPELCO'] |  |  | propan-2-amine |  |  | CC(C)N |  |  | C3H9N |  |  | MTT |  |  | 1999
6945 | 0.03021833 | 7.554582e-05 | 0 | 0.001510916 | 0 | 0 | 0 | 0 | 0 | 0 | 0 | 0 | 0 | 0 | 0 | 0 | 0 | 0 | 0 | 0 | 0 | 0 | 0 | 0 | 0 | 0 | 0 | 0 | 0 | 0 | 0 | 0 | 0 | 0 | 0 | 0 | 0 | 0 | 0 | 0.9065498 | 0 | 0.06043665 | 0 | 0 | 0 | 0 | 0 | 0 | 0 | 0 | 0 | 10.1021/jp991913m | yes |  | 0.001208733 |  |  | 65 | 160 | yes |  |  | 12.1 | isopropylamine |  |  | ZSM-23 | ZSM-39 |  | Ultrasil VN3SP, NaAlO2 | Degussa, Nalco | [12 empty] | ['propan-2-amine', 'Isopropylamine', '85404-24-6', '75-31-0', '1-Methylethylamine', '2-Amino-propaan', '2-Amino-propano', '2-Aminopropan', '2-Propylamine', 'Isopropilamina', 'NSC62775', 'Propane, 2-amino-', 'WLN: ZY1&1', 'sec-Propylamine', '45945_RIEDEL', 'c0656', '59330_FLUKA', '109061_ALDRICH', '2-Amino-propaan [Dutch]', '2-Amino-propano [Italian]', '2-Aminopropan [German]', '2-Propaneamine', 'AI3-15636', 'CCRIS 4318', 'EINECS 200-860-9', 'HSDB 804', 'Isopropilamina [Italian]', 'Isopropylamine [UN1221] [Flammable liquid]', 'Isopropylamine solution (70% or less)', 'NSC 62775', 'Propanal, 2-amino-', 'UN1221', '2-AMINO-PROPANE', 'InChI=1/C3H9N/c1-3(2)4/h3H,4H2,1-2H', '2-Aminopropane', '2-Propanamine', 'C06748', 'Isopropylamine', 'Monoisopropylamine', '471291_ALDRICH', 'CHEBI:15739', 'propan-2-amine', '442629_SUPELCO'] |  |  | propan-2-amine |  |  | CC(C)N |  |  | C3H9N |  |  | MTT | MTN |  | 1999
6946 | 0.0301691 | 7.542274e-05 | 0 | 0.002413528 | 0 | 0 | 0 | 0 | 0 | 0 | 0 | 0 | 0 | 0 | 0 | 0 | 0 | 0 | 0 | 0 | 0 | 0 | 0 | 0 | 0 | 0 | 0 | 0 | 0 | 0 | 0 | 0 | 0 | 0 | 0 | 0 | 0 | 0 | 0 | 0.9050729 | 0 | 0.0603382 | 0 | 0 | 0 | 0 | 0 | 0 | 0 | 0 | 0 | 10.1021/jp991913m | yes |  | 0.001930822 |  |  | 65 | 160 | yes |  |  | 12.2 | isopropylamine |  |  | ZSM-23 |  |  | Ultrasil VN3SP, NaAlO2 | Degussa, Nalco | [12 empty] | ['propan-2-amine', 'Isopropylamine', '85404-24-6', '75-31-0', '1-Methylethylamine', '2-Amino-propaan', '2-Amino-propano', '2-Aminopropan', '2-Propylamine', 'Isopropilamina', 'NSC62775', 'Propane, 2-amino-', 'WLN: ZY1&1', 'sec-Propylamine', '45945_RIEDEL', 'c0656', '59330_FLUKA', '109061_ALDRICH', '2-Amino-propaan [Dutch]', '2-Amino-propano [Italian]', '2-Aminopropan [German]', '2-Propaneamine', 'AI3-15636', 'CCRIS 4318', 'EINECS 200-860-9', 'HSDB 804', 'Isopropilamina [Italian]', 'Isopropylamine [UN1221] [Flammable liquid]', 'Isopropylamine solution (70% or less)', 'NSC 62775', 'Propanal, 2-amino-', 'UN1221', '2-AMINO-PROPANE', 'InChI=1/C3H9N/c1-3(2)4/h3H,4H2,1-2H', '2-Aminopropane', '2-Propanamine', 'C06748', 'Isopropylamine', 'Monoisopropylamine', '471291_ALDRICH', 'CHEBI:15739', 'propan-2-amine', '442629_SUPELCO'] |  |  | propan-2-amine |  |  | CC(C)N |  |  | C3H9N |  |  | MTT |  |  | 1999
6947 | 0.03018549 | 7.546372e-05 | 0 | 0.002112984 | 0 | 0 | 0 | 0 | 0 | 0 | 0 | 0 | 0 | 0 | 0 | 0 | 0 | 0 | 0 | 0 | 0 | 0 | 0 | 0 | 0 | 0 | 0 | 0 | 0 | 0 | 0 | 0 | 0 | 0 | 0 | 0 | 0 | 0 | 0 | 0.9055647 | 0 | 0.06037098 | 0 | 0 | 0 | 0 | 0 | 0 | 0 | 0 | 0 | 10.1021/jp991913m | yes |  | 0.001690387 |  |  | 20 | 160 | yes |  |  | 13.1 | isopropylamine |  |  | ZSM-23 |  |  | Ultrasil VN3SP, NaAlO2 | Degussa, Nalco | [12 empty] | ['propan-2-amine', 'Isopropylamine', '85404-24-6', '75-31-0', '1-Methylethylamine', '2-Amino-propaan', '2-Amino-propano', '2-Aminopropan', '2-Propylamine', 'Isopropilamina', 'NSC62775', 'Propane, 2-amino-', 'WLN: ZY1&1', 'sec-Propylamine', '45945_RIEDEL', 'c0656', '59330_FLUKA', '109061_ALDRICH', '2-Amino-propaan [Dutch]', '2-Amino-propano [Italian]', '2-Aminopropan [German]', '2-Propaneamine', 'AI3-15636', 'CCRIS 4318', 'EINECS 200-860-9', 'HSDB 804', 'Isopropilamina [Italian]', 'Isopropylamine [UN1221] [Flammable liquid]', 'Isopropylamine solution (70% or less)', 'NSC 62775', 'Propanal, 2-amino-', 'UN1221', '2-AMINO-PROPANE', 'InChI=1/C3H9N/c1-3(2)4/h3H,4H2,1-2H', '2-Aminopropane', '2-Propanamine', 'C06748', 'Isopropylamine', 'Monoisopropylamine', '471291_ALDRICH', 'CHEBI:15739', 'propan-2-amine', '442629_SUPELCO'] |  |  | propan-2-amine |  |  | CC(C)N |  |  | C3H9N |  |  | MTT |  |  | 1999
6948 | 0.03012003 | 7.530007e-05 | 0 | 0.003313203 | 0 | 0 | 0 | 0 | 0 | 0 | 0 | 0 | 0 | 0 | 0 | 0 | 0 | 0 | 0 | 0 | 0 | 0 | 0 | 0 | 0 | 0 | 0 | 0 | 0 | 0 | 0 | 0 | 0 | 0 | 0 | 0 | 0 | 0 | 0 | 0.9036008 | 0 | 0.06024006 | 0 | 0 | 0 | 0 | 0 | 0 | 0 | 0 | 0 | 10.1021/jp991913m | yes |  | 0.002650562 |  |  | 20 | 160 | yes |  |  | 13.2 | isopropylamine |  |  | ZSM-23 |  |  | Ultrasil VN3SP, NaAlO2 | Degussa, Nalco | [12 empty] | ['propan-2-amine', 'Isopropylamine', '85404-24-6', '75-31-0', '1-Methylethylamine', '2-Amino-propaan', '2-Amino-propano', '2-Aminopropan', '2-Propylamine', 'Isopropilamina', 'NSC62775', 'Propane, 2-amino-', 'WLN: ZY1&1', 'sec-Propylamine', '45945_RIEDEL', 'c0656', '59330_FLUKA', '109061_ALDRICH', '2-Amino-propaan [Dutch]', '2-Amino-propano [Italian]', '2-Aminopropan [German]', '2-Propaneamine', 'AI3-15636', 'CCRIS 4318', 'EINECS 200-860-9', 'HSDB 804', 'Isopropilamina [Italian]', 'Isopropylamine [UN1221] [Flammable liquid]', 'Isopropylamine solution (70% or less)', 'NSC 62775', 'Propanal, 2-amino-', 'UN1221', '2-AMINO-PROPANE', 'InChI=1/C3H9N/c1-3(2)4/h3H,4H2,1-2H', '2-Aminopropane', '2-Propanamine', 'C06748', 'Isopropylamine', 'Monoisopropylamine', '471291_ALDRICH', 'CHEBI:15739', 'propan-2-amine', '442629_SUPELCO'] |  |  | propan-2-amine |  |  | CC(C)N |  |  | C3H9N |  |  | MTT |  |  | 1999
6949 | 0.03012003 | 7.530007e-05 | 0 | 0.003313203 | 0 | 0 | 0 | 0 | 0 | 0 | 0 | 0 | 0 | 0 | 0 | 0 | 0 | 0 | 0 | 0 | 0 | 0 | 0 | 0 | 0 | 0 | 0 | 0 | 0 | 0 | 0 | 0 | 0 | 0 | 0 | 0 | 0 | 0 | 0 | 0.9036008 | 0 | 0.06024006 | 0 | 0 | 0 | 0 | 0 | 0 | 0 | 0 | 0 | 10.1021/jp991913m | yes |  | 0.002650562 |  |  | 65 | 160 | yes |  |  | 13.3 | isopropylamine |  |  | ZSM-23 | cristobalite |  | Ultrasil VN3SP, NaAlO2 | Degussa, Nalco | [12 empty] | ['propan-2-amine', 'Isopropylamine', '85404-24-6', '75-31-0', '1-Methylethylamine', '2-Amino-propaan', '2-Amino-propano', '2-Aminopropan', '2-Propylamine', 'Isopropilamina', 'NSC62775', 'Propane, 2-amino-', 'WLN: ZY1&1', 'sec-Propylamine', '45945_RIEDEL', 'c0656', '59330_FLUKA', '109061_ALDRICH', '2-Amino-propaan [Dutch]', '2-Amino-propano [Italian]', '2-Aminopropan [German]', '2-Propaneamine', 'AI3-15636', 'CCRIS 4318', 'EINECS 200-860-9', 'HSDB 804', 'Isopropilamina [Italian]', 'Isopropylamine [UN1221] [Flammable liquid]', 'Isopropylamine solution (70% or less)', 'NSC 62775', 'Propanal, 2-amino-', 'UN1221', '2-AMINO-PROPANE', 'InChI=1/C3H9N/c1-3(2)4/h3H,4H2,1-2H', '2-Aminopropane', '2-Propanamine', 'C06748', 'Isopropylamine', 'Monoisopropylamine', '471291_ALDRICH', 'CHEBI:15739', 'propan-2-amine', '442629_SUPELCO'] |  |  | propan-2-amine |  |  | CC(C)N |  |  | C3H9N |  |  | MTT |  |  | 1999
6950 | 0.03007112 | 7.51778e-05 | 0 | 0.004209957 | 0 | 0 | 0 | 0 | 0 | 0 | 0 | 0 | 0 | 0 | 0 | 0 | 0 | 0 | 0 | 0 | 0 | 0 | 0 | 0 | 0 | 0 | 0 | 0 | 0 | 0 | 0 | 0 | 0 | 0 | 0 | 0 | 0 | 0 | 0 | 0.9021335 | 0 | 0.06014224 | 0 | 0 | 0 | 0 | 0 | 0 | 0 | 0 | 0 | 10.1021/jp991913m | yes |  | 0.003367965 |  |  | 20 | 160 | yes |  |  | 13.5 | isopropylamine |  |  | ZSM-23 | ZSM-5 |  | Ultrasil VN3SP, NaAlO2 | Degussa, Nalco | [12 empty] | ['propan-2-amine', 'Isopropylamine', '85404-24-6', '75-31-0', '1-Methylethylamine', '2-Amino-propaan', '2-Amino-propano', '2-Aminopropan', '2-Propylamine', 'Isopropilamina', 'NSC62775', 'Propane, 2-amino-', 'WLN: ZY1&1', 'sec-Propylamine', '45945_RIEDEL', 'c0656', '59330_FLUKA', '109061_ALDRICH', '2-Amino-propaan [Dutch]', '2-Amino-propano [Italian]', '2-Aminopropan [German]', '2-Propaneamine', 'AI3-15636', 'CCRIS 4318', 'EINECS 200-860-9', 'HSDB 804', 'Isopropilamina [Italian]', 'Isopropylamine [UN1221] [Flammable liquid]', 'Isopropylamine solution (70% or less)', 'NSC 62775', 'Propanal, 2-amino-', 'UN1221', '2-AMINO-PROPANE', 'InChI=1/C3H9N/c1-3(2)4/h3H,4H2,1-2H', '2-Aminopropane', '2-Propanamine', 'C06748', 'Isopropylamine', 'Monoisopropylamine', '471291_ALDRICH', 'CHEBI:15739', 'propan-2-amine', '442629_SUPELCO'] |  |  | propan-2-amine |  |  | CC(C)N |  |  | C3H9N |  |  | MTT | MFI |  | 1999
6951 | 0.03165308 | 7.913271e-05 | 0 | 0.001582654 | 0 | 0 | 0 | 0 | 0 | 0 | 0 | 0 | 0 | 0 | 0 | 0 | 0 | 0 | 0 | 0 | 0 | 0 | 0 | 0 | 0 | 0 | 0 | 0 | 0 | 0 | 0 | 0 | 0 | 0 | 0 | 0 | 0 | 0 | 0 | 0.9495925 | 0 | 0.01582654 | 0 | 0 | 0 | 0 | 0 | 0 | 0 | 0 | 0 | 10.1021/jp991913m | yes |  | 0.001266123 |  |  | 65 | 160 | yes |  |  | 12.7 | ethylmethylamine |  |  | ZSM-22 |  |  | Ultrasil VN3SP, NaAlO2 | Degussa, Nalco | [12 empty] | ['N-METHYLETHANAMINE', 'ethyl-methyl-amine', '624-78-2', 'N-Methylethylamine', 'BBV-034432', '291145_ALDRICH', '04323_FLUKA', 'EINECS 210-862-1', 'Ethanamine, N-methyl-', 'Ethyl(methyl)amine', 'N-METHYLETHANAMINE', 'Ethylamine, N-methyl-', 'InChI=1/C3H9N/c1-3-4-2/h4H,3H2,1-2H', 'N-Ethylmethylamine', 'METHYLETHYLAMINE'] |  |  | N-METHYLETHANAMINE |  |  | CCNC |  |  | C3H9N |  |  | TON |  |  | 1999
6952 | 0.03159907 | 7.899768e-05 | 0 | 0.002527926 | 0 | 0 | 0 | 0 | 0 | 0 | 0 | 0 | 0 | 0 | 0 | 0 | 0 | 0 | 0 | 0 | 0 | 0 | 0 | 0 | 0 | 0 | 0 | 0 | 0 | 0 | 0 | 0 | 0 | 0 | 0 | 0 | 0 | 0 | 0 | 0.9479721 | 0 | 0.01579954 | 0 | 0 | 0 | 0 | 0 | 0 | 0 | 0 | 0 | 10.1021/jp991913m | yes |  | 0.002022341 |  |  | 65 | 160 | yes |  |  | 12.9 | ethylmethylamine |  |  | ZSM-22 |  |  | Ultrasil VN3SP, NaAlO2 | Degussa, Nalco | [12 empty] | ['N-METHYLETHANAMINE', 'ethyl-methyl-amine', '624-78-2', 'N-Methylethylamine', 'BBV-034432', '291145_ALDRICH', '04323_FLUKA', 'EINECS 210-862-1', 'Ethanamine, N-methyl-', 'Ethyl(methyl)amine', 'N-METHYLETHANAMINE', 'Ethylamine, N-methyl-', 'InChI=1/C3H9N/c1-3-4-2/h4H,3H2,1-2H', 'N-Ethylmethylamine', 'METHYLETHYLAMINE'] |  |  | N-METHYLETHANAMINE |  |  | CCNC |  |  | C3H9N |  |  | TON |  |  | 1999
6953 | 0.03154524 | 7.886311e-05 | 0 | 0.003469977 | 0 | 0 | 0 | 0 | 0 | 0 | 0 | 0 | 0 | 0 | 0 | 0 | 0 | 0 | 0 | 0 | 0 | 0 | 0 | 0 | 0 | 0 | 0 | 0 | 0 | 0 | 0 | 0 | 0 | 0 | 0 | 0 | 0 | 0 | 0 | 0.9463573 | 0 | 0.01577262 | 0 | 0 | 0 | 0 | 0 | 0 | 0 | 0 | 0 | 10.1021/jp991913m | yes |  | 0.002775981 |  |  | 65 | 160 | yes |  |  | 13.2 | ethylmethylamine |  |  | ZSM-22 |  |  | Ultrasil VN3SP, NaAlO2 | Degussa, Nalco | [12 empty] | ['N-METHYLETHANAMINE', 'ethyl-methyl-amine', '624-78-2', 'N-Methylethylamine', 'BBV-034432', '291145_ALDRICH', '04323_FLUKA', 'EINECS 210-862-1', 'Ethanamine, N-methyl-', 'Ethyl(methyl)amine', 'N-METHYLETHANAMINE', 'Ethylamine, N-methyl-', 'InChI=1/C3H9N/c1-3-4-2/h4H,3H2,1-2H', 'N-Ethylmethylamine', 'METHYLETHYLAMINE'] |  |  | N-METHYLETHANAMINE |  |  | CCNC |  |  | C3H9N |  |  | TON |  |  | 1999
6954 | 0.03115993 | 7.789982e-05 | 0 | 0.001557996 | 0 | 0 | 0 | 0 | 0 | 0 | 0 | 0 | 0 | 0 | 0 | 0 | 0 | 0 | 0 | 0 | 0 | 0 | 0 | 0 | 0 | 0 | 0 | 0 | 0 | 0 | 0 | 0 | 0 | 0 | 0 | 0 | 0 | 0 | 0 | 0.9347978 | 0 | 0.03115993 | 0 | 0 | 0 | 0 | 0 | 0 | 0 | 0 | 0 | 10.1021/jp991913m | yes |  | 0.001246397 |  |  | 65 | 160 | yes |  |  | 12.6 | ethylmethylamine |  |  | ZSM-22 |  |  | Ultrasil VN3SP, NaAlO2 | Degussa, Nalco | [12 empty] | ['N-METHYLETHANAMINE', 'ethyl-methyl-amine', '624-78-2', 'N-Methylethylamine', 'BBV-034432', '291145_ALDRICH', '04323_FLUKA', 'EINECS 210-862-1', 'Ethanamine, N-methyl-', 'Ethyl(methyl)amine', 'N-METHYLETHANAMINE', 'Ethylamine, N-methyl-', 'InChI=1/C3H9N/c1-3-4-2/h4H,3H2,1-2H', 'N-Ethylmethylamine', 'METHYLETHYLAMINE'] |  |  | N-METHYLETHANAMINE |  |  | CCNC |  |  | C3H9N |  |  | TON |  |  | 1999
6955 | 0.03110759 | 7.776896e-05 | 0 | 0.002488607 | 0 | 0 | 0 | 0 | 0 | 0 | 0 | 0 | 0 | 0 | 0 | 0 | 0 | 0 | 0 | 0 | 0 | 0 | 0 | 0 | 0 | 0 | 0 | 0 | 0 | 0 | 0 | 0 | 0 | 0 | 0 | 0 | 0 | 0 | 0 | 0.9332276 | 0 | 0.03110759 | 0 | 0 | 0 | 0 | 0 | 0 | 0 | 0 | 0 | 10.1021/jp991913m | yes |  | 0.001990885 |  |  | 65 | 160 | yes |  |  | 12.8 | ethylmethylamine |  |  | ZSM-22 |  |  | Ultrasil VN3SP, NaAlO2 | Degussa, Nalco | [12 empty] | ['N-METHYLETHANAMINE', 'ethyl-methyl-amine', '624-78-2', 'N-Methylethylamine', 'BBV-034432', '291145_ALDRICH', '04323_FLUKA', 'EINECS 210-862-1', 'Ethanamine, N-methyl-', 'Ethyl(methyl)amine', 'N-METHYLETHANAMINE', 'Ethylamine, N-methyl-', 'InChI=1/C3H9N/c1-3-4-2/h4H,3H2,1-2H', 'N-Ethylmethylamine', 'METHYLETHYLAMINE'] |  |  | N-METHYLETHANAMINE |  |  | CCNC |  |  | C3H9N |  |  | TON |  |  | 1999
6956 | 0.03115993 | 7.789982e-05 | 0 | 0.001557996 | 0 | 0 | 0 | 0 | 0 | 0 | 0 | 0 | 0 | 0 | 0 | 0 | 0 | 0 | 0 | 0 | 0 | 0 | 0 | 0 | 0 | 0 | 0 | 0 | 0 | 0 | 0 | 0 | 0 | 0 | 0 | 0 | 0 | 0 | 0 | 0.9347978 | 0 | 0.03115993 | 0 | 0 | 0 | 0 | 0 | 0 | 0 | 0 | 0 | 10.1021/jp991913m | yes |  | 0.001246397 |  |  | 20 | 160 | yes |  |  | 13 | ethylmethylamine |  |  | ZSM-22 |  |  | Ultrasil VN3SP, NaAlO2 | Degussa, Nalco | [12 empty] | ['N-METHYLETHANAMINE', 'ethyl-methyl-amine', '624-78-2', 'N-Methylethylamine', 'BBV-034432', '291145_ALDRICH', '04323_FLUKA', 'EINECS 210-862-1', 'Ethanamine, N-methyl-', 'Ethyl(methyl)amine', 'N-METHYLETHANAMINE', 'Ethylamine, N-methyl-', 'InChI=1/C3H9N/c1-3-4-2/h4H,3H2,1-2H', 'N-Ethylmethylamine', 'METHYLETHYLAMINE'] |  |  | N-METHYLETHANAMINE |  |  | CCNC |  |  | C3H9N |  |  | TON |  |  | 1999
6957 | 0.03110759 | 7.776896e-05 | 0 | 0.002488607 | 0 | 0 | 0 | 0 | 0 | 0 | 0 | 0 | 0 | 0 | 0 | 0 | 0 | 0 | 0 | 0 | 0 | 0 | 0 | 0 | 0 | 0 | 0 | 0 | 0 | 0 | 0 | 0 | 0 | 0 | 0 | 0 | 0 | 0 | 0 | 0.9332276 | 0 | 0.03110759 | 0 | 0 | 0 | 0 | 0 | 0 | 0 | 0 | 0 | 10.1021/jp991913m | yes |  | 0.001990885 |  |  | 20 | 160 | yes |  |  | 13.1 | ethylmethylamine |  |  | ZSM-22 |  |  | Ultrasil VN3SP, NaAlO2 | Degussa, Nalco | [12 empty] | ['N-METHYLETHANAMINE', 'ethyl-methyl-amine', '624-78-2', 'N-Methylethylamine', 'BBV-034432', '291145_ALDRICH', '04323_FLUKA', 'EINECS 210-862-1', 'Ethanamine, N-methyl-', 'Ethyl(methyl)amine', 'N-METHYLETHANAMINE', 'Ethylamine, N-methyl-', 'InChI=1/C3H9N/c1-3-4-2/h4H,3H2,1-2H', 'N-Ethylmethylamine', 'METHYLETHYLAMINE'] |  |  | N-METHYLETHANAMINE |  |  | CCNC |  |  | C3H9N |  |  | TON |  |  | 1999
6958 | 0.03105542 | 7.763855e-05 | 0 | 0.003416096 | 0 | 0 | 0 | 0 | 0 | 0 | 0 | 0 | 0 | 0 | 0 | 0 | 0 | 0 | 0 | 0 | 0 | 0 | 0 | 0 | 0 | 0 | 0 | 0 | 0 | 0 | 0 | 0 | 0 | 0 | 0 | 0 | 0 | 0 | 0 | 0.9316626 | 0 | 0.03105542 | 0 | 0 | 0 | 0 | 0 | 0 | 0 | 0 | 0 | 10.1021/jp991913m | yes |  | 0.002732877 |  |  | 20 | 160 | yes |  |  | 13.3 | ethylmethylamine |  |  | ZSM-22 |  |  | Ultrasil VN3SP, NaAlO2 | Degussa, Nalco | [12 empty] | ['N-METHYLETHANAMINE', 'ethyl-methyl-amine', '624-78-2', 'N-Methylethylamine', 'BBV-034432', '291145_ALDRICH', '04323_FLUKA', 'EINECS 210-862-1', 'Ethanamine, N-methyl-', 'Ethyl(methyl)amine', 'N-METHYLETHANAMINE', 'Ethylamine, N-methyl-', 'InChI=1/C3H9N/c1-3-4-2/h4H,3H2,1-2H', 'N-Ethylmethylamine', 'METHYLETHYLAMINE'] |  |  | N-METHYLETHANAMINE |  |  | CCNC |  |  | C3H9N |  |  | TON |  |  | 1999
6959 | 0.03168919 | 7.922298e-05 | 0 | 0.0009506758 | 0 | 0 | 0 | 0 | 0 | 0 | 0 | 0 | 0 | 0 | 0 | 0 | 0 | 0 | 0 | 0 | 0 | 0 | 0 | 0 | 0 | 0 | 0 | 0 | 0 | 0 | 0 | 0 | 0 | 0 | 0 | 0 | 0 | 0 | 0 | 0.9506758 | 0 | 0.0158446 | 0 | 0 | 0 | 0 | 0 | 0 | 0 | 0 | 0 | 10.1021/jp991913m | yes |  | 0.0007605406 |  |  | 65 | 160 | yes |  |  | 12.4 | diethylamine |  |  | ZSM-22 | ZSM-5 |  | Ultrasil VN3SP, NaAlO2 | Degussa, Nalco | [12 empty] | ['N-ethylethanamine', 'DIETHYLAMINE', '109-89-7', 'D0806_SIAL', 'NCGC00090709-01', '386456_ALDRICH', 'ST5214507', '31730_FLUKA', 'N-ethylethanamine', 'InChI=1/C4H11N/c1-3-5-4-2/h5H,3-4H2,1-2H', 'AI3-24215', 'CCRIS 4792', 'DIETHYLAMINE', 'Diaethylamin [German]', '471216_SIAL', 'Diethylamine [UN1154] [Flammable liquid]', 'Dietilamina [Italian]', 'Dwuetyloamina [Polish]', 'EINECS 203-716-3', 'Ethanamine, N-ethyl-', 'HSDB 524', 'N,N-Diethylamine', 'UN1154'] |  |  | N-ethylethanamine |  |  | CCNCC |  |  | C4H11N |  |  | TON | MFI |  | 1999
6960 | 0.03165308 | 7.913271e-05 | 0 | 0.001582654 | 0 | 0 | 0 | 0 | 0 | 0 | 0 | 0 | 0 | 0 | 0 | 0 | 0 | 0 | 0 | 0 | 0 | 0 | 0 | 0 | 0 | 0 | 0 | 0 | 0 | 0 | 0 | 0 | 0 | 0 | 0 | 0 | 0 | 0 | 0 | 0.9495925 | 0 | 0.01582654 | 0 | 0 | 0 | 0 | 0 | 0 | 0 | 0 | 0 | 10.1021/jp991913m | yes |  | 0.001266123 |  |  | 65 | 160 | yes |  |  | 12.6 | diethylamine |  |  | ZSM-22 |  |  | Ultrasil VN3SP, NaAlO2 | Degussa, Nalco | [12 empty] | ['N-ethylethanamine', 'DIETHYLAMINE', '109-89-7', 'D0806_SIAL', 'NCGC00090709-01', '386456_ALDRICH', 'ST5214507', '31730_FLUKA', 'N-ethylethanamine', 'InChI=1/C4H11N/c1-3-5-4-2/h5H,3-4H2,1-2H', 'AI3-24215', 'CCRIS 4792', 'DIETHYLAMINE', 'Diaethylamin [German]', '471216_SIAL', 'Diethylamine [UN1154] [Flammable liquid]', 'Dietilamina [Italian]', 'Dwuetyloamina [Polish]', 'EINECS 203-716-3', 'Ethanamine, N-ethyl-', 'HSDB 524', 'N,N-Diethylamine', 'UN1154'] |  |  | N-ethylethanamine |  |  | CCNCC |  |  | C4H11N |  |  | TON |  |  | 1999
6961 | 0.03159907 | 7.899768e-05 | 0 | 0.002527926 | 0 | 0 | 0 | 0 | 0 | 0 | 0 | 0 | 0 | 0 | 0 | 0 | 0 | 0 | 0 | 0 | 0 | 0 | 0 | 0 | 0 | 0 | 0 | 0 | 0 | 0 | 0 | 0 | 0 | 0 | 0 | 0 | 0 | 0 | 0 | 0.9479721 | 0 | 0.01579954 | 0 | 0 | 0 | 0 | 0 | 0 | 0 | 0 | 0 | 10.1021/jp991913m | yes |  | 0.002022341 |  |  | 65 | 160 | yes |  |  | 12.7 | diethylamine |  |  | ZSM-22 |  |  | Ultrasil VN3SP, NaAlO2 | Degussa, Nalco | [12 empty] | ['N-ethylethanamine', 'DIETHYLAMINE', '109-89-7', 'D0806_SIAL', 'NCGC00090709-01', '386456_ALDRICH', 'ST5214507', '31730_FLUKA', 'N-ethylethanamine', 'InChI=1/C4H11N/c1-3-5-4-2/h5H,3-4H2,1-2H', 'AI3-24215', 'CCRIS 4792', 'DIETHYLAMINE', 'Diaethylamin [German]', '471216_SIAL', 'Diethylamine [UN1154] [Flammable liquid]', 'Dietilamina [Italian]', 'Dwuetyloamina [Polish]', 'EINECS 203-716-3', 'Ethanamine, N-ethyl-', 'HSDB 524', 'N,N-Diethylamine', 'UN1154'] |  |  | N-ethylethanamine |  |  | CCNCC |  |  | C4H11N |  |  | TON |  |  | 1999
6962 | 0.03152734 | 7.881836e-05 | 0 | 0.003783281 | 0 | 0 | 0 | 0 | 0 | 0 | 0 | 0 | 0 | 0 | 0 | 0 | 0 | 0 | 0 | 0 | 0 | 0 | 0 | 0 | 0 | 0 | 0 | 0 | 0 | 0 | 0 | 0 | 0 | 0 | 0 | 0 | 0 | 0 | 0 | 0.9458203 | 0 | 0.01576367 | 0 | 0 | 0 | 0 | 0 | 0 | 0 | 0 | 0 | 10.1021/jp991913m | yes |  | 0.003026625 |  |  | 65 | 160 | yes |  |  | 12.9 | diethylamine |  |  | ZSM-22 |  |  | Ultrasil VN3SP, NaAlO2 | Degussa, Nalco | [12 empty] | ['N-ethylethanamine', 'DIETHYLAMINE', '109-89-7', 'D0806_SIAL', 'NCGC00090709-01', '386456_ALDRICH', 'ST5214507', '31730_FLUKA', 'N-ethylethanamine', 'InChI=1/C4H11N/c1-3-5-4-2/h5H,3-4H2,1-2H', 'AI3-24215', 'CCRIS 4792', 'DIETHYLAMINE', 'Diaethylamin [German]', '471216_SIAL', 'Diethylamine [UN1154] [Flammable liquid]', 'Dietilamina [Italian]', 'Dwuetyloamina [Polish]', 'EINECS 203-716-3', 'Ethanamine, N-ethyl-', 'HSDB 524', 'N,N-Diethylamine', 'UN1154'] |  |  | N-ethylethanamine |  |  | CCNCC |  |  | C4H11N |  |  | TON |  |  | 1999
6963 | 0.03119492 | 7.79873e-05 | 0 | 0.0009358476 | 0 | 0 | 0 | 0 | 0 | 0 | 0 | 0 | 0 | 0 | 0 | 0 | 0 | 0 | 0 | 0 | 0 | 0 | 0 | 0 | 0 | 0 | 0 | 0 | 0 | 0 | 0 | 0 | 0 | 0 | 0 | 0 | 0 | 0 | 0 | 0.9358476 | 0 | 0.03119492 | 0 | 0 | 0 | 0 | 0 | 0 | 0 | 0 | 0 | 10.1021/jp991913m | yes |  | 0.0007486781 |  |  | 65 | 160 | yes |  |  | 12.7 | diethylamine |  |  | ZSM-22 | ZSM-5 |  | Ultrasil VN3SP, NaAlO2 | Degussa, Nalco | [12 empty] | ['N-ethylethanamine', 'DIETHYLAMINE', '109-89-7', 'D0806_SIAL', 'NCGC00090709-01', '386456_ALDRICH', 'ST5214507', '31730_FLUKA', 'N-ethylethanamine', 'InChI=1/C4H11N/c1-3-5-4-2/h5H,3-4H2,1-2H', 'AI3-24215', 'CCRIS 4792', 'DIETHYLAMINE', 'Diaethylamin [German]', '471216_SIAL', 'Diethylamine [UN1154] [Flammable liquid]', 'Dietilamina [Italian]', 'Dwuetyloamina [Polish]', 'EINECS 203-716-3', 'Ethanamine, N-ethyl-', 'HSDB 524', 'N,N-Diethylamine', 'UN1154'] |  |  | N-ethylethanamine |  |  | CCNCC |  |  | C4H11N |  |  | TON | MFI |  | 1999
6964 | 0.03115993 | 7.789982e-05 | 0 | 0.001557996 | 0 | 0 | 0 | 0 | 0 | 0 | 0 | 0 | 0 | 0 | 0 | 0 | 0 | 0 | 0 | 0 | 0 | 0 | 0 | 0 | 0 | 0 | 0 | 0 | 0 | 0 | 0 | 0 | 0 | 0 | 0 | 0 | 0 | 0 | 0 | 0.9347978 | 0 | 0.03115993 | 0 | 0 | 0 | 0 | 0 | 0 | 0 | 0 | 0 | 10.1021/jp991913m | yes |  | 0.001246397 |  |  | 65 | 160 | yes |  |  | 12.7 | diethylamine |  |  | ZSM-22 | ZSM-5 |  | Ultrasil VN3SP, NaAlO2 | Degussa, Nalco | [12 empty] | ['N-ethylethanamine', 'DIETHYLAMINE', '109-89-7', 'D0806_SIAL', 'NCGC00090709-01', '386456_ALDRICH', 'ST5214507', '31730_FLUKA', 'N-ethylethanamine', 'InChI=1/C4H11N/c1-3-5-4-2/h5H,3-4H2,1-2H', 'AI3-24215', 'CCRIS 4792', 'DIETHYLAMINE', 'Diaethylamin [German]', '471216_SIAL', 'Diethylamine [UN1154] [Flammable liquid]', 'Dietilamina [Italian]', 'Dwuetyloamina [Polish]', 'EINECS 203-716-3', 'Ethanamine, N-ethyl-', 'HSDB 524', 'N,N-Diethylamine', 'UN1154'] |  |  | N-ethylethanamine |  |  | CCNCC |  |  | C4H11N |  |  | TON | MFI |  | 1999
6965 | 0.03110759 | 7.776896e-05 | 0 | 0.002488607 | 0 | 0 | 0 | 0 | 0 | 0 | 0 | 0 | 0 | 0 | 0 | 0 | 0 | 0 | 0 | 0 | 0 | 0 | 0 | 0 | 0 | 0 | 0 | 0 | 0 | 0 | 0 | 0 | 0 | 0 | 0 | 0 | 0 | 0 | 0 | 0.9332276 | 0 | 0.03110759 | 0 | 0 | 0 | 0 | 0 | 0 | 0 | 0 | 0 | 10.1021/jp991913m | yes |  | 0.001990885 |  |  | 65 | 160 | yes |  |  | 12.9 | diethylamine |  |  | ZSM-22 |  |  | Ultrasil VN3SP, NaAlO2 | Degussa, Nalco | [12 empty] | ['N-ethylethanamine', 'DIETHYLAMINE', '109-89-7', 'D0806_SIAL', 'NCGC00090709-01', '386456_ALDRICH', 'ST5214507', '31730_FLUKA', 'N-ethylethanamine', 'InChI=1/C4H11N/c1-3-5-4-2/h5H,3-4H2,1-2H', 'AI3-24215', 'CCRIS 4792', 'DIETHYLAMINE', 'Diaethylamin [German]', '471216_SIAL', 'Diethylamine [UN1154] [Flammable liquid]', 'Dietilamina [Italian]', 'Dwuetyloamina [Polish]', 'EINECS 203-716-3', 'Ethanamine, N-ethyl-', 'HSDB 524', 'N,N-Diethylamine', 'UN1154'] |  |  | N-ethylethanamine |  |  | CCNCC |  |  | C4H11N |  |  | TON |  |  | 1999
6966 | 0.03115993 | 7.789982e-05 | 0 | 0.001557996 | 0 | 0 | 0 | 0 | 0 | 0 | 0 | 0 | 0 | 0 | 0 | 0 | 0 | 0 | 0 | 0 | 0 | 0 | 0 | 0 | 0 | 0 | 0 | 0 | 0 | 0 | 0 | 0 | 0 | 0 | 0 | 0 | 0 | 0 | 0 | 0.9347978 | 0 | 0.03115993 | 0 | 0 | 0 | 0 | 0 | 0 | 0 | 0 | 0 | 10.1021/jp991913m | yes |  | 0.001246397 |  |  | 20 | 160 | yes |  |  | 13.1 | diethylamine |  |  | amorphous |  |  | Ultrasil VN3SP, NaAlO2 | Degussa, Nalco | [12 empty] | ['N-ethylethanamine', 'DIETHYLAMINE', '109-89-7', 'D0806_SIAL', 'NCGC00090709-01', '386456_ALDRICH', 'ST5214507', '31730_FLUKA', 'N-ethylethanamine', 'InChI=1/C4H11N/c1-3-5-4-2/h5H,3-4H2,1-2H', 'AI3-24215', 'CCRIS 4792', 'DIETHYLAMINE', 'Diaethylamin [German]', '471216_SIAL', 'Diethylamine [UN1154] [Flammable liquid]', 'Dietilamina [Italian]', 'Dwuetyloamina [Polish]', 'EINECS 203-716-3', 'Ethanamine, N-ethyl-', 'HSDB 524', 'N,N-Diethylamine', 'UN1154'] |  |  | N-ethylethanamine |  |  | CCNCC |  |  | C4H11N | [5 empty] | 1999
6967 | 0.03105542 | 7.763855e-05 | 0 | 0.003416096 | 0 | 0 | 0 | 0 | 0 | 0 | 0 | 0 | 0 | 0 | 0 | 0 | 0 | 0 | 0 | 0 | 0 | 0 | 0 | 0 | 0 | 0 | 0 | 0 | 0 | 0 | 0 | 0 | 0 | 0 | 0 | 0 | 0 | 0 | 0 | 0.9316626 | 0 | 0.03105542 | 0 | 0 | 0 | 0 | 0 | 0 | 0 | 0 | 0 | 10.1021/jp991913m | yes |  | 0.002732877 |  |  | 20 | 160 | yes |  |  | 13.4 | diethylamine |  |  | ZSM-22 | ZSM-5 |  | Ultrasil VN3SP, NaAlO2 | Degussa, Nalco | [12 empty] | ['N-ethylethanamine', 'DIETHYLAMINE', '109-89-7', 'D0806_SIAL', 'NCGC00090709-01', '386456_ALDRICH', 'ST5214507', '31730_FLUKA', 'N-ethylethanamine', 'InChI=1/C4H11N/c1-3-5-4-2/h5H,3-4H2,1-2H', 'AI3-24215', 'CCRIS 4792', 'DIETHYLAMINE', 'Diaethylamin [German]', '471216_SIAL', 'Diethylamine [UN1154] [Flammable liquid]', 'Dietilamina [Italian]', 'Dwuetyloamina [Polish]', 'EINECS 203-716-3', 'Ethanamine, N-ethyl-', 'HSDB 524', 'N,N-Diethylamine', 'UN1154'] |  |  | N-ethylethanamine |  |  | CCNCC |  |  | C4H11N |  |  | TON | MFI |  | 1999
6968 | 0.03025124 | 7.562809e-05 | 0 | 0.0009075371 | 0 | 0 | 0 | 0 | 0 | 0 | 0 | 0 | 0 | 0 | 0 | 0 | 0 | 0 | 0 | 0 | 0 | 0 | 0 | 0 | 0 | 0 | 0 | 0 | 0 | 0 | 0 | 0 | 0 | 0 | 0 | 0 | 0 | 0 | 0 | 0.9075371 | 0 | 0.06050247 | 0 | 0 | 0 | 0 | 0 | 0 | 0 | 0 | 0 | 10.1021/jp991913m | yes |  | 0.0007260297 |  |  | 65 | 160 | yes |  |  | 12.4 | diethylamine |  |  | ZSM-22 |  |  | Ultrasil VN3SP, NaAlO2 | Degussa, Nalco | [12 empty] | ['N-ethylethanamine', 'DIETHYLAMINE', '109-89-7', 'D0806_SIAL', 'NCGC00090709-01', '386456_ALDRICH', 'ST5214507', '31730_FLUKA', 'N-ethylethanamine', 'InChI=1/C4H11N/c1-3-5-4-2/h5H,3-4H2,1-2H', 'AI3-24215', 'CCRIS 4792', 'DIETHYLAMINE', 'Diaethylamin [German]', '471216_SIAL', 'Diethylamine [UN1154] [Flammable liquid]', 'Dietilamina [Italian]', 'Dwuetyloamina [Polish]', 'EINECS 203-716-3', 'Ethanamine, N-ethyl-', 'HSDB 524', 'N,N-Diethylamine', 'UN1154'] |  |  | N-ethylethanamine |  |  | CCNCC |  |  | C4H11N |  |  | TON |  |  | 1999
6969 | 0.03021833 | 7.554582e-05 | 0 | 0.001510916 | 0 | 0 | 0 | 0 | 0 | 0 | 0 | 0 | 0 | 0 | 0 | 0 | 0 | 0 | 0 | 0 | 0 | 0 | 0 | 0 | 0 | 0 | 0 | 0 | 0 | 0 | 0 | 0 | 0 | 0 | 0 | 0 | 0 | 0 | 0 | 0.9065498 | 0 | 0.06043665 | 0 | 0 | 0 | 0 | 0 | 0 | 0 | 0 | 0 | 10.1021/jp991913m | yes |  | 0.001208733 |  |  | 65 | 160 | yes |  |  | 12.5 | diethylamine |  |  | ZSM-22 |  |  | Ultrasil VN3SP, NaAlO2 | Degussa, Nalco | [12 empty] | ['N-ethylethanamine', 'DIETHYLAMINE', '109-89-7', 'D0806_SIAL', 'NCGC00090709-01', '386456_ALDRICH', 'ST5214507', '31730_FLUKA', 'N-ethylethanamine', 'InChI=1/C4H11N/c1-3-5-4-2/h5H,3-4H2,1-2H', 'AI3-24215', 'CCRIS 4792', 'DIETHYLAMINE', 'Diaethylamin [German]', '471216_SIAL', 'Diethylamine [UN1154] [Flammable liquid]', 'Dietilamina [Italian]', 'Dwuetyloamina [Polish]', 'EINECS 203-716-3', 'Ethanamine, N-ethyl-', 'HSDB 524', 'N,N-Diethylamine', 'UN1154'] |  |  | N-ethylethanamine |  |  | CCNCC |  |  | C4H11N |  |  | TON |  |  | 1999
6970 | 0.0301691 | 7.542274e-05 | 0 | 0.002413528 | 0 | 0 | 0 | 0 | 0 | 0 | 0 | 0 | 0 | 0 | 0 | 0 | 0 | 0 | 0 | 0 | 0 | 0 | 0 | 0 | 0 | 0 | 0 | 0 | 0 | 0 | 0 | 0 | 0 | 0 | 0 | 0 | 0 | 0 | 0 | 0.9050729 | 0 | 0.0603382 | 0 | 0 | 0 | 0 | 0 | 0 | 0 | 0 | 0 | 10.1021/jp991913m | yes |  | 0.001930822 |  |  | 65 | 160 | yes |  |  | 12.8 | diethylamine |  |  | ZSM-22 | ZSM-5 |  | Ultrasil VN3SP, NaAlO2 | Degussa, Nalco | [12 empty] | ['N-ethylethanamine', 'DIETHYLAMINE', '109-89-7', 'D0806_SIAL', 'NCGC00090709-01', '386456_ALDRICH', 'ST5214507', '31730_FLUKA', 'N-ethylethanamine', 'InChI=1/C4H11N/c1-3-5-4-2/h5H,3-4H2,1-2H', 'AI3-24215', 'CCRIS 4792', 'DIETHYLAMINE', 'Diaethylamin [German]', '471216_SIAL', 'Diethylamine [UN1154] [Flammable liquid]', 'Dietilamina [Italian]', 'Dwuetyloamina [Polish]', 'EINECS 203-716-3', 'Ethanamine, N-ethyl-', 'HSDB 524', 'N,N-Diethylamine', 'UN1154'] |  |  | N-ethylethanamine |  |  | CCNCC |  |  | C4H11N |  |  | TON | MFI |  | 1999
6971 | 0.03021833 | 7.554582e-05 | 0 | 0.001510916 | 0 | 0 | 0 | 0 | 0 | 0 | 0 | 0 | 0 | 0 | 0 | 0 | 0 | 0 | 0 | 0 | 0 | 0 | 0 | 0 | 0 | 0 | 0 | 0 | 0 | 0 | 0 | 0 | 0 | 0 | 0 | 0 | 0 | 0 | 0 | 0.9065498 | 0 | 0.06043665 | 0 | 0 | 0 | 0 | 0 | 0 | 0 | 0 | 0 | 10.1021/jp991913m | yes |  | 0.001208733 |  |  | 20 | 160 | yes |  |  | 13.1 | diethylamine |  |  | amorphous |  |  | Ultrasil VN3SP, NaAlO2 | Degussa, Nalco | [12 empty] | ['N-ethylethanamine', 'DIETHYLAMINE', '109-89-7', 'D0806_SIAL', 'NCGC00090709-01', '386456_ALDRICH', 'ST5214507', '31730_FLUKA', 'N-ethylethanamine', 'InChI=1/C4H11N/c1-3-5-4-2/h5H,3-4H2,1-2H', 'AI3-24215', 'CCRIS 4792', 'DIETHYLAMINE', 'Diaethylamin [German]', '471216_SIAL', 'Diethylamine [UN1154] [Flammable liquid]', 'Dietilamina [Italian]', 'Dwuetyloamina [Polish]', 'EINECS 203-716-3', 'Ethanamine, N-ethyl-', 'HSDB 524', 'N,N-Diethylamine', 'UN1154'] |  |  | N-ethylethanamine |  |  | CCNCC |  |  | C4H11N | [5 empty] | 1999
6972 | 0.03012003 | 7.530007e-05 | 0 | 0.003313203 | 0 | 0 | 0 | 0 | 0 | 0 | 0 | 0 | 0 | 0 | 0 | 0 | 0 | 0 | 0 | 0 | 0 | 0 | 0 | 0 | 0 | 0 | 0 | 0 | 0 | 0 | 0 | 0 | 0 | 0 | 0 | 0 | 0 | 0 | 0 | 0.9036008 | 0 | 0.06024006 | 0 | 0 | 0 | 0 | 0 | 0 | 0 | 0 | 0 | 10.1021/jp991913m | yes |  | 0.002650562 |  |  | 20 | 160 | yes |  |  | 13.5 | diethylamine |  |  | ZSM-22 |  |  | Ultrasil VN3SP, NaAlO2 | Degussa, Nalco | [12 empty] | ['N-ethylethanamine', 'DIETHYLAMINE', '109-89-7', 'D0806_SIAL', 'NCGC00090709-01', '386456_ALDRICH', 'ST5214507', '31730_FLUKA', 'N-ethylethanamine', 'InChI=1/C4H11N/c1-3-5-4-2/h5H,3-4H2,1-2H', 'AI3-24215', 'CCRIS 4792', 'DIETHYLAMINE', 'Diaethylamin [German]', '471216_SIAL', 'Diethylamine [UN1154] [Flammable liquid]', 'Dietilamina [Italian]', 'Dwuetyloamina [Polish]', 'EINECS 203-716-3', 'Ethanamine, N-ethyl-', 'HSDB 524', 'N,N-Diethylamine', 'UN1154'] |  |  | N-ethylethanamine |  |  | CCNCC |  |  | C4H11N |  |  | TON |  |  | 1999
6973 | 0.03168919 | 7.922298e-05 | 0 | 0.0009506758 | 0 | 0 | 0 | 0 | 0 | 0 | 0 | 0 | 0 | 0 | 0 | 0 | 0 | 0 | 0 | 0 | 0 | 0 | 0 | 0 | 0 | 0 | 0 | 0 | 0 | 0 | 0 | 0 | 0 | 0 | 0 | 0 | 0 | 0 | 0 | 0.9506758 | 0 | 0.0158446 | 0 | 0 | 0 | 0 | 0 | 0 | 0 | 0 | 0 | 10.1021/jp991913m | yes |  | 0.0007605406 |  |  | 65 | 160 | yes |  |  | 12.2 | n-propylamine |  |  | ZSM-5 |  |  | Ultrasil VN3SP, NaAlO2 | Degussa, Nalco | [12 empty] | ['Propan-1-amine', 'Propylamine', '68187-45-1', '68130-70-1', '68187-43-9', '42939-71-9', '68187-44-0', '68130-69-8', '107-10-8', 'NSC 7490', 'Propylamine [UN1277] [Flammable liquid]', 'RCRA waste no. U194', 'RCRA waste number U194', 'UN1277', '(C14-C18)Alkylalkoxypropyleneamine', '1-Propanamine, 3-(C14-18-alkyloxy) derivs.', 'EINECS 269-098-2', '240958_ALDRICH', 'CHEBI:39870', '(C6-C12) Alkylalkoxypropyleneamine', '(C6-C12)Alkylalkoxypropyleneamine', '1-Propanamine, 3-(C6-12-alkyloxy) derivs.', 'EINECS 269-096-1', 'W423701_ALDRICH', '(C10-C16) Alkylalkoxypropyleneamine', '(C10-C16)Alkylalkoxypropyleneamine', '1-Propanamine, 3-(C10-16-alkyloxy) derivs.', 'EINECS 269-097-7', '109819_ALDRICH', '1-Aminopropane', '1-Propanamine', '1-Propylamine', 'Mono-n-propylamine', 'Monopropylamine', 'NSC7490', 'Propanamine', 'Propylamine', 'WLN: Z3', 'n-Propylamine', '3-AMINOPROPYL', '82098_FLUKA', '(C16-C22)Alkyl alkoxypropyleneamine', '1-Propanamine, 3-(C16-22-alkyloxy) derivs.', 'EINECS 268-601-2', '(C12-C18) Alkylalkoxypropyleneamine', '(C12-C18)Alkyl alkoxypropylene amine', '1-Propanamine, 3-(C12-18-alkyloxy) derivs.', 'EINECS 268-602-8', 'propyl amines', 'InChI=1/C3H9N/c1-2-3-4/h2-4H2,1H', 'Propan-1-amine', 'n-Propyl Amine', 'AI3-26456', 'EINECS 203-462-3', 'HSDB 5162'] |  |  | Propan-1-amine |  |  | CCCN |  |  | C3H9N |  |  | MFI |  |  | 1999
6974 | 0.03165308 | 7.913271e-05 | 0 | 0.001582654 | 0 | 0 | 0 | 0 | 0 | 0 | 0 | 0 | 0 | 0 | 0 | 0 | 0 | 0 | 0 | 0 | 0 | 0 | 0 | 0 | 0 | 0 | 0 | 0 | 0 | 0 | 0 | 0 | 0 | 0 | 0 | 0 | 0 | 0 | 0 | 0.9495925 | 0 | 0.01582654 | 0 | 0 | 0 | 0 | 0 | 0 | 0 | 0 | 0 | 10.1021/jp991913m | yes |  | 0.001266123 |  |  | 65 | 160 | yes |  |  | 12.4 | n-propylamine |  |  | ZSM-5 |  |  | Ultrasil VN3SP, NaAlO2 | Degussa, Nalco | [12 empty] | ['Propan-1-amine', 'Propylamine', '68187-45-1', '68130-70-1', '68187-43-9', '42939-71-9', '68187-44-0', '68130-69-8', '107-10-8', 'NSC 7490', 'Propylamine [UN1277] [Flammable liquid]', 'RCRA waste no. U194', 'RCRA waste number U194', 'UN1277', '(C14-C18)Alkylalkoxypropyleneamine', '1-Propanamine, 3-(C14-18-alkyloxy) derivs.', 'EINECS 269-098-2', '240958_ALDRICH', 'CHEBI:39870', '(C6-C12) Alkylalkoxypropyleneamine', '(C6-C12)Alkylalkoxypropyleneamine', '1-Propanamine, 3-(C6-12-alkyloxy) derivs.', 'EINECS 269-096-1', 'W423701_ALDRICH', '(C10-C16) Alkylalkoxypropyleneamine', '(C10-C16)Alkylalkoxypropyleneamine', '1-Propanamine, 3-(C10-16-alkyloxy) derivs.', 'EINECS 269-097-7', '109819_ALDRICH', '1-Aminopropane', '1-Propanamine', '1-Propylamine', 'Mono-n-propylamine', 'Monopropylamine', 'NSC7490', 'Propanamine', 'Propylamine', 'WLN: Z3', 'n-Propylamine', '3-AMINOPROPYL', '82098_FLUKA', '(C16-C22)Alkyl alkoxypropyleneamine', '1-Propanamine, 3-(C16-22-alkyloxy) derivs.', 'EINECS 268-601-2', '(C12-C18) Alkylalkoxypropyleneamine', '(C12-C18)Alkyl alkoxypropylene amine', '1-Propanamine, 3-(C12-18-alkyloxy) derivs.', 'EINECS 268-602-8', 'propyl amines', 'InChI=1/C3H9N/c1-2-3-4/h2-4H2,1H', 'Propan-1-amine', 'n-Propyl Amine', 'AI3-26456', 'EINECS 203-462-3', 'HSDB 5162'] |  |  | Propan-1-amine |  |  | CCCN |  |  | C3H9N |  |  | MFI |  |  | 1999
6975 | 0.03159907 | 7.899768e-05 | 0 | 0.002527926 | 0 | 0 | 0 | 0 | 0 | 0 | 0 | 0 | 0 | 0 | 0 | 0 | 0 | 0 | 0 | 0 | 0 | 0 | 0 | 0 | 0 | 0 | 0 | 0 | 0 | 0 | 0 | 0 | 0 | 0 | 0 | 0 | 0 | 0 | 0 | 0.9479721 | 0 | 0.01579954 | 0 | 0 | 0 | 0 | 0 | 0 | 0 | 0 | 0 | 10.1021/jp991913m | yes |  | 0.002022341 |  |  | 65 | 160 | yes |  |  | 12.7 | n-propylamine |  |  | ZSM-5 |  |  | Ultrasil VN3SP, NaAlO2 | Degussa, Nalco | [12 empty] | ['Propan-1-amine', 'Propylamine', '68187-45-1', '68130-70-1', '68187-43-9', '42939-71-9', '68187-44-0', '68130-69-8', '107-10-8', 'NSC 7490', 'Propylamine [UN1277] [Flammable liquid]', 'RCRA waste no. U194', 'RCRA waste number U194', 'UN1277', '(C14-C18)Alkylalkoxypropyleneamine', '1-Propanamine, 3-(C14-18-alkyloxy) derivs.', 'EINECS 269-098-2', '240958_ALDRICH', 'CHEBI:39870', '(C6-C12) Alkylalkoxypropyleneamine', '(C6-C12)Alkylalkoxypropyleneamine', '1-Propanamine, 3-(C6-12-alkyloxy) derivs.', 'EINECS 269-096-1', 'W423701_ALDRICH', '(C10-C16) Alkylalkoxypropyleneamine', '(C10-C16)Alkylalkoxypropyleneamine', '1-Propanamine, 3-(C10-16-alkyloxy) derivs.', 'EINECS 269-097-7', '109819_ALDRICH', '1-Aminopropane', '1-Propanamine', '1-Propylamine', 'Mono-n-propylamine', 'Monopropylamine', 'NSC7490', 'Propanamine', 'Propylamine', 'WLN: Z3', 'n-Propylamine', '3-AMINOPROPYL', '82098_FLUKA', '(C16-C22)Alkyl alkoxypropyleneamine', '1-Propanamine, 3-(C16-22-alkyloxy) derivs.', 'EINECS 268-601-2', '(C12-C18) Alkylalkoxypropyleneamine', '(C12-C18)Alkyl alkoxypropylene amine', '1-Propanamine, 3-(C12-18-alkyloxy) derivs.', 'EINECS 268-602-8', 'propyl amines', 'InChI=1/C3H9N/c1-2-3-4/h2-4H2,1H', 'Propan-1-amine', 'n-Propyl Amine', 'AI3-26456', 'EINECS 203-462-3', 'HSDB 5162'] |  |  | Propan-1-amine |  |  | CCCN |  |  | C3H9N |  |  | MFI |  |  | 1999
6976 | 0.03154524 | 7.886311e-05 | 0 | 0.003469977 | 0 | 0 | 0 | 0 | 0 | 0 | 0 | 0 | 0 | 0 | 0 | 0 | 0 | 0 | 0 | 0 | 0 | 0 | 0 | 0 | 0 | 0 | 0 | 0 | 0 | 0 | 0 | 0 | 0 | 0 | 0 | 0 | 0 | 0 | 0 | 0.9463573 | 0 | 0.01577262 | 0 | 0 | 0 | 0 | 0 | 0 | 0 | 0 | 0 | 10.1021/jp991913m | yes |  | 0.002775981 |  |  | 65 | 160 | yes |  |  | 12.7 | n-propylamine |  |  | ZSM-5 | cristobalite |  | Ultrasil VN3SP, NaAlO2 | Degussa, Nalco | [12 empty] | ['Propan-1-amine', 'Propylamine', '68187-45-1', '68130-70-1', '68187-43-9', '42939-71-9', '68187-44-0', '68130-69-8', '107-10-8', 'NSC 7490', 'Propylamine [UN1277] [Flammable liquid]', 'RCRA waste no. U194', 'RCRA waste number U194', 'UN1277', '(C14-C18)Alkylalkoxypropyleneamine', '1-Propanamine, 3-(C14-18-alkyloxy) derivs.', 'EINECS 269-098-2', '240958_ALDRICH', 'CHEBI:39870', '(C6-C12) Alkylalkoxypropyleneamine', '(C6-C12)Alkylalkoxypropyleneamine', '1-Propanamine, 3-(C6-12-alkyloxy) derivs.', 'EINECS 269-096-1', 'W423701_ALDRICH', '(C10-C16) Alkylalkoxypropyleneamine', '(C10-C16)Alkylalkoxypropyleneamine', '1-Propanamine, 3-(C10-16-alkyloxy) derivs.', 'EINECS 269-097-7', '109819_ALDRICH', '1-Aminopropane', '1-Propanamine', '1-Propylamine', 'Mono-n-propylamine', 'Monopropylamine', 'NSC7490', 'Propanamine', 'Propylamine', 'WLN: Z3', 'n-Propylamine', '3-AMINOPROPYL', '82098_FLUKA', '(C16-C22)Alkyl alkoxypropyleneamine', '1-Propanamine, 3-(C16-22-alkyloxy) derivs.', 'EINECS 268-601-2', '(C12-C18) Alkylalkoxypropyleneamine', '(C12-C18)Alkyl alkoxypropylene amine', '1-Propanamine, 3-(C12-18-alkyloxy) derivs.', 'EINECS 268-602-8', 'propyl amines', 'InChI=1/C3H9N/c1-2-3-4/h2-4H2,1H', 'Propan-1-amine', 'n-Propyl Amine', 'AI3-26456', 'EINECS 203-462-3', 'HSDB 5162'] |  |  | Propan-1-amine |  |  | CCCN |  |  | C3H9N |  |  | MFI |  |  | 1999
6977 | 0.0314916 | 7.8729e-05 | 0 | 0.004408824 | 0 | 0 | 0 | 0 | 0 | 0 | 0 | 0 | 0 | 0 | 0 | 0 | 0 | 0 | 0 | 0 | 0 | 0 | 0 | 0 | 0 | 0 | 0 | 0 | 0 | 0 | 0 | 0 | 0 | 0 | 0 | 0 | 0 | 0 | 0 | 0.944748 | 0 | 0.0157458 | 0 | 0 | 0 | 0 | 0 | 0 | 0 | 0 | 0 | 10.1021/jp991913m | yes |  | 0.003527059 |  |  | 65 | 160 | yes |  |  | 13 | n-propylamine |  |  | ZSM-5 | cristobalite |  | Ultrasil VN3SP, NaAlO2 | Degussa, Nalco | [12 empty] | ['Propan-1-amine', 'Propylamine', '68187-45-1', '68130-70-1', '68187-43-9', '42939-71-9', '68187-44-0', '68130-69-8', '107-10-8', 'NSC 7490', 'Propylamine [UN1277] [Flammable liquid]', 'RCRA waste no. U194', 'RCRA waste number U194', 'UN1277', '(C14-C18)Alkylalkoxypropyleneamine', '1-Propanamine, 3-(C14-18-alkyloxy) derivs.', 'EINECS 269-098-2', '240958_ALDRICH', 'CHEBI:39870', '(C6-C12) Alkylalkoxypropyleneamine', '(C6-C12)Alkylalkoxypropyleneamine', '1-Propanamine, 3-(C6-12-alkyloxy) derivs.', 'EINECS 269-096-1', 'W423701_ALDRICH', '(C10-C16) Alkylalkoxypropyleneamine', '(C10-C16)Alkylalkoxypropyleneamine', '1-Propanamine, 3-(C10-16-alkyloxy) derivs.', 'EINECS 269-097-7', '109819_ALDRICH', '1-Aminopropane', '1-Propanamine', '1-Propylamine', 'Mono-n-propylamine', 'Monopropylamine', 'NSC7490', 'Propanamine', 'Propylamine', 'WLN: Z3', 'n-Propylamine', '3-AMINOPROPYL', '82098_FLUKA', '(C16-C22)Alkyl alkoxypropyleneamine', '1-Propanamine, 3-(C16-22-alkyloxy) derivs.', 'EINECS 268-601-2', '(C12-C18) Alkylalkoxypropyleneamine', '(C12-C18)Alkyl alkoxypropylene amine', '1-Propanamine, 3-(C12-18-alkyloxy) derivs.', 'EINECS 268-602-8', 'propyl amines', 'InChI=1/C3H9N/c1-2-3-4/h2-4H2,1H', 'Propan-1-amine', 'n-Propyl Amine', 'AI3-26456', 'EINECS 203-462-3', 'HSDB 5162'] |  |  | Propan-1-amine |  |  | CCCN |  |  | C3H9N |  |  | MFI |  |  | 1999
6978 | 0.03143814 | 7.859534e-05 | 0 | 0.005344483 | 0 | 0 | 0 | 0 | 0 | 0 | 0 | 0 | 0 | 0 | 0 | 0 | 0 | 0 | 0 | 0 | 0 | 0 | 0 | 0 | 0 | 0 | 0 | 0 | 0 | 0 | 0 | 0 | 0 | 0 | 0 | 0 | 0 | 0 | 0 | 0.9431441 | 0 | 0.01571907 | 0 | 0 | 0 | 0 | 0 | 0 | 0 | 0 | 0 | 10.1021/jp991913m | yes |  | 0.004275587 |  |  | 65 | 160 | yes |  |  | 13.2 | n-propylamine |  |  | ZSM-5 | cristobalite |  | Ultrasil VN3SP, NaAlO2 | Degussa, Nalco | [12 empty] | ['Propan-1-amine', 'Propylamine', '68187-45-1', '68130-70-1', '68187-43-9', '42939-71-9', '68187-44-0', '68130-69-8', '107-10-8', 'NSC 7490', 'Propylamine [UN1277] [Flammable liquid]', 'RCRA waste no. U194', 'RCRA waste number U194', 'UN1277', '(C14-C18)Alkylalkoxypropyleneamine', '1-Propanamine, 3-(C14-18-alkyloxy) derivs.', 'EINECS 269-098-2', '240958_ALDRICH', 'CHEBI:39870', '(C6-C12) Alkylalkoxypropyleneamine', '(C6-C12)Alkylalkoxypropyleneamine', '1-Propanamine, 3-(C6-12-alkyloxy) derivs.', 'EINECS 269-096-1', 'W423701_ALDRICH', '(C10-C16) Alkylalkoxypropyleneamine', '(C10-C16)Alkylalkoxypropyleneamine', '1-Propanamine, 3-(C10-16-alkyloxy) derivs.', 'EINECS 269-097-7', '109819_ALDRICH', '1-Aminopropane', '1-Propanamine', '1-Propylamine', 'Mono-n-propylamine', 'Monopropylamine', 'NSC7490', 'Propanamine', 'Propylamine', 'WLN: Z3', 'n-Propylamine', '3-AMINOPROPYL', '82098_FLUKA', '(C16-C22)Alkyl alkoxypropyleneamine', '1-Propanamine, 3-(C16-22-alkyloxy) derivs.', 'EINECS 268-601-2', '(C12-C18) Alkylalkoxypropyleneamine', '(C12-C18)Alkyl alkoxypropylene amine', '1-Propanamine, 3-(C12-18-alkyloxy) derivs.', 'EINECS 268-602-8', 'propyl amines', 'InChI=1/C3H9N/c1-2-3-4/h2-4H2,1H', 'Propan-1-amine', 'n-Propyl Amine', 'AI3-26456', 'EINECS 203-462-3', 'HSDB 5162'] |  |  | Propan-1-amine |  |  | CCCN |  |  | C3H9N |  |  | MFI |  |  | 1999
6979 | 0.03112501 | 7.781253e-05 | 0 | 0.002178751 | 0 | 0 | 0 | 0 | 0 | 0 | 0 | 0 | 0 | 0 | 0 | 0 | 0 | 0 | 0 | 0 | 0 | 0 | 0 | 0 | 0 | 0 | 0 | 0 | 0 | 0 | 0 | 0 | 0 | 0 | 0 | 0 | 0 | 0 | 0 | 0.9337504 | 0 | 0.03112501 | 0 | 0 | 0 | 0 | 0 | 0 | 0 | 0 | 0 | 10.1021/jp991913m | yes |  | 0.001743001 |  |  | 65 | 160 | yes |  |  | 12.9 | n-propylamine |  |  | ZSM-5 |  |  | Ultrasil VN3SP, NaAlO2 | Degussa, Nalco | [12 empty] | ['Propan-1-amine', 'Propylamine', '68187-45-1', '68130-70-1', '68187-43-9', '42939-71-9', '68187-44-0', '68130-69-8', '107-10-8', 'NSC 7490', 'Propylamine [UN1277] [Flammable liquid]', 'RCRA waste no. U194', 'RCRA waste number U194', 'UN1277', '(C14-C18)Alkylalkoxypropyleneamine', '1-Propanamine, 3-(C14-18-alkyloxy) derivs.', 'EINECS 269-098-2', '240958_ALDRICH', 'CHEBI:39870', '(C6-C12) Alkylalkoxypropyleneamine', '(C6-C12)Alkylalkoxypropyleneamine', '1-Propanamine, 3-(C6-12-alkyloxy) derivs.', 'EINECS 269-096-1', 'W423701_ALDRICH', '(C10-C16) Alkylalkoxypropyleneamine', '(C10-C16)Alkylalkoxypropyleneamine', '1-Propanamine, 3-(C10-16-alkyloxy) derivs.', 'EINECS 269-097-7', '109819_ALDRICH', '1-Aminopropane', '1-Propanamine', '1-Propylamine', 'Mono-n-propylamine', 'Monopropylamine', 'NSC7490', 'Propanamine', 'Propylamine', 'WLN: Z3', 'n-Propylamine', '3-AMINOPROPYL', '82098_FLUKA', '(C16-C22)Alkyl alkoxypropyleneamine', '1-Propanamine, 3-(C16-22-alkyloxy) derivs.', 'EINECS 268-601-2', '(C12-C18) Alkylalkoxypropyleneamine', '(C12-C18)Alkyl alkoxypropylene amine', '1-Propanamine, 3-(C12-18-alkyloxy) derivs.', 'EINECS 268-602-8', 'propyl amines', 'InChI=1/C3H9N/c1-2-3-4/h2-4H2,1H', 'Propan-1-amine', 'n-Propyl Amine', 'AI3-26456', 'EINECS 203-462-3', 'HSDB 5162'] |  |  | Propan-1-amine |  |  | CCCN |  |  | C3H9N |  |  | MFI |  |  | 1999
6980 | 0.03105542 | 7.763855e-05 | 0 | 0.003416096 | 0 | 0 | 0 | 0 | 0 | 0 | 0 | 0 | 0 | 0 | 0 | 0 | 0 | 0 | 0 | 0 | 0 | 0 | 0 | 0 | 0 | 0 | 0 | 0 | 0 | 0 | 0 | 0 | 0 | 0 | 0 | 0 | 0 | 0 | 0 | 0.9316626 | 0 | 0.03105542 | 0 | 0 | 0 | 0 | 0 | 0 | 0 | 0 | 0 | 10.1021/jp991913m | yes |  | 0.002732877 |  |  | 65 | 160 | yes |  |  | 13.2 | n-propylamine |  |  | ZSM-5 |  |  | Ultrasil VN3SP, NaAlO2 | Degussa, Nalco | [12 empty] | ['Propan-1-amine', 'Propylamine', '68187-45-1', '68130-70-1', '68187-43-9', '42939-71-9', '68187-44-0', '68130-69-8', '107-10-8', 'NSC 7490', 'Propylamine [UN1277] [Flammable liquid]', 'RCRA waste no. U194', 'RCRA waste number U194', 'UN1277', '(C14-C18)Alkylalkoxypropyleneamine', '1-Propanamine, 3-(C14-18-alkyloxy) derivs.', 'EINECS 269-098-2', '240958_ALDRICH', 'CHEBI:39870', '(C6-C12) Alkylalkoxypropyleneamine', '(C6-C12)Alkylalkoxypropyleneamine', '1-Propanamine, 3-(C6-12-alkyloxy) derivs.', 'EINECS 269-096-1', 'W423701_ALDRICH', '(C10-C16) Alkylalkoxypropyleneamine', '(C10-C16)Alkylalkoxypropyleneamine', '1-Propanamine, 3-(C10-16-alkyloxy) derivs.', 'EINECS 269-097-7', '109819_ALDRICH', '1-Aminopropane', '1-Propanamine', '1-Propylamine', 'Mono-n-propylamine', 'Monopropylamine', 'NSC7490', 'Propanamine', 'Propylamine', 'WLN: Z3', 'n-Propylamine', '3-AMINOPROPYL', '82098_FLUKA', '(C16-C22)Alkyl alkoxypropyleneamine', '1-Propanamine, 3-(C16-22-alkyloxy) derivs.', 'EINECS 268-601-2', '(C12-C18) Alkylalkoxypropyleneamine', '(C12-C18)Alkyl alkoxypropylene amine', '1-Propanamine, 3-(C12-18-alkyloxy) derivs.', 'EINECS 268-602-8', 'propyl amines', 'InChI=1/C3H9N/c1-2-3-4/h2-4H2,1H', 'Propan-1-amine', 'n-Propyl Amine', 'AI3-26456', 'EINECS 203-462-3', 'HSDB 5162'] |  |  | Propan-1-amine |  |  | CCCN |  |  | C3H9N |  |  | MFI |  |  | 1999
6981 | 0.03100343 | 7.750856e-05 | 0 | 0.00434048 | 0 | 0 | 0 | 0 | 0 | 0 | 0 | 0 | 0 | 0 | 0 | 0 | 0 | 0 | 0 | 0 | 0 | 0 | 0 | 0 | 0 | 0 | 0 | 0 | 0 | 0 | 0 | 0 | 0 | 0 | 0 | 0 | 0 | 0 | 0 | 0.9301028 | 0 | 0.03100343 | 0 | 0 | 0 | 0 | 0 | 0 | 0 | 0 | 0 | 10.1021/jp991913m | yes |  | 0.003472384 |  |  | 65 | 160 | yes |  |  | 13.4 | n-propylamine |  |  | ZSM-5 | cristobalite |  | Ultrasil VN3SP, NaAlO2 | Degussa, Nalco | [12 empty] | ['Propan-1-amine', 'Propylamine', '68187-45-1', '68130-70-1', '68187-43-9', '42939-71-9', '68187-44-0', '68130-69-8', '107-10-8', 'NSC 7490', 'Propylamine [UN1277] [Flammable liquid]', 'RCRA waste no. U194', 'RCRA waste number U194', 'UN1277', '(C14-C18)Alkylalkoxypropyleneamine', '1-Propanamine, 3-(C14-18-alkyloxy) derivs.', 'EINECS 269-098-2', '240958_ALDRICH', 'CHEBI:39870', '(C6-C12) Alkylalkoxypropyleneamine', '(C6-C12)Alkylalkoxypropyleneamine', '1-Propanamine, 3-(C6-12-alkyloxy) derivs.', 'EINECS 269-096-1', 'W423701_ALDRICH', '(C10-C16) Alkylalkoxypropyleneamine', '(C10-C16)Alkylalkoxypropyleneamine', '1-Propanamine, 3-(C10-16-alkyloxy) derivs.', 'EINECS 269-097-7', '109819_ALDRICH', '1-Aminopropane', '1-Propanamine', '1-Propylamine', 'Mono-n-propylamine', 'Monopropylamine', 'NSC7490', 'Propanamine', 'Propylamine', 'WLN: Z3', 'n-Propylamine', '3-AMINOPROPYL', '82098_FLUKA', '(C16-C22)Alkyl alkoxypropyleneamine', '1-Propanamine, 3-(C16-22-alkyloxy) derivs.', 'EINECS 268-601-2', '(C12-C18) Alkylalkoxypropyleneamine', '(C12-C18)Alkyl alkoxypropylene amine', '1-Propanamine, 3-(C12-18-alkyloxy) derivs.', 'EINECS 268-602-8', 'propyl amines', 'InChI=1/C3H9N/c1-2-3-4/h2-4H2,1H', 'Propan-1-amine', 'n-Propyl Amine', 'AI3-26456', 'EINECS 203-462-3', 'HSDB 5162'] |  |  | Propan-1-amine |  |  | CCCN |  |  | C3H9N |  |  | MFI |  |  | 1999
6982 | 0.03112501 | 7.781253e-05 | 0 | 0.002178751 | 0 | 0 | 0 | 0 | 0 | 0 | 0 | 0 | 0 | 0 | 0 | 0 | 0 | 0 | 0 | 0 | 0 | 0 | 0 | 0 | 0 | 0 | 0 | 0 | 0 | 0 | 0 | 0 | 0 | 0 | 0 | 0 | 0 | 0 | 0 | 0.9337504 | 0 | 0.03112501 | 0 | 0 | 0 | 0 | 0 | 0 | 0 | 0 | 0 | 10.1021/jp991913m | yes |  | 0.001743001 |  |  | 20 | 160 | yes |  |  | 12.9 | n-propylamine |  |  | ZSM-5 |  |  | Ultrasil VN3SP, NaAlO2 | Degussa, Nalco | [12 empty] | ['Propan-1-amine', 'Propylamine', '68187-45-1', '68130-70-1', '68187-43-9', '42939-71-9', '68187-44-0', '68130-69-8', '107-10-8', 'NSC 7490', 'Propylamine [UN1277] [Flammable liquid]', 'RCRA waste no. U194', 'RCRA waste number U194', 'UN1277', '(C14-C18)Alkylalkoxypropyleneamine', '1-Propanamine, 3-(C14-18-alkyloxy) derivs.', 'EINECS 269-098-2', '240958_ALDRICH', 'CHEBI:39870', '(C6-C12) Alkylalkoxypropyleneamine', '(C6-C12)Alkylalkoxypropyleneamine', '1-Propanamine, 3-(C6-12-alkyloxy) derivs.', 'EINECS 269-096-1', 'W423701_ALDRICH', '(C10-C16) Alkylalkoxypropyleneamine', '(C10-C16)Alkylalkoxypropyleneamine', '1-Propanamine, 3-(C10-16-alkyloxy) derivs.', 'EINECS 269-097-7', '109819_ALDRICH', '1-Aminopropane', '1-Propanamine', '1-Propylamine', 'Mono-n-propylamine', 'Monopropylamine', 'NSC7490', 'Propanamine', 'Propylamine', 'WLN: Z3', 'n-Propylamine', '3-AMINOPROPYL', '82098_FLUKA', '(C16-C22)Alkyl alkoxypropyleneamine', '1-Propanamine, 3-(C16-22-alkyloxy) derivs.', 'EINECS 268-601-2', '(C12-C18) Alkylalkoxypropyleneamine', '(C12-C18)Alkyl alkoxypropylene amine', '1-Propanamine, 3-(C12-18-alkyloxy) derivs.', 'EINECS 268-602-8', 'propyl amines', 'InChI=1/C3H9N/c1-2-3-4/h2-4H2,1H', 'Propan-1-amine', 'n-Propyl Amine', 'AI3-26456', 'EINECS 203-462-3', 'HSDB 5162'] |  |  | Propan-1-amine |  |  | CCCN |  |  | C3H9N |  |  | MFI |  |  | 1999
6983 | 0.03105542 | 7.763855e-05 | 0 | 0.003416096 | 0 | 0 | 0 | 0 | 0 | 0 | 0 | 0 | 0 | 0 | 0 | 0 | 0 | 0 | 0 | 0 | 0 | 0 | 0 | 0 | 0 | 0 | 0 | 0 | 0 | 0 | 0 | 0 | 0 | 0 | 0 | 0 | 0 | 0 | 0 | 0.9316626 | 0 | 0.03105542 | 0 | 0 | 0 | 0 | 0 | 0 | 0 | 0 | 0 | 10.1021/jp991913m | yes |  | 0.002732877 |  |  | 20 | 160 | yes |  |  | 13.1 | n-propylamine |  |  | ZSM-5 |  |  | Ultrasil VN3SP, NaAlO2 | Degussa, Nalco | [12 empty] | ['Propan-1-amine', 'Propylamine', '68187-45-1', '68130-70-1', '68187-43-9', '42939-71-9', '68187-44-0', '68130-69-8', '107-10-8', 'NSC 7490', 'Propylamine [UN1277] [Flammable liquid]', 'RCRA waste no. U194', 'RCRA waste number U194', 'UN1277', '(C14-C18)Alkylalkoxypropyleneamine', '1-Propanamine, 3-(C14-18-alkyloxy) derivs.', 'EINECS 269-098-2', '240958_ALDRICH', 'CHEBI:39870', '(C6-C12) Alkylalkoxypropyleneamine', '(C6-C12)Alkylalkoxypropyleneamine', '1-Propanamine, 3-(C6-12-alkyloxy) derivs.', 'EINECS 269-096-1', 'W423701_ALDRICH', '(C10-C16) Alkylalkoxypropyleneamine', '(C10-C16)Alkylalkoxypropyleneamine', '1-Propanamine, 3-(C10-16-alkyloxy) derivs.', 'EINECS 269-097-7', '109819_ALDRICH', '1-Aminopropane', '1-Propanamine', '1-Propylamine', 'Mono-n-propylamine', 'Monopropylamine', 'NSC7490', 'Propanamine', 'Propylamine', 'WLN: Z3', 'n-Propylamine', '3-AMINOPROPYL', '82098_FLUKA', '(C16-C22)Alkyl alkoxypropyleneamine', '1-Propanamine, 3-(C16-22-alkyloxy) derivs.', 'EINECS 268-601-2', '(C12-C18) Alkylalkoxypropyleneamine', '(C12-C18)Alkyl alkoxypropylene amine', '1-Propanamine, 3-(C12-18-alkyloxy) derivs.', 'EINECS 268-602-8', 'propyl amines', 'InChI=1/C3H9N/c1-2-3-4/h2-4H2,1H', 'Propan-1-amine', 'n-Propyl Amine', 'AI3-26456', 'EINECS 203-462-3', 'HSDB 5162'] |  |  | Propan-1-amine |  |  | CCCN |  |  | C3H9N |  |  | MFI |  |  | 1999
6984 | 0.03100343 | 7.750856e-05 | 0 | 0.00434048 | 0 | 0 | 0 | 0 | 0 | 0 | 0 | 0 | 0 | 0 | 0 | 0 | 0 | 0 | 0 | 0 | 0 | 0 | 0 | 0 | 0 | 0 | 0 | 0 | 0 | 0 | 0 | 0 | 0 | 0 | 0 | 0 | 0 | 0 | 0 | 0.9301028 | 0 | 0.03100343 | 0 | 0 | 0 | 0 | 0 | 0 | 0 | 0 | 0 | 10.1021/jp991913m | yes |  | 0.003472384 |  |  | 20 | 160 | yes |  |  | 13.3 | n-propylamine |  |  | ZSM-5 |  |  | Ultrasil VN3SP, NaAlO2 | Degussa, Nalco | [12 empty] | ['Propan-1-amine', 'Propylamine', '68187-45-1', '68130-70-1', '68187-43-9', '42939-71-9', '68187-44-0', '68130-69-8', '107-10-8', 'NSC 7490', 'Propylamine [UN1277] [Flammable liquid]', 'RCRA waste no. U194', 'RCRA waste number U194', 'UN1277', '(C14-C18)Alkylalkoxypropyleneamine', '1-Propanamine, 3-(C14-18-alkyloxy) derivs.', 'EINECS 269-098-2', '240958_ALDRICH', 'CHEBI:39870', '(C6-C12) Alkylalkoxypropyleneamine', '(C6-C12)Alkylalkoxypropyleneamine', '1-Propanamine, 3-(C6-12-alkyloxy) derivs.', 'EINECS 269-096-1', 'W423701_ALDRICH', '(C10-C16) Alkylalkoxypropyleneamine', '(C10-C16)Alkylalkoxypropyleneamine', '1-Propanamine, 3-(C10-16-alkyloxy) derivs.', 'EINECS 269-097-7', '109819_ALDRICH', '1-Aminopropane', '1-Propanamine', '1-Propylamine', 'Mono-n-propylamine', 'Monopropylamine', 'NSC7490', 'Propanamine', 'Propylamine', 'WLN: Z3', 'n-Propylamine', '3-AMINOPROPYL', '82098_FLUKA', '(C16-C22)Alkyl alkoxypropyleneamine', '1-Propanamine, 3-(C16-22-alkyloxy) derivs.', 'EINECS 268-601-2', '(C12-C18) Alkylalkoxypropyleneamine', '(C12-C18)Alkyl alkoxypropylene amine', '1-Propanamine, 3-(C12-18-alkyloxy) derivs.', 'EINECS 268-602-8', 'propyl amines', 'InChI=1/C3H9N/c1-2-3-4/h2-4H2,1H', 'Propan-1-amine', 'n-Propyl Amine', 'AI3-26456', 'EINECS 203-462-3', 'HSDB 5162'] |  |  | Propan-1-amine |  |  | CCCN |  |  | C3H9N |  |  | MFI |  |  | 1999
6985 | 0.03018549 | 7.546372e-05 | 0 | 0.002112984 | 0 | 0 | 0 | 0 | 0 | 0 | 0 | 0 | 0 | 0 | 0 | 0 | 0 | 0 | 0 | 0 | 0 | 0 | 0 | 0 | 0 | 0 | 0 | 0 | 0 | 0 | 0 | 0 | 0 | 0 | 0 | 0 | 0 | 0 | 0 | 0.9055647 | 0 | 0.06037098 | 0 | 0 | 0 | 0 | 0 | 0 | 0 | 0 | 0 | 10.1021/jp991913m | yes |  | 0.001690387 |  |  | 65 | 160 | yes |  |  | 13.1 | n-propylamine |  |  | ZSM-5 |  |  | Ultrasil VN3SP, NaAlO2 | Degussa, Nalco | [12 empty] | ['Propan-1-amine', 'Propylamine', '68187-45-1', '68130-70-1', '68187-43-9', '42939-71-9', '68187-44-0', '68130-69-8', '107-10-8', 'NSC 7490', 'Propylamine [UN1277] [Flammable liquid]', 'RCRA waste no. U194', 'RCRA waste number U194', 'UN1277', '(C14-C18)Alkylalkoxypropyleneamine', '1-Propanamine, 3-(C14-18-alkyloxy) derivs.', 'EINECS 269-098-2', '240958_ALDRICH', 'CHEBI:39870', '(C6-C12) Alkylalkoxypropyleneamine', '(C6-C12)Alkylalkoxypropyleneamine', '1-Propanamine, 3-(C6-12-alkyloxy) derivs.', 'EINECS 269-096-1', 'W423701_ALDRICH', '(C10-C16) Alkylalkoxypropyleneamine', '(C10-C16)Alkylalkoxypropyleneamine', '1-Propanamine, 3-(C10-16-alkyloxy) derivs.', 'EINECS 269-097-7', '109819_ALDRICH', '1-Aminopropane', '1-Propanamine', '1-Propylamine', 'Mono-n-propylamine', 'Monopropylamine', 'NSC7490', 'Propanamine', 'Propylamine', 'WLN: Z3', 'n-Propylamine', '3-AMINOPROPYL', '82098_FLUKA', '(C16-C22)Alkyl alkoxypropyleneamine', '1-Propanamine, 3-(C16-22-alkyloxy) derivs.', 'EINECS 268-601-2', '(C12-C18) Alkylalkoxypropyleneamine', '(C12-C18)Alkyl alkoxypropylene amine', '1-Propanamine, 3-(C12-18-alkyloxy) derivs.', 'EINECS 268-602-8', 'propyl amines', 'InChI=1/C3H9N/c1-2-3-4/h2-4H2,1H', 'Propan-1-amine', 'n-Propyl Amine', 'AI3-26456', 'EINECS 203-462-3', 'HSDB 5162'] |  |  | Propan-1-amine |  |  | CCCN |  |  | C3H9N |  |  | MFI |  |  | 1999
6986 | 0.03012003 | 7.530007e-05 | 0 | 0.003313203 | 0 | 0 | 0 | 0 | 0 | 0 | 0 | 0 | 0 | 0 | 0 | 0 | 0 | 0 | 0 | 0 | 0 | 0 | 0 | 0 | 0 | 0 | 0 | 0 | 0 | 0 | 0 | 0 | 0 | 0 | 0 | 0 | 0 | 0 | 0 | 0.9036008 | 0 | 0.06024006 | 0 | 0 | 0 | 0 | 0 | 0 | 0 | 0 | 0 | 10.1021/jp991913m | yes |  | 0.002650562 |  |  | 65 | 160 | yes |  |  | 13.3 | n-propylamine |  |  | ZSM-5 |  |  | Ultrasil VN3SP, NaAlO2 | Degussa, Nalco | [12 empty] | ['Propan-1-amine', 'Propylamine', '68187-45-1', '68130-70-1', '68187-43-9', '42939-71-9', '68187-44-0', '68130-69-8', '107-10-8', 'NSC 7490', 'Propylamine [UN1277] [Flammable liquid]', 'RCRA waste no. U194', 'RCRA waste number U194', 'UN1277', '(C14-C18)Alkylalkoxypropyleneamine', '1-Propanamine, 3-(C14-18-alkyloxy) derivs.', 'EINECS 269-098-2', '240958_ALDRICH', 'CHEBI:39870', '(C6-C12) Alkylalkoxypropyleneamine', '(C6-C12)Alkylalkoxypropyleneamine', '1-Propanamine, 3-(C6-12-alkyloxy) derivs.', 'EINECS 269-096-1', 'W423701_ALDRICH', '(C10-C16) Alkylalkoxypropyleneamine', '(C10-C16)Alkylalkoxypropyleneamine', '1-Propanamine, 3-(C10-16-alkyloxy) derivs.', 'EINECS 269-097-7', '109819_ALDRICH', '1-Aminopropane', '1-Propanamine', '1-Propylamine', 'Mono-n-propylamine', 'Monopropylamine', 'NSC7490', 'Propanamine', 'Propylamine', 'WLN: Z3', 'n-Propylamine', '3-AMINOPROPYL', '82098_FLUKA', '(C16-C22)Alkyl alkoxypropyleneamine', '1-Propanamine, 3-(C16-22-alkyloxy) derivs.', 'EINECS 268-601-2', '(C12-C18) Alkylalkoxypropyleneamine', '(C12-C18)Alkyl alkoxypropylene amine', '1-Propanamine, 3-(C12-18-alkyloxy) derivs.', 'EINECS 268-602-8', 'propyl amines', 'InChI=1/C3H9N/c1-2-3-4/h2-4H2,1H', 'Propan-1-amine', 'n-Propyl Amine', 'AI3-26456', 'EINECS 203-462-3', 'HSDB 5162'] |  |  | Propan-1-amine |  |  | CCCN |  |  | C3H9N |  |  | MFI |  |  | 1999
6987 | 0.03007112 | 7.51778e-05 | 0 | 0.004209957 | 0 | 0 | 0 | 0 | 0 | 0 | 0 | 0 | 0 | 0 | 0 | 0 | 0 | 0 | 0 | 0 | 0 | 0 | 0 | 0 | 0 | 0 | 0 | 0 | 0 | 0 | 0 | 0 | 0 | 0 | 0 | 0 | 0 | 0 | 0 | 0.9021335 | 0 | 0.06014224 | 0 | 0 | 0 | 0 | 0 | 0 | 0 | 0 | 0 | 10.1021/jp991913m | yes |  | 0.003367965 |  |  | 65 | 160 | yes |  |  | 13.5 | n-propylamine |  |  | ZSM-5 |  |  | Ultrasil VN3SP, NaAlO2 | Degussa, Nalco | [12 empty] | ['Propan-1-amine', 'Propylamine', '68187-45-1', '68130-70-1', '68187-43-9', '42939-71-9', '68187-44-0', '68130-69-8', '107-10-8', 'NSC 7490', 'Propylamine [UN1277] [Flammable liquid]', 'RCRA waste no. U194', 'RCRA waste number U194', 'UN1277', '(C14-C18)Alkylalkoxypropyleneamine', '1-Propanamine, 3-(C14-18-alkyloxy) derivs.', 'EINECS 269-098-2', '240958_ALDRICH', 'CHEBI:39870', '(C6-C12) Alkylalkoxypropyleneamine', '(C6-C12)Alkylalkoxypropyleneamine', '1-Propanamine, 3-(C6-12-alkyloxy) derivs.', 'EINECS 269-096-1', 'W423701_ALDRICH', '(C10-C16) Alkylalkoxypropyleneamine', '(C10-C16)Alkylalkoxypropyleneamine', '1-Propanamine, 3-(C10-16-alkyloxy) derivs.', 'EINECS 269-097-7', '109819_ALDRICH', '1-Aminopropane', '1-Propanamine', '1-Propylamine', 'Mono-n-propylamine', 'Monopropylamine', 'NSC7490', 'Propanamine', 'Propylamine', 'WLN: Z3', 'n-Propylamine', '3-AMINOPROPYL', '82098_FLUKA', '(C16-C22)Alkyl alkoxypropyleneamine', '1-Propanamine, 3-(C16-22-alkyloxy) derivs.', 'EINECS 268-601-2', '(C12-C18) Alkylalkoxypropyleneamine', '(C12-C18)Alkyl alkoxypropylene amine', '1-Propanamine, 3-(C12-18-alkyloxy) derivs.', 'EINECS 268-602-8', 'propyl amines', 'InChI=1/C3H9N/c1-2-3-4/h2-4H2,1H', 'Propan-1-amine', 'n-Propyl Amine', 'AI3-26456', 'EINECS 203-462-3', 'HSDB 5162'] |  |  | Propan-1-amine |  |  | CCCN |  |  | C3H9N |  |  | MFI |  |  | 1999
6988 | 0.03018549 | 7.546372e-05 | 0 | 0.002112984 | 0 | 0 | 0 | 0 | 0 | 0 | 0 | 0 | 0 | 0 | 0 | 0 | 0 | 0 | 0 | 0 | 0 | 0 | 0 | 0 | 0 | 0 | 0 | 0 | 0 | 0 | 0 | 0 | 0 | 0 | 0 | 0 | 0 | 0 | 0 | 0.9055647 | 0 | 0.06037098 | 0 | 0 | 0 | 0 | 0 | 0 | 0 | 0 | 0 | 10.1021/jp991913m | yes |  | 0.001690387 |  |  | 20 | 160 | yes |  |  | 13 | n-propylamine |  |  | ZSM-5 |  |  | Ultrasil VN3SP, NaAlO2 | Degussa, Nalco | [12 empty] | ['Propan-1-amine', 'Propylamine', '68187-45-1', '68130-70-1', '68187-43-9', '42939-71-9', '68187-44-0', '68130-69-8', '107-10-8', 'NSC 7490', 'Propylamine [UN1277] [Flammable liquid]', 'RCRA waste no. U194', 'RCRA waste number U194', 'UN1277', '(C14-C18)Alkylalkoxypropyleneamine', '1-Propanamine, 3-(C14-18-alkyloxy) derivs.', 'EINECS 269-098-2', '240958_ALDRICH', 'CHEBI:39870', '(C6-C12) Alkylalkoxypropyleneamine', '(C6-C12)Alkylalkoxypropyleneamine', '1-Propanamine, 3-(C6-12-alkyloxy) derivs.', 'EINECS 269-096-1', 'W423701_ALDRICH', '(C10-C16) Alkylalkoxypropyleneamine', '(C10-C16)Alkylalkoxypropyleneamine', '1-Propanamine, 3-(C10-16-alkyloxy) derivs.', 'EINECS 269-097-7', '109819_ALDRICH', '1-Aminopropane', '1-Propanamine', '1-Propylamine', 'Mono-n-propylamine', 'Monopropylamine', 'NSC7490', 'Propanamine', 'Propylamine', 'WLN: Z3', 'n-Propylamine', '3-AMINOPROPYL', '82098_FLUKA', '(C16-C22)Alkyl alkoxypropyleneamine', '1-Propanamine, 3-(C16-22-alkyloxy) derivs.', 'EINECS 268-601-2', '(C12-C18) Alkylalkoxypropyleneamine', '(C12-C18)Alkyl alkoxypropylene amine', '1-Propanamine, 3-(C12-18-alkyloxy) derivs.', 'EINECS 268-602-8', 'propyl amines', 'InChI=1/C3H9N/c1-2-3-4/h2-4H2,1H', 'Propan-1-amine', 'n-Propyl Amine', 'AI3-26456', 'EINECS 203-462-3', 'HSDB 5162'] |  |  | Propan-1-amine |  |  | CCCN |  |  | C3H9N |  |  | MFI |  |  | 1999
6989 | 0.03012003 | 7.530007e-05 | 0 | 0.003313203 | 0 | 0 | 0 | 0 | 0 | 0 | 0 | 0 | 0 | 0 | 0 | 0 | 0 | 0 | 0 | 0 | 0 | 0 | 0 | 0 | 0 | 0 | 0 | 0 | 0 | 0 | 0 | 0 | 0 | 0 | 0 | 0 | 0 | 0 | 0 | 0.9036008 | 0 | 0.06024006 | 0 | 0 | 0 | 0 | 0 | 0 | 0 | 0 | 0 | 10.1021/jp991913m | yes |  | 0.002650562 |  |  | 20 | 160 | yes |  |  | 13.2 | n-propylamine |  |  | ZSM-5 |  |  | Ultrasil VN3SP, NaAlO2 | Degussa, Nalco | [12 empty] | ['Propan-1-amine', 'Propylamine', '68187-45-1', '68130-70-1', '68187-43-9', '42939-71-9', '68187-44-0', '68130-69-8', '107-10-8', 'NSC 7490', 'Propylamine [UN1277] [Flammable liquid]', 'RCRA waste no. U194', 'RCRA waste number U194', 'UN1277', '(C14-C18)Alkylalkoxypropyleneamine', '1-Propanamine, 3-(C14-18-alkyloxy) derivs.', 'EINECS 269-098-2', '240958_ALDRICH', 'CHEBI:39870', '(C6-C12) Alkylalkoxypropyleneamine', '(C6-C12)Alkylalkoxypropyleneamine', '1-Propanamine, 3-(C6-12-alkyloxy) derivs.', 'EINECS 269-096-1', 'W423701_ALDRICH', '(C10-C16) Alkylalkoxypropyleneamine', '(C10-C16)Alkylalkoxypropyleneamine', '1-Propanamine, 3-(C10-16-alkyloxy) derivs.', 'EINECS 269-097-7', '109819_ALDRICH', '1-Aminopropane', '1-Propanamine', '1-Propylamine', 'Mono-n-propylamine', 'Monopropylamine', 'NSC7490', 'Propanamine', 'Propylamine', 'WLN: Z3', 'n-Propylamine', '3-AMINOPROPYL', '82098_FLUKA', '(C16-C22)Alkyl alkoxypropyleneamine', '1-Propanamine, 3-(C16-22-alkyloxy) derivs.', 'EINECS 268-601-2', '(C12-C18) Alkylalkoxypropyleneamine', '(C12-C18)Alkyl alkoxypropylene amine', '1-Propanamine, 3-(C12-18-alkyloxy) derivs.', 'EINECS 268-602-8', 'propyl amines', 'InChI=1/C3H9N/c1-2-3-4/h2-4H2,1H', 'Propan-1-amine', 'n-Propyl Amine', 'AI3-26456', 'EINECS 203-462-3', 'HSDB 5162'] |  |  | Propan-1-amine |  |  | CCCN |  |  | C3H9N |  |  | MFI |  |  | 1999
6990 | 0.03161705 | 7.904264e-05 | 0 | 0.002213194 | 0 | 0 | 0 | 0 | 0 | 0 | 0 | 0 | 0 | 0 | 0 | 0 | 0 | 0 | 0 | 0 | 0 | 0 | 0 | 0 | 0 | 0 | 0 | 0 | 0 | 0 | 0 | 0 | 0 | 0 | 0 | 0 | 0 | 0 | 0 | 0.9485116 | 0 | 0.01580853 | 0 | 0 | 0 | 0 | 0 | 0 | 0 | 0 | 0 | 10.1021/jp991913m | yes |  | 0.001770555 |  |  | 20 | 160 | yes |  |  | 12.8 | n-butylamine |  |  | amorphous |  |  | Ultrasil VN3SP, NaAlO2 | Degussa, Nalco | [12 empty] | ['butan-1-amine', 'Butylamine', '85404-21-3', '109-73-9', '50929-03-8', '42939-72-0', 'NSC8029', 'Norvalamine', 'WLN: Z4', 'n-Butylamine', '471305_SIAL', 'NCIOpen2_009229', 'W313009_ALDRICH', '1-AMINO-BUTANE', 'InChI=1/C4H11N/c1-2-3-4-5/h2-5H2,1H', 'butan-1-amine', 'LYT', '1-Amino-butaan [Dutch]', '1-Aminobutan [German]', 'AI3-24197', 'CCRIS 4756', 'EINECS 203-699-2', 'FEMA No. 3130', 'FEMA Number 3130', 'HSDB 515', 'Monobutilamina [Romanian]', 'NSC 8029', 'UN1125', 'n-Butilamina [Italian]', 'n-Butylamin [German]', 'n-Butylamine [UN1125] [Flammable liquid]', '1-Amino-butaan', '1-Aminobutan', '1-Aminobutane', '1-Butanamine', '1-Butanaminen-butilamina', 'BUTYLAMINE, N', 'Butylamine', 'Mono-n-butylamine', 'Monobutylamine', 'N-Butylamin'] |  |  | butan-1-amine |  |  | CCCCN |  |  | C4H11N | [5 empty] | 1999
6991 | 0.03117742 | 7.794354e-05 | 0 | 0.001247097 | 0 | 0 | 0 | 0 | 0 | 0 | 0 | 0 | 0 | 0 | 0 | 0 | 0 | 0 | 0 | 0 | 0 | 0 | 0 | 0 | 0 | 0 | 0 | 0 | 0 | 0 | 0 | 0 | 0 | 0 | 0 | 0 | 0 | 0 | 0 | 0.9353225 | 0 | 0.03117742 | 0 | 0 | 0 | 0 | 0 | 0 | 0 | 0 | 0 | 10.1021/jp991913m | yes |  | 0.0009976773 |  |  | 65 | 160 | yes |  |  | 12.1 | n-butylamine |  |  | ZSM-5 |  |  | Ultrasil VN3SP, NaAlO2 | Degussa, Nalco | [12 empty] | ['butan-1-amine', 'Butylamine', '85404-21-3', '109-73-9', '50929-03-8', '42939-72-0', 'NSC8029', 'Norvalamine', 'WLN: Z4', 'n-Butylamine', '471305_SIAL', 'NCIOpen2_009229', 'W313009_ALDRICH', '1-AMINO-BUTANE', 'InChI=1/C4H11N/c1-2-3-4-5/h2-5H2,1H', 'butan-1-amine', 'LYT', '1-Amino-butaan [Dutch]', '1-Aminobutan [German]', 'AI3-24197', 'CCRIS 4756', 'EINECS 203-699-2', 'FEMA No. 3130', 'FEMA Number 3130', 'HSDB 515', 'Monobutilamina [Romanian]', 'NSC 8029', 'UN1125', 'n-Butilamina [Italian]', 'n-Butylamin [German]', 'n-Butylamine [UN1125] [Flammable liquid]', '1-Amino-butaan', '1-Aminobutan', '1-Aminobutane', '1-Butanamine', '1-Butanaminen-butilamina', 'BUTYLAMINE, N', 'Butylamine', 'Mono-n-butylamine', 'Monobutylamine', 'N-Butylamin'] |  |  | butan-1-amine |  |  | CCCCN |  |  | C4H11N |  |  | MFI |  |  | 1999
6992 | 0.03112501 | 7.781253e-05 | 0 | 0.002178751 | 0 | 0 | 0 | 0 | 0 | 0 | 0 | 0 | 0 | 0 | 0 | 0 | 0 | 0 | 0 | 0 | 0 | 0 | 0 | 0 | 0 | 0 | 0 | 0 | 0 | 0 | 0 | 0 | 0 | 0 | 0 | 0 | 0 | 0 | 0 | 0.9337504 | 0 | 0.03112501 | 0 | 0 | 0 | 0 | 0 | 0 | 0 | 0 | 0 | 10.1021/jp991913m | yes |  | 0.001743001 |  |  | 65 | 160 | yes |  |  | 12.1 | n-butylamine |  |  | ZSM-5 |  |  | Ultrasil VN3SP, NaAlO2 | Degussa, Nalco | [12 empty] | ['butan-1-amine', 'Butylamine', '85404-21-3', '109-73-9', '50929-03-8', '42939-72-0', 'NSC8029', 'Norvalamine', 'WLN: Z4', 'n-Butylamine', '471305_SIAL', 'NCIOpen2_009229', 'W313009_ALDRICH', '1-AMINO-BUTANE', 'InChI=1/C4H11N/c1-2-3-4-5/h2-5H2,1H', 'butan-1-amine', 'LYT', '1-Amino-butaan [Dutch]', '1-Aminobutan [German]', 'AI3-24197', 'CCRIS 4756', 'EINECS 203-699-2', 'FEMA No. 3130', 'FEMA Number 3130', 'HSDB 515', 'Monobutilamina [Romanian]', 'NSC 8029', 'UN1125', 'n-Butilamina [Italian]', 'n-Butylamin [German]', 'n-Butylamine [UN1125] [Flammable liquid]', '1-Amino-butaan', '1-Aminobutan', '1-Aminobutane', '1-Butanamine', '1-Butanaminen-butilamina', 'BUTYLAMINE, N', 'Butylamine', 'Mono-n-butylamine', 'Monobutylamine', 'N-Butylamin'] |  |  | butan-1-amine |  |  | CCCCN |  |  | C4H11N |  |  | MFI |  |  | 1999
6993 | 0.03117742 | 7.794354e-05 | 0 | 0.001247097 | 0 | 0 | 0 | 0 | 0 | 0 | 0 | 0 | 0 | 0 | 0 | 0 | 0 | 0 | 0 | 0 | 0 | 0 | 0 | 0 | 0 | 0 | 0 | 0 | 0 | 0 | 0 | 0 | 0 | 0 | 0 | 0 | 0 | 0 | 0 | 0.9353225 | 0 | 0.03117742 | 0 | 0 | 0 | 0 | 0 | 0 | 0 | 0 | 0 | 10.1021/jp991913m | yes |  | 0.0009976773 |  |  | 20 | 160 | yes |  |  | 12.6 | n-butylamine |  |  | amorphous |  |  | Ultrasil VN3SP, NaAlO2 | Degussa, Nalco | [12 empty] | ['butan-1-amine', 'Butylamine', '85404-21-3', '109-73-9', '50929-03-8', '42939-72-0', 'NSC8029', 'Norvalamine', 'WLN: Z4', 'n-Butylamine', '471305_SIAL', 'NCIOpen2_009229', 'W313009_ALDRICH', '1-AMINO-BUTANE', 'InChI=1/C4H11N/c1-2-3-4-5/h2-5H2,1H', 'butan-1-amine', 'LYT', '1-Amino-butaan [Dutch]', '1-Aminobutan [German]', 'AI3-24197', 'CCRIS 4756', 'EINECS 203-699-2', 'FEMA No. 3130', 'FEMA Number 3130', 'HSDB 515', 'Monobutilamina [Romanian]', 'NSC 8029', 'UN1125', 'n-Butilamina [Italian]', 'n-Butylamin [German]', 'n-Butylamine [UN1125] [Flammable liquid]', '1-Amino-butaan', '1-Aminobutan', '1-Aminobutane', '1-Butanamine', '1-Butanaminen-butilamina', 'BUTYLAMINE, N', 'Butylamine', 'Mono-n-butylamine', 'Monobutylamine', 'N-Butylamin'] |  |  | butan-1-amine |  |  | CCCCN |  |  | C4H11N | [5 empty] | 1999
6994 | 0.03112501 | 7.781253e-05 | 0 | 0.002178751 | 0 | 0 | 0 | 0 | 0 | 0 | 0 | 0 | 0 | 0 | 0 | 0 | 0 | 0 | 0 | 0 | 0 | 0 | 0 | 0 | 0 | 0 | 0 | 0 | 0 | 0 | 0 | 0 | 0 | 0 | 0 | 0 | 0 | 0 | 0 | 0.9337504 | 0 | 0.03112501 | 0 | 0 | 0 | 0 | 0 | 0 | 0 | 0 | 0 | 10.1021/jp991913m | yes |  | 0.001743001 |  |  | 20 | 160 | yes |  |  | 12.7 | n-butylamine |  |  | amorphous | ZSM-5 |  | Ultrasil VN3SP, NaAlO2 | Degussa, Nalco | [12 empty] | ['butan-1-amine', 'Butylamine', '85404-21-3', '109-73-9', '50929-03-8', '42939-72-0', 'NSC8029', 'Norvalamine', 'WLN: Z4', 'n-Butylamine', '471305_SIAL', 'NCIOpen2_009229', 'W313009_ALDRICH', '1-AMINO-BUTANE', 'InChI=1/C4H11N/c1-2-3-4-5/h2-5H2,1H', 'butan-1-amine', 'LYT', '1-Amino-butaan [Dutch]', '1-Aminobutan [German]', 'AI3-24197', 'CCRIS 4756', 'EINECS 203-699-2', 'FEMA No. 3130', 'FEMA Number 3130', 'HSDB 515', 'Monobutilamina [Romanian]', 'NSC 8029', 'UN1125', 'n-Butilamina [Italian]', 'n-Butylamin [German]', 'n-Butylamine [UN1125] [Flammable liquid]', '1-Amino-butaan', '1-Aminobutan', '1-Aminobutane', '1-Butanamine', '1-Butanaminen-butilamina', 'BUTYLAMINE, N', 'Butylamine', 'Mono-n-butylamine', 'Monobutylamine', 'N-Butylamin'] |  |  | butan-1-amine |  |  | CCCCN |  |  | C4H11N |  |  |  | MFI |  | 1999
6995 | 0.03105542 | 7.763855e-05 | 0 | 0.003416096 | 0 | 0 | 0 | 0 | 0 | 0 | 0 | 0 | 0 | 0 | 0 | 0 | 0 | 0 | 0 | 0 | 0 | 0 | 0 | 0 | 0 | 0 | 0 | 0 | 0 | 0 | 0 | 0 | 0 | 0 | 0 | 0 | 0 | 0 | 0 | 0.9316626 | 0 | 0.03105542 | 0 | 0 | 0 | 0 | 0 | 0 | 0 | 0 | 0 | 10.1021/jp991913m | yes |  | 0.002732877 |  |  | 20 | 160 | yes |  |  | 13 | n-butylamine |  |  | ZSM-22 | ZSM-5 |  | Ultrasil VN3SP, NaAlO2 | Degussa, Nalco | [12 empty] | ['butan-1-amine', 'Butylamine', '85404-21-3', '109-73-9', '50929-03-8', '42939-72-0', 'NSC8029', 'Norvalamine', 'WLN: Z4', 'n-Butylamine', '471305_SIAL', 'NCIOpen2_009229', 'W313009_ALDRICH', '1-AMINO-BUTANE', 'InChI=1/C4H11N/c1-2-3-4-5/h2-5H2,1H', 'butan-1-amine', 'LYT', '1-Amino-butaan [Dutch]', '1-Aminobutan [German]', 'AI3-24197', 'CCRIS 4756', 'EINECS 203-699-2', 'FEMA No. 3130', 'FEMA Number 3130', 'HSDB 515', 'Monobutilamina [Romanian]', 'NSC 8029', 'UN1125', 'n-Butilamina [Italian]', 'n-Butylamin [German]', 'n-Butylamine [UN1125] [Flammable liquid]', '1-Amino-butaan', '1-Aminobutan', '1-Aminobutane', '1-Butanamine', '1-Butanaminen-butilamina', 'BUTYLAMINE, N', 'Butylamine', 'Mono-n-butylamine', 'Monobutylamine', 'N-Butylamin'] |  |  | butan-1-amine |  |  | CCCCN |  |  | C4H11N |  |  | TON | MFI |  | 1999
6996 | 0.03100343 | 7.750856e-05 | 0 | 0.00434048 | 0 | 0 | 0 | 0 | 0 | 0 | 0 | 0 | 0 | 0 | 0 | 0 | 0 | 0 | 0 | 0 | 0 | 0 | 0 | 0 | 0 | 0 | 0 | 0 | 0 | 0 | 0 | 0 | 0 | 0 | 0 | 0 | 0 | 0 | 0 | 0.9301028 | 0 | 0.03100343 | 0 | 0 | 0 | 0 | 0 | 0 | 0 | 0 | 0 | 10.1021/jp991913m | yes |  | 0.003472384 |  |  | 20 | 160 | yes |  |  | 13.3 | n-butylamine |  |  | ZSM-5 |  |  | Ultrasil VN3SP, NaAlO2 | Degussa, Nalco | [12 empty] | ['butan-1-amine', 'Butylamine', '85404-21-3', '109-73-9', '50929-03-8', '42939-72-0', 'NSC8029', 'Norvalamine', 'WLN: Z4', 'n-Butylamine', '471305_SIAL', 'NCIOpen2_009229', 'W313009_ALDRICH', '1-AMINO-BUTANE', 'InChI=1/C4H11N/c1-2-3-4-5/h2-5H2,1H', 'butan-1-amine', 'LYT', '1-Amino-butaan [Dutch]', '1-Aminobutan [German]', 'AI3-24197', 'CCRIS 4756', 'EINECS 203-699-2', 'FEMA No. 3130', 'FEMA Number 3130', 'HSDB 515', 'Monobutilamina [Romanian]', 'NSC 8029', 'UN1125', 'n-Butilamina [Italian]', 'n-Butylamin [German]', 'n-Butylamine [UN1125] [Flammable liquid]', '1-Amino-butaan', '1-Aminobutan', '1-Aminobutane', '1-Butanamine', '1-Butanaminen-butilamina', 'BUTYLAMINE, N', 'Butylamine', 'Mono-n-butylamine', 'Monobutylamine', 'N-Butylamin'] |  |  | butan-1-amine |  |  | CCCCN |  |  | C4H11N |  |  | MFI |  |  | 1999
6997 | 0.03012003 | 7.530007e-05 | 0 | 0.003313203 | 0 | 0 | 0 | 0 | 0 | 0 | 0 | 0 | 0 | 0 | 0 | 0 | 0 | 0 | 0 | 0 | 0 | 0 | 0 | 0 | 0 | 0 | 0 | 0 | 0 | 0 | 0 | 0 | 0 | 0 | 0 | 0 | 0 | 0 | 0 | 0.9036008 | 0 | 0.06024006 | 0 | 0 | 0 | 0 | 0 | 0 | 0 | 0 | 0 | 10.1021/jp991913m | yes |  | 0.002650562 |  |  | 20 | 160 | yes |  |  | 13.1 | n-butylamine |  |  | ZSM-5 |  |  | Ultrasil VN3SP, NaAlO2 | Degussa, Nalco | [12 empty] | ['butan-1-amine', 'Butylamine', '85404-21-3', '109-73-9', '50929-03-8', '42939-72-0', 'NSC8029', 'Norvalamine', 'WLN: Z4', 'n-Butylamine', '471305_SIAL', 'NCIOpen2_009229', 'W313009_ALDRICH', '1-AMINO-BUTANE', 'InChI=1/C4H11N/c1-2-3-4-5/h2-5H2,1H', 'butan-1-amine', 'LYT', '1-Amino-butaan [Dutch]', '1-Aminobutan [German]', 'AI3-24197', 'CCRIS 4756', 'EINECS 203-699-2', 'FEMA No. 3130', 'FEMA Number 3130', 'HSDB 515', 'Monobutilamina [Romanian]', 'NSC 8029', 'UN1125', 'n-Butilamina [Italian]', 'n-Butylamin [German]', 'n-Butylamine [UN1125] [Flammable liquid]', '1-Amino-butaan', '1-Aminobutan', '1-Aminobutane', '1-Butanamine', '1-Butanaminen-butilamina', 'BUTYLAMINE, N', 'Butylamine', 'Mono-n-butylamine', 'Monobutylamine', 'N-Butylamin'] |  |  | butan-1-amine |  |  | CCCCN |  |  | C4H11N |  |  | MFI |  |  | 1999
6998 | 0.03023477 | 7.558693e-05 | 0 | 0.001209391 | 0 | 0 | 0 | 0 | 0 | 0 | 0 | 0 | 0 | 0 | 0 | 0 | 0 | 0 | 0 | 0 | 0 | 0 | 0 | 0 | 0 | 0 | 0 | 0 | 0 | 0 | 0 | 0 | 0 | 0 | 0 | 0 | 0 | 0 | 0 | 0.9070432 | 0 | 0.06046955 | 0 | 0 | 0 | 0 | 0 | 0 | 0 | 0 | 0 | 10.1021/jp991913m | yes |  | 0.0009675127 |  |  | 20 | 160 | yes |  |  | 12.6 | n-butylamine |  |  | amorphous |  |  | Ultrasil VN3SP, NaAlO2 | Degussa, Nalco | [12 empty] | ['butan-1-amine', 'Butylamine', '85404-21-3', '109-73-9', '50929-03-8', '42939-72-0', 'NSC8029', 'Norvalamine', 'WLN: Z4', 'n-Butylamine', '471305_SIAL', 'NCIOpen2_009229', 'W313009_ALDRICH', '1-AMINO-BUTANE', 'InChI=1/C4H11N/c1-2-3-4-5/h2-5H2,1H', 'butan-1-amine', 'LYT', '1-Amino-butaan [Dutch]', '1-Aminobutan [German]', 'AI3-24197', 'CCRIS 4756', 'EINECS 203-699-2', 'FEMA No. 3130', 'FEMA Number 3130', 'HSDB 515', 'Monobutilamina [Romanian]', 'NSC 8029', 'UN1125', 'n-Butilamina [Italian]', 'n-Butylamin [German]', 'n-Butylamine [UN1125] [Flammable liquid]', '1-Amino-butaan', '1-Aminobutan', '1-Aminobutane', '1-Butanamine', '1-Butanaminen-butilamina', 'BUTYLAMINE, N', 'Butylamine', 'Mono-n-butylamine', 'Monobutylamine', 'N-Butylamin'] |  |  | butan-1-amine |  |  | CCCCN |  |  | C4H11N | [5 empty] | 1999
6999 | 0.03018549 | 7.546372e-05 | 0 | 0.002112984 | 0 | 0 | 0 | 0 | 0 | 0 | 0 | 0 | 0 | 0 | 0 | 0 | 0 | 0 | 0 | 0 | 0 | 0 | 0 | 0 | 0 | 0 | 0 | 0 | 0 | 0 | 0 | 0 | 0 | 0 | 0 | 0 | 0 | 0 | 0 | 0.9055647 | 0 | 0.06037098 | 0 | 0 | 0 | 0 | 0 | 0 | 0 | 0 | 0 | 10.1021/jp991913m | yes |  | 0.001690387 |  |  | 20 | 160 | yes |  |  | 12.8 | n-butylamine |  |  | ZSM-5 |  |  | Ultrasil VN3SP, NaAlO2 | Degussa, Nalco | [12 empty] | ['butan-1-amine', 'Butylamine', '85404-21-3', '109-73-9', '50929-03-8', '42939-72-0', 'NSC8029', 'Norvalamine', 'WLN: Z4', 'n-Butylamine', '471305_SIAL', 'NCIOpen2_009229', 'W313009_ALDRICH', '1-AMINO-BUTANE', 'InChI=1/C4H11N/c1-2-3-4-5/h2-5H2,1H', 'butan-1-amine', 'LYT', '1-Amino-butaan [Dutch]', '1-Aminobutan [German]', 'AI3-24197', 'CCRIS 4756', 'EINECS 203-699-2', 'FEMA No. 3130', 'FEMA Number 3130', 'HSDB 515', 'Monobutilamina [Romanian]', 'NSC 8029', 'UN1125', 'n-Butilamina [Italian]', 'n-Butylamin [German]', 'n-Butylamine [UN1125] [Flammable liquid]', '1-Amino-butaan', '1-Aminobutan', '1-Aminobutane', '1-Butanamine', '1-Butanaminen-butilamina', 'BUTYLAMINE, N', 'Butylamine', 'Mono-n-butylamine', 'Monobutylamine', 'N-Butylamin'] |  |  | butan-1-amine |  |  | CCCCN |  |  | C4H11N |  |  | MFI |  |  | 1999
7000 | 0.03117742 | 7.794354e-05 | 0 | 0.001247097 | 0 | 0 | 0 | 0 | 0 | 0 | 0 | 0 | 0 | 0 | 0 | 0 | 0 | 0 | 0 | 0 | 0 | 0 | 0 | 0 | 0 | 0 | 0 | 0 | 0 | 0 | 0 | 0 | 0 | 0 | 0 | 0 | 0 | 0 | 0 | 0.9353225 | 0 | 0.03117742 | 0 | 0 | 0 | 0 | 0 | 0 | 0 | 0 | 0 | 10.1021/jp991913m | yes |  | 0.0009976773 |  |  | 65 | 160 | yes |  |  | 11.9 | isobutylamine |  |  | amorphous |  |  | Ultrasil VN3SP, NaAlO2 | Degussa, Nalco | [12 empty] | ['2-methylpropan-1-amine', 'Isobutylamine', '78-81-9', 'InChI=1/C4H11N/c1-4(2)3-5/h4H,3,5H2,1-2H', 'AI3-24039', 'I14150_ALDRICH', '2-Methyl-1-propanamine', '2-Methylpropanamine', 'C02787', 'Isobutylamine', 'CCRIS 6250', 'EINECS 201-145-4', 'HSDB 612', 'I-Butylamine', 'Isobutylamine [UN1214] [Flammable liquid]', 'NSC 8028', 'UN1214', 'iso-Butylamine', '58478_FLUKA', '58480_FLUKA', 'W423901_ALDRICH', '1-Amino-2-methylpropane', '1-Propanamine, 2-methyl-', '2-Methylpropylamine', '3-Methyl-2-propylamine', 'Monoisobutylamine', 'NSC8028', 'Valamine', 'WLN: Z1Y1&1', 'CHEBI:15997'] |  |  | 2-methylpropan-1-amine |  |  | CC(C)CN |  |  | C4H11N | [5 empty] | 1999
7001 | 0.03112501 | 7.781253e-05 | 0 | 0.002178751 | 0 | 0 | 0 | 0 | 0 | 0 | 0 | 0 | 0 | 0 | 0 | 0 | 0 | 0 | 0 | 0 | 0 | 0 | 0 | 0 | 0 | 0 | 0 | 0 | 0 | 0 | 0 | 0 | 0 | 0 | 0 | 0 | 0 | 0 | 0 | 0.9337504 | 0 | 0.03112501 | 0 | 0 | 0 | 0 | 0 | 0 | 0 | 0 | 0 | 10.1021/jp991913m | yes |  | 0.001743001 |  |  | 65 | 160 | yes |  |  | 12.2 | isobutylamine |  |  | ZSM-5 |  |  | Ultrasil VN3SP, NaAlO2 | Degussa, Nalco | [12 empty] | ['2-methylpropan-1-amine', 'Isobutylamine', '78-81-9', 'InChI=1/C4H11N/c1-4(2)3-5/h4H,3,5H2,1-2H', 'AI3-24039', 'I14150_ALDRICH', '2-Methyl-1-propanamine', '2-Methylpropanamine', 'C02787', 'Isobutylamine', 'CCRIS 6250', 'EINECS 201-145-4', 'HSDB 612', 'I-Butylamine', 'Isobutylamine [UN1214] [Flammable liquid]', 'NSC 8028', 'UN1214', 'iso-Butylamine', '58478_FLUKA', '58480_FLUKA', 'W423901_ALDRICH', '1-Amino-2-methylpropane', '1-Propanamine, 2-methyl-', '2-Methylpropylamine', '3-Methyl-2-propylamine', 'Monoisobutylamine', 'NSC8028', 'Valamine', 'WLN: Z1Y1&1', 'CHEBI:15997'] |  |  | 2-methylpropan-1-amine |  |  | CC(C)CN |  |  | C4H11N |  |  | MFI |  |  | 1999
7002 | 0.03105542 | 7.763855e-05 | 0 | 0.003416096 | 0 | 0 | 0 | 0 | 0 | 0 | 0 | 0 | 0 | 0 | 0 | 0 | 0 | 0 | 0 | 0 | 0 | 0 | 0 | 0 | 0 | 0 | 0 | 0 | 0 | 0 | 0 | 0 | 0 | 0 | 0 | 0 | 0 | 0 | 0 | 0.9316626 | 0 | 0.03105542 | 0 | 0 | 0 | 0 | 0 | 0 | 0 | 0 | 0 | 10.1021/jp991913m | yes |  | 0.002732877 |  |  | 65 | 160 | yes |  |  | 13 | isobutylamine |  |  | ZSM-23 | cristobalite |  | Ultrasil VN3SP, NaAlO2 | Degussa, Nalco | [12 empty] | ['2-methylpropan-1-amine', 'Isobutylamine', '78-81-9', 'InChI=1/C4H11N/c1-4(2)3-5/h4H,3,5H2,1-2H', 'AI3-24039', 'I14150_ALDRICH', '2-Methyl-1-propanamine', '2-Methylpropanamine', 'C02787', 'Isobutylamine', 'CCRIS 6250', 'EINECS 201-145-4', 'HSDB 612', 'I-Butylamine', 'Isobutylamine [UN1214] [Flammable liquid]', 'NSC 8028', 'UN1214', 'iso-Butylamine', '58478_FLUKA', '58480_FLUKA', 'W423901_ALDRICH', '1-Amino-2-methylpropane', '1-Propanamine, 2-methyl-', '2-Methylpropylamine', '3-Methyl-2-propylamine', 'Monoisobutylamine', 'NSC8028', 'Valamine', 'WLN: Z1Y1&1', 'CHEBI:15997'] |  |  | 2-methylpropan-1-amine |  |  | CC(C)CN |  |  | C4H11N |  |  | MTT |  |  | 1999
7003 | 0.03105542 | 7.763855e-05 | 0 | 0.003416096 | 0 | 0 | 0 | 0 | 0 | 0 | 0 | 0 | 0 | 0 | 0 | 0 | 0 | 0 | 0 | 0 | 0 | 0 | 0 | 0 | 0 | 0 | 0 | 0 | 0 | 0 | 0 | 0 | 0 | 0 | 0 | 0 | 0 | 0 | 0 | 0.9316626 | 0 | 0.03105542 | 0 | 0 | 0 | 0 | 0 | 0 | 0 | 0 | 0 | 10.1021/jp991913m | yes |  | 0.002732877 |  |  | 20 | 160 | yes |  |  | 13 | isobutylamine |  |  | amorphous |  |  | Ultrasil VN3SP, NaAlO2 | Degussa, Nalco | [12 empty] | ['2-methylpropan-1-amine', 'Isobutylamine', '78-81-9', 'InChI=1/C4H11N/c1-4(2)3-5/h4H,3,5H2,1-2H', 'AI3-24039', 'I14150_ALDRICH', '2-Methyl-1-propanamine', '2-Methylpropanamine', 'C02787', 'Isobutylamine', 'CCRIS 6250', 'EINECS 201-145-4', 'HSDB 612', 'I-Butylamine', 'Isobutylamine [UN1214] [Flammable liquid]', 'NSC 8028', 'UN1214', 'iso-Butylamine', '58478_FLUKA', '58480_FLUKA', 'W423901_ALDRICH', '1-Amino-2-methylpropane', '1-Propanamine, 2-methyl-', '2-Methylpropylamine', '3-Methyl-2-propylamine', 'Monoisobutylamine', 'NSC8028', 'Valamine', 'WLN: Z1Y1&1', 'CHEBI:15997'] |  |  | 2-methylpropan-1-amine |  |  | CC(C)CN |  |  | C4H11N | [5 empty] | 1999
7004 | 0.03100343 | 7.750856e-05 | 0 | 0.00434048 | 0 | 0 | 0 | 0 | 0 | 0 | 0 | 0 | 0 | 0 | 0 | 0 | 0 | 0 | 0 | 0 | 0 | 0 | 0 | 0 | 0 | 0 | 0 | 0 | 0 | 0 | 0 | 0 | 0 | 0 | 0 | 0 | 0 | 0 | 0 | 0.9301028 | 0 | 0.03100343 | 0 | 0 | 0 | 0 | 0 | 0 | 0 | 0 | 0 | 10.1021/jp991913m | yes |  | 0.003472384 |  |  | 20 | 160 | yes |  |  | 13.2 | isobutylamine |  |  | amorphous |  |  | Ultrasil VN3SP, NaAlO2 | Degussa, Nalco | [12 empty] | ['2-methylpropan-1-amine', 'Isobutylamine', '78-81-9', 'InChI=1/C4H11N/c1-4(2)3-5/h4H,3,5H2,1-2H', 'AI3-24039', 'I14150_ALDRICH', '2-Methyl-1-propanamine', '2-Methylpropanamine', 'C02787', 'Isobutylamine', 'CCRIS 6250', 'EINECS 201-145-4', 'HSDB 612', 'I-Butylamine', 'Isobutylamine [UN1214] [Flammable liquid]', 'NSC 8028', 'UN1214', 'iso-Butylamine', '58478_FLUKA', '58480_FLUKA', 'W423901_ALDRICH', '1-Amino-2-methylpropane', '1-Propanamine, 2-methyl-', '2-Methylpropylamine', '3-Methyl-2-propylamine', 'Monoisobutylamine', 'NSC8028', 'Valamine', 'WLN: Z1Y1&1', 'CHEBI:15997'] |  |  | 2-methylpropan-1-amine |  |  | CC(C)CN |  |  | C4H11N | [5 empty] | 1999
7005 | 0.03023477 | 7.558693e-05 | 0 | 0.001209391 | 0 | 0 | 0 | 0 | 0 | 0 | 0 | 0 | 0 | 0 | 0 | 0 | 0 | 0 | 0 | 0 | 0 | 0 | 0 | 0 | 0 | 0 | 0 | 0 | 0 | 0 | 0 | 0 | 0 | 0 | 0 | 0 | 0 | 0 | 0 | 0.9070432 | 0 | 0.06046955 | 0 | 0 | 0 | 0 | 0 | 0 | 0 | 0 | 0 | 10.1021/jp991913m | yes |  | 0.0009675127 |  |  | 65 | 160 | yes |  |  | 12.3 | isobutylamine |  |  | amorphous |  |  | Ultrasil VN3SP, NaAlO2 | Degussa, Nalco | [12 empty] | ['2-methylpropan-1-amine', 'Isobutylamine', '78-81-9', 'InChI=1/C4H11N/c1-4(2)3-5/h4H,3,5H2,1-2H', 'AI3-24039', 'I14150_ALDRICH', '2-Methyl-1-propanamine', '2-Methylpropanamine', 'C02787', 'Isobutylamine', 'CCRIS 6250', 'EINECS 201-145-4', 'HSDB 612', 'I-Butylamine', 'Isobutylamine [UN1214] [Flammable liquid]', 'NSC 8028', 'UN1214', 'iso-Butylamine', '58478_FLUKA', '58480_FLUKA', 'W423901_ALDRICH', '1-Amino-2-methylpropane', '1-Propanamine, 2-methyl-', '2-Methylpropylamine', '3-Methyl-2-propylamine', 'Monoisobutylamine', 'NSC8028', 'Valamine', 'WLN: Z1Y1&1', 'CHEBI:15997'] |  |  | 2-methylpropan-1-amine |  |  | CC(C)CN |  |  | C4H11N | [5 empty] | 1999
7006 | 0.03018549 | 7.546372e-05 | 0 | 0.002112984 | 0 | 0 | 0 | 0 | 0 | 0 | 0 | 0 | 0 | 0 | 0 | 0 | 0 | 0 | 0 | 0 | 0 | 0 | 0 | 0 | 0 | 0 | 0 | 0 | 0 | 0 | 0 | 0 | 0 | 0 | 0 | 0 | 0 | 0 | 0 | 0.9055647 | 0 | 0.06037098 | 0 | 0 | 0 | 0 | 0 | 0 | 0 | 0 | 0 | 10.1021/jp991913m | yes |  | 0.001690387 |  |  | 65 | 160 | yes |  |  | 12.6 | isobutylamine |  |  | ZSM-23 | cristobalite |  | Ultrasil VN3SP, NaAlO2 | Degussa, Nalco | [12 empty] | ['2-methylpropan-1-amine', 'Isobutylamine', '78-81-9', 'InChI=1/C4H11N/c1-4(2)3-5/h4H,3,5H2,1-2H', 'AI3-24039', 'I14150_ALDRICH', '2-Methyl-1-propanamine', '2-Methylpropanamine', 'C02787', 'Isobutylamine', 'CCRIS 6250', 'EINECS 201-145-4', 'HSDB 612', 'I-Butylamine', 'Isobutylamine [UN1214] [Flammable liquid]', 'NSC 8028', 'UN1214', 'iso-Butylamine', '58478_FLUKA', '58480_FLUKA', 'W423901_ALDRICH', '1-Amino-2-methylpropane', '1-Propanamine, 2-methyl-', '2-Methylpropylamine', '3-Methyl-2-propylamine', 'Monoisobutylamine', 'NSC8028', 'Valamine', 'WLN: Z1Y1&1', 'CHEBI:15997'] |  |  | 2-methylpropan-1-amine |  |  | CC(C)CN |  |  | C4H11N |  |  | MTT |  |  | 1999
7007 | 0.03012003 | 7.530007e-05 | 0 | 0.003313203 | 0 | 0 | 0 | 0 | 0 | 0 | 0 | 0 | 0 | 0 | 0 | 0 | 0 | 0 | 0 | 0 | 0 | 0 | 0 | 0 | 0 | 0 | 0 | 0 | 0 | 0 | 0 | 0 | 0 | 0 | 0 | 0 | 0 | 0 | 0 | 0.9036008 | 0 | 0.06024006 | 0 | 0 | 0 | 0 | 0 | 0 | 0 | 0 | 0 | 10.1021/jp991913m | yes |  | 0.002650562 |  |  | 65 | 160 | yes |  |  | 12.9 | isobutylamine |  |  | ZSM-23 | cristobalite |  | Ultrasil VN3SP, NaAlO2 | Degussa, Nalco | [12 empty] | ['2-methylpropan-1-amine', 'Isobutylamine', '78-81-9', 'InChI=1/C4H11N/c1-4(2)3-5/h4H,3,5H2,1-2H', 'AI3-24039', 'I14150_ALDRICH', '2-Methyl-1-propanamine', '2-Methylpropanamine', 'C02787', 'Isobutylamine', 'CCRIS 6250', 'EINECS 201-145-4', 'HSDB 612', 'I-Butylamine', 'Isobutylamine [UN1214] [Flammable liquid]', 'NSC 8028', 'UN1214', 'iso-Butylamine', '58478_FLUKA', '58480_FLUKA', 'W423901_ALDRICH', '1-Amino-2-methylpropane', '1-Propanamine, 2-methyl-', '2-Methylpropylamine', '3-Methyl-2-propylamine', 'Monoisobutylamine', 'NSC8028', 'Valamine', 'WLN: Z1Y1&1', 'CHEBI:15997'] |  |  | 2-methylpropan-1-amine |  |  | CC(C)CN |  |  | C4H11N |  |  | MTT |  |  | 1999
7008 | 0.03018549 | 7.546372e-05 | 0 | 0.002112984 | 0 | 0 | 0 | 0 | 0 | 0 | 0 | 0 | 0 | 0 | 0 | 0 | 0 | 0 | 0 | 0 | 0 | 0 | 0 | 0 | 0 | 0 | 0 | 0 | 0 | 0 | 0 | 0 | 0 | 0 | 0 | 0 | 0 | 0 | 0 | 0.9055647 | 0 | 0.06037098 | 0 | 0 | 0 | 0 | 0 | 0 | 0 | 0 | 0 | 10.1021/jp991913m | yes |  | 0.001690387 |  |  | 20 | 160 | yes |  |  | 12.7 | isobutylamine |  |  | amorphous |  |  | Ultrasil VN3SP, NaAlO2 | Degussa, Nalco | [12 empty] | ['2-methylpropan-1-amine', 'Isobutylamine', '78-81-9', 'InChI=1/C4H11N/c1-4(2)3-5/h4H,3,5H2,1-2H', 'AI3-24039', 'I14150_ALDRICH', '2-Methyl-1-propanamine', '2-Methylpropanamine', 'C02787', 'Isobutylamine', 'CCRIS 6250', 'EINECS 201-145-4', 'HSDB 612', 'I-Butylamine', 'Isobutylamine [UN1214] [Flammable liquid]', 'NSC 8028', 'UN1214', 'iso-Butylamine', '58478_FLUKA', '58480_FLUKA', 'W423901_ALDRICH', '1-Amino-2-methylpropane', '1-Propanamine, 2-methyl-', '2-Methylpropylamine', '3-Methyl-2-propylamine', 'Monoisobutylamine', 'NSC8028', 'Valamine', 'WLN: Z1Y1&1', 'CHEBI:15997'] |  |  | 2-methylpropan-1-amine |  |  | CC(C)CN |  |  | C4H11N | [5 empty] | 1999
7009 | 0.03012003 | 7.530007e-05 | 0 | 0.003313203 | 0 | 0 | 0 | 0 | 0 | 0 | 0 | 0 | 0 | 0 | 0 | 0 | 0 | 0 | 0 | 0 | 0 | 0 | 0 | 0 | 0 | 0 | 0 | 0 | 0 | 0 | 0 | 0 | 0 | 0 | 0 | 0 | 0 | 0 | 0 | 0.9036008 | 0 | 0.06024006 | 0 | 0 | 0 | 0 | 0 | 0 | 0 | 0 | 0 | 10.1021/jp991913m | yes |  | 0.002650562 |  |  | 20 | 160 | yes |  |  | 13.1 | isobutylamine |  |  | amorphous |  |  | Ultrasil VN3SP, NaAlO2 | Degussa, Nalco | [12 empty] | ['2-methylpropan-1-amine', 'Isobutylamine', '78-81-9', 'InChI=1/C4H11N/c1-4(2)3-5/h4H,3,5H2,1-2H', 'AI3-24039', 'I14150_ALDRICH', '2-Methyl-1-propanamine', '2-Methylpropanamine', 'C02787', 'Isobutylamine', 'CCRIS 6250', 'EINECS 201-145-4', 'HSDB 612', 'I-Butylamine', 'Isobutylamine [UN1214] [Flammable liquid]', 'NSC 8028', 'UN1214', 'iso-Butylamine', '58478_FLUKA', '58480_FLUKA', 'W423901_ALDRICH', '1-Amino-2-methylpropane', '1-Propanamine, 2-methyl-', '2-Methylpropylamine', '3-Methyl-2-propylamine', 'Monoisobutylamine', 'NSC8028', 'Valamine', 'WLN: Z1Y1&1', 'CHEBI:15997'] |  |  | 2-methylpropan-1-amine |  |  | CC(C)CN |  |  | C4H11N | [5 empty] | 1999
7010 | 0.03117742 | 7.794354e-05 | 0 | 0.001247097 | 0 | 0 | 0 | 0 | 0 | 0 | 0 | 0 | 0 | 0 | 0 | 0 | 0 | 0 | 0 | 0 | 0 | 0 | 0 | 0 | 0 | 0 | 0 | 0 | 0 | 0 | 0 | 0 | 0 | 0 | 0 | 0 | 0 | 0 | 0 | 0.9353225 | 0 | 0.03117742 | 0 | 0 | 0 | 0 | 0 | 0 | 0 | 0 | 0 | 10.1021/jp991913m | yes |  | 0.0009976773 |  |  | 65 | 160 | yes |  |  | 11.9 | sec-butylamine |  |  | ZSM-5 |  |  | Ultrasil VN3SP, NaAlO2 | Degussa, Nalco | [12 empty] | ['butan-2-amine', 'sec-Butylamine', '513-49-5', '13250-12-9', '13952-84-6', '776995-07-4', '33966-50-6', '2-Butanamine, (.+/-.)-', '1-Methylpropanamine', '1-Methylpropylamine', '2-AB', '2-Aminobutane', '2-Aminobutane base', '2-Butanamine', '2-Butylamine', 'Butafume', 'Deccotane', 'Frucote', 'NSC8030', 'Propylamine, 1-methyl-', 'Tutane', 'WLN: ZY2&1', 'sec-Butylamine', '35994_RIEDEL', '(RS)-sec-Butylamine', '2-AB (VAN)', 'AI3-35093', 'Butylamine [ISO]', 'CCRIS 4757', 'Caswell No. 125', 'EINECS 237-732-7', 'EPA Pesticide Chemical Code 004214', 'HSDB 6312', 'NSC 8030', 'Propylamine, 1-methyl', '2-Butanamine, (2S)-', '2-Butanamine, (S)- (9CI)', 'EINECS 208-164-7', 'S-2-Butylamine', 'sec-Butylamine, (S)-', '(R)-sec-Butylamine', '2-Butanamine, (R)-', 'EINECS 236-232-6', '(+)-2-Butylamine', '(S)-2-Aminobutane', '(S)-sec-Butylamine', '2-BUTANAMINE, (S)-', 'NCIOpen2_009269', 'AIDS018547', '()-2-Aminobutane', '()-sec-Butylamine', '19501_FLUKA', 'InChI=1/C4H11N/c1-3-4(2)5/h4H,3,5H2,1-2H', '(+-)-sec-Butylamine', '1-sec-Butylamine, salt with d-3-bromo-x-camphorsulfonic acid', 'AIDS-018547', 'butan-2-amine', '.+/-.-sec-Butylamine', 'B89000_ALDRICH'] |  |  | butan-2-amine |  |  | CCC(C)N |  |  | C4H11N |  |  | MFI |  |  | 1999
7011 | 0.03112501 | 7.781253e-05 | 0 | 0.002178751 | 0 | 0 | 0 | 0 | 0 | 0 | 0 | 0 | 0 | 0 | 0 | 0 | 0 | 0 | 0 | 0 | 0 | 0 | 0 | 0 | 0 | 0 | 0 | 0 | 0 | 0 | 0 | 0 | 0 | 0 | 0 | 0 | 0 | 0 | 0 | 0.9337504 | 0 | 0.03112501 | 0 | 0 | 0 | 0 | 0 | 0 | 0 | 0 | 0 | 10.1021/jp991913m | yes |  | 0.001743001 |  |  | 65 | 160 | yes |  |  | 12.1 | sec-butylamine |  |  | ZSM-22 | ZSM-5 |  | Ultrasil VN3SP, NaAlO2 | Degussa, Nalco | [12 empty] | ['butan-2-amine', 'sec-Butylamine', '513-49-5', '13250-12-9', '13952-84-6', '776995-07-4', '33966-50-6', '2-Butanamine, (.+/-.)-', '1-Methylpropanamine', '1-Methylpropylamine', '2-AB', '2-Aminobutane', '2-Aminobutane base', '2-Butanamine', '2-Butylamine', 'Butafume', 'Deccotane', 'Frucote', 'NSC8030', 'Propylamine, 1-methyl-', 'Tutane', 'WLN: ZY2&1', 'sec-Butylamine', '35994_RIEDEL', '(RS)-sec-Butylamine', '2-AB (VAN)', 'AI3-35093', 'Butylamine [ISO]', 'CCRIS 4757', 'Caswell No. 125', 'EINECS 237-732-7', 'EPA Pesticide Chemical Code 004214', 'HSDB 6312', 'NSC 8030', 'Propylamine, 1-methyl', '2-Butanamine, (2S)-', '2-Butanamine, (S)- (9CI)', 'EINECS 208-164-7', 'S-2-Butylamine', 'sec-Butylamine, (S)-', '(R)-sec-Butylamine', '2-Butanamine, (R)-', 'EINECS 236-232-6', '(+)-2-Butylamine', '(S)-2-Aminobutane', '(S)-sec-Butylamine', '2-BUTANAMINE, (S)-', 'NCIOpen2_009269', 'AIDS018547', '()-2-Aminobutane', '()-sec-Butylamine', '19501_FLUKA', 'InChI=1/C4H11N/c1-3-4(2)5/h4H,3,5H2,1-2H', '(+-)-sec-Butylamine', '1-sec-Butylamine, salt with d-3-bromo-x-camphorsulfonic acid', 'AIDS-018547', 'butan-2-amine', '.+/-.-sec-Butylamine', 'B89000_ALDRICH'] |  |  | butan-2-amine |  |  | CCC(C)N |  |  | C4H11N |  |  | TON | MFI |  | 1999
7012 | 0.03105542 | 7.763855e-05 | 0 | 0.003416096 | 0 | 0 | 0 | 0 | 0 | 0 | 0 | 0 | 0 | 0 | 0 | 0 | 0 | 0 | 0 | 0 | 0 | 0 | 0 | 0 | 0 | 0 | 0 | 0 | 0 | 0 | 0 | 0 | 0 | 0 | 0 | 0 | 0 | 0 | 0 | 0.9316626 | 0 | 0.03105542 | 0 | 0 | 0 | 0 | 0 | 0 | 0 | 0 | 0 | 10.1021/jp991913m | yes |  | 0.002732877 |  |  | 65 | 160 | yes |  |  | 13 | sec-butylamine |  |  | ZSM-5 | cristobalite |  | Ultrasil VN3SP, NaAlO2 | Degussa, Nalco | [12 empty] | ['butan-2-amine', 'sec-Butylamine', '513-49-5', '13250-12-9', '13952-84-6', '776995-07-4', '33966-50-6', '2-Butanamine, (.+/-.)-', '1-Methylpropanamine', '1-Methylpropylamine', '2-AB', '2-Aminobutane', '2-Aminobutane base', '2-Butanamine', '2-Butylamine', 'Butafume', 'Deccotane', 'Frucote', 'NSC8030', 'Propylamine, 1-methyl-', 'Tutane', 'WLN: ZY2&1', 'sec-Butylamine', '35994_RIEDEL', '(RS)-sec-Butylamine', '2-AB (VAN)', 'AI3-35093', 'Butylamine [ISO]', 'CCRIS 4757', 'Caswell No. 125', 'EINECS 237-732-7', 'EPA Pesticide Chemical Code 004214', 'HSDB 6312', 'NSC 8030', 'Propylamine, 1-methyl', '2-Butanamine, (2S)-', '2-Butanamine, (S)- (9CI)', 'EINECS 208-164-7', 'S-2-Butylamine', 'sec-Butylamine, (S)-', '(R)-sec-Butylamine', '2-Butanamine, (R)-', 'EINECS 236-232-6', '(+)-2-Butylamine', '(S)-2-Aminobutane', '(S)-sec-Butylamine', '2-BUTANAMINE, (S)-', 'NCIOpen2_009269', 'AIDS018547', '()-2-Aminobutane', '()-sec-Butylamine', '19501_FLUKA', 'InChI=1/C4H11N/c1-3-4(2)5/h4H,3,5H2,1-2H', '(+-)-sec-Butylamine', '1-sec-Butylamine, salt with d-3-bromo-x-camphorsulfonic acid', 'AIDS-018547', 'butan-2-amine', '.+/-.-sec-Butylamine', 'B89000_ALDRICH'] |  |  | butan-2-amine |  |  | CCC(C)N |  |  | C4H11N |  |  | MFI |  |  | 1999
7013 | 0.03105542 | 7.763855e-05 | 0 | 0.003416096 | 0 | 0 | 0 | 0 | 0 | 0 | 0 | 0 | 0 | 0 | 0 | 0 | 0 | 0 | 0 | 0 | 0 | 0 | 0 | 0 | 0 | 0 | 0 | 0 | 0 | 0 | 0 | 0 | 0 | 0 | 0 | 0 | 0 | 0 | 0 | 0.9316626 | 0 | 0.03105542 | 0 | 0 | 0 | 0 | 0 | 0 | 0 | 0 | 0 | 10.1021/jp991913m | yes |  | 0.002732877 |  |  | 20 | 160 | yes |  |  | 13 | sec-butylamine |  |  | ZSM-22 |  |  | Ultrasil VN3SP, NaAlO2 | Degussa, Nalco | [12 empty] | ['butan-2-amine', 'sec-Butylamine', '513-49-5', '13250-12-9', '13952-84-6', '776995-07-4', '33966-50-6', '2-Butanamine, (.+/-.)-', '1-Methylpropanamine', '1-Methylpropylamine', '2-AB', '2-Aminobutane', '2-Aminobutane base', '2-Butanamine', '2-Butylamine', 'Butafume', 'Deccotane', 'Frucote', 'NSC8030', 'Propylamine, 1-methyl-', 'Tutane', 'WLN: ZY2&1', 'sec-Butylamine', '35994_RIEDEL', '(RS)-sec-Butylamine', '2-AB (VAN)', 'AI3-35093', 'Butylamine [ISO]', 'CCRIS 4757', 'Caswell No. 125', 'EINECS 237-732-7', 'EPA Pesticide Chemical Code 004214', 'HSDB 6312', 'NSC 8030', 'Propylamine, 1-methyl', '2-Butanamine, (2S)-', '2-Butanamine, (S)- (9CI)', 'EINECS 208-164-7', 'S-2-Butylamine', 'sec-Butylamine, (S)-', '(R)-sec-Butylamine', '2-Butanamine, (R)-', 'EINECS 236-232-6', '(+)-2-Butylamine', '(S)-2-Aminobutane', '(S)-sec-Butylamine', '2-BUTANAMINE, (S)-', 'NCIOpen2_009269', 'AIDS018547', '()-2-Aminobutane', '()-sec-Butylamine', '19501_FLUKA', 'InChI=1/C4H11N/c1-3-4(2)5/h4H,3,5H2,1-2H', '(+-)-sec-Butylamine', '1-sec-Butylamine, salt with d-3-bromo-x-camphorsulfonic acid', 'AIDS-018547', 'butan-2-amine', '.+/-.-sec-Butylamine', 'B89000_ALDRICH'] |  |  | butan-2-amine |  |  | CCC(C)N |  |  | C4H11N |  |  | TON |  |  | 1999
7014 | 0.03100343 | 7.750856e-05 | 0 | 0.00434048 | 0 | 0 | 0 | 0 | 0 | 0 | 0 | 0 | 0 | 0 | 0 | 0 | 0 | 0 | 0 | 0 | 0 | 0 | 0 | 0 | 0 | 0 | 0 | 0 | 0 | 0 | 0 | 0 | 0 | 0 | 0 | 0 | 0 | 0 | 0 | 0.9301028 | 0 | 0.03100343 | 0 | 0 | 0 | 0 | 0 | 0 | 0 | 0 | 0 | 10.1021/jp991913m | yes |  | 0.003472384 |  |  | 20 | 160 | yes |  |  | 13.2 | sec-butylamine |  |  | ZSM-22 | ZSM-5 |  | Ultrasil VN3SP, NaAlO2 | Degussa, Nalco | [12 empty] | ['butan-2-amine', 'sec-Butylamine', '513-49-5', '13250-12-9', '13952-84-6', '776995-07-4', '33966-50-6', '2-Butanamine, (.+/-.)-', '1-Methylpropanamine', '1-Methylpropylamine', '2-AB', '2-Aminobutane', '2-Aminobutane base', '2-Butanamine', '2-Butylamine', 'Butafume', 'Deccotane', 'Frucote', 'NSC8030', 'Propylamine, 1-methyl-', 'Tutane', 'WLN: ZY2&1', 'sec-Butylamine', '35994_RIEDEL', '(RS)-sec-Butylamine', '2-AB (VAN)', 'AI3-35093', 'Butylamine [ISO]', 'CCRIS 4757', 'Caswell No. 125', 'EINECS 237-732-7', 'EPA Pesticide Chemical Code 004214', 'HSDB 6312', 'NSC 8030', 'Propylamine, 1-methyl', '2-Butanamine, (2S)-', '2-Butanamine, (S)- (9CI)', 'EINECS 208-164-7', 'S-2-Butylamine', 'sec-Butylamine, (S)-', '(R)-sec-Butylamine', '2-Butanamine, (R)-', 'EINECS 236-232-6', '(+)-2-Butylamine', '(S)-2-Aminobutane', '(S)-sec-Butylamine', '2-BUTANAMINE, (S)-', 'NCIOpen2_009269', 'AIDS018547', '()-2-Aminobutane', '()-sec-Butylamine', '19501_FLUKA', 'InChI=1/C4H11N/c1-3-4(2)5/h4H,3,5H2,1-2H', '(+-)-sec-Butylamine', '1-sec-Butylamine, salt with d-3-bromo-x-camphorsulfonic acid', 'AIDS-018547', 'butan-2-amine', '.+/-.-sec-Butylamine', 'B89000_ALDRICH'] |  |  | butan-2-amine |  |  | CCC(C)N |  |  | C4H11N |  |  | TON | MFI |  | 1999
7015 | 0.03023477 | 7.558693e-05 | 0 | 0.001209391 | 0 | 0 | 0 | 0 | 0 | 0 | 0 | 0 | 0 | 0 | 0 | 0 | 0 | 0 | 0 | 0 | 0 | 0 | 0 | 0 | 0 | 0 | 0 | 0 | 0 | 0 | 0 | 0 | 0 | 0 | 0 | 0 | 0 | 0 | 0 | 0.9070432 | 0 | 0.06046955 | 0 | 0 | 0 | 0 | 0 | 0 | 0 | 0 | 0 | 10.1021/jp991913m | yes |  | 0.0009675127 |  |  | 65 | 160 | yes |  |  | 12.5 | sec-butylamine |  |  | ZSM-22 | ZSM-5 |  | Ultrasil VN3SP, NaAlO2 | Degussa, Nalco | [12 empty] | ['butan-2-amine', 'sec-Butylamine', '513-49-5', '13250-12-9', '13952-84-6', '776995-07-4', '33966-50-6', '2-Butanamine, (.+/-.)-', '1-Methylpropanamine', '1-Methylpropylamine', '2-AB', '2-Aminobutane', '2-Aminobutane base', '2-Butanamine', '2-Butylamine', 'Butafume', 'Deccotane', 'Frucote', 'NSC8030', 'Propylamine, 1-methyl-', 'Tutane', 'WLN: ZY2&1', 'sec-Butylamine', '35994_RIEDEL', '(RS)-sec-Butylamine', '2-AB (VAN)', 'AI3-35093', 'Butylamine [ISO]', 'CCRIS 4757', 'Caswell No. 125', 'EINECS 237-732-7', 'EPA Pesticide Chemical Code 004214', 'HSDB 6312', 'NSC 8030', 'Propylamine, 1-methyl', '2-Butanamine, (2S)-', '2-Butanamine, (S)- (9CI)', 'EINECS 208-164-7', 'S-2-Butylamine', 'sec-Butylamine, (S)-', '(R)-sec-Butylamine', '2-Butanamine, (R)-', 'EINECS 236-232-6', '(+)-2-Butylamine', '(S)-2-Aminobutane', '(S)-sec-Butylamine', '2-BUTANAMINE, (S)-', 'NCIOpen2_009269', 'AIDS018547', '()-2-Aminobutane', '()-sec-Butylamine', '19501_FLUKA', 'InChI=1/C4H11N/c1-3-4(2)5/h4H,3,5H2,1-2H', '(+-)-sec-Butylamine', '1-sec-Butylamine, salt with d-3-bromo-x-camphorsulfonic acid', 'AIDS-018547', 'butan-2-amine', '.+/-.-sec-Butylamine', 'B89000_ALDRICH'] |  |  | butan-2-amine |  |  | CCC(C)N |  |  | C4H11N |  |  | TON | MFI |  | 1999
7016 | 0.03018549 | 7.546372e-05 | 0 | 0.002112984 | 0 | 0 | 0 | 0 | 0 | 0 | 0 | 0 | 0 | 0 | 0 | 0 | 0 | 0 | 0 | 0 | 0 | 0 | 0 | 0 | 0 | 0 | 0 | 0 | 0 | 0 | 0 | 0 | 0 | 0 | 0 | 0 | 0 | 0 | 0 | 0.9055647 | 0 | 0.06037098 | 0 | 0 | 0 | 0 | 0 | 0 | 0 | 0 | 0 | 10.1021/jp991913m | yes |  | 0.001690387 |  |  | 65 | 160 | yes |  |  | 12.7 | sec-butylamine |  |  | ZSM-22 | ZSM-5 |  | Ultrasil VN3SP, NaAlO2 | Degussa, Nalco | [12 empty] | ['butan-2-amine', 'sec-Butylamine', '513-49-5', '13250-12-9', '13952-84-6', '776995-07-4', '33966-50-6', '2-Butanamine, (.+/-.)-', '1-Methylpropanamine', '1-Methylpropylamine', '2-AB', '2-Aminobutane', '2-Aminobutane base', '2-Butanamine', '2-Butylamine', 'Butafume', 'Deccotane', 'Frucote', 'NSC8030', 'Propylamine, 1-methyl-', 'Tutane', 'WLN: ZY2&1', 'sec-Butylamine', '35994_RIEDEL', '(RS)-sec-Butylamine', '2-AB (VAN)', 'AI3-35093', 'Butylamine [ISO]', 'CCRIS 4757', 'Caswell No. 125', 'EINECS 237-732-7', 'EPA Pesticide Chemical Code 004214', 'HSDB 6312', 'NSC 8030', 'Propylamine, 1-methyl', '2-Butanamine, (2S)-', '2-Butanamine, (S)- (9CI)', 'EINECS 208-164-7', 'S-2-Butylamine', 'sec-Butylamine, (S)-', '(R)-sec-Butylamine', '2-Butanamine, (R)-', 'EINECS 236-232-6', '(+)-2-Butylamine', '(S)-2-Aminobutane', '(S)-sec-Butylamine', '2-BUTANAMINE, (S)-', 'NCIOpen2_009269', 'AIDS018547', '()-2-Aminobutane', '()-sec-Butylamine', '19501_FLUKA', 'InChI=1/C4H11N/c1-3-4(2)5/h4H,3,5H2,1-2H', '(+-)-sec-Butylamine', '1-sec-Butylamine, salt with d-3-bromo-x-camphorsulfonic acid', 'AIDS-018547', 'butan-2-amine', '.+/-.-sec-Butylamine', 'B89000_ALDRICH'] |  |  | butan-2-amine |  |  | CCC(C)N |  |  | C4H11N |  |  | TON | MFI |  | 1999
7017 | 0.03012003 | 7.530007e-05 | 0 | 0.003313203 | 0 | 0 | 0 | 0 | 0 | 0 | 0 | 0 | 0 | 0 | 0 | 0 | 0 | 0 | 0 | 0 | 0 | 0 | 0 | 0 | 0 | 0 | 0 | 0 | 0 | 0 | 0 | 0 | 0 | 0 | 0 | 0 | 0 | 0 | 0 | 0.9036008 | 0 | 0.06024006 | 0 | 0 | 0 | 0 | 0 | 0 | 0 | 0 | 0 | 10.1021/jp991913m | yes |  | 0.002650562 |  |  | 65 | 160 | yes |  |  | 12.9 | sec-butylamine |  |  | ZSM-5 | cristobalite |  | Ultrasil VN3SP, NaAlO2 | Degussa, Nalco | [12 empty] | ['butan-2-amine', 'sec-Butylamine', '513-49-5', '13250-12-9', '13952-84-6', '776995-07-4', '33966-50-6', '2-Butanamine, (.+/-.)-', '1-Methylpropanamine', '1-Methylpropylamine', '2-AB', '2-Aminobutane', '2-Aminobutane base', '2-Butanamine', '2-Butylamine', 'Butafume', 'Deccotane', 'Frucote', 'NSC8030', 'Propylamine, 1-methyl-', 'Tutane', 'WLN: ZY2&1', 'sec-Butylamine', '35994_RIEDEL', '(RS)-sec-Butylamine', '2-AB (VAN)', 'AI3-35093', 'Butylamine [ISO]', 'CCRIS 4757', 'Caswell No. 125', 'EINECS 237-732-7', 'EPA Pesticide Chemical Code 004214', 'HSDB 6312', 'NSC 8030', 'Propylamine, 1-methyl', '2-Butanamine, (2S)-', '2-Butanamine, (S)- (9CI)', 'EINECS 208-164-7', 'S-2-Butylamine', 'sec-Butylamine, (S)-', '(R)-sec-Butylamine', '2-Butanamine, (R)-', 'EINECS 236-232-6', '(+)-2-Butylamine', '(S)-2-Aminobutane', '(S)-sec-Butylamine', '2-BUTANAMINE, (S)-', 'NCIOpen2_009269', 'AIDS018547', '()-2-Aminobutane', '()-sec-Butylamine', '19501_FLUKA', 'InChI=1/C4H11N/c1-3-4(2)5/h4H,3,5H2,1-2H', '(+-)-sec-Butylamine', '1-sec-Butylamine, salt with d-3-bromo-x-camphorsulfonic acid', 'AIDS-018547', 'butan-2-amine', '.+/-.-sec-Butylamine', 'B89000_ALDRICH'] |  |  | butan-2-amine |  |  | CCC(C)N |  |  | C4H11N |  |  | MFI |  |  | 1999
7018 | 0.03117742 | 7.794354e-05 | 0 | 0.001247097 | 0 | 0 | 0 | 0 | 0 | 0 | 0 | 0 | 0 | 0 | 0 | 0 | 0 | 0 | 0 | 0 | 0 | 0 | 0 | 0 | 0 | 0 | 0 | 0 | 0 | 0 | 0 | 0 | 0 | 0 | 0 | 0 | 0 | 0 | 0 | 0.9353225 | 0 | 0.03117742 | 0 | 0 | 0 | 0 | 0 | 0 | 0 | 0 | 0 | 10.1021/jp991913m | yes |  | 0.0009976773 |  |  | 65 | 160 | yes |  |  | 12 | tert-butylamine |  |  | ZSM-39 | clathrasil |  | Ultrasil VN3SP, NaAlO2 | Degussa, Nalco | [12 empty] | ['2-methylpropan-2-amine', 'tert-Butylamine', '75-64-9', '94896-77-2', 'Trimethylaminomethane', 'WLN: ZX1&1&1', 'tert-Butylamine', 'PROPANE,2-AMINO,2-METHYL', '2-methylpropan-2-amine', 'InChI=1/C4H11N/c1-4(2,3)5/h5H2,1-3H', 'B89205_ALDRICH', '1,1-Dimethylethanamine', '2-Amino-2-methylpropane', '2-Aminoisobutane', '2-METHYL-2-PROPANAMINE', '2-Methyl-2-aminopropane', 'AI3-24036', 'Butylamine, tert', 'Butylamine, tertiary', 'CCRIS 4758', 'CP 11093', 'EINECS 200-888-1', 'HSDB 5209', 'NSC 9571', 't-Butylamine', 'NTB', 'TERTIARY-BUTYLAMINO GROUP', 'ST5214342', '391433_ALDRICH', '1,1-Dimethylethylamine', '2-Propanamine, 2-methyl-', 'Erbumine', 'NSC9571'] |  |  | 2-methylpropan-2-amine |  |  | CC(C)(C)N |  |  | C4H11N |  |  | MTN |  |  | 1999
7019 | 0.03112501 | 7.781253e-05 | 0 | 0.002178751 | 0 | 0 | 0 | 0 | 0 | 0 | 0 | 0 | 0 | 0 | 0 | 0 | 0 | 0 | 0 | 0 | 0 | 0 | 0 | 0 | 0 | 0 | 0 | 0 | 0 | 0 | 0 | 0 | 0 | 0 | 0 | 0 | 0 | 0 | 0 | 0.9337504 | 0 | 0.03112501 | 0 | 0 | 0 | 0 | 0 | 0 | 0 | 0 | 0 | 10.1021/jp991913m | yes |  | 0.001743001 |  |  | 65 | 160 | yes |  |  | 12.4 | tert-butylamine |  |  | ZSM-39 | clathrasil |  | Ultrasil VN3SP, NaAlO2 | Degussa, Nalco | [12 empty] | ['2-methylpropan-2-amine', 'tert-Butylamine', '75-64-9', '94896-77-2', 'Trimethylaminomethane', 'WLN: ZX1&1&1', 'tert-Butylamine', 'PROPANE,2-AMINO,2-METHYL', '2-methylpropan-2-amine', 'InChI=1/C4H11N/c1-4(2,3)5/h5H2,1-3H', 'B89205_ALDRICH', '1,1-Dimethylethanamine', '2-Amino-2-methylpropane', '2-Aminoisobutane', '2-METHYL-2-PROPANAMINE', '2-Methyl-2-aminopropane', 'AI3-24036', 'Butylamine, tert', 'Butylamine, tertiary', 'CCRIS 4758', 'CP 11093', 'EINECS 200-888-1', 'HSDB 5209', 'NSC 9571', 't-Butylamine', 'NTB', 'TERTIARY-BUTYLAMINO GROUP', 'ST5214342', '391433_ALDRICH', '1,1-Dimethylethylamine', '2-Propanamine, 2-methyl-', 'Erbumine', 'NSC9571'] |  |  | 2-methylpropan-2-amine |  |  | CC(C)(C)N |  |  | C4H11N |  |  | MTN |  |  | 1999
7020 | 0.03107279 | 7.768197e-05 | 0 | 0.003107279 | 0 | 0 | 0 | 0 | 0 | 0 | 0 | 0 | 0 | 0 | 0 | 0 | 0 | 0 | 0 | 0 | 0 | 0 | 0 | 0 | 0 | 0 | 0 | 0 | 0 | 0 | 0 | 0 | 0 | 0 | 0 | 0 | 0 | 0 | 0 | 0.9321836 | 0 | 0.03107279 | 0 | 0 | 0 | 0 | 0 | 0 | 0 | 0 | 0 | 10.1021/jp991913m | yes |  | 0.002485823 |  |  | 65 | 160 | yes |  |  | 13.1 | tert-butylamine |  |  | ZSM-39 | clathrasil |  | Ultrasil VN3SP, NaAlO2 | Degussa, Nalco | [12 empty] | ['2-methylpropan-2-amine', 'tert-Butylamine', '75-64-9', '94896-77-2', 'Trimethylaminomethane', 'WLN: ZX1&1&1', 'tert-Butylamine', 'PROPANE,2-AMINO,2-METHYL', '2-methylpropan-2-amine', 'InChI=1/C4H11N/c1-4(2,3)5/h5H2,1-3H', 'B89205_ALDRICH', '1,1-Dimethylethanamine', '2-Amino-2-methylpropane', '2-Aminoisobutane', '2-METHYL-2-PROPANAMINE', '2-Methyl-2-aminopropane', 'AI3-24036', 'Butylamine, tert', 'Butylamine, tertiary', 'CCRIS 4758', 'CP 11093', 'EINECS 200-888-1', 'HSDB 5209', 'NSC 9571', 't-Butylamine', 'NTB', 'TERTIARY-BUTYLAMINO GROUP', 'ST5214342', '391433_ALDRICH', '1,1-Dimethylethylamine', '2-Propanamine, 2-methyl-', 'Erbumine', 'NSC9571'] |  |  | 2-methylpropan-2-amine |  |  | CC(C)(C)N |  |  | C4H11N |  |  | MTN |  |  | 1999
7021 | 0.03102074 | 7.755184e-05 | 0 | 0.004032696 | 0 | 0 | 0 | 0 | 0 | 0 | 0 | 0 | 0 | 0 | 0 | 0 | 0 | 0 | 0 | 0 | 0 | 0 | 0 | 0 | 0 | 0 | 0 | 0 | 0 | 0 | 0 | 0 | 0 | 0 | 0 | 0 | 0 | 0 | 0 | 0.9306221 | 0 | 0.03102074 | 0 | 0 | 0 | 0 | 0 | 0 | 0 | 0 | 0 | 10.1021/jp991913m | yes |  | 0.003226157 |  |  | 65 | 160 | yes |  |  | 13.3 | tert-butylamine |  |  | ZSM-39 | clathrasil |  | Ultrasil VN3SP, NaAlO2 | Degussa, Nalco | [12 empty] | ['2-methylpropan-2-amine', 'tert-Butylamine', '75-64-9', '94896-77-2', 'Trimethylaminomethane', 'WLN: ZX1&1&1', 'tert-Butylamine', 'PROPANE,2-AMINO,2-METHYL', '2-methylpropan-2-amine', 'InChI=1/C4H11N/c1-4(2,3)5/h5H2,1-3H', 'B89205_ALDRICH', '1,1-Dimethylethanamine', '2-Amino-2-methylpropane', '2-Aminoisobutane', '2-METHYL-2-PROPANAMINE', '2-Methyl-2-aminopropane', 'AI3-24036', 'Butylamine, tert', 'Butylamine, tertiary', 'CCRIS 4758', 'CP 11093', 'EINECS 200-888-1', 'HSDB 5209', 'NSC 9571', 't-Butylamine', 'NTB', 'TERTIARY-BUTYLAMINO GROUP', 'ST5214342', '391433_ALDRICH', '1,1-Dimethylethylamine', '2-Propanamine, 2-methyl-', 'Erbumine', 'NSC9571'] |  |  | 2-methylpropan-2-amine |  |  | CC(C)(C)N |  |  | C4H11N |  |  | MTN |  |  | 1999
7022 | 0.03013637 | 7.534092e-05 | 0 | 0.003013637 | 0 | 0 | 0 | 0 | 0 | 0 | 0 | 0 | 0 | 0 | 0 | 0 | 0 | 0 | 0 | 0 | 0 | 0 | 0 | 0 | 0 | 0 | 0 | 0 | 0 | 0 | 0 | 0 | 0 | 0 | 0 | 0 | 0 | 0 | 0 | 0.904091 | 0 | 0.06027273 | 0 | 0 | 0 | 0 | 0 | 0 | 0 | 0 | 0 | 10.1021/jp991913m | yes |  | 0.002410909 |  |  | 65 | 160 | yes |  |  | 13.1 | tert-butylamine |  |  | ZSM-39 | clathrasil |  | Ultrasil VN3SP, NaAlO2 | Degussa, Nalco | [12 empty] | ['2-methylpropan-2-amine', 'tert-Butylamine', '75-64-9', '94896-77-2', 'Trimethylaminomethane', 'WLN: ZX1&1&1', 'tert-Butylamine', 'PROPANE,2-AMINO,2-METHYL', '2-methylpropan-2-amine', 'InChI=1/C4H11N/c1-4(2,3)5/h5H2,1-3H', 'B89205_ALDRICH', '1,1-Dimethylethanamine', '2-Amino-2-methylpropane', '2-Aminoisobutane', '2-METHYL-2-PROPANAMINE', '2-Methyl-2-aminopropane', 'AI3-24036', 'Butylamine, tert', 'Butylamine, tertiary', 'CCRIS 4758', 'CP 11093', 'EINECS 200-888-1', 'HSDB 5209', 'NSC 9571', 't-Butylamine', 'NTB', 'TERTIARY-BUTYLAMINO GROUP', 'ST5214342', '391433_ALDRICH', '1,1-Dimethylethylamine', '2-Propanamine, 2-methyl-', 'Erbumine', 'NSC9571'] |  |  | 2-methylpropan-2-amine |  |  | CC(C)(C)N |  |  | C4H11N |  |  | MTN |  |  | 1999
7023 | 0.0300874 | 7.521851e-05 | 0 | 0.003911363 | 0 | 0 | 0 | 0 | 0 | 0 | 0 | 0 | 0 | 0 | 0 | 0 | 0 | 0 | 0 | 0 | 0 | 0 | 0 | 0 | 0 | 0 | 0 | 0 | 0 | 0 | 0 | 0 | 0 | 0 | 0 | 0 | 0 | 0 | 0 | 0.9026221 | 0 | 0.06017481 | 0 | 0 | 0 | 0 | 0 | 0 | 0 | 0 | 0 | 10.1021/jp991913m | yes |  | 0.00312909 |  |  | 65 | 160 | yes |  |  | 13.4 | tert-butylamine |  |  | ZSM-39 | clathrasil |  | Ultrasil VN3SP, NaAlO2 | Degussa, Nalco | [12 empty] | ['2-methylpropan-2-amine', 'tert-Butylamine', '75-64-9', '94896-77-2', 'Trimethylaminomethane', 'WLN: ZX1&1&1', 'tert-Butylamine', 'PROPANE,2-AMINO,2-METHYL', '2-methylpropan-2-amine', 'InChI=1/C4H11N/c1-4(2,3)5/h5H2,1-3H', 'B89205_ALDRICH', '1,1-Dimethylethanamine', '2-Amino-2-methylpropane', '2-Aminoisobutane', '2-METHYL-2-PROPANAMINE', '2-Methyl-2-aminopropane', 'AI3-24036', 'Butylamine, tert', 'Butylamine, tertiary', 'CCRIS 4758', 'CP 11093', 'EINECS 200-888-1', 'HSDB 5209', 'NSC 9571', 't-Butylamine', 'NTB', 'TERTIARY-BUTYLAMINO GROUP', 'ST5214342', '391433_ALDRICH', '1,1-Dimethylethylamine', '2-Propanamine, 2-methyl-', 'Erbumine', 'NSC9571'] |  |  | 2-methylpropan-2-amine |  |  | CC(C)(C)N |  |  | C4H11N |  |  | MTN |  |  | 1999
7024 | 0.03165308 | 7.913271e-05 | 0 | 0.001582654 | 0 | 0 | 0 | 0 | 0 | 0 | 0 | 0 | 0 | 0 | 0 | 0 | 0 | 0 | 0 | 0 | 0 | 0 | 0 | 0 | 0 | 0 | 0 | 0 | 0 | 0 | 0 | 0 | 0 | 0 | 0 | 0 | 0 | 0 | 0 | 0.9495925 | 0 | 0.01582654 | 0 | 0 | 0 | 0 | 0 | 0 | 0 | 0 | 0 | 10.1021/jp991913m | yes |  | 0.001266123 |  |  | 65 | 160 | yes |  |  | 12.5 | ethylbutylamine |  |  | ZSM-5 |  |  | Ultrasil VN3SP, NaAlO2 | Degussa, Nalco | [12 empty] | ['N-ethylbutan-1-amine', 'butyl-ethyl-amine', '13360-63-9', '1-Butanamine, N-ethyl-', '4-04-00-00547 (Beilstein Handbook Reference)', 'BRN 1731324', 'BUTYLETHYLAMINE', 'Butyl(ethyl)amine', 'Butylamine, N-ethyl-', 'CCRIS 4815', 'EINECS 236-415-0', 'Ethylbutylamine', 'N-Butylethylamine', 'N-Ethyl-N-butylamine', 'N-Ethylbutylamine', 'Ethyl-n-butylamine', 'N-ethylbutan-1-amine', '03205_ALDRICH', 'NCGC00091782-01'] |  |  | N-ethylbutan-1-amine |  |  | CCCCNCC |  |  | C6H15N |  |  | MFI |  |  | 1999
7025 | 0.03159907 | 7.899768e-05 | 0 | 0.002527926 | 0 | 0 | 0 | 0 | 0 | 0 | 0 | 0 | 0 | 0 | 0 | 0 | 0 | 0 | 0 | 0 | 0 | 0 | 0 | 0 | 0 | 0 | 0 | 0 | 0 | 0 | 0 | 0 | 0 | 0 | 0 | 0 | 0 | 0 | 0 | 0.9479721 | 0 | 0.01579954 | 0 | 0 | 0 | 0 | 0 | 0 | 0 | 0 | 0 | 10.1021/jp991913m | yes |  | 0.002022341 |  |  | 65 | 160 | yes |  |  | 12.6 | ethylbutylamine |  |  | ZSM-5 |  |  | Ultrasil VN3SP, NaAlO2 | Degussa, Nalco | [12 empty] | ['N-ethylbutan-1-amine', 'butyl-ethyl-amine', '13360-63-9', '1-Butanamine, N-ethyl-', '4-04-00-00547 (Beilstein Handbook Reference)', 'BRN 1731324', 'BUTYLETHYLAMINE', 'Butyl(ethyl)amine', 'Butylamine, N-ethyl-', 'CCRIS 4815', 'EINECS 236-415-0', 'Ethylbutylamine', 'N-Butylethylamine', 'N-Ethyl-N-butylamine', 'N-Ethylbutylamine', 'Ethyl-n-butylamine', 'N-ethylbutan-1-amine', '03205_ALDRICH', 'NCGC00091782-01'] |  |  | N-ethylbutan-1-amine |  |  | CCCCNCC |  |  | C6H15N |  |  | MFI |  |  | 1999
7026 | 0.03154524 | 7.886311e-05 | 0 | 0.003469977 | 0 | 0 | 0 | 0 | 0 | 0 | 0 | 0 | 0 | 0 | 0 | 0 | 0 | 0 | 0 | 0 | 0 | 0 | 0 | 0 | 0 | 0 | 0 | 0 | 0 | 0 | 0 | 0 | 0 | 0 | 0 | 0 | 0 | 0 | 0 | 0.9463573 | 0 | 0.01577262 | 0 | 0 | 0 | 0 | 0 | 0 | 0 | 0 | 0 | 10.1021/jp991913m | yes |  | 0.002775981 |  |  | 65 | 160 | yes |  |  | 13.1 | ethylbutylamine |  |  | ZSM-5 |  |  | Ultrasil VN3SP, NaAlO2 | Degussa, Nalco | [12 empty] | ['N-ethylbutan-1-amine', 'butyl-ethyl-amine', '13360-63-9', '1-Butanamine, N-ethyl-', '4-04-00-00547 (Beilstein Handbook Reference)', 'BRN 1731324', 'BUTYLETHYLAMINE', 'Butyl(ethyl)amine', 'Butylamine, N-ethyl-', 'CCRIS 4815', 'EINECS 236-415-0', 'Ethylbutylamine', 'N-Butylethylamine', 'N-Ethyl-N-butylamine', 'N-Ethylbutylamine', 'Ethyl-n-butylamine', 'N-ethylbutan-1-amine', '03205_ALDRICH', 'NCGC00091782-01'] |  |  | N-ethylbutan-1-amine |  |  | CCCCNCC |  |  | C6H15N |  |  | MFI |  |  | 1999
7027 | 0.03165308 | 7.913271e-05 | 0 | 0.001582654 | 0 | 0 | 0 | 0 | 0 | 0 | 0 | 0 | 0 | 0 | 0 | 0 | 0 | 0 | 0 | 0 | 0 | 0 | 0 | 0 | 0 | 0 | 0 | 0 | 0 | 0 | 0 | 0 | 0 | 0 | 0 | 0 | 0 | 0 | 0 | 0.9495925 | 0 | 0.01582654 | 0 | 0 | 0 | 0 | 0 | 0 | 0 | 0 | 0 | 10.1021/jp991913m | yes |  | 0.001266123 |  |  | 65 | 160 | yes |  |  | 12.3 | di-n-propylamine |  |  | ZSM-5 |  |  | Ultrasil VN3SP, NaAlO2 | Degussa, Nalco | [12 empty] | ['N-propylpropan-1-amine', 'DIPROPYLAMINE', '142-84-7', 'DIPROPYL-AMINE', '1-Propanamine, N-propyl-', 'AI3-24037', 'BRN 0505974', 'CCRIS 4805', 'DIPROPYLAMINE', 'Di-n-propylamine', 'Dipropylamine [UN2383] [Flammable liquid]', 'EINECS 205-565-9', 'HSDB 2644', 'N-Propyl-1-propanamine', 'RCRA waste no. U110', 'RCRA waste number U110', 'UN2383', 'n-Dipropylamine', 'D214752_ALDRICH', '240087_ALDRICH', 'N-propylpropan-1-amine', 'InChI=1/C6H15N/c1-3-5-7-6-4-2/h7H,3-6H2,1-2H'] |  |  | N-propylpropan-1-amine |  |  | CCCNCCC |  |  | C6H15N |  |  | MFI |  |  | 1999
7028 | 0.03159907 | 7.899768e-05 | 0 | 0.002527926 | 0 | 0 | 0 | 0 | 0 | 0 | 0 | 0 | 0 | 0 | 0 | 0 | 0 | 0 | 0 | 0 | 0 | 0 | 0 | 0 | 0 | 0 | 0 | 0 | 0 | 0 | 0 | 0 | 0 | 0 | 0 | 0 | 0 | 0 | 0 | 0.9479721 | 0 | 0.01579954 | 0 | 0 | 0 | 0 | 0 | 0 | 0 | 0 | 0 | 10.1021/jp991913m | yes |  | 0.002022341 |  |  | 65 | 160 | yes |  |  | 12.6 | di-n-propylamine |  |  | ZSM-5 |  |  | Ultrasil VN3SP, NaAlO2 | Degussa, Nalco | [12 empty] | ['N-propylpropan-1-amine', 'DIPROPYLAMINE', '142-84-7', 'DIPROPYL-AMINE', '1-Propanamine, N-propyl-', 'AI3-24037', 'BRN 0505974', 'CCRIS 4805', 'DIPROPYLAMINE', 'Di-n-propylamine', 'Dipropylamine [UN2383] [Flammable liquid]', 'EINECS 205-565-9', 'HSDB 2644', 'N-Propyl-1-propanamine', 'RCRA waste no. U110', 'RCRA waste number U110', 'UN2383', 'n-Dipropylamine', 'D214752_ALDRICH', '240087_ALDRICH', 'N-propylpropan-1-amine', 'InChI=1/C6H15N/c1-3-5-7-6-4-2/h7H,3-6H2,1-2H'] |  |  | N-propylpropan-1-amine |  |  | CCCNCCC |  |  | C6H15N |  |  | MFI |  |  | 1999
7029 | 0.03154524 | 7.886311e-05 | 0 | 0.003469977 | 0 | 0 | 0 | 0 | 0 | 0 | 0 | 0 | 0 | 0 | 0 | 0 | 0 | 0 | 0 | 0 | 0 | 0 | 0 | 0 | 0 | 0 | 0 | 0 | 0 | 0 | 0 | 0 | 0 | 0 | 0 | 0 | 0 | 0 | 0 | 0.9463573 | 0 | 0.01577262 | 0 | 0 | 0 | 0 | 0 | 0 | 0 | 0 | 0 | 10.1021/jp991913m | yes |  | 0.002775981 |  |  | 65 | 160 | yes |  |  | 13.6 | di-n-propylamine |  |  | ZSM-5 | cristobalite |  | Ultrasil VN3SP, NaAlO2 | Degussa, Nalco | [12 empty] | ['N-propylpropan-1-amine', 'DIPROPYLAMINE', '142-84-7', 'DIPROPYL-AMINE', '1-Propanamine, N-propyl-', 'AI3-24037', 'BRN 0505974', 'CCRIS 4805', 'DIPROPYLAMINE', 'Di-n-propylamine', 'Dipropylamine [UN2383] [Flammable liquid]', 'EINECS 205-565-9', 'HSDB 2644', 'N-Propyl-1-propanamine', 'RCRA waste no. U110', 'RCRA waste number U110', 'UN2383', 'n-Dipropylamine', 'D214752_ALDRICH', '240087_ALDRICH', 'N-propylpropan-1-amine', 'InChI=1/C6H15N/c1-3-5-7-6-4-2/h7H,3-6H2,1-2H'] |  |  | N-propylpropan-1-amine |  |  | CCCNCCC |  |  | C6H15N |  |  | MFI |  |  | 1999
7030 | 0.03115993 | 7.789982e-05 | 0 | 0.001557996 | 0 | 0 | 0 | 0 | 0 | 0 | 0 | 0 | 0 | 0 | 0 | 0 | 0 | 0 | 0 | 0 | 0 | 0 | 0 | 0 | 0 | 0 | 0 | 0 | 0 | 0 | 0 | 0 | 0 | 0 | 0 | 0 | 0 | 0 | 0 | 0.9347978 | 0 | 0.03115993 | 0 | 0 | 0 | 0 | 0 | 0 | 0 | 0 | 0 | 10.1021/jp991913m | yes |  | 0.001246397 |  |  | 65 | 160 | yes |  |  | 12 | di-n-propylamine |  |  | amorphous |  |  | Ultrasil VN3SP, NaAlO2 | Degussa, Nalco | [12 empty] | ['N-propylpropan-1-amine', 'DIPROPYLAMINE', '142-84-7', 'DIPROPYL-AMINE', '1-Propanamine, N-propyl-', 'AI3-24037', 'BRN 0505974', 'CCRIS 4805', 'DIPROPYLAMINE', 'Di-n-propylamine', 'Dipropylamine [UN2383] [Flammable liquid]', 'EINECS 205-565-9', 'HSDB 2644', 'N-Propyl-1-propanamine', 'RCRA waste no. U110', 'RCRA waste number U110', 'UN2383', 'n-Dipropylamine', 'D214752_ALDRICH', '240087_ALDRICH', 'N-propylpropan-1-amine', 'InChI=1/C6H15N/c1-3-5-7-6-4-2/h7H,3-6H2,1-2H'] |  |  | N-propylpropan-1-amine |  |  | CCCNCCC |  |  | C6H15N | [5 empty] | 1999
7031 | 0.03110759 | 7.776896e-05 | 0 | 0.002488607 | 0 | 0 | 0 | 0 | 0 | 0 | 0 | 0 | 0 | 0 | 0 | 0 | 0 | 0 | 0 | 0 | 0 | 0 | 0 | 0 | 0 | 0 | 0 | 0 | 0 | 0 | 0 | 0 | 0 | 0 | 0 | 0 | 0 | 0 | 0 | 0.9332276 | 0 | 0.03110759 | 0 | 0 | 0 | 0 | 0 | 0 | 0 | 0 | 0 | 10.1021/jp991913m | yes |  | 0.001990885 |  |  | 65 | 160 | yes |  |  | 12.2 | di-n-propylamine |  |  | ZSM-5 |  |  | Ultrasil VN3SP, NaAlO2 | Degussa, Nalco | [12 empty] | ['N-propylpropan-1-amine', 'DIPROPYLAMINE', '142-84-7', 'DIPROPYL-AMINE', '1-Propanamine, N-propyl-', 'AI3-24037', 'BRN 0505974', 'CCRIS 4805', 'DIPROPYLAMINE', 'Di-n-propylamine', 'Dipropylamine [UN2383] [Flammable liquid]', 'EINECS 205-565-9', 'HSDB 2644', 'N-Propyl-1-propanamine', 'RCRA waste no. U110', 'RCRA waste number U110', 'UN2383', 'n-Dipropylamine', 'D214752_ALDRICH', '240087_ALDRICH', 'N-propylpropan-1-amine', 'InChI=1/C6H15N/c1-3-5-7-6-4-2/h7H,3-6H2,1-2H'] |  |  | N-propylpropan-1-amine |  |  | CCCNCCC |  |  | C6H15N |  |  | MFI |  |  | 1999
7032 | 0.03105542 | 7.763855e-05 | 0 | 0.003416096 | 0 | 0 | 0 | 0 | 0 | 0 | 0 | 0 | 0 | 0 | 0 | 0 | 0 | 0 | 0 | 0 | 0 | 0 | 0 | 0 | 0 | 0 | 0 | 0 | 0 | 0 | 0 | 0 | 0 | 0 | 0 | 0 | 0 | 0 | 0 | 0.9316626 | 0 | 0.03105542 | 0 | 0 | 0 | 0 | 0 | 0 | 0 | 0 | 0 | 10.1021/jp991913m | yes |  | 0.002732877 |  |  | 65 | 160 | yes |  |  | 12.6 | di-n-propylamine |  |  | ZSM-5 |  |  | Ultrasil VN3SP, NaAlO2 | Degussa, Nalco | [12 empty] | ['N-propylpropan-1-amine', 'DIPROPYLAMINE', '142-84-7', 'DIPROPYL-AMINE', '1-Propanamine, N-propyl-', 'AI3-24037', 'BRN 0505974', 'CCRIS 4805', 'DIPROPYLAMINE', 'Di-n-propylamine', 'Dipropylamine [UN2383] [Flammable liquid]', 'EINECS 205-565-9', 'HSDB 2644', 'N-Propyl-1-propanamine', 'RCRA waste no. U110', 'RCRA waste number U110', 'UN2383', 'n-Dipropylamine', 'D214752_ALDRICH', '240087_ALDRICH', 'N-propylpropan-1-amine', 'InChI=1/C6H15N/c1-3-5-7-6-4-2/h7H,3-6H2,1-2H'] |  |  | N-propylpropan-1-amine |  |  | CCCNCCC |  |  | C6H15N |  |  | MFI |  |  | 1999
7033 | 0.03165308 | 7.913271e-05 | 0 | 0.001582654 | 0 | 0 | 0 | 0 | 0 | 0 | 0 | 0 | 0 | 0 | 0 | 0 | 0 | 0 | 0 | 0 | 0 | 0 | 0 | 0 | 0 | 0 | 0 | 0 | 0 | 0 | 0 | 0 | 0 | 0 | 0 | 0 | 0 | 0 | 0 | 0.9495925 | 0 | 0.01582654 | 0 | 0 | 0 | 0 | 0 | 0 | 0 | 0 | 0 | 10.1021/jp991913m | yes |  | 0.001266123 |  |  | 65 | 160 | yes |  |  | 12.6 | diisopropylamine |  |  | amorphous |  |  | Ultrasil VN3SP, NaAlO2 | Degussa, Nalco | [12 empty] | ['N-propan-2-ylpropan-2-amine', 'N-isopropylpropan-2-amine', 'Diisopropylamine', '108-18-9', 'InChI=1/C6H15N/c1-5(2)7-6(3)4/h5-7H,1-4H', 'N-isopropylpropan-2-amine', '386464_ALDRICH', 'AIDS-060629', 'AIDS060629', 'N,N-Diisopropylamine', '2-Propanamine, N-(1-methylethyl)-', 'Diisopropylamine', 'N-Isopropyl-1-amino-2-methylethane', 'NSC6758', 'WLN: 1Y1&MY1&1', 'ST5208199', 'NCGC00091070-01', 'DIPA', '2-Propaneamine, N-(1-methylethyl)-', 'AI3-15345', 'CCRIS 6235', 'Diisopropylamine [UN1158] [Flammable liquid]', 'EINECS 203-558-5', 'HSDB 931', 'N-(1-Methylethyl)-2-propanamine', 'NSC 6758', 'UN1158', '38290_FLUKA', '471224_ALDRICH'] |  |  | N-propan-2-ylpropan-2-amine |  |  | CC(C)NC(C)C |  |  | C6H15N | [5 empty] | 1999
7034 | 0.03159907 | 7.899768e-05 | 0 | 0.002527926 | 0 | 0 | 0 | 0 | 0 | 0 | 0 | 0 | 0 | 0 | 0 | 0 | 0 | 0 | 0 | 0 | 0 | 0 | 0 | 0 | 0 | 0 | 0 | 0 | 0 | 0 | 0 | 0 | 0 | 0 | 0 | 0 | 0 | 0 | 0 | 0.9479721 | 0 | 0.01579954 | 0 | 0 | 0 | 0 | 0 | 0 | 0 | 0 | 0 | 10.1021/jp991913m | yes |  | 0.002022341 |  |  | 65 | 160 | yes |  |  | 12.8 | diisopropylamine |  |  | amorphous |  |  | Ultrasil VN3SP, NaAlO2 | Degussa, Nalco | [12 empty] | ['N-propan-2-ylpropan-2-amine', 'N-isopropylpropan-2-amine', 'Diisopropylamine', '108-18-9', 'InChI=1/C6H15N/c1-5(2)7-6(3)4/h5-7H,1-4H', 'N-isopropylpropan-2-amine', '386464_ALDRICH', 'AIDS-060629', 'AIDS060629', 'N,N-Diisopropylamine', '2-Propanamine, N-(1-methylethyl)-', 'Diisopropylamine', 'N-Isopropyl-1-amino-2-methylethane', 'NSC6758', 'WLN: 1Y1&MY1&1', 'ST5208199', 'NCGC00091070-01', 'DIPA', '2-Propaneamine, N-(1-methylethyl)-', 'AI3-15345', 'CCRIS 6235', 'Diisopropylamine [UN1158] [Flammable liquid]', 'EINECS 203-558-5', 'HSDB 931', 'N-(1-Methylethyl)-2-propanamine', 'NSC 6758', 'UN1158', '38290_FLUKA', '471224_ALDRICH'] |  |  | N-propan-2-ylpropan-2-amine |  |  | CC(C)NC(C)C |  |  | C6H15N | [5 empty] | 1999
7035 | 0.03154524 | 7.886311e-05 | 0 | 0.003469977 | 0 | 0 | 0 | 0 | 0 | 0 | 0 | 0 | 0 | 0 | 0 | 0 | 0 | 0 | 0 | 0 | 0 | 0 | 0 | 0 | 0 | 0 | 0 | 0 | 0 | 0 | 0 | 0 | 0 | 0 | 0 | 0 | 0 | 0 | 0 | 0.9463573 | 0 | 0.01577262 | 0 | 0 | 0 | 0 | 0 | 0 | 0 | 0 | 0 | 10.1021/jp991913m | yes |  | 0.002775981 |  |  | 65 | 160 | yes |  |  | 13.3 | diisopropylamine |  |  | amorphous |  |  | Ultrasil VN3SP, NaAlO2 | Degussa, Nalco | [12 empty] | ['N-propan-2-ylpropan-2-amine', 'N-isopropylpropan-2-amine', 'Diisopropylamine', '108-18-9', 'InChI=1/C6H15N/c1-5(2)7-6(3)4/h5-7H,1-4H', 'N-isopropylpropan-2-amine', '386464_ALDRICH', 'AIDS-060629', 'AIDS060629', 'N,N-Diisopropylamine', '2-Propanamine, N-(1-methylethyl)-', 'Diisopropylamine', 'N-Isopropyl-1-amino-2-methylethane', 'NSC6758', 'WLN: 1Y1&MY1&1', 'ST5208199', 'NCGC00091070-01', 'DIPA', '2-Propaneamine, N-(1-methylethyl)-', 'AI3-15345', 'CCRIS 6235', 'Diisopropylamine [UN1158] [Flammable liquid]', 'EINECS 203-558-5', 'HSDB 931', 'N-(1-Methylethyl)-2-propanamine', 'NSC 6758', 'UN1158', '38290_FLUKA', '471224_ALDRICH'] |  |  | N-propan-2-ylpropan-2-amine |  |  | CC(C)NC(C)C |  |  | C6H15N | [5 empty] | 1999
7036 | 0.0314916 | 7.8729e-05 | 0 | 0.004408824 | 0 | 0 | 0 | 0 | 0 | 0 | 0 | 0 | 0 | 0 | 0 | 0 | 0 | 0 | 0 | 0 | 0 | 0 | 0 | 0 | 0 | 0 | 0 | 0 | 0 | 0 | 0 | 0 | 0 | 0 | 0 | 0 | 0 | 0 | 0 | 0.944748 | 0 | 0.0157458 | 0 | 0 | 0 | 0 | 0 | 0 | 0 | 0 | 0 | 10.1021/jp991913m | yes |  | 0.003527059 |  |  | 65 | 160 | yes |  |  | 13.2 | diisopropylamine |  |  | layered |  |  | Ultrasil VN3SP, NaAlO2 | Degussa, Nalco | [12 empty] | ['N-propan-2-ylpropan-2-amine', 'N-isopropylpropan-2-amine', 'Diisopropylamine', '108-18-9', 'InChI=1/C6H15N/c1-5(2)7-6(3)4/h5-7H,1-4H', 'N-isopropylpropan-2-amine', '386464_ALDRICH', 'AIDS-060629', 'AIDS060629', 'N,N-Diisopropylamine', '2-Propanamine, N-(1-methylethyl)-', 'Diisopropylamine', 'N-Isopropyl-1-amino-2-methylethane', 'NSC6758', 'WLN: 1Y1&MY1&1', 'ST5208199', 'NCGC00091070-01', 'DIPA', '2-Propaneamine, N-(1-methylethyl)-', 'AI3-15345', 'CCRIS 6235', 'Diisopropylamine [UN1158] [Flammable liquid]', 'EINECS 203-558-5', 'HSDB 931', 'N-(1-Methylethyl)-2-propanamine', 'NSC 6758', 'UN1158', '38290_FLUKA', '471224_ALDRICH'] |  |  | N-propan-2-ylpropan-2-amine |  |  | CC(C)NC(C)C |  |  | C6H15N | [5 empty] | 1999
7037 | 0.03143814 | 7.859534e-05 | 0 | 0.005344483 | 0 | 0 | 0 | 0 | 0 | 0 | 0 | 0 | 0 | 0 | 0 | 0 | 0 | 0 | 0 | 0 | 0 | 0 | 0 | 0 | 0 | 0 | 0 | 0 | 0 | 0 | 0 | 0 | 0 | 0 | 0 | 0 | 0 | 0 | 0 | 0.9431441 | 0 | 0.01571907 | 0 | 0 | 0 | 0 | 0 | 0 | 0 | 0 | 0 | 10.1021/jp991913m | yes |  | 0.004275587 |  |  | 65 | 160 | yes |  |  | 13.3 | diisopropylamine |  |  | layered | ZSM-5 |  | Ultrasil VN3SP, NaAlO2 | Degussa, Nalco | [12 empty] | ['N-propan-2-ylpropan-2-amine', 'N-isopropylpropan-2-amine', 'Diisopropylamine', '108-18-9', 'InChI=1/C6H15N/c1-5(2)7-6(3)4/h5-7H,1-4H', 'N-isopropylpropan-2-amine', '386464_ALDRICH', 'AIDS-060629', 'AIDS060629', 'N,N-Diisopropylamine', '2-Propanamine, N-(1-methylethyl)-', 'Diisopropylamine', 'N-Isopropyl-1-amino-2-methylethane', 'NSC6758', 'WLN: 1Y1&MY1&1', 'ST5208199', 'NCGC00091070-01', 'DIPA', '2-Propaneamine, N-(1-methylethyl)-', 'AI3-15345', 'CCRIS 6235', 'Diisopropylamine [UN1158] [Flammable liquid]', 'EINECS 203-558-5', 'HSDB 931', 'N-(1-Methylethyl)-2-propanamine', 'NSC 6758', 'UN1158', '38290_FLUKA', '471224_ALDRICH'] |  |  | N-propan-2-ylpropan-2-amine |  |  | CC(C)NC(C)C |  |  | C6H15N |  |  |  | MFI |  | 1999
7038 | 0.0314026 | 7.850649e-05 | 0 | 0.005966493 | 0 | 0 | 0 | 0 | 0 | 0 | 0 | 0 | 0 | 0 | 0 | 0 | 0 | 0 | 0 | 0 | 0 | 0 | 0 | 0 | 0 | 0 | 0 | 0 | 0 | 0 | 0 | 0 | 0 | 0 | 0 | 0 | 0 | 0 | 0 | 0.9420779 | 0 | 0.0157013 | 0 | 0 | 0 | 0 | 0 | 0 | 0 | 0 | 0 | 10.1021/jp991913m | yes |  | 0.004773195 |  |  | 65 | 160 | yes |  |  | 13.4 | diisopropylamine |  |  | layered | ZSM-5 |  | Ultrasil VN3SP, NaAlO2 | Degussa, Nalco | [12 empty] | ['N-propan-2-ylpropan-2-amine', 'N-isopropylpropan-2-amine', 'Diisopropylamine', '108-18-9', 'InChI=1/C6H15N/c1-5(2)7-6(3)4/h5-7H,1-4H', 'N-isopropylpropan-2-amine', '386464_ALDRICH', 'AIDS-060629', 'AIDS060629', 'N,N-Diisopropylamine', '2-Propanamine, N-(1-methylethyl)-', 'Diisopropylamine', 'N-Isopropyl-1-amino-2-methylethane', 'NSC6758', 'WLN: 1Y1&MY1&1', 'ST5208199', 'NCGC00091070-01', 'DIPA', '2-Propaneamine, N-(1-methylethyl)-', 'AI3-15345', 'CCRIS 6235', 'Diisopropylamine [UN1158] [Flammable liquid]', 'EINECS 203-558-5', 'HSDB 931', 'N-(1-Methylethyl)-2-propanamine', 'NSC 6758', 'UN1158', '38290_FLUKA', '471224_ALDRICH'] |  |  | N-propan-2-ylpropan-2-amine |  |  | CC(C)NC(C)C |  |  | C6H15N |  |  |  | MFI |  | 1999
7039 | 0.0314026 | 7.850649e-05 | 0 | 0.005966493 | 0 | 0 | 0 | 0 | 0 | 0 | 0 | 0 | 0 | 0 | 0 | 0 | 0 | 0 | 0 | 0 | 0 | 0 | 0 | 0 | 0 | 0 | 0 | 0 | 0 | 0 | 0 | 0 | 0 | 0 | 0 | 0 | 0 | 0 | 0 | 0.9420779 | 0 | 0.0157013 | 0 | 0 | 0 | 0 | 0 | 0 | 0 | 0 | 0 | 10.1021/jp991913m | yes |  | 0.004773195 |  |  | 112 | 160 | yes |  |  | 13.2 | diisopropylamine |  |  | layered |  |  | Ultrasil VN3SP, NaAlO2 | Degussa, Nalco | [12 empty] | ['N-propan-2-ylpropan-2-amine', 'N-isopropylpropan-2-amine', 'Diisopropylamine', '108-18-9', 'InChI=1/C6H15N/c1-5(2)7-6(3)4/h5-7H,1-4H', 'N-isopropylpropan-2-amine', '386464_ALDRICH', 'AIDS-060629', 'AIDS060629', 'N,N-Diisopropylamine', '2-Propanamine, N-(1-methylethyl)-', 'Diisopropylamine', 'N-Isopropyl-1-amino-2-methylethane', 'NSC6758', 'WLN: 1Y1&MY1&1', 'ST5208199', 'NCGC00091070-01', 'DIPA', '2-Propaneamine, N-(1-methylethyl)-', 'AI3-15345', 'CCRIS 6235', 'Diisopropylamine [UN1158] [Flammable liquid]', 'EINECS 203-558-5', 'HSDB 931', 'N-(1-Methylethyl)-2-propanamine', 'NSC 6758', 'UN1158', '38290_FLUKA', '471224_ALDRICH'] |  |  | N-propan-2-ylpropan-2-amine |  |  | CC(C)NC(C)C |  |  | C6H15N | [5 empty] | 1999
7040 | 0.03091716 | 7.729289e-05 | 0 | 0.00587426 | 0 | 0 | 0 | 0 | 0 | 0 | 0 | 0 | 0 | 0 | 0 | 0 | 0 | 0 | 0 | 0 | 0 | 0 | 0 | 0 | 0 | 0 | 0 | 0 | 0 | 0 | 0 | 0 | 0 | 0 | 0 | 0 | 0 | 0 | 0 | 0.9275147 | 0 | 0.03091716 | 0 | 0 | 0 | 0 | 0 | 0 | 0 | 0 | 0 | 10.1021/jp991913m | yes |  | 0.004699408 |  |  | 112 | 160 | yes |  |  | 13.3 | diisopropylamine |  |  | layered |  |  | Ultrasil VN3SP, NaAlO2 | Degussa, Nalco | [12 empty] | ['N-propan-2-ylpropan-2-amine', 'N-isopropylpropan-2-amine', 'Diisopropylamine', '108-18-9', 'InChI=1/C6H15N/c1-5(2)7-6(3)4/h5-7H,1-4H', 'N-isopropylpropan-2-amine', '386464_ALDRICH', 'AIDS-060629', 'AIDS060629', 'N,N-Diisopropylamine', '2-Propanamine, N-(1-methylethyl)-', 'Diisopropylamine', 'N-Isopropyl-1-amino-2-methylethane', 'NSC6758', 'WLN: 1Y1&MY1&1', 'ST5208199', 'NCGC00091070-01', 'DIPA', '2-Propaneamine, N-(1-methylethyl)-', 'AI3-15345', 'CCRIS 6235', 'Diisopropylamine [UN1158] [Flammable liquid]', 'EINECS 203-558-5', 'HSDB 931', 'N-(1-Methylethyl)-2-propanamine', 'NSC 6758', 'UN1158', '38290_FLUKA', '471224_ALDRICH'] |  |  | N-propan-2-ylpropan-2-amine |  |  | CC(C)NC(C)C |  |  | C6H15N | [5 empty] | 1999
7041 | 0.03088278 | 7.720696e-05 | 0 | 0.006485385 | 0 | 0 | 0 | 0 | 0 | 0 | 0 | 0 | 0 | 0 | 0 | 0 | 0 | 0 | 0 | 0 | 0 | 0 | 0 | 0 | 0 | 0 | 0 | 0 | 0 | 0 | 0 | 0 | 0 | 0 | 0 | 0 | 0 | 0 | 0 | 0.9264835 | 0 | 0.03088278 | 0 | 0 | 0 | 0 | 0 | 0 | 0 | 0 | 0 | 10.1021/jp991913m | yes |  | 0.005188308 |  |  | 112 | 160 | yes |  |  | 13.5 | diisopropylamine |  |  | layered |  |  | Ultrasil VN3SP, NaAlO2 | Degussa, Nalco | [12 empty] | ['N-propan-2-ylpropan-2-amine', 'N-isopropylpropan-2-amine', 'Diisopropylamine', '108-18-9', 'InChI=1/C6H15N/c1-5(2)7-6(3)4/h5-7H,1-4H', 'N-isopropylpropan-2-amine', '386464_ALDRICH', 'AIDS-060629', 'AIDS060629', 'N,N-Diisopropylamine', '2-Propanamine, N-(1-methylethyl)-', 'Diisopropylamine', 'N-Isopropyl-1-amino-2-methylethane', 'NSC6758', 'WLN: 1Y1&MY1&1', 'ST5208199', 'NCGC00091070-01', 'DIPA', '2-Propaneamine, N-(1-methylethyl)-', 'AI3-15345', 'CCRIS 6235', 'Diisopropylamine [UN1158] [Flammable liquid]', 'EINECS 203-558-5', 'HSDB 931', 'N-(1-Methylethyl)-2-propanamine', 'NSC 6758', 'UN1158', '38290_FLUKA', '471224_ALDRICH'] |  |  | N-propan-2-ylpropan-2-amine |  |  | CC(C)NC(C)C |  |  | C6H15N | [5 empty] | 1999
7042 | 0.03083137 | 7.707842e-05 | 0 | 0.007399528 | 0 | 0 | 0 | 0 | 0 | 0 | 0 | 0 | 0 | 0 | 0 | 0 | 0 | 0 | 0 | 0 | 0 | 0 | 0 | 0 | 0 | 0 | 0 | 0 | 0 | 0 | 0 | 0 | 0 | 0 | 0 | 0 | 0 | 0 | 0 | 0.924941 | 0 | 0.03083137 | 0 | 0 | 0 | 0 | 0 | 0 | 0 | 0 | 0 | 10.1021/jp991913m | yes |  | 0.005919623 |  |  | 65 | 160 | yes |  |  | 13.4 | diisopropylamine |  |  | layered |  |  | Ultrasil VN3SP, NaAlO2 | Degussa, Nalco | [12 empty] | ['N-propan-2-ylpropan-2-amine', 'N-isopropylpropan-2-amine', 'Diisopropylamine', '108-18-9', 'InChI=1/C6H15N/c1-5(2)7-6(3)4/h5-7H,1-4H', 'N-isopropylpropan-2-amine', '386464_ALDRICH', 'AIDS-060629', 'AIDS060629', 'N,N-Diisopropylamine', '2-Propanamine, N-(1-methylethyl)-', 'Diisopropylamine', 'N-Isopropyl-1-amino-2-methylethane', 'NSC6758', 'WLN: 1Y1&MY1&1', 'ST5208199', 'NCGC00091070-01', 'DIPA', '2-Propaneamine, N-(1-methylethyl)-', 'AI3-15345', 'CCRIS 6235', 'Diisopropylamine [UN1158] [Flammable liquid]', 'EINECS 203-558-5', 'HSDB 931', 'N-(1-Methylethyl)-2-propanamine', 'NSC 6758', 'UN1158', '38290_FLUKA', '471224_ALDRICH'] |  |  | N-propan-2-ylpropan-2-amine |  |  | CC(C)NC(C)C |  |  | C6H15N | [5 empty] | 1999
7043 | 0.03002237 | 7.505592e-05 | 0 | 0.005103802 | 0 | 0 | 0 | 0 | 0 | 0 | 0 | 0 | 0 | 0 | 0 | 0 | 0 | 0 | 0 | 0 | 0 | 0 | 0 | 0 | 0 | 0 | 0 | 0 | 0 | 0 | 0 | 0 | 0 | 0 | 0 | 0 | 0 | 0 | 0 | 0.900671 | 0 | 0.06004473 | 0 | 0 | 0 | 0 | 0 | 0 | 0 | 0 | 0 | 10.1021/jp991913m | yes |  | 0.004083042 |  |  | 65 | 160 | yes |  |  | 13.3 | diisopropylamine |  |  | ZSM-5 | layered |  | Ultrasil VN3SP, NaAlO2 | Degussa, Nalco | [12 empty] | ['N-propan-2-ylpropan-2-amine', 'N-isopropylpropan-2-amine', 'Diisopropylamine', '108-18-9', 'InChI=1/C6H15N/c1-5(2)7-6(3)4/h5-7H,1-4H', 'N-isopropylpropan-2-amine', '386464_ALDRICH', 'AIDS-060629', 'AIDS060629', 'N,N-Diisopropylamine', '2-Propanamine, N-(1-methylethyl)-', 'Diisopropylamine', 'N-Isopropyl-1-amino-2-methylethane', 'NSC6758', 'WLN: 1Y1&MY1&1', 'ST5208199', 'NCGC00091070-01', 'DIPA', '2-Propaneamine, N-(1-methylethyl)-', 'AI3-15345', 'CCRIS 6235', 'Diisopropylamine [UN1158] [Flammable liquid]', 'EINECS 203-558-5', 'HSDB 931', 'N-(1-Methylethyl)-2-propanamine', 'NSC 6758', 'UN1158', '38290_FLUKA', '471224_ALDRICH'] |  |  | N-propan-2-ylpropan-2-amine |  |  | CC(C)NC(C)C |  |  | C6H15N |  |  | MFI |  |  | 1999
7044 | 0.02995761 | 7.489402e-05 | 0 | 0.006291098 | 0 | 0 | 0 | 0 | 0 | 0 | 0 | 0 | 0 | 0 | 0 | 0 | 0 | 0 | 0 | 0 | 0 | 0 | 0 | 0 | 0 | 0 | 0 | 0 | 0 | 0 | 0 | 0 | 0 | 0 | 0 | 0 | 0 | 0 | 0 | 0.8987283 | 0 | 0.05991522 | 0 | 0 | 0 | 0 | 0 | 0 | 0 | 0 | 0 | 10.1021/jp991913m | yes |  | 0.005032878 |  |  | 65 | 160 | yes |  |  | 13.4 | diisopropylamine |  |  | ZSM-5 | layered |  | Ultrasil VN3SP, NaAlO2 | Degussa, Nalco | [12 empty] | ['N-propan-2-ylpropan-2-amine', 'N-isopropylpropan-2-amine', 'Diisopropylamine', '108-18-9', 'InChI=1/C6H15N/c1-5(2)7-6(3)4/h5-7H,1-4H', 'N-isopropylpropan-2-amine', '386464_ALDRICH', 'AIDS-060629', 'AIDS060629', 'N,N-Diisopropylamine', '2-Propanamine, N-(1-methylethyl)-', 'Diisopropylamine', 'N-Isopropyl-1-amino-2-methylethane', 'NSC6758', 'WLN: 1Y1&MY1&1', 'ST5208199', 'NCGC00091070-01', 'DIPA', '2-Propaneamine, N-(1-methylethyl)-', 'AI3-15345', 'CCRIS 6235', 'Diisopropylamine [UN1158] [Flammable liquid]', 'EINECS 203-558-5', 'HSDB 931', 'N-(1-Methylethyl)-2-propanamine', 'NSC 6758', 'UN1158', '38290_FLUKA', '471224_ALDRICH'] |  |  | N-propan-2-ylpropan-2-amine |  |  | CC(C)NC(C)C |  |  | C6H15N |  |  | MFI |  |  | 1999
7045 | 0.02989313 | 7.473283e-05 | 0 | 0.007473283 | 0 | 0 | 0 | 0 | 0 | 0 | 0 | 0 | 0 | 0 | 0 | 0 | 0 | 0 | 0 | 0 | 0 | 0 | 0 | 0 | 0 | 0 | 0 | 0 | 0 | 0 | 0 | 0 | 0 | 0 | 0 | 0 | 0 | 0 | 0 | 0.896794 | 0 | 0.05978626 | 0 | 0 | 0 | 0 | 0 | 0 | 0 | 0 | 0 | 10.1021/jp991913m | yes |  | 0.005978626 |  |  | 65 | 160 | yes |  |  | 13.5 | diisopropylamine |  |  | layered |  |  | Ultrasil VN3SP, NaAlO2 | Degussa, Nalco | [12 empty] | ['N-propan-2-ylpropan-2-amine', 'N-isopropylpropan-2-amine', 'Diisopropylamine', '108-18-9', 'InChI=1/C6H15N/c1-5(2)7-6(3)4/h5-7H,1-4H', 'N-isopropylpropan-2-amine', '386464_ALDRICH', 'AIDS-060629', 'AIDS060629', 'N,N-Diisopropylamine', '2-Propanamine, N-(1-methylethyl)-', 'Diisopropylamine', 'N-Isopropyl-1-amino-2-methylethane', 'NSC6758', 'WLN: 1Y1&MY1&1', 'ST5208199', 'NCGC00091070-01', 'DIPA', '2-Propaneamine, N-(1-methylethyl)-', 'AI3-15345', 'CCRIS 6235', 'Diisopropylamine [UN1158] [Flammable liquid]', 'EINECS 203-558-5', 'HSDB 931', 'N-(1-Methylethyl)-2-propanamine', 'NSC 6758', 'UN1158', '38290_FLUKA', '471224_ALDRICH'] |  |  | N-propan-2-ylpropan-2-amine |  |  | CC(C)NC(C)C |  |  | C6H15N | [5 empty] | 1999
7046 | 0.03165308 | 7.913271e-05 | 0 | 0.001582654 | 0 | 0 | 0 | 0 | 0 | 0 | 0 | 0 | 0 | 0 | 0 | 0 | 0 | 0 | 0 | 0 | 0 | 0 | 0 | 0 | 0 | 0 | 0 | 0 | 0 | 0 | 0 | 0 | 0 | 0 | 0 | 0 | 0 | 0 | 0 | 0.9495925 | 0 | 0.01582654 | 0 | 0 | 0 | 0 | 0 | 0 | 0 | 0 | 0 | 10.1021/jp991913m | yes |  | 0.001266123 |  |  | 65 | 160 | yes |  |  | 10.6 | triisopropylamine |  |  | amorphous |  |  | Ultrasil VN3SP, NaAlO2 | Degussa, Nalco | [12 empty] | ['N,N-di(propan-2-yl)propan-2-amine', 'N,N-diisopropylpropan-2-amine', 'Triisopropylamine', '3424-21-3', '2-Propanamine, N,N-bis(1-methylethyl)-', 'Caswell No. 892', 'EINECS 222-317-5', 'EPA Pesticide Chemical Code 004210', 'N,N-Bis(1-methylethyl)-2-propanamine', 'Triisopropylamine'] |  |  | N,N-di(propan-2-yl)propan-2-amine |  |  | CC(C)N(C(C)C)C(C)C |  |  | C9H21N | [5 empty] | 1999
7047 | 0.03159907 | 7.899768e-05 | 0 | 0.002527926 | 0 | 0 | 0 | 0 | 0 | 0 | 0 | 0 | 0 | 0 | 0 | 0 | 0 | 0 | 0 | 0 | 0 | 0 | 0 | 0 | 0 | 0 | 0 | 0 | 0 | 0 | 0 | 0 | 0 | 0 | 0 | 0 | 0 | 0 | 0 | 0.9479721 | 0 | 0.01579954 | 0 | 0 | 0 | 0 | 0 | 0 | 0 | 0 | 0 | 10.1021/jp991913m | yes |  | 0.002022341 |  |  | 65 | 160 | yes |  |  | 12.4 | triisopropylamine |  |  | ZSM-5 |  |  | Ultrasil VN3SP, NaAlO2 | Degussa, Nalco | [12 empty] | ['N,N-di(propan-2-yl)propan-2-amine', 'N,N-diisopropylpropan-2-amine', 'Triisopropylamine', '3424-21-3', '2-Propanamine, N,N-bis(1-methylethyl)-', 'Caswell No. 892', 'EINECS 222-317-5', 'EPA Pesticide Chemical Code 004210', 'N,N-Bis(1-methylethyl)-2-propanamine', 'Triisopropylamine'] |  |  | N,N-di(propan-2-yl)propan-2-amine |  |  | CC(C)N(C(C)C)C(C)C |  |  | C9H21N |  |  | MFI |  |  | 1999
7048 | 0.03154524 | 7.886311e-05 | 0 | 0.003469977 | 0 | 0 | 0 | 0 | 0 | 0 | 0 | 0 | 0 | 0 | 0 | 0 | 0 | 0 | 0 | 0 | 0 | 0 | 0 | 0 | 0 | 0 | 0 | 0 | 0 | 0 | 0 | 0 | 0 | 0 | 0 | 0 | 0 | 0 | 0 | 0.9463573 | 0 | 0.01577262 | 0 | 0 | 0 | 0 | 0 | 0 | 0 | 0 | 0 | 10.1021/jp991913m | yes |  | 0.002775981 |  |  | 65 | 160 | yes |  |  | 13.1 | triisopropylamine |  |  | ZSM-5 |  |  | Ultrasil VN3SP, NaAlO2 | Degussa, Nalco | [12 empty] | ['N,N-di(propan-2-yl)propan-2-amine', 'N,N-diisopropylpropan-2-amine', 'Triisopropylamine', '3424-21-3', '2-Propanamine, N,N-bis(1-methylethyl)-', 'Caswell No. 892', 'EINECS 222-317-5', 'EPA Pesticide Chemical Code 004210', 'N,N-Bis(1-methylethyl)-2-propanamine', 'Triisopropylamine'] |  |  | N,N-di(propan-2-yl)propan-2-amine |  |  | CC(C)N(C(C)C)C(C)C |  |  | C9H21N |  |  | MFI |  |  | 1999
7049 | 0.03115993 | 7.789982e-05 | 0 | 0.001557996 | 0 | 0 | 0 | 0 | 0 | 0 | 0 | 0 | 0 | 0 | 0 | 0 | 0 | 0 | 0 | 0 | 0 | 0 | 0 | 0 | 0 | 0 | 0 | 0 | 0 | 0 | 0 | 0 | 0 | 0 | 0 | 0 | 0 | 0 | 0 | 0.9347978 | 0 | 0.03115993 | 0 | 0 | 0 | 0 | 0 | 0 | 0 | 0 | 0 | 10.1021/jp991913m | yes |  | 0.001246397 |  |  | 65 | 160 | yes |  |  | 12.4 | trimethylamine |  |  | amorphous |  |  | Ultrasil VN3SP, NaAlO2 | Degussa, Nalco | [12 empty] | ['N,N-dimethylmethanamine', 'TRIMETHYLAMINE', '75-50-3', '4558-12-7', 'CHEBI:18139', 'N(CH3)3', 'NMe3', 'TML', '92251_FLUKA', 'Methylamine, N,N-dimethyl-', '92260_FLUKA', '92262_FLUKA', 'Trimethylamin', 'T3035_SIGMA', 'Trimethylamine-14C hydrochloride', 'W324108_ALDRICH', '(CH3)3NH', '(CH3)3NH+', 'N,N-dimethylmethanamine', 'TRIMETHYLAMINE', 'W550132_ALDRICH', 'LS-1667', '(CH3)3N', 'C00565', 'AI3-15639', 'CCRIS 6283', 'Dimethylmethaneamine', 'EINECS 200-875-0', 'FEMA No. 3241', 'FEMA Number 3241', 'HSDB 808', 'Methanamine, N,N-dimethyl-', 'N-Trimethylamine', 'Trimethylamine solution', 'Trimethylamine solution (30% or less)', 'Trimethylamine, anhydrous [UN1083] [Flammable gas]', 'Trimethylamine, aqueous solutions not >50% trimethylamine, by mass [UN1297] [Flammable liquid]', 'Trimethylamine, in aqueous solution', 'UN1083', 'UN1297', '426474_ALDRICH', '243205_ALDRICH', 'C04629', 'Trimethylamine(alkyl-substituted derivatives)', 'InChI=1/C3H9N/c1-4(2)3/h1-3H', 'c1215', 'NCIOpen2_007868'] |  |  | N,N-dimethylmethanamine |  |  | CN(C)C |  |  | C3H9N | [5 empty] | 1999
7050 | 0.03105542 | 7.763855e-05 | 0 | 0.003416096 | 0 | 0 | 0 | 0 | 0 | 0 | 0 | 0 | 0 | 0 | 0 | 0 | 0 | 0 | 0 | 0 | 0 | 0 | 0 | 0 | 0 | 0 | 0 | 0 | 0 | 0 | 0 | 0 | 0 | 0 | 0 | 0 | 0 | 0 | 0 | 0.9316626 | 0 | 0.03105542 | 0 | 0 | 0 | 0 | 0 | 0 | 0 | 0 | 0 | 10.1021/jp991913m | yes |  | 0.002732877 |  |  | 65 | 160 | yes |  |  | 13.1 | trimethylamine |  |  | layered |  |  | Ultrasil VN3SP, NaAlO2 | Degussa, Nalco | [12 empty] | ['N,N-dimethylmethanamine', 'TRIMETHYLAMINE', '75-50-3', '4558-12-7', 'CHEBI:18139', 'N(CH3)3', 'NMe3', 'TML', '92251_FLUKA', 'Methylamine, N,N-dimethyl-', '92260_FLUKA', '92262_FLUKA', 'Trimethylamin', 'T3035_SIGMA', 'Trimethylamine-14C hydrochloride', 'W324108_ALDRICH', '(CH3)3NH', '(CH3)3NH+', 'N,N-dimethylmethanamine', 'TRIMETHYLAMINE', 'W550132_ALDRICH', 'LS-1667', '(CH3)3N', 'C00565', 'AI3-15639', 'CCRIS 6283', 'Dimethylmethaneamine', 'EINECS 200-875-0', 'FEMA No. 3241', 'FEMA Number 3241', 'HSDB 808', 'Methanamine, N,N-dimethyl-', 'N-Trimethylamine', 'Trimethylamine solution', 'Trimethylamine solution (30% or less)', 'Trimethylamine, anhydrous [UN1083] [Flammable gas]', 'Trimethylamine, aqueous solutions not >50% trimethylamine, by mass [UN1297] [Flammable liquid]', 'Trimethylamine, in aqueous solution', 'UN1083', 'UN1297', '426474_ALDRICH', '243205_ALDRICH', 'C04629', 'Trimethylamine(alkyl-substituted derivatives)', 'InChI=1/C3H9N/c1-4(2)3/h1-3H', 'c1215', 'NCIOpen2_007868'] |  |  | N,N-dimethylmethanamine |  |  | CN(C)C |  |  | C3H9N | [5 empty] | 1999
7051 | 0.03026772 | 7.566929e-05 | 0 | 0.0006053544 | 0 | 0 | 0 | 0 | 0 | 0 | 0 | 0 | 0 | 0 | 0 | 0 | 0 | 0 | 0 | 0 | 0 | 0 | 0 | 0 | 0 | 0 | 0 | 0 | 0 | 0 | 0 | 0 | 0 | 0 | 0 | 0 | 0 | 0 | 0 | 0.9080315 | 0 | 0.06053544 | 0 | 0 | 0 | 0 | 0 | 0 | 0 | 0 | 0 | 10.1021/jp991913m | yes |  | 0.0004842835 |  |  | 65 | 160 | yes |  |  | 12.1 | trimethylamine |  |  | ZSM-39 |  |  | Ultrasil VN3SP, NaAlO2 | Degussa, Nalco | [12 empty] | ['N,N-dimethylmethanamine', 'TRIMETHYLAMINE', '75-50-3', '4558-12-7', 'CHEBI:18139', 'N(CH3)3', 'NMe3', 'TML', '92251_FLUKA', 'Methylamine, N,N-dimethyl-', '92260_FLUKA', '92262_FLUKA', 'Trimethylamin', 'T3035_SIGMA', 'Trimethylamine-14C hydrochloride', 'W324108_ALDRICH', '(CH3)3NH', '(CH3)3NH+', 'N,N-dimethylmethanamine', 'TRIMETHYLAMINE', 'W550132_ALDRICH', 'LS-1667', '(CH3)3N', 'C00565', 'AI3-15639', 'CCRIS 6283', 'Dimethylmethaneamine', 'EINECS 200-875-0', 'FEMA No. 3241', 'FEMA Number 3241', 'HSDB 808', 'Methanamine, N,N-dimethyl-', 'N-Trimethylamine', 'Trimethylamine solution', 'Trimethylamine solution (30% or less)', 'Trimethylamine, anhydrous [UN1083] [Flammable gas]', 'Trimethylamine, aqueous solutions not >50% trimethylamine, by mass [UN1297] [Flammable liquid]', 'Trimethylamine, in aqueous solution', 'UN1083', 'UN1297', '426474_ALDRICH', '243205_ALDRICH', 'C04629', 'Trimethylamine(alkyl-substituted derivatives)', 'InChI=1/C3H9N/c1-4(2)3/h1-3H', 'c1215', 'NCIOpen2_007868'] |  |  | N,N-dimethylmethanamine |  |  | CN(C)C |  |  | C3H9N |  |  | MTN |  |  | 1999
7052 | 0.03021833 | 7.554582e-05 | 0 | 0.001510916 | 0 | 0 | 0 | 0 | 0 | 0 | 0 | 0 | 0 | 0 | 0 | 0 | 0 | 0 | 0 | 0 | 0 | 0 | 0 | 0 | 0 | 0 | 0 | 0 | 0 | 0 | 0 | 0 | 0 | 0 | 0 | 0 | 0 | 0 | 0 | 0.9065498 | 0 | 0.06043665 | 0 | 0 | 0 | 0 | 0 | 0 | 0 | 0 | 0 | 10.1021/jp991913m | yes |  | 0.001208733 |  |  | 65 | 160 | yes |  |  | 12.4 | trimethylamine |  |  | ZSM-51 |  |  | Ultrasil VN3SP, NaAlO2 | Degussa, Nalco | [12 empty] | ['N,N-dimethylmethanamine', 'TRIMETHYLAMINE', '75-50-3', '4558-12-7', 'CHEBI:18139', 'N(CH3)3', 'NMe3', 'TML', '92251_FLUKA', 'Methylamine, N,N-dimethyl-', '92260_FLUKA', '92262_FLUKA', 'Trimethylamin', 'T3035_SIGMA', 'Trimethylamine-14C hydrochloride', 'W324108_ALDRICH', '(CH3)3NH', '(CH3)3NH+', 'N,N-dimethylmethanamine', 'TRIMETHYLAMINE', 'W550132_ALDRICH', 'LS-1667', '(CH3)3N', 'C00565', 'AI3-15639', 'CCRIS 6283', 'Dimethylmethaneamine', 'EINECS 200-875-0', 'FEMA No. 3241', 'FEMA Number 3241', 'HSDB 808', 'Methanamine, N,N-dimethyl-', 'N-Trimethylamine', 'Trimethylamine solution', 'Trimethylamine solution (30% or less)', 'Trimethylamine, anhydrous [UN1083] [Flammable gas]', 'Trimethylamine, aqueous solutions not >50% trimethylamine, by mass [UN1297] [Flammable liquid]', 'Trimethylamine, in aqueous solution', 'UN1083', 'UN1297', '426474_ALDRICH', '243205_ALDRICH', 'C04629', 'Trimethylamine(alkyl-substituted derivatives)', 'InChI=1/C3H9N/c1-4(2)3/h1-3H', 'c1215', 'NCIOpen2_007868'] |  |  | N,N-dimethylmethanamine |  |  | CN(C)C |  |  | C3H9N |  |  | NON |  |  | 1999
7053 | 0.0301691 | 7.542274e-05 | 0 | 0.002413528 | 0 | 0 | 0 | 0 | 0 | 0 | 0 | 0 | 0 | 0 | 0 | 0 | 0 | 0 | 0 | 0 | 0 | 0 | 0 | 0 | 0 | 0 | 0 | 0 | 0 | 0 | 0 | 0 | 0 | 0 | 0 | 0 | 0 | 0 | 0 | 0.9050729 | 0 | 0.0603382 | 0 | 0 | 0 | 0 | 0 | 0 | 0 | 0 | 0 | 10.1021/jp991913m | yes |  | 0.001930822 |  |  | 65 | 160 | yes |  |  | 13 | trimethylamine |  |  | layered |  |  | Ultrasil VN3SP, NaAlO2 | Degussa, Nalco | [12 empty] | ['N,N-dimethylmethanamine', 'TRIMETHYLAMINE', '75-50-3', '4558-12-7', 'CHEBI:18139', 'N(CH3)3', 'NMe3', 'TML', '92251_FLUKA', 'Methylamine, N,N-dimethyl-', '92260_FLUKA', '92262_FLUKA', 'Trimethylamin', 'T3035_SIGMA', 'Trimethylamine-14C hydrochloride', 'W324108_ALDRICH', '(CH3)3NH', '(CH3)3NH+', 'N,N-dimethylmethanamine', 'TRIMETHYLAMINE', 'W550132_ALDRICH', 'LS-1667', '(CH3)3N', 'C00565', 'AI3-15639', 'CCRIS 6283', 'Dimethylmethaneamine', 'EINECS 200-875-0', 'FEMA No. 3241', 'FEMA Number 3241', 'HSDB 808', 'Methanamine, N,N-dimethyl-', 'N-Trimethylamine', 'Trimethylamine solution', 'Trimethylamine solution (30% or less)', 'Trimethylamine, anhydrous [UN1083] [Flammable gas]', 'Trimethylamine, aqueous solutions not >50% trimethylamine, by mass [UN1297] [Flammable liquid]', 'Trimethylamine, in aqueous solution', 'UN1083', 'UN1297', '426474_ALDRICH', '243205_ALDRICH', 'C04629', 'Trimethylamine(alkyl-substituted derivatives)', 'InChI=1/C3H9N/c1-4(2)3/h1-3H', 'c1215', 'NCIOpen2_007868'] |  |  | N,N-dimethylmethanamine |  |  | CN(C)C |  |  | C3H9N | [5 empty] | 1999
7054 | 0.03012003 | 7.530007e-05 | 0 | 0.003313203 | 0 | 0 | 0 | 0 | 0 | 0 | 0 | 0 | 0 | 0 | 0 | 0 | 0 | 0 | 0 | 0 | 0 | 0 | 0 | 0 | 0 | 0 | 0 | 0 | 0 | 0 | 0 | 0 | 0 | 0 | 0 | 0 | 0 | 0 | 0 | 0.9036008 | 0 | 0.06024006 | 0 | 0 | 0 | 0 | 0 | 0 | 0 | 0 | 0 | 10.1021/jp991913m | yes |  | 0.002650562 |  |  | 65 | 160 | yes |  |  | 13.3 | trimethylamine |  |  | layered |  |  | Ultrasil VN3SP, NaAlO2 | Degussa, Nalco | [12 empty] | ['N,N-dimethylmethanamine', 'TRIMETHYLAMINE', '75-50-3', '4558-12-7', 'CHEBI:18139', 'N(CH3)3', 'NMe3', 'TML', '92251_FLUKA', 'Methylamine, N,N-dimethyl-', '92260_FLUKA', '92262_FLUKA', 'Trimethylamin', 'T3035_SIGMA', 'Trimethylamine-14C hydrochloride', 'W324108_ALDRICH', '(CH3)3NH', '(CH3)3NH+', 'N,N-dimethylmethanamine', 'TRIMETHYLAMINE', 'W550132_ALDRICH', 'LS-1667', '(CH3)3N', 'C00565', 'AI3-15639', 'CCRIS 6283', 'Dimethylmethaneamine', 'EINECS 200-875-0', 'FEMA No. 3241', 'FEMA Number 3241', 'HSDB 808', 'Methanamine, N,N-dimethyl-', 'N-Trimethylamine', 'Trimethylamine solution', 'Trimethylamine solution (30% or less)', 'Trimethylamine, anhydrous [UN1083] [Flammable gas]', 'Trimethylamine, aqueous solutions not >50% trimethylamine, by mass [UN1297] [Flammable liquid]', 'Trimethylamine, in aqueous solution', 'UN1083', 'UN1297', '426474_ALDRICH', '243205_ALDRICH', 'C04629', 'Trimethylamine(alkyl-substituted derivatives)', 'InChI=1/C3H9N/c1-4(2)3/h1-3H', 'c1215', 'NCIOpen2_007868'] |  |  | N,N-dimethylmethanamine |  |  | CN(C)C |  |  | C3H9N | [5 empty] | 1999
7055 | 0.02928558 | 7.321395e-05 | 0 | 0.002342846 | 0 | 0 | 0 | 0 | 0 | 0 | 0 | 0 | 0 | 0 | 0 | 0 | 0 | 0 | 0 | 0 | 0 | 0 | 0 | 0 | 0 | 0 | 0 | 0 | 0 | 0 | 0 | 0 | 0 | 0 | 0 | 0 | 0 | 0 | 0 | 0.8785673 | 0 | 0.08785673 | 0 | 0 | 0 | 0 | 0 | 0 | 0 | 0 | 0 | 10.1021/jp991913m | yes |  | 0.001874277 |  |  | 65 | 160 | yes |  |  | 13 | trimethylamine |  |  | amorphous |  |  | Ultrasil VN3SP, NaAlO2 | Degussa, Nalco | [12 empty] | ['N,N-dimethylmethanamine', 'TRIMETHYLAMINE', '75-50-3', '4558-12-7', 'CHEBI:18139', 'N(CH3)3', 'NMe3', 'TML', '92251_FLUKA', 'Methylamine, N,N-dimethyl-', '92260_FLUKA', '92262_FLUKA', 'Trimethylamin', 'T3035_SIGMA', 'Trimethylamine-14C hydrochloride', 'W324108_ALDRICH', '(CH3)3NH', '(CH3)3NH+', 'N,N-dimethylmethanamine', 'TRIMETHYLAMINE', 'W550132_ALDRICH', 'LS-1667', '(CH3)3N', 'C00565', 'AI3-15639', 'CCRIS 6283', 'Dimethylmethaneamine', 'EINECS 200-875-0', 'FEMA No. 3241', 'FEMA Number 3241', 'HSDB 808', 'Methanamine, N,N-dimethyl-', 'N-Trimethylamine', 'Trimethylamine solution', 'Trimethylamine solution (30% or less)', 'Trimethylamine, anhydrous [UN1083] [Flammable gas]', 'Trimethylamine, aqueous solutions not >50% trimethylamine, by mass [UN1297] [Flammable liquid]', 'Trimethylamine, in aqueous solution', 'UN1083', 'UN1297', '426474_ALDRICH', '243205_ALDRICH', 'C04629', 'Trimethylamine(alkyl-substituted derivatives)', 'InChI=1/C3H9N/c1-4(2)3/h1-3H', 'c1215', 'NCIOpen2_007868'] |  |  | N,N-dimethylmethanamine |  |  | CN(C)C |  |  | C3H9N | [5 empty] | 1999
7056 | 0.02923934 | 7.309835e-05 | 0 | 0.003216327 | 0 | 0 | 0 | 0 | 0 | 0 | 0 | 0 | 0 | 0 | 0 | 0 | 0 | 0 | 0 | 0 | 0 | 0 | 0 | 0 | 0 | 0 | 0 | 0 | 0 | 0 | 0 | 0 | 0 | 0 | 0 | 0 | 0 | 0 | 0 | 0.8771802 | 0 | 0.08771802 | 0 | 0 | 0 | 0 | 0 | 0 | 0 | 0 | 0 | 10.1021/jp991913m | yes |  | 0.002573062 |  |  | 65 | 160 | yes |  |  | 13.3 | trimethylamine |  |  | amorphous |  |  | Ultrasil VN3SP, NaAlO2 | Degussa, Nalco | [12 empty] | ['N,N-dimethylmethanamine', 'TRIMETHYLAMINE', '75-50-3', '4558-12-7', 'CHEBI:18139', 'N(CH3)3', 'NMe3', 'TML', '92251_FLUKA', 'Methylamine, N,N-dimethyl-', '92260_FLUKA', '92262_FLUKA', 'Trimethylamin', 'T3035_SIGMA', 'Trimethylamine-14C hydrochloride', 'W324108_ALDRICH', '(CH3)3NH', '(CH3)3NH+', 'N,N-dimethylmethanamine', 'TRIMETHYLAMINE', 'W550132_ALDRICH', 'LS-1667', '(CH3)3N', 'C00565', 'AI3-15639', 'CCRIS 6283', 'Dimethylmethaneamine', 'EINECS 200-875-0', 'FEMA No. 3241', 'FEMA Number 3241', 'HSDB 808', 'Methanamine, N,N-dimethyl-', 'N-Trimethylamine', 'Trimethylamine solution', 'Trimethylamine solution (30% or less)', 'Trimethylamine, anhydrous [UN1083] [Flammable gas]', 'Trimethylamine, aqueous solutions not >50% trimethylamine, by mass [UN1297] [Flammable liquid]', 'Trimethylamine, in aqueous solution', 'UN1083', 'UN1297', '426474_ALDRICH', '243205_ALDRICH', 'C04629', 'Trimethylamine(alkyl-substituted derivatives)', 'InChI=1/C3H9N/c1-4(2)3/h1-3H', 'c1215', 'NCIOpen2_007868'] |  |  | N,N-dimethylmethanamine |  |  | CN(C)C |  |  | C3H9N | [5 empty] | 1999
7057 | 0.03115993 | 7.789982e-05 | 0 | 0.001557996 | 0 | 0 | 0 | 0 | 0 | 0 | 0 | 0 | 0 | 0 | 0 | 0 | 0 | 0 | 0 | 0 | 0 | 0 | 0 | 0 | 0 | 0 | 0 | 0 | 0 | 0 | 0 | 0 | 0 | 0 | 0 | 0 | 0 | 0 | 0 | 0.9347978 | 0 | 0.03115993 | 0 | 0 | 0 | 0 | 0 | 0 | 0 | 0 | 0 | 10.1021/jp991913m | yes |  | 0.001246397 |  |  | 65 | 160 | yes |  |  | 12.2 | nC6A |  |  | amorphous | ZSM-5 |  | Ultrasil VN3SP, NaAlO2 | Degussa, Nalco | [12 empty] | ['heptan-1-amine', 'Heptylamine', '111-68-2', '51958_FLUKA', 'NCGC00090981-01', '51960_FLUKA', '126802_ALDRICH', '1-Aminoheptane', '1-Heptanamine', 'Heptylamine', 'NSC2074', 'n-Heptylamine', '1-Heptylamine', '4-04-00-00734 (Beilstein Handbook Reference)', 'AI3-24038', 'BRN 1731688', 'EINECS 203-895-8', 'NSC 2074', 'AIDS018550', 'heptan-1-amine', 'AIDS-018550'] |  |  | heptan-1-amine |  |  | CCCCCCCN |  |  | C7H17N |  |  |  | MFI |  | 1999
7058 | 0.03110759 | 7.776896e-05 | 0 | 0.002488607 | 0 | 0 | 0 | 0 | 0 | 0 | 0 | 0 | 0 | 0 | 0 | 0 | 0 | 0 | 0 | 0 | 0 | 0 | 0 | 0 | 0 | 0 | 0 | 0 | 0 | 0 | 0 | 0 | 0 | 0 | 0 | 0 | 0 | 0 | 0 | 0.9332276 | 0 | 0.03110759 | 0 | 0 | 0 | 0 | 0 | 0 | 0 | 0 | 0 | 10.1021/jp991913m | yes |  | 0.001990885 |  |  | 65 | 160 | yes |  |  | 12.4 | nC6A |  |  | ZSM-5 |  |  | Ultrasil VN3SP, NaAlO2 | Degussa, Nalco | [12 empty] | ['heptan-1-amine', 'Heptylamine', '111-68-2', '51958_FLUKA', 'NCGC00090981-01', '51960_FLUKA', '126802_ALDRICH', '1-Aminoheptane', '1-Heptanamine', 'Heptylamine', 'NSC2074', 'n-Heptylamine', '1-Heptylamine', '4-04-00-00734 (Beilstein Handbook Reference)', 'AI3-24038', 'BRN 1731688', 'EINECS 203-895-8', 'NSC 2074', 'AIDS018550', 'heptan-1-amine', 'AIDS-018550'] |  |  | heptan-1-amine |  |  | CCCCCCCN |  |  | C7H17N |  |  | MFI |  |  | 1999
7059 | 0.03105542 | 7.763855e-05 | 0 | 0.003416096 | 0 | 0 | 0 | 0 | 0 | 0 | 0 | 0 | 0 | 0 | 0 | 0 | 0 | 0 | 0 | 0 | 0 | 0 | 0 | 0 | 0 | 0 | 0 | 0 | 0 | 0 | 0 | 0 | 0 | 0 | 0 | 0 | 0 | 0 | 0 | 0.9316626 | 0 | 0.03105542 | 0 | 0 | 0 | 0 | 0 | 0 | 0 | 0 | 0 | 10.1021/jp991913m | yes |  | 0.002732877 |  |  | 65 | 160 | yes |  |  | 12.7 | nC6A |  |  | ZSM-5 | ZSM-22 | cristobalite | Ultrasil VN3SP, NaAlO2 | Degussa, Nalco | [12 empty] | ['heptan-1-amine', 'Heptylamine', '111-68-2', '51958_FLUKA', 'NCGC00090981-01', '51960_FLUKA', '126802_ALDRICH', '1-Aminoheptane', '1-Heptanamine', 'Heptylamine', 'NSC2074', 'n-Heptylamine', '1-Heptylamine', '4-04-00-00734 (Beilstein Handbook Reference)', 'AI3-24038', 'BRN 1731688', 'EINECS 203-895-8', 'NSC 2074', 'AIDS018550', 'heptan-1-amine', 'AIDS-018550'] |  |  | heptan-1-amine |  |  | CCCCCCCN |  |  | C7H17N |  |  | MFI | TON |  | 1999
7060 | 0.03021833 | 7.554582e-05 | 0 | 0.001510916 | 0 | 0 | 0 | 0 | 0 | 0 | 0 | 0 | 0 | 0 | 0 | 0 | 0 | 0 | 0 | 0 | 0 | 0 | 0 | 0 | 0 | 0 | 0 | 0 | 0 | 0 | 0 | 0 | 0 | 0 | 0 | 0 | 0 | 0 | 0 | 0.9065498 | 0 | 0.06043665 | 0 | 0 | 0 | 0 | 0 | 0 | 0 | 0 | 0 | 10.1021/jp991913m | yes |  | 0.001208733 |  |  | 65 | 160 | yes |  |  | 12.3 | nC6A |  |  | ZSM-5 |  |  | Ultrasil VN3SP, NaAlO2 | Degussa, Nalco | [12 empty] | ['heptan-1-amine', 'Heptylamine', '111-68-2', '51958_FLUKA', 'NCGC00090981-01', '51960_FLUKA', '126802_ALDRICH', '1-Aminoheptane', '1-Heptanamine', 'Heptylamine', 'NSC2074', 'n-Heptylamine', '1-Heptylamine', '4-04-00-00734 (Beilstein Handbook Reference)', 'AI3-24038', 'BRN 1731688', 'EINECS 203-895-8', 'NSC 2074', 'AIDS018550', 'heptan-1-amine', 'AIDS-018550'] |  |  | heptan-1-amine |  |  | CCCCCCCN |  |  | C7H17N |  |  | MFI |  |  | 1999
7061 | 0.0301691 | 7.542274e-05 | 0 | 0.002413528 | 0 | 0 | 0 | 0 | 0 | 0 | 0 | 0 | 0 | 0 | 0 | 0 | 0 | 0 | 0 | 0 | 0 | 0 | 0 | 0 | 0 | 0 | 0 | 0 | 0 | 0 | 0 | 0 | 0 | 0 | 0 | 0 | 0 | 0 | 0 | 0.9050729 | 0 | 0.0603382 | 0 | 0 | 0 | 0 | 0 | 0 | 0 | 0 | 0 | 10.1021/jp991913m | yes |  | 0.001930822 |  |  | 65 | 160 | yes |  |  | 12.5 | nC6A |  |  | ZSM-5 |  |  | Ultrasil VN3SP, NaAlO2 | Degussa, Nalco | [12 empty] | ['heptan-1-amine', 'Heptylamine', '111-68-2', '51958_FLUKA', 'NCGC00090981-01', '51960_FLUKA', '126802_ALDRICH', '1-Aminoheptane', '1-Heptanamine', 'Heptylamine', 'NSC2074', 'n-Heptylamine', '1-Heptylamine', '4-04-00-00734 (Beilstein Handbook Reference)', 'AI3-24038', 'BRN 1731688', 'EINECS 203-895-8', 'NSC 2074', 'AIDS018550', 'heptan-1-amine', 'AIDS-018550'] |  |  | heptan-1-amine |  |  | CCCCCCCN |  |  | C7H17N |  |  | MFI |  |  | 1999
7062 | 0.03012003 | 7.530007e-05 | 0 | 0.003313203 | 0 | 0 | 0 | 0 | 0 | 0 | 0 | 0 | 0 | 0 | 0 | 0 | 0 | 0 | 0 | 0 | 0 | 0 | 0 | 0 | 0 | 0 | 0 | 0 | 0 | 0 | 0 | 0 | 0 | 0 | 0 | 0 | 0 | 0 | 0 | 0.9036008 | 0 | 0.06024006 | 0 | 0 | 0 | 0 | 0 | 0 | 0 | 0 | 0 | 10.1021/jp991913m | yes |  | 0.002650562 |  |  | 65 | 160 | yes |  |  | 12.8 | nC6A |  |  | ZSM-5 |  |  | Ultrasil VN3SP, NaAlO2 | Degussa, Nalco | [12 empty] | ['heptan-1-amine', 'Heptylamine', '111-68-2', '51958_FLUKA', 'NCGC00090981-01', '51960_FLUKA', '126802_ALDRICH', '1-Aminoheptane', '1-Heptanamine', 'Heptylamine', 'NSC2074', 'n-Heptylamine', '1-Heptylamine', '4-04-00-00734 (Beilstein Handbook Reference)', 'AI3-24038', 'BRN 1731688', 'EINECS 203-895-8', 'NSC 2074', 'AIDS018550', 'heptan-1-amine', 'AIDS-018550'] |  |  | heptan-1-amine |  |  | CCCCCCCN |  |  | C7H17N |  |  | MFI |  |  | 1999
7063 | 0.03112501 | 7.781253e-05 | 0 | 0.002178751 | 0 | 0 | 0 | 0 | 0 | 0 | 0 | 0 | 0 | 0 | 0 | 0 | 0 | 0 | 0 | 0 | 0 | 0 | 0 | 0 | 0 | 0 | 0 | 0 | 0 | 0 | 0 | 0 | 0 | 0 | 0 | 0 | 0 | 0 | 0 | 0.9337504 | 0 | 0.03112501 | 0 | 0 | 0 | 0 | 0 | 0 | 0 | 0 | 0 | 10.1021/jp991913m | yes |  | 0.001743001 |  |  | 65 | 160 | yes |  |  | 12.2 | n-octylamine |  |  | amorphous |  |  | Ultrasil VN3SP, NaAlO2 | Degussa, Nalco | [12 empty] | ['octan-1-amine', 'Octylamine', '191113-89-0', '111-86-4', '68037-94-5', '74988_FLUKA', 'AIDS-018552', 'AIDS018552', '(C8-C18) and C18 Unsaturated alkylamine', 'Amines, C8-18 and C18-unsatd. alkyl', '74989_FLUKA', '1-Aminooctane', '1-Octanamine', '1-Octylamine', 'Armeen 8', 'Armeen 8D', 'Caprylamine', 'Caprylylamine', 'NSC9824', 'WLN: Z8', 'n-Octylamine, mono-', 'Octylamine', 'InChI=1/C8H19N/c1-2-3-4-5-6-7-8-9/h2-9H2,1H', 'C01740', 'Monoctylamine', 'N-Octylamine', 'O5802_ALDRICH', 'NCGC00090924-01', 'EINECS 268-218-0', '4-04-00-00751 (Beilstein Handbook Reference)', 'AI3-11522', 'BRN 1679227', 'EINECS 203-916-0', 'NSC 9824', 'octan-1-amine'] |  |  | octan-1-amine |  |  | CCCCCCCCN |  |  | C8H19N | [5 empty] | 1999
7064 | 0.03103807 | 7.759517e-05 | 0 | 0.003724568 | 0 | 0 | 0 | 0 | 0 | 0 | 0 | 0 | 0 | 0 | 0 | 0 | 0 | 0 | 0 | 0 | 0 | 0 | 0 | 0 | 0 | 0 | 0 | 0 | 0 | 0 | 0 | 0 | 0 | 0 | 0 | 0 | 0 | 0 | 0 | 0.931142 | 0 | 0.03103807 | 0 | 0 | 0 | 0 | 0 | 0 | 0 | 0 | 0 | 10.1021/jp991913m | yes |  | 0.002979655 |  |  | 65 | 160 | yes |  |  | 12.6 | n-octylamine |  |  | ZSM-11 |  |  | Ultrasil VN3SP, NaAlO2 | Degussa, Nalco | [12 empty] | ['octan-1-amine', 'Octylamine', '191113-89-0', '111-86-4', '68037-94-5', '74988_FLUKA', 'AIDS-018552', 'AIDS018552', '(C8-C18) and C18 Unsaturated alkylamine', 'Amines, C8-18 and C18-unsatd. alkyl', '74989_FLUKA', '1-Aminooctane', '1-Octanamine', '1-Octylamine', 'Armeen 8', 'Armeen 8D', 'Caprylamine', 'Caprylylamine', 'NSC9824', 'WLN: Z8', 'n-Octylamine, mono-', 'Octylamine', 'InChI=1/C8H19N/c1-2-3-4-5-6-7-8-9/h2-9H2,1H', 'C01740', 'Monoctylamine', 'N-Octylamine', 'O5802_ALDRICH', 'NCGC00090924-01', 'EINECS 268-218-0', '4-04-00-00751 (Beilstein Handbook Reference)', 'AI3-11522', 'BRN 1679227', 'EINECS 203-916-0', 'NSC 9824', 'octan-1-amine'] |  |  | octan-1-amine |  |  | CCCCCCCCN |  |  | C8H19N |  |  | MEL |  |  | 1999
7065 | 0.03095161 | 7.737902e-05 | 0 | 0.005261773 | 0 | 0 | 0 | 0 | 0 | 0 | 0 | 0 | 0 | 0 | 0 | 0 | 0 | 0 | 0 | 0 | 0 | 0 | 0 | 0 | 0 | 0 | 0 | 0 | 0 | 0 | 0 | 0 | 0 | 0 | 0 | 0 | 0 | 0 | 0 | 0.9285482 | 0 | 0.03095161 | 0 | 0 | 0 | 0 | 0 | 0 | 0 | 0 | 0 | 10.1021/jp991913m | yes |  | 0.004209419 |  |  | 65 | 160 | yes |  |  | 12.9 | n-octylamine |  |  | ZSM-11 | cristobalite |  | Ultrasil VN3SP, NaAlO2 | Degussa, Nalco | [12 empty] | ['octan-1-amine', 'Octylamine', '191113-89-0', '111-86-4', '68037-94-5', '74988_FLUKA', 'AIDS-018552', 'AIDS018552', '(C8-C18) and C18 Unsaturated alkylamine', 'Amines, C8-18 and C18-unsatd. alkyl', '74989_FLUKA', '1-Aminooctane', '1-Octanamine', '1-Octylamine', 'Armeen 8', 'Armeen 8D', 'Caprylamine', 'Caprylylamine', 'NSC9824', 'WLN: Z8', 'n-Octylamine, mono-', 'Octylamine', 'InChI=1/C8H19N/c1-2-3-4-5-6-7-8-9/h2-9H2,1H', 'C01740', 'Monoctylamine', 'N-Octylamine', 'O5802_ALDRICH', 'NCGC00090924-01', 'EINECS 268-218-0', '4-04-00-00751 (Beilstein Handbook Reference)', 'AI3-11522', 'BRN 1679227', 'EINECS 203-916-0', 'NSC 9824', 'octan-1-amine'] |  |  | octan-1-amine |  |  | CCCCCCCCN |  |  | C8H19N |  |  | MEL |  |  | 1999
7066 | 0.03185474 | 7.963686e-05 | 0 | 0.001592737 | 0 | 0 | 0 | 0 | 0 | 0 | 0 | 0 | 0 | 0 | 0 | 0 | 0 | 0 | 0 | 0 | 0 | 0 | 0 | 0 | 0 | 0 | 0 | 0 | 0 | 0 | 0 | 0 | 0 | 0 | 0 | 0 | 0 | 0 | 0 | 0.9556423 | 0 | 0.009556423 | 0 | 0 | 0 | 0 | 0 | 0 | 0 | 0 | 0 | 10.1021/jp991913m | yes |  | 0.00127419 |  |  | 42 | 160 | yes |  |  | 11.9 | ethylenediamine |  |  | amorphous |  |  | Ultrasil VN3SP, NaAlO2 | Degussa, Nalco | [12 empty] | ['ethane-1,2-diamine', 'ethyne-1,2-diamine', 'Oxalonitrile', 'CYANOGEN', '2-aminoethynylamine', 'Ethanedinitrile', '107-15-3', '8030-24-8', '85404-18-8', '211750-61-7', '460-19-5', '15808-32-9', '68845-05-6', '27308-78-7', '2074-87-5', 'ETHANE,1,2-DIAMINO', 'InChI=1/C2H8N2/c3-1-2-4/h1-4H', 'E1521_SIGMA', '(CN)2', 'LS-431', 'E1649_SIAL', 'NCCN', 'Cyano radical (CN)', '2-Aminoethylammonium chloride', 'EINECS 242-181-0', '03550_FLUKA', 'CYANOGEN', 'Carbon nitride', 'Carbon nitride (C2N2)', 'Cyanogen (C2N2)', 'Cyanogen [UN1026] [Poison gas]', 'Cyanogene [French]', 'Dicyan', 'Dicyanogen', 'EINECS 207-306-5', 'Ethanedinitrile', 'HSDB 2130', 'Nitriloacetonitrile', 'Oxalic acid dinitrile', 'Oxalonitrile', 'Oxalyl cyanide', 'Prussite', 'RCRA waste no. P031', 'RCRA waste number P031', 'UN1026', 'Ethylenediamine, piperazine polymer', '240729_ALDRICH', '15068_RIEDEL', 'Cyanogen radical', 'Ethylene diamine', '41008_FLUKA', 'Ethylenediamine solution', 'NCGC00091527-01', 'Carbon nitride radical', 'Ethylenediamine (USP/JP15)', 'C2N2', 'CHEBI:29308', '391085_ALDRICH', 'AIDS060575', 'Carbon mononitride', '1,2-Diamino-ethaan [Dutch]', '1,2-Diamino-ethano [Italian]', '1,2-Diaminoaethan [German]', '1,2-Diaminoethane', '1,2-Ethanediamine', '1,2-Ethylenediamine', '4-04-00-01166 (Beilstein Handbook Reference)', 'AI3-24231', 'Aethaldiamin [German]', 'Aethylenediamin [German]', 'Algicode 106L', 'Amerstat 274', 'Aminophylline Injection', 'BRN 0605263', 'CCRIS 5224', 'Caswell No. 437', 'Dimethylenediamine', 'EINECS 203-468-6', 'EPA Pesticide Chemical Code 004205', 'ETHYLENEDIAMINE', 'Ethyleendiamine [Dutch]', 'Ethylendiamine', 'Ethylene-diamine [French]', 'Ethylenediamine [JAN]', 'Ethylenediamine [UN1604] [Corrosive]', 'HSDB 535', 'NCI-C60402', 'UN1604', 'beta-Aminoethylamine', 'ethane-1,2-diamine', 'oxalic nitrile', 'CHEBI:30347', 'AIDS-060575', 'Monocyanogen', 'D01114', 'E26266_SIAL', '1,2-Ethanediamine, homopolymer', 'Cyanide radical', 'bis(nitridocarbon)(C--C)'] |  |  | ['ethane-1,2-diamine', 'ethyne-1,2-diamine', 'Oxalonitrile'] |  |  | NCCN |  |  | C2H8N2 | [5 empty] | 1999
7067 | 0.03180004 | 7.95001e-05 | 0 | 0.002544003 | 0 | 0 | 0 | 0 | 0 | 0 | 0 | 0 | 0 | 0 | 0 | 0 | 0 | 0 | 0 | 0 | 0 | 0 | 0 | 0 | 0 | 0 | 0 | 0 | 0 | 0 | 0 | 0 | 0 | 0 | 0 | 0 | 0 | 0 | 0 | 0.9540012 | 0 | 0.009540012 | 0 | 0 | 0 | 0 | 0 | 0 | 0 | 0 | 0 | 10.1021/jp991913m | yes |  | 0.002035203 |  |  | 42 | 160 | yes |  |  | 12.1 | ethylenediamine |  |  | ZSM-22/ZSM-23 |  |  | Ultrasil VN3SP, NaAlO2 | Degussa, Nalco | [12 empty] | ['ethane-1,2-diamine', 'ethyne-1,2-diamine', 'Oxalonitrile', 'CYANOGEN', '2-aminoethynylamine', 'Ethanedinitrile', '107-15-3', '8030-24-8', '85404-18-8', '211750-61-7', '460-19-5', '15808-32-9', '68845-05-6', '27308-78-7', '2074-87-5', 'ETHANE,1,2-DIAMINO', 'InChI=1/C2H8N2/c3-1-2-4/h1-4H', 'E1521_SIGMA', '(CN)2', 'LS-431', 'E1649_SIAL', 'NCCN', 'Cyano radical (CN)', '2-Aminoethylammonium chloride', 'EINECS 242-181-0', '03550_FLUKA', 'CYANOGEN', 'Carbon nitride', 'Carbon nitride (C2N2)', 'Cyanogen (C2N2)', 'Cyanogen [UN1026] [Poison gas]', 'Cyanogene [French]', 'Dicyan', 'Dicyanogen', 'EINECS 207-306-5', 'Ethanedinitrile', 'HSDB 2130', 'Nitriloacetonitrile', 'Oxalic acid dinitrile', 'Oxalonitrile', 'Oxalyl cyanide', 'Prussite', 'RCRA waste no. P031', 'RCRA waste number P031', 'UN1026', 'Ethylenediamine, piperazine polymer', '240729_ALDRICH', '15068_RIEDEL', 'Cyanogen radical', 'Ethylene diamine', '41008_FLUKA', 'Ethylenediamine solution', 'NCGC00091527-01', 'Carbon nitride radical', 'Ethylenediamine (USP/JP15)', 'C2N2', 'CHEBI:29308', '391085_ALDRICH', 'AIDS060575', 'Carbon mononitride', '1,2-Diamino-ethaan [Dutch]', '1,2-Diamino-ethano [Italian]', '1,2-Diaminoaethan [German]', '1,2-Diaminoethane', '1,2-Ethanediamine', '1,2-Ethylenediamine', '4-04-00-01166 (Beilstein Handbook Reference)', 'AI3-24231', 'Aethaldiamin [German]', 'Aethylenediamin [German]', 'Algicode 106L', 'Amerstat 274', 'Aminophylline Injection', 'BRN 0605263', 'CCRIS 5224', 'Caswell No. 437', 'Dimethylenediamine', 'EINECS 203-468-6', 'EPA Pesticide Chemical Code 004205', 'ETHYLENEDIAMINE', 'Ethyleendiamine [Dutch]', 'Ethylendiamine', 'Ethylene-diamine [French]', 'Ethylenediamine [JAN]', 'Ethylenediamine [UN1604] [Corrosive]', 'HSDB 535', 'NCI-C60402', 'UN1604', 'beta-Aminoethylamine', 'ethane-1,2-diamine', 'oxalic nitrile', 'CHEBI:30347', 'AIDS-060575', 'Monocyanogen', 'D01114', 'E26266_SIAL', '1,2-Ethanediamine, homopolymer', 'Cyanide radical', 'bis(nitridocarbon)(C--C)'] |  |  | ['ethane-1,2-diamine', 'ethyne-1,2-diamine', 'Oxalonitrile'] |  |  | NCCN |  |  | C2H8N2 |  |  | TON/MTT |  |  | 1999
7068 | 0.03176368 | 7.94092e-05 | 0 | 0.003176368 | 0 | 0 | 0 | 0 | 0 | 0 | 0 | 0 | 0 | 0 | 0 | 0 | 0 | 0 | 0 | 0 | 0 | 0 | 0 | 0 | 0 | 0 | 0 | 0 | 0 | 0 | 0 | 0 | 0 | 0 | 0 | 0 | 0 | 0 | 0 | 0.9529103 | 0 | 0.009529103 | 0 | 0 | 0 | 0 | 0 | 0 | 0 | 0 | 0 | 10.1021/jp991913m | yes |  | 0.002541094 |  |  | 42 | 160 | yes |  |  | 12.4 | ethylenediamine |  |  | ZSM-22/ZSM-23 |  |  | Ultrasil VN3SP, NaAlO2 | Degussa, Nalco | [12 empty] | ['ethane-1,2-diamine', 'ethyne-1,2-diamine', 'Oxalonitrile', 'CYANOGEN', '2-aminoethynylamine', 'Ethanedinitrile', '107-15-3', '8030-24-8', '85404-18-8', '211750-61-7', '460-19-5', '15808-32-9', '68845-05-6', '27308-78-7', '2074-87-5', 'ETHANE,1,2-DIAMINO', 'InChI=1/C2H8N2/c3-1-2-4/h1-4H', 'E1521_SIGMA', '(CN)2', 'LS-431', 'E1649_SIAL', 'NCCN', 'Cyano radical (CN)', '2-Aminoethylammonium chloride', 'EINECS 242-181-0', '03550_FLUKA', 'CYANOGEN', 'Carbon nitride', 'Carbon nitride (C2N2)', 'Cyanogen (C2N2)', 'Cyanogen [UN1026] [Poison gas]', 'Cyanogene [French]', 'Dicyan', 'Dicyanogen', 'EINECS 207-306-5', 'Ethanedinitrile', 'HSDB 2130', 'Nitriloacetonitrile', 'Oxalic acid dinitrile', 'Oxalonitrile', 'Oxalyl cyanide', 'Prussite', 'RCRA waste no. P031', 'RCRA waste number P031', 'UN1026', 'Ethylenediamine, piperazine polymer', '240729_ALDRICH', '15068_RIEDEL', 'Cyanogen radical', 'Ethylene diamine', '41008_FLUKA', 'Ethylenediamine solution', 'NCGC00091527-01', 'Carbon nitride radical', 'Ethylenediamine (USP/JP15)', 'C2N2', 'CHEBI:29308', '391085_ALDRICH', 'AIDS060575', 'Carbon mononitride', '1,2-Diamino-ethaan [Dutch]', '1,2-Diamino-ethano [Italian]', '1,2-Diaminoaethan [German]', '1,2-Diaminoethane', '1,2-Ethanediamine', '1,2-Ethylenediamine', '4-04-00-01166 (Beilstein Handbook Reference)', 'AI3-24231', 'Aethaldiamin [German]', 'Aethylenediamin [German]', 'Algicode 106L', 'Amerstat 274', 'Aminophylline Injection', 'BRN 0605263', 'CCRIS 5224', 'Caswell No. 437', 'Dimethylenediamine', 'EINECS 203-468-6', 'EPA Pesticide Chemical Code 004205', 'ETHYLENEDIAMINE', 'Ethyleendiamine [Dutch]', 'Ethylendiamine', 'Ethylene-diamine [French]', 'Ethylenediamine [JAN]', 'Ethylenediamine [UN1604] [Corrosive]', 'HSDB 535', 'NCI-C60402', 'UN1604', 'beta-Aminoethylamine', 'ethane-1,2-diamine', 'oxalic nitrile', 'CHEBI:30347', 'AIDS-060575', 'Monocyanogen', 'D01114', 'E26266_SIAL', '1,2-Ethanediamine, homopolymer', 'Cyanide radical', 'bis(nitridocarbon)(C--C)'] |  |  | ['ethane-1,2-diamine', 'ethyne-1,2-diamine', 'Oxalonitrile'] |  |  | NCCN |  |  | C2H8N2 |  |  | TON/MTT |  |  | 1999
7069 | 0.03168919 | 7.922298e-05 | 0 | 0.0009506758 | 0 | 0 | 0 | 0 | 0 | 0 | 0 | 0 | 0 | 0 | 0 | 0 | 0 | 0 | 0 | 0 | 0 | 0 | 0 | 0 | 0 | 0 | 0 | 0 | 0 | 0 | 0 | 0 | 0 | 0 | 0 | 0 | 0 | 0 | 0 | 0.9506758 | 0 | 0.0158446 | 0 | 0 | 0 | 0 | 0 | 0 | 0 | 0 | 0 | 10.1021/jp991913m | yes |  | 0.0007605406 |  |  | 65 | 160 | yes |  |  | 11.9 | ethylenediamine |  |  | ZSM-22/ZSM-23 |  |  | Ultrasil VN3SP, NaAlO2 | Degussa, Nalco | [12 empty] | ['ethane-1,2-diamine', 'ethyne-1,2-diamine', 'Oxalonitrile', 'CYANOGEN', '2-aminoethynylamine', 'Ethanedinitrile', '107-15-3', '8030-24-8', '85404-18-8', '211750-61-7', '460-19-5', '15808-32-9', '68845-05-6', '27308-78-7', '2074-87-5', 'ETHANE,1,2-DIAMINO', 'InChI=1/C2H8N2/c3-1-2-4/h1-4H', 'E1521_SIGMA', '(CN)2', 'LS-431', 'E1649_SIAL', 'NCCN', 'Cyano radical (CN)', '2-Aminoethylammonium chloride', 'EINECS 242-181-0', '03550_FLUKA', 'CYANOGEN', 'Carbon nitride', 'Carbon nitride (C2N2)', 'Cyanogen (C2N2)', 'Cyanogen [UN1026] [Poison gas]', 'Cyanogene [French]', 'Dicyan', 'Dicyanogen', 'EINECS 207-306-5', 'Ethanedinitrile', 'HSDB 2130', 'Nitriloacetonitrile', 'Oxalic acid dinitrile', 'Oxalonitrile', 'Oxalyl cyanide', 'Prussite', 'RCRA waste no. P031', 'RCRA waste number P031', 'UN1026', 'Ethylenediamine, piperazine polymer', '240729_ALDRICH', '15068_RIEDEL', 'Cyanogen radical', 'Ethylene diamine', '41008_FLUKA', 'Ethylenediamine solution', 'NCGC00091527-01', 'Carbon nitride radical', 'Ethylenediamine (USP/JP15)', 'C2N2', 'CHEBI:29308', '391085_ALDRICH', 'AIDS060575', 'Carbon mononitride', '1,2-Diamino-ethaan [Dutch]', '1,2-Diamino-ethano [Italian]', '1,2-Diaminoaethan [German]', '1,2-Diaminoethane', '1,2-Ethanediamine', '1,2-Ethylenediamine', '4-04-00-01166 (Beilstein Handbook Reference)', 'AI3-24231', 'Aethaldiamin [German]', 'Aethylenediamin [German]', 'Algicode 106L', 'Amerstat 274', 'Aminophylline Injection', 'BRN 0605263', 'CCRIS 5224', 'Caswell No. 437', 'Dimethylenediamine', 'EINECS 203-468-6', 'EPA Pesticide Chemical Code 004205', 'ETHYLENEDIAMINE', 'Ethyleendiamine [Dutch]', 'Ethylendiamine', 'Ethylene-diamine [French]', 'Ethylenediamine [JAN]', 'Ethylenediamine [UN1604] [Corrosive]', 'HSDB 535', 'NCI-C60402', 'UN1604', 'beta-Aminoethylamine', 'ethane-1,2-diamine', 'oxalic nitrile', 'CHEBI:30347', 'AIDS-060575', 'Monocyanogen', 'D01114', 'E26266_SIAL', '1,2-Ethanediamine, homopolymer', 'Cyanide radical', 'bis(nitridocarbon)(C--C)'] |  |  | ['ethane-1,2-diamine', 'ethyne-1,2-diamine', 'Oxalonitrile'] |  |  | NCCN |  |  | C2H8N2 |  |  | TON/MTT |  |  | 1999
7070 | 0.03165308 | 7.913271e-05 | 0 | 0.001582654 | 0 | 0 | 0 | 0 | 0 | 0 | 0 | 0 | 0 | 0 | 0 | 0 | 0 | 0 | 0 | 0 | 0 | 0 | 0 | 0 | 0 | 0 | 0 | 0 | 0 | 0 | 0 | 0 | 0 | 0 | 0 | 0 | 0 | 0 | 0 | 0.9495925 | 0 | 0.01582654 | 0 | 0 | 0 | 0 | 0 | 0 | 0 | 0 | 0 | 10.1021/jp991913m | yes |  | 0.001266123 |  |  | 65 | 160 | yes |  |  | 12.1 | ethylenediamine |  |  | ZSM-22/ZSM-23 |  |  | Ultrasil VN3SP, NaAlO2 | Degussa, Nalco | [12 empty] | ['ethane-1,2-diamine', 'ethyne-1,2-diamine', 'Oxalonitrile', 'CYANOGEN', '2-aminoethynylamine', 'Ethanedinitrile', '107-15-3', '8030-24-8', '85404-18-8', '211750-61-7', '460-19-5', '15808-32-9', '68845-05-6', '27308-78-7', '2074-87-5', 'ETHANE,1,2-DIAMINO', 'InChI=1/C2H8N2/c3-1-2-4/h1-4H', 'E1521_SIGMA', '(CN)2', 'LS-431', 'E1649_SIAL', 'NCCN', 'Cyano radical (CN)', '2-Aminoethylammonium chloride', 'EINECS 242-181-0', '03550_FLUKA', 'CYANOGEN', 'Carbon nitride', 'Carbon nitride (C2N2)', 'Cyanogen (C2N2)', 'Cyanogen [UN1026] [Poison gas]', 'Cyanogene [French]', 'Dicyan', 'Dicyanogen', 'EINECS 207-306-5', 'Ethanedinitrile', 'HSDB 2130', 'Nitriloacetonitrile', 'Oxalic acid dinitrile', 'Oxalonitrile', 'Oxalyl cyanide', 'Prussite', 'RCRA waste no. P031', 'RCRA waste number P031', 'UN1026', 'Ethylenediamine, piperazine polymer', '240729_ALDRICH', '15068_RIEDEL', 'Cyanogen radical', 'Ethylene diamine', '41008_FLUKA', 'Ethylenediamine solution', 'NCGC00091527-01', 'Carbon nitride radical', 'Ethylenediamine (USP/JP15)', 'C2N2', 'CHEBI:29308', '391085_ALDRICH', 'AIDS060575', 'Carbon mononitride', '1,2-Diamino-ethaan [Dutch]', '1,2-Diamino-ethano [Italian]', '1,2-Diaminoaethan [German]', '1,2-Diaminoethane', '1,2-Ethanediamine', '1,2-Ethylenediamine', '4-04-00-01166 (Beilstein Handbook Reference)', 'AI3-24231', 'Aethaldiamin [German]', 'Aethylenediamin [German]', 'Algicode 106L', 'Amerstat 274', 'Aminophylline Injection', 'BRN 0605263', 'CCRIS 5224', 'Caswell No. 437', 'Dimethylenediamine', 'EINECS 203-468-6', 'EPA Pesticide Chemical Code 004205', 'ETHYLENEDIAMINE', 'Ethyleendiamine [Dutch]', 'Ethylendiamine', 'Ethylene-diamine [French]', 'Ethylenediamine [JAN]', 'Ethylenediamine [UN1604] [Corrosive]', 'HSDB 535', 'NCI-C60402', 'UN1604', 'beta-Aminoethylamine', 'ethane-1,2-diamine', 'oxalic nitrile', 'CHEBI:30347', 'AIDS-060575', 'Monocyanogen', 'D01114', 'E26266_SIAL', '1,2-Ethanediamine, homopolymer', 'Cyanide radical', 'bis(nitridocarbon)(C--C)'] |  |  | ['ethane-1,2-diamine', 'ethyne-1,2-diamine', 'Oxalonitrile'] |  |  | NCCN |  |  | C2H8N2 |  |  | TON/MTT |  |  | 1999
7071 | 0.03165308 | 7.913271e-05 | 0 | 0.001582654 | 0 | 0 | 0 | 0 | 0 | 0 | 0 | 0 | 0 | 0 | 0 | 0 | 0 | 0 | 0 | 0 | 0 | 0 | 0 | 0 | 0 | 0 | 0 | 0 | 0 | 0 | 0 | 0 | 0 | 0 | 0 | 0 | 0 | 0 | 0 | 0.9495925 | 0 | 0.01582654 | 0 | 0 | 0 | 0 | 0 | 0 | 0 | 0 | 0 | 10.1021/jp991913m | yes |  | 0.001266123 |  |  | 65 | 160 | yes |  |  | 12.3 | ethylenediamine |  |  | ZSM-22/ZSM-23 |  |  | Ultrasil VN3SP, NaAlO2 | Degussa, Nalco | [12 empty] | ['ethane-1,2-diamine', 'ethyne-1,2-diamine', 'Oxalonitrile', 'CYANOGEN', '2-aminoethynylamine', 'Ethanedinitrile', '107-15-3', '8030-24-8', '85404-18-8', '211750-61-7', '460-19-5', '15808-32-9', '68845-05-6', '27308-78-7', '2074-87-5', 'ETHANE,1,2-DIAMINO', 'InChI=1/C2H8N2/c3-1-2-4/h1-4H', 'E1521_SIGMA', '(CN)2', 'LS-431', 'E1649_SIAL', 'NCCN', 'Cyano radical (CN)', '2-Aminoethylammonium chloride', 'EINECS 242-181-0', '03550_FLUKA', 'CYANOGEN', 'Carbon nitride', 'Carbon nitride (C2N2)', 'Cyanogen (C2N2)', 'Cyanogen [UN1026] [Poison gas]', 'Cyanogene [French]', 'Dicyan', 'Dicyanogen', 'EINECS 207-306-5', 'Ethanedinitrile', 'HSDB 2130', 'Nitriloacetonitrile', 'Oxalic acid dinitrile', 'Oxalonitrile', 'Oxalyl cyanide', 'Prussite', 'RCRA waste no. P031', 'RCRA waste number P031', 'UN1026', 'Ethylenediamine, piperazine polymer', '240729_ALDRICH', '15068_RIEDEL', 'Cyanogen radical', 'Ethylene diamine', '41008_FLUKA', 'Ethylenediamine solution', 'NCGC00091527-01', 'Carbon nitride radical', 'Ethylenediamine (USP/JP15)', 'C2N2', 'CHEBI:29308', '391085_ALDRICH', 'AIDS060575', 'Carbon mononitride', '1,2-Diamino-ethaan [Dutch]', '1,2-Diamino-ethano [Italian]', '1,2-Diaminoaethan [German]', '1,2-Diaminoethane', '1,2-Ethanediamine', '1,2-Ethylenediamine', '4-04-00-01166 (Beilstein Handbook Reference)', 'AI3-24231', 'Aethaldiamin [German]', 'Aethylenediamin [German]', 'Algicode 106L', 'Amerstat 274', 'Aminophylline Injection', 'BRN 0605263', 'CCRIS 5224', 'Caswell No. 437', 'Dimethylenediamine', 'EINECS 203-468-6', 'EPA Pesticide Chemical Code 004205', 'ETHYLENEDIAMINE', 'Ethyleendiamine [Dutch]', 'Ethylendiamine', 'Ethylene-diamine [French]', 'Ethylenediamine [JAN]', 'Ethylenediamine [UN1604] [Corrosive]', 'HSDB 535', 'NCI-C60402', 'UN1604', 'beta-Aminoethylamine', 'ethane-1,2-diamine', 'oxalic nitrile', 'CHEBI:30347', 'AIDS-060575', 'Monocyanogen', 'D01114', 'E26266_SIAL', '1,2-Ethanediamine, homopolymer', 'Cyanide radical', 'bis(nitridocarbon)(C--C)'] |  |  | ['ethane-1,2-diamine', 'ethyne-1,2-diamine', 'Oxalonitrile'] |  |  | NCCN |  |  | C2H8N2 |  |  | TON/MTT |  |  | 1999
7072 | 0.03159907 | 7.899768e-05 | 0 | 0.002527926 | 0 | 0 | 0 | 0 | 0 | 0 | 0 | 0 | 0 | 0 | 0 | 0 | 0 | 0 | 0 | 0 | 0 | 0 | 0 | 0 | 0 | 0 | 0 | 0 | 0 | 0 | 0 | 0 | 0 | 0 | 0 | 0 | 0 | 0 | 0 | 0.9479721 | 0 | 0.01579954 | 0 | 0 | 0 | 0 | 0 | 0 | 0 | 0 | 0 | 10.1021/jp991913m | yes |  | 0.002022341 |  |  | 65 | 160 | yes |  |  | 12.5 | ethylenediamine |  |  | ZSM-22/ZSM-23 |  |  | Ultrasil VN3SP, NaAlO2 | Degussa, Nalco | [12 empty] | ['ethane-1,2-diamine', 'ethyne-1,2-diamine', 'Oxalonitrile', 'CYANOGEN', '2-aminoethynylamine', 'Ethanedinitrile', '107-15-3', '8030-24-8', '85404-18-8', '211750-61-7', '460-19-5', '15808-32-9', '68845-05-6', '27308-78-7', '2074-87-5', 'ETHANE,1,2-DIAMINO', 'InChI=1/C2H8N2/c3-1-2-4/h1-4H', 'E1521_SIGMA', '(CN)2', 'LS-431', 'E1649_SIAL', 'NCCN', 'Cyano radical (CN)', '2-Aminoethylammonium chloride', 'EINECS 242-181-0', '03550_FLUKA', 'CYANOGEN', 'Carbon nitride', 'Carbon nitride (C2N2)', 'Cyanogen (C2N2)', 'Cyanogen [UN1026] [Poison gas]', 'Cyanogene [French]', 'Dicyan', 'Dicyanogen', 'EINECS 207-306-5', 'Ethanedinitrile', 'HSDB 2130', 'Nitriloacetonitrile', 'Oxalic acid dinitrile', 'Oxalonitrile', 'Oxalyl cyanide', 'Prussite', 'RCRA waste no. P031', 'RCRA waste number P031', 'UN1026', 'Ethylenediamine, piperazine polymer', '240729_ALDRICH', '15068_RIEDEL', 'Cyanogen radical', 'Ethylene diamine', '41008_FLUKA', 'Ethylenediamine solution', 'NCGC00091527-01', 'Carbon nitride radical', 'Ethylenediamine (USP/JP15)', 'C2N2', 'CHEBI:29308', '391085_ALDRICH', 'AIDS060575', 'Carbon mononitride', '1,2-Diamino-ethaan [Dutch]', '1,2-Diamino-ethano [Italian]', '1,2-Diaminoaethan [German]', '1,2-Diaminoethane', '1,2-Ethanediamine', '1,2-Ethylenediamine', '4-04-00-01166 (Beilstein Handbook Reference)', 'AI3-24231', 'Aethaldiamin [German]', 'Aethylenediamin [German]', 'Algicode 106L', 'Amerstat 274', 'Aminophylline Injection', 'BRN 0605263', 'CCRIS 5224', 'Caswell No. 437', 'Dimethylenediamine', 'EINECS 203-468-6', 'EPA Pesticide Chemical Code 004205', 'ETHYLENEDIAMINE', 'Ethyleendiamine [Dutch]', 'Ethylendiamine', 'Ethylene-diamine [French]', 'Ethylenediamine [JAN]', 'Ethylenediamine [UN1604] [Corrosive]', 'HSDB 535', 'NCI-C60402', 'UN1604', 'beta-Aminoethylamine', 'ethane-1,2-diamine', 'oxalic nitrile', 'CHEBI:30347', 'AIDS-060575', 'Monocyanogen', 'D01114', 'E26266_SIAL', '1,2-Ethanediamine, homopolymer', 'Cyanide radical', 'bis(nitridocarbon)(C--C)'] |  |  | ['ethane-1,2-diamine', 'ethyne-1,2-diamine', 'Oxalonitrile'] |  |  | NCCN |  |  | C2H8N2 |  |  | TON/MTT |  |  | 1999
7073 | 0.03159907 | 7.899768e-05 | 0 | 0.002527926 | 0 | 0 | 0 | 0 | 0 | 0 | 0 | 0 | 0 | 0 | 0 | 0 | 0 | 0 | 0 | 0 | 0 | 0 | 0 | 0 | 0 | 0 | 0 | 0 | 0 | 0 | 0 | 0 | 0 | 0 | 0 | 0 | 0 | 0 | 0 | 0.9479721 | 0 | 0.01579954 | 0 | 0 | 0 | 0 | 0 | 0 | 0 | 0 | 0 | 10.1021/jp991913m | yes |  | 0.002022341 |  |  | 65 | 160 | yes |  |  | 12.5 | ethylenediamine |  |  | ZSM-22/ZSM-23 |  |  | Ultrasil VN3SP, NaAlO2 | Degussa, Nalco | [12 empty] | ['ethane-1,2-diamine', 'ethyne-1,2-diamine', 'Oxalonitrile', 'CYANOGEN', '2-aminoethynylamine', 'Ethanedinitrile', '107-15-3', '8030-24-8', '85404-18-8', '211750-61-7', '460-19-5', '15808-32-9', '68845-05-6', '27308-78-7', '2074-87-5', 'ETHANE,1,2-DIAMINO', 'InChI=1/C2H8N2/c3-1-2-4/h1-4H', 'E1521_SIGMA', '(CN)2', 'LS-431', 'E1649_SIAL', 'NCCN', 'Cyano radical (CN)', '2-Aminoethylammonium chloride', 'EINECS 242-181-0', '03550_FLUKA', 'CYANOGEN', 'Carbon nitride', 'Carbon nitride (C2N2)', 'Cyanogen (C2N2)', 'Cyanogen [UN1026] [Poison gas]', 'Cyanogene [French]', 'Dicyan', 'Dicyanogen', 'EINECS 207-306-5', 'Ethanedinitrile', 'HSDB 2130', 'Nitriloacetonitrile', 'Oxalic acid dinitrile', 'Oxalonitrile', 'Oxalyl cyanide', 'Prussite', 'RCRA waste no. P031', 'RCRA waste number P031', 'UN1026', 'Ethylenediamine, piperazine polymer', '240729_ALDRICH', '15068_RIEDEL', 'Cyanogen radical', 'Ethylene diamine', '41008_FLUKA', 'Ethylenediamine solution', 'NCGC00091527-01', 'Carbon nitride radical', 'Ethylenediamine (USP/JP15)', 'C2N2', 'CHEBI:29308', '391085_ALDRICH', 'AIDS060575', 'Carbon mononitride', '1,2-Diamino-ethaan [Dutch]', '1,2-Diamino-ethano [Italian]', '1,2-Diaminoaethan [German]', '1,2-Diaminoethane', '1,2-Ethanediamine', '1,2-Ethylenediamine', '4-04-00-01166 (Beilstein Handbook Reference)', 'AI3-24231', 'Aethaldiamin [German]', 'Aethylenediamin [German]', 'Algicode 106L', 'Amerstat 274', 'Aminophylline Injection', 'BRN 0605263', 'CCRIS 5224', 'Caswell No. 437', 'Dimethylenediamine', 'EINECS 203-468-6', 'EPA Pesticide Chemical Code 004205', 'ETHYLENEDIAMINE', 'Ethyleendiamine [Dutch]', 'Ethylendiamine', 'Ethylene-diamine [French]', 'Ethylenediamine [JAN]', 'Ethylenediamine [UN1604] [Corrosive]', 'HSDB 535', 'NCI-C60402', 'UN1604', 'beta-Aminoethylamine', 'ethane-1,2-diamine', 'oxalic nitrile', 'CHEBI:30347', 'AIDS-060575', 'Monocyanogen', 'D01114', 'E26266_SIAL', '1,2-Ethanediamine, homopolymer', 'Cyanide radical', 'bis(nitridocarbon)(C--C)'] |  |  | ['ethane-1,2-diamine', 'ethyne-1,2-diamine', 'Oxalonitrile'] |  |  | NCCN |  |  | C2H8N2 |  |  | TON/MTT |  |  | 1999
7074 | 0.03154524 | 7.886311e-05 | 0 | 0.003469977 | 0 | 0 | 0 | 0 | 0 | 0 | 0 | 0 | 0 | 0 | 0 | 0 | 0 | 0 | 0 | 0 | 0 | 0 | 0 | 0 | 0 | 0 | 0 | 0 | 0 | 0 | 0 | 0 | 0 | 0 | 0 | 0 | 0 | 0 | 0 | 0.9463573 | 0 | 0.01577262 | 0 | 0 | 0 | 0 | 0 | 0 | 0 | 0 | 0 | 10.1021/jp991913m | yes |  | 0.002775981 |  |  | 65 | 160 | yes |  |  | 12.9 | ethylenediamine |  |  | ZSM-22/ZSM-23 | cristobalite |  | Ultrasil VN3SP, NaAlO2 | Degussa, Nalco | [12 empty] | ['ethane-1,2-diamine', 'ethyne-1,2-diamine', 'Oxalonitrile', 'CYANOGEN', '2-aminoethynylamine', 'Ethanedinitrile', '107-15-3', '8030-24-8', '85404-18-8', '211750-61-7', '460-19-5', '15808-32-9', '68845-05-6', '27308-78-7', '2074-87-5', 'ETHANE,1,2-DIAMINO', 'InChI=1/C2H8N2/c3-1-2-4/h1-4H', 'E1521_SIGMA', '(CN)2', 'LS-431', 'E1649_SIAL', 'NCCN', 'Cyano radical (CN)', '2-Aminoethylammonium chloride', 'EINECS 242-181-0', '03550_FLUKA', 'CYANOGEN', 'Carbon nitride', 'Carbon nitride (C2N2)', 'Cyanogen (C2N2)', 'Cyanogen [UN1026] [Poison gas]', 'Cyanogene [French]', 'Dicyan', 'Dicyanogen', 'EINECS 207-306-5', 'Ethanedinitrile', 'HSDB 2130', 'Nitriloacetonitrile', 'Oxalic acid dinitrile', 'Oxalonitrile', 'Oxalyl cyanide', 'Prussite', 'RCRA waste no. P031', 'RCRA waste number P031', 'UN1026', 'Ethylenediamine, piperazine polymer', '240729_ALDRICH', '15068_RIEDEL', 'Cyanogen radical', 'Ethylene diamine', '41008_FLUKA', 'Ethylenediamine solution', 'NCGC00091527-01', 'Carbon nitride radical', 'Ethylenediamine (USP/JP15)', 'C2N2', 'CHEBI:29308', '391085_ALDRICH', 'AIDS060575', 'Carbon mononitride', '1,2-Diamino-ethaan [Dutch]', '1,2-Diamino-ethano [Italian]', '1,2-Diaminoaethan [German]', '1,2-Diaminoethane', '1,2-Ethanediamine', '1,2-Ethylenediamine', '4-04-00-01166 (Beilstein Handbook Reference)', 'AI3-24231', 'Aethaldiamin [German]', 'Aethylenediamin [German]', 'Algicode 106L', 'Amerstat 274', 'Aminophylline Injection', 'BRN 0605263', 'CCRIS 5224', 'Caswell No. 437', 'Dimethylenediamine', 'EINECS 203-468-6', 'EPA Pesticide Chemical Code 004205', 'ETHYLENEDIAMINE', 'Ethyleendiamine [Dutch]', 'Ethylendiamine', 'Ethylene-diamine [French]', 'Ethylenediamine [JAN]', 'Ethylenediamine [UN1604] [Corrosive]', 'HSDB 535', 'NCI-C60402', 'UN1604', 'beta-Aminoethylamine', 'ethane-1,2-diamine', 'oxalic nitrile', 'CHEBI:30347', 'AIDS-060575', 'Monocyanogen', 'D01114', 'E26266_SIAL', '1,2-Ethanediamine, homopolymer', 'Cyanide radical', 'bis(nitridocarbon)(C--C)'] |  |  | ['ethane-1,2-diamine', 'ethyne-1,2-diamine', 'Oxalonitrile'] |  |  | NCCN |  |  | C2H8N2 |  |  | TON/MTT |  |  | 1999
7075 | 0.03119492 | 7.79873e-05 | 0 | 0.0009358476 | 0 | 0 | 0 | 0 | 0 | 0 | 0 | 0 | 0 | 0 | 0 | 0 | 0 | 0 | 0 | 0 | 0 | 0 | 0 | 0 | 0 | 0 | 0 | 0 | 0 | 0 | 0 | 0 | 0 | 0 | 0 | 0 | 0 | 0 | 0 | 0.9358476 | 0 | 0.03119492 | 0 | 0 | 0 | 0 | 0 | 0 | 0 | 0 | 0 | 10.1021/jp991913m | yes |  | 0.0007486781 |  |  | 65 | 160 | yes |  |  | 12.2 | ethylenediamine |  |  | ZSM-22/ZSM-23 |  |  | Ultrasil VN3SP, NaAlO2 | Degussa, Nalco | [12 empty] | ['ethane-1,2-diamine', 'ethyne-1,2-diamine', 'Oxalonitrile', 'CYANOGEN', '2-aminoethynylamine', 'Ethanedinitrile', '107-15-3', '8030-24-8', '85404-18-8', '211750-61-7', '460-19-5', '15808-32-9', '68845-05-6', '27308-78-7', '2074-87-5', 'ETHANE,1,2-DIAMINO', 'InChI=1/C2H8N2/c3-1-2-4/h1-4H', 'E1521_SIGMA', '(CN)2', 'LS-431', 'E1649_SIAL', 'NCCN', 'Cyano radical (CN)', '2-Aminoethylammonium chloride', 'EINECS 242-181-0', '03550_FLUKA', 'CYANOGEN', 'Carbon nitride', 'Carbon nitride (C2N2)', 'Cyanogen (C2N2)', 'Cyanogen [UN1026] [Poison gas]', 'Cyanogene [French]', 'Dicyan', 'Dicyanogen', 'EINECS 207-306-5', 'Ethanedinitrile', 'HSDB 2130', 'Nitriloacetonitrile', 'Oxalic acid dinitrile', 'Oxalonitrile', 'Oxalyl cyanide', 'Prussite', 'RCRA waste no. P031', 'RCRA waste number P031', 'UN1026', 'Ethylenediamine, piperazine polymer', '240729_ALDRICH', '15068_RIEDEL', 'Cyanogen radical', 'Ethylene diamine', '41008_FLUKA', 'Ethylenediamine solution', 'NCGC00091527-01', 'Carbon nitride radical', 'Ethylenediamine (USP/JP15)', 'C2N2', 'CHEBI:29308', '391085_ALDRICH', 'AIDS060575', 'Carbon mononitride', '1,2-Diamino-ethaan [Dutch]', '1,2-Diamino-ethano [Italian]', '1,2-Diaminoaethan [German]', '1,2-Diaminoethane', '1,2-Ethanediamine', '1,2-Ethylenediamine', '4-04-00-01166 (Beilstein Handbook Reference)', 'AI3-24231', 'Aethaldiamin [German]', 'Aethylenediamin [German]', 'Algicode 106L', 'Amerstat 274', 'Aminophylline Injection', 'BRN 0605263', 'CCRIS 5224', 'Caswell No. 437', 'Dimethylenediamine', 'EINECS 203-468-6', 'EPA Pesticide Chemical Code 004205', 'ETHYLENEDIAMINE', 'Ethyleendiamine [Dutch]', 'Ethylendiamine', 'Ethylene-diamine [French]', 'Ethylenediamine [JAN]', 'Ethylenediamine [UN1604] [Corrosive]', 'HSDB 535', 'NCI-C60402', 'UN1604', 'beta-Aminoethylamine', 'ethane-1,2-diamine', 'oxalic nitrile', 'CHEBI:30347', 'AIDS-060575', 'Monocyanogen', 'D01114', 'E26266_SIAL', '1,2-Ethanediamine, homopolymer', 'Cyanide radical', 'bis(nitridocarbon)(C--C)'] |  |  | ['ethane-1,2-diamine', 'ethyne-1,2-diamine', 'Oxalonitrile'] |  |  | NCCN |  |  | C2H8N2 |  |  | TON/MTT |  |  | 1999
7076 | 0.03115993 | 7.789982e-05 | 0 | 0.001557996 | 0 | 0 | 0 | 0 | 0 | 0 | 0 | 0 | 0 | 0 | 0 | 0 | 0 | 0 | 0 | 0 | 0 | 0 | 0 | 0 | 0 | 0 | 0 | 0 | 0 | 0 | 0 | 0 | 0 | 0 | 0 | 0 | 0 | 0 | 0 | 0.9347978 | 0 | 0.03115993 | 0 | 0 | 0 | 0 | 0 | 0 | 0 | 0 | 0 | 10.1021/jp991913m | yes |  | 0.001246397 |  |  | 65 | 160 | yes |  |  | 12.4 | ethylenediamine |  |  | ZSM-22/ZSM-23 |  |  | Ultrasil VN3SP, NaAlO2 | Degussa, Nalco | [12 empty] | ['ethane-1,2-diamine', 'ethyne-1,2-diamine', 'Oxalonitrile', 'CYANOGEN', '2-aminoethynylamine', 'Ethanedinitrile', '107-15-3', '8030-24-8', '85404-18-8', '211750-61-7', '460-19-5', '15808-32-9', '68845-05-6', '27308-78-7', '2074-87-5', 'ETHANE,1,2-DIAMINO', 'InChI=1/C2H8N2/c3-1-2-4/h1-4H', 'E1521_SIGMA', '(CN)2', 'LS-431', 'E1649_SIAL', 'NCCN', 'Cyano radical (CN)', '2-Aminoethylammonium chloride', 'EINECS 242-181-0', '03550_FLUKA', 'CYANOGEN', 'Carbon nitride', 'Carbon nitride (C2N2)', 'Cyanogen (C2N2)', 'Cyanogen [UN1026] [Poison gas]', 'Cyanogene [French]', 'Dicyan', 'Dicyanogen', 'EINECS 207-306-5', 'Ethanedinitrile', 'HSDB 2130', 'Nitriloacetonitrile', 'Oxalic acid dinitrile', 'Oxalonitrile', 'Oxalyl cyanide', 'Prussite', 'RCRA waste no. P031', 'RCRA waste number P031', 'UN1026', 'Ethylenediamine, piperazine polymer', '240729_ALDRICH', '15068_RIEDEL', 'Cyanogen radical', 'Ethylene diamine', '41008_FLUKA', 'Ethylenediamine solution', 'NCGC00091527-01', 'Carbon nitride radical', 'Ethylenediamine (USP/JP15)', 'C2N2', 'CHEBI:29308', '391085_ALDRICH', 'AIDS060575', 'Carbon mononitride', '1,2-Diamino-ethaan [Dutch]', '1,2-Diamino-ethano [Italian]', '1,2-Diaminoaethan [German]', '1,2-Diaminoethane', '1,2-Ethanediamine', '1,2-Ethylenediamine', '4-04-00-01166 (Beilstein Handbook Reference)', 'AI3-24231', 'Aethaldiamin [German]', 'Aethylenediamin [German]', 'Algicode 106L', 'Amerstat 274', 'Aminophylline Injection', 'BRN 0605263', 'CCRIS 5224', 'Caswell No. 437', 'Dimethylenediamine', 'EINECS 203-468-6', 'EPA Pesticide Chemical Code 004205', 'ETHYLENEDIAMINE', 'Ethyleendiamine [Dutch]', 'Ethylendiamine', 'Ethylene-diamine [French]', 'Ethylenediamine [JAN]', 'Ethylenediamine [UN1604] [Corrosive]', 'HSDB 535', 'NCI-C60402', 'UN1604', 'beta-Aminoethylamine', 'ethane-1,2-diamine', 'oxalic nitrile', 'CHEBI:30347', 'AIDS-060575', 'Monocyanogen', 'D01114', 'E26266_SIAL', '1,2-Ethanediamine, homopolymer', 'Cyanide radical', 'bis(nitridocarbon)(C--C)'] |  |  | ['ethane-1,2-diamine', 'ethyne-1,2-diamine', 'Oxalonitrile'] |  |  | NCCN |  |  | C2H8N2 |  |  | TON/MTT |  |  | 1999
7077 | 0.03115993 | 7.789982e-05 | 0 | 0.001557996 | 0 | 0 | 0 | 0 | 0 | 0 | 0 | 0 | 0 | 0 | 0 | 0 | 0 | 0 | 0 | 0 | 0 | 0 | 0 | 0 | 0 | 0 | 0 | 0 | 0 | 0 | 0 | 0 | 0 | 0 | 0 | 0 | 0 | 0 | 0 | 0.9347978 | 0 | 0.03115993 | 0 | 0 | 0 | 0 | 0 | 0 | 0 | 0 | 0 | 10.1021/jp991913m | yes |  | 0.001246397 |  |  | 42 | 160 | yes |  |  | 12.1 | ethylenediamine |  |  | ZSM-22/ZSM-23 |  |  | Ultrasil VN3SP, NaAlO2 | Degussa, Nalco | [12 empty] | ['ethane-1,2-diamine', 'ethyne-1,2-diamine', 'Oxalonitrile', 'CYANOGEN', '2-aminoethynylamine', 'Ethanedinitrile', '107-15-3', '8030-24-8', '85404-18-8', '211750-61-7', '460-19-5', '15808-32-9', '68845-05-6', '27308-78-7', '2074-87-5', 'ETHANE,1,2-DIAMINO', 'InChI=1/C2H8N2/c3-1-2-4/h1-4H', 'E1521_SIGMA', '(CN)2', 'LS-431', 'E1649_SIAL', 'NCCN', 'Cyano radical (CN)', '2-Aminoethylammonium chloride', 'EINECS 242-181-0', '03550_FLUKA', 'CYANOGEN', 'Carbon nitride', 'Carbon nitride (C2N2)', 'Cyanogen (C2N2)', 'Cyanogen [UN1026] [Poison gas]', 'Cyanogene [French]', 'Dicyan', 'Dicyanogen', 'EINECS 207-306-5', 'Ethanedinitrile', 'HSDB 2130', 'Nitriloacetonitrile', 'Oxalic acid dinitrile', 'Oxalonitrile', 'Oxalyl cyanide', 'Prussite', 'RCRA waste no. P031', 'RCRA waste number P031', 'UN1026', 'Ethylenediamine, piperazine polymer', '240729_ALDRICH', '15068_RIEDEL', 'Cyanogen radical', 'Ethylene diamine', '41008_FLUKA', 'Ethylenediamine solution', 'NCGC00091527-01', 'Carbon nitride radical', 'Ethylenediamine (USP/JP15)', 'C2N2', 'CHEBI:29308', '391085_ALDRICH', 'AIDS060575', 'Carbon mononitride', '1,2-Diamino-ethaan [Dutch]', '1,2-Diamino-ethano [Italian]', '1,2-Diaminoaethan [German]', '1,2-Diaminoethane', '1,2-Ethanediamine', '1,2-Ethylenediamine', '4-04-00-01166 (Beilstein Handbook Reference)', 'AI3-24231', 'Aethaldiamin [German]', 'Aethylenediamin [German]', 'Algicode 106L', 'Amerstat 274', 'Aminophylline Injection', 'BRN 0605263', 'CCRIS 5224', 'Caswell No. 437', 'Dimethylenediamine', 'EINECS 203-468-6', 'EPA Pesticide Chemical Code 004205', 'ETHYLENEDIAMINE', 'Ethyleendiamine [Dutch]', 'Ethylendiamine', 'Ethylene-diamine [French]', 'Ethylenediamine [JAN]', 'Ethylenediamine [UN1604] [Corrosive]', 'HSDB 535', 'NCI-C60402', 'UN1604', 'beta-Aminoethylamine', 'ethane-1,2-diamine', 'oxalic nitrile', 'CHEBI:30347', 'AIDS-060575', 'Monocyanogen', 'D01114', 'E26266_SIAL', '1,2-Ethanediamine, homopolymer', 'Cyanide radical', 'bis(nitridocarbon)(C--C)'] |  |  | ['ethane-1,2-diamine', 'ethyne-1,2-diamine', 'Oxalonitrile'] |  |  | NCCN |  |  | C2H8N2 |  |  | TON/MTT |  |  | 1999
7078 | 0.03110759 | 7.776896e-05 | 0 | 0.002488607 | 0 | 0 | 0 | 0 | 0 | 0 | 0 | 0 | 0 | 0 | 0 | 0 | 0 | 0 | 0 | 0 | 0 | 0 | 0 | 0 | 0 | 0 | 0 | 0 | 0 | 0 | 0 | 0 | 0 | 0 | 0 | 0 | 0 | 0 | 0 | 0.9332276 | 0 | 0.03110759 | 0 | 0 | 0 | 0 | 0 | 0 | 0 | 0 | 0 | 10.1021/jp991913m | yes |  | 0.001990885 |  |  | 65 | 160 | yes |  |  | 12.8 | ethylenediamine |  |  | ZSM-22/ZSM-23 |  |  | Ultrasil VN3SP, NaAlO2 | Degussa, Nalco | [12 empty] | ['ethane-1,2-diamine', 'ethyne-1,2-diamine', 'Oxalonitrile', 'CYANOGEN', '2-aminoethynylamine', 'Ethanedinitrile', '107-15-3', '8030-24-8', '85404-18-8', '211750-61-7', '460-19-5', '15808-32-9', '68845-05-6', '27308-78-7', '2074-87-5', 'ETHANE,1,2-DIAMINO', 'InChI=1/C2H8N2/c3-1-2-4/h1-4H', 'E1521_SIGMA', '(CN)2', 'LS-431', 'E1649_SIAL', 'NCCN', 'Cyano radical (CN)', '2-Aminoethylammonium chloride', 'EINECS 242-181-0', '03550_FLUKA', 'CYANOGEN', 'Carbon nitride', 'Carbon nitride (C2N2)', 'Cyanogen (C2N2)', 'Cyanogen [UN1026] [Poison gas]', 'Cyanogene [French]', 'Dicyan', 'Dicyanogen', 'EINECS 207-306-5', 'Ethanedinitrile', 'HSDB 2130', 'Nitriloacetonitrile', 'Oxalic acid dinitrile', 'Oxalonitrile', 'Oxalyl cyanide', 'Prussite', 'RCRA waste no. P031', 'RCRA waste number P031', 'UN1026', 'Ethylenediamine, piperazine polymer', '240729_ALDRICH', '15068_RIEDEL', 'Cyanogen radical', 'Ethylene diamine', '41008_FLUKA', 'Ethylenediamine solution', 'NCGC00091527-01', 'Carbon nitride radical', 'Ethylenediamine (USP/JP15)', 'C2N2', 'CHEBI:29308', '391085_ALDRICH', 'AIDS060575', 'Carbon mononitride', '1,2-Diamino-ethaan [Dutch]', '1,2-Diamino-ethano [Italian]', '1,2-Diaminoaethan [German]', '1,2-Diaminoethane', '1,2-Ethanediamine', '1,2-Ethylenediamine', '4-04-00-01166 (Beilstein Handbook Reference)', 'AI3-24231', 'Aethaldiamin [German]', 'Aethylenediamin [German]', 'Algicode 106L', 'Amerstat 274', 'Aminophylline Injection', 'BRN 0605263', 'CCRIS 5224', 'Caswell No. 437', 'Dimethylenediamine', 'EINECS 203-468-6', 'EPA Pesticide Chemical Code 004205', 'ETHYLENEDIAMINE', 'Ethyleendiamine [Dutch]', 'Ethylendiamine', 'Ethylene-diamine [French]', 'Ethylenediamine [JAN]', 'Ethylenediamine [UN1604] [Corrosive]', 'HSDB 535', 'NCI-C60402', 'UN1604', 'beta-Aminoethylamine', 'ethane-1,2-diamine', 'oxalic nitrile', 'CHEBI:30347', 'AIDS-060575', 'Monocyanogen', 'D01114', 'E26266_SIAL', '1,2-Ethanediamine, homopolymer', 'Cyanide radical', 'bis(nitridocarbon)(C--C)'] |  |  | ['ethane-1,2-diamine', 'ethyne-1,2-diamine', 'Oxalonitrile'] |  |  | NCCN |  |  | C2H8N2 |  |  | TON/MTT |  |  | 1999
7079 | 0.03110759 | 7.776896e-05 | 0 | 0.002488607 | 0 | 0 | 0 | 0 | 0 | 0 | 0 | 0 | 0 | 0 | 0 | 0 | 0 | 0 | 0 | 0 | 0 | 0 | 0 | 0 | 0 | 0 | 0 | 0 | 0 | 0 | 0 | 0 | 0 | 0 | 0 | 0 | 0 | 0 | 0 | 0.9332276 | 0 | 0.03110759 | 0 | 0 | 0 | 0 | 0 | 0 | 0 | 0 | 0 | 10.1021/jp991913m | yes |  | 0.001990885 |  |  | 65 | 160 | yes |  |  | 12.7 | ethylenediamine |  |  | ZSM-22/ZSM-23 | cristobalite |  | Ultrasil VN3SP, NaAlO2 | Degussa, Nalco | [12 empty] | ['ethane-1,2-diamine', 'ethyne-1,2-diamine', 'Oxalonitrile', 'CYANOGEN', '2-aminoethynylamine', 'Ethanedinitrile', '107-15-3', '8030-24-8', '85404-18-8', '211750-61-7', '460-19-5', '15808-32-9', '68845-05-6', '27308-78-7', '2074-87-5', 'ETHANE,1,2-DIAMINO', 'InChI=1/C2H8N2/c3-1-2-4/h1-4H', 'E1521_SIGMA', '(CN)2', 'LS-431', 'E1649_SIAL', 'NCCN', 'Cyano radical (CN)', '2-Aminoethylammonium chloride', 'EINECS 242-181-0', '03550_FLUKA', 'CYANOGEN', 'Carbon nitride', 'Carbon nitride (C2N2)', 'Cyanogen (C2N2)', 'Cyanogen [UN1026] [Poison gas]', 'Cyanogene [French]', 'Dicyan', 'Dicyanogen', 'EINECS 207-306-5', 'Ethanedinitrile', 'HSDB 2130', 'Nitriloacetonitrile', 'Oxalic acid dinitrile', 'Oxalonitrile', 'Oxalyl cyanide', 'Prussite', 'RCRA waste no. P031', 'RCRA waste number P031', 'UN1026', 'Ethylenediamine, piperazine polymer', '240729_ALDRICH', '15068_RIEDEL', 'Cyanogen radical', 'Ethylene diamine', '41008_FLUKA', 'Ethylenediamine solution', 'NCGC00091527-01', 'Carbon nitride radical', 'Ethylenediamine (USP/JP15)', 'C2N2', 'CHEBI:29308', '391085_ALDRICH', 'AIDS060575', 'Carbon mononitride', '1,2-Diamino-ethaan [Dutch]', '1,2-Diamino-ethano [Italian]', '1,2-Diaminoaethan [German]', '1,2-Diaminoethane', '1,2-Ethanediamine', '1,2-Ethylenediamine', '4-04-00-01166 (Beilstein Handbook Reference)', 'AI3-24231', 'Aethaldiamin [German]', 'Aethylenediamin [German]', 'Algicode 106L', 'Amerstat 274', 'Aminophylline Injection', 'BRN 0605263', 'CCRIS 5224', 'Caswell No. 437', 'Dimethylenediamine', 'EINECS 203-468-6', 'EPA Pesticide Chemical Code 004205', 'ETHYLENEDIAMINE', 'Ethyleendiamine [Dutch]', 'Ethylendiamine', 'Ethylene-diamine [French]', 'Ethylenediamine [JAN]', 'Ethylenediamine [UN1604] [Corrosive]', 'HSDB 535', 'NCI-C60402', 'UN1604', 'beta-Aminoethylamine', 'ethane-1,2-diamine', 'oxalic nitrile', 'CHEBI:30347', 'AIDS-060575', 'Monocyanogen', 'D01114', 'E26266_SIAL', '1,2-Ethanediamine, homopolymer', 'Cyanide radical', 'bis(nitridocarbon)(C--C)'] |  |  | ['ethane-1,2-diamine', 'ethyne-1,2-diamine', 'Oxalonitrile'] |  |  | NCCN |  |  | C2H8N2 |  |  | TON/MTT |  |  | 1999
7080 | 0.03110759 | 7.776896e-05 | 0 | 0.002488607 | 0 | 0 | 0 | 0 | 0 | 0 | 0 | 0 | 0 | 0 | 0 | 0 | 0 | 0 | 0 | 0 | 0 | 0 | 0 | 0 | 0 | 0 | 0 | 0 | 0 | 0 | 0 | 0 | 0 | 0 | 0 | 0 | 0 | 0 | 0 | 0.9332276 | 0 | 0.03110759 | 0 | 0 | 0 | 0 | 0 | 0 | 0 | 0 | 0 | 10.1021/jp991913m | yes |  | 0.001990885 |  |  | 42 | 160 | yes |  |  | 12.5 | ethylenediamine |  |  | ZSM-22/ZSM-23 |  |  | Ultrasil VN3SP, NaAlO2 | Degussa, Nalco | [12 empty] | ['ethane-1,2-diamine', 'ethyne-1,2-diamine', 'Oxalonitrile', 'CYANOGEN', '2-aminoethynylamine', 'Ethanedinitrile', '107-15-3', '8030-24-8', '85404-18-8', '211750-61-7', '460-19-5', '15808-32-9', '68845-05-6', '27308-78-7', '2074-87-5', 'ETHANE,1,2-DIAMINO', 'InChI=1/C2H8N2/c3-1-2-4/h1-4H', 'E1521_SIGMA', '(CN)2', 'LS-431', 'E1649_SIAL', 'NCCN', 'Cyano radical (CN)', '2-Aminoethylammonium chloride', 'EINECS 242-181-0', '03550_FLUKA', 'CYANOGEN', 'Carbon nitride', 'Carbon nitride (C2N2)', 'Cyanogen (C2N2)', 'Cyanogen [UN1026] [Poison gas]', 'Cyanogene [French]', 'Dicyan', 'Dicyanogen', 'EINECS 207-306-5', 'Ethanedinitrile', 'HSDB 2130', 'Nitriloacetonitrile', 'Oxalic acid dinitrile', 'Oxalonitrile', 'Oxalyl cyanide', 'Prussite', 'RCRA waste no. P031', 'RCRA waste number P031', 'UN1026', 'Ethylenediamine, piperazine polymer', '240729_ALDRICH', '15068_RIEDEL', 'Cyanogen radical', 'Ethylene diamine', '41008_FLUKA', 'Ethylenediamine solution', 'NCGC00091527-01', 'Carbon nitride radical', 'Ethylenediamine (USP/JP15)', 'C2N2', 'CHEBI:29308', '391085_ALDRICH', 'AIDS060575', 'Carbon mononitride', '1,2-Diamino-ethaan [Dutch]', '1,2-Diamino-ethano [Italian]', '1,2-Diaminoaethan [German]', '1,2-Diaminoethane', '1,2-Ethanediamine', '1,2-Ethylenediamine', '4-04-00-01166 (Beilstein Handbook Reference)', 'AI3-24231', 'Aethaldiamin [German]', 'Aethylenediamin [German]', 'Algicode 106L', 'Amerstat 274', 'Aminophylline Injection', 'BRN 0605263', 'CCRIS 5224', 'Caswell No. 437', 'Dimethylenediamine', 'EINECS 203-468-6', 'EPA Pesticide Chemical Code 004205', 'ETHYLENEDIAMINE', 'Ethyleendiamine [Dutch]', 'Ethylendiamine', 'Ethylene-diamine [French]', 'Ethylenediamine [JAN]', 'Ethylenediamine [UN1604] [Corrosive]', 'HSDB 535', 'NCI-C60402', 'UN1604', 'beta-Aminoethylamine', 'ethane-1,2-diamine', 'oxalic nitrile', 'CHEBI:30347', 'AIDS-060575', 'Monocyanogen', 'D01114', 'E26266_SIAL', '1,2-Ethanediamine, homopolymer', 'Cyanide radical', 'bis(nitridocarbon)(C--C)'] |  |  | ['ethane-1,2-diamine', 'ethyne-1,2-diamine', 'Oxalonitrile'] |  |  | NCCN |  |  | C2H8N2 |  |  | TON/MTT |  |  | 1999
7081 | 0.03107279 | 7.768197e-05 | 0 | 0.003107279 | 0 | 0 | 0 | 0 | 0 | 0 | 0 | 0 | 0 | 0 | 0 | 0 | 0 | 0 | 0 | 0 | 0 | 0 | 0 | 0 | 0 | 0 | 0 | 0 | 0 | 0 | 0 | 0 | 0 | 0 | 0 | 0 | 0 | 0 | 0 | 0.9321836 | 0 | 0.03107279 | 0 | 0 | 0 | 0 | 0 | 0 | 0 | 0 | 0 | 10.1021/jp991913m | yes |  | 0.002485823 |  |  | 42 | 160 | yes |  |  | 12.7 | ethylenediamine |  |  | ZSM-22/ZSM-23 | cristobalite |  | Ultrasil VN3SP, NaAlO2 | Degussa, Nalco | [12 empty] | ['ethane-1,2-diamine', 'ethyne-1,2-diamine', 'Oxalonitrile', 'CYANOGEN', '2-aminoethynylamine', 'Ethanedinitrile', '107-15-3', '8030-24-8', '85404-18-8', '211750-61-7', '460-19-5', '15808-32-9', '68845-05-6', '27308-78-7', '2074-87-5', 'ETHANE,1,2-DIAMINO', 'InChI=1/C2H8N2/c3-1-2-4/h1-4H', 'E1521_SIGMA', '(CN)2', 'LS-431', 'E1649_SIAL', 'NCCN', 'Cyano radical (CN)', '2-Aminoethylammonium chloride', 'EINECS 242-181-0', '03550_FLUKA', 'CYANOGEN', 'Carbon nitride', 'Carbon nitride (C2N2)', 'Cyanogen (C2N2)', 'Cyanogen [UN1026] [Poison gas]', 'Cyanogene [French]', 'Dicyan', 'Dicyanogen', 'EINECS 207-306-5', 'Ethanedinitrile', 'HSDB 2130', 'Nitriloacetonitrile', 'Oxalic acid dinitrile', 'Oxalonitrile', 'Oxalyl cyanide', 'Prussite', 'RCRA waste no. P031', 'RCRA waste number P031', 'UN1026', 'Ethylenediamine, piperazine polymer', '240729_ALDRICH', '15068_RIEDEL', 'Cyanogen radical', 'Ethylene diamine', '41008_FLUKA', 'Ethylenediamine solution', 'NCGC00091527-01', 'Carbon nitride radical', 'Ethylenediamine (USP/JP15)', 'C2N2', 'CHEBI:29308', '391085_ALDRICH', 'AIDS060575', 'Carbon mononitride', '1,2-Diamino-ethaan [Dutch]', '1,2-Diamino-ethano [Italian]', '1,2-Diaminoaethan [German]', '1,2-Diaminoethane', '1,2-Ethanediamine', '1,2-Ethylenediamine', '4-04-00-01166 (Beilstein Handbook Reference)', 'AI3-24231', 'Aethaldiamin [German]', 'Aethylenediamin [German]', 'Algicode 106L', 'Amerstat 274', 'Aminophylline Injection', 'BRN 0605263', 'CCRIS 5224', 'Caswell No. 437', 'Dimethylenediamine', 'EINECS 203-468-6', 'EPA Pesticide Chemical Code 004205', 'ETHYLENEDIAMINE', 'Ethyleendiamine [Dutch]', 'Ethylendiamine', 'Ethylene-diamine [French]', 'Ethylenediamine [JAN]', 'Ethylenediamine [UN1604] [Corrosive]', 'HSDB 535', 'NCI-C60402', 'UN1604', 'beta-Aminoethylamine', 'ethane-1,2-diamine', 'oxalic nitrile', 'CHEBI:30347', 'AIDS-060575', 'Monocyanogen', 'D01114', 'E26266_SIAL', '1,2-Ethanediamine, homopolymer', 'Cyanide radical', 'bis(nitridocarbon)(C--C)'] |  |  | ['ethane-1,2-diamine', 'ethyne-1,2-diamine', 'Oxalonitrile'] |  |  | NCCN |  |  | C2H8N2 |  |  | TON/MTT |  |  | 1999
7082 | 0.03103807 | 7.759517e-05 | 0 | 0.003724568 | 0 | 0 | 0 | 0 | 0 | 0 | 0 | 0 | 0 | 0 | 0 | 0 | 0 | 0 | 0 | 0 | 0 | 0 | 0 | 0 | 0 | 0 | 0 | 0 | 0 | 0 | 0 | 0 | 0 | 0 | 0 | 0 | 0 | 0 | 0 | 0.931142 | 0 | 0.03103807 | 0 | 0 | 0 | 0 | 0 | 0 | 0 | 0 | 0 | 10.1021/jp991913m | yes |  | 0.002979655 |  |  | 65 | 160 | yes |  |  | 13.1 | ethylenediamine |  |  | ZSM-22/ZSM-23 | cristobalite |  | Ultrasil VN3SP, NaAlO2 | Degussa, Nalco | [12 empty] | ['ethane-1,2-diamine', 'ethyne-1,2-diamine', 'Oxalonitrile', 'CYANOGEN', '2-aminoethynylamine', 'Ethanedinitrile', '107-15-3', '8030-24-8', '85404-18-8', '211750-61-7', '460-19-5', '15808-32-9', '68845-05-6', '27308-78-7', '2074-87-5', 'ETHANE,1,2-DIAMINO', 'InChI=1/C2H8N2/c3-1-2-4/h1-4H', 'E1521_SIGMA', '(CN)2', 'LS-431', 'E1649_SIAL', 'NCCN', 'Cyano radical (CN)', '2-Aminoethylammonium chloride', 'EINECS 242-181-0', '03550_FLUKA', 'CYANOGEN', 'Carbon nitride', 'Carbon nitride (C2N2)', 'Cyanogen (C2N2)', 'Cyanogen [UN1026] [Poison gas]', 'Cyanogene [French]', 'Dicyan', 'Dicyanogen', 'EINECS 207-306-5', 'Ethanedinitrile', 'HSDB 2130', 'Nitriloacetonitrile', 'Oxalic acid dinitrile', 'Oxalonitrile', 'Oxalyl cyanide', 'Prussite', 'RCRA waste no. P031', 'RCRA waste number P031', 'UN1026', 'Ethylenediamine, piperazine polymer', '240729_ALDRICH', '15068_RIEDEL', 'Cyanogen radical', 'Ethylene diamine', '41008_FLUKA', 'Ethylenediamine solution', 'NCGC00091527-01', 'Carbon nitride radical', 'Ethylenediamine (USP/JP15)', 'C2N2', 'CHEBI:29308', '391085_ALDRICH', 'AIDS060575', 'Carbon mononitride', '1,2-Diamino-ethaan [Dutch]', '1,2-Diamino-ethano [Italian]', '1,2-Diaminoaethan [German]', '1,2-Diaminoethane', '1,2-Ethanediamine', '1,2-Ethylenediamine', '4-04-00-01166 (Beilstein Handbook Reference)', 'AI3-24231', 'Aethaldiamin [German]', 'Aethylenediamin [German]', 'Algicode 106L', 'Amerstat 274', 'Aminophylline Injection', 'BRN 0605263', 'CCRIS 5224', 'Caswell No. 437', 'Dimethylenediamine', 'EINECS 203-468-6', 'EPA Pesticide Chemical Code 004205', 'ETHYLENEDIAMINE', 'Ethyleendiamine [Dutch]', 'Ethylendiamine', 'Ethylene-diamine [French]', 'Ethylenediamine [JAN]', 'Ethylenediamine [UN1604] [Corrosive]', 'HSDB 535', 'NCI-C60402', 'UN1604', 'beta-Aminoethylamine', 'ethane-1,2-diamine', 'oxalic nitrile', 'CHEBI:30347', 'AIDS-060575', 'Monocyanogen', 'D01114', 'E26266_SIAL', '1,2-Ethanediamine, homopolymer', 'Cyanide radical', 'bis(nitridocarbon)(C--C)'] |  |  | ['ethane-1,2-diamine', 'ethyne-1,2-diamine', 'Oxalonitrile'] |  |  | NCCN |  |  | C2H8N2 |  |  | TON/MTT |  |  | 1999
7083 | 0.03103807 | 7.759517e-05 | 0 | 0.003724568 | 0 | 0 | 0 | 0 | 0 | 0 | 0 | 0 | 0 | 0 | 0 | 0 | 0 | 0 | 0 | 0 | 0 | 0 | 0 | 0 | 0 | 0 | 0 | 0 | 0 | 0 | 0 | 0 | 0 | 0 | 0 | 0 | 0 | 0 | 0 | 0.931142 | 0 | 0.03103807 | 0 | 0 | 0 | 0 | 0 | 0 | 0 | 0 | 0 | 10.1021/jp991913m | yes |  | 0.002979655 |  |  | 32 | 160 | yes |  |  | 13.1 | ethylenediamine |  |  | ZSM-22/ZSM-23 |  |  | Ultrasil VN3SP, NaAlO2 | Degussa, Nalco | [12 empty] | ['ethane-1,2-diamine', 'ethyne-1,2-diamine', 'Oxalonitrile', 'CYANOGEN', '2-aminoethynylamine', 'Ethanedinitrile', '107-15-3', '8030-24-8', '85404-18-8', '211750-61-7', '460-19-5', '15808-32-9', '68845-05-6', '27308-78-7', '2074-87-5', 'ETHANE,1,2-DIAMINO', 'InChI=1/C2H8N2/c3-1-2-4/h1-4H', 'E1521_SIGMA', '(CN)2', 'LS-431', 'E1649_SIAL', 'NCCN', 'Cyano radical (CN)', '2-Aminoethylammonium chloride', 'EINECS 242-181-0', '03550_FLUKA', 'CYANOGEN', 'Carbon nitride', 'Carbon nitride (C2N2)', 'Cyanogen (C2N2)', 'Cyanogen [UN1026] [Poison gas]', 'Cyanogene [French]', 'Dicyan', 'Dicyanogen', 'EINECS 207-306-5', 'Ethanedinitrile', 'HSDB 2130', 'Nitriloacetonitrile', 'Oxalic acid dinitrile', 'Oxalonitrile', 'Oxalyl cyanide', 'Prussite', 'RCRA waste no. P031', 'RCRA waste number P031', 'UN1026', 'Ethylenediamine, piperazine polymer', '240729_ALDRICH', '15068_RIEDEL', 'Cyanogen radical', 'Ethylene diamine', '41008_FLUKA', 'Ethylenediamine solution', 'NCGC00091527-01', 'Carbon nitride radical', 'Ethylenediamine (USP/JP15)', 'C2N2', 'CHEBI:29308', '391085_ALDRICH', 'AIDS060575', 'Carbon mononitride', '1,2-Diamino-ethaan [Dutch]', '1,2-Diamino-ethano [Italian]', '1,2-Diaminoaethan [German]', '1,2-Diaminoethane', '1,2-Ethanediamine', '1,2-Ethylenediamine', '4-04-00-01166 (Beilstein Handbook Reference)', 'AI3-24231', 'Aethaldiamin [German]', 'Aethylenediamin [German]', 'Algicode 106L', 'Amerstat 274', 'Aminophylline Injection', 'BRN 0605263', 'CCRIS 5224', 'Caswell No. 437', 'Dimethylenediamine', 'EINECS 203-468-6', 'EPA Pesticide Chemical Code 004205', 'ETHYLENEDIAMINE', 'Ethyleendiamine [Dutch]', 'Ethylendiamine', 'Ethylene-diamine [French]', 'Ethylenediamine [JAN]', 'Ethylenediamine [UN1604] [Corrosive]', 'HSDB 535', 'NCI-C60402', 'UN1604', 'beta-Aminoethylamine', 'ethane-1,2-diamine', 'oxalic nitrile', 'CHEBI:30347', 'AIDS-060575', 'Monocyanogen', 'D01114', 'E26266_SIAL', '1,2-Ethanediamine, homopolymer', 'Cyanide radical', 'bis(nitridocarbon)(C--C)'] |  |  | ['ethane-1,2-diamine', 'ethyne-1,2-diamine', 'Oxalonitrile'] |  |  | NCCN |  |  | C2H8N2 |  |  | TON/MTT |  |  | 1999
7084 | 0.03026772 | 7.566929e-05 | 0 | 0.0006053544 | 0 | 0 | 0 | 0 | 0 | 0 | 0 | 0 | 0 | 0 | 0 | 0 | 0 | 0 | 0 | 0 | 0 | 0 | 0 | 0 | 0 | 0 | 0 | 0 | 0 | 0 | 0 | 0 | 0 | 0 | 0 | 0 | 0 | 0 | 0 | 0.9080315 | 0 | 0.06053544 | 0 | 0 | 0 | 0 | 0 | 0 | 0 | 0 | 0 | 10.1021/jp991913m | yes |  | 0.0004842835 |  |  | 65 | 160 | yes |  |  | 12.3 | ethylenediamine |  |  | amorphous |  |  | Ultrasil VN3SP, NaAlO2 | Degussa, Nalco | [12 empty] | ['ethane-1,2-diamine', 'ethyne-1,2-diamine', 'Oxalonitrile', 'CYANOGEN', '2-aminoethynylamine', 'Ethanedinitrile', '107-15-3', '8030-24-8', '85404-18-8', '211750-61-7', '460-19-5', '15808-32-9', '68845-05-6', '27308-78-7', '2074-87-5', 'ETHANE,1,2-DIAMINO', 'InChI=1/C2H8N2/c3-1-2-4/h1-4H', 'E1521_SIGMA', '(CN)2', 'LS-431', 'E1649_SIAL', 'NCCN', 'Cyano radical (CN)', '2-Aminoethylammonium chloride', 'EINECS 242-181-0', '03550_FLUKA', 'CYANOGEN', 'Carbon nitride', 'Carbon nitride (C2N2)', 'Cyanogen (C2N2)', 'Cyanogen [UN1026] [Poison gas]', 'Cyanogene [French]', 'Dicyan', 'Dicyanogen', 'EINECS 207-306-5', 'Ethanedinitrile', 'HSDB 2130', 'Nitriloacetonitrile', 'Oxalic acid dinitrile', 'Oxalonitrile', 'Oxalyl cyanide', 'Prussite', 'RCRA waste no. P031', 'RCRA waste number P031', 'UN1026', 'Ethylenediamine, piperazine polymer', '240729_ALDRICH', '15068_RIEDEL', 'Cyanogen radical', 'Ethylene diamine', '41008_FLUKA', 'Ethylenediamine solution', 'NCGC00091527-01', 'Carbon nitride radical', 'Ethylenediamine (USP/JP15)', 'C2N2', 'CHEBI:29308', '391085_ALDRICH', 'AIDS060575', 'Carbon mononitride', '1,2-Diamino-ethaan [Dutch]', '1,2-Diamino-ethano [Italian]', '1,2-Diaminoaethan [German]', '1,2-Diaminoethane', '1,2-Ethanediamine', '1,2-Ethylenediamine', '4-04-00-01166 (Beilstein Handbook Reference)', 'AI3-24231', 'Aethaldiamin [German]', 'Aethylenediamin [German]', 'Algicode 106L', 'Amerstat 274', 'Aminophylline Injection', 'BRN 0605263', 'CCRIS 5224', 'Caswell No. 437', 'Dimethylenediamine', 'EINECS 203-468-6', 'EPA Pesticide Chemical Code 004205', 'ETHYLENEDIAMINE', 'Ethyleendiamine [Dutch]', 'Ethylendiamine', 'Ethylene-diamine [French]', 'Ethylenediamine [JAN]', 'Ethylenediamine [UN1604] [Corrosive]', 'HSDB 535', 'NCI-C60402', 'UN1604', 'beta-Aminoethylamine', 'ethane-1,2-diamine', 'oxalic nitrile', 'CHEBI:30347', 'AIDS-060575', 'Monocyanogen', 'D01114', 'E26266_SIAL', '1,2-Ethanediamine, homopolymer', 'Cyanide radical', 'bis(nitridocarbon)(C--C)'] |  |  | ['ethane-1,2-diamine', 'ethyne-1,2-diamine', 'Oxalonitrile'] |  |  | NCCN |  |  | C2H8N2 | [5 empty] | 1999
7085 | 0.03021833 | 7.554582e-05 | 0 | 0.001510916 | 0 | 0 | 0 | 0 | 0 | 0 | 0 | 0 | 0 | 0 | 0 | 0 | 0 | 0 | 0 | 0 | 0 | 0 | 0 | 0 | 0 | 0 | 0 | 0 | 0 | 0 | 0 | 0 | 0 | 0 | 0 | 0 | 0 | 0 | 0 | 0.9065498 | 0 | 0.06043665 | 0 | 0 | 0 | 0 | 0 | 0 | 0 | 0 | 0 | 10.1021/jp991913m | yes |  | 0.001208733 |  |  | 65 | 160 | yes |  |  | 12.6 | ethylenediamine |  |  | ZSM-22/ZSM-23 |  |  | Ultrasil VN3SP, NaAlO2 | Degussa, Nalco | [12 empty] | ['ethane-1,2-diamine', 'ethyne-1,2-diamine', 'Oxalonitrile', 'CYANOGEN', '2-aminoethynylamine', 'Ethanedinitrile', '107-15-3', '8030-24-8', '85404-18-8', '211750-61-7', '460-19-5', '15808-32-9', '68845-05-6', '27308-78-7', '2074-87-5', 'ETHANE,1,2-DIAMINO', 'InChI=1/C2H8N2/c3-1-2-4/h1-4H', 'E1521_SIGMA', '(CN)2', 'LS-431', 'E1649_SIAL', 'NCCN', 'Cyano radical (CN)', '2-Aminoethylammonium chloride', 'EINECS 242-181-0', '03550_FLUKA', 'CYANOGEN', 'Carbon nitride', 'Carbon nitride (C2N2)', 'Cyanogen (C2N2)', 'Cyanogen [UN1026] [Poison gas]', 'Cyanogene [French]', 'Dicyan', 'Dicyanogen', 'EINECS 207-306-5', 'Ethanedinitrile', 'HSDB 2130', 'Nitriloacetonitrile', 'Oxalic acid dinitrile', 'Oxalonitrile', 'Oxalyl cyanide', 'Prussite', 'RCRA waste no. P031', 'RCRA waste number P031', 'UN1026', 'Ethylenediamine, piperazine polymer', '240729_ALDRICH', '15068_RIEDEL', 'Cyanogen radical', 'Ethylene diamine', '41008_FLUKA', 'Ethylenediamine solution', 'NCGC00091527-01', 'Carbon nitride radical', 'Ethylenediamine (USP/JP15)', 'C2N2', 'CHEBI:29308', '391085_ALDRICH', 'AIDS060575', 'Carbon mononitride', '1,2-Diamino-ethaan [Dutch]', '1,2-Diamino-ethano [Italian]', '1,2-Diaminoaethan [German]', '1,2-Diaminoethane', '1,2-Ethanediamine', '1,2-Ethylenediamine', '4-04-00-01166 (Beilstein Handbook Reference)', 'AI3-24231', 'Aethaldiamin [German]', 'Aethylenediamin [German]', 'Algicode 106L', 'Amerstat 274', 'Aminophylline Injection', 'BRN 0605263', 'CCRIS 5224', 'Caswell No. 437', 'Dimethylenediamine', 'EINECS 203-468-6', 'EPA Pesticide Chemical Code 004205', 'ETHYLENEDIAMINE', 'Ethyleendiamine [Dutch]', 'Ethylendiamine', 'Ethylene-diamine [French]', 'Ethylenediamine [JAN]', 'Ethylenediamine [UN1604] [Corrosive]', 'HSDB 535', 'NCI-C60402', 'UN1604', 'beta-Aminoethylamine', 'ethane-1,2-diamine', 'oxalic nitrile', 'CHEBI:30347', 'AIDS-060575', 'Monocyanogen', 'D01114', 'E26266_SIAL', '1,2-Ethanediamine, homopolymer', 'Cyanide radical', 'bis(nitridocarbon)(C--C)'] |  |  | ['ethane-1,2-diamine', 'ethyne-1,2-diamine', 'Oxalonitrile'] |  |  | NCCN |  |  | C2H8N2 |  |  | TON/MTT |  |  | 1999
7086 | 0.0301691 | 7.542274e-05 | 0 | 0.002413528 | 0 | 0 | 0 | 0 | 0 | 0 | 0 | 0 | 0 | 0 | 0 | 0 | 0 | 0 | 0 | 0 | 0 | 0 | 0 | 0 | 0 | 0 | 0 | 0 | 0 | 0 | 0 | 0 | 0 | 0 | 0 | 0 | 0 | 0 | 0 | 0.9050729 | 0 | 0.0603382 | 0 | 0 | 0 | 0 | 0 | 0 | 0 | 0 | 0 | 10.1021/jp991913m | yes |  | 0.001930822 |  |  | 65 | 160 | yes |  |  | 12.9 | ethylenediamine |  |  | ZSM-22/ZSM-23 | cristobalite |  | Ultrasil VN3SP, NaAlO2 | Degussa, Nalco | [12 empty] | ['ethane-1,2-diamine', 'ethyne-1,2-diamine', 'Oxalonitrile', 'CYANOGEN', '2-aminoethynylamine', 'Ethanedinitrile', '107-15-3', '8030-24-8', '85404-18-8', '211750-61-7', '460-19-5', '15808-32-9', '68845-05-6', '27308-78-7', '2074-87-5', 'ETHANE,1,2-DIAMINO', 'InChI=1/C2H8N2/c3-1-2-4/h1-4H', 'E1521_SIGMA', '(CN)2', 'LS-431', 'E1649_SIAL', 'NCCN', 'Cyano radical (CN)', '2-Aminoethylammonium chloride', 'EINECS 242-181-0', '03550_FLUKA', 'CYANOGEN', 'Carbon nitride', 'Carbon nitride (C2N2)', 'Cyanogen (C2N2)', 'Cyanogen [UN1026] [Poison gas]', 'Cyanogene [French]', 'Dicyan', 'Dicyanogen', 'EINECS 207-306-5', 'Ethanedinitrile', 'HSDB 2130', 'Nitriloacetonitrile', 'Oxalic acid dinitrile', 'Oxalonitrile', 'Oxalyl cyanide', 'Prussite', 'RCRA waste no. P031', 'RCRA waste number P031', 'UN1026', 'Ethylenediamine, piperazine polymer', '240729_ALDRICH', '15068_RIEDEL', 'Cyanogen radical', 'Ethylene diamine', '41008_FLUKA', 'Ethylenediamine solution', 'NCGC00091527-01', 'Carbon nitride radical', 'Ethylenediamine (USP/JP15)', 'C2N2', 'CHEBI:29308', '391085_ALDRICH', 'AIDS060575', 'Carbon mononitride', '1,2-Diamino-ethaan [Dutch]', '1,2-Diamino-ethano [Italian]', '1,2-Diaminoaethan [German]', '1,2-Diaminoethane', '1,2-Ethanediamine', '1,2-Ethylenediamine', '4-04-00-01166 (Beilstein Handbook Reference)', 'AI3-24231', 'Aethaldiamin [German]', 'Aethylenediamin [German]', 'Algicode 106L', 'Amerstat 274', 'Aminophylline Injection', 'BRN 0605263', 'CCRIS 5224', 'Caswell No. 437', 'Dimethylenediamine', 'EINECS 203-468-6', 'EPA Pesticide Chemical Code 004205', 'ETHYLENEDIAMINE', 'Ethyleendiamine [Dutch]', 'Ethylendiamine', 'Ethylene-diamine [French]', 'Ethylenediamine [JAN]', 'Ethylenediamine [UN1604] [Corrosive]', 'HSDB 535', 'NCI-C60402', 'UN1604', 'beta-Aminoethylamine', 'ethane-1,2-diamine', 'oxalic nitrile', 'CHEBI:30347', 'AIDS-060575', 'Monocyanogen', 'D01114', 'E26266_SIAL', '1,2-Ethanediamine, homopolymer', 'Cyanide radical', 'bis(nitridocarbon)(C--C)'] |  |  | ['ethane-1,2-diamine', 'ethyne-1,2-diamine', 'Oxalonitrile'] |  |  | NCCN |  |  | C2H8N2 |  |  | TON/MTT |  |  | 1999
7087 | 0.03504038 | 8.760096e-05 | 0 | 0.0007008077 | 0 | 0 | 0 | 0 | 0 | 0 | 0 | 0 | 0 | 0 | 0 | 0 | 0 | 0 | 0 | 0 | 0 | 0 | 0 | 0 | 0 | 0 | 0 | 0 | 0 | 0 | 0 | 0 | 0 | 0 | 0 | 0 | 0 | 0 | 0 | 0.8760096 | 0 | 0.08760096 | 0 | 0 | 0 | 0 | 0 | 0 | 0 | 0 | 0 | 10.1021/jp991913m | yes |  | 0.0005606461 |  |  | 65 | 160 | yes |  |  | 12.1 | ethylenediamine |  |  | ZSM-48 |  |  | Ultrasil VN3SP, NaAlO2 | Degussa, Nalco | [12 empty] | ['ethane-1,2-diamine', 'ethyne-1,2-diamine', 'Oxalonitrile', 'CYANOGEN', '2-aminoethynylamine', 'Ethanedinitrile', '107-15-3', '8030-24-8', '85404-18-8', '211750-61-7', '460-19-5', '15808-32-9', '68845-05-6', '27308-78-7', '2074-87-5', 'ETHANE,1,2-DIAMINO', 'InChI=1/C2H8N2/c3-1-2-4/h1-4H', 'E1521_SIGMA', '(CN)2', 'LS-431', 'E1649_SIAL', 'NCCN', 'Cyano radical (CN)', '2-Aminoethylammonium chloride', 'EINECS 242-181-0', '03550_FLUKA', 'CYANOGEN', 'Carbon nitride', 'Carbon nitride (C2N2)', 'Cyanogen (C2N2)', 'Cyanogen [UN1026] [Poison gas]', 'Cyanogene [French]', 'Dicyan', 'Dicyanogen', 'EINECS 207-306-5', 'Ethanedinitrile', 'HSDB 2130', 'Nitriloacetonitrile', 'Oxalic acid dinitrile', 'Oxalonitrile', 'Oxalyl cyanide', 'Prussite', 'RCRA waste no. P031', 'RCRA waste number P031', 'UN1026', 'Ethylenediamine, piperazine polymer', '240729_ALDRICH', '15068_RIEDEL', 'Cyanogen radical', 'Ethylene diamine', '41008_FLUKA', 'Ethylenediamine solution', 'NCGC00091527-01', 'Carbon nitride radical', 'Ethylenediamine (USP/JP15)', 'C2N2', 'CHEBI:29308', '391085_ALDRICH', 'AIDS060575', 'Carbon mononitride', '1,2-Diamino-ethaan [Dutch]', '1,2-Diamino-ethano [Italian]', '1,2-Diaminoaethan [German]', '1,2-Diaminoethane', '1,2-Ethanediamine', '1,2-Ethylenediamine', '4-04-00-01166 (Beilstein Handbook Reference)', 'AI3-24231', 'Aethaldiamin [German]', 'Aethylenediamin [German]', 'Algicode 106L', 'Amerstat 274', 'Aminophylline Injection', 'BRN 0605263', 'CCRIS 5224', 'Caswell No. 437', 'Dimethylenediamine', 'EINECS 203-468-6', 'EPA Pesticide Chemical Code 004205', 'ETHYLENEDIAMINE', 'Ethyleendiamine [Dutch]', 'Ethylendiamine', 'Ethylene-diamine [French]', 'Ethylenediamine [JAN]', 'Ethylenediamine [UN1604] [Corrosive]', 'HSDB 535', 'NCI-C60402', 'UN1604', 'beta-Aminoethylamine', 'ethane-1,2-diamine', 'oxalic nitrile', 'CHEBI:30347', 'AIDS-060575', 'Monocyanogen', 'D01114', 'E26266_SIAL', '1,2-Ethanediamine, homopolymer', 'Cyanide radical', 'bis(nitridocarbon)(C--C)'] |  |  | ['ethane-1,2-diamine', 'ethyne-1,2-diamine', 'Oxalonitrile'] |  |  | NCCN |  |  | C2H8N2 |  |  | *MRE |  |  | 1999
7088 | 0.03504038 | 8.760096e-05 | 0 | 0.0007008077 | 0 | 0 | 0 | 0 | 0 | 0 | 0 | 0 | 0 | 0 | 0 | 0 | 0 | 0 | 0 | 0 | 0 | 0 | 0 | 0 | 0 | 0 | 0 | 0 | 0 | 0 | 0 | 0 | 0 | 0 | 0 | 0 | 0 | 0 | 0 | 0.8760096 | 0 | 0.08760096 | 0 | 0 | 0 | 0 | 0 | 0 | 0 | 0 | 0 | 10.1021/jp991913m | yes |  | 0.0005606461 |  |  | 65 | 160 | yes |  |  | 12.1 | ethylenediamine |  |  | ZSM-48 |  |  | Ultrasil VN3SP, NaAlO2 | Degussa, Nalco | [12 empty] | ['ethane-1,2-diamine', 'ethyne-1,2-diamine', 'Oxalonitrile', 'CYANOGEN', '2-aminoethynylamine', 'Ethanedinitrile', '107-15-3', '8030-24-8', '85404-18-8', '211750-61-7', '460-19-5', '15808-32-9', '68845-05-6', '27308-78-7', '2074-87-5', 'ETHANE,1,2-DIAMINO', 'InChI=1/C2H8N2/c3-1-2-4/h1-4H', 'E1521_SIGMA', '(CN)2', 'LS-431', 'E1649_SIAL', 'NCCN', 'Cyano radical (CN)', '2-Aminoethylammonium chloride', 'EINECS 242-181-0', '03550_FLUKA', 'CYANOGEN', 'Carbon nitride', 'Carbon nitride (C2N2)', 'Cyanogen (C2N2)', 'Cyanogen [UN1026] [Poison gas]', 'Cyanogene [French]', 'Dicyan', 'Dicyanogen', 'EINECS 207-306-5', 'Ethanedinitrile', 'HSDB 2130', 'Nitriloacetonitrile', 'Oxalic acid dinitrile', 'Oxalonitrile', 'Oxalyl cyanide', 'Prussite', 'RCRA waste no. P031', 'RCRA waste number P031', 'UN1026', 'Ethylenediamine, piperazine polymer', '240729_ALDRICH', '15068_RIEDEL', 'Cyanogen radical', 'Ethylene diamine', '41008_FLUKA', 'Ethylenediamine solution', 'NCGC00091527-01', 'Carbon nitride radical', 'Ethylenediamine (USP/JP15)', 'C2N2', 'CHEBI:29308', '391085_ALDRICH', 'AIDS060575', 'Carbon mononitride', '1,2-Diamino-ethaan [Dutch]', '1,2-Diamino-ethano [Italian]', '1,2-Diaminoaethan [German]', '1,2-Diaminoethane', '1,2-Ethanediamine', '1,2-Ethylenediamine', '4-04-00-01166 (Beilstein Handbook Reference)', 'AI3-24231', 'Aethaldiamin [German]', 'Aethylenediamin [German]', 'Algicode 106L', 'Amerstat 274', 'Aminophylline Injection', 'BRN 0605263', 'CCRIS 5224', 'Caswell No. 437', 'Dimethylenediamine', 'EINECS 203-468-6', 'EPA Pesticide Chemical Code 004205', 'ETHYLENEDIAMINE', 'Ethyleendiamine [Dutch]', 'Ethylendiamine', 'Ethylene-diamine [French]', 'Ethylenediamine [JAN]', 'Ethylenediamine [UN1604] [Corrosive]', 'HSDB 535', 'NCI-C60402', 'UN1604', 'beta-Aminoethylamine', 'ethane-1,2-diamine', 'oxalic nitrile', 'CHEBI:30347', 'AIDS-060575', 'Monocyanogen', 'D01114', 'E26266_SIAL', '1,2-Ethanediamine, homopolymer', 'Cyanide radical', 'bis(nitridocarbon)(C--C)'] |  |  | ['ethane-1,2-diamine', 'ethyne-1,2-diamine', 'Oxalonitrile'] |  |  | NCCN |  |  | C2H8N2 |  |  | *MRE |  |  | 1999
7089 | 0.0293785 | 7.344624e-05 | 0 | 0.00058757 | 0 | 0 | 0 | 0 | 0 | 0 | 0 | 0 | 0 | 0 | 0 | 0 | 0 | 0 | 0 | 0 | 0 | 0 | 0 | 0 | 0 | 0 | 0 | 0 | 0 | 0 | 0 | 0 | 0 | 0 | 0 | 0 | 0 | 0 | 0 | 0.8813549 | 0 | 0.08813549 | 0 | 0 | 0 | 0 | 0 | 0 | 0 | 0 | 0 | 10.1021/jp991913m | yes |  | 0.000470056 |  |  | 65 | 160 | yes |  |  | 12.2 | ethylenediamine |  |  | ZSM-48 |  |  | Ultrasil VN3SP, NaAlO2 | Degussa, Nalco | [12 empty] | ['ethane-1,2-diamine', 'ethyne-1,2-diamine', 'Oxalonitrile', 'CYANOGEN', '2-aminoethynylamine', 'Ethanedinitrile', '107-15-3', '8030-24-8', '85404-18-8', '211750-61-7', '460-19-5', '15808-32-9', '68845-05-6', '27308-78-7', '2074-87-5', 'ETHANE,1,2-DIAMINO', 'InChI=1/C2H8N2/c3-1-2-4/h1-4H', 'E1521_SIGMA', '(CN)2', 'LS-431', 'E1649_SIAL', 'NCCN', 'Cyano radical (CN)', '2-Aminoethylammonium chloride', 'EINECS 242-181-0', '03550_FLUKA', 'CYANOGEN', 'Carbon nitride', 'Carbon nitride (C2N2)', 'Cyanogen (C2N2)', 'Cyanogen [UN1026] [Poison gas]', 'Cyanogene [French]', 'Dicyan', 'Dicyanogen', 'EINECS 207-306-5', 'Ethanedinitrile', 'HSDB 2130', 'Nitriloacetonitrile', 'Oxalic acid dinitrile', 'Oxalonitrile', 'Oxalyl cyanide', 'Prussite', 'RCRA waste no. P031', 'RCRA waste number P031', 'UN1026', 'Ethylenediamine, piperazine polymer', '240729_ALDRICH', '15068_RIEDEL', 'Cyanogen radical', 'Ethylene diamine', '41008_FLUKA', 'Ethylenediamine solution', 'NCGC00091527-01', 'Carbon nitride radical', 'Ethylenediamine (USP/JP15)', 'C2N2', 'CHEBI:29308', '391085_ALDRICH', 'AIDS060575', 'Carbon mononitride', '1,2-Diamino-ethaan [Dutch]', '1,2-Diamino-ethano [Italian]', '1,2-Diaminoaethan [German]', '1,2-Diaminoethane', '1,2-Ethanediamine', '1,2-Ethylenediamine', '4-04-00-01166 (Beilstein Handbook Reference)', 'AI3-24231', 'Aethaldiamin [German]', 'Aethylenediamin [German]', 'Algicode 106L', 'Amerstat 274', 'Aminophylline Injection', 'BRN 0605263', 'CCRIS 5224', 'Caswell No. 437', 'Dimethylenediamine', 'EINECS 203-468-6', 'EPA Pesticide Chemical Code 004205', 'ETHYLENEDIAMINE', 'Ethyleendiamine [Dutch]', 'Ethylendiamine', 'Ethylene-diamine [French]', 'Ethylenediamine [JAN]', 'Ethylenediamine [UN1604] [Corrosive]', 'HSDB 535', 'NCI-C60402', 'UN1604', 'beta-Aminoethylamine', 'ethane-1,2-diamine', 'oxalic nitrile', 'CHEBI:30347', 'AIDS-060575', 'Monocyanogen', 'D01114', 'E26266_SIAL', '1,2-Ethanediamine, homopolymer', 'Cyanide radical', 'bis(nitridocarbon)(C--C)'] |  |  | ['ethane-1,2-diamine', 'ethyne-1,2-diamine', 'Oxalonitrile'] |  |  | NCCN |  |  | C2H8N2 |  |  | *MRE |  |  | 1999
7090 | 0.03443704 | 8.60926e-05 | 0 | 0.0006887408 | 0 | 0 | 0 | 0 | 0 | 0 | 0 | 0 | 0 | 0 | 0 | 0 | 0 | 0 | 0 | 0 | 0 | 0 | 0 | 0 | 0 | 0 | 0 | 0 | 0 | 0 | 0 | 0 | 0 | 0 | 0 | 0 | 0 | 0 | 0 | 0.860926 | 0 | 0.1033111 | 0 | 0 | 0 | 0 | 0 | 0 | 0 | 0 | 0 | 10.1021/jp991913m | yes |  | 0.0005509926 |  |  | 65 | 160 | yes |  |  | 12.4 | ethylenediamine |  |  | ZSM-48 |  |  | Ultrasil VN3SP, NaAlO2 | Degussa, Nalco | [12 empty] | ['ethane-1,2-diamine', 'ethyne-1,2-diamine', 'Oxalonitrile', 'CYANOGEN', '2-aminoethynylamine', 'Ethanedinitrile', '107-15-3', '8030-24-8', '85404-18-8', '211750-61-7', '460-19-5', '15808-32-9', '68845-05-6', '27308-78-7', '2074-87-5', 'ETHANE,1,2-DIAMINO', 'InChI=1/C2H8N2/c3-1-2-4/h1-4H', 'E1521_SIGMA', '(CN)2', 'LS-431', 'E1649_SIAL', 'NCCN', 'Cyano radical (CN)', '2-Aminoethylammonium chloride', 'EINECS 242-181-0', '03550_FLUKA', 'CYANOGEN', 'Carbon nitride', 'Carbon nitride (C2N2)', 'Cyanogen (C2N2)', 'Cyanogen [UN1026] [Poison gas]', 'Cyanogene [French]', 'Dicyan', 'Dicyanogen', 'EINECS 207-306-5', 'Ethanedinitrile', 'HSDB 2130', 'Nitriloacetonitrile', 'Oxalic acid dinitrile', 'Oxalonitrile', 'Oxalyl cyanide', 'Prussite', 'RCRA waste no. P031', 'RCRA waste number P031', 'UN1026', 'Ethylenediamine, piperazine polymer', '240729_ALDRICH', '15068_RIEDEL', 'Cyanogen radical', 'Ethylene diamine', '41008_FLUKA', 'Ethylenediamine solution', 'NCGC00091527-01', 'Carbon nitride radical', 'Ethylenediamine (USP/JP15)', 'C2N2', 'CHEBI:29308', '391085_ALDRICH', 'AIDS060575', 'Carbon mononitride', '1,2-Diamino-ethaan [Dutch]', '1,2-Diamino-ethano [Italian]', '1,2-Diaminoaethan [German]', '1,2-Diaminoethane', '1,2-Ethanediamine', '1,2-Ethylenediamine', '4-04-00-01166 (Beilstein Handbook Reference)', 'AI3-24231', 'Aethaldiamin [German]', 'Aethylenediamin [German]', 'Algicode 106L', 'Amerstat 274', 'Aminophylline Injection', 'BRN 0605263', 'CCRIS 5224', 'Caswell No. 437', 'Dimethylenediamine', 'EINECS 203-468-6', 'EPA Pesticide Chemical Code 004205', 'ETHYLENEDIAMINE', 'Ethyleendiamine [Dutch]', 'Ethylendiamine', 'Ethylene-diamine [French]', 'Ethylenediamine [JAN]', 'Ethylenediamine [UN1604] [Corrosive]', 'HSDB 535', 'NCI-C60402', 'UN1604', 'beta-Aminoethylamine', 'ethane-1,2-diamine', 'oxalic nitrile', 'CHEBI:30347', 'AIDS-060575', 'Monocyanogen', 'D01114', 'E26266_SIAL', '1,2-Ethanediamine, homopolymer', 'Cyanide radical', 'bis(nitridocarbon)(C--C)'] |  |  | ['ethane-1,2-diamine', 'ethyne-1,2-diamine', 'Oxalonitrile'] |  |  | NCCN |  |  | C2H8N2 |  |  | *MRE |  |  | 1999
7091 | 0.03443704 | 8.60926e-05 | 0 | 0.0006887408 | 0 | 0 | 0 | 0 | 0 | 0 | 0 | 0 | 0 | 0 | 0 | 0 | 0 | 0 | 0 | 0 | 0 | 0 | 0 | 0 | 0 | 0 | 0 | 0 | 0 | 0 | 0 | 0 | 0 | 0 | 0 | 0 | 0 | 0 | 0 | 0.860926 | 0 | 0.1033111 | 0 | 0 | 0 | 0 | 0 | 0 | 0 | 0 | 0 | 10.1021/jp991913m | yes |  | 0.0005509926 |  |  | 65 | 160 | yes |  |  | 12.3 | ethylenediamine |  |  | ZSM-48 |  |  | Ultrasil VN3SP, NaAlO2 | Degussa, Nalco | [12 empty] | ['ethane-1,2-diamine', 'ethyne-1,2-diamine', 'Oxalonitrile', 'CYANOGEN', '2-aminoethynylamine', 'Ethanedinitrile', '107-15-3', '8030-24-8', '85404-18-8', '211750-61-7', '460-19-5', '15808-32-9', '68845-05-6', '27308-78-7', '2074-87-5', 'ETHANE,1,2-DIAMINO', 'InChI=1/C2H8N2/c3-1-2-4/h1-4H', 'E1521_SIGMA', '(CN)2', 'LS-431', 'E1649_SIAL', 'NCCN', 'Cyano radical (CN)', '2-Aminoethylammonium chloride', 'EINECS 242-181-0', '03550_FLUKA', 'CYANOGEN', 'Carbon nitride', 'Carbon nitride (C2N2)', 'Cyanogen (C2N2)', 'Cyanogen [UN1026] [Poison gas]', 'Cyanogene [French]', 'Dicyan', 'Dicyanogen', 'EINECS 207-306-5', 'Ethanedinitrile', 'HSDB 2130', 'Nitriloacetonitrile', 'Oxalic acid dinitrile', 'Oxalonitrile', 'Oxalyl cyanide', 'Prussite', 'RCRA waste no. P031', 'RCRA waste number P031', 'UN1026', 'Ethylenediamine, piperazine polymer', '240729_ALDRICH', '15068_RIEDEL', 'Cyanogen radical', 'Ethylene diamine', '41008_FLUKA', 'Ethylenediamine solution', 'NCGC00091527-01', 'Carbon nitride radical', 'Ethylenediamine (USP/JP15)', 'C2N2', 'CHEBI:29308', '391085_ALDRICH', 'AIDS060575', 'Carbon mononitride', '1,2-Diamino-ethaan [Dutch]', '1,2-Diamino-ethano [Italian]', '1,2-Diaminoaethan [German]', '1,2-Diaminoethane', '1,2-Ethanediamine', '1,2-Ethylenediamine', '4-04-00-01166 (Beilstein Handbook Reference)', 'AI3-24231', 'Aethaldiamin [German]', 'Aethylenediamin [German]', 'Algicode 106L', 'Amerstat 274', 'Aminophylline Injection', 'BRN 0605263', 'CCRIS 5224', 'Caswell No. 437', 'Dimethylenediamine', 'EINECS 203-468-6', 'EPA Pesticide Chemical Code 004205', 'ETHYLENEDIAMINE', 'Ethyleendiamine [Dutch]', 'Ethylendiamine', 'Ethylene-diamine [French]', 'Ethylenediamine [JAN]', 'Ethylenediamine [UN1604] [Corrosive]', 'HSDB 535', 'NCI-C60402', 'UN1604', 'beta-Aminoethylamine', 'ethane-1,2-diamine', 'oxalic nitrile', 'CHEBI:30347', 'AIDS-060575', 'Monocyanogen', 'D01114', 'E26266_SIAL', '1,2-Ethanediamine, homopolymer', 'Cyanide radical', 'bis(nitridocarbon)(C--C)'] |  |  | ['ethane-1,2-diamine', 'ethyne-1,2-diamine', 'Oxalonitrile'] |  |  | NCCN |  |  | C2H8N2 |  |  | *MRE |  |  | 1999
7092 | 0.0289532 | 7.238299e-05 | 0 | 0.0005790639 | 0 | 0 | 0 | 0 | 0 | 0 | 0 | 0 | 0 | 0 | 0 | 0 | 0 | 0 | 0 | 0 | 0 | 0 | 0 | 0 | 0 | 0 | 0 | 0 | 0 | 0 | 0 | 0 | 0 | 0 | 0 | 0 | 0 | 0 | 0 | 0.8685959 | 0 | 0.1013362 | 0 | 0 | 0 | 0 | 0 | 0 | 0 | 0 | 0 | 10.1021/jp991913m | yes |  | 0.0004632512 |  |  | 65 | 160 | yes |  |  | 12.5 | ethylenediamine |  |  | ZSM-48 |  |  | Ultrasil VN3SP, NaAlO2 | Degussa, Nalco | [12 empty] | ['ethane-1,2-diamine', 'ethyne-1,2-diamine', 'Oxalonitrile', 'CYANOGEN', '2-aminoethynylamine', 'Ethanedinitrile', '107-15-3', '8030-24-8', '85404-18-8', '211750-61-7', '460-19-5', '15808-32-9', '68845-05-6', '27308-78-7', '2074-87-5', 'ETHANE,1,2-DIAMINO', 'InChI=1/C2H8N2/c3-1-2-4/h1-4H', 'E1521_SIGMA', '(CN)2', 'LS-431', 'E1649_SIAL', 'NCCN', 'Cyano radical (CN)', '2-Aminoethylammonium chloride', 'EINECS 242-181-0', '03550_FLUKA', 'CYANOGEN', 'Carbon nitride', 'Carbon nitride (C2N2)', 'Cyanogen (C2N2)', 'Cyanogen [UN1026] [Poison gas]', 'Cyanogene [French]', 'Dicyan', 'Dicyanogen', 'EINECS 207-306-5', 'Ethanedinitrile', 'HSDB 2130', 'Nitriloacetonitrile', 'Oxalic acid dinitrile', 'Oxalonitrile', 'Oxalyl cyanide', 'Prussite', 'RCRA waste no. P031', 'RCRA waste number P031', 'UN1026', 'Ethylenediamine, piperazine polymer', '240729_ALDRICH', '15068_RIEDEL', 'Cyanogen radical', 'Ethylene diamine', '41008_FLUKA', 'Ethylenediamine solution', 'NCGC00091527-01', 'Carbon nitride radical', 'Ethylenediamine (USP/JP15)', 'C2N2', 'CHEBI:29308', '391085_ALDRICH', 'AIDS060575', 'Carbon mononitride', '1,2-Diamino-ethaan [Dutch]', '1,2-Diamino-ethano [Italian]', '1,2-Diaminoaethan [German]', '1,2-Diaminoethane', '1,2-Ethanediamine', '1,2-Ethylenediamine', '4-04-00-01166 (Beilstein Handbook Reference)', 'AI3-24231', 'Aethaldiamin [German]', 'Aethylenediamin [German]', 'Algicode 106L', 'Amerstat 274', 'Aminophylline Injection', 'BRN 0605263', 'CCRIS 5224', 'Caswell No. 437', 'Dimethylenediamine', 'EINECS 203-468-6', 'EPA Pesticide Chemical Code 004205', 'ETHYLENEDIAMINE', 'Ethyleendiamine [Dutch]', 'Ethylendiamine', 'Ethylene-diamine [French]', 'Ethylenediamine [JAN]', 'Ethylenediamine [UN1604] [Corrosive]', 'HSDB 535', 'NCI-C60402', 'UN1604', 'beta-Aminoethylamine', 'ethane-1,2-diamine', 'oxalic nitrile', 'CHEBI:30347', 'AIDS-060575', 'Monocyanogen', 'D01114', 'E26266_SIAL', '1,2-Ethanediamine, homopolymer', 'Cyanide radical', 'bis(nitridocarbon)(C--C)'] |  |  | ['ethane-1,2-diamine', 'ethyne-1,2-diamine', 'Oxalonitrile'] |  |  | NCCN |  |  | C2H8N2 |  |  | *MRE |  |  | 1999
7093 | 0.0289532 | 7.238299e-05 | 0 | 0.0005790639 | 0 | 0 | 0 | 0 | 0 | 0 | 0 | 0 | 0 | 0 | 0 | 0 | 0 | 0 | 0 | 0 | 0 | 0 | 0 | 0 | 0 | 0 | 0 | 0 | 0 | 0 | 0 | 0 | 0 | 0 | 0 | 0 | 0 | 0 | 0 | 0.8685959 | 0 | 0.1013362 | 0 | 0 | 0 | 0 | 0 | 0 | 0 | 0 | 0 | 10.1021/jp991913m | yes |  | 0.0004632512 |  |  | 65 | 160 | yes |  |  | 12.5 | ethylenediamine |  |  | ZSM-48 |  |  | Ultrasil VN3SP, NaAlO2 | Degussa, Nalco | [12 empty] | ['ethane-1,2-diamine', 'ethyne-1,2-diamine', 'Oxalonitrile', 'CYANOGEN', '2-aminoethynylamine', 'Ethanedinitrile', '107-15-3', '8030-24-8', '85404-18-8', '211750-61-7', '460-19-5', '15808-32-9', '68845-05-6', '27308-78-7', '2074-87-5', 'ETHANE,1,2-DIAMINO', 'InChI=1/C2H8N2/c3-1-2-4/h1-4H', 'E1521_SIGMA', '(CN)2', 'LS-431', 'E1649_SIAL', 'NCCN', 'Cyano radical (CN)', '2-Aminoethylammonium chloride', 'EINECS 242-181-0', '03550_FLUKA', 'CYANOGEN', 'Carbon nitride', 'Carbon nitride (C2N2)', 'Cyanogen (C2N2)', 'Cyanogen [UN1026] [Poison gas]', 'Cyanogene [French]', 'Dicyan', 'Dicyanogen', 'EINECS 207-306-5', 'Ethanedinitrile', 'HSDB 2130', 'Nitriloacetonitrile', 'Oxalic acid dinitrile', 'Oxalonitrile', 'Oxalyl cyanide', 'Prussite', 'RCRA waste no. P031', 'RCRA waste number P031', 'UN1026', 'Ethylenediamine, piperazine polymer', '240729_ALDRICH', '15068_RIEDEL', 'Cyanogen radical', 'Ethylene diamine', '41008_FLUKA', 'Ethylenediamine solution', 'NCGC00091527-01', 'Carbon nitride radical', 'Ethylenediamine (USP/JP15)', 'C2N2', 'CHEBI:29308', '391085_ALDRICH', 'AIDS060575', 'Carbon mononitride', '1,2-Diamino-ethaan [Dutch]', '1,2-Diamino-ethano [Italian]', '1,2-Diaminoaethan [German]', '1,2-Diaminoethane', '1,2-Ethanediamine', '1,2-Ethylenediamine', '4-04-00-01166 (Beilstein Handbook Reference)', 'AI3-24231', 'Aethaldiamin [German]', 'Aethylenediamin [German]', 'Algicode 106L', 'Amerstat 274', 'Aminophylline Injection', 'BRN 0605263', 'CCRIS 5224', 'Caswell No. 437', 'Dimethylenediamine', 'EINECS 203-468-6', 'EPA Pesticide Chemical Code 004205', 'ETHYLENEDIAMINE', 'Ethyleendiamine [Dutch]', 'Ethylendiamine', 'Ethylene-diamine [French]', 'Ethylenediamine [JAN]', 'Ethylenediamine [UN1604] [Corrosive]', 'HSDB 535', 'NCI-C60402', 'UN1604', 'beta-Aminoethylamine', 'ethane-1,2-diamine', 'oxalic nitrile', 'CHEBI:30347', 'AIDS-060575', 'Monocyanogen', 'D01114', 'E26266_SIAL', '1,2-Ethanediamine, homopolymer', 'Cyanide radical', 'bis(nitridocarbon)(C--C)'] |  |  | ['ethane-1,2-diamine', 'ethyne-1,2-diamine', 'Oxalonitrile'] |  |  | NCCN |  |  | C2H8N2 |  |  | *MRE |  |  | 1999
7094 | 0.02854003 | 7.135009e-05 | 0 | 0.0005708007 | 0 | 0 | 0 | 0 | 0 | 0 | 0 | 0 | 0 | 0 | 0 | 0 | 0 | 0 | 0 | 0 | 0 | 0 | 0 | 0 | 0 | 0 | 0 | 0 | 0 | 0 | 0 | 0 | 0 | 0 | 0 | 0 | 0 | 0 | 0 | 0.856201 | 0 | 0.1141601 | 0 | 0 | 0 | 0 | 0 | 0 | 0 | 0 | 0 | 10.1021/jp991913m | yes |  | 0.0004566406 |  |  | 65 | 160 | yes |  |  | 12.6 | ethylenediamine |  |  | ZSM-48 |  |  | Ultrasil VN3SP, NaAlO2 | Degussa, Nalco | [12 empty] | ['ethane-1,2-diamine', 'ethyne-1,2-diamine', 'Oxalonitrile', 'CYANOGEN', '2-aminoethynylamine', 'Ethanedinitrile', '107-15-3', '8030-24-8', '85404-18-8', '211750-61-7', '460-19-5', '15808-32-9', '68845-05-6', '27308-78-7', '2074-87-5', 'ETHANE,1,2-DIAMINO', 'InChI=1/C2H8N2/c3-1-2-4/h1-4H', 'E1521_SIGMA', '(CN)2', 'LS-431', 'E1649_SIAL', 'NCCN', 'Cyano radical (CN)', '2-Aminoethylammonium chloride', 'EINECS 242-181-0', '03550_FLUKA', 'CYANOGEN', 'Carbon nitride', 'Carbon nitride (C2N2)', 'Cyanogen (C2N2)', 'Cyanogen [UN1026] [Poison gas]', 'Cyanogene [French]', 'Dicyan', 'Dicyanogen', 'EINECS 207-306-5', 'Ethanedinitrile', 'HSDB 2130', 'Nitriloacetonitrile', 'Oxalic acid dinitrile', 'Oxalonitrile', 'Oxalyl cyanide', 'Prussite', 'RCRA waste no. P031', 'RCRA waste number P031', 'UN1026', 'Ethylenediamine, piperazine polymer', '240729_ALDRICH', '15068_RIEDEL', 'Cyanogen radical', 'Ethylene diamine', '41008_FLUKA', 'Ethylenediamine solution', 'NCGC00091527-01', 'Carbon nitride radical', 'Ethylenediamine (USP/JP15)', 'C2N2', 'CHEBI:29308', '391085_ALDRICH', 'AIDS060575', 'Carbon mononitride', '1,2-Diamino-ethaan [Dutch]', '1,2-Diamino-ethano [Italian]', '1,2-Diaminoaethan [German]', '1,2-Diaminoethane', '1,2-Ethanediamine', '1,2-Ethylenediamine', '4-04-00-01166 (Beilstein Handbook Reference)', 'AI3-24231', 'Aethaldiamin [German]', 'Aethylenediamin [German]', 'Algicode 106L', 'Amerstat 274', 'Aminophylline Injection', 'BRN 0605263', 'CCRIS 5224', 'Caswell No. 437', 'Dimethylenediamine', 'EINECS 203-468-6', 'EPA Pesticide Chemical Code 004205', 'ETHYLENEDIAMINE', 'Ethyleendiamine [Dutch]', 'Ethylendiamine', 'Ethylene-diamine [French]', 'Ethylenediamine [JAN]', 'Ethylenediamine [UN1604] [Corrosive]', 'HSDB 535', 'NCI-C60402', 'UN1604', 'beta-Aminoethylamine', 'ethane-1,2-diamine', 'oxalic nitrile', 'CHEBI:30347', 'AIDS-060575', 'Monocyanogen', 'D01114', 'E26266_SIAL', '1,2-Ethanediamine, homopolymer', 'Cyanide radical', 'bis(nitridocarbon)(C--C)'] |  |  | ['ethane-1,2-diamine', 'ethyne-1,2-diamine', 'Oxalonitrile'] |  |  | NCCN |  |  | C2H8N2 |  |  | *MRE |  |  | 1999
7095 | 0.02854003 | 7.135009e-05 | 0 | 0.0005708007 | 0 | 0 | 0 | 0 | 0 | 0 | 0 | 0 | 0 | 0 | 0 | 0 | 0 | 0 | 0 | 0 | 0 | 0 | 0 | 0 | 0 | 0 | 0 | 0 | 0 | 0 | 0 | 0 | 0 | 0 | 0 | 0 | 0 | 0 | 0 | 0.856201 | 0 | 0.1141601 | 0 | 0 | 0 | 0 | 0 | 0 | 0 | 0 | 0 | 10.1021/jp991913m | yes |  | 0.0004566406 |  |  | 65 | 160 | yes |  |  | 12.6 | ethylenediamine |  |  | ZSM-48 |  |  | Ultrasil VN3SP, NaAlO2 | Degussa, Nalco | [12 empty] | ['ethane-1,2-diamine', 'ethyne-1,2-diamine', 'Oxalonitrile', 'CYANOGEN', '2-aminoethynylamine', 'Ethanedinitrile', '107-15-3', '8030-24-8', '85404-18-8', '211750-61-7', '460-19-5', '15808-32-9', '68845-05-6', '27308-78-7', '2074-87-5', 'ETHANE,1,2-DIAMINO', 'InChI=1/C2H8N2/c3-1-2-4/h1-4H', 'E1521_SIGMA', '(CN)2', 'LS-431', 'E1649_SIAL', 'NCCN', 'Cyano radical (CN)', '2-Aminoethylammonium chloride', 'EINECS 242-181-0', '03550_FLUKA', 'CYANOGEN', 'Carbon nitride', 'Carbon nitride (C2N2)', 'Cyanogen (C2N2)', 'Cyanogen [UN1026] [Poison gas]', 'Cyanogene [French]', 'Dicyan', 'Dicyanogen', 'EINECS 207-306-5', 'Ethanedinitrile', 'HSDB 2130', 'Nitriloacetonitrile', 'Oxalic acid dinitrile', 'Oxalonitrile', 'Oxalyl cyanide', 'Prussite', 'RCRA waste no. P031', 'RCRA waste number P031', 'UN1026', 'Ethylenediamine, piperazine polymer', '240729_ALDRICH', '15068_RIEDEL', 'Cyanogen radical', 'Ethylene diamine', '41008_FLUKA', 'Ethylenediamine solution', 'NCGC00091527-01', 'Carbon nitride radical', 'Ethylenediamine (USP/JP15)', 'C2N2', 'CHEBI:29308', '391085_ALDRICH', 'AIDS060575', 'Carbon mononitride', '1,2-Diamino-ethaan [Dutch]', '1,2-Diamino-ethano [Italian]', '1,2-Diaminoaethan [German]', '1,2-Diaminoethane', '1,2-Ethanediamine', '1,2-Ethylenediamine', '4-04-00-01166 (Beilstein Handbook Reference)', 'AI3-24231', 'Aethaldiamin [German]', 'Aethylenediamin [German]', 'Algicode 106L', 'Amerstat 274', 'Aminophylline Injection', 'BRN 0605263', 'CCRIS 5224', 'Caswell No. 437', 'Dimethylenediamine', 'EINECS 203-468-6', 'EPA Pesticide Chemical Code 004205', 'ETHYLENEDIAMINE', 'Ethyleendiamine [Dutch]', 'Ethylendiamine', 'Ethylene-diamine [French]', 'Ethylenediamine [JAN]', 'Ethylenediamine [UN1604] [Corrosive]', 'HSDB 535', 'NCI-C60402', 'UN1604', 'beta-Aminoethylamine', 'ethane-1,2-diamine', 'oxalic nitrile', 'CHEBI:30347', 'AIDS-060575', 'Monocyanogen', 'D01114', 'E26266_SIAL', '1,2-Ethanediamine, homopolymer', 'Cyanide radical', 'bis(nitridocarbon)(C--C)'] |  |  | ['ethane-1,2-diamine', 'ethyne-1,2-diamine', 'Oxalonitrile'] |  |  | NCCN |  |  | C2H8N2 |  |  | *MRE |  |  | 1999
7096 | 0.02845234 | 7.113084e-05 | 0 | 0.002276187 | 0 | 0 | 0 | 0 | 0 | 0 | 0 | 0 | 0 | 0 | 0 | 0 | 0 | 0 | 0 | 0 | 0 | 0 | 0 | 0 | 0 | 0 | 0 | 0 | 0 | 0 | 0 | 0 | 0 | 0 | 0 | 0 | 0 | 0 | 0 | 0.8535701 | 0 | 0.1138093 | 0 | 0 | 0 | 0 | 0 | 0 | 0 | 0 | 0 | 10.1021/jp991913m | yes |  | 0.001820949 |  |  | 65 | 160 | yes |  |  | 13.2 | ethylenediamine |  |  | ZSM-5 | ZSM-22/ZSM-23 | ZSM-48 | Ultrasil VN3SP, NaAlO2 | Degussa, Nalco | [12 empty] | ['ethane-1,2-diamine', 'ethyne-1,2-diamine', 'Oxalonitrile', 'CYANOGEN', '2-aminoethynylamine', 'Ethanedinitrile', '107-15-3', '8030-24-8', '85404-18-8', '211750-61-7', '460-19-5', '15808-32-9', '68845-05-6', '27308-78-7', '2074-87-5', 'ETHANE,1,2-DIAMINO', 'InChI=1/C2H8N2/c3-1-2-4/h1-4H', 'E1521_SIGMA', '(CN)2', 'LS-431', 'E1649_SIAL', 'NCCN', 'Cyano radical (CN)', '2-Aminoethylammonium chloride', 'EINECS 242-181-0', '03550_FLUKA', 'CYANOGEN', 'Carbon nitride', 'Carbon nitride (C2N2)', 'Cyanogen (C2N2)', 'Cyanogen [UN1026] [Poison gas]', 'Cyanogene [French]', 'Dicyan', 'Dicyanogen', 'EINECS 207-306-5', 'Ethanedinitrile', 'HSDB 2130', 'Nitriloacetonitrile', 'Oxalic acid dinitrile', 'Oxalonitrile', 'Oxalyl cyanide', 'Prussite', 'RCRA waste no. P031', 'RCRA waste number P031', 'UN1026', 'Ethylenediamine, piperazine polymer', '240729_ALDRICH', '15068_RIEDEL', 'Cyanogen radical', 'Ethylene diamine', '41008_FLUKA', 'Ethylenediamine solution', 'NCGC00091527-01', 'Carbon nitride radical', 'Ethylenediamine (USP/JP15)', 'C2N2', 'CHEBI:29308', '391085_ALDRICH', 'AIDS060575', 'Carbon mononitride', '1,2-Diamino-ethaan [Dutch]', '1,2-Diamino-ethano [Italian]', '1,2-Diaminoaethan [German]', '1,2-Diaminoethane', '1,2-Ethanediamine', '1,2-Ethylenediamine', '4-04-00-01166 (Beilstein Handbook Reference)', 'AI3-24231', 'Aethaldiamin [German]', 'Aethylenediamin [German]', 'Algicode 106L', 'Amerstat 274', 'Aminophylline Injection', 'BRN 0605263', 'CCRIS 5224', 'Caswell No. 437', 'Dimethylenediamine', 'EINECS 203-468-6', 'EPA Pesticide Chemical Code 004205', 'ETHYLENEDIAMINE', 'Ethyleendiamine [Dutch]', 'Ethylendiamine', 'Ethylene-diamine [French]', 'Ethylenediamine [JAN]', 'Ethylenediamine [UN1604] [Corrosive]', 'HSDB 535', 'NCI-C60402', 'UN1604', 'beta-Aminoethylamine', 'ethane-1,2-diamine', 'oxalic nitrile', 'CHEBI:30347', 'AIDS-060575', 'Monocyanogen', 'D01114', 'E26266_SIAL', '1,2-Ethanediamine, homopolymer', 'Cyanide radical', 'bis(nitridocarbon)(C--C)'] |  |  | ['ethane-1,2-diamine', 'ethyne-1,2-diamine', 'Oxalonitrile'] |  |  | NCCN |  |  | C2H8N2 |  |  | MFI | TON/MTT | *MRE | 1999
7097 | 0.03178993 | 7.947483e-05 | 0 | 0.002543195 | 0 | 0 | 0 | 0 | 0 | 0 | 0 | 0 | 0 | 0 | 0 | 0 | 0 | 0 | 0 | 0 | 0 | 0 | 0 | 0 | 0 | 0 | 0 | 0 | 0 | 0 | 0 | 0 | 0 | 0 | 0 | 0 | 0 | 0 | 0 | 0.953698 | 0 | 0.009854879 | 0 | 0 | 0 | 0 | 0 | 0 | 0 | 0 | 0 | 10.1021/jp991913m | yes |  | 0.002034556 |  |  | 65 | 160 | yes |  |  | 12.4 | propylenediamine |  |  | ZSM-22 | cristobalite |  | Ultrasil VN3SP, NaAlO2 | Degussa, Nalco | [12 empty] | ['propane-1,2-diamine', '(2-amino-1-methyl-ethyl)amine', '10424-38-1', '68928-99-4', '78-90-0', 'NSC 175731', 'Propylene diamine', 'Propylenediamine', 'UN2258', 'propane-1,2-diamine', 'CHEBI:30630', 'NSC175731', 'WLN: ZY1&1Z', '1,2-Propanediamine, (.+/-.)-', 'pn', '117498_ALDRICH', 'NCGC00090951-01', '1,2-DIAMINOPROPANE', '1,2-Propanediamine', '1,2-Propylenediamine [UN2258] [Corrosive]', '2,3-Diaminopropane', '4-04-00-01255 (Beilstein Handbook Reference)', 'AI3-11523', 'BRN 0605274', 'CCRIS 4863', 'EINECS 201-155-9'] |  |  | propane-1,2-diamine |  |  | CC(N)CN |  |  | C3H10N2 |  |  | TON |  |  | 1999
7098 | 0.03171734 | 7.929334e-05 | 0 | 0.00380608 | 0 | 0 | 0 | 0 | 0 | 0 | 0 | 0 | 0 | 0 | 0 | 0 | 0 | 0 | 0 | 0 | 0 | 0 | 0 | 0 | 0 | 0 | 0 | 0 | 0 | 0 | 0 | 0 | 0 | 0 | 0 | 0 | 0 | 0 | 0 | 0.9515201 | 0 | 0.009832374 | 0 | 0 | 0 | 0 | 0 | 0 | 0 | 0 | 0 | 10.1021/jp991913m | yes |  | 0.003044864 |  |  | 65 | 160 | yes |  |  | 12.9 | propylenediamine |  |  | ZSM-5 | cristobalite |  | Ultrasil VN3SP, NaAlO2 | Degussa, Nalco | [12 empty] | ['propane-1,2-diamine', '(2-amino-1-methyl-ethyl)amine', '10424-38-1', '68928-99-4', '78-90-0', 'NSC 175731', 'Propylene diamine', 'Propylenediamine', 'UN2258', 'propane-1,2-diamine', 'CHEBI:30630', 'NSC175731', 'WLN: ZY1&1Z', '1,2-Propanediamine, (.+/-.)-', 'pn', '117498_ALDRICH', 'NCGC00090951-01', '1,2-DIAMINOPROPANE', '1,2-Propanediamine', '1,2-Propylenediamine [UN2258] [Corrosive]', '2,3-Diaminopropane', '4-04-00-01255 (Beilstein Handbook Reference)', 'AI3-11523', 'BRN 0605274', 'CCRIS 4863', 'EINECS 201-155-9'] |  |  | propane-1,2-diamine |  |  | CC(N)CN |  |  | C3H10N2 |  |  | MFI |  |  | 1999
7099 | 0.03165308 | 7.913271e-05 | 0 | 0.001582654 | 0 | 0 | 0 | 0 | 0 | 0 | 0 | 0 | 0 | 0 | 0 | 0 | 0 | 0 | 0 | 0 | 0 | 0 | 0 | 0 | 0 | 0 | 0 | 0 | 0 | 0 | 0 | 0 | 0 | 0 | 0 | 0 | 0 | 0 | 0 | 0.9495925 | 0 | 0.01582654 | 0 | 0 | 0 | 0 | 0 | 0 | 0 | 0 | 0 | 10.1021/jp991913m | yes |  | 0.001266123 |  |  | 65 | 160 | yes |  |  | 12.2 | propylenediamine |  |  | ZSM-22 |  |  | Ultrasil VN3SP, NaAlO2 | Degussa, Nalco | [12 empty] | ['propane-1,2-diamine', '(2-amino-1-methyl-ethyl)amine', '10424-38-1', '68928-99-4', '78-90-0', 'NSC 175731', 'Propylene diamine', 'Propylenediamine', 'UN2258', 'propane-1,2-diamine', 'CHEBI:30630', 'NSC175731', 'WLN: ZY1&1Z', '1,2-Propanediamine, (.+/-.)-', 'pn', '117498_ALDRICH', 'NCGC00090951-01', '1,2-DIAMINOPROPANE', '1,2-Propanediamine', '1,2-Propylenediamine [UN2258] [Corrosive]', '2,3-Diaminopropane', '4-04-00-01255 (Beilstein Handbook Reference)', 'AI3-11523', 'BRN 0605274', 'CCRIS 4863', 'EINECS 201-155-9'] |  |  | propane-1,2-diamine |  |  | CC(N)CN |  |  | C3H10N2 |  |  | TON |  |  | 1999
7100 | 0.03159907 | 7.899768e-05 | 0 | 0.002527926 | 0 | 0 | 0 | 0 | 0 | 0 | 0 | 0 | 0 | 0 | 0 | 0 | 0 | 0 | 0 | 0 | 0 | 0 | 0 | 0 | 0 | 0 | 0 | 0 | 0 | 0 | 0 | 0 | 0 | 0 | 0 | 0 | 0 | 0 | 0 | 0.9479721 | 0 | 0.01579954 | 0 | 0 | 0 | 0 | 0 | 0 | 0 | 0 | 0 | 10.1021/jp991913m | yes |  | 0.002022341 |  |  | 65 | 160 | yes |  |  | 12.6 | propylenediamine |  |  | ZSM-22 | ZSM-5 | cristobalite | Ultrasil VN3SP, NaAlO2 | Degussa, Nalco | [12 empty] | ['propane-1,2-diamine', '(2-amino-1-methyl-ethyl)amine', '10424-38-1', '68928-99-4', '78-90-0', 'NSC 175731', 'Propylene diamine', 'Propylenediamine', 'UN2258', 'propane-1,2-diamine', 'CHEBI:30630', 'NSC175731', 'WLN: ZY1&1Z', '1,2-Propanediamine, (.+/-.)-', 'pn', '117498_ALDRICH', 'NCGC00090951-01', '1,2-DIAMINOPROPANE', '1,2-Propanediamine', '1,2-Propylenediamine [UN2258] [Corrosive]', '2,3-Diaminopropane', '4-04-00-01255 (Beilstein Handbook Reference)', 'AI3-11523', 'BRN 0605274', 'CCRIS 4863', 'EINECS 201-155-9'] |  |  | propane-1,2-diamine |  |  | CC(N)CN |  |  | C3H10N2 |  |  | TON | MFI |  | 1999
7101 | 0.03152734 | 7.881836e-05 | 0 | 0.003783281 | 0 | 0 | 0 | 0 | 0 | 0 | 0 | 0 | 0 | 0 | 0 | 0 | 0 | 0 | 0 | 0 | 0 | 0 | 0 | 0 | 0 | 0 | 0 | 0 | 0 | 0 | 0 | 0 | 0 | 0 | 0 | 0 | 0 | 0 | 0 | 0.9458203 | 0 | 0.01576367 | 0 | 0 | 0 | 0 | 0 | 0 | 0 | 0 | 0 | 10.1021/jp991913m | yes |  | 0.003026625 |  |  | 65 | 160 | yes |  |  | 12.9 | propylenediamine |  |  | ZSM-22 | ZSM-5 | cristobalite | Ultrasil VN3SP, NaAlO2 | Degussa, Nalco | [12 empty] | ['propane-1,2-diamine', '(2-amino-1-methyl-ethyl)amine', '10424-38-1', '68928-99-4', '78-90-0', 'NSC 175731', 'Propylene diamine', 'Propylenediamine', 'UN2258', 'propane-1,2-diamine', 'CHEBI:30630', 'NSC175731', 'WLN: ZY1&1Z', '1,2-Propanediamine, (.+/-.)-', 'pn', '117498_ALDRICH', 'NCGC00090951-01', '1,2-DIAMINOPROPANE', '1,2-Propanediamine', '1,2-Propylenediamine [UN2258] [Corrosive]', '2,3-Diaminopropane', '4-04-00-01255 (Beilstein Handbook Reference)', 'AI3-11523', 'BRN 0605274', 'CCRIS 4863', 'EINECS 201-155-9'] |  |  | propane-1,2-diamine |  |  | CC(N)CN |  |  | C3H10N2 |  |  | TON | MFI |  | 1999
7102 | 0.03159907 | 7.899768e-05 | 0 | 0.002527926 | 0 | 0 | 0 | 0 | 0 | 0 | 0 | 0 | 0 | 0 | 0 | 0 | 0 | 0 | 0 | 0 | 0 | 0 | 0 | 0 | 0 | 0 | 0 | 0 | 0 | 0 | 0 | 0 | 0 | 0 | 0 | 0 | 0 | 0 | 0 | 0.9479721 | 0 | 0.01579954 | 0 | 0 | 0 | 0 | 0 | 0 | 0 | 0 | 0 | 10.1021/jp991913m | yes |  | 0.002022341 |  |  | 20 | 160 | yes |  |  | 12.8 | propylenediamine |  |  | amorphous |  |  | Ultrasil VN3SP, NaAlO2 | Degussa, Nalco | [12 empty] | ['propane-1,2-diamine', '(2-amino-1-methyl-ethyl)amine', '10424-38-1', '68928-99-4', '78-90-0', 'NSC 175731', 'Propylene diamine', 'Propylenediamine', 'UN2258', 'propane-1,2-diamine', 'CHEBI:30630', 'NSC175731', 'WLN: ZY1&1Z', '1,2-Propanediamine, (.+/-.)-', 'pn', '117498_ALDRICH', 'NCGC00090951-01', '1,2-DIAMINOPROPANE', '1,2-Propanediamine', '1,2-Propylenediamine [UN2258] [Corrosive]', '2,3-Diaminopropane', '4-04-00-01255 (Beilstein Handbook Reference)', 'AI3-11523', 'BRN 0605274', 'CCRIS 4863', 'EINECS 201-155-9'] |  |  | propane-1,2-diamine |  |  | CC(N)CN |  |  | C3H10N2 | [5 empty] | 1999
7103 | 0.03152734 | 7.881836e-05 | 0 | 0.003783281 | 0 | 0 | 0 | 0 | 0 | 0 | 0 | 0 | 0 | 0 | 0 | 0 | 0 | 0 | 0 | 0 | 0 | 0 | 0 | 0 | 0 | 0 | 0 | 0 | 0 | 0 | 0 | 0 | 0 | 0 | 0 | 0 | 0 | 0 | 0 | 0.9458203 | 0 | 0.01576367 | 0 | 0 | 0 | 0 | 0 | 0 | 0 | 0 | 0 | 10.1021/jp991913m | yes |  | 0.003026625 |  |  | 20 | 160 | yes |  |  | 13.1 | propylenediamine |  |  | amorphous | ZSM-5 |  | Ultrasil VN3SP, NaAlO2 | Degussa, Nalco | [12 empty] | ['propane-1,2-diamine', '(2-amino-1-methyl-ethyl)amine', '10424-38-1', '68928-99-4', '78-90-0', 'NSC 175731', 'Propylene diamine', 'Propylenediamine', 'UN2258', 'propane-1,2-diamine', 'CHEBI:30630', 'NSC175731', 'WLN: ZY1&1Z', '1,2-Propanediamine, (.+/-.)-', 'pn', '117498_ALDRICH', 'NCGC00090951-01', '1,2-DIAMINOPROPANE', '1,2-Propanediamine', '1,2-Propylenediamine [UN2258] [Corrosive]', '2,3-Diaminopropane', '4-04-00-01255 (Beilstein Handbook Reference)', 'AI3-11523', 'BRN 0605274', 'CCRIS 4863', 'EINECS 201-155-9'] |  |  | propane-1,2-diamine |  |  | CC(N)CN |  |  | C3H10N2 |  |  |  | MFI |  | 1999
7104 | 0.03110759 | 7.776896e-05 | 0 | 0.002488607 | 0 | 0 | 0 | 0 | 0 | 0 | 0 | 0 | 0 | 0 | 0 | 0 | 0 | 0 | 0 | 0 | 0 | 0 | 0 | 0 | 0 | 0 | 0 | 0 | 0 | 0 | 0 | 0 | 0 | 0 | 0 | 0 | 0 | 0 | 0 | 0.9332276 | 0 | 0.03110759 | 0 | 0 | 0 | 0 | 0 | 0 | 0 | 0 | 0 | 10.1021/jp991913m | yes |  | 0.001990885 |  |  | 20 | 160 | yes |  |  | 12.9 | propylenediamine |  |  | amorphous |  |  | Ultrasil VN3SP, NaAlO2 | Degussa, Nalco | [12 empty] | ['propane-1,2-diamine', '(2-amino-1-methyl-ethyl)amine', '10424-38-1', '68928-99-4', '78-90-0', 'NSC 175731', 'Propylene diamine', 'Propylenediamine', 'UN2258', 'propane-1,2-diamine', 'CHEBI:30630', 'NSC175731', 'WLN: ZY1&1Z', '1,2-Propanediamine, (.+/-.)-', 'pn', '117498_ALDRICH', 'NCGC00090951-01', '1,2-DIAMINOPROPANE', '1,2-Propanediamine', '1,2-Propylenediamine [UN2258] [Corrosive]', '2,3-Diaminopropane', '4-04-00-01255 (Beilstein Handbook Reference)', 'AI3-11523', 'BRN 0605274', 'CCRIS 4863', 'EINECS 201-155-9'] |  |  | propane-1,2-diamine |  |  | CC(N)CN |  |  | C3H10N2 | [5 empty] | 1999
7105 | 0.03103807 | 7.759517e-05 | 0 | 0.003724568 | 0 | 0 | 0 | 0 | 0 | 0 | 0 | 0 | 0 | 0 | 0 | 0 | 0 | 0 | 0 | 0 | 0 | 0 | 0 | 0 | 0 | 0 | 0 | 0 | 0 | 0 | 0 | 0 | 0 | 0 | 0 | 0 | 0 | 0 | 0 | 0.931142 | 0 | 0.03103807 | 0 | 0 | 0 | 0 | 0 | 0 | 0 | 0 | 0 | 10.1021/jp991913m | yes |  | 0.002979655 |  |  | 20 | 160 | yes |  |  | 13.2 | propylenediamine |  |  | ZSM-5 |  |  | Ultrasil VN3SP, NaAlO2 | Degussa, Nalco | [12 empty] | ['propane-1,2-diamine', '(2-amino-1-methyl-ethyl)amine', '10424-38-1', '68928-99-4', '78-90-0', 'NSC 175731', 'Propylene diamine', 'Propylenediamine', 'UN2258', 'propane-1,2-diamine', 'CHEBI:30630', 'NSC175731', 'WLN: ZY1&1Z', '1,2-Propanediamine, (.+/-.)-', 'pn', '117498_ALDRICH', 'NCGC00090951-01', '1,2-DIAMINOPROPANE', '1,2-Propanediamine', '1,2-Propylenediamine [UN2258] [Corrosive]', '2,3-Diaminopropane', '4-04-00-01255 (Beilstein Handbook Reference)', 'AI3-11523', 'BRN 0605274', 'CCRIS 4863', 'EINECS 201-155-9'] |  |  | propane-1,2-diamine |  |  | CC(N)CN |  |  | C3H10N2 |  |  | MFI |  |  | 1999
7106 | 0.03115993 | 7.789982e-05 | 0 | 0.001557996 | 0 | 0 | 0 | 0 | 0 | 0 | 0 | 0 | 0 | 0 | 0 | 0 | 0 | 0 | 0 | 0 | 0 | 0 | 0 | 0 | 0 | 0 | 0 | 0 | 0 | 0 | 0 | 0 | 0 | 0 | 0 | 0 | 0 | 0 | 0 | 0.9347978 | 0 | 0.03115993 | 0 | 0 | 0 | 0 | 0 | 0 | 0 | 0 | 0 | 10.1021/jp991913m | yes |  | 0.001246397 |  |  | 65 | 160 | yes |  |  | 12.4 | propylenediamine |  |  | ZSM-22 | ZSM-5 |  | Ultrasil VN3SP, NaAlO2 | Degussa, Nalco | [12 empty] | ['propane-1,2-diamine', '(2-amino-1-methyl-ethyl)amine', '10424-38-1', '68928-99-4', '78-90-0', 'NSC 175731', 'Propylene diamine', 'Propylenediamine', 'UN2258', 'propane-1,2-diamine', 'CHEBI:30630', 'NSC175731', 'WLN: ZY1&1Z', '1,2-Propanediamine, (.+/-.)-', 'pn', '117498_ALDRICH', 'NCGC00090951-01', '1,2-DIAMINOPROPANE', '1,2-Propanediamine', '1,2-Propylenediamine [UN2258] [Corrosive]', '2,3-Diaminopropane', '4-04-00-01255 (Beilstein Handbook Reference)', 'AI3-11523', 'BRN 0605274', 'CCRIS 4863', 'EINECS 201-155-9'] |  |  | propane-1,2-diamine |  |  | CC(N)CN |  |  | C3H10N2 |  |  | TON | MFI |  | 1999
7107 | 0.03110759 | 7.776896e-05 | 0 | 0.002488607 | 0 | 0 | 0 | 0 | 0 | 0 | 0 | 0 | 0 | 0 | 0 | 0 | 0 | 0 | 0 | 0 | 0 | 0 | 0 | 0 | 0 | 0 | 0 | 0 | 0 | 0 | 0 | 0 | 0 | 0 | 0 | 0 | 0 | 0 | 0 | 0.9332276 | 0 | 0.03110759 | 0 | 0 | 0 | 0 | 0 | 0 | 0 | 0 | 0 | 10.1021/jp991913m | yes |  | 0.001990885 |  |  | 65 | 160 | yes |  |  | 12.7 | propylenediamine |  |  | ZSM-22 | ZSM-5 |  | Ultrasil VN3SP, NaAlO2 | Degussa, Nalco | [12 empty] | ['propane-1,2-diamine', '(2-amino-1-methyl-ethyl)amine', '10424-38-1', '68928-99-4', '78-90-0', 'NSC 175731', 'Propylene diamine', 'Propylenediamine', 'UN2258', 'propane-1,2-diamine', 'CHEBI:30630', 'NSC175731', 'WLN: ZY1&1Z', '1,2-Propanediamine, (.+/-.)-', 'pn', '117498_ALDRICH', 'NCGC00090951-01', '1,2-DIAMINOPROPANE', '1,2-Propanediamine', '1,2-Propylenediamine [UN2258] [Corrosive]', '2,3-Diaminopropane', '4-04-00-01255 (Beilstein Handbook Reference)', 'AI3-11523', 'BRN 0605274', 'CCRIS 4863', 'EINECS 201-155-9'] |  |  | propane-1,2-diamine |  |  | CC(N)CN |  |  | C3H10N2 |  |  | TON | MFI |  | 1999
7108 | 0.03103807 | 7.759517e-05 | 0 | 0.003724568 | 0 | 0 | 0 | 0 | 0 | 0 | 0 | 0 | 0 | 0 | 0 | 0 | 0 | 0 | 0 | 0 | 0 | 0 | 0 | 0 | 0 | 0 | 0 | 0 | 0 | 0 | 0 | 0 | 0 | 0 | 0 | 0 | 0 | 0 | 0 | 0.931142 | 0 | 0.03103807 | 0 | 0 | 0 | 0 | 0 | 0 | 0 | 0 | 0 | 10.1021/jp991913m | yes |  | 0.002979655 |  |  | 65 | 160 | yes |  |  | 13 | propylenediamine |  |  | ZSM-5 | cristobalite | ZSM-22 | Ultrasil VN3SP, NaAlO2 | Degussa, Nalco | [12 empty] | ['propane-1,2-diamine', '(2-amino-1-methyl-ethyl)amine', '10424-38-1', '68928-99-4', '78-90-0', 'NSC 175731', 'Propylene diamine', 'Propylenediamine', 'UN2258', 'propane-1,2-diamine', 'CHEBI:30630', 'NSC175731', 'WLN: ZY1&1Z', '1,2-Propanediamine, (.+/-.)-', 'pn', '117498_ALDRICH', 'NCGC00090951-01', '1,2-DIAMINOPROPANE', '1,2-Propanediamine', '1,2-Propylenediamine [UN2258] [Corrosive]', '2,3-Diaminopropane', '4-04-00-01255 (Beilstein Handbook Reference)', 'AI3-11523', 'BRN 0605274', 'CCRIS 4863', 'EINECS 201-155-9'] |  |  | propane-1,2-diamine |  |  | CC(N)CN |  |  | C3H10N2 |  |  | MFI |  | TON | 1999
7109 | 0.0301691 | 7.542274e-05 | 0 | 0.002413528 | 0 | 0 | 0 | 0 | 0 | 0 | 0 | 0 | 0 | 0 | 0 | 0 | 0 | 0 | 0 | 0 | 0 | 0 | 0 | 0 | 0 | 0 | 0 | 0 | 0 | 0 | 0 | 0 | 0 | 0 | 0 | 0 | 0 | 0 | 0 | 0.9050729 | 0 | 0.0603382 | 0 | 0 | 0 | 0 | 0 | 0 | 0 | 0 | 0 | 10.1021/jp991913m | yes |  | 0.001930822 |  |  | 20 | 160 | yes |  |  | 13.1 | propylenediamine |  |  | amorphous | ZSM-5 |  | Ultrasil VN3SP, NaAlO2 | Degussa, Nalco | [12 empty] | ['propane-1,2-diamine', '(2-amino-1-methyl-ethyl)amine', '10424-38-1', '68928-99-4', '78-90-0', 'NSC 175731', 'Propylene diamine', 'Propylenediamine', 'UN2258', 'propane-1,2-diamine', 'CHEBI:30630', 'NSC175731', 'WLN: ZY1&1Z', '1,2-Propanediamine, (.+/-.)-', 'pn', '117498_ALDRICH', 'NCGC00090951-01', '1,2-DIAMINOPROPANE', '1,2-Propanediamine', '1,2-Propylenediamine [UN2258] [Corrosive]', '2,3-Diaminopropane', '4-04-00-01255 (Beilstein Handbook Reference)', 'AI3-11523', 'BRN 0605274', 'CCRIS 4863', 'EINECS 201-155-9'] |  |  | propane-1,2-diamine |  |  | CC(N)CN |  |  | C3H10N2 |  |  |  | MFI |  | 1999
7110 | 0.03010371 | 7.525927e-05 | 0 | 0.003612445 | 0 | 0 | 0 | 0 | 0 | 0 | 0 | 0 | 0 | 0 | 0 | 0 | 0 | 0 | 0 | 0 | 0 | 0 | 0 | 0 | 0 | 0 | 0 | 0 | 0 | 0 | 0 | 0 | 0 | 0 | 0 | 0 | 0 | 0 | 0 | 0.9031112 | 0 | 0.06020741 | 0 | 0 | 0 | 0 | 0 | 0 | 0 | 0 | 0 | 10.1021/jp991913m | yes |  | 0.002889956 |  |  | 20 | 160 | yes |  |  | 13.4 | propylenediamine |  |  | ZSM-5 |  |  | Ultrasil VN3SP, NaAlO2 | Degussa, Nalco | [12 empty] | ['propane-1,2-diamine', '(2-amino-1-methyl-ethyl)amine', '10424-38-1', '68928-99-4', '78-90-0', 'NSC 175731', 'Propylene diamine', 'Propylenediamine', 'UN2258', 'propane-1,2-diamine', 'CHEBI:30630', 'NSC175731', 'WLN: ZY1&1Z', '1,2-Propanediamine, (.+/-.)-', 'pn', '117498_ALDRICH', 'NCGC00090951-01', '1,2-DIAMINOPROPANE', '1,2-Propanediamine', '1,2-Propylenediamine [UN2258] [Corrosive]', '2,3-Diaminopropane', '4-04-00-01255 (Beilstein Handbook Reference)', 'AI3-11523', 'BRN 0605274', 'CCRIS 4863', 'EINECS 201-155-9'] |  |  | propane-1,2-diamine |  |  | CC(N)CN |  |  | C3H10N2 |  |  | MFI |  |  | 1999
7111 | 0.03165308 | 7.913271e-05 | 0 | 0.001582654 | 0 | 0 | 0 | 0 | 0 | 0 | 0 | 0 | 0 | 0 | 0 | 0 | 0 | 0 | 0 | 0 | 0 | 0 | 0 | 0 | 0 | 0 | 0 | 0 | 0 | 0 | 0 | 0 | 0 | 0 | 0 | 0 | 0 | 0 | 0 | 0.9495925 | 0 | 0.01582654 | 0 | 0 | 0 | 0 | 0 | 0 | 0 | 0 | 0 | 10.1021/jp991913m | yes |  | 0.001266123 |  |  | 65 | 160 | yes |  |  | 12.2 | dien |  |  | ZSM-22 | cristobalite | ZSM-5 | Ultrasil VN3SP, NaAlO2 | Degussa, Nalco | [12 empty] | ['N-(2-aminoethyl)ethane-1,2-diamine', 'Bis(2-aminoethyl)amine', '111-40-0', '73989-30-7', '8076-55-9', '94700-17-1', '98824-35-2', '59135-90-9', '26915-78-6', '53303-76-7', '54018-92-7', '(Aminoethyl)ethanediamine', '1,2-Ethanediamine, N-(2-aminoethyl)-', "2,2'-Diaminodiethylamine", '3-Azapentane-1,5-diamine', 'Barsamide 115', 'Bis(2-aminoethyl)amine', 'Bis[.beta.-aminoethyl]amine', "Diethylamine, 2,2'-diamino-", 'Diethylenetriamine', "Ethylamine, 2,2'-iminobis-", 'Ethylenediamine, N-(2-aminoethyl)-', 'N,N-Bis(2-aminoethyl)amine', 'NSC446', 'WLN: Z2M2Z', '1,4,7-Triazaheptane', '1,5-Diamino-3-azapentane', "2,2'-Iminobis(ethanamine)", "2,2'-Iminodi(ethylamine)", '2-(2-Aminoethylamino)ethylamine', '4-04-00-01238 (Beilstein Handbook Reference)', 'Aminoethylethandiamine', 'Ancamine DETA', 'BRN 0605314', 'Bis(beta-aminoethyl)amine', 'CCRIS 4794', 'ChS-P 1', 'DEH 20', 'Diethylene triamine', 'Diethylenetriamine [UN2079] [Corrosive]', 'EINECS 203-865-4', 'Epicure T', 'Epon 3223', 'H 9506', 'HSDB 525', 'Imino-bis-ethylamine', 'N-(2-Aminoethyl)-1,2-ethanediamine', 'NSC 446', 'UN2079', '2,2&#8242;-Diaminodiethylamine', '2,2&#8242;-Iminodiethylamine', 'D93856_SIAL', 'CHEBI:30629', 'InChI=1/C4H13N3/c5-1-3-7-4-2-6/h7H,1-6H', 'NCGC00166036-01', 'N-(2-aminoethyl)ethane-1,2-diamine', 'dien'] |  |  | N-(2-aminoethyl)ethane-1,2-diamine |  |  | NCCNCCN |  |  | C4H13N3 |  |  | TON |  | MFI | 1999
7112 | 0.03159907 | 7.899768e-05 | 0 | 0.002527926 | 0 | 0 | 0 | 0 | 0 | 0 | 0 | 0 | 0 | 0 | 0 | 0 | 0 | 0 | 0 | 0 | 0 | 0 | 0 | 0 | 0 | 0 | 0 | 0 | 0 | 0 | 0 | 0 | 0 | 0 | 0 | 0 | 0 | 0 | 0 | 0.9479721 | 0 | 0.01579954 | 0 | 0 | 0 | 0 | 0 | 0 | 0 | 0 | 0 | 10.1021/jp991913m | yes |  | 0.002022341 |  |  | 65 | 160 | yes |  |  | 12.6 | dien |  |  | ZSM-22 | cristobalite |  | Ultrasil VN3SP, NaAlO2 | Degussa, Nalco | [12 empty] | ['N-(2-aminoethyl)ethane-1,2-diamine', 'Bis(2-aminoethyl)amine', '111-40-0', '73989-30-7', '8076-55-9', '94700-17-1', '98824-35-2', '59135-90-9', '26915-78-6', '53303-76-7', '54018-92-7', '(Aminoethyl)ethanediamine', '1,2-Ethanediamine, N-(2-aminoethyl)-', "2,2'-Diaminodiethylamine", '3-Azapentane-1,5-diamine', 'Barsamide 115', 'Bis(2-aminoethyl)amine', 'Bis[.beta.-aminoethyl]amine', "Diethylamine, 2,2'-diamino-", 'Diethylenetriamine', "Ethylamine, 2,2'-iminobis-", 'Ethylenediamine, N-(2-aminoethyl)-', 'N,N-Bis(2-aminoethyl)amine', 'NSC446', 'WLN: Z2M2Z', '1,4,7-Triazaheptane', '1,5-Diamino-3-azapentane', "2,2'-Iminobis(ethanamine)", "2,2'-Iminodi(ethylamine)", '2-(2-Aminoethylamino)ethylamine', '4-04-00-01238 (Beilstein Handbook Reference)', 'Aminoethylethandiamine', 'Ancamine DETA', 'BRN 0605314', 'Bis(beta-aminoethyl)amine', 'CCRIS 4794', 'ChS-P 1', 'DEH 20', 'Diethylene triamine', 'Diethylenetriamine [UN2079] [Corrosive]', 'EINECS 203-865-4', 'Epicure T', 'Epon 3223', 'H 9506', 'HSDB 525', 'Imino-bis-ethylamine', 'N-(2-Aminoethyl)-1,2-ethanediamine', 'NSC 446', 'UN2079', '2,2&#8242;-Diaminodiethylamine', '2,2&#8242;-Iminodiethylamine', 'D93856_SIAL', 'CHEBI:30629', 'InChI=1/C4H13N3/c5-1-3-7-4-2-6/h7H,1-6H', 'NCGC00166036-01', 'N-(2-aminoethyl)ethane-1,2-diamine', 'dien'] |  |  | N-(2-aminoethyl)ethane-1,2-diamine |  |  | NCCNCCN |  |  | C4H13N3 |  |  | TON |  |  | 1999
7113 | 0.03115993 | 7.789982e-05 | 0 | 0.001557996 | 0 | 0 | 0 | 0 | 0 | 0 | 0 | 0 | 0 | 0 | 0 | 0 | 0 | 0 | 0 | 0 | 0 | 0 | 0 | 0 | 0 | 0 | 0 | 0 | 0 | 0 | 0 | 0 | 0 | 0 | 0 | 0 | 0 | 0 | 0 | 0.9347978 | 0 | 0.03115993 | 0 | 0 | 0 | 0 | 0 | 0 | 0 | 0 | 0 | 10.1021/jp991913m | yes |  | 0.001246397 |  |  | 65 | 160 | yes |  |  | 12.3 | dien |  |  | ZSM-22 | cristobalite | ZSM-5 | Ultrasil VN3SP, NaAlO2 | Degussa, Nalco | [12 empty] | ['N-(2-aminoethyl)ethane-1,2-diamine', 'Bis(2-aminoethyl)amine', '111-40-0', '73989-30-7', '8076-55-9', '94700-17-1', '98824-35-2', '59135-90-9', '26915-78-6', '53303-76-7', '54018-92-7', '(Aminoethyl)ethanediamine', '1,2-Ethanediamine, N-(2-aminoethyl)-', "2,2'-Diaminodiethylamine", '3-Azapentane-1,5-diamine', 'Barsamide 115', 'Bis(2-aminoethyl)amine', 'Bis[.beta.-aminoethyl]amine', "Diethylamine, 2,2'-diamino-", 'Diethylenetriamine', "Ethylamine, 2,2'-iminobis-", 'Ethylenediamine, N-(2-aminoethyl)-', 'N,N-Bis(2-aminoethyl)amine', 'NSC446', 'WLN: Z2M2Z', '1,4,7-Triazaheptane', '1,5-Diamino-3-azapentane', "2,2'-Iminobis(ethanamine)", "2,2'-Iminodi(ethylamine)", '2-(2-Aminoethylamino)ethylamine', '4-04-00-01238 (Beilstein Handbook Reference)', 'Aminoethylethandiamine', 'Ancamine DETA', 'BRN 0605314', 'Bis(beta-aminoethyl)amine', 'CCRIS 4794', 'ChS-P 1', 'DEH 20', 'Diethylene triamine', 'Diethylenetriamine [UN2079] [Corrosive]', 'EINECS 203-865-4', 'Epicure T', 'Epon 3223', 'H 9506', 'HSDB 525', 'Imino-bis-ethylamine', 'N-(2-Aminoethyl)-1,2-ethanediamine', 'NSC 446', 'UN2079', '2,2&#8242;-Diaminodiethylamine', '2,2&#8242;-Iminodiethylamine', 'D93856_SIAL', 'CHEBI:30629', 'InChI=1/C4H13N3/c5-1-3-7-4-2-6/h7H,1-6H', 'NCGC00166036-01', 'N-(2-aminoethyl)ethane-1,2-diamine', 'dien'] |  |  | N-(2-aminoethyl)ethane-1,2-diamine |  |  | NCCNCCN |  |  | C4H13N3 |  |  | TON |  | MFI | 1999
7114 | 0.03110759 | 7.776896e-05 | 0 | 0.002488607 | 0 | 0 | 0 | 0 | 0 | 0 | 0 | 0 | 0 | 0 | 0 | 0 | 0 | 0 | 0 | 0 | 0 | 0 | 0 | 0 | 0 | 0 | 0 | 0 | 0 | 0 | 0 | 0 | 0 | 0 | 0 | 0 | 0 | 0 | 0 | 0.9332276 | 0 | 0.03110759 | 0 | 0 | 0 | 0 | 0 | 0 | 0 | 0 | 0 | 10.1021/jp991913m | yes |  | 0.001990885 |  |  | 65 | 160 | yes |  |  | 12.5 | dien |  |  | ZSM-22 | ZSM-5 |  | Ultrasil VN3SP, NaAlO2 | Degussa, Nalco | [12 empty] | ['N-(2-aminoethyl)ethane-1,2-diamine', 'Bis(2-aminoethyl)amine', '111-40-0', '73989-30-7', '8076-55-9', '94700-17-1', '98824-35-2', '59135-90-9', '26915-78-6', '53303-76-7', '54018-92-7', '(Aminoethyl)ethanediamine', '1,2-Ethanediamine, N-(2-aminoethyl)-', "2,2'-Diaminodiethylamine", '3-Azapentane-1,5-diamine', 'Barsamide 115', 'Bis(2-aminoethyl)amine', 'Bis[.beta.-aminoethyl]amine', "Diethylamine, 2,2'-diamino-", 'Diethylenetriamine', "Ethylamine, 2,2'-iminobis-", 'Ethylenediamine, N-(2-aminoethyl)-', 'N,N-Bis(2-aminoethyl)amine', 'NSC446', 'WLN: Z2M2Z', '1,4,7-Triazaheptane', '1,5-Diamino-3-azapentane', "2,2'-Iminobis(ethanamine)", "2,2'-Iminodi(ethylamine)", '2-(2-Aminoethylamino)ethylamine', '4-04-00-01238 (Beilstein Handbook Reference)', 'Aminoethylethandiamine', 'Ancamine DETA', 'BRN 0605314', 'Bis(beta-aminoethyl)amine', 'CCRIS 4794', 'ChS-P 1', 'DEH 20', 'Diethylene triamine', 'Diethylenetriamine [UN2079] [Corrosive]', 'EINECS 203-865-4', 'Epicure T', 'Epon 3223', 'H 9506', 'HSDB 525', 'Imino-bis-ethylamine', 'N-(2-Aminoethyl)-1,2-ethanediamine', 'NSC 446', 'UN2079', '2,2&#8242;-Diaminodiethylamine', '2,2&#8242;-Iminodiethylamine', 'D93856_SIAL', 'CHEBI:30629', 'InChI=1/C4H13N3/c5-1-3-7-4-2-6/h7H,1-6H', 'NCGC00166036-01', 'N-(2-aminoethyl)ethane-1,2-diamine', 'dien'] |  |  | N-(2-aminoethyl)ethane-1,2-diamine |  |  | NCCNCCN |  |  | C4H13N3 |  |  | TON | MFI |  | 1999
7115 | 0.03165308 | 7.913271e-05 | 0 | 0.001582654 | 0 | 0 | 0 | 0 | 0 | 0 | 0 | 0 | 0 | 0 | 0 | 0 | 0 | 0 | 0 | 0 | 0 | 0 | 0 | 0 | 0 | 0 | 0 | 0 | 0 | 0 | 0 | 0 | 0 | 0 | 0 | 0 | 0 | 0 | 0 | 0.9495925 | 0 | 0.01582654 | 0 | 0 | 0 | 0 | 0 | 0 | 0 | 0 | 0 | 10.1021/jp991913m | yes |  | 0.001266123 |  |  | 65 | 160 | yes |  |  | 12.1 | DiEten |  |  | ZSM-5 |  |  | Ultrasil VN3SP, NaAlO2 | Degussa, Nalco | [12 empty] | ["N,N'-diethylethane-1,2-diamine", 'ethyl-(2-ethylaminoethyl)amine', '111-74-0', "Ethylenediamine, N,N'-diethyl-", 'InChI=1/C6H16N2/c1-3-7-5-6-8-4-2/h7-8H,3-6H2,1-2H', '2-[Diethylamino]ethylamine', '126942_ALDRICH', "1,2-Ethanediamine, N,N'-diethyl-", 'N,N&#8242;-Diethylethylenediamine', 'EINECS 203-902-4', "N,N'-Diethylethylenediamine", 'AI3-26637', 'AIDS-060552', 'AIDS060552'] |  |  | N,N'-diethylethane-1,2-diamine |  |  | CCNCCNCC |  |  | C6H16N2 |  |  | MFI |  |  | 1999
7116 | 0.03159907 | 7.899768e-05 | 0 | 0.002527926 | 0 | 0 | 0 | 0 | 0 | 0 | 0 | 0 | 0 | 0 | 0 | 0 | 0 | 0 | 0 | 0 | 0 | 0 | 0 | 0 | 0 | 0 | 0 | 0 | 0 | 0 | 0 | 0 | 0 | 0 | 0 | 0 | 0 | 0 | 0 | 0.9479721 | 0 | 0.01579954 | 0 | 0 | 0 | 0 | 0 | 0 | 0 | 0 | 0 | 10.1021/jp991913m | yes |  | 0.002022341 |  |  | 65 | 160 | yes |  |  | 12.6 | DiEten |  |  | ZSM-5 |  |  | Ultrasil VN3SP, NaAlO2 | Degussa, Nalco | [12 empty] | ["N,N'-diethylethane-1,2-diamine", 'ethyl-(2-ethylaminoethyl)amine', '111-74-0', "Ethylenediamine, N,N'-diethyl-", 'InChI=1/C6H16N2/c1-3-7-5-6-8-4-2/h7-8H,3-6H2,1-2H', '2-[Diethylamino]ethylamine', '126942_ALDRICH', "1,2-Ethanediamine, N,N'-diethyl-", 'N,N&#8242;-Diethylethylenediamine', 'EINECS 203-902-4', "N,N'-Diethylethylenediamine", 'AI3-26637', 'AIDS-060552', 'AIDS060552'] |  |  | N,N'-diethylethane-1,2-diamine |  |  | CCNCCNCC |  |  | C6H16N2 |  |  | MFI |  |  | 1999
7117 | 0.03154524 | 7.886311e-05 | 0 | 0.003469977 | 0 | 0 | 0 | 0 | 0 | 0 | 0 | 0 | 0 | 0 | 0 | 0 | 0 | 0 | 0 | 0 | 0 | 0 | 0 | 0 | 0 | 0 | 0 | 0 | 0 | 0 | 0 | 0 | 0 | 0 | 0 | 0 | 0 | 0 | 0 | 0.9463573 | 0 | 0.01577262 | 0 | 0 | 0 | 0 | 0 | 0 | 0 | 0 | 0 | 10.1021/jp991913m | yes |  | 0.002775981 |  |  | 65 | 160 | yes |  |  | 13 | DiEten |  |  | ZSM-5 | cristobalite |  | Ultrasil VN3SP, NaAlO2 | Degussa, Nalco | [12 empty] | ["N,N'-diethylethane-1,2-diamine", 'ethyl-(2-ethylaminoethyl)amine', '111-74-0', "Ethylenediamine, N,N'-diethyl-", 'InChI=1/C6H16N2/c1-3-7-5-6-8-4-2/h7-8H,3-6H2,1-2H', '2-[Diethylamino]ethylamine', '126942_ALDRICH', "1,2-Ethanediamine, N,N'-diethyl-", 'N,N&#8242;-Diethylethylenediamine', 'EINECS 203-902-4', "N,N'-Diethylethylenediamine", 'AI3-26637', 'AIDS-060552', 'AIDS060552'] |  |  | N,N'-diethylethane-1,2-diamine |  |  | CCNCCNCC |  |  | C6H16N2 |  |  | MFI |  |  | 1999
7118 | 0.03165308 | 7.913271e-05 | 0 | 0.001582654 | 0 | 0 | 0 | 0 | 0 | 0 | 0 | 0 | 0 | 0 | 0 | 0 | 0 | 0 | 0 | 0 | 0 | 0 | 0 | 0 | 0 | 0 | 0 | 0 | 0 | 0 | 0 | 0 | 0 | 0 | 0 | 0 | 0 | 0 | 0 | 0.9495925 | 0 | 0.01582654 | 0 | 0 | 0 | 0 | 0 | 0 | 0 | 0 | 0 | 10.1021/jp991913m | yes |  | 0.001266123 |  |  | 65 | 160 | yes |  |  | 11.6 | DiBuen |  |  | ZSM-5 |  |  | Ultrasil VN3SP, NaAlO2 | Degussa, Nalco | [12 empty] | ["N,N'-dibutylethane-1,2-diamine", 'butyl-(2-butylaminoethyl)amine', '4013-95-0', 'AIDS060555', "N,N'-di-n-Butyl-ethylenediamine", 'AIDS-060555', "1,2-Ethanediamine, N,N'-dibutyl-", 'EINECS 223-667-1', "N,N'-Dibutylethylenediamine"] |  |  | N,N'-dibutylethane-1,2-diamine |  |  | CCCCNCCNCCCC |  |  | C10H24N2 |  |  | MFI |  |  | 1999
7119 | 0.03159907 | 7.899768e-05 | 0 | 0.002527926 | 0 | 0 | 0 | 0 | 0 | 0 | 0 | 0 | 0 | 0 | 0 | 0 | 0 | 0 | 0 | 0 | 0 | 0 | 0 | 0 | 0 | 0 | 0 | 0 | 0 | 0 | 0 | 0 | 0 | 0 | 0 | 0 | 0 | 0 | 0 | 0.9479721 | 0 | 0.01579954 | 0 | 0 | 0 | 0 | 0 | 0 | 0 | 0 | 0 | 10.1021/jp991913m | yes |  | 0.002022341 |  |  | 65 | 160 | yes |  |  | 12.2 | DiBuen |  |  | ZSM-5 |  |  | Ultrasil VN3SP, NaAlO2 | Degussa, Nalco | [12 empty] | ["N,N'-dibutylethane-1,2-diamine", 'butyl-(2-butylaminoethyl)amine', '4013-95-0', 'AIDS060555', "N,N'-di-n-Butyl-ethylenediamine", 'AIDS-060555', "1,2-Ethanediamine, N,N'-dibutyl-", 'EINECS 223-667-1', "N,N'-Dibutylethylenediamine"] |  |  | N,N'-dibutylethane-1,2-diamine |  |  | CCCCNCCNCCCC |  |  | C10H24N2 |  |  | MFI |  |  | 1999
7120 | 0.03154524 | 7.886311e-05 | 0 | 0.003469977 | 0 | 0 | 0 | 0 | 0 | 0 | 0 | 0 | 0 | 0 | 0 | 0 | 0 | 0 | 0 | 0 | 0 | 0 | 0 | 0 | 0 | 0 | 0 | 0 | 0 | 0 | 0 | 0 | 0 | 0 | 0 | 0 | 0 | 0 | 0 | 0.9463573 | 0 | 0.01577262 | 0 | 0 | 0 | 0 | 0 | 0 | 0 | 0 | 0 | 10.1021/jp991913m | yes |  | 0.002775981 |  |  | 65 | 160 | yes |  |  | 12.9 | DiBuen |  |  | ZSM-5 |  |  | Ultrasil VN3SP, NaAlO2 | Degussa, Nalco | [12 empty] | ["N,N'-dibutylethane-1,2-diamine", 'butyl-(2-butylaminoethyl)amine', '4013-95-0', 'AIDS060555', "N,N'-di-n-Butyl-ethylenediamine", 'AIDS-060555', "1,2-Ethanediamine, N,N'-dibutyl-", 'EINECS 223-667-1', "N,N'-Dibutylethylenediamine"] |  |  | N,N'-dibutylethane-1,2-diamine |  |  | CCCCNCCNCCCC |  |  | C10H24N2 |  |  | MFI |  |  | 1999
7121 | 0.03205077 | 8.012692e-05 | 0 | 0.003525585 | 0 | 0 | 0 | 0 | 0 | 0 | 0 | 0 | 0 | 0 | 0 | 0 | 0 | 0 | 0 | 0 | 0 | 0 | 0 | 0 | 0 | 0 | 0 | 0 | 0 | 0 | 0 | 0 | 0 | 0 | 0 | 0 | 0 | 0 | 0 | 0.9615231 | 0 | 0 | 0 | 0 | 0 | 0 | 0 | 0 | 0 | 0 | 0 | 10.1021/jp991913m | yes |  | 0.002820468 |  |  | 65 | 160 | yes |  |  | 13 |  |  |  | amorphous |  |  | Ultrasil VN3SP, NaAlO2 | Degussa, Nalco | [27 empty] | 1999
7122 | 0.03199539 | 7.998848e-05 | 0 | 0.004479355 | 0 | 0 | 0 | 0 | 0 | 0 | 0 | 0 | 0 | 0 | 0 | 0 | 0 | 0 | 0 | 0 | 0 | 0 | 0 | 0 | 0 | 0 | 0 | 0 | 0 | 0 | 0 | 0 | 0 | 0 | 0 | 0 | 0 | 0 | 0 | 0.9598618 | 0 | 0 | 0 | 0 | 0 | 0 | 0 | 0 | 0 | 0 | 0 | 10.1021/jp991913m | yes |  | 0.003583484 |  |  | 65 | 160 | yes |  |  | 13.3 |  |  |  | amorphous |  |  | Ultrasil VN3SP, NaAlO2 | Degussa, Nalco | [27 empty] | 1999
7123 | 0.03194021 | 7.985052e-05 | 0 | 0.005429835 | 0 | 0 | 0 | 0 | 0 | 0 | 0 | 0 | 0 | 0 | 0 | 0 | 0 | 0 | 0 | 0 | 0 | 0 | 0 | 0 | 0 | 0 | 0 | 0 | 0 | 0 | 0 | 0 | 0 | 0 | 0 | 0 | 0 | 0 | 0 | 0.9582062 | 0 | 0 | 0 | 0 | 0 | 0 | 0 | 0 | 0 | 0 | 0 | 10.1021/jp991913m | yes |  | 0.004343868 |  |  | 65 | 160 | yes |  |  | 13.5 |  |  |  | layered |  |  | Ultrasil VN3SP, NaAlO2 | Degussa, Nalco | [27 empty] | 1999
7124 | 0.03190352 | 7.975881e-05 | 0 | 0.00606167 | 0 | 0 | 0 | 0 | 0 | 0 | 0 | 0 | 0 | 0 | 0 | 0 | 0 | 0 | 0 | 0 | 0 | 0 | 0 | 0 | 0 | 0 | 0 | 0 | 0 | 0 | 0 | 0 | 0 | 0 | 0 | 0 | 0 | 0 | 0 | 0.9571057 | 0 | 0 | 0 | 0 | 0 | 0 | 0 | 0 | 0 | 0 | 0 | 10.1021/jp991913m | yes |  | 0.004849336 |  |  | 112 | 160 | yes |  |  | 13 |  |  |  | layered |  |  | Ultrasil VN3SP, NaAlO2 | Degussa, Nalco | [27 empty] | 1999
7125 | 0.03186692 | 7.966731e-05 | 0 | 0.006692054 | 0 | 0 | 0 | 0 | 0 | 0 | 0 | 0 | 0 | 0 | 0 | 0 | 0 | 0 | 0 | 0 | 0 | 0 | 0 | 0 | 0 | 0 | 0 | 0 | 0 | 0 | 0 | 0 | 0 | 0 | 0 | 0 | 0 | 0 | 0 | 0.9560077 | 0 | 0 | 0 | 0 | 0 | 0 | 0 | 0 | 0 | 0 | 0 | 10.1021/jp991913m | yes |  | 0.005353643 |  |  | 65 | 160 | yes |  |  | 13.4 |  |  |  | layered | ZSM-5 |  | Ultrasil VN3SP, NaAlO2 | Degussa, Nalco | [25 empty] | MFI |  | 1999
7126 | 0.03186692 | 7.966731e-05 | 0 | 0.006692054 | 0 | 0 | 0 | 0 | 0 | 0 | 0 | 0 | 0 | 0 | 0 | 0 | 0 | 0 | 0 | 0 | 0 | 0 | 0 | 0 | 0 | 0 | 0 | 0 | 0 | 0 | 0 | 0 | 0 | 0 | 0 | 0 | 0 | 0 | 0 | 0.9560077 | 0 | 0 | 0 | 0 | 0 | 0 | 0 | 0 | 0 | 0 | 0 | 10.1021/jp991913m | yes |  | 0.005353643 |  |  | 112 | 160 | yes |  |  | 13.1 |  |  |  | layered |  |  | Ultrasil VN3SP, NaAlO2 | Degussa, Nalco | [27 empty] | 1999
7127 | 0.03020372 | 1.510186e-05 | 0 | 0.001812223 | 0 | 0 | 0 | 0 | 0 | 0 | 0 | 0 | 0 | 0 | 0 | 0 | 0 | 0 | 0 | 0 | 0 | 0 | 0 | 0 | 0 | 0 | 0 | 0 | 0 | 0 | 0 | 0 | 0 | 0 | 0 | 0 | 0 | 0 | 0 | 0.9061117 | 0 | 0.06040745 | 0 | 0 | 0 | 0 | 0 | 0 | 0 | 0 | 0 | 10.1021/jp991913m | yes |  | 0.001449779 |  |  | 65 | 160 | yes |  |  | 13.1 | ethylamine |  |  | amorphous |  |  | Ultrasil VN3SP, NaAlO2 | Degussa, Nalco | [12 empty] | ['Ethanamine', 'Ethylamine', '85404-16-6', '85404-22-4', '75-04-7', '43031-21-6', '1-Aminoethane', 'AI3-24228', 'Aethylamine [German]', 'Aminoethane', 'CCRIS 6261', 'EINECS 200-834-7', 'Ethanamine', 'Ethylamine [UN1036] [Flammable gas]', 'Ethylamine solution', 'Ethylamine solution (72% or less)', 'C00797', 'Ethylamine', 'Etyloamina [Polish]', 'HSDB 803', 'Monoethylamine', 'UN1036', 'UN2270', 'QuadraPure EDA', 'NEH', '301264_ALDRICH', 'InChI=1/C2H7N/c1-2-3/h2-3H2,1H', 'CHEBI:15862', '668583_ALDRICH', 'QuadraPure Bis(ethylamine)', '471208_ALDRICH', '02946_FLUKA', 'Ethyl amine', 'c0920', '395064_ALDRICH', '395072_ALDRICH', 'Ethylamine, aqueous solution with not <50% but not >70% ethylamine [UN2270] [Flammable liquid]', 'Etilamina [Italian]'] |  |  | Ethanamine |  |  | CCN |  |  | C2H7N | [5 empty] | 1999
7128 | 0.03012184 | 1.506092e-05 | 0 | 0.003313403 | 0 | 0 | 0 | 0 | 0 | 0 | 0 | 0 | 0 | 0 | 0 | 0 | 0 | 0 | 0 | 0 | 0 | 0 | 0 | 0 | 0 | 0 | 0 | 0 | 0 | 0 | 0 | 0 | 0 | 0 | 0 | 0 | 0 | 0 | 0 | 0.9036553 | 0 | 0.06024369 | 0 | 0 | 0 | 0 | 0 | 0 | 0 | 0 | 0 | 10.1021/jp991913m | yes |  | 0.002650722 |  |  | 65 | 160 | yes |  |  | 13.4 | ethylamine |  |  | ZSM-5 | layered |  | Ultrasil VN3SP, NaAlO2 | Degussa, Nalco | [12 empty] | ['Ethanamine', 'Ethylamine', '85404-16-6', '85404-22-4', '75-04-7', '43031-21-6', '1-Aminoethane', 'AI3-24228', 'Aethylamine [German]', 'Aminoethane', 'CCRIS 6261', 'EINECS 200-834-7', 'Ethanamine', 'Ethylamine [UN1036] [Flammable gas]', 'Ethylamine solution', 'Ethylamine solution (72% or less)', 'C00797', 'Ethylamine', 'Etyloamina [Polish]', 'HSDB 803', 'Monoethylamine', 'UN1036', 'UN2270', 'QuadraPure EDA', 'NEH', '301264_ALDRICH', 'InChI=1/C2H7N/c1-2-3/h2-3H2,1H', 'CHEBI:15862', '668583_ALDRICH', 'QuadraPure Bis(ethylamine)', '471208_ALDRICH', '02946_FLUKA', 'Ethyl amine', 'c0920', '395064_ALDRICH', '395072_ALDRICH', 'Ethylamine, aqueous solution with not <50% but not >70% ethylamine [UN2270] [Flammable liquid]', 'Etilamina [Italian]'] |  |  | Ethanamine |  |  | CCN |  |  | C2H7N |  |  | MFI |  |  | 1999
7129 | 0.02931821 | 1.46591e-05 | 0 | 0.001759092 | 0 | 0 | 0 | 0 | 0 | 0 | 0 | 0 | 0 | 0 | 0 | 0 | 0 | 0 | 0 | 0 | 0 | 0 | 0 | 0 | 0 | 0 | 0 | 0 | 0 | 0 | 0 | 0 | 0 | 0 | 0 | 0 | 0 | 0 | 0 | 0.8795462 | 0 | 0.08795462 | 0 | 0 | 0 | 0 | 0 | 0 | 0 | 0 | 0 | 10.1021/jp991913m | yes |  | 0.001407274 |  |  | 65 | 160 | yes |  |  | 13.5 | ethylamine |  |  | ZSM-48 | unknown |  | Ultrasil VN3SP, NaAlO2 | Degussa, Nalco | [12 empty] | ['Ethanamine', 'Ethylamine', '85404-16-6', '85404-22-4', '75-04-7', '43031-21-6', '1-Aminoethane', 'AI3-24228', 'Aethylamine [German]', 'Aminoethane', 'CCRIS 6261', 'EINECS 200-834-7', 'Ethanamine', 'Ethylamine [UN1036] [Flammable gas]', 'Ethylamine solution', 'Ethylamine solution (72% or less)', 'C00797', 'Ethylamine', 'Etyloamina [Polish]', 'HSDB 803', 'Monoethylamine', 'UN1036', 'UN2270', 'QuadraPure EDA', 'NEH', '301264_ALDRICH', 'InChI=1/C2H7N/c1-2-3/h2-3H2,1H', 'CHEBI:15862', '668583_ALDRICH', 'QuadraPure Bis(ethylamine)', '471208_ALDRICH', '02946_FLUKA', 'Ethyl amine', 'c0920', '395064_ALDRICH', '395072_ALDRICH', 'Ethylamine, aqueous solution with not <50% but not >70% ethylamine [UN2270] [Flammable liquid]', 'Etilamina [Italian]'] |  |  | Ethanamine |  |  | CCN |  |  | C2H7N |  |  | *MRE |  |  | 1999
7130 | 0.02924105 | 1.462052e-05 | 0 | 0.003216515 | 0 | 0 | 0 | 0 | 0 | 0 | 0 | 0 | 0 | 0 | 0 | 0 | 0 | 0 | 0 | 0 | 0 | 0 | 0 | 0 | 0 | 0 | 0 | 0 | 0 | 0 | 0 | 0 | 0 | 0 | 0 | 0 | 0 | 0 | 0 | 0.8772315 | 0 | 0.08772315 | 0 | 0 | 0 | 0 | 0 | 0 | 0 | 0 | 0 | 10.1021/jp991913m | yes |  | 0.002573212 |  |  | 65 | 160 | yes |  |  | 13.7 | ethylamine |  |  | ZSM-48 | ZSM-5 | layered | Ultrasil VN3SP, NaAlO2 | Degussa, Nalco | [12 empty] | ['Ethanamine', 'Ethylamine', '85404-16-6', '85404-22-4', '75-04-7', '43031-21-6', '1-Aminoethane', 'AI3-24228', 'Aethylamine [German]', 'Aminoethane', 'CCRIS 6261', 'EINECS 200-834-7', 'Ethanamine', 'Ethylamine [UN1036] [Flammable gas]', 'Ethylamine solution', 'Ethylamine solution (72% or less)', 'C00797', 'Ethylamine', 'Etyloamina [Polish]', 'HSDB 803', 'Monoethylamine', 'UN1036', 'UN2270', 'QuadraPure EDA', 'NEH', '301264_ALDRICH', 'InChI=1/C2H7N/c1-2-3/h2-3H2,1H', 'CHEBI:15862', '668583_ALDRICH', 'QuadraPure Bis(ethylamine)', '471208_ALDRICH', '02946_FLUKA', 'Ethyl amine', 'c0920', '395064_ALDRICH', '395072_ALDRICH', 'Ethylamine, aqueous solution with not <50% but not >70% ethylamine [UN2270] [Flammable liquid]', 'Etilamina [Italian]'] |  |  | Ethanamine |  |  | CCN |  |  | C2H7N |  |  | *MRE | MFI |  | 1999
7131 | 0.0316912 | 1.58456e-05 | 0 | 0.000950736 | 0 | 0 | 0 | 0 | 0 | 0 | 0 | 0 | 0 | 0 | 0 | 0 | 0 | 0 | 0 | 0 | 0 | 0 | 0 | 0 | 0 | 0 | 0 | 0 | 0 | 0 | 0 | 0 | 0 | 0 | 0 | 0 | 0 | 0 | 0 | 0.950736 | 0 | 0.0158456 | 0 | 0 | 0 | 0 | 0 | 0 | 0 | 0 | 0 | 10.1021/jp991913m | yes |  | 0.0007605888 |  |  | 65 | 160 | yes |  |  | 12.9 | isopropylamine |  |  | ZSM-39 | clathrasil |  | Ultrasil VN3SP, NaAlO2 | Degussa, Nalco | [12 empty] | ['propan-2-amine', 'Isopropylamine', '85404-24-6', '75-31-0', '1-Methylethylamine', '2-Amino-propaan', '2-Amino-propano', '2-Aminopropan', '2-Propylamine', 'Isopropilamina', 'NSC62775', 'Propane, 2-amino-', 'WLN: ZY1&1', 'sec-Propylamine', '45945_RIEDEL', 'c0656', '59330_FLUKA', '109061_ALDRICH', '2-Amino-propaan [Dutch]', '2-Amino-propano [Italian]', '2-Aminopropan [German]', '2-Propaneamine', 'AI3-15636', 'CCRIS 4318', 'EINECS 200-860-9', 'HSDB 804', 'Isopropilamina [Italian]', 'Isopropylamine [UN1221] [Flammable liquid]', 'Isopropylamine solution (70% or less)', 'NSC 62775', 'Propanal, 2-amino-', 'UN1221', '2-AMINO-PROPANE', 'InChI=1/C3H9N/c1-3(2)4/h3H,4H2,1-2H', '2-Aminopropane', '2-Propanamine', 'C06748', 'Isopropylamine', 'Monoisopropylamine', '471291_ALDRICH', 'CHEBI:15739', 'propan-2-amine', '442629_SUPELCO'] |  |  | propan-2-amine |  |  | CC(C)N |  |  | C3H9N |  |  | MTN |  |  | 1999
7132 | 0.03163706 | 1.581853e-05 | 0 | 0.001898224 | 0 | 0 | 0 | 0 | 0 | 0 | 0 | 0 | 0 | 0 | 0 | 0 | 0 | 0 | 0 | 0 | 0 | 0 | 0 | 0 | 0 | 0 | 0 | 0 | 0 | 0 | 0 | 0 | 0 | 0 | 0 | 0 | 0 | 0 | 0 | 0.9491118 | 0 | 0.01581853 | 0 | 0 | 0 | 0 | 0 | 0 | 0 | 0 | 0 | 10.1021/jp991913m | yes |  | 0.001518579 |  |  | 65 | 160 | yes |  |  | 12.8 | isopropylamine |  |  | ZSM-39 | ZSM-48 |  | Ultrasil VN3SP, NaAlO2 | Degussa, Nalco | [12 empty] | ['propan-2-amine', 'Isopropylamine', '85404-24-6', '75-31-0', '1-Methylethylamine', '2-Amino-propaan', '2-Amino-propano', '2-Aminopropan', '2-Propylamine', 'Isopropilamina', 'NSC62775', 'Propane, 2-amino-', 'WLN: ZY1&1', 'sec-Propylamine', '45945_RIEDEL', 'c0656', '59330_FLUKA', '109061_ALDRICH', '2-Amino-propaan [Dutch]', '2-Amino-propano [Italian]', '2-Aminopropan [German]', '2-Propaneamine', 'AI3-15636', 'CCRIS 4318', 'EINECS 200-860-9', 'HSDB 804', 'Isopropilamina [Italian]', 'Isopropylamine [UN1221] [Flammable liquid]', 'Isopropylamine solution (70% or less)', 'NSC 62775', 'Propanal, 2-amino-', 'UN1221', '2-AMINO-PROPANE', 'InChI=1/C3H9N/c1-3(2)4/h3H,4H2,1-2H', '2-Aminopropane', '2-Propanamine', 'C06748', 'Isopropylamine', 'Monoisopropylamine', '471291_ALDRICH', 'CHEBI:15739', 'propan-2-amine', '442629_SUPELCO'] |  |  | propan-2-amine |  |  | CC(C)N |  |  | C3H9N |  |  | MTN | *MRE |  | 1999
7133 | 0.03119687 | 1.559843e-05 | 0 | 0.000935906 | 0 | 0 | 0 | 0 | 0 | 0 | 0 | 0 | 0 | 0 | 0 | 0 | 0 | 0 | 0 | 0 | 0 | 0 | 0 | 0 | 0 | 0 | 0 | 0 | 0 | 0 | 0 | 0 | 0 | 0 | 0 | 0 | 0 | 0 | 0 | 0.935906 | 0 | 0.03119687 | 0 | 0 | 0 | 0 | 0 | 0 | 0 | 0 | 0 | 10.1021/jp991913m | yes |  | 0.0007487248 |  |  | 65 | 160 | yes |  |  | 12.8 | isopropylamine |  |  | ZSM-48 |  |  | Ultrasil VN3SP, NaAlO2 | Degussa, Nalco | [12 empty] | ['propan-2-amine', 'Isopropylamine', '85404-24-6', '75-31-0', '1-Methylethylamine', '2-Amino-propaan', '2-Amino-propano', '2-Aminopropan', '2-Propylamine', 'Isopropilamina', 'NSC62775', 'Propane, 2-amino-', 'WLN: ZY1&1', 'sec-Propylamine', '45945_RIEDEL', 'c0656', '59330_FLUKA', '109061_ALDRICH', '2-Amino-propaan [Dutch]', '2-Amino-propano [Italian]', '2-Aminopropan [German]', '2-Propaneamine', 'AI3-15636', 'CCRIS 4318', 'EINECS 200-860-9', 'HSDB 804', 'Isopropilamina [Italian]', 'Isopropylamine [UN1221] [Flammable liquid]', 'Isopropylamine solution (70% or less)', 'NSC 62775', 'Propanal, 2-amino-', 'UN1221', '2-AMINO-PROPANE', 'InChI=1/C3H9N/c1-3(2)4/h3H,4H2,1-2H', '2-Aminopropane', '2-Propanamine', 'C06748', 'Isopropylamine', 'Monoisopropylamine', '471291_ALDRICH', 'CHEBI:15739', 'propan-2-amine', '442629_SUPELCO'] |  |  | propan-2-amine |  |  | CC(C)N |  |  | C3H9N |  |  | *MRE |  |  | 1999
7134 | 0.0311444 | 1.55722e-05 | 0 | 0.001868664 | 0 | 0 | 0 | 0 | 0 | 0 | 0 | 0 | 0 | 0 | 0 | 0 | 0 | 0 | 0 | 0 | 0 | 0 | 0 | 0 | 0 | 0 | 0 | 0 | 0 | 0 | 0 | 0 | 0 | 0 | 0 | 0 | 0 | 0 | 0 | 0.934332 | 0 | 0.0311444 | 0 | 0 | 0 | 0 | 0 | 0 | 0 | 0 | 0 | 10.1021/jp991913m | yes |  | 0.001494931 |  |  | 65 | 160 | yes |  |  | 12.9 | isopropylamine |  |  | ZSM-48 | cristobalite |  | Ultrasil VN3SP, NaAlO2 | Degussa, Nalco | [12 empty] | ['propan-2-amine', 'Isopropylamine', '85404-24-6', '75-31-0', '1-Methylethylamine', '2-Amino-propaan', '2-Amino-propano', '2-Aminopropan', '2-Propylamine', 'Isopropilamina', 'NSC62775', 'Propane, 2-amino-', 'WLN: ZY1&1', 'sec-Propylamine', '45945_RIEDEL', 'c0656', '59330_FLUKA', '109061_ALDRICH', '2-Amino-propaan [Dutch]', '2-Amino-propano [Italian]', '2-Aminopropan [German]', '2-Propaneamine', 'AI3-15636', 'CCRIS 4318', 'EINECS 200-860-9', 'HSDB 804', 'Isopropilamina [Italian]', 'Isopropylamine [UN1221] [Flammable liquid]', 'Isopropylamine solution (70% or less)', 'NSC 62775', 'Propanal, 2-amino-', 'UN1221', '2-AMINO-PROPANE', 'InChI=1/C3H9N/c1-3(2)4/h3H,4H2,1-2H', '2-Aminopropane', '2-Propanamine', 'C06748', 'Isopropylamine', 'Monoisopropylamine', '471291_ALDRICH', 'CHEBI:15739', 'propan-2-amine', '442629_SUPELCO'] |  |  | propan-2-amine |  |  | CC(C)N |  |  | C3H9N |  |  | *MRE |  |  | 1999
7135 | 0.03105735 | 1.552867e-05 | 0 | 0.003416308 | 0 | 0 | 0 | 0 | 0 | 0 | 0 | 0 | 0 | 0 | 0 | 0 | 0 | 0 | 0 | 0 | 0 | 0 | 0 | 0 | 0 | 0 | 0 | 0 | 0 | 0 | 0 | 0 | 0 | 0 | 0 | 0 | 0 | 0 | 0 | 0.9317204 | 0 | 0.03105735 | 0 | 0 | 0 | 0 | 0 | 0 | 0 | 0 | 0 | 10.1021/jp991913m | yes |  | 0.002733047 |  |  | 65 | 160 | yes |  |  | 13.1 | isopropylamine |  |  | ZSM-39 | clathrasil |  | Ultrasil VN3SP, NaAlO2 | Degussa, Nalco | [12 empty] | ['propan-2-amine', 'Isopropylamine', '85404-24-6', '75-31-0', '1-Methylethylamine', '2-Amino-propaan', '2-Amino-propano', '2-Aminopropan', '2-Propylamine', 'Isopropilamina', 'NSC62775', 'Propane, 2-amino-', 'WLN: ZY1&1', 'sec-Propylamine', '45945_RIEDEL', 'c0656', '59330_FLUKA', '109061_ALDRICH', '2-Amino-propaan [Dutch]', '2-Amino-propano [Italian]', '2-Aminopropan [German]', '2-Propaneamine', 'AI3-15636', 'CCRIS 4318', 'EINECS 200-860-9', 'HSDB 804', 'Isopropilamina [Italian]', 'Isopropylamine [UN1221] [Flammable liquid]', 'Isopropylamine solution (70% or less)', 'NSC 62775', 'Propanal, 2-amino-', 'UN1221', '2-AMINO-PROPANE', 'InChI=1/C3H9N/c1-3(2)4/h3H,4H2,1-2H', '2-Aminopropane', '2-Propanamine', 'C06748', 'Isopropylamine', 'Monoisopropylamine', '471291_ALDRICH', 'CHEBI:15739', 'propan-2-amine', '442629_SUPELCO'] |  |  | propan-2-amine |  |  | CC(C)N |  |  | C3H9N |  |  | MTN |  |  | 1999
7136 | 0.03025307 | 1.512653e-05 | 0 | 0.000907592 | 0 | 0 | 0 | 0 | 0 | 0 | 0 | 0 | 0 | 0 | 0 | 0 | 0 | 0 | 0 | 0 | 0 | 0 | 0 | 0 | 0 | 0 | 0 | 0 | 0 | 0 | 0 | 0 | 0 | 0 | 0 | 0 | 0 | 0 | 0 | 0.907592 | 0 | 0.06050613 | 0 | 0 | 0 | 0 | 0 | 0 | 0 | 0 | 0 | 10.1021/jp991913m | yes |  | 0.0007260736 |  |  | 65 | 160 | yes |  |  | 12.8 | isopropylamine |  |  | ZSM-48 |  |  | Ultrasil VN3SP, NaAlO2 | Degussa, Nalco | [12 empty] | ['propan-2-amine', 'Isopropylamine', '85404-24-6', '75-31-0', '1-Methylethylamine', '2-Amino-propaan', '2-Amino-propano', '2-Aminopropan', '2-Propylamine', 'Isopropilamina', 'NSC62775', 'Propane, 2-amino-', 'WLN: ZY1&1', 'sec-Propylamine', '45945_RIEDEL', 'c0656', '59330_FLUKA', '109061_ALDRICH', '2-Amino-propaan [Dutch]', '2-Amino-propano [Italian]', '2-Aminopropan [German]', '2-Propaneamine', 'AI3-15636', 'CCRIS 4318', 'EINECS 200-860-9', 'HSDB 804', 'Isopropilamina [Italian]', 'Isopropylamine [UN1221] [Flammable liquid]', 'Isopropylamine solution (70% or less)', 'NSC 62775', 'Propanal, 2-amino-', 'UN1221', '2-AMINO-PROPANE', 'InChI=1/C3H9N/c1-3(2)4/h3H,4H2,1-2H', '2-Aminopropane', '2-Propanamine', 'C06748', 'Isopropylamine', 'Monoisopropylamine', '471291_ALDRICH', 'CHEBI:15739', 'propan-2-amine', '442629_SUPELCO'] |  |  | propan-2-amine |  |  | CC(C)N |  |  | C3H9N |  |  | *MRE |  |  | 1999
7137 | 0.03020372 | 1.510186e-05 | 0 | 0.001812223 | 0 | 0 | 0 | 0 | 0 | 0 | 0 | 0 | 0 | 0 | 0 | 0 | 0 | 0 | 0 | 0 | 0 | 0 | 0 | 0 | 0 | 0 | 0 | 0 | 0 | 0 | 0 | 0 | 0 | 0 | 0 | 0 | 0 | 0 | 0 | 0.9061117 | 0 | 0.06040745 | 0 | 0 | 0 | 0 | 0 | 0 | 0 | 0 | 0 | 10.1021/jp991913m | yes |  | 0.001449779 |  |  | 65 | 160 | yes |  |  | 12.9 | isopropylamine |  |  | ZSM-48 | ZSM-39 |  | Ultrasil VN3SP, NaAlO2 | Degussa, Nalco | [12 empty] | ['propan-2-amine', 'Isopropylamine', '85404-24-6', '75-31-0', '1-Methylethylamine', '2-Amino-propaan', '2-Amino-propano', '2-Aminopropan', '2-Propylamine', 'Isopropilamina', 'NSC62775', 'Propane, 2-amino-', 'WLN: ZY1&1', 'sec-Propylamine', '45945_RIEDEL', 'c0656', '59330_FLUKA', '109061_ALDRICH', '2-Amino-propaan [Dutch]', '2-Amino-propano [Italian]', '2-Aminopropan [German]', '2-Propaneamine', 'AI3-15636', 'CCRIS 4318', 'EINECS 200-860-9', 'HSDB 804', 'Isopropilamina [Italian]', 'Isopropylamine [UN1221] [Flammable liquid]', 'Isopropylamine solution (70% or less)', 'NSC 62775', 'Propanal, 2-amino-', 'UN1221', '2-AMINO-PROPANE', 'InChI=1/C3H9N/c1-3(2)4/h3H,4H2,1-2H', '2-Aminopropane', '2-Propanamine', 'C06748', 'Isopropylamine', 'Monoisopropylamine', '471291_ALDRICH', 'CHEBI:15739', 'propan-2-amine', '442629_SUPELCO'] |  |  | propan-2-amine |  |  | CC(C)N |  |  | C3H9N |  |  | *MRE | MTN |  | 1999
7138 | 0.03012184 | 1.506092e-05 | 0 | 0.003313403 | 0 | 0 | 0 | 0 | 0 | 0 | 0 | 0 | 0 | 0 | 0 | 0 | 0 | 0 | 0 | 0 | 0 | 0 | 0 | 0 | 0 | 0 | 0 | 0 | 0 | 0 | 0 | 0 | 0 | 0 | 0 | 0 | 0 | 0 | 0 | 0.9036553 | 0 | 0.06024369 | 0 | 0 | 0 | 0 | 0 | 0 | 0 | 0 | 0 | 10.1021/jp991913m | yes |  | 0.002650722 |  |  | 65 | 160 | yes |  |  | 13.2 | isopropylamine |  |  | cristobalite | ZSM-39 |  | Ultrasil VN3SP, NaAlO2 | Degussa, Nalco | [12 empty] | ['propan-2-amine', 'Isopropylamine', '85404-24-6', '75-31-0', '1-Methylethylamine', '2-Amino-propaan', '2-Amino-propano', '2-Aminopropan', '2-Propylamine', 'Isopropilamina', 'NSC62775', 'Propane, 2-amino-', 'WLN: ZY1&1', 'sec-Propylamine', '45945_RIEDEL', 'c0656', '59330_FLUKA', '109061_ALDRICH', '2-Amino-propaan [Dutch]', '2-Amino-propano [Italian]', '2-Aminopropan [German]', '2-Propaneamine', 'AI3-15636', 'CCRIS 4318', 'EINECS 200-860-9', 'HSDB 804', 'Isopropilamina [Italian]', 'Isopropylamine [UN1221] [Flammable liquid]', 'Isopropylamine solution (70% or less)', 'NSC 62775', 'Propanal, 2-amino-', 'UN1221', '2-AMINO-PROPANE', 'InChI=1/C3H9N/c1-3(2)4/h3H,4H2,1-2H', '2-Aminopropane', '2-Propanamine', 'C06748', 'Isopropylamine', 'Monoisopropylamine', '471291_ALDRICH', 'CHEBI:15739', 'propan-2-amine', '442629_SUPELCO'] |  |  | propan-2-amine |  |  | CC(C)N |  |  | C3H9N |  |  |  | MTN |  | 1999
7139 | 0.03167313 | 1.583657e-05 | 0 | 0.001266925 | 0 | 0 | 0 | 0 | 0 | 0 | 0 | 0 | 0 | 0 | 0 | 0 | 0 | 0 | 0 | 0 | 0 | 0 | 0 | 0 | 0 | 0 | 0 | 0 | 0 | 0 | 0 | 0 | 0 | 0 | 0 | 0 | 0 | 0 | 0 | 0.950194 | 0 | 0.01583657 | 0 | 0 | 0 | 0 | 0 | 0 | 0 | 0 | 0 | 10.1021/jp991913m | yes |  | 0.00101354 |  |  | 65 | 160 | yes |  |  | 12.2 | ethylmethylamine |  |  | amorphous |  |  | Ultrasil VN3SP, NaAlO2 | Degussa, Nalco | [12 empty] | ['N-METHYLETHANAMINE', 'ethyl-methyl-amine', '624-78-2', 'N-Methylethylamine', 'BBV-034432', '291145_ALDRICH', '04323_FLUKA', 'EINECS 210-862-1', 'Ethanamine, N-methyl-', 'Ethyl(methyl)amine', 'N-METHYLETHANAMINE', 'Ethylamine, N-methyl-', 'InChI=1/C3H9N/c1-3-4-2/h4H,3H2,1-2H', 'N-Ethylmethylamine', 'METHYLETHYLAMINE'] |  |  | N-METHYLETHANAMINE |  |  | CCNC |  |  | C3H9N | [5 empty] | 1999
7140 | 0.0311444 | 1.55722e-05 | 0 | 0.001868664 | 0 | 0 | 0 | 0 | 0 | 0 | 0 | 0 | 0 | 0 | 0 | 0 | 0 | 0 | 0 | 0 | 0 | 0 | 0 | 0 | 0 | 0 | 0 | 0 | 0 | 0 | 0 | 0 | 0 | 0 | 0 | 0 | 0 | 0 | 0 | 0.934332 | 0 | 0.0311444 | 0 | 0 | 0 | 0 | 0 | 0 | 0 | 0 | 0 | 10.1021/jp991913m | yes |  | 0.001494931 |  |  | 65 | 160 | yes |  |  | 12.9 | ethylmethylamine |  |  | ZSM-22 |  |  | Ultrasil VN3SP, NaAlO2 | Degussa, Nalco | [12 empty] | ['N-METHYLETHANAMINE', 'ethyl-methyl-amine', '624-78-2', 'N-Methylethylamine', 'BBV-034432', '291145_ALDRICH', '04323_FLUKA', 'EINECS 210-862-1', 'Ethanamine, N-methyl-', 'Ethyl(methyl)amine', 'N-METHYLETHANAMINE', 'Ethylamine, N-methyl-', 'InChI=1/C3H9N/c1-3-4-2/h4H,3H2,1-2H', 'N-Ethylmethylamine', 'METHYLETHYLAMINE'] |  |  | N-METHYLETHANAMINE |  |  | CCNC |  |  | C3H9N |  |  | TON |  |  | 1999
7141 | 0.03105735 | 1.552867e-05 | 0 | 0.003416308 | 0 | 0 | 0 | 0 | 0 | 0 | 0 | 0 | 0 | 0 | 0 | 0 | 0 | 0 | 0 | 0 | 0 | 0 | 0 | 0 | 0 | 0 | 0 | 0 | 0 | 0 | 0 | 0 | 0 | 0 | 0 | 0 | 0 | 0 | 0 | 0.9317204 | 0 | 0.03105735 | 0 | 0 | 0 | 0 | 0 | 0 | 0 | 0 | 0 | 10.1021/jp991913m | yes |  | 0.002733047 |  |  | 65 | 160 | yes |  |  | 12.5 | ethylmethylamine |  |  | ZSM-22 |  |  | Ultrasil VN3SP, NaAlO2 | Degussa, Nalco | [12 empty] | ['N-METHYLETHANAMINE', 'ethyl-methyl-amine', '624-78-2', 'N-Methylethylamine', 'BBV-034432', '291145_ALDRICH', '04323_FLUKA', 'EINECS 210-862-1', 'Ethanamine, N-methyl-', 'Ethyl(methyl)amine', 'N-METHYLETHANAMINE', 'Ethylamine, N-methyl-', 'InChI=1/C3H9N/c1-3-4-2/h4H,3H2,1-2H', 'N-Ethylmethylamine', 'METHYLETHYLAMINE'] |  |  | N-METHYLETHANAMINE |  |  | CCNC |  |  | C3H9N |  |  | TON |  |  | 1999
7142 | 0.03020372 | 1.510186e-05 | 0 | 0.001812223 | 0 | 0 | 0 | 0 | 0 | 0 | 0 | 0 | 0 | 0 | 0 | 0 | 0 | 0 | 0 | 0 | 0 | 0 | 0 | 0 | 0 | 0 | 0 | 0 | 0 | 0 | 0 | 0 | 0 | 0 | 0 | 0 | 0 | 0 | 0 | 0.9061117 | 0 | 0.06040745 | 0 | 0 | 0 | 0 | 0 | 0 | 0 | 0 | 0 | 10.1021/jp991913m | yes |  | 0.001449779 |  |  | 65 | 160 | yes |  |  | 13.2 | ethylmethylamine |  |  | ZSM-22 |  |  | Ultrasil VN3SP, NaAlO2 | Degussa, Nalco | [12 empty] | ['N-METHYLETHANAMINE', 'ethyl-methyl-amine', '624-78-2', 'N-Methylethylamine', 'BBV-034432', '291145_ALDRICH', '04323_FLUKA', 'EINECS 210-862-1', 'Ethanamine, N-methyl-', 'Ethyl(methyl)amine', 'N-METHYLETHANAMINE', 'Ethylamine, N-methyl-', 'InChI=1/C3H9N/c1-3-4-2/h4H,3H2,1-2H', 'N-Ethylmethylamine', 'METHYLETHYLAMINE'] |  |  | N-METHYLETHANAMINE |  |  | CCNC |  |  | C3H9N |  |  | TON |  |  | 1999
7143 | 0.03012184 | 1.506092e-05 | 0 | 0.003313403 | 0 | 0 | 0 | 0 | 0 | 0 | 0 | 0 | 0 | 0 | 0 | 0 | 0 | 0 | 0 | 0 | 0 | 0 | 0 | 0 | 0 | 0 | 0 | 0 | 0 | 0 | 0 | 0 | 0 | 0 | 0 | 0 | 0 | 0 | 0 | 0.9036553 | 0 | 0.06024369 | 0 | 0 | 0 | 0 | 0 | 0 | 0 | 0 | 0 | 10.1021/jp991913m | yes |  | 0.002650722 |  |  | 65 | 160 | yes |  |  | 13.3 | ethylmethylamine |  |  | ZSM-22 | unknown |  | Ultrasil VN3SP, NaAlO2 | Degussa, Nalco | [12 empty] | ['N-METHYLETHANAMINE', 'ethyl-methyl-amine', '624-78-2', 'N-Methylethylamine', 'BBV-034432', '291145_ALDRICH', '04323_FLUKA', 'EINECS 210-862-1', 'Ethanamine, N-methyl-', 'Ethyl(methyl)amine', 'N-METHYLETHANAMINE', 'Ethylamine, N-methyl-', 'InChI=1/C3H9N/c1-3-4-2/h4H,3H2,1-2H', 'N-Ethylmethylamine', 'METHYLETHYLAMINE'] |  |  | N-METHYLETHANAMINE |  |  | CCNC |  |  | C3H9N |  |  | TON |  |  | 1999
7144 | 0.0316912 | 1.58456e-05 | 0 | 0.000950736 | 0 | 0 | 0 | 0 | 0 | 0 | 0 | 0 | 0 | 0 | 0 | 0 | 0 | 0 | 0 | 0 | 0 | 0 | 0 | 0 | 0 | 0 | 0 | 0 | 0 | 0 | 0 | 0 | 0 | 0 | 0 | 0 | 0 | 0 | 0 | 0.950736 | 0 | 0.0158456 | 0 | 0 | 0 | 0 | 0 | 0 | 0 | 0 | 0 | 10.1021/jp991913m | yes |  | 0.0007605888 |  |  | 65 | 160 | yes |  |  | 12.7 | diethylamine |  |  | amorphous |  |  | Ultrasil VN3SP, NaAlO2 | Degussa, Nalco | [12 empty] | ['N-ethylethanamine', 'DIETHYLAMINE', '109-89-7', 'D0806_SIAL', 'NCGC00090709-01', '386456_ALDRICH', 'ST5214507', '31730_FLUKA', 'N-ethylethanamine', 'InChI=1/C4H11N/c1-3-5-4-2/h5H,3-4H2,1-2H', 'AI3-24215', 'CCRIS 4792', 'DIETHYLAMINE', 'Diaethylamin [German]', '471216_SIAL', 'Diethylamine [UN1154] [Flammable liquid]', 'Dietilamina [Italian]', 'Dwuetyloamina [Polish]', 'EINECS 203-716-3', 'Ethanamine, N-ethyl-', 'HSDB 524', 'N,N-Diethylamine', 'UN1154'] |  |  | N-ethylethanamine |  |  | CCNCC |  |  | C4H11N | [5 empty] | 1999
7145 | 0.03163706 | 1.581853e-05 | 0 | 0.001898224 | 0 | 0 | 0 | 0 | 0 | 0 | 0 | 0 | 0 | 0 | 0 | 0 | 0 | 0 | 0 | 0 | 0 | 0 | 0 | 0 | 0 | 0 | 0 | 0 | 0 | 0 | 0 | 0 | 0 | 0 | 0 | 0 | 0 | 0 | 0 | 0.9491118 | 0 | 0.01581853 | 0 | 0 | 0 | 0 | 0 | 0 | 0 | 0 | 0 | 10.1021/jp991913m | yes |  | 0.001518579 |  |  | 65 | 160 | yes |  |  | 12.8 | diethylamine |  |  | amorphous |  |  | Ultrasil VN3SP, NaAlO2 | Degussa, Nalco | [12 empty] | ['N-ethylethanamine', 'DIETHYLAMINE', '109-89-7', 'D0806_SIAL', 'NCGC00090709-01', '386456_ALDRICH', 'ST5214507', '31730_FLUKA', 'N-ethylethanamine', 'InChI=1/C4H11N/c1-3-5-4-2/h5H,3-4H2,1-2H', 'AI3-24215', 'CCRIS 4792', 'DIETHYLAMINE', 'Diaethylamin [German]', '471216_SIAL', 'Diethylamine [UN1154] [Flammable liquid]', 'Dietilamina [Italian]', 'Dwuetyloamina [Polish]', 'EINECS 203-716-3', 'Ethanamine, N-ethyl-', 'HSDB 524', 'N,N-Diethylamine', 'UN1154'] |  |  | N-ethylethanamine |  |  | CCNCC |  |  | C4H11N | [5 empty] | 1999
7146 | 0.03119687 | 1.559843e-05 | 0 | 0.000935906 | 0 | 0 | 0 | 0 | 0 | 0 | 0 | 0 | 0 | 0 | 0 | 0 | 0 | 0 | 0 | 0 | 0 | 0 | 0 | 0 | 0 | 0 | 0 | 0 | 0 | 0 | 0 | 0 | 0 | 0 | 0 | 0 | 0 | 0 | 0 | 0.935906 | 0 | 0.03119687 | 0 | 0 | 0 | 0 | 0 | 0 | 0 | 0 | 0 | 10.1021/jp991913m | yes |  | 0.0007487248 |  |  | 65 | 160 | yes |  |  | 12.8 | diethylamine |  |  | amorphous |  |  | Ultrasil VN3SP, NaAlO2 | Degussa, Nalco | [12 empty] | ['N-ethylethanamine', 'DIETHYLAMINE', '109-89-7', 'D0806_SIAL', 'NCGC00090709-01', '386456_ALDRICH', 'ST5214507', '31730_FLUKA', 'N-ethylethanamine', 'InChI=1/C4H11N/c1-3-5-4-2/h5H,3-4H2,1-2H', 'AI3-24215', 'CCRIS 4792', 'DIETHYLAMINE', 'Diaethylamin [German]', '471216_SIAL', 'Diethylamine [UN1154] [Flammable liquid]', 'Dietilamina [Italian]', 'Dwuetyloamina [Polish]', 'EINECS 203-716-3', 'Ethanamine, N-ethyl-', 'HSDB 524', 'N,N-Diethylamine', 'UN1154'] |  |  | N-ethylethanamine |  |  | CCNCC |  |  | C4H11N | [5 empty] | 1999
7147 | 0.0311444 | 1.55722e-05 | 0 | 0.001868664 | 0 | 0 | 0 | 0 | 0 | 0 | 0 | 0 | 0 | 0 | 0 | 0 | 0 | 0 | 0 | 0 | 0 | 0 | 0 | 0 | 0 | 0 | 0 | 0 | 0 | 0 | 0 | 0 | 0 | 0 | 0 | 0 | 0 | 0 | 0 | 0.934332 | 0 | 0.0311444 | 0 | 0 | 0 | 0 | 0 | 0 | 0 | 0 | 0 | 10.1021/jp991913m | yes |  | 0.001494931 |  |  | 65 | 160 | yes |  |  | 13 | diethylamine |  |  | ZSM-22 |  |  | Ultrasil VN3SP, NaAlO2 | Degussa, Nalco | [12 empty] | ['N-ethylethanamine', 'DIETHYLAMINE', '109-89-7', 'D0806_SIAL', 'NCGC00090709-01', '386456_ALDRICH', 'ST5214507', '31730_FLUKA', 'N-ethylethanamine', 'InChI=1/C4H11N/c1-3-5-4-2/h5H,3-4H2,1-2H', 'AI3-24215', 'CCRIS 4792', 'DIETHYLAMINE', 'Diaethylamin [German]', '471216_SIAL', 'Diethylamine [UN1154] [Flammable liquid]', 'Dietilamina [Italian]', 'Dwuetyloamina [Polish]', 'EINECS 203-716-3', 'Ethanamine, N-ethyl-', 'HSDB 524', 'N,N-Diethylamine', 'UN1154'] |  |  | N-ethylethanamine |  |  | CCNCC |  |  | C4H11N |  |  | TON |  |  | 1999
7148 | 0.03105735 | 1.552867e-05 | 0 | 0.003416308 | 0 | 0 | 0 | 0 | 0 | 0 | 0 | 0 | 0 | 0 | 0 | 0 | 0 | 0 | 0 | 0 | 0 | 0 | 0 | 0 | 0 | 0 | 0 | 0 | 0 | 0 | 0 | 0 | 0 | 0 | 0 | 0 | 0 | 0 | 0 | 0.9317204 | 0 | 0.03105735 | 0 | 0 | 0 | 0 | 0 | 0 | 0 | 0 | 0 | 10.1021/jp991913m | yes |  | 0.002733047 |  |  | 65 | 160 | yes |  |  | 13.1 | diethylamine |  |  | ZSM-22 |  |  | Ultrasil VN3SP, NaAlO2 | Degussa, Nalco | [12 empty] | ['N-ethylethanamine', 'DIETHYLAMINE', '109-89-7', 'D0806_SIAL', 'NCGC00090709-01', '386456_ALDRICH', 'ST5214507', '31730_FLUKA', 'N-ethylethanamine', 'InChI=1/C4H11N/c1-3-5-4-2/h5H,3-4H2,1-2H', 'AI3-24215', 'CCRIS 4792', 'DIETHYLAMINE', 'Diaethylamin [German]', '471216_SIAL', 'Diethylamine [UN1154] [Flammable liquid]', 'Dietilamina [Italian]', 'Dwuetyloamina [Polish]', 'EINECS 203-716-3', 'Ethanamine, N-ethyl-', 'HSDB 524', 'N,N-Diethylamine', 'UN1154'] |  |  | N-ethylethanamine |  |  | CCNCC |  |  | C4H11N |  |  | TON |  |  | 1999
7149 | 0.03025307 | 1.512653e-05 | 0 | 0.000907592 | 0 | 0 | 0 | 0 | 0 | 0 | 0 | 0 | 0 | 0 | 0 | 0 | 0 | 0 | 0 | 0 | 0 | 0 | 0 | 0 | 0 | 0 | 0 | 0 | 0 | 0 | 0 | 0 | 0 | 0 | 0 | 0 | 0 | 0 | 0 | 0.907592 | 0 | 0.06050613 | 0 | 0 | 0 | 0 | 0 | 0 | 0 | 0 | 0 | 10.1021/jp991913m | yes |  | 0.0007260736 |  |  | 65 | 160 | yes |  |  | 12.8 | diethylamine |  |  | amorphous |  |  | Ultrasil VN3SP, NaAlO2 | Degussa, Nalco | [12 empty] | ['N-ethylethanamine', 'DIETHYLAMINE', '109-89-7', 'D0806_SIAL', 'NCGC00090709-01', '386456_ALDRICH', 'ST5214507', '31730_FLUKA', 'N-ethylethanamine', 'InChI=1/C4H11N/c1-3-5-4-2/h5H,3-4H2,1-2H', 'AI3-24215', 'CCRIS 4792', 'DIETHYLAMINE', 'Diaethylamin [German]', '471216_SIAL', 'Diethylamine [UN1154] [Flammable liquid]', 'Dietilamina [Italian]', 'Dwuetyloamina [Polish]', 'EINECS 203-716-3', 'Ethanamine, N-ethyl-', 'HSDB 524', 'N,N-Diethylamine', 'UN1154'] |  |  | N-ethylethanamine |  |  | CCNCC |  |  | C4H11N | [5 empty] | 1999
7150 | 0.0302366 | 1.51183e-05 | 0 | 0.001209464 | 0 | 0 | 0 | 0 | 0 | 0 | 0 | 0 | 0 | 0 | 0 | 0 | 0 | 0 | 0 | 0 | 0 | 0 | 0 | 0 | 0 | 0 | 0 | 0 | 0 | 0 | 0 | 0 | 0 | 0 | 0 | 0 | 0 | 0 | 0 | 0.907098 | 0 | 0.0604732 | 0 | 0 | 0 | 0 | 0 | 0 | 0 | 0 | 0 | 10.1021/jp991913m | yes |  | 0.0009675712 |  |  | 65 | 160 | yes |  |  | 12.5 | diethylamine |  |  | ZSM-22 |  |  | Ultrasil VN3SP, NaAlO2 | Degussa, Nalco | [12 empty] | ['N-ethylethanamine', 'DIETHYLAMINE', '109-89-7', 'D0806_SIAL', 'NCGC00090709-01', '386456_ALDRICH', 'ST5214507', '31730_FLUKA', 'N-ethylethanamine', 'InChI=1/C4H11N/c1-3-5-4-2/h5H,3-4H2,1-2H', 'AI3-24215', 'CCRIS 4792', 'DIETHYLAMINE', 'Diaethylamin [German]', '471216_SIAL', 'Diethylamine [UN1154] [Flammable liquid]', 'Dietilamina [Italian]', 'Dwuetyloamina [Polish]', 'EINECS 203-716-3', 'Ethanamine, N-ethyl-', 'HSDB 524', 'N,N-Diethylamine', 'UN1154'] |  |  | N-ethylethanamine |  |  | CCNCC |  |  | C4H11N |  |  | TON |  |  | 1999
7151 | 0.03020372 | 1.510186e-05 | 0 | 0.001812223 | 0 | 0 | 0 | 0 | 0 | 0 | 0 | 0 | 0 | 0 | 0 | 0 | 0 | 0 | 0 | 0 | 0 | 0 | 0 | 0 | 0 | 0 | 0 | 0 | 0 | 0 | 0 | 0 | 0 | 0 | 0 | 0 | 0 | 0 | 0 | 0.9061117 | 0 | 0.06040745 | 0 | 0 | 0 | 0 | 0 | 0 | 0 | 0 | 0 | 10.1021/jp991913m | yes |  | 0.001449779 |  |  | 65 | 160 | yes |  |  | 13 | diethylamine |  |  | ZSM-22 |  |  | Ultrasil VN3SP, NaAlO2 | Degussa, Nalco | [12 empty] | ['N-ethylethanamine', 'DIETHYLAMINE', '109-89-7', 'D0806_SIAL', 'NCGC00090709-01', '386456_ALDRICH', 'ST5214507', '31730_FLUKA', 'N-ethylethanamine', 'InChI=1/C4H11N/c1-3-5-4-2/h5H,3-4H2,1-2H', 'AI3-24215', 'CCRIS 4792', 'DIETHYLAMINE', 'Diaethylamin [German]', '471216_SIAL', 'Diethylamine [UN1154] [Flammable liquid]', 'Dietilamina [Italian]', 'Dwuetyloamina [Polish]', 'EINECS 203-716-3', 'Ethanamine, N-ethyl-', 'HSDB 524', 'N,N-Diethylamine', 'UN1154'] |  |  | N-ethylethanamine |  |  | CCNCC |  |  | C4H11N |  |  | TON |  |  | 1999
7152 | 0.03012184 | 1.506092e-05 | 0 | 0.003313403 | 0 | 0 | 0 | 0 | 0 | 0 | 0 | 0 | 0 | 0 | 0 | 0 | 0 | 0 | 0 | 0 | 0 | 0 | 0 | 0 | 0 | 0 | 0 | 0 | 0 | 0 | 0 | 0 | 0 | 0 | 0 | 0 | 0 | 0 | 0 | 0.9036553 | 0 | 0.06024369 | 0 | 0 | 0 | 0 | 0 | 0 | 0 | 0 | 0 | 10.1021/jp991913m | yes |  | 0.002650722 |  |  | 65 | 160 | yes |  |  | 13.3 | diethylamine |  |  | ZSM-22 | unknown |  | Ultrasil VN3SP, NaAlO2 | Degussa, Nalco | [12 empty] | ['N-ethylethanamine', 'DIETHYLAMINE', '109-89-7', 'D0806_SIAL', 'NCGC00090709-01', '386456_ALDRICH', 'ST5214507', '31730_FLUKA', 'N-ethylethanamine', 'InChI=1/C4H11N/c1-3-5-4-2/h5H,3-4H2,1-2H', 'AI3-24215', 'CCRIS 4792', 'DIETHYLAMINE', 'Diaethylamin [German]', '471216_SIAL', 'Diethylamine [UN1154] [Flammable liquid]', 'Dietilamina [Italian]', 'Dwuetyloamina [Polish]', 'EINECS 203-716-3', 'Ethanamine, N-ethyl-', 'HSDB 524', 'N,N-Diethylamine', 'UN1154'] |  |  | N-ethylethanamine |  |  | CCNCC |  |  | C4H11N |  |  | TON |  |  | 1999
7153 | 0.0316912 | 1.58456e-05 | 0 | 0.000950736 | 0 | 0 | 0 | 0 | 0 | 0 | 0 | 0 | 0 | 0 | 0 | 0 | 0 | 0 | 0 | 0 | 0 | 0 | 0 | 0 | 0 | 0 | 0 | 0 | 0 | 0 | 0 | 0 | 0 | 0 | 0 | 0 | 0 | 0 | 0 | 0.950736 | 0 | 0.0158456 | 0 | 0 | 0 | 0 | 0 | 0 | 0 | 0 | 0 | 10.1021/jp991913m | yes |  | 0.0007605888 |  |  | 65 | 160 | yes |  |  | 12.7 | n-propylamine |  |  | ZSM-48 |  |  | Ultrasil VN3SP, NaAlO2 | Degussa, Nalco | [12 empty] | ['Propan-1-amine', 'Propylamine', '68187-45-1', '68130-70-1', '68187-43-9', '42939-71-9', '68187-44-0', '68130-69-8', '107-10-8', 'NSC 7490', 'Propylamine [UN1277] [Flammable liquid]', 'RCRA waste no. U194', 'RCRA waste number U194', 'UN1277', '(C14-C18)Alkylalkoxypropyleneamine', '1-Propanamine, 3-(C14-18-alkyloxy) derivs.', 'EINECS 269-098-2', '240958_ALDRICH', 'CHEBI:39870', '(C6-C12) Alkylalkoxypropyleneamine', '(C6-C12)Alkylalkoxypropyleneamine', '1-Propanamine, 3-(C6-12-alkyloxy) derivs.', 'EINECS 269-096-1', 'W423701_ALDRICH', '(C10-C16) Alkylalkoxypropyleneamine', '(C10-C16)Alkylalkoxypropyleneamine', '1-Propanamine, 3-(C10-16-alkyloxy) derivs.', 'EINECS 269-097-7', '109819_ALDRICH', '1-Aminopropane', '1-Propanamine', '1-Propylamine', 'Mono-n-propylamine', 'Monopropylamine', 'NSC7490', 'Propanamine', 'Propylamine', 'WLN: Z3', 'n-Propylamine', '3-AMINOPROPYL', '82098_FLUKA', '(C16-C22)Alkyl alkoxypropyleneamine', '1-Propanamine, 3-(C16-22-alkyloxy) derivs.', 'EINECS 268-601-2', '(C12-C18) Alkylalkoxypropyleneamine', '(C12-C18)Alkyl alkoxypropylene amine', '1-Propanamine, 3-(C12-18-alkyloxy) derivs.', 'EINECS 268-602-8', 'propyl amines', 'InChI=1/C3H9N/c1-2-3-4/h2-4H2,1H', 'Propan-1-amine', 'n-Propyl Amine', 'AI3-26456', 'EINECS 203-462-3', 'HSDB 5162'] |  |  | Propan-1-amine |  |  | CCCN |  |  | C3H9N |  |  | *MRE |  |  | 1999
7154 | 0.03163706 | 1.581853e-05 | 0 | 0.001898224 | 0 | 0 | 0 | 0 | 0 | 0 | 0 | 0 | 0 | 0 | 0 | 0 | 0 | 0 | 0 | 0 | 0 | 0 | 0 | 0 | 0 | 0 | 0 | 0 | 0 | 0 | 0 | 0 | 0 | 0 | 0 | 0 | 0 | 0 | 0 | 0.9491118 | 0 | 0.01581853 | 0 | 0 | 0 | 0 | 0 | 0 | 0 | 0 | 0 | 10.1021/jp991913m | yes |  | 0.001518579 |  |  | 65 | 160 | yes |  |  | 12.7 | n-propylamine |  |  | ZSM-48 |  |  | Ultrasil VN3SP, NaAlO2 | Degussa, Nalco | [12 empty] | ['Propan-1-amine', 'Propylamine', '68187-45-1', '68130-70-1', '68187-43-9', '42939-71-9', '68187-44-0', '68130-69-8', '107-10-8', 'NSC 7490', 'Propylamine [UN1277] [Flammable liquid]', 'RCRA waste no. U194', 'RCRA waste number U194', 'UN1277', '(C14-C18)Alkylalkoxypropyleneamine', '1-Propanamine, 3-(C14-18-alkyloxy) derivs.', 'EINECS 269-098-2', '240958_ALDRICH', 'CHEBI:39870', '(C6-C12) Alkylalkoxypropyleneamine', '(C6-C12)Alkylalkoxypropyleneamine', '1-Propanamine, 3-(C6-12-alkyloxy) derivs.', 'EINECS 269-096-1', 'W423701_ALDRICH', '(C10-C16) Alkylalkoxypropyleneamine', '(C10-C16)Alkylalkoxypropyleneamine', '1-Propanamine, 3-(C10-16-alkyloxy) derivs.', 'EINECS 269-097-7', '109819_ALDRICH', '1-Aminopropane', '1-Propanamine', '1-Propylamine', 'Mono-n-propylamine', 'Monopropylamine', 'NSC7490', 'Propanamine', 'Propylamine', 'WLN: Z3', 'n-Propylamine', '3-AMINOPROPYL', '82098_FLUKA', '(C16-C22)Alkyl alkoxypropyleneamine', '1-Propanamine, 3-(C16-22-alkyloxy) derivs.', 'EINECS 268-601-2', '(C12-C18) Alkylalkoxypropyleneamine', '(C12-C18)Alkyl alkoxypropylene amine', '1-Propanamine, 3-(C12-18-alkyloxy) derivs.', 'EINECS 268-602-8', 'propyl amines', 'InChI=1/C3H9N/c1-2-3-4/h2-4H2,1H', 'Propan-1-amine', 'n-Propyl Amine', 'AI3-26456', 'EINECS 203-462-3', 'HSDB 5162'] |  |  | Propan-1-amine |  |  | CCCN |  |  | C3H9N |  |  | *MRE |  |  | 1999
7155 | 0.03119687 | 1.559843e-05 | 0 | 0.000935906 | 0 | 0 | 0 | 0 | 0 | 0 | 0 | 0 | 0 | 0 | 0 | 0 | 0 | 0 | 0 | 0 | 0 | 0 | 0 | 0 | 0 | 0 | 0 | 0 | 0 | 0 | 0 | 0 | 0 | 0 | 0 | 0 | 0 | 0 | 0 | 0.935906 | 0 | 0.03119687 | 0 | 0 | 0 | 0 | 0 | 0 | 0 | 0 | 0 | 10.1021/jp991913m | yes |  | 0.0007487248 |  |  | 65 | 160 | yes |  |  | 12.7 | n-propylamine |  |  | ZSM-48 |  |  | Ultrasil VN3SP, NaAlO2 | Degussa, Nalco | [12 empty] | ['Propan-1-amine', 'Propylamine', '68187-45-1', '68130-70-1', '68187-43-9', '42939-71-9', '68187-44-0', '68130-69-8', '107-10-8', 'NSC 7490', 'Propylamine [UN1277] [Flammable liquid]', 'RCRA waste no. U194', 'RCRA waste number U194', 'UN1277', '(C14-C18)Alkylalkoxypropyleneamine', '1-Propanamine, 3-(C14-18-alkyloxy) derivs.', 'EINECS 269-098-2', '240958_ALDRICH', 'CHEBI:39870', '(C6-C12) Alkylalkoxypropyleneamine', '(C6-C12)Alkylalkoxypropyleneamine', '1-Propanamine, 3-(C6-12-alkyloxy) derivs.', 'EINECS 269-096-1', 'W423701_ALDRICH', '(C10-C16) Alkylalkoxypropyleneamine', '(C10-C16)Alkylalkoxypropyleneamine', '1-Propanamine, 3-(C10-16-alkyloxy) derivs.', 'EINECS 269-097-7', '109819_ALDRICH', '1-Aminopropane', '1-Propanamine', '1-Propylamine', 'Mono-n-propylamine', 'Monopropylamine', 'NSC7490', 'Propanamine', 'Propylamine', 'WLN: Z3', 'n-Propylamine', '3-AMINOPROPYL', '82098_FLUKA', '(C16-C22)Alkyl alkoxypropyleneamine', '1-Propanamine, 3-(C16-22-alkyloxy) derivs.', 'EINECS 268-601-2', '(C12-C18) Alkylalkoxypropyleneamine', '(C12-C18)Alkyl alkoxypropylene amine', '1-Propanamine, 3-(C12-18-alkyloxy) derivs.', 'EINECS 268-602-8', 'propyl amines', 'InChI=1/C3H9N/c1-2-3-4/h2-4H2,1H', 'Propan-1-amine', 'n-Propyl Amine', 'AI3-26456', 'EINECS 203-462-3', 'HSDB 5162'] |  |  | Propan-1-amine |  |  | CCCN |  |  | C3H9N |  |  | *MRE |  |  | 1999
7156 | 0.0311444 | 1.55722e-05 | 0 | 0.001868664 | 0 | 0 | 0 | 0 | 0 | 0 | 0 | 0 | 0 | 0 | 0 | 0 | 0 | 0 | 0 | 0 | 0 | 0 | 0 | 0 | 0 | 0 | 0 | 0 | 0 | 0 | 0 | 0 | 0 | 0 | 0 | 0 | 0 | 0 | 0 | 0.934332 | 0 | 0.0311444 | 0 | 0 | 0 | 0 | 0 | 0 | 0 | 0 | 0 | 10.1021/jp991913m | yes |  | 0.001494931 |  |  | 65 | 160 | yes |  |  | 13 | n-propylamine |  |  | ZSM-48 |  |  | Ultrasil VN3SP, NaAlO2 | Degussa, Nalco | [12 empty] | ['Propan-1-amine', 'Propylamine', '68187-45-1', '68130-70-1', '68187-43-9', '42939-71-9', '68187-44-0', '68130-69-8', '107-10-8', 'NSC 7490', 'Propylamine [UN1277] [Flammable liquid]', 'RCRA waste no. U194', 'RCRA waste number U194', 'UN1277', '(C14-C18)Alkylalkoxypropyleneamine', '1-Propanamine, 3-(C14-18-alkyloxy) derivs.', 'EINECS 269-098-2', '240958_ALDRICH', 'CHEBI:39870', '(C6-C12) Alkylalkoxypropyleneamine', '(C6-C12)Alkylalkoxypropyleneamine', '1-Propanamine, 3-(C6-12-alkyloxy) derivs.', 'EINECS 269-096-1', 'W423701_ALDRICH', '(C10-C16) Alkylalkoxypropyleneamine', '(C10-C16)Alkylalkoxypropyleneamine', '1-Propanamine, 3-(C10-16-alkyloxy) derivs.', 'EINECS 269-097-7', '109819_ALDRICH', '1-Aminopropane', '1-Propanamine', '1-Propylamine', 'Mono-n-propylamine', 'Monopropylamine', 'NSC7490', 'Propanamine', 'Propylamine', 'WLN: Z3', 'n-Propylamine', '3-AMINOPROPYL', '82098_FLUKA', '(C16-C22)Alkyl alkoxypropyleneamine', '1-Propanamine, 3-(C16-22-alkyloxy) derivs.', 'EINECS 268-601-2', '(C12-C18) Alkylalkoxypropyleneamine', '(C12-C18)Alkyl alkoxypropylene amine', '1-Propanamine, 3-(C12-18-alkyloxy) derivs.', 'EINECS 268-602-8', 'propyl amines', 'InChI=1/C3H9N/c1-2-3-4/h2-4H2,1H', 'Propan-1-amine', 'n-Propyl Amine', 'AI3-26456', 'EINECS 203-462-3', 'HSDB 5162'] |  |  | Propan-1-amine |  |  | CCCN |  |  | C3H9N |  |  | *MRE |  |  | 1999
7157 | 0.03105735 | 1.552867e-05 | 0 | 0.003416308 | 0 | 0 | 0 | 0 | 0 | 0 | 0 | 0 | 0 | 0 | 0 | 0 | 0 | 0 | 0 | 0 | 0 | 0 | 0 | 0 | 0 | 0 | 0 | 0 | 0 | 0 | 0 | 0 | 0 | 0 | 0 | 0 | 0 | 0 | 0 | 0.9317204 | 0 | 0.03105735 | 0 | 0 | 0 | 0 | 0 | 0 | 0 | 0 | 0 | 10.1021/jp991913m | yes |  | 0.002733047 |  |  | 65 | 160 | yes |  |  | 13.2 | n-propylamine |  |  | ZSM-48 | layered |  | Ultrasil VN3SP, NaAlO2 | Degussa, Nalco | [12 empty] | ['Propan-1-amine', 'Propylamine', '68187-45-1', '68130-70-1', '68187-43-9', '42939-71-9', '68187-44-0', '68130-69-8', '107-10-8', 'NSC 7490', 'Propylamine [UN1277] [Flammable liquid]', 'RCRA waste no. U194', 'RCRA waste number U194', 'UN1277', '(C14-C18)Alkylalkoxypropyleneamine', '1-Propanamine, 3-(C14-18-alkyloxy) derivs.', 'EINECS 269-098-2', '240958_ALDRICH', 'CHEBI:39870', '(C6-C12) Alkylalkoxypropyleneamine', '(C6-C12)Alkylalkoxypropyleneamine', '1-Propanamine, 3-(C6-12-alkyloxy) derivs.', 'EINECS 269-096-1', 'W423701_ALDRICH', '(C10-C16) Alkylalkoxypropyleneamine', '(C10-C16)Alkylalkoxypropyleneamine', '1-Propanamine, 3-(C10-16-alkyloxy) derivs.', 'EINECS 269-097-7', '109819_ALDRICH', '1-Aminopropane', '1-Propanamine', '1-Propylamine', 'Mono-n-propylamine', 'Monopropylamine', 'NSC7490', 'Propanamine', 'Propylamine', 'WLN: Z3', 'n-Propylamine', '3-AMINOPROPYL', '82098_FLUKA', '(C16-C22)Alkyl alkoxypropyleneamine', '1-Propanamine, 3-(C16-22-alkyloxy) derivs.', 'EINECS 268-601-2', '(C12-C18) Alkylalkoxypropyleneamine', '(C12-C18)Alkyl alkoxypropylene amine', '1-Propanamine, 3-(C12-18-alkyloxy) derivs.', 'EINECS 268-602-8', 'propyl amines', 'InChI=1/C3H9N/c1-2-3-4/h2-4H2,1H', 'Propan-1-amine', 'n-Propyl Amine', 'AI3-26456', 'EINECS 203-462-3', 'HSDB 5162'] |  |  | Propan-1-amine |  |  | CCCN |  |  | C3H9N |  |  | *MRE |  |  | 1999
7158 | 0.03025307 | 1.512653e-05 | 0 | 0.000907592 | 0 | 0 | 0 | 0 | 0 | 0 | 0 | 0 | 0 | 0 | 0 | 0 | 0 | 0 | 0 | 0 | 0 | 0 | 0 | 0 | 0 | 0 | 0 | 0 | 0 | 0 | 0 | 0 | 0 | 0 | 0 | 0 | 0 | 0 | 0 | 0.907592 | 0 | 0.06050613 | 0 | 0 | 0 | 0 | 0 | 0 | 0 | 0 | 0 | 10.1021/jp991913m | yes |  | 0.0007260736 |  |  | 65 | 160 | yes |  |  | 12.8 | n-propylamine |  |  | ZSM-48 |  |  | Ultrasil VN3SP, NaAlO2 | Degussa, Nalco | [12 empty] | ['Propan-1-amine', 'Propylamine', '68187-45-1', '68130-70-1', '68187-43-9', '42939-71-9', '68187-44-0', '68130-69-8', '107-10-8', 'NSC 7490', 'Propylamine [UN1277] [Flammable liquid]', 'RCRA waste no. U194', 'RCRA waste number U194', 'UN1277', '(C14-C18)Alkylalkoxypropyleneamine', '1-Propanamine, 3-(C14-18-alkyloxy) derivs.', 'EINECS 269-098-2', '240958_ALDRICH', 'CHEBI:39870', '(C6-C12) Alkylalkoxypropyleneamine', '(C6-C12)Alkylalkoxypropyleneamine', '1-Propanamine, 3-(C6-12-alkyloxy) derivs.', 'EINECS 269-096-1', 'W423701_ALDRICH', '(C10-C16) Alkylalkoxypropyleneamine', '(C10-C16)Alkylalkoxypropyleneamine', '1-Propanamine, 3-(C10-16-alkyloxy) derivs.', 'EINECS 269-097-7', '109819_ALDRICH', '1-Aminopropane', '1-Propanamine', '1-Propylamine', 'Mono-n-propylamine', 'Monopropylamine', 'NSC7490', 'Propanamine', 'Propylamine', 'WLN: Z3', 'n-Propylamine', '3-AMINOPROPYL', '82098_FLUKA', '(C16-C22)Alkyl alkoxypropyleneamine', '1-Propanamine, 3-(C16-22-alkyloxy) derivs.', 'EINECS 268-601-2', '(C12-C18) Alkylalkoxypropyleneamine', '(C12-C18)Alkyl alkoxypropylene amine', '1-Propanamine, 3-(C12-18-alkyloxy) derivs.', 'EINECS 268-602-8', 'propyl amines', 'InChI=1/C3H9N/c1-2-3-4/h2-4H2,1H', 'Propan-1-amine', 'n-Propyl Amine', 'AI3-26456', 'EINECS 203-462-3', 'HSDB 5162'] |  |  | Propan-1-amine |  |  | CCCN |  |  | C3H9N |  |  | *MRE |  |  | 1999
7159 | 0.03020372 | 1.510186e-05 | 0 | 0.001812223 | 0 | 0 | 0 | 0 | 0 | 0 | 0 | 0 | 0 | 0 | 0 | 0 | 0 | 0 | 0 | 0 | 0 | 0 | 0 | 0 | 0 | 0 | 0 | 0 | 0 | 0 | 0 | 0 | 0 | 0 | 0 | 0 | 0 | 0 | 0 | 0.9061117 | 0 | 0.06040745 | 0 | 0 | 0 | 0 | 0 | 0 | 0 | 0 | 0 | 10.1021/jp991913m | yes |  | 0.001449779 |  |  | 65 | 160 | yes |  |  | 13 | n-propylamine |  |  | ZSM-48 |  |  | Ultrasil VN3SP, NaAlO2 | Degussa, Nalco | [12 empty] | ['Propan-1-amine', 'Propylamine', '68187-45-1', '68130-70-1', '68187-43-9', '42939-71-9', '68187-44-0', '68130-69-8', '107-10-8', 'NSC 7490', 'Propylamine [UN1277] [Flammable liquid]', 'RCRA waste no. U194', 'RCRA waste number U194', 'UN1277', '(C14-C18)Alkylalkoxypropyleneamine', '1-Propanamine, 3-(C14-18-alkyloxy) derivs.', 'EINECS 269-098-2', '240958_ALDRICH', 'CHEBI:39870', '(C6-C12) Alkylalkoxypropyleneamine', '(C6-C12)Alkylalkoxypropyleneamine', '1-Propanamine, 3-(C6-12-alkyloxy) derivs.', 'EINECS 269-096-1', 'W423701_ALDRICH', '(C10-C16) Alkylalkoxypropyleneamine', '(C10-C16)Alkylalkoxypropyleneamine', '1-Propanamine, 3-(C10-16-alkyloxy) derivs.', 'EINECS 269-097-7', '109819_ALDRICH', '1-Aminopropane', '1-Propanamine', '1-Propylamine', 'Mono-n-propylamine', 'Monopropylamine', 'NSC7490', 'Propanamine', 'Propylamine', 'WLN: Z3', 'n-Propylamine', '3-AMINOPROPYL', '82098_FLUKA', '(C16-C22)Alkyl alkoxypropyleneamine', '1-Propanamine, 3-(C16-22-alkyloxy) derivs.', 'EINECS 268-601-2', '(C12-C18) Alkylalkoxypropyleneamine', '(C12-C18)Alkyl alkoxypropylene amine', '1-Propanamine, 3-(C12-18-alkyloxy) derivs.', 'EINECS 268-602-8', 'propyl amines', 'InChI=1/C3H9N/c1-2-3-4/h2-4H2,1H', 'Propan-1-amine', 'n-Propyl Amine', 'AI3-26456', 'EINECS 203-462-3', 'HSDB 5162'] |  |  | Propan-1-amine |  |  | CCCN |  |  | C3H9N |  |  | *MRE |  |  | 1999
7160 | 0.03012184 | 1.506092e-05 | 0 | 0.003313403 | 0 | 0 | 0 | 0 | 0 | 0 | 0 | 0 | 0 | 0 | 0 | 0 | 0 | 0 | 0 | 0 | 0 | 0 | 0 | 0 | 0 | 0 | 0 | 0 | 0 | 0 | 0 | 0 | 0 | 0 | 0 | 0 | 0 | 0 | 0 | 0.9036553 | 0 | 0.06024369 | 0 | 0 | 0 | 0 | 0 | 0 | 0 | 0 | 0 | 10.1021/jp991913m | yes |  | 0.002650722 |  |  | 65 | 160 | yes |  |  | 13.2 | n-propylamine |  |  | ZSM-48 | layered |  | Ultrasil VN3SP, NaAlO2 | Degussa, Nalco | [12 empty] | ['Propan-1-amine', 'Propylamine', '68187-45-1', '68130-70-1', '68187-43-9', '42939-71-9', '68187-44-0', '68130-69-8', '107-10-8', 'NSC 7490', 'Propylamine [UN1277] [Flammable liquid]', 'RCRA waste no. U194', 'RCRA waste number U194', 'UN1277', '(C14-C18)Alkylalkoxypropyleneamine', '1-Propanamine, 3-(C14-18-alkyloxy) derivs.', 'EINECS 269-098-2', '240958_ALDRICH', 'CHEBI:39870', '(C6-C12) Alkylalkoxypropyleneamine', '(C6-C12)Alkylalkoxypropyleneamine', '1-Propanamine, 3-(C6-12-alkyloxy) derivs.', 'EINECS 269-096-1', 'W423701_ALDRICH', '(C10-C16) Alkylalkoxypropyleneamine', '(C10-C16)Alkylalkoxypropyleneamine', '1-Propanamine, 3-(C10-16-alkyloxy) derivs.', 'EINECS 269-097-7', '109819_ALDRICH', '1-Aminopropane', '1-Propanamine', '1-Propylamine', 'Mono-n-propylamine', 'Monopropylamine', 'NSC7490', 'Propanamine', 'Propylamine', 'WLN: Z3', 'n-Propylamine', '3-AMINOPROPYL', '82098_FLUKA', '(C16-C22)Alkyl alkoxypropyleneamine', '1-Propanamine, 3-(C16-22-alkyloxy) derivs.', 'EINECS 268-601-2', '(C12-C18) Alkylalkoxypropyleneamine', '(C12-C18)Alkyl alkoxypropylene amine', '1-Propanamine, 3-(C12-18-alkyloxy) derivs.', 'EINECS 268-602-8', 'propyl amines', 'InChI=1/C3H9N/c1-2-3-4/h2-4H2,1H', 'Propan-1-amine', 'n-Propyl Amine', 'AI3-26456', 'EINECS 203-462-3', 'HSDB 5162'] |  |  | Propan-1-amine |  |  | CCCN |  |  | C3H9N |  |  | *MRE |  |  | 1999
7161 | 0.0316912 | 1.58456e-05 | 0 | 0.000950736 | 0 | 0 | 0 | 0 | 0 | 0 | 0 | 0 | 0 | 0 | 0 | 0 | 0 | 0 | 0 | 0 | 0 | 0 | 0 | 0 | 0 | 0 | 0 | 0 | 0 | 0 | 0 | 0 | 0 | 0 | 0 | 0 | 0 | 0 | 0 | 0.950736 | 0 | 0.0158456 | 0 | 0 | 0 | 0 | 0 | 0 | 0 | 0 | 0 | 10.1021/jp991913m | yes |  | 0.0007605888 |  |  | 65 | 160 | yes |  |  | 12.5 | n-butylamine |  |  | ZSM-48 |  |  | Ultrasil VN3SP, NaAlO2 | Degussa, Nalco | [12 empty] | ['butan-1-amine', 'Butylamine', '85404-21-3', '109-73-9', '50929-03-8', '42939-72-0', 'NSC8029', 'Norvalamine', 'WLN: Z4', 'n-Butylamine', '471305_SIAL', 'NCIOpen2_009229', 'W313009_ALDRICH', '1-AMINO-BUTANE', 'InChI=1/C4H11N/c1-2-3-4-5/h2-5H2,1H', 'butan-1-amine', 'LYT', '1-Amino-butaan [Dutch]', '1-Aminobutan [German]', 'AI3-24197', 'CCRIS 4756', 'EINECS 203-699-2', 'FEMA No. 3130', 'FEMA Number 3130', 'HSDB 515', 'Monobutilamina [Romanian]', 'NSC 8029', 'UN1125', 'n-Butilamina [Italian]', 'n-Butylamin [German]', 'n-Butylamine [UN1125] [Flammable liquid]', '1-Amino-butaan', '1-Aminobutan', '1-Aminobutane', '1-Butanamine', '1-Butanaminen-butilamina', 'BUTYLAMINE, N', 'Butylamine', 'Mono-n-butylamine', 'Monobutylamine', 'N-Butylamin'] |  |  | butan-1-amine |  |  | CCCCN |  |  | C4H11N |  |  | *MRE |  |  | 1999
7162 | 0.03163706 | 1.581853e-05 | 0 | 0.001898224 | 0 | 0 | 0 | 0 | 0 | 0 | 0 | 0 | 0 | 0 | 0 | 0 | 0 | 0 | 0 | 0 | 0 | 0 | 0 | 0 | 0 | 0 | 0 | 0 | 0 | 0 | 0 | 0 | 0 | 0 | 0 | 0 | 0 | 0 | 0 | 0.9491118 | 0 | 0.01581853 | 0 | 0 | 0 | 0 | 0 | 0 | 0 | 0 | 0 | 10.1021/jp991913m | yes |  | 0.001518579 |  |  | 65 | 160 | yes |  |  | 12.5 | n-butylamine |  |  | ZSM-48 |  |  | Ultrasil VN3SP, NaAlO2 | Degussa, Nalco | [12 empty] | ['butan-1-amine', 'Butylamine', '85404-21-3', '109-73-9', '50929-03-8', '42939-72-0', 'NSC8029', 'Norvalamine', 'WLN: Z4', 'n-Butylamine', '471305_SIAL', 'NCIOpen2_009229', 'W313009_ALDRICH', '1-AMINO-BUTANE', 'InChI=1/C4H11N/c1-2-3-4-5/h2-5H2,1H', 'butan-1-amine', 'LYT', '1-Amino-butaan [Dutch]', '1-Aminobutan [German]', 'AI3-24197', 'CCRIS 4756', 'EINECS 203-699-2', 'FEMA No. 3130', 'FEMA Number 3130', 'HSDB 515', 'Monobutilamina [Romanian]', 'NSC 8029', 'UN1125', 'n-Butilamina [Italian]', 'n-Butylamin [German]', 'n-Butylamine [UN1125] [Flammable liquid]', '1-Amino-butaan', '1-Aminobutan', '1-Aminobutane', '1-Butanamine', '1-Butanaminen-butilamina', 'BUTYLAMINE, N', 'Butylamine', 'Mono-n-butylamine', 'Monobutylamine', 'N-Butylamin'] |  |  | butan-1-amine |  |  | CCCCN |  |  | C4H11N |  |  | *MRE |  |  | 1999
7163 | 0.03119687 | 1.559843e-05 | 0 | 0.000935906 | 0 | 0 | 0 | 0 | 0 | 0 | 0 | 0 | 0 | 0 | 0 | 0 | 0 | 0 | 0 | 0 | 0 | 0 | 0 | 0 | 0 | 0 | 0 | 0 | 0 | 0 | 0 | 0 | 0 | 0 | 0 | 0 | 0 | 0 | 0 | 0.935906 | 0 | 0.03119687 | 0 | 0 | 0 | 0 | 0 | 0 | 0 | 0 | 0 | 10.1021/jp991913m | yes |  | 0.0007487248 |  |  | 65 | 160 | yes |  |  | 12.5 | n-butylamine |  |  | ZSM-48 |  |  | Ultrasil VN3SP, NaAlO2 | Degussa, Nalco | [12 empty] | ['butan-1-amine', 'Butylamine', '85404-21-3', '109-73-9', '50929-03-8', '42939-72-0', 'NSC8029', 'Norvalamine', 'WLN: Z4', 'n-Butylamine', '471305_SIAL', 'NCIOpen2_009229', 'W313009_ALDRICH', '1-AMINO-BUTANE', 'InChI=1/C4H11N/c1-2-3-4-5/h2-5H2,1H', 'butan-1-amine', 'LYT', '1-Amino-butaan [Dutch]', '1-Aminobutan [German]', 'AI3-24197', 'CCRIS 4756', 'EINECS 203-699-2', 'FEMA No. 3130', 'FEMA Number 3130', 'HSDB 515', 'Monobutilamina [Romanian]', 'NSC 8029', 'UN1125', 'n-Butilamina [Italian]', 'n-Butylamin [German]', 'n-Butylamine [UN1125] [Flammable liquid]', '1-Amino-butaan', '1-Aminobutan', '1-Aminobutane', '1-Butanamine', '1-Butanaminen-butilamina', 'BUTYLAMINE, N', 'Butylamine', 'Mono-n-butylamine', 'Monobutylamine', 'N-Butylamin'] |  |  | butan-1-amine |  |  | CCCCN |  |  | C4H11N |  |  | *MRE |  |  | 1999
7164 | 0.0311444 | 1.55722e-05 | 0 | 0.001868664 | 0 | 0 | 0 | 0 | 0 | 0 | 0 | 0 | 0 | 0 | 0 | 0 | 0 | 0 | 0 | 0 | 0 | 0 | 0 | 0 | 0 | 0 | 0 | 0 | 0 | 0 | 0 | 0 | 0 | 0 | 0 | 0 | 0 | 0 | 0 | 0.934332 | 0 | 0.0311444 | 0 | 0 | 0 | 0 | 0 | 0 | 0 | 0 | 0 | 10.1021/jp991913m | yes |  | 0.001494931 |  |  | 65 | 160 | yes |  |  | 12.6 | n-butylamine |  |  | ZSM-48 |  |  | Ultrasil VN3SP, NaAlO2 | Degussa, Nalco | [12 empty] | ['butan-1-amine', 'Butylamine', '85404-21-3', '109-73-9', '50929-03-8', '42939-72-0', 'NSC8029', 'Norvalamine', 'WLN: Z4', 'n-Butylamine', '471305_SIAL', 'NCIOpen2_009229', 'W313009_ALDRICH', '1-AMINO-BUTANE', 'InChI=1/C4H11N/c1-2-3-4-5/h2-5H2,1H', 'butan-1-amine', 'LYT', '1-Amino-butaan [Dutch]', '1-Aminobutan [German]', 'AI3-24197', 'CCRIS 4756', 'EINECS 203-699-2', 'FEMA No. 3130', 'FEMA Number 3130', 'HSDB 515', 'Monobutilamina [Romanian]', 'NSC 8029', 'UN1125', 'n-Butilamina [Italian]', 'n-Butylamin [German]', 'n-Butylamine [UN1125] [Flammable liquid]', '1-Amino-butaan', '1-Aminobutan', '1-Aminobutane', '1-Butanamine', '1-Butanaminen-butilamina', 'BUTYLAMINE, N', 'Butylamine', 'Mono-n-butylamine', 'Monobutylamine', 'N-Butylamin'] |  |  | butan-1-amine |  |  | CCCCN |  |  | C4H11N |  |  | *MRE |  |  | 1999
7165 | 0.03105735 | 1.552867e-05 | 0 | 0.003416308 | 0 | 0 | 0 | 0 | 0 | 0 | 0 | 0 | 0 | 0 | 0 | 0 | 0 | 0 | 0 | 0 | 0 | 0 | 0 | 0 | 0 | 0 | 0 | 0 | 0 | 0 | 0 | 0 | 0 | 0 | 0 | 0 | 0 | 0 | 0 | 0.9317204 | 0 | 0.03105735 | 0 | 0 | 0 | 0 | 0 | 0 | 0 | 0 | 0 | 10.1021/jp991913m | yes |  | 0.002733047 |  |  | 65 | 160 | yes |  |  | 12.9 | n-butylamine |  |  | ZSM-48 | ZSM-5 |  | Ultrasil VN3SP, NaAlO2 | Degussa, Nalco | [12 empty] | ['butan-1-amine', 'Butylamine', '85404-21-3', '109-73-9', '50929-03-8', '42939-72-0', 'NSC8029', 'Norvalamine', 'WLN: Z4', 'n-Butylamine', '471305_SIAL', 'NCIOpen2_009229', 'W313009_ALDRICH', '1-AMINO-BUTANE', 'InChI=1/C4H11N/c1-2-3-4-5/h2-5H2,1H', 'butan-1-amine', 'LYT', '1-Amino-butaan [Dutch]', '1-Aminobutan [German]', 'AI3-24197', 'CCRIS 4756', 'EINECS 203-699-2', 'FEMA No. 3130', 'FEMA Number 3130', 'HSDB 515', 'Monobutilamina [Romanian]', 'NSC 8029', 'UN1125', 'n-Butilamina [Italian]', 'n-Butylamin [German]', 'n-Butylamine [UN1125] [Flammable liquid]', '1-Amino-butaan', '1-Aminobutan', '1-Aminobutane', '1-Butanamine', '1-Butanaminen-butilamina', 'BUTYLAMINE, N', 'Butylamine', 'Mono-n-butylamine', 'Monobutylamine', 'N-Butylamin'] |  |  | butan-1-amine |  |  | CCCCN |  |  | C4H11N |  |  | *MRE | MFI |  | 1999
7166 | 0.03025307 | 1.512653e-05 | 0 | 0.000907592 | 0 | 0 | 0 | 0 | 0 | 0 | 0 | 0 | 0 | 0 | 0 | 0 | 0 | 0 | 0 | 0 | 0 | 0 | 0 | 0 | 0 | 0 | 0 | 0 | 0 | 0 | 0 | 0 | 0 | 0 | 0 | 0 | 0 | 0 | 0 | 0.907592 | 0 | 0.06050613 | 0 | 0 | 0 | 0 | 0 | 0 | 0 | 0 | 0 | 10.1021/jp991913m | yes |  | 0.0007260736 |  |  | 65 | 160 | yes |  |  | 12.6 | n-butylamine |  |  | ZSM-48 |  |  | Ultrasil VN3SP, NaAlO2 | Degussa, Nalco | [12 empty] | ['butan-1-amine', 'Butylamine', '85404-21-3', '109-73-9', '50929-03-8', '42939-72-0', 'NSC8029', 'Norvalamine', 'WLN: Z4', 'n-Butylamine', '471305_SIAL', 'NCIOpen2_009229', 'W313009_ALDRICH', '1-AMINO-BUTANE', 'InChI=1/C4H11N/c1-2-3-4-5/h2-5H2,1H', 'butan-1-amine', 'LYT', '1-Amino-butaan [Dutch]', '1-Aminobutan [German]', 'AI3-24197', 'CCRIS 4756', 'EINECS 203-699-2', 'FEMA No. 3130', 'FEMA Number 3130', 'HSDB 515', 'Monobutilamina [Romanian]', 'NSC 8029', 'UN1125', 'n-Butilamina [Italian]', 'n-Butylamin [German]', 'n-Butylamine [UN1125] [Flammable liquid]', '1-Amino-butaan', '1-Aminobutan', '1-Aminobutane', '1-Butanamine', '1-Butanaminen-butilamina', 'BUTYLAMINE, N', 'Butylamine', 'Mono-n-butylamine', 'Monobutylamine', 'N-Butylamin'] |  |  | butan-1-amine |  |  | CCCCN |  |  | C4H11N |  |  | *MRE |  |  | 1999
7167 | 0.03020372 | 1.510186e-05 | 0 | 0.001812223 | 0 | 0 | 0 | 0 | 0 | 0 | 0 | 0 | 0 | 0 | 0 | 0 | 0 | 0 | 0 | 0 | 0 | 0 | 0 | 0 | 0 | 0 | 0 | 0 | 0 | 0 | 0 | 0 | 0 | 0 | 0 | 0 | 0 | 0 | 0 | 0.9061117 | 0 | 0.06040745 | 0 | 0 | 0 | 0 | 0 | 0 | 0 | 0 | 0 | 10.1021/jp991913m | yes |  | 0.001449779 |  |  | 65 | 160 | yes |  |  | 12.7 | n-butylamine |  |  | ZSM-48 |  |  | Ultrasil VN3SP, NaAlO2 | Degussa, Nalco | [12 empty] | ['butan-1-amine', 'Butylamine', '85404-21-3', '109-73-9', '50929-03-8', '42939-72-0', 'NSC8029', 'Norvalamine', 'WLN: Z4', 'n-Butylamine', '471305_SIAL', 'NCIOpen2_009229', 'W313009_ALDRICH', '1-AMINO-BUTANE', 'InChI=1/C4H11N/c1-2-3-4-5/h2-5H2,1H', 'butan-1-amine', 'LYT', '1-Amino-butaan [Dutch]', '1-Aminobutan [German]', 'AI3-24197', 'CCRIS 4756', 'EINECS 203-699-2', 'FEMA No. 3130', 'FEMA Number 3130', 'HSDB 515', 'Monobutilamina [Romanian]', 'NSC 8029', 'UN1125', 'n-Butilamina [Italian]', 'n-Butylamin [German]', 'n-Butylamine [UN1125] [Flammable liquid]', '1-Amino-butaan', '1-Aminobutan', '1-Aminobutane', '1-Butanamine', '1-Butanaminen-butilamina', 'BUTYLAMINE, N', 'Butylamine', 'Mono-n-butylamine', 'Monobutylamine', 'N-Butylamin'] |  |  | butan-1-amine |  |  | CCCCN |  |  | C4H11N |  |  | *MRE |  |  | 1999
7168 | 0.03012184 | 1.506092e-05 | 0 | 0.003313403 | 0 | 0 | 0 | 0 | 0 | 0 | 0 | 0 | 0 | 0 | 0 | 0 | 0 | 0 | 0 | 0 | 0 | 0 | 0 | 0 | 0 | 0 | 0 | 0 | 0 | 0 | 0 | 0 | 0 | 0 | 0 | 0 | 0 | 0 | 0 | 0.9036553 | 0 | 0.06024369 | 0 | 0 | 0 | 0 | 0 | 0 | 0 | 0 | 0 | 10.1021/jp991913m | yes |  | 0.002650722 |  |  | 65 | 160 | yes |  |  | 12.9 | n-butylamine |  |  | ZSM-48 | ZSM-5 | ZSM-22 | Ultrasil VN3SP, NaAlO2 | Degussa, Nalco | [12 empty] | ['butan-1-amine', 'Butylamine', '85404-21-3', '109-73-9', '50929-03-8', '42939-72-0', 'NSC8029', 'Norvalamine', 'WLN: Z4', 'n-Butylamine', '471305_SIAL', 'NCIOpen2_009229', 'W313009_ALDRICH', '1-AMINO-BUTANE', 'InChI=1/C4H11N/c1-2-3-4-5/h2-5H2,1H', 'butan-1-amine', 'LYT', '1-Amino-butaan [Dutch]', '1-Aminobutan [German]', 'AI3-24197', 'CCRIS 4756', 'EINECS 203-699-2', 'FEMA No. 3130', 'FEMA Number 3130', 'HSDB 515', 'Monobutilamina [Romanian]', 'NSC 8029', 'UN1125', 'n-Butilamina [Italian]', 'n-Butylamin [German]', 'n-Butylamine [UN1125] [Flammable liquid]', '1-Amino-butaan', '1-Aminobutan', '1-Aminobutane', '1-Butanamine', '1-Butanaminen-butilamina', 'BUTYLAMINE, N', 'Butylamine', 'Mono-n-butylamine', 'Monobutylamine', 'N-Butylamin'] |  |  | butan-1-amine |  |  | CCCCN |  |  | C4H11N |  |  | *MRE | MFI | TON | 1999
7169 | 0.03117936 | 1.558968e-05 | 0 | 0.001247174 | 0 | 0 | 0 | 0 | 0 | 0 | 0 | 0 | 0 | 0 | 0 | 0 | 0 | 0 | 0 | 0 | 0 | 0 | 0 | 0 | 0 | 0 | 0 | 0 | 0 | 0 | 0 | 0 | 0 | 0 | 0 | 0 | 0 | 0 | 0 | 0.9353808 | 0 | 0.03117936 | 0 | 0 | 0 | 0 | 0 | 0 | 0 | 0 | 0 | 10.1021/jp991913m | yes |  | 0.0009977395 |  |  | 65 | 160 | yes |  |  | 12.1 | ethylenediamine |  |  | ZSM-48 |  |  | Ultrasil VN3SP, NaAlO2 | Degussa, Nalco | [12 empty] | ['ethane-1,2-diamine', 'ethyne-1,2-diamine', 'Oxalonitrile', 'CYANOGEN', '2-aminoethynylamine', 'Ethanedinitrile', '107-15-3', '8030-24-8', '85404-18-8', '211750-61-7', '460-19-5', '15808-32-9', '68845-05-6', '27308-78-7', '2074-87-5', 'ETHANE,1,2-DIAMINO', 'InChI=1/C2H8N2/c3-1-2-4/h1-4H', 'E1521_SIGMA', '(CN)2', 'LS-431', 'E1649_SIAL', 'NCCN', 'Cyano radical (CN)', '2-Aminoethylammonium chloride', 'EINECS 242-181-0', '03550_FLUKA', 'CYANOGEN', 'Carbon nitride', 'Carbon nitride (C2N2)', 'Cyanogen (C2N2)', 'Cyanogen [UN1026] [Poison gas]', 'Cyanogene [French]', 'Dicyan', 'Dicyanogen', 'EINECS 207-306-5', 'Ethanedinitrile', 'HSDB 2130', 'Nitriloacetonitrile', 'Oxalic acid dinitrile', 'Oxalonitrile', 'Oxalyl cyanide', 'Prussite', 'RCRA waste no. P031', 'RCRA waste number P031', 'UN1026', 'Ethylenediamine, piperazine polymer', '240729_ALDRICH', '15068_RIEDEL', 'Cyanogen radical', 'Ethylene diamine', '41008_FLUKA', 'Ethylenediamine solution', 'NCGC00091527-01', 'Carbon nitride radical', 'Ethylenediamine (USP/JP15)', 'C2N2', 'CHEBI:29308', '391085_ALDRICH', 'AIDS060575', 'Carbon mononitride', '1,2-Diamino-ethaan [Dutch]', '1,2-Diamino-ethano [Italian]', '1,2-Diaminoaethan [German]', '1,2-Diaminoethane', '1,2-Ethanediamine', '1,2-Ethylenediamine', '4-04-00-01166 (Beilstein Handbook Reference)', 'AI3-24231', 'Aethaldiamin [German]', 'Aethylenediamin [German]', 'Algicode 106L', 'Amerstat 274', 'Aminophylline Injection', 'BRN 0605263', 'CCRIS 5224', 'Caswell No. 437', 'Dimethylenediamine', 'EINECS 203-468-6', 'EPA Pesticide Chemical Code 004205', 'ETHYLENEDIAMINE', 'Ethyleendiamine [Dutch]', 'Ethylendiamine', 'Ethylene-diamine [French]', 'Ethylenediamine [JAN]', 'Ethylenediamine [UN1604] [Corrosive]', 'HSDB 535', 'NCI-C60402', 'UN1604', 'beta-Aminoethylamine', 'ethane-1,2-diamine', 'oxalic nitrile', 'CHEBI:30347', 'AIDS-060575', 'Monocyanogen', 'D01114', 'E26266_SIAL', '1,2-Ethanediamine, homopolymer', 'Cyanide radical', 'bis(nitridocarbon)(C--C)'] |  |  | ['ethane-1,2-diamine', 'ethyne-1,2-diamine', 'Oxalonitrile'] |  |  | NCCN |  |  | C2H8N2 |  |  | *MRE |  |  | 1999
7170 | 0.03112695 | 1.556348e-05 | 0 | 0.002178887 | 0 | 0 | 0 | 0 | 0 | 0 | 0 | 0 | 0 | 0 | 0 | 0 | 0 | 0 | 0 | 0 | 0 | 0 | 0 | 0 | 0 | 0 | 0 | 0 | 0 | 0 | 0 | 0 | 0 | 0 | 0 | 0 | 0 | 0 | 0 | 0.9338085 | 0 | 0.03112695 | 0 | 0 | 0 | 0 | 0 | 0 | 0 | 0 | 0 | 10.1021/jp991913m | yes |  | 0.001743109 |  |  | 65 | 160 | yes |  |  | 12.4 | ethylenediamine |  |  | ZSM-48 |  |  | Ultrasil VN3SP, NaAlO2 | Degussa, Nalco | [12 empty] | ['ethane-1,2-diamine', 'ethyne-1,2-diamine', 'Oxalonitrile', 'CYANOGEN', '2-aminoethynylamine', 'Ethanedinitrile', '107-15-3', '8030-24-8', '85404-18-8', '211750-61-7', '460-19-5', '15808-32-9', '68845-05-6', '27308-78-7', '2074-87-5', 'ETHANE,1,2-DIAMINO', 'InChI=1/C2H8N2/c3-1-2-4/h1-4H', 'E1521_SIGMA', '(CN)2', 'LS-431', 'E1649_SIAL', 'NCCN', 'Cyano radical (CN)', '2-Aminoethylammonium chloride', 'EINECS 242-181-0', '03550_FLUKA', 'CYANOGEN', 'Carbon nitride', 'Carbon nitride (C2N2)', 'Cyanogen (C2N2)', 'Cyanogen [UN1026] [Poison gas]', 'Cyanogene [French]', 'Dicyan', 'Dicyanogen', 'EINECS 207-306-5', 'Ethanedinitrile', 'HSDB 2130', 'Nitriloacetonitrile', 'Oxalic acid dinitrile', 'Oxalonitrile', 'Oxalyl cyanide', 'Prussite', 'RCRA waste no. P031', 'RCRA waste number P031', 'UN1026', 'Ethylenediamine, piperazine polymer', '240729_ALDRICH', '15068_RIEDEL', 'Cyanogen radical', 'Ethylene diamine', '41008_FLUKA', 'Ethylenediamine solution', 'NCGC00091527-01', 'Carbon nitride radical', 'Ethylenediamine (USP/JP15)', 'C2N2', 'CHEBI:29308', '391085_ALDRICH', 'AIDS060575', 'Carbon mononitride', '1,2-Diamino-ethaan [Dutch]', '1,2-Diamino-ethano [Italian]', '1,2-Diaminoaethan [German]', '1,2-Diaminoethane', '1,2-Ethanediamine', '1,2-Ethylenediamine', '4-04-00-01166 (Beilstein Handbook Reference)', 'AI3-24231', 'Aethaldiamin [German]', 'Aethylenediamin [German]', 'Algicode 106L', 'Amerstat 274', 'Aminophylline Injection', 'BRN 0605263', 'CCRIS 5224', 'Caswell No. 437', 'Dimethylenediamine', 'EINECS 203-468-6', 'EPA Pesticide Chemical Code 004205', 'ETHYLENEDIAMINE', 'Ethyleendiamine [Dutch]', 'Ethylendiamine', 'Ethylene-diamine [French]', 'Ethylenediamine [JAN]', 'Ethylenediamine [UN1604] [Corrosive]', 'HSDB 535', 'NCI-C60402', 'UN1604', 'beta-Aminoethylamine', 'ethane-1,2-diamine', 'oxalic nitrile', 'CHEBI:30347', 'AIDS-060575', 'Monocyanogen', 'D01114', 'E26266_SIAL', '1,2-Ethanediamine, homopolymer', 'Cyanide radical', 'bis(nitridocarbon)(C--C)'] |  |  | ['ethane-1,2-diamine', 'ethyne-1,2-diamine', 'Oxalonitrile'] |  |  | NCCN |  |  | C2H8N2 |  |  | *MRE |  |  | 1999
7171 | 0.0302366 | 1.51183e-05 | 0 | 0.001209464 | 0 | 0 | 0 | 0 | 0 | 0 | 0 | 0 | 0 | 0 | 0 | 0 | 0 | 0 | 0 | 0 | 0 | 0 | 0 | 0 | 0 | 0 | 0 | 0 | 0 | 0 | 0 | 0 | 0 | 0 | 0 | 0 | 0 | 0 | 0 | 0.907098 | 0 | 0.0604732 | 0 | 0 | 0 | 0 | 0 | 0 | 0 | 0 | 0 | 10.1021/jp991913m | yes |  | 0.0009675712 |  |  | 65 | 160 | yes |  |  | 12.2 | ethylenediamine |  |  | ZSM-48 |  |  | Ultrasil VN3SP, NaAlO2 | Degussa, Nalco | [12 empty] | ['ethane-1,2-diamine', 'ethyne-1,2-diamine', 'Oxalonitrile', 'CYANOGEN', '2-aminoethynylamine', 'Ethanedinitrile', '107-15-3', '8030-24-8', '85404-18-8', '211750-61-7', '460-19-5', '15808-32-9', '68845-05-6', '27308-78-7', '2074-87-5', 'ETHANE,1,2-DIAMINO', 'InChI=1/C2H8N2/c3-1-2-4/h1-4H', 'E1521_SIGMA', '(CN)2', 'LS-431', 'E1649_SIAL', 'NCCN', 'Cyano radical (CN)', '2-Aminoethylammonium chloride', 'EINECS 242-181-0', '03550_FLUKA', 'CYANOGEN', 'Carbon nitride', 'Carbon nitride (C2N2)', 'Cyanogen (C2N2)', 'Cyanogen [UN1026] [Poison gas]', 'Cyanogene [French]', 'Dicyan', 'Dicyanogen', 'EINECS 207-306-5', 'Ethanedinitrile', 'HSDB 2130', 'Nitriloacetonitrile', 'Oxalic acid dinitrile', 'Oxalonitrile', 'Oxalyl cyanide', 'Prussite', 'RCRA waste no. P031', 'RCRA waste number P031', 'UN1026', 'Ethylenediamine, piperazine polymer', '240729_ALDRICH', '15068_RIEDEL', 'Cyanogen radical', 'Ethylene diamine', '41008_FLUKA', 'Ethylenediamine solution', 'NCGC00091527-01', 'Carbon nitride radical', 'Ethylenediamine (USP/JP15)', 'C2N2', 'CHEBI:29308', '391085_ALDRICH', 'AIDS060575', 'Carbon mononitride', '1,2-Diamino-ethaan [Dutch]', '1,2-Diamino-ethano [Italian]', '1,2-Diaminoaethan [German]', '1,2-Diaminoethane', '1,2-Ethanediamine', '1,2-Ethylenediamine', '4-04-00-01166 (Beilstein Handbook Reference)', 'AI3-24231', 'Aethaldiamin [German]', 'Aethylenediamin [German]', 'Algicode 106L', 'Amerstat 274', 'Aminophylline Injection', 'BRN 0605263', 'CCRIS 5224', 'Caswell No. 437', 'Dimethylenediamine', 'EINECS 203-468-6', 'EPA Pesticide Chemical Code 004205', 'ETHYLENEDIAMINE', 'Ethyleendiamine [Dutch]', 'Ethylendiamine', 'Ethylene-diamine [French]', 'Ethylenediamine [JAN]', 'Ethylenediamine [UN1604] [Corrosive]', 'HSDB 535', 'NCI-C60402', 'UN1604', 'beta-Aminoethylamine', 'ethane-1,2-diamine', 'oxalic nitrile', 'CHEBI:30347', 'AIDS-060575', 'Monocyanogen', 'D01114', 'E26266_SIAL', '1,2-Ethanediamine, homopolymer', 'Cyanide radical', 'bis(nitridocarbon)(C--C)'] |  |  | ['ethane-1,2-diamine', 'ethyne-1,2-diamine', 'Oxalonitrile'] |  |  | NCCN |  |  | C2H8N2 |  |  | *MRE |  |  | 1999
7172 | 0.03018731 | 1.509366e-05 | 0 | 0.002113112 | 0 | 0 | 0 | 0 | 0 | 0 | 0 | 0 | 0 | 0 | 0 | 0 | 0 | 0 | 0 | 0 | 0 | 0 | 0 | 0 | 0 | 0 | 0 | 0 | 0 | 0 | 0 | 0 | 0 | 0 | 0 | 0 | 0 | 0 | 0 | 0.9056194 | 0 | 0.06037462 | 0 | 0 | 0 | 0 | 0 | 0 | 0 | 0 | 0 | 10.1021/jp991913m | yes |  | 0.001690489 |  |  | 65 | 160 | yes |  |  | 12.5 | ethylenediamine |  |  | ZSM-48 | cristobalite |  | Ultrasil VN3SP, NaAlO2 | Degussa, Nalco | [12 empty] | ['ethane-1,2-diamine', 'ethyne-1,2-diamine', 'Oxalonitrile', 'CYANOGEN', '2-aminoethynylamine', 'Ethanedinitrile', '107-15-3', '8030-24-8', '85404-18-8', '211750-61-7', '460-19-5', '15808-32-9', '68845-05-6', '27308-78-7', '2074-87-5', 'ETHANE,1,2-DIAMINO', 'InChI=1/C2H8N2/c3-1-2-4/h1-4H', 'E1521_SIGMA', '(CN)2', 'LS-431', 'E1649_SIAL', 'NCCN', 'Cyano radical (CN)', '2-Aminoethylammonium chloride', 'EINECS 242-181-0', '03550_FLUKA', 'CYANOGEN', 'Carbon nitride', 'Carbon nitride (C2N2)', 'Cyanogen (C2N2)', 'Cyanogen [UN1026] [Poison gas]', 'Cyanogene [French]', 'Dicyan', 'Dicyanogen', 'EINECS 207-306-5', 'Ethanedinitrile', 'HSDB 2130', 'Nitriloacetonitrile', 'Oxalic acid dinitrile', 'Oxalonitrile', 'Oxalyl cyanide', 'Prussite', 'RCRA waste no. P031', 'RCRA waste number P031', 'UN1026', 'Ethylenediamine, piperazine polymer', '240729_ALDRICH', '15068_RIEDEL', 'Cyanogen radical', 'Ethylene diamine', '41008_FLUKA', 'Ethylenediamine solution', 'NCGC00091527-01', 'Carbon nitride radical', 'Ethylenediamine (USP/JP15)', 'C2N2', 'CHEBI:29308', '391085_ALDRICH', 'AIDS060575', 'Carbon mononitride', '1,2-Diamino-ethaan [Dutch]', '1,2-Diamino-ethano [Italian]', '1,2-Diaminoaethan [German]', '1,2-Diaminoethane', '1,2-Ethanediamine', '1,2-Ethylenediamine', '4-04-00-01166 (Beilstein Handbook Reference)', 'AI3-24231', 'Aethaldiamin [German]', 'Aethylenediamin [German]', 'Algicode 106L', 'Amerstat 274', 'Aminophylline Injection', 'BRN 0605263', 'CCRIS 5224', 'Caswell No. 437', 'Dimethylenediamine', 'EINECS 203-468-6', 'EPA Pesticide Chemical Code 004205', 'ETHYLENEDIAMINE', 'Ethyleendiamine [Dutch]', 'Ethylendiamine', 'Ethylene-diamine [French]', 'Ethylenediamine [JAN]', 'Ethylenediamine [UN1604] [Corrosive]', 'HSDB 535', 'NCI-C60402', 'UN1604', 'beta-Aminoethylamine', 'ethane-1,2-diamine', 'oxalic nitrile', 'CHEBI:30347', 'AIDS-060575', 'Monocyanogen', 'D01114', 'E26266_SIAL', '1,2-Ethanediamine, homopolymer', 'Cyanide radical', 'bis(nitridocarbon)(C--C)'] |  |  | ['ethane-1,2-diamine', 'ethyne-1,2-diamine', 'Oxalonitrile'] |  |  | NCCN |  |  | C2H8N2 |  |  | *MRE |  |  | 1999
7173 | 0.02939577 | 1.469788e-05 | 0 | 0.0002939577 | 0 | 0 | 0 | 0 | 0 | 0 | 0 | 0 | 0 | 0 | 0 | 0 | 0 | 0 | 0 | 0 | 0 | 0 | 0 | 0 | 0 | 0 | 0 | 0 | 0 | 0 | 0 | 0 | 0 | 0 | 0 | 0 | 0 | 0 | 0 | 0.8818731 | 0 | 0.08818731 | 0 | 0 | 0 | 0 | 0 | 0 | 0 | 0 | 0 | 10.1021/jp991913m | yes |  | 0.0002351662 |  |  | 65 | 160 | yes |  |  | 12.2 | ethylenediamine |  |  | amorphous |  |  | Ultrasil VN3SP, NaAlO2 | Degussa, Nalco | [12 empty] | ['ethane-1,2-diamine', 'ethyne-1,2-diamine', 'Oxalonitrile', 'CYANOGEN', '2-aminoethynylamine', 'Ethanedinitrile', '107-15-3', '8030-24-8', '85404-18-8', '211750-61-7', '460-19-5', '15808-32-9', '68845-05-6', '27308-78-7', '2074-87-5', 'ETHANE,1,2-DIAMINO', 'InChI=1/C2H8N2/c3-1-2-4/h1-4H', 'E1521_SIGMA', '(CN)2', 'LS-431', 'E1649_SIAL', 'NCCN', 'Cyano radical (CN)', '2-Aminoethylammonium chloride', 'EINECS 242-181-0', '03550_FLUKA', 'CYANOGEN', 'Carbon nitride', 'Carbon nitride (C2N2)', 'Cyanogen (C2N2)', 'Cyanogen [UN1026] [Poison gas]', 'Cyanogene [French]', 'Dicyan', 'Dicyanogen', 'EINECS 207-306-5', 'Ethanedinitrile', 'HSDB 2130', 'Nitriloacetonitrile', 'Oxalic acid dinitrile', 'Oxalonitrile', 'Oxalyl cyanide', 'Prussite', 'RCRA waste no. P031', 'RCRA waste number P031', 'UN1026', 'Ethylenediamine, piperazine polymer', '240729_ALDRICH', '15068_RIEDEL', 'Cyanogen radical', 'Ethylene diamine', '41008_FLUKA', 'Ethylenediamine solution', 'NCGC00091527-01', 'Carbon nitride radical', 'Ethylenediamine (USP/JP15)', 'C2N2', 'CHEBI:29308', '391085_ALDRICH', 'AIDS060575', 'Carbon mononitride', '1,2-Diamino-ethaan [Dutch]', '1,2-Diamino-ethano [Italian]', '1,2-Diaminoaethan [German]', '1,2-Diaminoethane', '1,2-Ethanediamine', '1,2-Ethylenediamine', '4-04-00-01166 (Beilstein Handbook Reference)', 'AI3-24231', 'Aethaldiamin [German]', 'Aethylenediamin [German]', 'Algicode 106L', 'Amerstat 274', 'Aminophylline Injection', 'BRN 0605263', 'CCRIS 5224', 'Caswell No. 437', 'Dimethylenediamine', 'EINECS 203-468-6', 'EPA Pesticide Chemical Code 004205', 'ETHYLENEDIAMINE', 'Ethyleendiamine [Dutch]', 'Ethylendiamine', 'Ethylene-diamine [French]', 'Ethylenediamine [JAN]', 'Ethylenediamine [UN1604] [Corrosive]', 'HSDB 535', 'NCI-C60402', 'UN1604', 'beta-Aminoethylamine', 'ethane-1,2-diamine', 'oxalic nitrile', 'CHEBI:30347', 'AIDS-060575', 'Monocyanogen', 'D01114', 'E26266_SIAL', '1,2-Ethanediamine, homopolymer', 'Cyanide radical', 'bis(nitridocarbon)(C--C)'] |  |  | ['ethane-1,2-diamine', 'ethyne-1,2-diamine', 'Oxalonitrile'] |  |  | NCCN |  |  | C2H8N2 | [5 empty] | 1999
7174 | 0.02934918 | 1.467459e-05 | 0 | 0.001173967 | 0 | 0 | 0 | 0 | 0 | 0 | 0 | 0 | 0 | 0 | 0 | 0 | 0 | 0 | 0 | 0 | 0 | 0 | 0 | 0 | 0 | 0 | 0 | 0 | 0 | 0 | 0 | 0 | 0 | 0 | 0 | 0 | 0 | 0 | 0 | 0.8804755 | 0 | 0.08804755 | 0 | 0 | 0 | 0 | 0 | 0 | 0 | 0 | 0 | 10.1021/jp991913m | yes |  | 0.0009391738 |  |  | 65 | 160 | yes |  |  | 12.3 | ethylenediamine |  |  | ZSM-48 |  |  | Ultrasil VN3SP, NaAlO2 | Degussa, Nalco | [12 empty] | ['ethane-1,2-diamine', 'ethyne-1,2-diamine', 'Oxalonitrile', 'CYANOGEN', '2-aminoethynylamine', 'Ethanedinitrile', '107-15-3', '8030-24-8', '85404-18-8', '211750-61-7', '460-19-5', '15808-32-9', '68845-05-6', '27308-78-7', '2074-87-5', 'ETHANE,1,2-DIAMINO', 'InChI=1/C2H8N2/c3-1-2-4/h1-4H', 'E1521_SIGMA', '(CN)2', 'LS-431', 'E1649_SIAL', 'NCCN', 'Cyano radical (CN)', '2-Aminoethylammonium chloride', 'EINECS 242-181-0', '03550_FLUKA', 'CYANOGEN', 'Carbon nitride', 'Carbon nitride (C2N2)', 'Cyanogen (C2N2)', 'Cyanogen [UN1026] [Poison gas]', 'Cyanogene [French]', 'Dicyan', 'Dicyanogen', 'EINECS 207-306-5', 'Ethanedinitrile', 'HSDB 2130', 'Nitriloacetonitrile', 'Oxalic acid dinitrile', 'Oxalonitrile', 'Oxalyl cyanide', 'Prussite', 'RCRA waste no. P031', 'RCRA waste number P031', 'UN1026', 'Ethylenediamine, piperazine polymer', '240729_ALDRICH', '15068_RIEDEL', 'Cyanogen radical', 'Ethylene diamine', '41008_FLUKA', 'Ethylenediamine solution', 'NCGC00091527-01', 'Carbon nitride radical', 'Ethylenediamine (USP/JP15)', 'C2N2', 'CHEBI:29308', '391085_ALDRICH', 'AIDS060575', 'Carbon mononitride', '1,2-Diamino-ethaan [Dutch]', '1,2-Diamino-ethano [Italian]', '1,2-Diaminoaethan [German]', '1,2-Diaminoethane', '1,2-Ethanediamine', '1,2-Ethylenediamine', '4-04-00-01166 (Beilstein Handbook Reference)', 'AI3-24231', 'Aethaldiamin [German]', 'Aethylenediamin [German]', 'Algicode 106L', 'Amerstat 274', 'Aminophylline Injection', 'BRN 0605263', 'CCRIS 5224', 'Caswell No. 437', 'Dimethylenediamine', 'EINECS 203-468-6', 'EPA Pesticide Chemical Code 004205', 'ETHYLENEDIAMINE', 'Ethyleendiamine [Dutch]', 'Ethylendiamine', 'Ethylene-diamine [French]', 'Ethylenediamine [JAN]', 'Ethylenediamine [UN1604] [Corrosive]', 'HSDB 535', 'NCI-C60402', 'UN1604', 'beta-Aminoethylamine', 'ethane-1,2-diamine', 'oxalic nitrile', 'CHEBI:30347', 'AIDS-060575', 'Monocyanogen', 'D01114', 'E26266_SIAL', '1,2-Ethanediamine, homopolymer', 'Cyanide radical', 'bis(nitridocarbon)(C--C)'] |  |  | ['ethane-1,2-diamine', 'ethyne-1,2-diamine', 'Oxalonitrile'] |  |  | NCCN |  |  | C2H8N2 |  |  | *MRE |  |  | 1999
7175 | 0.02930274 | 1.465137e-05 | 0 | 0.002051192 | 0 | 0 | 0 | 0 | 0 | 0 | 0 | 0 | 0 | 0 | 0 | 0 | 0 | 0 | 0 | 0 | 0 | 0 | 0 | 0 | 0 | 0 | 0 | 0 | 0 | 0 | 0 | 0 | 0 | 0 | 0 | 0 | 0 | 0 | 0 | 0.8790822 | 0 | 0.08790822 | 0 | 0 | 0 | 0 | 0 | 0 | 0 | 0 | 0 | 10.1021/jp991913m | yes |  | 0.001640954 |  |  | 65 | 160 | yes |  |  | 12.7 | ethylenediamine |  |  | ZSM-48 | cristobalite |  | Ultrasil VN3SP, NaAlO2 | Degussa, Nalco | [12 empty] | ['ethane-1,2-diamine', 'ethyne-1,2-diamine', 'Oxalonitrile', 'CYANOGEN', '2-aminoethynylamine', 'Ethanedinitrile', '107-15-3', '8030-24-8', '85404-18-8', '211750-61-7', '460-19-5', '15808-32-9', '68845-05-6', '27308-78-7', '2074-87-5', 'ETHANE,1,2-DIAMINO', 'InChI=1/C2H8N2/c3-1-2-4/h1-4H', 'E1521_SIGMA', '(CN)2', 'LS-431', 'E1649_SIAL', 'NCCN', 'Cyano radical (CN)', '2-Aminoethylammonium chloride', 'EINECS 242-181-0', '03550_FLUKA', 'CYANOGEN', 'Carbon nitride', 'Carbon nitride (C2N2)', 'Cyanogen (C2N2)', 'Cyanogen [UN1026] [Poison gas]', 'Cyanogene [French]', 'Dicyan', 'Dicyanogen', 'EINECS 207-306-5', 'Ethanedinitrile', 'HSDB 2130', 'Nitriloacetonitrile', 'Oxalic acid dinitrile', 'Oxalonitrile', 'Oxalyl cyanide', 'Prussite', 'RCRA waste no. P031', 'RCRA waste number P031', 'UN1026', 'Ethylenediamine, piperazine polymer', '240729_ALDRICH', '15068_RIEDEL', 'Cyanogen radical', 'Ethylene diamine', '41008_FLUKA', 'Ethylenediamine solution', 'NCGC00091527-01', 'Carbon nitride radical', 'Ethylenediamine (USP/JP15)', 'C2N2', 'CHEBI:29308', '391085_ALDRICH', 'AIDS060575', 'Carbon mononitride', '1,2-Diamino-ethaan [Dutch]', '1,2-Diamino-ethano [Italian]', '1,2-Diaminoaethan [German]', '1,2-Diaminoethane', '1,2-Ethanediamine', '1,2-Ethylenediamine', '4-04-00-01166 (Beilstein Handbook Reference)', 'AI3-24231', 'Aethaldiamin [German]', 'Aethylenediamin [German]', 'Algicode 106L', 'Amerstat 274', 'Aminophylline Injection', 'BRN 0605263', 'CCRIS 5224', 'Caswell No. 437', 'Dimethylenediamine', 'EINECS 203-468-6', 'EPA Pesticide Chemical Code 004205', 'ETHYLENEDIAMINE', 'Ethyleendiamine [Dutch]', 'Ethylendiamine', 'Ethylene-diamine [French]', 'Ethylenediamine [JAN]', 'Ethylenediamine [UN1604] [Corrosive]', 'HSDB 535', 'NCI-C60402', 'UN1604', 'beta-Aminoethylamine', 'ethane-1,2-diamine', 'oxalic nitrile', 'CHEBI:30347', 'AIDS-060575', 'Monocyanogen', 'D01114', 'E26266_SIAL', '1,2-Ethanediamine, homopolymer', 'Cyanide radical', 'bis(nitridocarbon)(C--C)'] |  |  | ['ethane-1,2-diamine', 'ethyne-1,2-diamine', 'Oxalonitrile'] |  |  | NCCN |  |  | C2H8N2 |  |  | *MRE |  |  | 1999
7176 | 0.03214556 | 1.607278e-05 | 0 | 0.001928733 | 0 | 0 | 0 | 0 | 0 | 0 | 0 | 0 | 0 | 0 | 0 | 0 | 0 | 0 | 0 | 0 | 0 | 0 | 0 | 0 | 0 | 0 | 0 | 0 | 0 | 0 | 0 | 0 | 0 | 0 | 0 | 0 | 0 | 0 | 0 | 0.9643667 | 0 | 0 | 0 | 0 | 0 | 0 | 0 | 0 | 0 | 0 | 0 | 10.1021/jp991913m | yes |  | 0.001542987 |  |  | 65 | 160 | yes |  |  | 11.3 |  |  |  | amorphous |  |  | Ultrasil VN3SP, NaAlO2 | Degussa, Nalco | [27 empty] | 1999
7177 | 0.03205282 | 1.602641e-05 | 0 | 0.003525811 | 0 | 0 | 0 | 0 | 0 | 0 | 0 | 0 | 0 | 0 | 0 | 0 | 0 | 0 | 0 | 0 | 0 | 0 | 0 | 0 | 0 | 0 | 0 | 0 | 0 | 0 | 0 | 0 | 0 | 0 | 0 | 0 | 0 | 0 | 0 | 0.9615847 | 0 | 0 | 0 | 0 | 0 | 0 | 0 | 0 | 0 | 0 | 0 | 10.1021/jp991913m | yes |  | 0.002820648 |  |  | 65 | 160 | yes |  |  | 12.7 |  |  |  | layered |  |  | Ultrasil VN3SP, NaAlO2 | Degussa, Nalco | [27 empty] | 1999
7178 | 0.03196062 | 1.598031e-05 | 0 | 0.0051137 | 0 | 0 | 0 | 0 | 0 | 0 | 0 | 0 | 0 | 0 | 0 | 0 | 0 | 0 | 0 | 0 | 0 | 0 | 0 | 0 | 0 | 0 | 0 | 0 | 0 | 0 | 0 | 0 | 0 | 0 | 0 | 0 | 0 | 0 | 0 | 0.9588187 | 0 | 0 | 0 | 0 | 0 | 0 | 0 | 0 | 0 | 0 | 0 | 10.1021/jp991913m | yes |  | 0.00409096 |  |  | 65 | 160 | yes |  |  | 13.3 |  |  |  | layered |  |  | Ultrasil VN3SP, NaAlO2 | Degussa, Nalco | [27 empty] | 1999
7179 | 0.03168749 | 0.0001330874 | 0 | 0.0009506246 | 0 | 0 | 0 | 0 | 0 | 0 | 0 | 0 | 0 | 0 | 0 | 0 | 0 | 0 | 0 | 0 | 0 | 0 | 0 | 0 | 0 | 0 | 0 | 0 | 0 | 0 | 0 | 0 | 0 | 0 | 0 | 0 | 0 | 0 | 0 | 0.9506246 | 0 | 0.01584374 | 0 | 0 | 0 | 0 | 0 | 0 | 0 | 0 | 0 | 10.1021/jp991913m | yes |  | 0.0007604996 |  |  | 65 | 160 | yes |  |  | 12.9 | ethylamine |  |  | amorphous |  |  | Ultrasil VN3SP, NaAlO2 | Degussa, Nalco | [12 empty] | ['Ethanamine', 'Ethylamine', '85404-16-6', '85404-22-4', '75-04-7', '43031-21-6', '1-Aminoethane', 'AI3-24228', 'Aethylamine [German]', 'Aminoethane', 'CCRIS 6261', 'EINECS 200-834-7', 'Ethanamine', 'Ethylamine [UN1036] [Flammable gas]', 'Ethylamine solution', 'Ethylamine solution (72% or less)', 'C00797', 'Ethylamine', 'Etyloamina [Polish]', 'HSDB 803', 'Monoethylamine', 'UN1036', 'UN2270', 'QuadraPure EDA', 'NEH', '301264_ALDRICH', 'InChI=1/C2H7N/c1-2-3/h2-3H2,1H', 'CHEBI:15862', '668583_ALDRICH', 'QuadraPure Bis(ethylamine)', '471208_ALDRICH', '02946_FLUKA', 'Ethyl amine', 'c0920', '395064_ALDRICH', '395072_ALDRICH', 'Ethylamine, aqueous solution with not <50% but not >70% ethylamine [UN2270] [Flammable liquid]', 'Etilamina [Italian]'] |  |  | Ethanamine |  |  | CCN |  |  | C2H7N | [5 empty] | 1999
7180 | 0.03165138 | 0.0001329358 | 0 | 0.001582569 | 0 | 0 | 0 | 0 | 0 | 0 | 0 | 0 | 0 | 0 | 0 | 0 | 0 | 0 | 0 | 0 | 0 | 0 | 0 | 0 | 0 | 0 | 0 | 0 | 0 | 0 | 0 | 0 | 0 | 0 | 0 | 0 | 0 | 0 | 0 | 0.9495414 | 0 | 0.01582569 | 0 | 0 | 0 | 0 | 0 | 0 | 0 | 0 | 0 | 10.1021/jp991913m | yes |  | 0.001266055 |  |  | 65 | 160 | yes |  |  | 13 | ethylamine |  |  | ZSM-22/ZSM-23 |  |  | Ultrasil VN3SP, NaAlO2 | Degussa, Nalco | [12 empty] | ['Ethanamine', 'Ethylamine', '85404-16-6', '85404-22-4', '75-04-7', '43031-21-6', '1-Aminoethane', 'AI3-24228', 'Aethylamine [German]', 'Aminoethane', 'CCRIS 6261', 'EINECS 200-834-7', 'Ethanamine', 'Ethylamine [UN1036] [Flammable gas]', 'Ethylamine solution', 'Ethylamine solution (72% or less)', 'C00797', 'Ethylamine', 'Etyloamina [Polish]', 'HSDB 803', 'Monoethylamine', 'UN1036', 'UN2270', 'QuadraPure EDA', 'NEH', '301264_ALDRICH', 'InChI=1/C2H7N/c1-2-3/h2-3H2,1H', 'CHEBI:15862', '668583_ALDRICH', 'QuadraPure Bis(ethylamine)', '471208_ALDRICH', '02946_FLUKA', 'Ethyl amine', 'c0920', '395064_ALDRICH', '395072_ALDRICH', 'Ethylamine, aqueous solution with not <50% but not >70% ethylamine [UN2270] [Flammable liquid]', 'Etilamina [Italian]'] |  |  | Ethanamine |  |  | CCN |  |  | C2H7N |  |  | TON/MTT |  |  | 1999
7181 | 0.03119327 | 0.0001310117 | 0 | 0.000935798 | 0 | 0 | 0 | 0 | 0 | 0 | 0 | 0 | 0 | 0 | 0 | 0 | 0 | 0 | 0 | 0 | 0 | 0 | 0 | 0 | 0 | 0 | 0 | 0 | 0 | 0 | 0 | 0 | 0 | 0 | 0 | 0 | 0 | 0 | 0 | 0.935798 | 0 | 0.03119327 | 0 | 0 | 0 | 0 | 0 | 0 | 0 | 0 | 0 | 10.1021/jp991913m | yes |  | 0.0007486384 |  |  | 65 | 160 | yes |  |  | 13.1 | ethylamine |  |  | amorphous | ZSM-22/ZSM-23 |  | Ultrasil VN3SP, NaAlO2 | Degussa, Nalco | [12 empty] | ['Ethanamine', 'Ethylamine', '85404-16-6', '85404-22-4', '75-04-7', '43031-21-6', '1-Aminoethane', 'AI3-24228', 'Aethylamine [German]', 'Aminoethane', 'CCRIS 6261', 'EINECS 200-834-7', 'Ethanamine', 'Ethylamine [UN1036] [Flammable gas]', 'Ethylamine solution', 'Ethylamine solution (72% or less)', 'C00797', 'Ethylamine', 'Etyloamina [Polish]', 'HSDB 803', 'Monoethylamine', 'UN1036', 'UN2270', 'QuadraPure EDA', 'NEH', '301264_ALDRICH', 'InChI=1/C2H7N/c1-2-3/h2-3H2,1H', 'CHEBI:15862', '668583_ALDRICH', 'QuadraPure Bis(ethylamine)', '471208_ALDRICH', '02946_FLUKA', 'Ethyl amine', 'c0920', '395064_ALDRICH', '395072_ALDRICH', 'Ethylamine, aqueous solution with not <50% but not >70% ethylamine [UN2270] [Flammable liquid]', 'Etilamina [Italian]'] |  |  | Ethanamine |  |  | CCN |  |  | C2H7N |  |  |  | TON/MTT |  | 1999
7182 | 0.03119327 | 0.0001310117 | 0 | 0.000935798 | 0 | 0 | 0 | 0 | 0 | 0 | 0 | 0 | 0 | 0 | 0 | 0 | 0 | 0 | 0 | 0 | 0 | 0 | 0 | 0 | 0 | 0 | 0 | 0 | 0 | 0 | 0 | 0 | 0 | 0 | 0 | 0 | 0 | 0 | 0 | 0.935798 | 0 | 0.03119327 | 0 | 0 | 0 | 0 | 0 | 0 | 0 | 0 | 0 | 10.1021/jp991913m | yes |  | 0.0007486384 |  |  | 65 | 160 | yes |  |  | 12.7 | ethylamine |  |  | ZSM-22/ZSM-23 |  |  | Ultrasil VN3SP, NaAlO2 | Degussa, Nalco | [12 empty] | ['Ethanamine', 'Ethylamine', '85404-16-6', '85404-22-4', '75-04-7', '43031-21-6', '1-Aminoethane', 'AI3-24228', 'Aethylamine [German]', 'Aminoethane', 'CCRIS 6261', 'EINECS 200-834-7', 'Ethanamine', 'Ethylamine [UN1036] [Flammable gas]', 'Ethylamine solution', 'Ethylamine solution (72% or less)', 'C00797', 'Ethylamine', 'Etyloamina [Polish]', 'HSDB 803', 'Monoethylamine', 'UN1036', 'UN2270', 'QuadraPure EDA', 'NEH', '301264_ALDRICH', 'InChI=1/C2H7N/c1-2-3/h2-3H2,1H', 'CHEBI:15862', '668583_ALDRICH', 'QuadraPure Bis(ethylamine)', '471208_ALDRICH', '02946_FLUKA', 'Ethyl amine', 'c0920', '395064_ALDRICH', '395072_ALDRICH', 'Ethylamine, aqueous solution with not <50% but not >70% ethylamine [UN2270] [Flammable liquid]', 'Etilamina [Italian]'] |  |  | Ethanamine |  |  | CCN |  |  | C2H7N |  |  | TON/MTT |  |  | 1999
7183 | 0.03115828 | 0.0001308648 | 0 | 0.001557914 | 0 | 0 | 0 | 0 | 0 | 0 | 0 | 0 | 0 | 0 | 0 | 0 | 0 | 0 | 0 | 0 | 0 | 0 | 0 | 0 | 0 | 0 | 0 | 0 | 0 | 0 | 0 | 0 | 0 | 0 | 0 | 0 | 0 | 0 | 0 | 0.9347483 | 0 | 0.03115828 | 0 | 0 | 0 | 0 | 0 | 0 | 0 | 0 | 0 | 10.1021/jp991913m | yes |  | 0.001246331 |  |  | 65 | 160 | yes |  |  | 12.9 | ethylamine |  |  | ZSM-22/ZSM-23 | ZSM-5 |  | Ultrasil VN3SP, NaAlO2 | Degussa, Nalco | [12 empty] | ['Ethanamine', 'Ethylamine', '85404-16-6', '85404-22-4', '75-04-7', '43031-21-6', '1-Aminoethane', 'AI3-24228', 'Aethylamine [German]', 'Aminoethane', 'CCRIS 6261', 'EINECS 200-834-7', 'Ethanamine', 'Ethylamine [UN1036] [Flammable gas]', 'Ethylamine solution', 'Ethylamine solution (72% or less)', 'C00797', 'Ethylamine', 'Etyloamina [Polish]', 'HSDB 803', 'Monoethylamine', 'UN1036', 'UN2270', 'QuadraPure EDA', 'NEH', '301264_ALDRICH', 'InChI=1/C2H7N/c1-2-3/h2-3H2,1H', 'CHEBI:15862', '668583_ALDRICH', 'QuadraPure Bis(ethylamine)', '471208_ALDRICH', '02946_FLUKA', 'Ethyl amine', 'c0920', '395064_ALDRICH', '395072_ALDRICH', 'Ethylamine, aqueous solution with not <50% but not >70% ethylamine [UN2270] [Flammable liquid]', 'Etilamina [Italian]'] |  |  | Ethanamine |  |  | CCN |  |  | C2H7N |  |  | TON/MTT | MFI |  | 1999
7184 | 0.03024968 | 0.0001270487 | 0 | 0.0009074904 | 0 | 0 | 0 | 0 | 0 | 0 | 0 | 0 | 0 | 0 | 0 | 0 | 0 | 0 | 0 | 0 | 0 | 0 | 0 | 0 | 0 | 0 | 0 | 0 | 0 | 0 | 0 | 0 | 0 | 0 | 0 | 0 | 0 | 0 | 0 | 0.9074904 | 0 | 0.06049936 | 0 | 0 | 0 | 0 | 0 | 0 | 0 | 0 | 0 | 10.1021/jp991913m | yes |  | 0.0007259923 |  |  | 65 | 160 | yes |  |  | 12.9 | ethylamine |  |  | ZSM-5 |  |  | Ultrasil VN3SP, NaAlO2 | Degussa, Nalco | [12 empty] | ['Ethanamine', 'Ethylamine', '85404-16-6', '85404-22-4', '75-04-7', '43031-21-6', '1-Aminoethane', 'AI3-24228', 'Aethylamine [German]', 'Aminoethane', 'CCRIS 6261', 'EINECS 200-834-7', 'Ethanamine', 'Ethylamine [UN1036] [Flammable gas]', 'Ethylamine solution', 'Ethylamine solution (72% or less)', 'C00797', 'Ethylamine', 'Etyloamina [Polish]', 'HSDB 803', 'Monoethylamine', 'UN1036', 'UN2270', 'QuadraPure EDA', 'NEH', '301264_ALDRICH', 'InChI=1/C2H7N/c1-2-3/h2-3H2,1H', 'CHEBI:15862', '668583_ALDRICH', 'QuadraPure Bis(ethylamine)', '471208_ALDRICH', '02946_FLUKA', 'Ethyl amine', 'c0920', '395064_ALDRICH', '395072_ALDRICH', 'Ethylamine, aqueous solution with not <50% but not >70% ethylamine [UN2270] [Flammable liquid]', 'Etilamina [Italian]'] |  |  | Ethanamine |  |  | CCN |  |  | C2H7N |  |  | MFI |  |  | 1999
7185 | 0.03021678 | 0.0001269105 | 0 | 0.001510839 | 0 | 0 | 0 | 0 | 0 | 0 | 0 | 0 | 0 | 0 | 0 | 0 | 0 | 0 | 0 | 0 | 0 | 0 | 0 | 0 | 0 | 0 | 0 | 0 | 0 | 0 | 0 | 0 | 0 | 0 | 0 | 0 | 0 | 0 | 0 | 0.9065033 | 0 | 0.06043355 | 0 | 0 | 0 | 0 | 0 | 0 | 0 | 0 | 0 | 10.1021/jp991913m | yes |  | 0.001208671 |  |  | 65 | 160 | yes |  |  | 13 | ethylamine |  |  | ZSM-22/ZSM-23 | ZSM-5 |  | Ultrasil VN3SP, NaAlO2 | Degussa, Nalco | [12 empty] | ['Ethanamine', 'Ethylamine', '85404-16-6', '85404-22-4', '75-04-7', '43031-21-6', '1-Aminoethane', 'AI3-24228', 'Aethylamine [German]', 'Aminoethane', 'CCRIS 6261', 'EINECS 200-834-7', 'Ethanamine', 'Ethylamine [UN1036] [Flammable gas]', 'Ethylamine solution', 'Ethylamine solution (72% or less)', 'C00797', 'Ethylamine', 'Etyloamina [Polish]', 'HSDB 803', 'Monoethylamine', 'UN1036', 'UN2270', 'QuadraPure EDA', 'NEH', '301264_ALDRICH', 'InChI=1/C2H7N/c1-2-3/h2-3H2,1H', 'CHEBI:15862', '668583_ALDRICH', 'QuadraPure Bis(ethylamine)', '471208_ALDRICH', '02946_FLUKA', 'Ethyl amine', 'c0920', '395064_ALDRICH', '395072_ALDRICH', 'Ethylamine, aqueous solution with not <50% but not >70% ethylamine [UN2270] [Flammable liquid]', 'Etilamina [Italian]'] |  |  | Ethanamine |  |  | CCN |  |  | C2H7N |  |  | TON/MTT | MFI |  | 1999
7186 | 0.03119327 | 0.0001310117 | 0 | 0.000935798 | 0 | 0 | 0 | 0 | 0 | 0 | 0 | 0 | 0 | 0 | 0 | 0 | 0 | 0 | 0 | 0 | 0 | 0 | 0 | 0 | 0 | 0 | 0 | 0 | 0 | 0 | 0 | 0 | 0 | 0 | 0 | 0 | 0 | 0 | 0 | 0.935798 | 0 | 0.03119327 | 0 | 0 | 0 | 0 | 0 | 0 | 0 | 0 | 0 | 10.1021/jp991913m | yes |  | 0.0007486384 |  |  | 65 | 160 | yes |  |  | 12.8 | isopropylamine |  |  | amorphous |  |  | Ultrasil VN3SP, NaAlO2 | Degussa, Nalco | [12 empty] | ['propan-2-amine', 'Isopropylamine', '85404-24-6', '75-31-0', '1-Methylethylamine', '2-Amino-propaan', '2-Amino-propano', '2-Aminopropan', '2-Propylamine', 'Isopropilamina', 'NSC62775', 'Propane, 2-amino-', 'WLN: ZY1&1', 'sec-Propylamine', '45945_RIEDEL', 'c0656', '59330_FLUKA', '109061_ALDRICH', '2-Amino-propaan [Dutch]', '2-Amino-propano [Italian]', '2-Aminopropan [German]', '2-Propaneamine', 'AI3-15636', 'CCRIS 4318', 'EINECS 200-860-9', 'HSDB 804', 'Isopropilamina [Italian]', 'Isopropylamine [UN1221] [Flammable liquid]', 'Isopropylamine solution (70% or less)', 'NSC 62775', 'Propanal, 2-amino-', 'UN1221', '2-AMINO-PROPANE', 'InChI=1/C3H9N/c1-3(2)4/h3H,4H2,1-2H', '2-Aminopropane', '2-Propanamine', 'C06748', 'Isopropylamine', 'Monoisopropylamine', '471291_ALDRICH', 'CHEBI:15739', 'propan-2-amine', '442629_SUPELCO'] |  |  | propan-2-amine |  |  | CC(C)N |  |  | C3H9N | [5 empty] | 1999
7187 | 0.03114081 | 0.0001307914 | 0 | 0.001868449 | 0 | 0 | 0 | 0 | 0 | 0 | 0 | 0 | 0 | 0 | 0 | 0 | 0 | 0 | 0 | 0 | 0 | 0 | 0 | 0 | 0 | 0 | 0 | 0 | 0 | 0 | 0 | 0 | 0 | 0 | 0 | 0 | 0 | 0 | 0 | 0.9342244 | 0 | 0.03114081 | 0 | 0 | 0 | 0 | 0 | 0 | 0 | 0 | 0 | 10.1021/jp991913m | yes |  | 0.001494759 |  |  | 65 | 160 | yes |  |  | 13.1 | isopropylamine |  |  | ZSM-5 |  |  | Ultrasil VN3SP, NaAlO2 | Degussa, Nalco | [12 empty] | ['propan-2-amine', 'Isopropylamine', '85404-24-6', '75-31-0', '1-Methylethylamine', '2-Amino-propaan', '2-Amino-propano', '2-Aminopropan', '2-Propylamine', 'Isopropilamina', 'NSC62775', 'Propane, 2-amino-', 'WLN: ZY1&1', 'sec-Propylamine', '45945_RIEDEL', 'c0656', '59330_FLUKA', '109061_ALDRICH', '2-Amino-propaan [Dutch]', '2-Amino-propano [Italian]', '2-Aminopropan [German]', '2-Propaneamine', 'AI3-15636', 'CCRIS 4318', 'EINECS 200-860-9', 'HSDB 804', 'Isopropilamina [Italian]', 'Isopropylamine [UN1221] [Flammable liquid]', 'Isopropylamine solution (70% or less)', 'NSC 62775', 'Propanal, 2-amino-', 'UN1221', '2-AMINO-PROPANE', 'InChI=1/C3H9N/c1-3(2)4/h3H,4H2,1-2H', '2-Aminopropane', '2-Propanamine', 'C06748', 'Isopropylamine', 'Monoisopropylamine', '471291_ALDRICH', 'CHEBI:15739', 'propan-2-amine', '442629_SUPELCO'] |  |  | propan-2-amine |  |  | CC(C)N |  |  | C3H9N |  |  | MFI |  |  | 1999
7188 | 0.03024968 | 0.0001270487 | 0 | 0.0009074904 | 0 | 0 | 0 | 0 | 0 | 0 | 0 | 0 | 0 | 0 | 0 | 0 | 0 | 0 | 0 | 0 | 0 | 0 | 0 | 0 | 0 | 0 | 0 | 0 | 0 | 0 | 0 | 0 | 0 | 0 | 0 | 0 | 0 | 0 | 0 | 0.9074904 | 0 | 0.06049936 | 0 | 0 | 0 | 0 | 0 | 0 | 0 | 0 | 0 | 10.1021/jp991913m | yes |  | 0.0007259923 |  |  | 65 | 160 | yes |  |  | 13.1 | isopropylamine |  |  | amorphous |  |  | Ultrasil VN3SP, NaAlO2 | Degussa, Nalco | [12 empty] | ['propan-2-amine', 'Isopropylamine', '85404-24-6', '75-31-0', '1-Methylethylamine', '2-Amino-propaan', '2-Amino-propano', '2-Aminopropan', '2-Propylamine', 'Isopropilamina', 'NSC62775', 'Propane, 2-amino-', 'WLN: ZY1&1', 'sec-Propylamine', '45945_RIEDEL', 'c0656', '59330_FLUKA', '109061_ALDRICH', '2-Amino-propaan [Dutch]', '2-Amino-propano [Italian]', '2-Aminopropan [German]', '2-Propaneamine', 'AI3-15636', 'CCRIS 4318', 'EINECS 200-860-9', 'HSDB 804', 'Isopropilamina [Italian]', 'Isopropylamine [UN1221] [Flammable liquid]', 'Isopropylamine solution (70% or less)', 'NSC 62775', 'Propanal, 2-amino-', 'UN1221', '2-AMINO-PROPANE', 'InChI=1/C3H9N/c1-3(2)4/h3H,4H2,1-2H', '2-Aminopropane', '2-Propanamine', 'C06748', 'Isopropylamine', 'Monoisopropylamine', '471291_ALDRICH', 'CHEBI:15739', 'propan-2-amine', '442629_SUPELCO'] |  |  | propan-2-amine |  |  | CC(C)N |  |  | C3H9N | [5 empty] | 1999
7189 | 0.03163336 | 0.0001328601 | 0 | 0.001898001 | 0 | 0 | 0 | 0 | 0 | 0 | 0 | 0 | 0 | 0 | 0 | 0 | 0 | 0 | 0 | 0 | 0 | 0 | 0 | 0 | 0 | 0 | 0 | 0 | 0 | 0 | 0 | 0 | 0 | 0 | 0 | 0 | 0 | 0 | 0 | 0.9490007 | 0 | 0.01581668 | 0 | 0 | 0 | 0 | 0 | 0 | 0 | 0 | 0 | 10.1021/jp991913m | yes |  | 0.001518401 |  |  | 65 | 160 | yes |  |  | 12.4 | ethylmethylamine |  |  | ZSM-22 |  |  | Ultrasil VN3SP, NaAlO2 | Degussa, Nalco | [12 empty] | ['N-METHYLETHANAMINE', 'ethyl-methyl-amine', '624-78-2', 'N-Methylethylamine', 'BBV-034432', '291145_ALDRICH', '04323_FLUKA', 'EINECS 210-862-1', 'Ethanamine, N-methyl-', 'Ethyl(methyl)amine', 'N-METHYLETHANAMINE', 'Ethylamine, N-methyl-', 'InChI=1/C3H9N/c1-3-4-2/h4H,3H2,1-2H', 'N-Ethylmethylamine', 'METHYLETHYLAMINE'] |  |  | N-METHYLETHANAMINE |  |  | CCNC |  |  | C3H9N |  |  | TON |  |  | 1999
7190 | 0.03156147 | 0.0001325582 | 0 | 0.003156147 | 0 | 0 | 0 | 0 | 0 | 0 | 0 | 0 | 0 | 0 | 0 | 0 | 0 | 0 | 0 | 0 | 0 | 0 | 0 | 0 | 0 | 0 | 0 | 0 | 0 | 0 | 0 | 0 | 0 | 0 | 0 | 0 | 0 | 0 | 0 | 0.9468442 | 0 | 0.01578074 | 0 | 0 | 0 | 0 | 0 | 0 | 0 | 0 | 0 | 10.1021/jp991913m | yes |  | 0.002524918 |  |  | 65 | 160 | yes |  |  | 12.8 | ethylmethylamine |  |  | ZSM-22 | ZSM-5 |  | Ultrasil VN3SP, NaAlO2 | Degussa, Nalco | [12 empty] | ['N-METHYLETHANAMINE', 'ethyl-methyl-amine', '624-78-2', 'N-Methylethylamine', 'BBV-034432', '291145_ALDRICH', '04323_FLUKA', 'EINECS 210-862-1', 'Ethanamine, N-methyl-', 'Ethyl(methyl)amine', 'N-METHYLETHANAMINE', 'Ethylamine, N-methyl-', 'InChI=1/C3H9N/c1-3-4-2/h4H,3H2,1-2H', 'N-Ethylmethylamine', 'METHYLETHYLAMINE'] |  |  | N-METHYLETHANAMINE |  |  | CCNC |  |  | C3H9N |  |  | TON | MFI |  | 1999
7191 | 0.03114081 | 0.0001307914 | 0 | 0.001868449 | 0 | 0 | 0 | 0 | 0 | 0 | 0 | 0 | 0 | 0 | 0 | 0 | 0 | 0 | 0 | 0 | 0 | 0 | 0 | 0 | 0 | 0 | 0 | 0 | 0 | 0 | 0 | 0 | 0 | 0 | 0 | 0 | 0 | 0 | 0 | 0.9342244 | 0 | 0.03114081 | 0 | 0 | 0 | 0 | 0 | 0 | 0 | 0 | 0 | 10.1021/jp991913m | yes |  | 0.001494759 |  |  | 65 | 160 | yes |  |  | 12.7 | ethylmethylamine |  |  | ZSM-22 |  |  | Ultrasil VN3SP, NaAlO2 | Degussa, Nalco | [12 empty] | ['N-METHYLETHANAMINE', 'ethyl-methyl-amine', '624-78-2', 'N-Methylethylamine', 'BBV-034432', '291145_ALDRICH', '04323_FLUKA', 'EINECS 210-862-1', 'Ethanamine, N-methyl-', 'Ethyl(methyl)amine', 'N-METHYLETHANAMINE', 'Ethylamine, N-methyl-', 'InChI=1/C3H9N/c1-3-4-2/h4H,3H2,1-2H', 'N-Ethylmethylamine', 'METHYLETHYLAMINE'] |  |  | N-METHYLETHANAMINE |  |  | CCNC |  |  | C3H9N |  |  | TON |  |  | 1999
7192 | 0.03107115 | 0.0001304988 | 0 | 0.003107115 | 0 | 0 | 0 | 0 | 0 | 0 | 0 | 0 | 0 | 0 | 0 | 0 | 0 | 0 | 0 | 0 | 0 | 0 | 0 | 0 | 0 | 0 | 0 | 0 | 0 | 0 | 0 | 0 | 0 | 0 | 0 | 0 | 0 | 0 | 0 | 0.9321344 | 0 | 0.03107115 | 0 | 0 | 0 | 0 | 0 | 0 | 0 | 0 | 0 | 10.1021/jp991913m | yes |  | 0.002485692 |  |  | 65 | 160 | yes |  |  | 12.9 | ethylmethylamine |  |  | ZSM-22 | ZSM-5 |  | Ultrasil VN3SP, NaAlO2 | Degussa, Nalco | [12 empty] | ['N-METHYLETHANAMINE', 'ethyl-methyl-amine', '624-78-2', 'N-Methylethylamine', 'BBV-034432', '291145_ALDRICH', '04323_FLUKA', 'EINECS 210-862-1', 'Ethanamine, N-methyl-', 'Ethyl(methyl)amine', 'N-METHYLETHANAMINE', 'Ethylamine, N-methyl-', 'InChI=1/C3H9N/c1-3-4-2/h4H,3H2,1-2H', 'N-Ethylmethylamine', 'METHYLETHYLAMINE'] |  |  | N-METHYLETHANAMINE |  |  | CCNC |  |  | C3H9N |  |  | TON | MFI |  | 1999
7193 | 0.04080933 | 0.0001713992 | 0 | 0.004080933 | 0 | 0 | 0 | 0 | 0 | 0 | 0 | 0 | 0 | 0 | 0 | 0 | 0 | 0 | 0 | 0 | 0 | 0 | 0 | 0 | 0 | 0 | 0 | 0 | 0 | 0 | 0 | 0 | 0 | 0 | 0 | 0 | 0 | 0 | 0 | 0.9386146 | 0 | 0.01305899 | 0 | 0 | 0 | 0 | 0 | 0 | 0 | 0 | 0 | 10.1021/jp991913m | yes |  | 0.003264746 |  |  | 48 | 160 | yes |  |  | 12.4 | diethylamine |  |  | ZSM-5 |  |  | Ultrasil VN3SP, NaAlO2 | Degussa, Nalco | [12 empty] | ['N-ethylethanamine', 'DIETHYLAMINE', '109-89-7', 'D0806_SIAL', 'NCGC00090709-01', '386456_ALDRICH', 'ST5214507', '31730_FLUKA', 'N-ethylethanamine', 'InChI=1/C4H11N/c1-3-5-4-2/h5H,3-4H2,1-2H', 'AI3-24215', 'CCRIS 4792', 'DIETHYLAMINE', 'Diaethylamin [German]', '471216_SIAL', 'Diethylamine [UN1154] [Flammable liquid]', 'Dietilamina [Italian]', 'Dwuetyloamina [Polish]', 'EINECS 203-716-3', 'Ethanamine, N-ethyl-', 'HSDB 524', 'N,N-Diethylamine', 'UN1154'] |  |  | N-ethylethanamine |  |  | CCNCC |  |  | C4H11N |  |  | MFI |  |  | 1999
7194 | 0.04080933 | 0.0001713992 | 0 | 0.004080933 | 0 | 0 | 0 | 0 | 0 | 0 | 0 | 0 | 0 | 0 | 0 | 0 | 0 | 0 | 0 | 0 | 0 | 0 | 0 | 0 | 0 | 0 | 0 | 0 | 0 | 0 | 0 | 0 | 0 | 0 | 0 | 0 | 0 | 0 | 0 | 0.9386146 | 0 | 0.01305899 | 0 | 0 | 0 | 0 | 0 | 0 | 0 | 0 | 0 | 10.1021/jp991913m | yes |  | 0.003264746 |  |  | 96 | 160 | yes |  |  | 12.4 | diethylamine |  |  | ZSM-5 |  |  | Ultrasil VN3SP, NaAlO2 | Degussa, Nalco | [12 empty] | ['N-ethylethanamine', 'DIETHYLAMINE', '109-89-7', 'D0806_SIAL', 'NCGC00090709-01', '386456_ALDRICH', 'ST5214507', '31730_FLUKA', 'N-ethylethanamine', 'InChI=1/C4H11N/c1-3-5-4-2/h5H,3-4H2,1-2H', 'AI3-24215', 'CCRIS 4792', 'DIETHYLAMINE', 'Diaethylamin [German]', '471216_SIAL', 'Diethylamine [UN1154] [Flammable liquid]', 'Dietilamina [Italian]', 'Dwuetyloamina [Polish]', 'EINECS 203-716-3', 'Ethanamine, N-ethyl-', 'HSDB 524', 'N,N-Diethylamine', 'UN1154'] |  |  | N-ethylethanamine |  |  | CCNCC |  |  | C4H11N |  |  | MFI |  |  | 1999
7195 | 0.03115828 | 0.0001308648 | 0 | 0.001557914 | 0 | 0 | 0 | 0 | 0 | 0 | 0 | 0 | 0 | 0 | 0 | 0 | 0 | 0 | 0 | 0 | 0 | 0 | 0 | 0 | 0 | 0 | 0 | 0 | 0 | 0 | 0 | 0 | 0 | 0 | 0 | 0 | 0 | 0 | 0 | 0.9347483 | 0 | 0.03115828 | 0 | 0 | 0 | 0 | 0 | 0 | 0 | 0 | 0 | 10.1021/jp991913m | yes |  | 0.001246331 |  |  | 65 | 160 | yes |  |  | 12.3 | diethylamine |  |  | ZSM-22 | ZSM-5 |  | Ultrasil VN3SP, NaAlO2 | Degussa, Nalco | [12 empty] | ['N-ethylethanamine', 'DIETHYLAMINE', '109-89-7', 'D0806_SIAL', 'NCGC00090709-01', '386456_ALDRICH', 'ST5214507', '31730_FLUKA', 'N-ethylethanamine', 'InChI=1/C4H11N/c1-3-5-4-2/h5H,3-4H2,1-2H', 'AI3-24215', 'CCRIS 4792', 'DIETHYLAMINE', 'Diaethylamin [German]', '471216_SIAL', 'Diethylamine [UN1154] [Flammable liquid]', 'Dietilamina [Italian]', 'Dwuetyloamina [Polish]', 'EINECS 203-716-3', 'Ethanamine, N-ethyl-', 'HSDB 524', 'N,N-Diethylamine', 'UN1154'] |  |  | N-ethylethanamine |  |  | CCNCC |  |  | C4H11N |  |  | TON | MFI |  | 1999
7196 | 0.03110594 | 0.000130645 | 0 | 0.002488475 | 0 | 0 | 0 | 0 | 0 | 0 | 0 | 0 | 0 | 0 | 0 | 0 | 0 | 0 | 0 | 0 | 0 | 0 | 0 | 0 | 0 | 0 | 0 | 0 | 0 | 0 | 0 | 0 | 0 | 0 | 0 | 0 | 0 | 0 | 0 | 0.9331782 | 0 | 0.03110594 | 0 | 0 | 0 | 0 | 0 | 0 | 0 | 0 | 0 | 10.1021/jp991913m | yes |  | 0.00199078 |  |  | 65 | 160 | yes |  |  | 12.7 | diethylamine |  |  | ZSM-22 | ZSM-5 |  | Ultrasil VN3SP, NaAlO2 | Degussa, Nalco | [12 empty] | ['N-ethylethanamine', 'DIETHYLAMINE', '109-89-7', 'D0806_SIAL', 'NCGC00090709-01', '386456_ALDRICH', 'ST5214507', '31730_FLUKA', 'N-ethylethanamine', 'InChI=1/C4H11N/c1-3-5-4-2/h5H,3-4H2,1-2H', 'AI3-24215', 'CCRIS 4792', 'DIETHYLAMINE', 'Diaethylamin [German]', '471216_SIAL', 'Diethylamine [UN1154] [Flammable liquid]', 'Dietilamina [Italian]', 'Dwuetyloamina [Polish]', 'EINECS 203-716-3', 'Ethanamine, N-ethyl-', 'HSDB 524', 'N,N-Diethylamine', 'UN1154'] |  |  | N-ethylethanamine |  |  | CCNCC |  |  | C4H11N |  |  | TON | MFI |  | 1999
7197 | 0.03103643 | 0.000130353 | 0 | 0.003724372 | 0 | 0 | 0 | 0 | 0 | 0 | 0 | 0 | 0 | 0 | 0 | 0 | 0 | 0 | 0 | 0 | 0 | 0 | 0 | 0 | 0 | 0 | 0 | 0 | 0 | 0 | 0 | 0 | 0 | 0 | 0 | 0 | 0 | 0 | 0 | 0.9310929 | 0 | 0.03103643 | 0 | 0 | 0 | 0 | 0 | 0 | 0 | 0 | 0 | 10.1021/jp991913m | yes |  | 0.002979497 |  |  | 65 | 160 | yes |  |  | 13.1 | diethylamine |  |  | ZSM-5 |  |  | Ultrasil VN3SP, NaAlO2 | Degussa, Nalco | [12 empty] | ['N-ethylethanamine', 'DIETHYLAMINE', '109-89-7', 'D0806_SIAL', 'NCGC00090709-01', '386456_ALDRICH', 'ST5214507', '31730_FLUKA', 'N-ethylethanamine', 'InChI=1/C4H11N/c1-3-5-4-2/h5H,3-4H2,1-2H', 'AI3-24215', 'CCRIS 4792', 'DIETHYLAMINE', 'Diaethylamin [German]', '471216_SIAL', 'Diethylamine [UN1154] [Flammable liquid]', 'Dietilamina [Italian]', 'Dwuetyloamina [Polish]', 'EINECS 203-716-3', 'Ethanamine, N-ethyl-', 'HSDB 524', 'N,N-Diethylamine', 'UN1154'] |  |  | N-ethylethanamine |  |  | CCNCC |  |  | C4H11N |  |  | MFI |  |  | 1999
7198 | 0.03024968 | 0.0001270487 | 0 | 0.0009074904 | 0 | 0 | 0 | 0 | 0 | 0 | 0 | 0 | 0 | 0 | 0 | 0 | 0 | 0 | 0 | 0 | 0 | 0 | 0 | 0 | 0 | 0 | 0 | 0 | 0 | 0 | 0 | 0 | 0 | 0 | 0 | 0 | 0 | 0 | 0 | 0.9074904 | 0 | 0.06049936 | 0 | 0 | 0 | 0 | 0 | 0 | 0 | 0 | 0 | 10.1021/jp991913m | yes |  | 0.0007259923 |  |  | 65 | 160 | yes |  |  | 12.4 | ethylenediamine |  |  | amorphous | ZSM-22/ZSM-23 |  | Ultrasil VN3SP, NaAlO2 | Degussa, Nalco | [12 empty] | ['ethane-1,2-diamine', 'ethyne-1,2-diamine', 'Oxalonitrile', 'CYANOGEN', '2-aminoethynylamine', 'Ethanedinitrile', '107-15-3', '8030-24-8', '85404-18-8', '211750-61-7', '460-19-5', '15808-32-9', '68845-05-6', '27308-78-7', '2074-87-5', 'ETHANE,1,2-DIAMINO', 'InChI=1/C2H8N2/c3-1-2-4/h1-4H', 'E1521_SIGMA', '(CN)2', 'LS-431', 'E1649_SIAL', 'NCCN', 'Cyano radical (CN)', '2-Aminoethylammonium chloride', 'EINECS 242-181-0', '03550_FLUKA', 'CYANOGEN', 'Carbon nitride', 'Carbon nitride (C2N2)', 'Cyanogen (C2N2)', 'Cyanogen [UN1026] [Poison gas]', 'Cyanogene [French]', 'Dicyan', 'Dicyanogen', 'EINECS 207-306-5', 'Ethanedinitrile', 'HSDB 2130', 'Nitriloacetonitrile', 'Oxalic acid dinitrile', 'Oxalonitrile', 'Oxalyl cyanide', 'Prussite', 'RCRA waste no. P031', 'RCRA waste number P031', 'UN1026', 'Ethylenediamine, piperazine polymer', '240729_ALDRICH', '15068_RIEDEL', 'Cyanogen radical', 'Ethylene diamine', '41008_FLUKA', 'Ethylenediamine solution', 'NCGC00091527-01', 'Carbon nitride radical', 'Ethylenediamine (USP/JP15)', 'C2N2', 'CHEBI:29308', '391085_ALDRICH', 'AIDS060575', 'Carbon mononitride', '1,2-Diamino-ethaan [Dutch]', '1,2-Diamino-ethano [Italian]', '1,2-Diaminoaethan [German]', '1,2-Diaminoethane', '1,2-Ethanediamine', '1,2-Ethylenediamine', '4-04-00-01166 (Beilstein Handbook Reference)', 'AI3-24231', 'Aethaldiamin [German]', 'Aethylenediamin [German]', 'Algicode 106L', 'Amerstat 274', 'Aminophylline Injection', 'BRN 0605263', 'CCRIS 5224', 'Caswell No. 437', 'Dimethylenediamine', 'EINECS 203-468-6', 'EPA Pesticide Chemical Code 004205', 'ETHYLENEDIAMINE', 'Ethyleendiamine [Dutch]', 'Ethylendiamine', 'Ethylene-diamine [French]', 'Ethylenediamine [JAN]', 'Ethylenediamine [UN1604] [Corrosive]', 'HSDB 535', 'NCI-C60402', 'UN1604', 'beta-Aminoethylamine', 'ethane-1,2-diamine', 'oxalic nitrile', 'CHEBI:30347', 'AIDS-060575', 'Monocyanogen', 'D01114', 'E26266_SIAL', '1,2-Ethanediamine, homopolymer', 'Cyanide radical', 'bis(nitridocarbon)(C--C)'] |  |  | ['ethane-1,2-diamine', 'ethyne-1,2-diamine', 'Oxalonitrile'] |  |  | NCCN |  |  | C2H8N2 |  |  |  | TON/MTT |  | 1999
7199 | 0.03021678 | 0.0001269105 | 0 | 0.001510839 | 0 | 0 | 0 | 0 | 0 | 0 | 0 | 0 | 0 | 0 | 0 | 0 | 0 | 0 | 0 | 0 | 0 | 0 | 0 | 0 | 0 | 0 | 0 | 0 | 0 | 0 | 0 | 0 | 0 | 0 | 0 | 0 | 0 | 0 | 0 | 0.9065033 | 0 | 0.06043355 | 0 | 0 | 0 | 0 | 0 | 0 | 0 | 0 | 0 | 10.1021/jp991913m | yes |  | 0.001208671 |  |  | 65 | 160 | yes |  |  | 12.6 | ethylenediamine |  |  | ZSM-22/ZSM-23 |  |  | Ultrasil VN3SP, NaAlO2 | Degussa, Nalco | [12 empty] | ['ethane-1,2-diamine', 'ethyne-1,2-diamine', 'Oxalonitrile', 'CYANOGEN', '2-aminoethynylamine', 'Ethanedinitrile', '107-15-3', '8030-24-8', '85404-18-8', '211750-61-7', '460-19-5', '15808-32-9', '68845-05-6', '27308-78-7', '2074-87-5', 'ETHANE,1,2-DIAMINO', 'InChI=1/C2H8N2/c3-1-2-4/h1-4H', 'E1521_SIGMA', '(CN)2', 'LS-431', 'E1649_SIAL', 'NCCN', 'Cyano radical (CN)', '2-Aminoethylammonium chloride', 'EINECS 242-181-0', '03550_FLUKA', 'CYANOGEN', 'Carbon nitride', 'Carbon nitride (C2N2)', 'Cyanogen (C2N2)', 'Cyanogen [UN1026] [Poison gas]', 'Cyanogene [French]', 'Dicyan', 'Dicyanogen', 'EINECS 207-306-5', 'Ethanedinitrile', 'HSDB 2130', 'Nitriloacetonitrile', 'Oxalic acid dinitrile', 'Oxalonitrile', 'Oxalyl cyanide', 'Prussite', 'RCRA waste no. P031', 'RCRA waste number P031', 'UN1026', 'Ethylenediamine, piperazine polymer', '240729_ALDRICH', '15068_RIEDEL', 'Cyanogen radical', 'Ethylene diamine', '41008_FLUKA', 'Ethylenediamine solution', 'NCGC00091527-01', 'Carbon nitride radical', 'Ethylenediamine (USP/JP15)', 'C2N2', 'CHEBI:29308', '391085_ALDRICH', 'AIDS060575', 'Carbon mononitride', '1,2-Diamino-ethaan [Dutch]', '1,2-Diamino-ethano [Italian]', '1,2-Diaminoaethan [German]', '1,2-Diaminoethane', '1,2-Ethanediamine', '1,2-Ethylenediamine', '4-04-00-01166 (Beilstein Handbook Reference)', 'AI3-24231', 'Aethaldiamin [German]', 'Aethylenediamin [German]', 'Algicode 106L', 'Amerstat 274', 'Aminophylline Injection', 'BRN 0605263', 'CCRIS 5224', 'Caswell No. 437', 'Dimethylenediamine', 'EINECS 203-468-6', 'EPA Pesticide Chemical Code 004205', 'ETHYLENEDIAMINE', 'Ethyleendiamine [Dutch]', 'Ethylendiamine', 'Ethylene-diamine [French]', 'Ethylenediamine [JAN]', 'Ethylenediamine [UN1604] [Corrosive]', 'HSDB 535', 'NCI-C60402', 'UN1604', 'beta-Aminoethylamine', 'ethane-1,2-diamine', 'oxalic nitrile', 'CHEBI:30347', 'AIDS-060575', 'Monocyanogen', 'D01114', 'E26266_SIAL', '1,2-Ethanediamine, homopolymer', 'Cyanide radical', 'bis(nitridocarbon)(C--C)'] |  |  | ['ethane-1,2-diamine', 'ethyne-1,2-diamine', 'Oxalonitrile'] |  |  | NCCN |  |  | C2H8N2 |  |  | TON/MTT |  |  | 1999
7200 | 0.03016755 | 0.0001267037 | 0 | 0.002413404 | 0 | 0 | 0 | 0 | 0 | 0 | 0 | 0 | 0 | 0 | 0 | 0 | 0 | 0 | 0 | 0 | 0 | 0 | 0 | 0 | 0 | 0 | 0 | 0 | 0 | 0 | 0 | 0 | 0 | 0 | 0 | 0 | 0 | 0 | 0 | 0.9050265 | 0 | 0.0603351 | 0 | 0 | 0 | 0 | 0 | 0 | 0 | 0 | 0 | 10.1021/jp991913m | yes |  | 0.001930723 |  |  | 65 | 160 | yes |  |  | 12.9 | ethylenediamine |  |  | ZSM-22/ZSM-23 | cristobalite |  | Ultrasil VN3SP, NaAlO2 | Degussa, Nalco | [12 empty] | ['ethane-1,2-diamine', 'ethyne-1,2-diamine', 'Oxalonitrile', 'CYANOGEN', '2-aminoethynylamine', 'Ethanedinitrile', '107-15-3', '8030-24-8', '85404-18-8', '211750-61-7', '460-19-5', '15808-32-9', '68845-05-6', '27308-78-7', '2074-87-5', 'ETHANE,1,2-DIAMINO', 'InChI=1/C2H8N2/c3-1-2-4/h1-4H', 'E1521_SIGMA', '(CN)2', 'LS-431', 'E1649_SIAL', 'NCCN', 'Cyano radical (CN)', '2-Aminoethylammonium chloride', 'EINECS 242-181-0', '03550_FLUKA', 'CYANOGEN', 'Carbon nitride', 'Carbon nitride (C2N2)', 'Cyanogen (C2N2)', 'Cyanogen [UN1026] [Poison gas]', 'Cyanogene [French]', 'Dicyan', 'Dicyanogen', 'EINECS 207-306-5', 'Ethanedinitrile', 'HSDB 2130', 'Nitriloacetonitrile', 'Oxalic acid dinitrile', 'Oxalonitrile', 'Oxalyl cyanide', 'Prussite', 'RCRA waste no. P031', 'RCRA waste number P031', 'UN1026', 'Ethylenediamine, piperazine polymer', '240729_ALDRICH', '15068_RIEDEL', 'Cyanogen radical', 'Ethylene diamine', '41008_FLUKA', 'Ethylenediamine solution', 'NCGC00091527-01', 'Carbon nitride radical', 'Ethylenediamine (USP/JP15)', 'C2N2', 'CHEBI:29308', '391085_ALDRICH', 'AIDS060575', 'Carbon mononitride', '1,2-Diamino-ethaan [Dutch]', '1,2-Diamino-ethano [Italian]', '1,2-Diaminoaethan [German]', '1,2-Diaminoethane', '1,2-Ethanediamine', '1,2-Ethylenediamine', '4-04-00-01166 (Beilstein Handbook Reference)', 'AI3-24231', 'Aethaldiamin [German]', 'Aethylenediamin [German]', 'Algicode 106L', 'Amerstat 274', 'Aminophylline Injection', 'BRN 0605263', 'CCRIS 5224', 'Caswell No. 437', 'Dimethylenediamine', 'EINECS 203-468-6', 'EPA Pesticide Chemical Code 004205', 'ETHYLENEDIAMINE', 'Ethyleendiamine [Dutch]', 'Ethylendiamine', 'Ethylene-diamine [French]', 'Ethylenediamine [JAN]', 'Ethylenediamine [UN1604] [Corrosive]', 'HSDB 535', 'NCI-C60402', 'UN1604', 'beta-Aminoethylamine', 'ethane-1,2-diamine', 'oxalic nitrile', 'CHEBI:30347', 'AIDS-060575', 'Monocyanogen', 'D01114', 'E26266_SIAL', '1,2-Ethanediamine, homopolymer', 'Cyanide radical', 'bis(nitridocarbon)(C--C)'] |  |  | ['ethane-1,2-diamine', 'ethyne-1,2-diamine', 'Oxalonitrile'] |  |  | NCCN |  |  | C2H8N2 |  |  | TON/MTT |  |  | 1999
7201 | 0.02979898 | 0.0001251557 | 0 | 0.0008939693 | 0 | 0 | 0 | 0 | 0 | 0 | 0 | 0 | 0 | 0 | 0 | 0 | 0 | 0 | 0 | 0 | 0 | 0 | 0 | 0 | 0 | 0 | 0 | 0 | 0 | 0 | 0 | 0 | 0 | 0 | 0 | 0 | 0 | 0 | 0 | 0.8939693 | 0 | 0.07449744 | 0 | 0 | 0 | 0 | 0 | 0 | 0 | 0 | 0 | 10.1021/jp991913m | yes |  | 0.0007151754 |  |  | 65 | 160 | yes |  |  | 12.4 | ethylenediamine |  |  | ZSM-22/ZSM-23 |  |  | Ultrasil VN3SP, NaAlO2 | Degussa, Nalco | [12 empty] | ['ethane-1,2-diamine', 'ethyne-1,2-diamine', 'Oxalonitrile', 'CYANOGEN', '2-aminoethynylamine', 'Ethanedinitrile', '107-15-3', '8030-24-8', '85404-18-8', '211750-61-7', '460-19-5', '15808-32-9', '68845-05-6', '27308-78-7', '2074-87-5', 'ETHANE,1,2-DIAMINO', 'InChI=1/C2H8N2/c3-1-2-4/h1-4H', 'E1521_SIGMA', '(CN)2', 'LS-431', 'E1649_SIAL', 'NCCN', 'Cyano radical (CN)', '2-Aminoethylammonium chloride', 'EINECS 242-181-0', '03550_FLUKA', 'CYANOGEN', 'Carbon nitride', 'Carbon nitride (C2N2)', 'Cyanogen (C2N2)', 'Cyanogen [UN1026] [Poison gas]', 'Cyanogene [French]', 'Dicyan', 'Dicyanogen', 'EINECS 207-306-5', 'Ethanedinitrile', 'HSDB 2130', 'Nitriloacetonitrile', 'Oxalic acid dinitrile', 'Oxalonitrile', 'Oxalyl cyanide', 'Prussite', 'RCRA waste no. P031', 'RCRA waste number P031', 'UN1026', 'Ethylenediamine, piperazine polymer', '240729_ALDRICH', '15068_RIEDEL', 'Cyanogen radical', 'Ethylene diamine', '41008_FLUKA', 'Ethylenediamine solution', 'NCGC00091527-01', 'Carbon nitride radical', 'Ethylenediamine (USP/JP15)', 'C2N2', 'CHEBI:29308', '391085_ALDRICH', 'AIDS060575', 'Carbon mononitride', '1,2-Diamino-ethaan [Dutch]', '1,2-Diamino-ethano [Italian]', '1,2-Diaminoaethan [German]', '1,2-Diaminoethane', '1,2-Ethanediamine', '1,2-Ethylenediamine', '4-04-00-01166 (Beilstein Handbook Reference)', 'AI3-24231', 'Aethaldiamin [German]', 'Aethylenediamin [German]', 'Algicode 106L', 'Amerstat 274', 'Aminophylline Injection', 'BRN 0605263', 'CCRIS 5224', 'Caswell No. 437', 'Dimethylenediamine', 'EINECS 203-468-6', 'EPA Pesticide Chemical Code 004205', 'ETHYLENEDIAMINE', 'Ethyleendiamine [Dutch]', 'Ethylendiamine', 'Ethylene-diamine [French]', 'Ethylenediamine [JAN]', 'Ethylenediamine [UN1604] [Corrosive]', 'HSDB 535', 'NCI-C60402', 'UN1604', 'beta-Aminoethylamine', 'ethane-1,2-diamine', 'oxalic nitrile', 'CHEBI:30347', 'AIDS-060575', 'Monocyanogen', 'D01114', 'E26266_SIAL', '1,2-Ethanediamine, homopolymer', 'Cyanide radical', 'bis(nitridocarbon)(C--C)'] |  |  | ['ethane-1,2-diamine', 'ethyne-1,2-diamine', 'Oxalonitrile'] |  |  | NCCN |  |  | C2H8N2 |  |  | TON/MTT |  |  | 1999
7202 | 0.0293615 | 0.0001233183 | 0 | 0.0008808451 | 0 | 0 | 0 | 0 | 0 | 0 | 0 | 0 | 0 | 0 | 0 | 0 | 0 | 0 | 0 | 0 | 0 | 0 | 0 | 0 | 0 | 0 | 0 | 0 | 0 | 0 | 0 | 0 | 0 | 0 | 0 | 0 | 0 | 0 | 0 | 0.8808451 | 0 | 0.08808451 | 0 | 0 | 0 | 0 | 0 | 0 | 0 | 0 | 0 | 10.1021/jp991913m | yes |  | 0.0007046761 |  |  | 65 | 160 | yes |  |  | 12.4 | ethylenediamine |  |  | ZSM-22/ZSM-23 |  |  | Ultrasil VN3SP, NaAlO2 | Degussa, Nalco | [12 empty] | ['ethane-1,2-diamine', 'ethyne-1,2-diamine', 'Oxalonitrile', 'CYANOGEN', '2-aminoethynylamine', 'Ethanedinitrile', '107-15-3', '8030-24-8', '85404-18-8', '211750-61-7', '460-19-5', '15808-32-9', '68845-05-6', '27308-78-7', '2074-87-5', 'ETHANE,1,2-DIAMINO', 'InChI=1/C2H8N2/c3-1-2-4/h1-4H', 'E1521_SIGMA', '(CN)2', 'LS-431', 'E1649_SIAL', 'NCCN', 'Cyano radical (CN)', '2-Aminoethylammonium chloride', 'EINECS 242-181-0', '03550_FLUKA', 'CYANOGEN', 'Carbon nitride', 'Carbon nitride (C2N2)', 'Cyanogen (C2N2)', 'Cyanogen [UN1026] [Poison gas]', 'Cyanogene [French]', 'Dicyan', 'Dicyanogen', 'EINECS 207-306-5', 'Ethanedinitrile', 'HSDB 2130', 'Nitriloacetonitrile', 'Oxalic acid dinitrile', 'Oxalonitrile', 'Oxalyl cyanide', 'Prussite', 'RCRA waste no. P031', 'RCRA waste number P031', 'UN1026', 'Ethylenediamine, piperazine polymer', '240729_ALDRICH', '15068_RIEDEL', 'Cyanogen radical', 'Ethylene diamine', '41008_FLUKA', 'Ethylenediamine solution', 'NCGC00091527-01', 'Carbon nitride radical', 'Ethylenediamine (USP/JP15)', 'C2N2', 'CHEBI:29308', '391085_ALDRICH', 'AIDS060575', 'Carbon mononitride', '1,2-Diamino-ethaan [Dutch]', '1,2-Diamino-ethano [Italian]', '1,2-Diaminoaethan [German]', '1,2-Diaminoethane', '1,2-Ethanediamine', '1,2-Ethylenediamine', '4-04-00-01166 (Beilstein Handbook Reference)', 'AI3-24231', 'Aethaldiamin [German]', 'Aethylenediamin [German]', 'Algicode 106L', 'Amerstat 274', 'Aminophylline Injection', 'BRN 0605263', 'CCRIS 5224', 'Caswell No. 437', 'Dimethylenediamine', 'EINECS 203-468-6', 'EPA Pesticide Chemical Code 004205', 'ETHYLENEDIAMINE', 'Ethyleendiamine [Dutch]', 'Ethylendiamine', 'Ethylene-diamine [French]', 'Ethylenediamine [JAN]', 'Ethylenediamine [UN1604] [Corrosive]', 'HSDB 535', 'NCI-C60402', 'UN1604', 'beta-Aminoethylamine', 'ethane-1,2-diamine', 'oxalic nitrile', 'CHEBI:30347', 'AIDS-060575', 'Monocyanogen', 'D01114', 'E26266_SIAL', '1,2-Ethanediamine, homopolymer', 'Cyanide radical', 'bis(nitridocarbon)(C--C)'] |  |  | ['ethane-1,2-diamine', 'ethyne-1,2-diamine', 'Oxalonitrile'] |  |  | NCCN |  |  | C2H8N2 |  |  | TON/MTT |  |  | 1999
7203 | 0.02893669 | 0.0001215341 | 0 | 0.0008681008 | 0 | 0 | 0 | 0 | 0 | 0 | 0 | 0 | 0 | 0 | 0 | 0 | 0 | 0 | 0 | 0 | 0 | 0 | 0 | 0 | 0 | 0 | 0 | 0 | 0 | 0 | 0 | 0 | 0 | 0 | 0 | 0 | 0 | 0 | 0 | 0.8681008 | 0 | 0.1012784 | 0 | 0 | 0 | 0 | 0 | 0 | 0 | 0 | 0 | 10.1021/jp991913m | yes |  | 0.0006944806 |  |  | 65 | 160 | yes |  |  | 12.7 | ethylenediamine |  |  | ZSM-22/ZSM-23 | ZSM-5 |  | Ultrasil VN3SP, NaAlO2 | Degussa, Nalco | [12 empty] | ['ethane-1,2-diamine', 'ethyne-1,2-diamine', 'Oxalonitrile', 'CYANOGEN', '2-aminoethynylamine', 'Ethanedinitrile', '107-15-3', '8030-24-8', '85404-18-8', '211750-61-7', '460-19-5', '15808-32-9', '68845-05-6', '27308-78-7', '2074-87-5', 'ETHANE,1,2-DIAMINO', 'InChI=1/C2H8N2/c3-1-2-4/h1-4H', 'E1521_SIGMA', '(CN)2', 'LS-431', 'E1649_SIAL', 'NCCN', 'Cyano radical (CN)', '2-Aminoethylammonium chloride', 'EINECS 242-181-0', '03550_FLUKA', 'CYANOGEN', 'Carbon nitride', 'Carbon nitride (C2N2)', 'Cyanogen (C2N2)', 'Cyanogen [UN1026] [Poison gas]', 'Cyanogene [French]', 'Dicyan', 'Dicyanogen', 'EINECS 207-306-5', 'Ethanedinitrile', 'HSDB 2130', 'Nitriloacetonitrile', 'Oxalic acid dinitrile', 'Oxalonitrile', 'Oxalyl cyanide', 'Prussite', 'RCRA waste no. P031', 'RCRA waste number P031', 'UN1026', 'Ethylenediamine, piperazine polymer', '240729_ALDRICH', '15068_RIEDEL', 'Cyanogen radical', 'Ethylene diamine', '41008_FLUKA', 'Ethylenediamine solution', 'NCGC00091527-01', 'Carbon nitride radical', 'Ethylenediamine (USP/JP15)', 'C2N2', 'CHEBI:29308', '391085_ALDRICH', 'AIDS060575', 'Carbon mononitride', '1,2-Diamino-ethaan [Dutch]', '1,2-Diamino-ethano [Italian]', '1,2-Diaminoaethan [German]', '1,2-Diaminoethane', '1,2-Ethanediamine', '1,2-Ethylenediamine', '4-04-00-01166 (Beilstein Handbook Reference)', 'AI3-24231', 'Aethaldiamin [German]', 'Aethylenediamin [German]', 'Algicode 106L', 'Amerstat 274', 'Aminophylline Injection', 'BRN 0605263', 'CCRIS 5224', 'Caswell No. 437', 'Dimethylenediamine', 'EINECS 203-468-6', 'EPA Pesticide Chemical Code 004205', 'ETHYLENEDIAMINE', 'Ethyleendiamine [Dutch]', 'Ethylendiamine', 'Ethylene-diamine [French]', 'Ethylenediamine [JAN]', 'Ethylenediamine [UN1604] [Corrosive]', 'HSDB 535', 'NCI-C60402', 'UN1604', 'beta-Aminoethylamine', 'ethane-1,2-diamine', 'oxalic nitrile', 'CHEBI:30347', 'AIDS-060575', 'Monocyanogen', 'D01114', 'E26266_SIAL', '1,2-Ethanediamine, homopolymer', 'Cyanide radical', 'bis(nitridocarbon)(C--C)'] |  |  | ['ethane-1,2-diamine', 'ethyne-1,2-diamine', 'Oxalonitrile'] |  |  | NCCN |  |  | C2H8N2 |  |  | TON/MTT | MFI |  | 1999
7204 | 0.028524 | 0.0001198008 | 0 | 0.0008557199 | 0 | 0 | 0 | 0 | 0 | 0 | 0 | 0 | 0 | 0 | 0 | 0 | 0 | 0 | 0 | 0 | 0 | 0 | 0 | 0 | 0 | 0 | 0 | 0 | 0 | 0 | 0 | 0 | 0 | 0 | 0 | 0 | 0 | 0 | 0 | 0.8557199 | 0 | 0.114096 | 0 | 0 | 0 | 0 | 0 | 0 | 0 | 0 | 0 | 10.1021/jp991913m | yes |  | 0.0006845759 |  |  | 65 | 160 | yes |  |  | 12.7 | ethylenediamine |  |  | ZSM-22/ZSM-23 | ZSM-5 |  | Ultrasil VN3SP, NaAlO2 | Degussa, Nalco | [12 empty] | ['ethane-1,2-diamine', 'ethyne-1,2-diamine', 'Oxalonitrile', 'CYANOGEN', '2-aminoethynylamine', 'Ethanedinitrile', '107-15-3', '8030-24-8', '85404-18-8', '211750-61-7', '460-19-5', '15808-32-9', '68845-05-6', '27308-78-7', '2074-87-5', 'ETHANE,1,2-DIAMINO', 'InChI=1/C2H8N2/c3-1-2-4/h1-4H', 'E1521_SIGMA', '(CN)2', 'LS-431', 'E1649_SIAL', 'NCCN', 'Cyano radical (CN)', '2-Aminoethylammonium chloride', 'EINECS 242-181-0', '03550_FLUKA', 'CYANOGEN', 'Carbon nitride', 'Carbon nitride (C2N2)', 'Cyanogen (C2N2)', 'Cyanogen [UN1026] [Poison gas]', 'Cyanogene [French]', 'Dicyan', 'Dicyanogen', 'EINECS 207-306-5', 'Ethanedinitrile', 'HSDB 2130', 'Nitriloacetonitrile', 'Oxalic acid dinitrile', 'Oxalonitrile', 'Oxalyl cyanide', 'Prussite', 'RCRA waste no. P031', 'RCRA waste number P031', 'UN1026', 'Ethylenediamine, piperazine polymer', '240729_ALDRICH', '15068_RIEDEL', 'Cyanogen radical', 'Ethylene diamine', '41008_FLUKA', 'Ethylenediamine solution', 'NCGC00091527-01', 'Carbon nitride radical', 'Ethylenediamine (USP/JP15)', 'C2N2', 'CHEBI:29308', '391085_ALDRICH', 'AIDS060575', 'Carbon mononitride', '1,2-Diamino-ethaan [Dutch]', '1,2-Diamino-ethano [Italian]', '1,2-Diaminoaethan [German]', '1,2-Diaminoethane', '1,2-Ethanediamine', '1,2-Ethylenediamine', '4-04-00-01166 (Beilstein Handbook Reference)', 'AI3-24231', 'Aethaldiamin [German]', 'Aethylenediamin [German]', 'Algicode 106L', 'Amerstat 274', 'Aminophylline Injection', 'BRN 0605263', 'CCRIS 5224', 'Caswell No. 437', 'Dimethylenediamine', 'EINECS 203-468-6', 'EPA Pesticide Chemical Code 004205', 'ETHYLENEDIAMINE', 'Ethyleendiamine [Dutch]', 'Ethylendiamine', 'Ethylene-diamine [French]', 'Ethylenediamine [JAN]', 'Ethylenediamine [UN1604] [Corrosive]', 'HSDB 535', 'NCI-C60402', 'UN1604', 'beta-Aminoethylamine', 'ethane-1,2-diamine', 'oxalic nitrile', 'CHEBI:30347', 'AIDS-060575', 'Monocyanogen', 'D01114', 'E26266_SIAL', '1,2-Ethanediamine, homopolymer', 'Cyanide radical', 'bis(nitridocarbon)(C--C)'] |  |  | ['ethane-1,2-diamine', 'ethyne-1,2-diamine', 'Oxalonitrile'] |  |  | NCCN |  |  | C2H8N2 |  |  | TON/MTT | MFI |  | 1999
7205 | 0.03163256 | 0.0001581628 | 0 | 0.001897953 | 0 | 0 | 0 | 0 | 0 | 0 | 0 | 0 | 0 | 0 | 0 | 0 | 0 | 0 | 0 | 0 | 0 | 0 | 0 | 0 | 0 | 0 | 0 | 0 | 0 | 0 | 0 | 0 | 0 | 0 | 0 | 0 | 0 | 0 | 0 | 0.9489767 | 0 | 0.01581628 | 0 | 0 | 0 | 0 | 0 | 0 | 0 | 0 | 0 | 10.1021/jp991913m | yes |  | 0.001518363 |  |  | 65 | 160 | yes |  |  | 12.5 | ethylamine |  |  | ZSM-5 |  |  | Ultrasil VN3SP, NaAlO2 | Degussa, Nalco | [12 empty] | ['Ethanamine', 'Ethylamine', '85404-16-6', '85404-22-4', '75-04-7', '43031-21-6', '1-Aminoethane', 'AI3-24228', 'Aethylamine [German]', 'Aminoethane', 'CCRIS 6261', 'EINECS 200-834-7', 'Ethanamine', 'Ethylamine [UN1036] [Flammable gas]', 'Ethylamine solution', 'Ethylamine solution (72% or less)', 'C00797', 'Ethylamine', 'Etyloamina [Polish]', 'HSDB 803', 'Monoethylamine', 'UN1036', 'UN2270', 'QuadraPure EDA', 'NEH', '301264_ALDRICH', 'InChI=1/C2H7N/c1-2-3/h2-3H2,1H', 'CHEBI:15862', '668583_ALDRICH', 'QuadraPure Bis(ethylamine)', '471208_ALDRICH', '02946_FLUKA', 'Ethyl amine', 'c0920', '395064_ALDRICH', '395072_ALDRICH', 'Ethylamine, aqueous solution with not <50% but not >70% ethylamine [UN2270] [Flammable liquid]', 'Etilamina [Italian]'] |  |  | Ethanamine |  |  | CCN |  |  | C2H7N |  |  | MFI |  |  | 1999
7206 | 0.03157861 | 0.0001578931 | 0 | 0.002842075 | 0 | 0 | 0 | 0 | 0 | 0 | 0 | 0 | 0 | 0 | 0 | 0 | 0 | 0 | 0 | 0 | 0 | 0 | 0 | 0 | 0 | 0 | 0 | 0 | 0 | 0 | 0 | 0 | 0 | 0 | 0 | 0 | 0 | 0 | 0 | 0.9473584 | 0 | 0.01578931 | 0 | 0 | 0 | 0 | 0 | 0 | 0 | 0 | 0 | 10.1021/jp991913m | yes |  | 0.00227366 |  |  | 65 | 160 | yes |  |  | 12.8 | ethylamine |  |  | ZSM-5 |  |  | Ultrasil VN3SP, NaAlO2 | Degussa, Nalco | [12 empty] | ['Ethanamine', 'Ethylamine', '85404-16-6', '85404-22-4', '75-04-7', '43031-21-6', '1-Aminoethane', 'AI3-24228', 'Aethylamine [German]', 'Aminoethane', 'CCRIS 6261', 'EINECS 200-834-7', 'Ethanamine', 'Ethylamine [UN1036] [Flammable gas]', 'Ethylamine solution', 'Ethylamine solution (72% or less)', 'C00797', 'Ethylamine', 'Etyloamina [Polish]', 'HSDB 803', 'Monoethylamine', 'UN1036', 'UN2270', 'QuadraPure EDA', 'NEH', '301264_ALDRICH', 'InChI=1/C2H7N/c1-2-3/h2-3H2,1H', 'CHEBI:15862', '668583_ALDRICH', 'QuadraPure Bis(ethylamine)', '471208_ALDRICH', '02946_FLUKA', 'Ethyl amine', 'c0920', '395064_ALDRICH', '395072_ALDRICH', 'Ethylamine, aqueous solution with not <50% but not >70% ethylamine [UN2270] [Flammable liquid]', 'Etilamina [Italian]'] |  |  | Ethanamine |  |  | CCN |  |  | C2H7N |  |  | MFI |  |  | 1999
7207 | 0.03119249 | 0.0001559624 | 0 | 0.0009357747 | 0 | 0 | 0 | 0 | 0 | 0 | 0 | 0 | 0 | 0 | 0 | 0 | 0 | 0 | 0 | 0 | 0 | 0 | 0 | 0 | 0 | 0 | 0 | 0 | 0 | 0 | 0 | 0 | 0 | 0 | 0 | 0 | 0 | 0 | 0 | 0.9357747 | 0 | 0.03119249 | 0 | 0 | 0 | 0 | 0 | 0 | 0 | 0 | 0 | 10.1021/jp991913m | yes |  | 0.0007486197 |  |  | 65 | 160 | yes |  |  | 12.7 | ethylamine |  |  | ZSM-22/ZSM-23 |  |  | Ultrasil VN3SP, NaAlO2 | Degussa, Nalco | [12 empty] | ['Ethanamine', 'Ethylamine', '85404-16-6', '85404-22-4', '75-04-7', '43031-21-6', '1-Aminoethane', 'AI3-24228', 'Aethylamine [German]', 'Aminoethane', 'CCRIS 6261', 'EINECS 200-834-7', 'Ethanamine', 'Ethylamine [UN1036] [Flammable gas]', 'Ethylamine solution', 'Ethylamine solution (72% or less)', 'C00797', 'Ethylamine', 'Etyloamina [Polish]', 'HSDB 803', 'Monoethylamine', 'UN1036', 'UN2270', 'QuadraPure EDA', 'NEH', '301264_ALDRICH', 'InChI=1/C2H7N/c1-2-3/h2-3H2,1H', 'CHEBI:15862', '668583_ALDRICH', 'QuadraPure Bis(ethylamine)', '471208_ALDRICH', '02946_FLUKA', 'Ethyl amine', 'c0920', '395064_ALDRICH', '395072_ALDRICH', 'Ethylamine, aqueous solution with not <50% but not >70% ethylamine [UN2270] [Flammable liquid]', 'Etilamina [Italian]'] |  |  | Ethanamine |  |  | CCN |  |  | C2H7N |  |  | TON/MTT |  |  | 1999
7208 | 0.03114004 | 0.0001557002 | 0 | 0.001868402 | 0 | 0 | 0 | 0 | 0 | 0 | 0 | 0 | 0 | 0 | 0 | 0 | 0 | 0 | 0 | 0 | 0 | 0 | 0 | 0 | 0 | 0 | 0 | 0 | 0 | 0 | 0 | 0 | 0 | 0 | 0 | 0 | 0 | 0 | 0 | 0.9342011 | 0 | 0.03114004 | 0 | 0 | 0 | 0 | 0 | 0 | 0 | 0 | 0 | 10.1021/jp991913m | yes |  | 0.001494722 |  |  | 65 | 160 | yes |  |  | 12.7 | ethylamine |  |  | ZSM-5 |  |  | Ultrasil VN3SP, NaAlO2 | Degussa, Nalco | [12 empty] | ['Ethanamine', 'Ethylamine', '85404-16-6', '85404-22-4', '75-04-7', '43031-21-6', '1-Aminoethane', 'AI3-24228', 'Aethylamine [German]', 'Aminoethane', 'CCRIS 6261', 'EINECS 200-834-7', 'Ethanamine', 'Ethylamine [UN1036] [Flammable gas]', 'Ethylamine solution', 'Ethylamine solution (72% or less)', 'C00797', 'Ethylamine', 'Etyloamina [Polish]', 'HSDB 803', 'Monoethylamine', 'UN1036', 'UN2270', 'QuadraPure EDA', 'NEH', '301264_ALDRICH', 'InChI=1/C2H7N/c1-2-3/h2-3H2,1H', 'CHEBI:15862', '668583_ALDRICH', 'QuadraPure Bis(ethylamine)', '471208_ALDRICH', '02946_FLUKA', 'Ethyl amine', 'c0920', '395064_ALDRICH', '395072_ALDRICH', 'Ethylamine, aqueous solution with not <50% but not >70% ethylamine [UN2270] [Flammable liquid]', 'Etilamina [Italian]'] |  |  | Ethanamine |  |  | CCN |  |  | C2H7N |  |  | MFI |  |  | 1999
7209 | 0.03108776 | 0.0001554388 | 0 | 0.002797898 | 0 | 0 | 0 | 0 | 0 | 0 | 0 | 0 | 0 | 0 | 0 | 0 | 0 | 0 | 0 | 0 | 0 | 0 | 0 | 0 | 0 | 0 | 0 | 0 | 0 | 0 | 0 | 0 | 0 | 0 | 0 | 0 | 0 | 0 | 0 | 0.9326328 | 0 | 0.03108776 | 0 | 0 | 0 | 0 | 0 | 0 | 0 | 0 | 0 | 10.1021/jp991913m | yes |  | 0.002238319 |  |  | 65 | 160 | yes |  |  | 12.9 | ethylamine |  |  | ZSM-5 |  |  | Ultrasil VN3SP, NaAlO2 | Degussa, Nalco | [12 empty] | ['Ethanamine', 'Ethylamine', '85404-16-6', '85404-22-4', '75-04-7', '43031-21-6', '1-Aminoethane', 'AI3-24228', 'Aethylamine [German]', 'Aminoethane', 'CCRIS 6261', 'EINECS 200-834-7', 'Ethanamine', 'Ethylamine [UN1036] [Flammable gas]', 'Ethylamine solution', 'Ethylamine solution (72% or less)', 'C00797', 'Ethylamine', 'Etyloamina [Polish]', 'HSDB 803', 'Monoethylamine', 'UN1036', 'UN2270', 'QuadraPure EDA', 'NEH', '301264_ALDRICH', 'InChI=1/C2H7N/c1-2-3/h2-3H2,1H', 'CHEBI:15862', '668583_ALDRICH', 'QuadraPure Bis(ethylamine)', '471208_ALDRICH', '02946_FLUKA', 'Ethyl amine', 'c0920', '395064_ALDRICH', '395072_ALDRICH', 'Ethylamine, aqueous solution with not <50% but not >70% ethylamine [UN2270] [Flammable liquid]', 'Etilamina [Italian]'] |  |  | Ethanamine |  |  | CCN |  |  | C2H7N |  |  | MFI |  |  | 1999
7210 | 0.03024895 | 0.0001512447 | 0 | 0.0009074685 | 0 | 0 | 0 | 0 | 0 | 0 | 0 | 0 | 0 | 0 | 0 | 0 | 0 | 0 | 0 | 0 | 0 | 0 | 0 | 0 | 0 | 0 | 0 | 0 | 0 | 0 | 0 | 0 | 0 | 0 | 0 | 0 | 0 | 0 | 0 | 0.9074685 | 0 | 0.0604979 | 0 | 0 | 0 | 0 | 0 | 0 | 0 | 0 | 0 | 10.1021/jp991913m | yes |  | 0.0007259748 |  |  | 65 | 160 | yes |  |  | 12.9 | ethylamine |  |  | ZSM-5 |  |  | Ultrasil VN3SP, NaAlO2 | Degussa, Nalco | [12 empty] | ['Ethanamine', 'Ethylamine', '85404-16-6', '85404-22-4', '75-04-7', '43031-21-6', '1-Aminoethane', 'AI3-24228', 'Aethylamine [German]', 'Aminoethane', 'CCRIS 6261', 'EINECS 200-834-7', 'Ethanamine', 'Ethylamine [UN1036] [Flammable gas]', 'Ethylamine solution', 'Ethylamine solution (72% or less)', 'C00797', 'Ethylamine', 'Etyloamina [Polish]', 'HSDB 803', 'Monoethylamine', 'UN1036', 'UN2270', 'QuadraPure EDA', 'NEH', '301264_ALDRICH', 'InChI=1/C2H7N/c1-2-3/h2-3H2,1H', 'CHEBI:15862', '668583_ALDRICH', 'QuadraPure Bis(ethylamine)', '471208_ALDRICH', '02946_FLUKA', 'Ethyl amine', 'c0920', '395064_ALDRICH', '395072_ALDRICH', 'Ethylamine, aqueous solution with not <50% but not >70% ethylamine [UN2270] [Flammable liquid]', 'Etilamina [Italian]'] |  |  | Ethanamine |  |  | CCN |  |  | C2H7N |  |  | MFI |  |  | 1999
7211 | 0.03019962 | 0.0001509981 | 0 | 0.001811977 | 0 | 0 | 0 | 0 | 0 | 0 | 0 | 0 | 0 | 0 | 0 | 0 | 0 | 0 | 0 | 0 | 0 | 0 | 0 | 0 | 0 | 0 | 0 | 0 | 0 | 0 | 0 | 0 | 0 | 0 | 0 | 0 | 0 | 0 | 0 | 0.9059886 | 0 | 0.06039924 | 0 | 0 | 0 | 0 | 0 | 0 | 0 | 0 | 0 | 10.1021/jp991913m | yes |  | 0.001449582 |  |  | 65 | 160 | yes |  |  | 13 | ethylamine |  |  | ZSM-5 |  |  | Ultrasil VN3SP, NaAlO2 | Degussa, Nalco | [12 empty] | ['Ethanamine', 'Ethylamine', '85404-16-6', '85404-22-4', '75-04-7', '43031-21-6', '1-Aminoethane', 'AI3-24228', 'Aethylamine [German]', 'Aminoethane', 'CCRIS 6261', 'EINECS 200-834-7', 'Ethanamine', 'Ethylamine [UN1036] [Flammable gas]', 'Ethylamine solution', 'Ethylamine solution (72% or less)', 'C00797', 'Ethylamine', 'Etyloamina [Polish]', 'HSDB 803', 'Monoethylamine', 'UN1036', 'UN2270', 'QuadraPure EDA', 'NEH', '301264_ALDRICH', 'InChI=1/C2H7N/c1-2-3/h2-3H2,1H', 'CHEBI:15862', '668583_ALDRICH', 'QuadraPure Bis(ethylamine)', '471208_ALDRICH', '02946_FLUKA', 'Ethyl amine', 'c0920', '395064_ALDRICH', '395072_ALDRICH', 'Ethylamine, aqueous solution with not <50% but not >70% ethylamine [UN2270] [Flammable liquid]', 'Etilamina [Italian]'] |  |  | Ethanamine |  |  | CCN |  |  | C2H7N |  |  | MFI |  |  | 1999
7212 | 0.02936082 | 0.0001468041 | 0 | 0.0008808245 | 0 | 0 | 0 | 0 | 0 | 0 | 0 | 0 | 0 | 0 | 0 | 0 | 0 | 0 | 0 | 0 | 0 | 0 | 0 | 0 | 0 | 0 | 0 | 0 | 0 | 0 | 0 | 0 | 0 | 0 | 0 | 0 | 0 | 0 | 0 | 0.8808245 | 0 | 0.08808245 | 0 | 0 | 0 | 0 | 0 | 0 | 0 | 0 | 0 | 10.1021/jp991913m | yes |  | 0.0007046596 |  |  | 65 | 160 | yes |  |  | 13 | ethylamine |  |  | ZSM-5 |  |  | Ultrasil VN3SP, NaAlO2 | Degussa, Nalco | [12 empty] | ['Ethanamine', 'Ethylamine', '85404-16-6', '85404-22-4', '75-04-7', '43031-21-6', '1-Aminoethane', 'AI3-24228', 'Aethylamine [German]', 'Aminoethane', 'CCRIS 6261', 'EINECS 200-834-7', 'Ethanamine', 'Ethylamine [UN1036] [Flammable gas]', 'Ethylamine solution', 'Ethylamine solution (72% or less)', 'C00797', 'Ethylamine', 'Etyloamina [Polish]', 'HSDB 803', 'Monoethylamine', 'UN1036', 'UN2270', 'QuadraPure EDA', 'NEH', '301264_ALDRICH', 'InChI=1/C2H7N/c1-2-3/h2-3H2,1H', 'CHEBI:15862', '668583_ALDRICH', 'QuadraPure Bis(ethylamine)', '471208_ALDRICH', '02946_FLUKA', 'Ethyl amine', 'c0920', '395064_ALDRICH', '395072_ALDRICH', 'Ethylamine, aqueous solution with not <50% but not >70% ethylamine [UN2270] [Flammable liquid]', 'Etilamina [Italian]'] |  |  | Ethanamine |  |  | CCN |  |  | C2H7N |  |  | MFI |  |  | 1999
7213 | 0.03168668 | 0.0001584334 | 0 | 0.0009506005 | 0 | 0 | 0 | 0 | 0 | 0 | 0 | 0 | 0 | 0 | 0 | 0 | 0 | 0 | 0 | 0 | 0 | 0 | 0 | 0 | 0 | 0 | 0 | 0 | 0 | 0 | 0 | 0 | 0 | 0 | 0 | 0 | 0 | 0 | 0 | 0.9506005 | 0 | 0.01584334 | 0 | 0 | 0 | 0 | 0 | 0 | 0 | 0 | 0 | 10.1021/jp991913m | yes |  | 0.0007604804 |  |  | 65 | 160 | yes |  |  | 12.7 | isopropylamine |  |  | amorphous |  |  | Ultrasil VN3SP, NaAlO2 | Degussa, Nalco | [12 empty] | ['propan-2-amine', 'Isopropylamine', '85404-24-6', '75-31-0', '1-Methylethylamine', '2-Amino-propaan', '2-Amino-propano', '2-Aminopropan', '2-Propylamine', 'Isopropilamina', 'NSC62775', 'Propane, 2-amino-', 'WLN: ZY1&1', 'sec-Propylamine', '45945_RIEDEL', 'c0656', '59330_FLUKA', '109061_ALDRICH', '2-Amino-propaan [Dutch]', '2-Amino-propano [Italian]', '2-Aminopropan [German]', '2-Propaneamine', 'AI3-15636', 'CCRIS 4318', 'EINECS 200-860-9', 'HSDB 804', 'Isopropilamina [Italian]', 'Isopropylamine [UN1221] [Flammable liquid]', 'Isopropylamine solution (70% or less)', 'NSC 62775', 'Propanal, 2-amino-', 'UN1221', '2-AMINO-PROPANE', 'InChI=1/C3H9N/c1-3(2)4/h3H,4H2,1-2H', '2-Aminopropane', '2-Propanamine', 'C06748', 'Isopropylamine', 'Monoisopropylamine', '471291_ALDRICH', 'CHEBI:15739', 'propan-2-amine', '442629_SUPELCO'] |  |  | propan-2-amine |  |  | CC(C)N |  |  | C3H9N | [5 empty] | 1999
7214 | 0.03163256 | 0.0001581628 | 0 | 0.001897953 | 0 | 0 | 0 | 0 | 0 | 0 | 0 | 0 | 0 | 0 | 0 | 0 | 0 | 0 | 0 | 0 | 0 | 0 | 0 | 0 | 0 | 0 | 0 | 0 | 0 | 0 | 0 | 0 | 0 | 0 | 0 | 0 | 0 | 0 | 0 | 0.9489767 | 0 | 0.01581628 | 0 | 0 | 0 | 0 | 0 | 0 | 0 | 0 | 0 | 10.1021/jp991913m | yes |  | 0.001518363 |  |  | 65 | 160 | yes |  |  | 12.9 | isopropylamine |  |  | amorphous | ZSM-5 |  | Ultrasil VN3SP, NaAlO2 | Degussa, Nalco | [12 empty] | ['propan-2-amine', 'Isopropylamine', '85404-24-6', '75-31-0', '1-Methylethylamine', '2-Amino-propaan', '2-Amino-propano', '2-Aminopropan', '2-Propylamine', 'Isopropilamina', 'NSC62775', 'Propane, 2-amino-', 'WLN: ZY1&1', 'sec-Propylamine', '45945_RIEDEL', 'c0656', '59330_FLUKA', '109061_ALDRICH', '2-Amino-propaan [Dutch]', '2-Amino-propano [Italian]', '2-Aminopropan [German]', '2-Propaneamine', 'AI3-15636', 'CCRIS 4318', 'EINECS 200-860-9', 'HSDB 804', 'Isopropilamina [Italian]', 'Isopropylamine [UN1221] [Flammable liquid]', 'Isopropylamine solution (70% or less)', 'NSC 62775', 'Propanal, 2-amino-', 'UN1221', '2-AMINO-PROPANE', 'InChI=1/C3H9N/c1-3(2)4/h3H,4H2,1-2H', '2-Aminopropane', '2-Propanamine', 'C06748', 'Isopropylamine', 'Monoisopropylamine', '471291_ALDRICH', 'CHEBI:15739', 'propan-2-amine', '442629_SUPELCO'] |  |  | propan-2-amine |  |  | CC(C)N |  |  | C3H9N |  |  |  | MFI |  | 1999
7215 | 0.03119249 | 0.0001559624 | 0 | 0.0009357747 | 0 | 0 | 0 | 0 | 0 | 0 | 0 | 0 | 0 | 0 | 0 | 0 | 0 | 0 | 0 | 0 | 0 | 0 | 0 | 0 | 0 | 0 | 0 | 0 | 0 | 0 | 0 | 0 | 0 | 0 | 0 | 0 | 0 | 0 | 0 | 0.9357747 | 0 | 0.03119249 | 0 | 0 | 0 | 0 | 0 | 0 | 0 | 0 | 0 | 10.1021/jp991913m | yes |  | 0.0007486197 |  |  | 65 | 160 | yes |  |  | 12.8 | isopropylamine |  |  | amorphous |  |  | Ultrasil VN3SP, NaAlO2 | Degussa, Nalco | [12 empty] | ['propan-2-amine', 'Isopropylamine', '85404-24-6', '75-31-0', '1-Methylethylamine', '2-Amino-propaan', '2-Amino-propano', '2-Aminopropan', '2-Propylamine', 'Isopropilamina', 'NSC62775', 'Propane, 2-amino-', 'WLN: ZY1&1', 'sec-Propylamine', '45945_RIEDEL', 'c0656', '59330_FLUKA', '109061_ALDRICH', '2-Amino-propaan [Dutch]', '2-Amino-propano [Italian]', '2-Aminopropan [German]', '2-Propaneamine', 'AI3-15636', 'CCRIS 4318', 'EINECS 200-860-9', 'HSDB 804', 'Isopropilamina [Italian]', 'Isopropylamine [UN1221] [Flammable liquid]', 'Isopropylamine solution (70% or less)', 'NSC 62775', 'Propanal, 2-amino-', 'UN1221', '2-AMINO-PROPANE', 'InChI=1/C3H9N/c1-3(2)4/h3H,4H2,1-2H', '2-Aminopropane', '2-Propanamine', 'C06748', 'Isopropylamine', 'Monoisopropylamine', '471291_ALDRICH', 'CHEBI:15739', 'propan-2-amine', '442629_SUPELCO'] |  |  | propan-2-amine |  |  | CC(C)N |  |  | C3H9N | [5 empty] | 1999
7216 | 0.03114004 | 0.0001557002 | 0 | 0.001868402 | 0 | 0 | 0 | 0 | 0 | 0 | 0 | 0 | 0 | 0 | 0 | 0 | 0 | 0 | 0 | 0 | 0 | 0 | 0 | 0 | 0 | 0 | 0 | 0 | 0 | 0 | 0 | 0 | 0 | 0 | 0 | 0 | 0 | 0 | 0 | 0.9342011 | 0 | 0.03114004 | 0 | 0 | 0 | 0 | 0 | 0 | 0 | 0 | 0 | 10.1021/jp991913m | yes |  | 0.001494722 |  |  | 65 | 160 | yes |  |  | 12.2 | isopropylamine |  |  | ZSM-5 |  |  | Ultrasil VN3SP, NaAlO2 | Degussa, Nalco | [12 empty] | ['propan-2-amine', 'Isopropylamine', '85404-24-6', '75-31-0', '1-Methylethylamine', '2-Amino-propaan', '2-Amino-propano', '2-Aminopropan', '2-Propylamine', 'Isopropilamina', 'NSC62775', 'Propane, 2-amino-', 'WLN: ZY1&1', 'sec-Propylamine', '45945_RIEDEL', 'c0656', '59330_FLUKA', '109061_ALDRICH', '2-Amino-propaan [Dutch]', '2-Amino-propano [Italian]', '2-Aminopropan [German]', '2-Propaneamine', 'AI3-15636', 'CCRIS 4318', 'EINECS 200-860-9', 'HSDB 804', 'Isopropilamina [Italian]', 'Isopropylamine [UN1221] [Flammable liquid]', 'Isopropylamine solution (70% or less)', 'NSC 62775', 'Propanal, 2-amino-', 'UN1221', '2-AMINO-PROPANE', 'InChI=1/C3H9N/c1-3(2)4/h3H,4H2,1-2H', '2-Aminopropane', '2-Propanamine', 'C06748', 'Isopropylamine', 'Monoisopropylamine', '471291_ALDRICH', 'CHEBI:15739', 'propan-2-amine', '442629_SUPELCO'] |  |  | propan-2-amine |  |  | CC(C)N |  |  | C3H9N |  |  | MFI |  |  | 1999
7217 | 0.03108776 | 0.0001554388 | 0 | 0.002797898 | 0 | 0 | 0 | 0 | 0 | 0 | 0 | 0 | 0 | 0 | 0 | 0 | 0 | 0 | 0 | 0 | 0 | 0 | 0 | 0 | 0 | 0 | 0 | 0 | 0 | 0 | 0 | 0 | 0 | 0 | 0 | 0 | 0 | 0 | 0 | 0.9326328 | 0 | 0.03108776 | 0 | 0 | 0 | 0 | 0 | 0 | 0 | 0 | 0 | 10.1021/jp991913m | yes |  | 0.002238319 |  |  | 65 | 160 | yes |  |  | 12.5 | isopropylamine |  |  | ZSM-5 |  |  | Ultrasil VN3SP, NaAlO2 | Degussa, Nalco | [12 empty] | ['propan-2-amine', 'Isopropylamine', '85404-24-6', '75-31-0', '1-Methylethylamine', '2-Amino-propaan', '2-Amino-propano', '2-Aminopropan', '2-Propylamine', 'Isopropilamina', 'NSC62775', 'Propane, 2-amino-', 'WLN: ZY1&1', 'sec-Propylamine', '45945_RIEDEL', 'c0656', '59330_FLUKA', '109061_ALDRICH', '2-Amino-propaan [Dutch]', '2-Amino-propano [Italian]', '2-Aminopropan [German]', '2-Propaneamine', 'AI3-15636', 'CCRIS 4318', 'EINECS 200-860-9', 'HSDB 804', 'Isopropilamina [Italian]', 'Isopropylamine [UN1221] [Flammable liquid]', 'Isopropylamine solution (70% or less)', 'NSC 62775', 'Propanal, 2-amino-', 'UN1221', '2-AMINO-PROPANE', 'InChI=1/C3H9N/c1-3(2)4/h3H,4H2,1-2H', '2-Aminopropane', '2-Propanamine', 'C06748', 'Isopropylamine', 'Monoisopropylamine', '471291_ALDRICH', 'CHEBI:15739', 'propan-2-amine', '442629_SUPELCO'] |  |  | propan-2-amine |  |  | CC(C)N |  |  | C3H9N |  |  | MFI |  |  | 1999
7218 | 0.03024895 | 0.0001512447 | 0 | 0.0009074685 | 0 | 0 | 0 | 0 | 0 | 0 | 0 | 0 | 0 | 0 | 0 | 0 | 0 | 0 | 0 | 0 | 0 | 0 | 0 | 0 | 0 | 0 | 0 | 0 | 0 | 0 | 0 | 0 | 0 | 0 | 0 | 0 | 0 | 0 | 0 | 0.9074685 | 0 | 0.0604979 | 0 | 0 | 0 | 0 | 0 | 0 | 0 | 0 | 0 | 10.1021/jp991913m | yes |  | 0.0007259748 |  |  | 65 | 160 | yes |  |  | 13 | isopropylamine |  |  | amorphous | ZSM-5 |  | Ultrasil VN3SP, NaAlO2 | Degussa, Nalco | [12 empty] | ['propan-2-amine', 'Isopropylamine', '85404-24-6', '75-31-0', '1-Methylethylamine', '2-Amino-propaan', '2-Amino-propano', '2-Aminopropan', '2-Propylamine', 'Isopropilamina', 'NSC62775', 'Propane, 2-amino-', 'WLN: ZY1&1', 'sec-Propylamine', '45945_RIEDEL', 'c0656', '59330_FLUKA', '109061_ALDRICH', '2-Amino-propaan [Dutch]', '2-Amino-propano [Italian]', '2-Aminopropan [German]', '2-Propaneamine', 'AI3-15636', 'CCRIS 4318', 'EINECS 200-860-9', 'HSDB 804', 'Isopropilamina [Italian]', 'Isopropylamine [UN1221] [Flammable liquid]', 'Isopropylamine solution (70% or less)', 'NSC 62775', 'Propanal, 2-amino-', 'UN1221', '2-AMINO-PROPANE', 'InChI=1/C3H9N/c1-3(2)4/h3H,4H2,1-2H', '2-Aminopropane', '2-Propanamine', 'C06748', 'Isopropylamine', 'Monoisopropylamine', '471291_ALDRICH', 'CHEBI:15739', 'propan-2-amine', '442629_SUPELCO'] |  |  | propan-2-amine |  |  | CC(C)N |  |  | C3H9N |  |  |  | MFI |  | 1999
7219 | 0.03019962 | 0.0001509981 | 0 | 0.001811977 | 0 | 0 | 0 | 0 | 0 | 0 | 0 | 0 | 0 | 0 | 0 | 0 | 0 | 0 | 0 | 0 | 0 | 0 | 0 | 0 | 0 | 0 | 0 | 0 | 0 | 0 | 0 | 0 | 0 | 0 | 0 | 0 | 0 | 0 | 0 | 0.9059886 | 0 | 0.06039924 | 0 | 0 | 0 | 0 | 0 | 0 | 0 | 0 | 0 | 10.1021/jp991913m | yes |  | 0.001449582 |  |  | 65 | 160 | yes |  |  | 12.4 | isopropylamine |  |  | ZSM-5 |  |  | Ultrasil VN3SP, NaAlO2 | Degussa, Nalco | [12 empty] | ['propan-2-amine', 'Isopropylamine', '85404-24-6', '75-31-0', '1-Methylethylamine', '2-Amino-propaan', '2-Amino-propano', '2-Aminopropan', '2-Propylamine', 'Isopropilamina', 'NSC62775', 'Propane, 2-amino-', 'WLN: ZY1&1', 'sec-Propylamine', '45945_RIEDEL', 'c0656', '59330_FLUKA', '109061_ALDRICH', '2-Amino-propaan [Dutch]', '2-Amino-propano [Italian]', '2-Aminopropan [German]', '2-Propaneamine', 'AI3-15636', 'CCRIS 4318', 'EINECS 200-860-9', 'HSDB 804', 'Isopropilamina [Italian]', 'Isopropylamine [UN1221] [Flammable liquid]', 'Isopropylamine solution (70% or less)', 'NSC 62775', 'Propanal, 2-amino-', 'UN1221', '2-AMINO-PROPANE', 'InChI=1/C3H9N/c1-3(2)4/h3H,4H2,1-2H', '2-Aminopropane', '2-Propanamine', 'C06748', 'Isopropylamine', 'Monoisopropylamine', '471291_ALDRICH', 'CHEBI:15739', 'propan-2-amine', '442629_SUPELCO'] |  |  | propan-2-amine |  |  | CC(C)N |  |  | C3H9N |  |  | MFI |  |  | 1999
7220 | 0.03015045 | 0.0001507523 | 0 | 0.002713541 | 0 | 0 | 0 | 0 | 0 | 0 | 0 | 0 | 0 | 0 | 0 | 0 | 0 | 0 | 0 | 0 | 0 | 0 | 0 | 0 | 0 | 0 | 0 | 0 | 0 | 0 | 0 | 0 | 0 | 0 | 0 | 0 | 0 | 0 | 0 | 0.9045135 | 0 | 0.0603009 | 0 | 0 | 0 | 0 | 0 | 0 | 0 | 0 | 0 | 10.1021/jp991913m | yes |  | 0.002170832 |  |  | 65 | 160 | yes |  |  | 12.6 | isopropylamine |  |  | ZSM-5 |  |  | Ultrasil VN3SP, NaAlO2 | Degussa, Nalco | [12 empty] | ['propan-2-amine', 'Isopropylamine', '85404-24-6', '75-31-0', '1-Methylethylamine', '2-Amino-propaan', '2-Amino-propano', '2-Aminopropan', '2-Propylamine', 'Isopropilamina', 'NSC62775', 'Propane, 2-amino-', 'WLN: ZY1&1', 'sec-Propylamine', '45945_RIEDEL', 'c0656', '59330_FLUKA', '109061_ALDRICH', '2-Amino-propaan [Dutch]', '2-Amino-propano [Italian]', '2-Aminopropan [German]', '2-Propaneamine', 'AI3-15636', 'CCRIS 4318', 'EINECS 200-860-9', 'HSDB 804', 'Isopropilamina [Italian]', 'Isopropylamine [UN1221] [Flammable liquid]', 'Isopropylamine solution (70% or less)', 'NSC 62775', 'Propanal, 2-amino-', 'UN1221', '2-AMINO-PROPANE', 'InChI=1/C3H9N/c1-3(2)4/h3H,4H2,1-2H', '2-Aminopropane', '2-Propanamine', 'C06748', 'Isopropylamine', 'Monoisopropylamine', '471291_ALDRICH', 'CHEBI:15739', 'propan-2-amine', '442629_SUPELCO'] |  |  | propan-2-amine |  |  | CC(C)N |  |  | C3H9N |  |  | MFI |  |  | 1999
7221 | 0.03193562 | 0.0001596781 | 0 | 0.001916137 | 0 | 0 | 0 | 0 | 0 | 0 | 0 | 0 | 0 | 0 | 0 | 0 | 0 | 0 | 0 | 0 | 0 | 0 | 0 | 0 | 0 | 0 | 0 | 0 | 0 | 0 | 0 | 0 | 0 | 0 | 0 | 0 | 0 | 0 | 0 | 0.9580685 | 0 | 0.006387124 | 0 | 0 | 0 | 0 | 0 | 0 | 0 | 0 | 0 | 10.1021/jp991913m | yes |  | 0.00153291 |  |  | 65 | 160 | yes |  |  | 12.4 | ethylmethylamine |  |  | amorphous |  |  | Ultrasil VN3SP, NaAlO2 | Degussa, Nalco | [12 empty] | ['N-METHYLETHANAMINE', 'ethyl-methyl-amine', '624-78-2', 'N-Methylethylamine', 'BBV-034432', '291145_ALDRICH', '04323_FLUKA', 'EINECS 210-862-1', 'Ethanamine, N-methyl-', 'Ethyl(methyl)amine', 'N-METHYLETHANAMINE', 'Ethylamine, N-methyl-', 'InChI=1/C3H9N/c1-3-4-2/h4H,3H2,1-2H', 'N-Ethylmethylamine', 'METHYLETHYLAMINE'] |  |  | N-METHYLETHANAMINE |  |  | CCNC |  |  | C3H9N | [5 empty] | 1999
7222 | 0.03186235 | 0.0001593118 | 0 | 0.003186235 | 0 | 0 | 0 | 0 | 0 | 0 | 0 | 0 | 0 | 0 | 0 | 0 | 0 | 0 | 0 | 0 | 0 | 0 | 0 | 0 | 0 | 0 | 0 | 0 | 0 | 0 | 0 | 0 | 0 | 0 | 0 | 0 | 0 | 0 | 0 | 0.9558706 | 0 | 0.006372471 | 0 | 0 | 0 | 0 | 0 | 0 | 0 | 0 | 0 | 10.1021/jp991913m | yes |  | 0.002548988 |  |  | 65 | 160 | yes |  |  | 12.4 | ethylmethylamine |  |  | ZSM-5 | ZSM-22 |  | Ultrasil VN3SP, NaAlO2 | Degussa, Nalco | [12 empty] | ['N-METHYLETHANAMINE', 'ethyl-methyl-amine', '624-78-2', 'N-Methylethylamine', 'BBV-034432', '291145_ALDRICH', '04323_FLUKA', 'EINECS 210-862-1', 'Ethanamine, N-methyl-', 'Ethyl(methyl)amine', 'N-METHYLETHANAMINE', 'Ethylamine, N-methyl-', 'InChI=1/C3H9N/c1-3-4-2/h4H,3H2,1-2H', 'N-Ethylmethylamine', 'METHYLETHYLAMINE'] |  |  | N-METHYLETHANAMINE |  |  | CCNC |  |  | C3H9N |  |  | MFI | TON |  | 1999
7223 | 0.03163256 | 0.0001581628 | 0 | 0.001897953 | 0 | 0 | 0 | 0 | 0 | 0 | 0 | 0 | 0 | 0 | 0 | 0 | 0 | 0 | 0 | 0 | 0 | 0 | 0 | 0 | 0 | 0 | 0 | 0 | 0 | 0 | 0 | 0 | 0 | 0 | 0 | 0 | 0 | 0 | 0 | 0.9489767 | 0 | 0.01581628 | 0 | 0 | 0 | 0 | 0 | 0 | 0 | 0 | 0 | 10.1021/jp991913m | yes |  | 0.001518363 |  |  | 65 | 160 | yes |  |  | 12.4 | ethylmethylamine |  |  | ZSM-22 |  |  | Ultrasil VN3SP, NaAlO2 | Degussa, Nalco | [12 empty] | ['N-METHYLETHANAMINE', 'ethyl-methyl-amine', '624-78-2', 'N-Methylethylamine', 'BBV-034432', '291145_ALDRICH', '04323_FLUKA', 'EINECS 210-862-1', 'Ethanamine, N-methyl-', 'Ethyl(methyl)amine', 'N-METHYLETHANAMINE', 'Ethylamine, N-methyl-', 'InChI=1/C3H9N/c1-3-4-2/h4H,3H2,1-2H', 'N-Ethylmethylamine', 'METHYLETHYLAMINE'] |  |  | N-METHYLETHANAMINE |  |  | CCNC |  |  | C3H9N |  |  | TON |  |  | 1999
7224 | 0.03156068 | 0.0001578034 | 0 | 0.003156068 | 0 | 0 | 0 | 0 | 0 | 0 | 0 | 0 | 0 | 0 | 0 | 0 | 0 | 0 | 0 | 0 | 0 | 0 | 0 | 0 | 0 | 0 | 0 | 0 | 0 | 0 | 0 | 0 | 0 | 0 | 0 | 0 | 0 | 0 | 0 | 0.9468203 | 0 | 0.01578034 | 0 | 0 | 0 | 0 | 0 | 0 | 0 | 0 | 0 | 10.1021/jp991913m | yes |  | 0.002524854 |  |  | 65 | 160 | yes |  |  | 12.7 | ethylmethylamine |  |  | ZSM-22 |  |  | Ultrasil VN3SP, NaAlO2 | Degussa, Nalco | [12 empty] | ['N-METHYLETHANAMINE', 'ethyl-methyl-amine', '624-78-2', 'N-Methylethylamine', 'BBV-034432', '291145_ALDRICH', '04323_FLUKA', 'EINECS 210-862-1', 'Ethanamine, N-methyl-', 'Ethyl(methyl)amine', 'N-METHYLETHANAMINE', 'Ethylamine, N-methyl-', 'InChI=1/C3H9N/c1-3-4-2/h4H,3H2,1-2H', 'N-Ethylmethylamine', 'METHYLETHYLAMINE'] |  |  | N-METHYLETHANAMINE |  |  | CCNC |  |  | C3H9N |  |  | TON |  |  | 1999
7225 | 0.03114004 | 0.0001557002 | 0 | 0.001868402 | 0 | 0 | 0 | 0 | 0 | 0 | 0 | 0 | 0 | 0 | 0 | 0 | 0 | 0 | 0 | 0 | 0 | 0 | 0 | 0 | 0 | 0 | 0 | 0 | 0 | 0 | 0 | 0 | 0 | 0 | 0 | 0 | 0 | 0 | 0 | 0.9342011 | 0 | 0.03114004 | 0 | 0 | 0 | 0 | 0 | 0 | 0 | 0 | 0 | 10.1021/jp991913m | yes |  | 0.001494722 |  |  | 65 | 160 | yes |  |  | 12.4 | ethylmethylamine |  |  | ZSM-22 |  |  | Ultrasil VN3SP, NaAlO2 | Degussa, Nalco | [12 empty] | ['N-METHYLETHANAMINE', 'ethyl-methyl-amine', '624-78-2', 'N-Methylethylamine', 'BBV-034432', '291145_ALDRICH', '04323_FLUKA', 'EINECS 210-862-1', 'Ethanamine, N-methyl-', 'Ethyl(methyl)amine', 'N-METHYLETHANAMINE', 'Ethylamine, N-methyl-', 'InChI=1/C3H9N/c1-3-4-2/h4H,3H2,1-2H', 'N-Ethylmethylamine', 'METHYLETHYLAMINE'] |  |  | N-METHYLETHANAMINE |  |  | CCNC |  |  | C3H9N |  |  | TON |  |  | 1999
7226 | 0.03107037 | 0.0001553519 | 0 | 0.003107037 | 0 | 0 | 0 | 0 | 0 | 0 | 0 | 0 | 0 | 0 | 0 | 0 | 0 | 0 | 0 | 0 | 0 | 0 | 0 | 0 | 0 | 0 | 0 | 0 | 0 | 0 | 0 | 0 | 0 | 0 | 0 | 0 | 0 | 0 | 0 | 0.9321112 | 0 | 0.03107037 | 0 | 0 | 0 | 0 | 0 | 0 | 0 | 0 | 0 | 10.1021/jp991913m | yes |  | 0.00248563 |  |  | 65 | 160 | yes |  |  | 12.9 | ethylmethylamine |  |  | ZSM-22 | ZSM-5 |  | Ultrasil VN3SP, NaAlO2 | Degussa, Nalco | [12 empty] | ['N-METHYLETHANAMINE', 'ethyl-methyl-amine', '624-78-2', 'N-Methylethylamine', 'BBV-034432', '291145_ALDRICH', '04323_FLUKA', 'EINECS 210-862-1', 'Ethanamine, N-methyl-', 'Ethyl(methyl)amine', 'N-METHYLETHANAMINE', 'Ethylamine, N-methyl-', 'InChI=1/C3H9N/c1-3-4-2/h4H,3H2,1-2H', 'N-Ethylmethylamine', 'METHYLETHYLAMINE'] |  |  | N-METHYLETHANAMINE |  |  | CCNC |  |  | C3H9N |  |  | TON | MFI |  | 1999
7227 | 0.03101833 | 0.0001550917 | 0 | 0.004032383 | 0 | 0 | 0 | 0 | 0 | 0 | 0 | 0 | 0 | 0 | 0 | 0 | 0 | 0 | 0 | 0 | 0 | 0 | 0 | 0 | 0 | 0 | 0 | 0 | 0 | 0 | 0 | 0 | 0 | 0 | 0 | 0 | 0 | 0 | 0 | 0.93055 | 0 | 0.03101833 | 0 | 0 | 0 | 0 | 0 | 0 | 0 | 0 | 0 | 10.1021/jp991913m | yes |  | 0.003225907 |  |  | 65 | 160 | yes |  |  | 12.6 | ethylmethylamine |  |  | ZSM-5 |  |  | Ultrasil VN3SP, NaAlO2 | Degussa, Nalco | [12 empty] | ['N-METHYLETHANAMINE', 'ethyl-methyl-amine', '624-78-2', 'N-Methylethylamine', 'BBV-034432', '291145_ALDRICH', '04323_FLUKA', 'EINECS 210-862-1', 'Ethanamine, N-methyl-', 'Ethyl(methyl)amine', 'N-METHYLETHANAMINE', 'Ethylamine, N-methyl-', 'InChI=1/C3H9N/c1-3-4-2/h4H,3H2,1-2H', 'N-Ethylmethylamine', 'METHYLETHYLAMINE'] |  |  | N-METHYLETHANAMINE |  |  | CCNC |  |  | C3H9N |  |  | MFI |  |  | 1999
7228 | 0.03096646 | 0.0001548323 | 0 | 0.004954634 | 0 | 0 | 0 | 0 | 0 | 0 | 0 | 0 | 0 | 0 | 0 | 0 | 0 | 0 | 0 | 0 | 0 | 0 | 0 | 0 | 0 | 0 | 0 | 0 | 0 | 0 | 0 | 0 | 0 | 0 | 0 | 0 | 0 | 0 | 0 | 0.9289939 | 0 | 0.03096646 | 0 | 0 | 0 | 0 | 0 | 0 | 0 | 0 | 0 | 10.1021/jp991913m | yes |  | 0.003963707 |  |  | 65 | 160 | yes |  |  | 12.9 | ethylmethylamine |  |  | ZSM-5 |  |  | Ultrasil VN3SP, NaAlO2 | Degussa, Nalco | [12 empty] | ['N-METHYLETHANAMINE', 'ethyl-methyl-amine', '624-78-2', 'N-Methylethylamine', 'BBV-034432', '291145_ALDRICH', '04323_FLUKA', 'EINECS 210-862-1', 'Ethanamine, N-methyl-', 'Ethyl(methyl)amine', 'N-METHYLETHANAMINE', 'Ethylamine, N-methyl-', 'InChI=1/C3H9N/c1-3-4-2/h4H,3H2,1-2H', 'N-Ethylmethylamine', 'METHYLETHYLAMINE'] |  |  | N-METHYLETHANAMINE |  |  | CCNC |  |  | C3H9N |  |  | MFI |  |  | 1999
7229 | 0.03101833 | 0.0001550917 | 0 | 0.004032383 | 0 | 0 | 0 | 0 | 0 | 0 | 0 | 0 | 0 | 0 | 0 | 0 | 0 | 0 | 0 | 0 | 0 | 0 | 0 | 0 | 0 | 0 | 0 | 0 | 0 | 0 | 0 | 0 | 0 | 0 | 0 | 0 | 0 | 0 | 0 | 0.93055 | 0 | 0.03101833 | 0 | 0 | 0 | 0 | 0 | 0 | 0 | 0 | 0 | 10.1021/jp991913m | yes |  | 0.003225907 |  |  | 42 | 160 | yes |  |  | 12.6 | ethylmethylamine |  |  | ZSM-5 | ZSM-22 |  | Ultrasil VN3SP, NaAlO2 | Degussa, Nalco | [12 empty] | ['N-METHYLETHANAMINE', 'ethyl-methyl-amine', '624-78-2', 'N-Methylethylamine', 'BBV-034432', '291145_ALDRICH', '04323_FLUKA', 'EINECS 210-862-1', 'Ethanamine, N-methyl-', 'Ethyl(methyl)amine', 'N-METHYLETHANAMINE', 'Ethylamine, N-methyl-', 'InChI=1/C3H9N/c1-3-4-2/h4H,3H2,1-2H', 'N-Ethylmethylamine', 'METHYLETHYLAMINE'] |  |  | N-METHYLETHANAMINE |  |  | CCNC |  |  | C3H9N |  |  | MFI | TON |  | 1999
7230 | 0.03096646 | 0.0001548323 | 0 | 0.004954634 | 0 | 0 | 0 | 0 | 0 | 0 | 0 | 0 | 0 | 0 | 0 | 0 | 0 | 0 | 0 | 0 | 0 | 0 | 0 | 0 | 0 | 0 | 0 | 0 | 0 | 0 | 0 | 0 | 0 | 0 | 0 | 0 | 0 | 0 | 0 | 0.9289939 | 0 | 0.03096646 | 0 | 0 | 0 | 0 | 0 | 0 | 0 | 0 | 0 | 10.1021/jp991913m | yes |  | 0.003963707 |  |  | 42 | 160 | yes |  |  | 12.6 | ethylmethylamine |  |  | ZSM-5 |  |  | Ultrasil VN3SP, NaAlO2 | Degussa, Nalco | [12 empty] | ['N-METHYLETHANAMINE', 'ethyl-methyl-amine', '624-78-2', 'N-Methylethylamine', 'BBV-034432', '291145_ALDRICH', '04323_FLUKA', 'EINECS 210-862-1', 'Ethanamine, N-methyl-', 'Ethyl(methyl)amine', 'N-METHYLETHANAMINE', 'Ethylamine, N-methyl-', 'InChI=1/C3H9N/c1-3-4-2/h4H,3H2,1-2H', 'N-Ethylmethylamine', 'METHYLETHYLAMINE'] |  |  | N-METHYLETHANAMINE |  |  | CCNC |  |  | C3H9N |  |  | MFI |  |  | 1999
7231 | 0.03101833 | 0.0001550917 | 0 | 0.004032383 | 0 | 0 | 0 | 0 | 0 | 0 | 0 | 0 | 0 | 0 | 0 | 0 | 0 | 0 | 0 | 0 | 0 | 0 | 0 | 0 | 0 | 0 | 0 | 0 | 0 | 0 | 0 | 0 | 0 | 0 | 0 | 0 | 0 | 0 | 0 | 0.93055 | 0 | 0.03101833 | 0 | 0 | 0 | 0 | 0 | 0 | 0 | 0 | 0 | 10.1021/jp991913m | yes |  | 0.003225907 |  |  | 20 | 160 | yes |  |  | 13.2 | ethylmethylamine |  |  | ZSM-5 |  |  | Ultrasil VN3SP, NaAlO2 | Degussa, Nalco | [12 empty] | ['N-METHYLETHANAMINE', 'ethyl-methyl-amine', '624-78-2', 'N-Methylethylamine', 'BBV-034432', '291145_ALDRICH', '04323_FLUKA', 'EINECS 210-862-1', 'Ethanamine, N-methyl-', 'Ethyl(methyl)amine', 'N-METHYLETHANAMINE', 'Ethylamine, N-methyl-', 'InChI=1/C3H9N/c1-3-4-2/h4H,3H2,1-2H', 'N-Ethylmethylamine', 'METHYLETHYLAMINE'] |  |  | N-METHYLETHANAMINE |  |  | CCNC |  |  | C3H9N |  |  | MFI |  |  | 1999
7232 | 0.03096646 | 0.0001548323 | 0 | 0.004954634 | 0 | 0 | 0 | 0 | 0 | 0 | 0 | 0 | 0 | 0 | 0 | 0 | 0 | 0 | 0 | 0 | 0 | 0 | 0 | 0 | 0 | 0 | 0 | 0 | 0 | 0 | 0 | 0 | 0 | 0 | 0 | 0 | 0 | 0 | 0 | 0.9289939 | 0 | 0.03096646 | 0 | 0 | 0 | 0 | 0 | 0 | 0 | 0 | 0 | 10.1021/jp991913m | yes |  | 0.003963707 |  |  | 20 | 160 | yes |  |  | 13.2 | ethylmethylamine |  |  | ZSM-5 |  |  | Ultrasil VN3SP, NaAlO2 | Degussa, Nalco | [12 empty] | ['N-METHYLETHANAMINE', 'ethyl-methyl-amine', '624-78-2', 'N-Methylethylamine', 'BBV-034432', '291145_ALDRICH', '04323_FLUKA', 'EINECS 210-862-1', 'Ethanamine, N-methyl-', 'Ethyl(methyl)amine', 'N-METHYLETHANAMINE', 'Ethylamine, N-methyl-', 'InChI=1/C3H9N/c1-3-4-2/h4H,3H2,1-2H', 'N-Ethylmethylamine', 'METHYLETHYLAMINE'] |  |  | N-METHYLETHANAMINE |  |  | CCNC |  |  | C3H9N |  |  | MFI |  |  | 1999
7233 | 0.03008514 | 0.0001504257 | 0 | 0.003911068 | 0 | 0 | 0 | 0 | 0 | 0 | 0 | 0 | 0 | 0 | 0 | 0 | 0 | 0 | 0 | 0 | 0 | 0 | 0 | 0 | 0 | 0 | 0 | 0 | 0 | 0 | 0 | 0 | 0 | 0 | 0 | 0 | 0 | 0 | 0 | 0.9025542 | 0 | 0.06017028 | 0 | 0 | 0 | 0 | 0 | 0 | 0 | 0 | 0 | 10.1021/jp991913m | yes |  | 0.003128855 |  |  | 20 | 160 | yes |  |  | 12.9 | ethylmethylamine |  |  | ZSM-5 |  |  | Ultrasil VN3SP, NaAlO2 | Degussa, Nalco | [12 empty] | ['N-METHYLETHANAMINE', 'ethyl-methyl-amine', '624-78-2', 'N-Methylethylamine', 'BBV-034432', '291145_ALDRICH', '04323_FLUKA', 'EINECS 210-862-1', 'Ethanamine, N-methyl-', 'Ethyl(methyl)amine', 'N-METHYLETHANAMINE', 'Ethylamine, N-methyl-', 'InChI=1/C3H9N/c1-3-4-2/h4H,3H2,1-2H', 'N-Ethylmethylamine', 'METHYLETHYLAMINE'] |  |  | N-METHYLETHANAMINE |  |  | CCNC |  |  | C3H9N |  |  | MFI |  |  | 1999
7234 | 0.03003634 | 0.0001501817 | 0 | 0.004805815 | 0 | 0 | 0 | 0 | 0 | 0 | 0 | 0 | 0 | 0 | 0 | 0 | 0 | 0 | 0 | 0 | 0 | 0 | 0 | 0 | 0 | 0 | 0 | 0 | 0 | 0 | 0 | 0 | 0 | 0 | 0 | 0 | 0 | 0 | 0 | 0.9010903 | 0 | 0.06007269 | 0 | 0 | 0 | 0 | 0 | 0 | 0 | 0 | 0 | 10.1021/jp991913m | yes |  | 0.003844652 |  |  | 20 | 160 | yes |  |  | 13.1 | ethylmethylamine |  |  | ZSM-5 |  |  | Ultrasil VN3SP, NaAlO2 | Degussa, Nalco | [12 empty] | ['N-METHYLETHANAMINE', 'ethyl-methyl-amine', '624-78-2', 'N-Methylethylamine', 'BBV-034432', '291145_ALDRICH', '04323_FLUKA', 'EINECS 210-862-1', 'Ethanamine, N-methyl-', 'Ethyl(methyl)amine', 'N-METHYLETHANAMINE', 'Ethylamine, N-methyl-', 'InChI=1/C3H9N/c1-3-4-2/h4H,3H2,1-2H', 'N-Ethylmethylamine', 'METHYLETHYLAMINE'] |  |  | N-METHYLETHANAMINE |  |  | CCNC |  |  | C3H9N |  |  | MFI |  |  | 1999
7235 | 0.03163256 | 0.0001581628 | 0 | 0.001897953 | 0 | 0 | 0 | 0 | 0 | 0 | 0 | 0 | 0 | 0 | 0 | 0 | 0 | 0 | 0 | 0 | 0 | 0 | 0 | 0 | 0 | 0 | 0 | 0 | 0 | 0 | 0 | 0 | 0 | 0 | 0 | 0 | 0 | 0 | 0 | 0.9489767 | 0 | 0.01581628 | 0 | 0 | 0 | 0 | 0 | 0 | 0 | 0 | 0 | 10.1021/jp991913m | yes |  | 0.001518363 |  |  | 65 | 160 | yes |  |  | 12.6 | diethylamine |  |  | ZSM-5 |  |  | Ultrasil VN3SP, NaAlO2 | Degussa, Nalco | [12 empty] | ['N-ethylethanamine', 'DIETHYLAMINE', '109-89-7', 'D0806_SIAL', 'NCGC00090709-01', '386456_ALDRICH', 'ST5214507', '31730_FLUKA', 'N-ethylethanamine', 'InChI=1/C4H11N/c1-3-5-4-2/h5H,3-4H2,1-2H', 'AI3-24215', 'CCRIS 4792', 'DIETHYLAMINE', 'Diaethylamin [German]', '471216_SIAL', 'Diethylamine [UN1154] [Flammable liquid]', 'Dietilamina [Italian]', 'Dwuetyloamina [Polish]', 'EINECS 203-716-3', 'Ethanamine, N-ethyl-', 'HSDB 524', 'N,N-Diethylamine', 'UN1154'] |  |  | N-ethylethanamine |  |  | CCNCC |  |  | C4H11N |  |  | MFI |  |  | 1999
7236 | 0.03157861 | 0.0001578931 | 0 | 0.002842075 | 0 | 0 | 0 | 0 | 0 | 0 | 0 | 0 | 0 | 0 | 0 | 0 | 0 | 0 | 0 | 0 | 0 | 0 | 0 | 0 | 0 | 0 | 0 | 0 | 0 | 0 | 0 | 0 | 0 | 0 | 0 | 0 | 0 | 0 | 0 | 0.9473584 | 0 | 0.01578931 | 0 | 0 | 0 | 0 | 0 | 0 | 0 | 0 | 0 | 10.1021/jp991913m | yes |  | 0.00227366 |  |  | 65 | 160 | yes |  |  | 12.8 | diethylamine |  |  | ZSM-5 |  |  | Ultrasil VN3SP, NaAlO2 | Degussa, Nalco | [12 empty] | ['N-ethylethanamine', 'DIETHYLAMINE', '109-89-7', 'D0806_SIAL', 'NCGC00090709-01', '386456_ALDRICH', 'ST5214507', '31730_FLUKA', 'N-ethylethanamine', 'InChI=1/C4H11N/c1-3-5-4-2/h5H,3-4H2,1-2H', 'AI3-24215', 'CCRIS 4792', 'DIETHYLAMINE', 'Diaethylamin [German]', '471216_SIAL', 'Diethylamine [UN1154] [Flammable liquid]', 'Dietilamina [Italian]', 'Dwuetyloamina [Polish]', 'EINECS 203-716-3', 'Ethanamine, N-ethyl-', 'HSDB 524', 'N,N-Diethylamine', 'UN1154'] |  |  | N-ethylethanamine |  |  | CCNCC |  |  | C4H11N |  |  | MFI |  |  | 1999
7237 | 0.03114004 | 0.0001557002 | 0 | 0.001868402 | 0 | 0 | 0 | 0 | 0 | 0 | 0 | 0 | 0 | 0 | 0 | 0 | 0 | 0 | 0 | 0 | 0 | 0 | 0 | 0 | 0 | 0 | 0 | 0 | 0 | 0 | 0 | 0 | 0 | 0 | 0 | 0 | 0 | 0 | 0 | 0.9342011 | 0 | 0.03114004 | 0 | 0 | 0 | 0 | 0 | 0 | 0 | 0 | 0 | 10.1021/jp991913m | yes |  | 0.001494722 |  |  | 65 | 160 | yes |  |  | 12.7 | diethylamine |  |  | ZSM-5 |  |  | Ultrasil VN3SP, NaAlO2 | Degussa, Nalco | [12 empty] | ['N-ethylethanamine', 'DIETHYLAMINE', '109-89-7', 'D0806_SIAL', 'NCGC00090709-01', '386456_ALDRICH', 'ST5214507', '31730_FLUKA', 'N-ethylethanamine', 'InChI=1/C4H11N/c1-3-5-4-2/h5H,3-4H2,1-2H', 'AI3-24215', 'CCRIS 4792', 'DIETHYLAMINE', 'Diaethylamin [German]', '471216_SIAL', 'Diethylamine [UN1154] [Flammable liquid]', 'Dietilamina [Italian]', 'Dwuetyloamina [Polish]', 'EINECS 203-716-3', 'Ethanamine, N-ethyl-', 'HSDB 524', 'N,N-Diethylamine', 'UN1154'] |  |  | N-ethylethanamine |  |  | CCNCC |  |  | C4H11N |  |  | MFI |  |  | 1999
7238 | 0.03114004 | 0.0001557002 | 0 | 0.001868402 | 0 | 0 | 0 | 0 | 0 | 0 | 0 | 0 | 0 | 0 | 0 | 0 | 0 | 0 | 0 | 0 | 0 | 0 | 0 | 0 | 0 | 0 | 0 | 0 | 0 | 0 | 0 | 0 | 0 | 0 | 0 | 0 | 0 | 0 | 0 | 0.9342011 | 0 | 0.03114004 | 0 | 0 | 0 | 0 | 0 | 0 | 0 | 0 | 0 | 10.1021/jp991913m | yes |  | 0.001494722 |  |  | 65 | 160 | yes |  |  | 12.8 | diethylamine |  |  | ZSM-5 |  |  | Ultrasil VN3SP, NaAlO2 | Degussa, Nalco | [12 empty] | ['N-ethylethanamine', 'DIETHYLAMINE', '109-89-7', 'D0806_SIAL', 'NCGC00090709-01', '386456_ALDRICH', 'ST5214507', '31730_FLUKA', 'N-ethylethanamine', 'InChI=1/C4H11N/c1-3-5-4-2/h5H,3-4H2,1-2H', 'AI3-24215', 'CCRIS 4792', 'DIETHYLAMINE', 'Diaethylamin [German]', '471216_SIAL', 'Diethylamine [UN1154] [Flammable liquid]', 'Dietilamina [Italian]', 'Dwuetyloamina [Polish]', 'EINECS 203-716-3', 'Ethanamine, N-ethyl-', 'HSDB 524', 'N,N-Diethylamine', 'UN1154'] |  |  | N-ethylethanamine |  |  | CCNCC |  |  | C4H11N |  |  | MFI |  |  | 1999
7239 | 0.03108776 | 0.0001554388 | 0 | 0.002797898 | 0 | 0 | 0 | 0 | 0 | 0 | 0 | 0 | 0 | 0 | 0 | 0 | 0 | 0 | 0 | 0 | 0 | 0 | 0 | 0 | 0 | 0 | 0 | 0 | 0 | 0 | 0 | 0 | 0 | 0 | 0 | 0 | 0 | 0 | 0 | 0.9326328 | 0 | 0.03108776 | 0 | 0 | 0 | 0 | 0 | 0 | 0 | 0 | 0 | 10.1021/jp991913m | yes |  | 0.002238319 |  |  | 65 | 160 | yes |  |  | 12.9 | diethylamine |  |  | ZSM-5 |  |  | Ultrasil VN3SP, NaAlO2 | Degussa, Nalco | [12 empty] | ['N-ethylethanamine', 'DIETHYLAMINE', '109-89-7', 'D0806_SIAL', 'NCGC00090709-01', '386456_ALDRICH', 'ST5214507', '31730_FLUKA', 'N-ethylethanamine', 'InChI=1/C4H11N/c1-3-5-4-2/h5H,3-4H2,1-2H', 'AI3-24215', 'CCRIS 4792', 'DIETHYLAMINE', 'Diaethylamin [German]', '471216_SIAL', 'Diethylamine [UN1154] [Flammable liquid]', 'Dietilamina [Italian]', 'Dwuetyloamina [Polish]', 'EINECS 203-716-3', 'Ethanamine, N-ethyl-', 'HSDB 524', 'N,N-Diethylamine', 'UN1154'] |  |  | N-ethylethanamine |  |  | CCNCC |  |  | C4H11N |  |  | MFI |  |  | 1999
7240 | 0.03108776 | 0.0001554388 | 0 | 0.002797898 | 0 | 0 | 0 | 0 | 0 | 0 | 0 | 0 | 0 | 0 | 0 | 0 | 0 | 0 | 0 | 0 | 0 | 0 | 0 | 0 | 0 | 0 | 0 | 0 | 0 | 0 | 0 | 0 | 0 | 0 | 0 | 0 | 0 | 0 | 0 | 0.9326328 | 0 | 0.03108776 | 0 | 0 | 0 | 0 | 0 | 0 | 0 | 0 | 0 | 10.1021/jp991913m | yes |  | 0.002238319 |  |  | 65 | 160 | yes |  |  | 12.9 | diethylamine |  |  | ZSM-5 |  |  | Ultrasil VN3SP, NaAlO2 | Degussa, Nalco | [12 empty] | ['N-ethylethanamine', 'DIETHYLAMINE', '109-89-7', 'D0806_SIAL', 'NCGC00090709-01', '386456_ALDRICH', 'ST5214507', '31730_FLUKA', 'N-ethylethanamine', 'InChI=1/C4H11N/c1-3-5-4-2/h5H,3-4H2,1-2H', 'AI3-24215', 'CCRIS 4792', 'DIETHYLAMINE', 'Diaethylamin [German]', '471216_SIAL', 'Diethylamine [UN1154] [Flammable liquid]', 'Dietilamina [Italian]', 'Dwuetyloamina [Polish]', 'EINECS 203-716-3', 'Ethanamine, N-ethyl-', 'HSDB 524', 'N,N-Diethylamine', 'UN1154'] |  |  | N-ethylethanamine |  |  | CCNCC |  |  | C4H11N |  |  | MFI |  |  | 1999
7241 | 0.03101833 | 0.0001550917 | 0 | 0.004032383 | 0 | 0 | 0 | 0 | 0 | 0 | 0 | 0 | 0 | 0 | 0 | 0 | 0 | 0 | 0 | 0 | 0 | 0 | 0 | 0 | 0 | 0 | 0 | 0 | 0 | 0 | 0 | 0 | 0 | 0 | 0 | 0 | 0 | 0 | 0 | 0.93055 | 0 | 0.03101833 | 0 | 0 | 0 | 0 | 0 | 0 | 0 | 0 | 0 | 10.1021/jp991913m | yes |  | 0.003225907 |  |  | 65 | 160 | yes |  |  | 13.2 | diethylamine |  |  | ZSM-5 |  |  | Ultrasil VN3SP, NaAlO2 | Degussa, Nalco | [12 empty] | ['N-ethylethanamine', 'DIETHYLAMINE', '109-89-7', 'D0806_SIAL', 'NCGC00090709-01', '386456_ALDRICH', 'ST5214507', '31730_FLUKA', 'N-ethylethanamine', 'InChI=1/C4H11N/c1-3-5-4-2/h5H,3-4H2,1-2H', 'AI3-24215', 'CCRIS 4792', 'DIETHYLAMINE', 'Diaethylamin [German]', '471216_SIAL', 'Diethylamine [UN1154] [Flammable liquid]', 'Dietilamina [Italian]', 'Dwuetyloamina [Polish]', 'EINECS 203-716-3', 'Ethanamine, N-ethyl-', 'HSDB 524', 'N,N-Diethylamine', 'UN1154'] |  |  | N-ethylethanamine |  |  | CCNCC |  |  | C4H11N |  |  | MFI |  |  | 1999
7242 | 0.03019962 | 0.0001509981 | 0 | 0.001811977 | 0 | 0 | 0 | 0 | 0 | 0 | 0 | 0 | 0 | 0 | 0 | 0 | 0 | 0 | 0 | 0 | 0 | 0 | 0 | 0 | 0 | 0 | 0 | 0 | 0 | 0 | 0 | 0 | 0 | 0 | 0 | 0 | 0 | 0 | 0 | 0.9059886 | 0 | 0.06039924 | 0 | 0 | 0 | 0 | 0 | 0 | 0 | 0 | 0 | 10.1021/jp991913m | yes |  | 0.001449582 |  |  | 65 | 160 | yes |  |  | 12.7 | diethylamine |  |  | ZSM-5 |  |  | Ultrasil VN3SP, NaAlO2 | Degussa, Nalco | [12 empty] | ['N-ethylethanamine', 'DIETHYLAMINE', '109-89-7', 'D0806_SIAL', 'NCGC00090709-01', '386456_ALDRICH', 'ST5214507', '31730_FLUKA', 'N-ethylethanamine', 'InChI=1/C4H11N/c1-3-5-4-2/h5H,3-4H2,1-2H', 'AI3-24215', 'CCRIS 4792', 'DIETHYLAMINE', 'Diaethylamin [German]', '471216_SIAL', 'Diethylamine [UN1154] [Flammable liquid]', 'Dietilamina [Italian]', 'Dwuetyloamina [Polish]', 'EINECS 203-716-3', 'Ethanamine, N-ethyl-', 'HSDB 524', 'N,N-Diethylamine', 'UN1154'] |  |  | N-ethylethanamine |  |  | CCNCC |  |  | C4H11N |  |  | MFI |  |  | 1999
7243 | 0.03015045 | 0.0001507523 | 0 | 0.002713541 | 0 | 0 | 0 | 0 | 0 | 0 | 0 | 0 | 0 | 0 | 0 | 0 | 0 | 0 | 0 | 0 | 0 | 0 | 0 | 0 | 0 | 0 | 0 | 0 | 0 | 0 | 0 | 0 | 0 | 0 | 0 | 0 | 0 | 0 | 0 | 0.9045135 | 0 | 0.0603009 | 0 | 0 | 0 | 0 | 0 | 0 | 0 | 0 | 0 | 10.1021/jp991913m | yes |  | 0.002170832 |  |  | 65 | 160 | yes |  |  | 12.8 | diethylamine |  |  | ZSM-5 |  |  | Ultrasil VN3SP, NaAlO2 | Degussa, Nalco | [12 empty] | ['N-ethylethanamine', 'DIETHYLAMINE', '109-89-7', 'D0806_SIAL', 'NCGC00090709-01', '386456_ALDRICH', 'ST5214507', '31730_FLUKA', 'N-ethylethanamine', 'InChI=1/C4H11N/c1-3-5-4-2/h5H,3-4H2,1-2H', 'AI3-24215', 'CCRIS 4792', 'DIETHYLAMINE', 'Diaethylamin [German]', '471216_SIAL', 'Diethylamine [UN1154] [Flammable liquid]', 'Dietilamina [Italian]', 'Dwuetyloamina [Polish]', 'EINECS 203-716-3', 'Ethanamine, N-ethyl-', 'HSDB 524', 'N,N-Diethylamine', 'UN1154'] |  |  | N-ethylethanamine |  |  | CCNCC |  |  | C4H11N |  |  | MFI |  |  | 1999
7244 | 0.03008514 | 0.0001504257 | 0 | 0.003911068 | 0 | 0 | 0 | 0 | 0 | 0 | 0 | 0 | 0 | 0 | 0 | 0 | 0 | 0 | 0 | 0 | 0 | 0 | 0 | 0 | 0 | 0 | 0 | 0 | 0 | 0 | 0 | 0 | 0 | 0 | 0 | 0 | 0 | 0 | 0 | 0.9025542 | 0 | 0.06017028 | 0 | 0 | 0 | 0 | 0 | 0 | 0 | 0 | 0 | 10.1021/jp991913m | yes |  | 0.003128855 |  |  | 65 | 160 | yes |  |  | 13 | diethylamine |  |  | ZSM-5 |  |  | Ultrasil VN3SP, NaAlO2 | Degussa, Nalco | [12 empty] | ['N-ethylethanamine', 'DIETHYLAMINE', '109-89-7', 'D0806_SIAL', 'NCGC00090709-01', '386456_ALDRICH', 'ST5214507', '31730_FLUKA', 'N-ethylethanamine', 'InChI=1/C4H11N/c1-3-5-4-2/h5H,3-4H2,1-2H', 'AI3-24215', 'CCRIS 4792', 'DIETHYLAMINE', 'Diaethylamin [German]', '471216_SIAL', 'Diethylamine [UN1154] [Flammable liquid]', 'Dietilamina [Italian]', 'Dwuetyloamina [Polish]', 'EINECS 203-716-3', 'Ethanamine, N-ethyl-', 'HSDB 524', 'N,N-Diethylamine', 'UN1154'] |  |  | N-ethylethanamine |  |  | CCNCC |  |  | C4H11N |  |  | MFI |  |  | 1999
7245 | 0.03163256 | 0.0001581628 | 0 | 0.001897953 | 0 | 0 | 0 | 0 | 0 | 0 | 0 | 0 | 0 | 0 | 0 | 0 | 0 | 0 | 0 | 0 | 0 | 0 | 0 | 0 | 0 | 0 | 0 | 0 | 0 | 0 | 0 | 0 | 0 | 0 | 0 | 0 | 0 | 0 | 0 | 0.9489767 | 0 | 0.01581628 | 0 | 0 | 0 | 0 | 0 | 0 | 0 | 0 | 0 | 10.1021/jp991913m | yes |  | 0.001518363 |  |  | 65 | 160 | yes |  |  | 12.4 | n-propylamine |  |  | ZSM-5 |  |  | Ultrasil VN3SP, NaAlO2 | Degussa, Nalco | [12 empty] | ['Propan-1-amine', 'Propylamine', '68187-45-1', '68130-70-1', '68187-43-9', '42939-71-9', '68187-44-0', '68130-69-8', '107-10-8', 'NSC 7490', 'Propylamine [UN1277] [Flammable liquid]', 'RCRA waste no. U194', 'RCRA waste number U194', 'UN1277', '(C14-C18)Alkylalkoxypropyleneamine', '1-Propanamine, 3-(C14-18-alkyloxy) derivs.', 'EINECS 269-098-2', '240958_ALDRICH', 'CHEBI:39870', '(C6-C12) Alkylalkoxypropyleneamine', '(C6-C12)Alkylalkoxypropyleneamine', '1-Propanamine, 3-(C6-12-alkyloxy) derivs.', 'EINECS 269-096-1', 'W423701_ALDRICH', '(C10-C16) Alkylalkoxypropyleneamine', '(C10-C16)Alkylalkoxypropyleneamine', '1-Propanamine, 3-(C10-16-alkyloxy) derivs.', 'EINECS 269-097-7', '109819_ALDRICH', '1-Aminopropane', '1-Propanamine', '1-Propylamine', 'Mono-n-propylamine', 'Monopropylamine', 'NSC7490', 'Propanamine', 'Propylamine', 'WLN: Z3', 'n-Propylamine', '3-AMINOPROPYL', '82098_FLUKA', '(C16-C22)Alkyl alkoxypropyleneamine', '1-Propanamine, 3-(C16-22-alkyloxy) derivs.', 'EINECS 268-601-2', '(C12-C18) Alkylalkoxypropyleneamine', '(C12-C18)Alkyl alkoxypropylene amine', '1-Propanamine, 3-(C12-18-alkyloxy) derivs.', 'EINECS 268-602-8', 'propyl amines', 'InChI=1/C3H9N/c1-2-3-4/h2-4H2,1H', 'Propan-1-amine', 'n-Propyl Amine', 'AI3-26456', 'EINECS 203-462-3', 'HSDB 5162'] |  |  | Propan-1-amine |  |  | CCCN |  |  | C3H9N |  |  | MFI |  |  | 1999
7246 | 0.03157861 | 0.0001578931 | 0 | 0.002842075 | 0 | 0 | 0 | 0 | 0 | 0 | 0 | 0 | 0 | 0 | 0 | 0 | 0 | 0 | 0 | 0 | 0 | 0 | 0 | 0 | 0 | 0 | 0 | 0 | 0 | 0 | 0 | 0 | 0 | 0 | 0 | 0 | 0 | 0 | 0 | 0.9473584 | 0 | 0.01578931 | 0 | 0 | 0 | 0 | 0 | 0 | 0 | 0 | 0 | 10.1021/jp991913m | yes |  | 0.00227366 |  |  | 65 | 160 | yes |  |  | 12.5 | n-propylamine |  |  | ZSM-5 |  |  | Ultrasil VN3SP, NaAlO2 | Degussa, Nalco | [12 empty] | ['Propan-1-amine', 'Propylamine', '68187-45-1', '68130-70-1', '68187-43-9', '42939-71-9', '68187-44-0', '68130-69-8', '107-10-8', 'NSC 7490', 'Propylamine [UN1277] [Flammable liquid]', 'RCRA waste no. U194', 'RCRA waste number U194', 'UN1277', '(C14-C18)Alkylalkoxypropyleneamine', '1-Propanamine, 3-(C14-18-alkyloxy) derivs.', 'EINECS 269-098-2', '240958_ALDRICH', 'CHEBI:39870', '(C6-C12) Alkylalkoxypropyleneamine', '(C6-C12)Alkylalkoxypropyleneamine', '1-Propanamine, 3-(C6-12-alkyloxy) derivs.', 'EINECS 269-096-1', 'W423701_ALDRICH', '(C10-C16) Alkylalkoxypropyleneamine', '(C10-C16)Alkylalkoxypropyleneamine', '1-Propanamine, 3-(C10-16-alkyloxy) derivs.', 'EINECS 269-097-7', '109819_ALDRICH', '1-Aminopropane', '1-Propanamine', '1-Propylamine', 'Mono-n-propylamine', 'Monopropylamine', 'NSC7490', 'Propanamine', 'Propylamine', 'WLN: Z3', 'n-Propylamine', '3-AMINOPROPYL', '82098_FLUKA', '(C16-C22)Alkyl alkoxypropyleneamine', '1-Propanamine, 3-(C16-22-alkyloxy) derivs.', 'EINECS 268-601-2', '(C12-C18) Alkylalkoxypropyleneamine', '(C12-C18)Alkyl alkoxypropylene amine', '1-Propanamine, 3-(C12-18-alkyloxy) derivs.', 'EINECS 268-602-8', 'propyl amines', 'InChI=1/C3H9N/c1-2-3-4/h2-4H2,1H', 'Propan-1-amine', 'n-Propyl Amine', 'AI3-26456', 'EINECS 203-462-3', 'HSDB 5162'] |  |  | Propan-1-amine |  |  | CCCN |  |  | C3H9N |  |  | MFI |  |  | 1999
7247 | 0.03114004 | 0.0001557002 | 0 | 0.001868402 | 0 | 0 | 0 | 0 | 0 | 0 | 0 | 0 | 0 | 0 | 0 | 0 | 0 | 0 | 0 | 0 | 0 | 0 | 0 | 0 | 0 | 0 | 0 | 0 | 0 | 0 | 0 | 0 | 0 | 0 | 0 | 0 | 0 | 0 | 0 | 0.9342011 | 0 | 0.03114004 | 0 | 0 | 0 | 0 | 0 | 0 | 0 | 0 | 0 | 10.1021/jp991913m | yes |  | 0.001494722 |  |  | 65 | 160 | yes |  |  | 12.5 | n-propylamine |  |  | ZSM-5 |  |  | Ultrasil VN3SP, NaAlO2 | Degussa, Nalco | [12 empty] | ['Propan-1-amine', 'Propylamine', '68187-45-1', '68130-70-1', '68187-43-9', '42939-71-9', '68187-44-0', '68130-69-8', '107-10-8', 'NSC 7490', 'Propylamine [UN1277] [Flammable liquid]', 'RCRA waste no. U194', 'RCRA waste number U194', 'UN1277', '(C14-C18)Alkylalkoxypropyleneamine', '1-Propanamine, 3-(C14-18-alkyloxy) derivs.', 'EINECS 269-098-2', '240958_ALDRICH', 'CHEBI:39870', '(C6-C12) Alkylalkoxypropyleneamine', '(C6-C12)Alkylalkoxypropyleneamine', '1-Propanamine, 3-(C6-12-alkyloxy) derivs.', 'EINECS 269-096-1', 'W423701_ALDRICH', '(C10-C16) Alkylalkoxypropyleneamine', '(C10-C16)Alkylalkoxypropyleneamine', '1-Propanamine, 3-(C10-16-alkyloxy) derivs.', 'EINECS 269-097-7', '109819_ALDRICH', '1-Aminopropane', '1-Propanamine', '1-Propylamine', 'Mono-n-propylamine', 'Monopropylamine', 'NSC7490', 'Propanamine', 'Propylamine', 'WLN: Z3', 'n-Propylamine', '3-AMINOPROPYL', '82098_FLUKA', '(C16-C22)Alkyl alkoxypropyleneamine', '1-Propanamine, 3-(C16-22-alkyloxy) derivs.', 'EINECS 268-601-2', '(C12-C18) Alkylalkoxypropyleneamine', '(C12-C18)Alkyl alkoxypropylene amine', '1-Propanamine, 3-(C12-18-alkyloxy) derivs.', 'EINECS 268-602-8', 'propyl amines', 'InChI=1/C3H9N/c1-2-3-4/h2-4H2,1H', 'Propan-1-amine', 'n-Propyl Amine', 'AI3-26456', 'EINECS 203-462-3', 'HSDB 5162'] |  |  | Propan-1-amine |  |  | CCCN |  |  | C3H9N |  |  | MFI |  |  | 1999
7248 | 0.03108776 | 0.0001554388 | 0 | 0.002797898 | 0 | 0 | 0 | 0 | 0 | 0 | 0 | 0 | 0 | 0 | 0 | 0 | 0 | 0 | 0 | 0 | 0 | 0 | 0 | 0 | 0 | 0 | 0 | 0 | 0 | 0 | 0 | 0 | 0 | 0 | 0 | 0 | 0 | 0 | 0 | 0.9326328 | 0 | 0.03108776 | 0 | 0 | 0 | 0 | 0 | 0 | 0 | 0 | 0 | 10.1021/jp991913m | yes |  | 0.002238319 |  |  | 65 | 160 | yes |  |  | 12.6 | n-propylamine |  |  | ZSM-5 |  |  | Ultrasil VN3SP, NaAlO2 | Degussa, Nalco | [12 empty] | ['Propan-1-amine', 'Propylamine', '68187-45-1', '68130-70-1', '68187-43-9', '42939-71-9', '68187-44-0', '68130-69-8', '107-10-8', 'NSC 7490', 'Propylamine [UN1277] [Flammable liquid]', 'RCRA waste no. U194', 'RCRA waste number U194', 'UN1277', '(C14-C18)Alkylalkoxypropyleneamine', '1-Propanamine, 3-(C14-18-alkyloxy) derivs.', 'EINECS 269-098-2', '240958_ALDRICH', 'CHEBI:39870', '(C6-C12) Alkylalkoxypropyleneamine', '(C6-C12)Alkylalkoxypropyleneamine', '1-Propanamine, 3-(C6-12-alkyloxy) derivs.', 'EINECS 269-096-1', 'W423701_ALDRICH', '(C10-C16) Alkylalkoxypropyleneamine', '(C10-C16)Alkylalkoxypropyleneamine', '1-Propanamine, 3-(C10-16-alkyloxy) derivs.', 'EINECS 269-097-7', '109819_ALDRICH', '1-Aminopropane', '1-Propanamine', '1-Propylamine', 'Mono-n-propylamine', 'Monopropylamine', 'NSC7490', 'Propanamine', 'Propylamine', 'WLN: Z3', 'n-Propylamine', '3-AMINOPROPYL', '82098_FLUKA', '(C16-C22)Alkyl alkoxypropyleneamine', '1-Propanamine, 3-(C16-22-alkyloxy) derivs.', 'EINECS 268-601-2', '(C12-C18) Alkylalkoxypropyleneamine', '(C12-C18)Alkyl alkoxypropylene amine', '1-Propanamine, 3-(C12-18-alkyloxy) derivs.', 'EINECS 268-602-8', 'propyl amines', 'InChI=1/C3H9N/c1-2-3-4/h2-4H2,1H', 'Propan-1-amine', 'n-Propyl Amine', 'AI3-26456', 'EINECS 203-462-3', 'HSDB 5162'] |  |  | Propan-1-amine |  |  | CCCN |  |  | C3H9N |  |  | MFI |  |  | 1999
7249 | 0.03114004 | 0.0001557002 | 0 | 0.001868402 | 0 | 0 | 0 | 0 | 0 | 0 | 0 | 0 | 0 | 0 | 0 | 0 | 0 | 0 | 0 | 0 | 0 | 0 | 0 | 0 | 0 | 0 | 0 | 0 | 0 | 0 | 0 | 0 | 0 | 0 | 0 | 0 | 0 | 0 | 0 | 0.9342011 | 0 | 0.03114004 | 0 | 0 | 0 | 0 | 0 | 0 | 0 | 0 | 0 | 10.1021/jp991913m | yes |  | 0.001494722 |  |  | 20 | 160 | yes |  |  | 12.5 | n-propylamine |  |  | ZSM-5 |  |  | Ultrasil VN3SP, NaAlO2 | Degussa, Nalco | [12 empty] | ['Propan-1-amine', 'Propylamine', '68187-45-1', '68130-70-1', '68187-43-9', '42939-71-9', '68187-44-0', '68130-69-8', '107-10-8', 'NSC 7490', 'Propylamine [UN1277] [Flammable liquid]', 'RCRA waste no. U194', 'RCRA waste number U194', 'UN1277', '(C14-C18)Alkylalkoxypropyleneamine', '1-Propanamine, 3-(C14-18-alkyloxy) derivs.', 'EINECS 269-098-2', '240958_ALDRICH', 'CHEBI:39870', '(C6-C12) Alkylalkoxypropyleneamine', '(C6-C12)Alkylalkoxypropyleneamine', '1-Propanamine, 3-(C6-12-alkyloxy) derivs.', 'EINECS 269-096-1', 'W423701_ALDRICH', '(C10-C16) Alkylalkoxypropyleneamine', '(C10-C16)Alkylalkoxypropyleneamine', '1-Propanamine, 3-(C10-16-alkyloxy) derivs.', 'EINECS 269-097-7', '109819_ALDRICH', '1-Aminopropane', '1-Propanamine', '1-Propylamine', 'Mono-n-propylamine', 'Monopropylamine', 'NSC7490', 'Propanamine', 'Propylamine', 'WLN: Z3', 'n-Propylamine', '3-AMINOPROPYL', '82098_FLUKA', '(C16-C22)Alkyl alkoxypropyleneamine', '1-Propanamine, 3-(C16-22-alkyloxy) derivs.', 'EINECS 268-601-2', '(C12-C18) Alkylalkoxypropyleneamine', '(C12-C18)Alkyl alkoxypropylene amine', '1-Propanamine, 3-(C12-18-alkyloxy) derivs.', 'EINECS 268-602-8', 'propyl amines', 'InChI=1/C3H9N/c1-2-3-4/h2-4H2,1H', 'Propan-1-amine', 'n-Propyl Amine', 'AI3-26456', 'EINECS 203-462-3', 'HSDB 5162'] |  |  | Propan-1-amine |  |  | CCCN |  |  | C3H9N |  |  | MFI |  |  | 1999
7250 | 0.03108776 | 0.0001554388 | 0 | 0.002797898 | 0 | 0 | 0 | 0 | 0 | 0 | 0 | 0 | 0 | 0 | 0 | 0 | 0 | 0 | 0 | 0 | 0 | 0 | 0 | 0 | 0 | 0 | 0 | 0 | 0 | 0 | 0 | 0 | 0 | 0 | 0 | 0 | 0 | 0 | 0 | 0.9326328 | 0 | 0.03108776 | 0 | 0 | 0 | 0 | 0 | 0 | 0 | 0 | 0 | 10.1021/jp991913m | yes |  | 0.002238319 |  |  | 20 | 160 | yes |  |  | 12.5 | n-propylamine |  |  | ZSM-5 |  |  | Ultrasil VN3SP, NaAlO2 | Degussa, Nalco | [12 empty] | ['Propan-1-amine', 'Propylamine', '68187-45-1', '68130-70-1', '68187-43-9', '42939-71-9', '68187-44-0', '68130-69-8', '107-10-8', 'NSC 7490', 'Propylamine [UN1277] [Flammable liquid]', 'RCRA waste no. U194', 'RCRA waste number U194', 'UN1277', '(C14-C18)Alkylalkoxypropyleneamine', '1-Propanamine, 3-(C14-18-alkyloxy) derivs.', 'EINECS 269-098-2', '240958_ALDRICH', 'CHEBI:39870', '(C6-C12) Alkylalkoxypropyleneamine', '(C6-C12)Alkylalkoxypropyleneamine', '1-Propanamine, 3-(C6-12-alkyloxy) derivs.', 'EINECS 269-096-1', 'W423701_ALDRICH', '(C10-C16) Alkylalkoxypropyleneamine', '(C10-C16)Alkylalkoxypropyleneamine', '1-Propanamine, 3-(C10-16-alkyloxy) derivs.', 'EINECS 269-097-7', '109819_ALDRICH', '1-Aminopropane', '1-Propanamine', '1-Propylamine', 'Mono-n-propylamine', 'Monopropylamine', 'NSC7490', 'Propanamine', 'Propylamine', 'WLN: Z3', 'n-Propylamine', '3-AMINOPROPYL', '82098_FLUKA', '(C16-C22)Alkyl alkoxypropyleneamine', '1-Propanamine, 3-(C16-22-alkyloxy) derivs.', 'EINECS 268-601-2', '(C12-C18) Alkylalkoxypropyleneamine', '(C12-C18)Alkyl alkoxypropylene amine', '1-Propanamine, 3-(C12-18-alkyloxy) derivs.', 'EINECS 268-602-8', 'propyl amines', 'InChI=1/C3H9N/c1-2-3-4/h2-4H2,1H', 'Propan-1-amine', 'n-Propyl Amine', 'AI3-26456', 'EINECS 203-462-3', 'HSDB 5162'] |  |  | Propan-1-amine |  |  | CCCN |  |  | C3H9N |  |  | MFI |  |  | 1999
7251 | 0.03100102 | 0.0001550051 | 0 | 0.004340143 | 0 | 0 | 0 | 0 | 0 | 0 | 0 | 0 | 0 | 0 | 0 | 0 | 0 | 0 | 0 | 0 | 0 | 0 | 0 | 0 | 0 | 0 | 0 | 0 | 0 | 0 | 0 | 0 | 0 | 0 | 0 | 0 | 0 | 0 | 0 | 0.9300307 | 0 | 0.03100102 | 0 | 0 | 0 | 0 | 0 | 0 | 0 | 0 | 0 | 10.1021/jp991913m | yes |  | 0.003472115 |  |  | 20 | 160 | yes |  |  | 12.9 | n-propylamine |  |  | ZSM-5 |  |  | Ultrasil VN3SP, NaAlO2 | Degussa, Nalco | [12 empty] | ['Propan-1-amine', 'Propylamine', '68187-45-1', '68130-70-1', '68187-43-9', '42939-71-9', '68187-44-0', '68130-69-8', '107-10-8', 'NSC 7490', 'Propylamine [UN1277] [Flammable liquid]', 'RCRA waste no. U194', 'RCRA waste number U194', 'UN1277', '(C14-C18)Alkylalkoxypropyleneamine', '1-Propanamine, 3-(C14-18-alkyloxy) derivs.', 'EINECS 269-098-2', '240958_ALDRICH', 'CHEBI:39870', '(C6-C12) Alkylalkoxypropyleneamine', '(C6-C12)Alkylalkoxypropyleneamine', '1-Propanamine, 3-(C6-12-alkyloxy) derivs.', 'EINECS 269-096-1', 'W423701_ALDRICH', '(C10-C16) Alkylalkoxypropyleneamine', '(C10-C16)Alkylalkoxypropyleneamine', '1-Propanamine, 3-(C10-16-alkyloxy) derivs.', 'EINECS 269-097-7', '109819_ALDRICH', '1-Aminopropane', '1-Propanamine', '1-Propylamine', 'Mono-n-propylamine', 'Monopropylamine', 'NSC7490', 'Propanamine', 'Propylamine', 'WLN: Z3', 'n-Propylamine', '3-AMINOPROPYL', '82098_FLUKA', '(C16-C22)Alkyl alkoxypropyleneamine', '1-Propanamine, 3-(C16-22-alkyloxy) derivs.', 'EINECS 268-601-2', '(C12-C18) Alkylalkoxypropyleneamine', '(C12-C18)Alkyl alkoxypropylene amine', '1-Propanamine, 3-(C12-18-alkyloxy) derivs.', 'EINECS 268-602-8', 'propyl amines', 'InChI=1/C3H9N/c1-2-3-4/h2-4H2,1H', 'Propan-1-amine', 'n-Propyl Amine', 'AI3-26456', 'EINECS 203-462-3', 'HSDB 5162'] |  |  | Propan-1-amine |  |  | CCCN |  |  | C3H9N |  |  | MFI |  |  | 1999
7252 | 0.03089757 | 0.0001544879 | 0 | 0.006179515 | 0 | 0 | 0 | 0 | 0 | 0 | 0 | 0 | 0 | 0 | 0 | 0 | 0 | 0 | 0 | 0 | 0 | 0 | 0 | 0 | 0 | 0 | 0 | 0 | 0 | 0 | 0 | 0 | 0 | 0 | 0 | 0 | 0 | 0 | 0 | 0.9269272 | 0 | 0.03089757 | 0 | 0 | 0 | 0 | 0 | 0 | 0 | 0 | 0 | 10.1021/jp991913m | yes |  | 0.004943612 |  |  | 20 | 160 | yes |  |  | 13.4 | n-propylamine |  |  | ZSM-5 |  |  | Ultrasil VN3SP, NaAlO2 | Degussa, Nalco | [12 empty] | ['Propan-1-amine', 'Propylamine', '68187-45-1', '68130-70-1', '68187-43-9', '42939-71-9', '68187-44-0', '68130-69-8', '107-10-8', 'NSC 7490', 'Propylamine [UN1277] [Flammable liquid]', 'RCRA waste no. U194', 'RCRA waste number U194', 'UN1277', '(C14-C18)Alkylalkoxypropyleneamine', '1-Propanamine, 3-(C14-18-alkyloxy) derivs.', 'EINECS 269-098-2', '240958_ALDRICH', 'CHEBI:39870', '(C6-C12) Alkylalkoxypropyleneamine', '(C6-C12)Alkylalkoxypropyleneamine', '1-Propanamine, 3-(C6-12-alkyloxy) derivs.', 'EINECS 269-096-1', 'W423701_ALDRICH', '(C10-C16) Alkylalkoxypropyleneamine', '(C10-C16)Alkylalkoxypropyleneamine', '1-Propanamine, 3-(C10-16-alkyloxy) derivs.', 'EINECS 269-097-7', '109819_ALDRICH', '1-Aminopropane', '1-Propanamine', '1-Propylamine', 'Mono-n-propylamine', 'Monopropylamine', 'NSC7490', 'Propanamine', 'Propylamine', 'WLN: Z3', 'n-Propylamine', '3-AMINOPROPYL', '82098_FLUKA', '(C16-C22)Alkyl alkoxypropyleneamine', '1-Propanamine, 3-(C16-22-alkyloxy) derivs.', 'EINECS 268-601-2', '(C12-C18) Alkylalkoxypropyleneamine', '(C12-C18)Alkyl alkoxypropylene amine', '1-Propanamine, 3-(C12-18-alkyloxy) derivs.', 'EINECS 268-602-8', 'propyl amines', 'InChI=1/C3H9N/c1-2-3-4/h2-4H2,1H', 'Propan-1-amine', 'n-Propyl Amine', 'AI3-26456', 'EINECS 203-462-3', 'HSDB 5162'] |  |  | Propan-1-amine |  |  | CCCN |  |  | C3H9N |  |  | MFI |  |  | 1999
7253 | 0.03019962 | 0.0001509981 | 0 | 0.001811977 | 0 | 0 | 0 | 0 | 0 | 0 | 0 | 0 | 0 | 0 | 0 | 0 | 0 | 0 | 0 | 0 | 0 | 0 | 0 | 0 | 0 | 0 | 0 | 0 | 0 | 0 | 0 | 0 | 0 | 0 | 0 | 0 | 0 | 0 | 0 | 0.9059886 | 0 | 0.06039924 | 0 | 0 | 0 | 0 | 0 | 0 | 0 | 0 | 0 | 10.1021/jp991913m | yes |  | 0.001449582 |  |  | 65 | 160 | yes |  |  | 12.6 | n-propylamine |  |  | ZSM-5 |  |  | Ultrasil VN3SP, NaAlO2 | Degussa, Nalco | [12 empty] | ['Propan-1-amine', 'Propylamine', '68187-45-1', '68130-70-1', '68187-43-9', '42939-71-9', '68187-44-0', '68130-69-8', '107-10-8', 'NSC 7490', 'Propylamine [UN1277] [Flammable liquid]', 'RCRA waste no. U194', 'RCRA waste number U194', 'UN1277', '(C14-C18)Alkylalkoxypropyleneamine', '1-Propanamine, 3-(C14-18-alkyloxy) derivs.', 'EINECS 269-098-2', '240958_ALDRICH', 'CHEBI:39870', '(C6-C12) Alkylalkoxypropyleneamine', '(C6-C12)Alkylalkoxypropyleneamine', '1-Propanamine, 3-(C6-12-alkyloxy) derivs.', 'EINECS 269-096-1', 'W423701_ALDRICH', '(C10-C16) Alkylalkoxypropyleneamine', '(C10-C16)Alkylalkoxypropyleneamine', '1-Propanamine, 3-(C10-16-alkyloxy) derivs.', 'EINECS 269-097-7', '109819_ALDRICH', '1-Aminopropane', '1-Propanamine', '1-Propylamine', 'Mono-n-propylamine', 'Monopropylamine', 'NSC7490', 'Propanamine', 'Propylamine', 'WLN: Z3', 'n-Propylamine', '3-AMINOPROPYL', '82098_FLUKA', '(C16-C22)Alkyl alkoxypropyleneamine', '1-Propanamine, 3-(C16-22-alkyloxy) derivs.', 'EINECS 268-601-2', '(C12-C18) Alkylalkoxypropyleneamine', '(C12-C18)Alkyl alkoxypropylene amine', '1-Propanamine, 3-(C12-18-alkyloxy) derivs.', 'EINECS 268-602-8', 'propyl amines', 'InChI=1/C3H9N/c1-2-3-4/h2-4H2,1H', 'Propan-1-amine', 'n-Propyl Amine', 'AI3-26456', 'EINECS 203-462-3', 'HSDB 5162'] |  |  | Propan-1-amine |  |  | CCCN |  |  | C3H9N |  |  | MFI |  |  | 1999
7254 | 0.03015045 | 0.0001507523 | 0 | 0.002713541 | 0 | 0 | 0 | 0 | 0 | 0 | 0 | 0 | 0 | 0 | 0 | 0 | 0 | 0 | 0 | 0 | 0 | 0 | 0 | 0 | 0 | 0 | 0 | 0 | 0 | 0 | 0 | 0 | 0 | 0 | 0 | 0 | 0 | 0 | 0 | 0.9045135 | 0 | 0.0603009 | 0 | 0 | 0 | 0 | 0 | 0 | 0 | 0 | 0 | 10.1021/jp991913m | yes |  | 0.002170832 |  |  | 65 | 160 | yes |  |  | 12.8 | n-propylamine |  |  | ZSM-5 |  |  | Ultrasil VN3SP, NaAlO2 | Degussa, Nalco | [12 empty] | ['Propan-1-amine', 'Propylamine', '68187-45-1', '68130-70-1', '68187-43-9', '42939-71-9', '68187-44-0', '68130-69-8', '107-10-8', 'NSC 7490', 'Propylamine [UN1277] [Flammable liquid]', 'RCRA waste no. U194', 'RCRA waste number U194', 'UN1277', '(C14-C18)Alkylalkoxypropyleneamine', '1-Propanamine, 3-(C14-18-alkyloxy) derivs.', 'EINECS 269-098-2', '240958_ALDRICH', 'CHEBI:39870', '(C6-C12) Alkylalkoxypropyleneamine', '(C6-C12)Alkylalkoxypropyleneamine', '1-Propanamine, 3-(C6-12-alkyloxy) derivs.', 'EINECS 269-096-1', 'W423701_ALDRICH', '(C10-C16) Alkylalkoxypropyleneamine', '(C10-C16)Alkylalkoxypropyleneamine', '1-Propanamine, 3-(C10-16-alkyloxy) derivs.', 'EINECS 269-097-7', '109819_ALDRICH', '1-Aminopropane', '1-Propanamine', '1-Propylamine', 'Mono-n-propylamine', 'Monopropylamine', 'NSC7490', 'Propanamine', 'Propylamine', 'WLN: Z3', 'n-Propylamine', '3-AMINOPROPYL', '82098_FLUKA', '(C16-C22)Alkyl alkoxypropyleneamine', '1-Propanamine, 3-(C16-22-alkyloxy) derivs.', 'EINECS 268-601-2', '(C12-C18) Alkylalkoxypropyleneamine', '(C12-C18)Alkyl alkoxypropylene amine', '1-Propanamine, 3-(C12-18-alkyloxy) derivs.', 'EINECS 268-602-8', 'propyl amines', 'InChI=1/C3H9N/c1-2-3-4/h2-4H2,1H', 'Propan-1-amine', 'n-Propyl Amine', 'AI3-26456', 'EINECS 203-462-3', 'HSDB 5162'] |  |  | Propan-1-amine |  |  | CCCN |  |  | C3H9N |  |  | MFI |  |  | 1999
7255 | 0.03183395 | 0.0001591698 | 0 | 0.001910037 | 0 | 0 | 0 | 0 | 0 | 0 | 0 | 0 | 0 | 0 | 0 | 0 | 0 | 0 | 0 | 0 | 0 | 0 | 0 | 0 | 0 | 0 | 0 | 0 | 0 | 0 | 0 | 0 | 0 | 0 | 0 | 0 | 0 | 0 | 0 | 0.9550186 | 0 | 0.009550186 | 0 | 0 | 0 | 0 | 0 | 0 | 0 | 0 | 0 | 10.1021/jp991913m | yes |  | 0.00152803 |  |  | 65 | 160 | yes |  |  | 12.1 | ethylenediamine |  |  | ZSM-5 |  |  | Ultrasil VN3SP, NaAlO2 | Degussa, Nalco | [12 empty] | ['ethane-1,2-diamine', 'ethyne-1,2-diamine', 'Oxalonitrile', 'CYANOGEN', '2-aminoethynylamine', 'Ethanedinitrile', '107-15-3', '8030-24-8', '85404-18-8', '211750-61-7', '460-19-5', '15808-32-9', '68845-05-6', '27308-78-7', '2074-87-5', 'ETHANE,1,2-DIAMINO', 'InChI=1/C2H8N2/c3-1-2-4/h1-4H', 'E1521_SIGMA', '(CN)2', 'LS-431', 'E1649_SIAL', 'NCCN', 'Cyano radical (CN)', '2-Aminoethylammonium chloride', 'EINECS 242-181-0', '03550_FLUKA', 'CYANOGEN', 'Carbon nitride', 'Carbon nitride (C2N2)', 'Cyanogen (C2N2)', 'Cyanogen [UN1026] [Poison gas]', 'Cyanogene [French]', 'Dicyan', 'Dicyanogen', 'EINECS 207-306-5', 'Ethanedinitrile', 'HSDB 2130', 'Nitriloacetonitrile', 'Oxalic acid dinitrile', 'Oxalonitrile', 'Oxalyl cyanide', 'Prussite', 'RCRA waste no. P031', 'RCRA waste number P031', 'UN1026', 'Ethylenediamine, piperazine polymer', '240729_ALDRICH', '15068_RIEDEL', 'Cyanogen radical', 'Ethylene diamine', '41008_FLUKA', 'Ethylenediamine solution', 'NCGC00091527-01', 'Carbon nitride radical', 'Ethylenediamine (USP/JP15)', 'C2N2', 'CHEBI:29308', '391085_ALDRICH', 'AIDS060575', 'Carbon mononitride', '1,2-Diamino-ethaan [Dutch]', '1,2-Diamino-ethano [Italian]', '1,2-Diaminoaethan [German]', '1,2-Diaminoethane', '1,2-Ethanediamine', '1,2-Ethylenediamine', '4-04-00-01166 (Beilstein Handbook Reference)', 'AI3-24231', 'Aethaldiamin [German]', 'Aethylenediamin [German]', 'Algicode 106L', 'Amerstat 274', 'Aminophylline Injection', 'BRN 0605263', 'CCRIS 5224', 'Caswell No. 437', 'Dimethylenediamine', 'EINECS 203-468-6', 'EPA Pesticide Chemical Code 004205', 'ETHYLENEDIAMINE', 'Ethyleendiamine [Dutch]', 'Ethylendiamine', 'Ethylene-diamine [French]', 'Ethylenediamine [JAN]', 'Ethylenediamine [UN1604] [Corrosive]', 'HSDB 535', 'NCI-C60402', 'UN1604', 'beta-Aminoethylamine', 'ethane-1,2-diamine', 'oxalic nitrile', 'CHEBI:30347', 'AIDS-060575', 'Monocyanogen', 'D01114', 'E26266_SIAL', '1,2-Ethanediamine, homopolymer', 'Cyanide radical', 'bis(nitridocarbon)(C--C)'] |  |  | ['ethane-1,2-diamine', 'ethyne-1,2-diamine', 'Oxalonitrile'] |  |  | NCCN |  |  | C2H8N2 |  |  | MFI |  |  | 1999
7256 | 0.03177932 | 0.0001588966 | 0 | 0.002860139 | 0 | 0 | 0 | 0 | 0 | 0 | 0 | 0 | 0 | 0 | 0 | 0 | 0 | 0 | 0 | 0 | 0 | 0 | 0 | 0 | 0 | 0 | 0 | 0 | 0 | 0 | 0 | 0 | 0 | 0 | 0 | 0 | 0 | 0 | 0 | 0.9533797 | 0 | 0.009533797 | 0 | 0 | 0 | 0 | 0 | 0 | 0 | 0 | 0 | 10.1021/jp991913m | yes |  | 0.002288111 |  |  | 65 | 160 | yes |  |  | 12.5 | ethylenediamine |  |  | ZSM-5 |  |  | Ultrasil VN3SP, NaAlO2 | Degussa, Nalco | [12 empty] | ['ethane-1,2-diamine', 'ethyne-1,2-diamine', 'Oxalonitrile', 'CYANOGEN', '2-aminoethynylamine', 'Ethanedinitrile', '107-15-3', '8030-24-8', '85404-18-8', '211750-61-7', '460-19-5', '15808-32-9', '68845-05-6', '27308-78-7', '2074-87-5', 'ETHANE,1,2-DIAMINO', 'InChI=1/C2H8N2/c3-1-2-4/h1-4H', 'E1521_SIGMA', '(CN)2', 'LS-431', 'E1649_SIAL', 'NCCN', 'Cyano radical (CN)', '2-Aminoethylammonium chloride', 'EINECS 242-181-0', '03550_FLUKA', 'CYANOGEN', 'Carbon nitride', 'Carbon nitride (C2N2)', 'Cyanogen (C2N2)', 'Cyanogen [UN1026] [Poison gas]', 'Cyanogene [French]', 'Dicyan', 'Dicyanogen', 'EINECS 207-306-5', 'Ethanedinitrile', 'HSDB 2130', 'Nitriloacetonitrile', 'Oxalic acid dinitrile', 'Oxalonitrile', 'Oxalyl cyanide', 'Prussite', 'RCRA waste no. P031', 'RCRA waste number P031', 'UN1026', 'Ethylenediamine, piperazine polymer', '240729_ALDRICH', '15068_RIEDEL', 'Cyanogen radical', 'Ethylene diamine', '41008_FLUKA', 'Ethylenediamine solution', 'NCGC00091527-01', 'Carbon nitride radical', 'Ethylenediamine (USP/JP15)', 'C2N2', 'CHEBI:29308', '391085_ALDRICH', 'AIDS060575', 'Carbon mononitride', '1,2-Diamino-ethaan [Dutch]', '1,2-Diamino-ethano [Italian]', '1,2-Diaminoaethan [German]', '1,2-Diaminoethane', '1,2-Ethanediamine', '1,2-Ethylenediamine', '4-04-00-01166 (Beilstein Handbook Reference)', 'AI3-24231', 'Aethaldiamin [German]', 'Aethylenediamin [German]', 'Algicode 106L', 'Amerstat 274', 'Aminophylline Injection', 'BRN 0605263', 'CCRIS 5224', 'Caswell No. 437', 'Dimethylenediamine', 'EINECS 203-468-6', 'EPA Pesticide Chemical Code 004205', 'ETHYLENEDIAMINE', 'Ethyleendiamine [Dutch]', 'Ethylendiamine', 'Ethylene-diamine [French]', 'Ethylenediamine [JAN]', 'Ethylenediamine [UN1604] [Corrosive]', 'HSDB 535', 'NCI-C60402', 'UN1604', 'beta-Aminoethylamine', 'ethane-1,2-diamine', 'oxalic nitrile', 'CHEBI:30347', 'AIDS-060575', 'Monocyanogen', 'D01114', 'E26266_SIAL', '1,2-Ethanediamine, homopolymer', 'Cyanide radical', 'bis(nitridocarbon)(C--C)'] |  |  | ['ethane-1,2-diamine', 'ethyne-1,2-diamine', 'Oxalonitrile'] |  |  | NCCN |  |  | C2H8N2 |  |  | MFI |  |  | 1999
7257 | 0.03163256 | 0.0001581628 | 0 | 0.001897953 | 0 | 0 | 0 | 0 | 0 | 0 | 0 | 0 | 0 | 0 | 0 | 0 | 0 | 0 | 0 | 0 | 0 | 0 | 0 | 0 | 0 | 0 | 0 | 0 | 0 | 0 | 0 | 0 | 0 | 0 | 0 | 0 | 0 | 0 | 0 | 0.9489767 | 0 | 0.01581628 | 0 | 0 | 0 | 0 | 0 | 0 | 0 | 0 | 0 | 10.1021/jp991913m | yes |  | 0.001518363 |  |  | 65 | 160 | yes |  |  | 12.2 | ethylenediamine |  |  | amorphous | ZSM-5 |  | Ultrasil VN3SP, NaAlO2 | Degussa, Nalco | [12 empty] | ['ethane-1,2-diamine', 'ethyne-1,2-diamine', 'Oxalonitrile', 'CYANOGEN', '2-aminoethynylamine', 'Ethanedinitrile', '107-15-3', '8030-24-8', '85404-18-8', '211750-61-7', '460-19-5', '15808-32-9', '68845-05-6', '27308-78-7', '2074-87-5', 'ETHANE,1,2-DIAMINO', 'InChI=1/C2H8N2/c3-1-2-4/h1-4H', 'E1521_SIGMA', '(CN)2', 'LS-431', 'E1649_SIAL', 'NCCN', 'Cyano radical (CN)', '2-Aminoethylammonium chloride', 'EINECS 242-181-0', '03550_FLUKA', 'CYANOGEN', 'Carbon nitride', 'Carbon nitride (C2N2)', 'Cyanogen (C2N2)', 'Cyanogen [UN1026] [Poison gas]', 'Cyanogene [French]', 'Dicyan', 'Dicyanogen', 'EINECS 207-306-5', 'Ethanedinitrile', 'HSDB 2130', 'Nitriloacetonitrile', 'Oxalic acid dinitrile', 'Oxalonitrile', 'Oxalyl cyanide', 'Prussite', 'RCRA waste no. P031', 'RCRA waste number P031', 'UN1026', 'Ethylenediamine, piperazine polymer', '240729_ALDRICH', '15068_RIEDEL', 'Cyanogen radical', 'Ethylene diamine', '41008_FLUKA', 'Ethylenediamine solution', 'NCGC00091527-01', 'Carbon nitride radical', 'Ethylenediamine (USP/JP15)', 'C2N2', 'CHEBI:29308', '391085_ALDRICH', 'AIDS060575', 'Carbon mononitride', '1,2-Diamino-ethaan [Dutch]', '1,2-Diamino-ethano [Italian]', '1,2-Diaminoaethan [German]', '1,2-Diaminoethane', '1,2-Ethanediamine', '1,2-Ethylenediamine', '4-04-00-01166 (Beilstein Handbook Reference)', 'AI3-24231', 'Aethaldiamin [German]', 'Aethylenediamin [German]', 'Algicode 106L', 'Amerstat 274', 'Aminophylline Injection', 'BRN 0605263', 'CCRIS 5224', 'Caswell No. 437', 'Dimethylenediamine', 'EINECS 203-468-6', 'EPA Pesticide Chemical Code 004205', 'ETHYLENEDIAMINE', 'Ethyleendiamine [Dutch]', 'Ethylendiamine', 'Ethylene-diamine [French]', 'Ethylenediamine [JAN]', 'Ethylenediamine [UN1604] [Corrosive]', 'HSDB 535', 'NCI-C60402', 'UN1604', 'beta-Aminoethylamine', 'ethane-1,2-diamine', 'oxalic nitrile', 'CHEBI:30347', 'AIDS-060575', 'Monocyanogen', 'D01114', 'E26266_SIAL', '1,2-Ethanediamine, homopolymer', 'Cyanide radical', 'bis(nitridocarbon)(C--C)'] |  |  | ['ethane-1,2-diamine', 'ethyne-1,2-diamine', 'Oxalonitrile'] |  |  | NCCN |  |  | C2H8N2 |  |  |  | MFI |  | 1999
7258 | 0.03157861 | 0.0001578931 | 0 | 0.002842075 | 0 | 0 | 0 | 0 | 0 | 0 | 0 | 0 | 0 | 0 | 0 | 0 | 0 | 0 | 0 | 0 | 0 | 0 | 0 | 0 | 0 | 0 | 0 | 0 | 0 | 0 | 0 | 0 | 0 | 0 | 0 | 0 | 0 | 0 | 0 | 0.9473584 | 0 | 0.01578931 | 0 | 0 | 0 | 0 | 0 | 0 | 0 | 0 | 0 | 10.1021/jp991913m | yes |  | 0.00227366 |  |  | 65 | 160 | yes |  |  | 12.6 | ethylenediamine |  |  | ZSM-22/ZSM-23 | ZSM-5 |  | Ultrasil VN3SP, NaAlO2 | Degussa, Nalco | [12 empty] | ['ethane-1,2-diamine', 'ethyne-1,2-diamine', 'Oxalonitrile', 'CYANOGEN', '2-aminoethynylamine', 'Ethanedinitrile', '107-15-3', '8030-24-8', '85404-18-8', '211750-61-7', '460-19-5', '15808-32-9', '68845-05-6', '27308-78-7', '2074-87-5', 'ETHANE,1,2-DIAMINO', 'InChI=1/C2H8N2/c3-1-2-4/h1-4H', 'E1521_SIGMA', '(CN)2', 'LS-431', 'E1649_SIAL', 'NCCN', 'Cyano radical (CN)', '2-Aminoethylammonium chloride', 'EINECS 242-181-0', '03550_FLUKA', 'CYANOGEN', 'Carbon nitride', 'Carbon nitride (C2N2)', 'Cyanogen (C2N2)', 'Cyanogen [UN1026] [Poison gas]', 'Cyanogene [French]', 'Dicyan', 'Dicyanogen', 'EINECS 207-306-5', 'Ethanedinitrile', 'HSDB 2130', 'Nitriloacetonitrile', 'Oxalic acid dinitrile', 'Oxalonitrile', 'Oxalyl cyanide', 'Prussite', 'RCRA waste no. P031', 'RCRA waste number P031', 'UN1026', 'Ethylenediamine, piperazine polymer', '240729_ALDRICH', '15068_RIEDEL', 'Cyanogen radical', 'Ethylene diamine', '41008_FLUKA', 'Ethylenediamine solution', 'NCGC00091527-01', 'Carbon nitride radical', 'Ethylenediamine (USP/JP15)', 'C2N2', 'CHEBI:29308', '391085_ALDRICH', 'AIDS060575', 'Carbon mononitride', '1,2-Diamino-ethaan [Dutch]', '1,2-Diamino-ethano [Italian]', '1,2-Diaminoaethan [German]', '1,2-Diaminoethane', '1,2-Ethanediamine', '1,2-Ethylenediamine', '4-04-00-01166 (Beilstein Handbook Reference)', 'AI3-24231', 'Aethaldiamin [German]', 'Aethylenediamin [German]', 'Algicode 106L', 'Amerstat 274', 'Aminophylline Injection', 'BRN 0605263', 'CCRIS 5224', 'Caswell No. 437', 'Dimethylenediamine', 'EINECS 203-468-6', 'EPA Pesticide Chemical Code 004205', 'ETHYLENEDIAMINE', 'Ethyleendiamine [Dutch]', 'Ethylendiamine', 'Ethylene-diamine [French]', 'Ethylenediamine [JAN]', 'Ethylenediamine [UN1604] [Corrosive]', 'HSDB 535', 'NCI-C60402', 'UN1604', 'beta-Aminoethylamine', 'ethane-1,2-diamine', 'oxalic nitrile', 'CHEBI:30347', 'AIDS-060575', 'Monocyanogen', 'D01114', 'E26266_SIAL', '1,2-Ethanediamine, homopolymer', 'Cyanide radical', 'bis(nitridocarbon)(C--C)'] |  |  | ['ethane-1,2-diamine', 'ethyne-1,2-diamine', 'Oxalonitrile'] |  |  | NCCN |  |  | C2H8N2 |  |  | TON/MTT | MFI |  | 1999
7259 | 0.03114004 | 0.0001557002 | 0 | 0.001868402 | 0 | 0 | 0 | 0 | 0 | 0 | 0 | 0 | 0 | 0 | 0 | 0 | 0 | 0 | 0 | 0 | 0 | 0 | 0 | 0 | 0 | 0 | 0 | 0 | 0 | 0 | 0 | 0 | 0 | 0 | 0 | 0 | 0 | 0 | 0 | 0.9342011 | 0 | 0.03114004 | 0 | 0 | 0 | 0 | 0 | 0 | 0 | 0 | 0 | 10.1021/jp991913m | yes |  | 0.001494722 |  |  | 65 | 160 | yes |  |  | 12.4 | ethylenediamine |  |  | ZSM-22/ZSM-23 |  |  | Ultrasil VN3SP, NaAlO2 | Degussa, Nalco | [12 empty] | ['ethane-1,2-diamine', 'ethyne-1,2-diamine', 'Oxalonitrile', 'CYANOGEN', '2-aminoethynylamine', 'Ethanedinitrile', '107-15-3', '8030-24-8', '85404-18-8', '211750-61-7', '460-19-5', '15808-32-9', '68845-05-6', '27308-78-7', '2074-87-5', 'ETHANE,1,2-DIAMINO', 'InChI=1/C2H8N2/c3-1-2-4/h1-4H', 'E1521_SIGMA', '(CN)2', 'LS-431', 'E1649_SIAL', 'NCCN', 'Cyano radical (CN)', '2-Aminoethylammonium chloride', 'EINECS 242-181-0', '03550_FLUKA', 'CYANOGEN', 'Carbon nitride', 'Carbon nitride (C2N2)', 'Cyanogen (C2N2)', 'Cyanogen [UN1026] [Poison gas]', 'Cyanogene [French]', 'Dicyan', 'Dicyanogen', 'EINECS 207-306-5', 'Ethanedinitrile', 'HSDB 2130', 'Nitriloacetonitrile', 'Oxalic acid dinitrile', 'Oxalonitrile', 'Oxalyl cyanide', 'Prussite', 'RCRA waste no. P031', 'RCRA waste number P031', 'UN1026', 'Ethylenediamine, piperazine polymer', '240729_ALDRICH', '15068_RIEDEL', 'Cyanogen radical', 'Ethylene diamine', '41008_FLUKA', 'Ethylenediamine solution', 'NCGC00091527-01', 'Carbon nitride radical', 'Ethylenediamine (USP/JP15)', 'C2N2', 'CHEBI:29308', '391085_ALDRICH', 'AIDS060575', 'Carbon mononitride', '1,2-Diamino-ethaan [Dutch]', '1,2-Diamino-ethano [Italian]', '1,2-Diaminoaethan [German]', '1,2-Diaminoethane', '1,2-Ethanediamine', '1,2-Ethylenediamine', '4-04-00-01166 (Beilstein Handbook Reference)', 'AI3-24231', 'Aethaldiamin [German]', 'Aethylenediamin [German]', 'Algicode 106L', 'Amerstat 274', 'Aminophylline Injection', 'BRN 0605263', 'CCRIS 5224', 'Caswell No. 437', 'Dimethylenediamine', 'EINECS 203-468-6', 'EPA Pesticide Chemical Code 004205', 'ETHYLENEDIAMINE', 'Ethyleendiamine [Dutch]', 'Ethylendiamine', 'Ethylene-diamine [French]', 'Ethylenediamine [JAN]', 'Ethylenediamine [UN1604] [Corrosive]', 'HSDB 535', 'NCI-C60402', 'UN1604', 'beta-Aminoethylamine', 'ethane-1,2-diamine', 'oxalic nitrile', 'CHEBI:30347', 'AIDS-060575', 'Monocyanogen', 'D01114', 'E26266_SIAL', '1,2-Ethanediamine, homopolymer', 'Cyanide radical', 'bis(nitridocarbon)(C--C)'] |  |  | ['ethane-1,2-diamine', 'ethyne-1,2-diamine', 'Oxalonitrile'] |  |  | NCCN |  |  | C2H8N2 |  |  | TON/MTT |  |  | 1999
7260 | 0.03108776 | 0.0001554388 | 0 | 0.002797898 | 0 | 0 | 0 | 0 | 0 | 0 | 0 | 0 | 0 | 0 | 0 | 0 | 0 | 0 | 0 | 0 | 0 | 0 | 0 | 0 | 0 | 0 | 0 | 0 | 0 | 0 | 0 | 0 | 0 | 0 | 0 | 0 | 0 | 0 | 0 | 0.9326328 | 0 | 0.03108776 | 0 | 0 | 0 | 0 | 0 | 0 | 0 | 0 | 0 | 10.1021/jp991913m | yes |  | 0.002238319 |  |  | 65 | 160 | yes |  |  | 12.7 | ethylenediamine |  |  | ZSM-5 |  |  | Ultrasil VN3SP, NaAlO2 | Degussa, Nalco | [12 empty] | ['ethane-1,2-diamine', 'ethyne-1,2-diamine', 'Oxalonitrile', 'CYANOGEN', '2-aminoethynylamine', 'Ethanedinitrile', '107-15-3', '8030-24-8', '85404-18-8', '211750-61-7', '460-19-5', '15808-32-9', '68845-05-6', '27308-78-7', '2074-87-5', 'ETHANE,1,2-DIAMINO', 'InChI=1/C2H8N2/c3-1-2-4/h1-4H', 'E1521_SIGMA', '(CN)2', 'LS-431', 'E1649_SIAL', 'NCCN', 'Cyano radical (CN)', '2-Aminoethylammonium chloride', 'EINECS 242-181-0', '03550_FLUKA', 'CYANOGEN', 'Carbon nitride', 'Carbon nitride (C2N2)', 'Cyanogen (C2N2)', 'Cyanogen [UN1026] [Poison gas]', 'Cyanogene [French]', 'Dicyan', 'Dicyanogen', 'EINECS 207-306-5', 'Ethanedinitrile', 'HSDB 2130', 'Nitriloacetonitrile', 'Oxalic acid dinitrile', 'Oxalonitrile', 'Oxalyl cyanide', 'Prussite', 'RCRA waste no. P031', 'RCRA waste number P031', 'UN1026', 'Ethylenediamine, piperazine polymer', '240729_ALDRICH', '15068_RIEDEL', 'Cyanogen radical', 'Ethylene diamine', '41008_FLUKA', 'Ethylenediamine solution', 'NCGC00091527-01', 'Carbon nitride radical', 'Ethylenediamine (USP/JP15)', 'C2N2', 'CHEBI:29308', '391085_ALDRICH', 'AIDS060575', 'Carbon mononitride', '1,2-Diamino-ethaan [Dutch]', '1,2-Diamino-ethano [Italian]', '1,2-Diaminoaethan [German]', '1,2-Diaminoethane', '1,2-Ethanediamine', '1,2-Ethylenediamine', '4-04-00-01166 (Beilstein Handbook Reference)', 'AI3-24231', 'Aethaldiamin [German]', 'Aethylenediamin [German]', 'Algicode 106L', 'Amerstat 274', 'Aminophylline Injection', 'BRN 0605263', 'CCRIS 5224', 'Caswell No. 437', 'Dimethylenediamine', 'EINECS 203-468-6', 'EPA Pesticide Chemical Code 004205', 'ETHYLENEDIAMINE', 'Ethyleendiamine [Dutch]', 'Ethylendiamine', 'Ethylene-diamine [French]', 'Ethylenediamine [JAN]', 'Ethylenediamine [UN1604] [Corrosive]', 'HSDB 535', 'NCI-C60402', 'UN1604', 'beta-Aminoethylamine', 'ethane-1,2-diamine', 'oxalic nitrile', 'CHEBI:30347', 'AIDS-060575', 'Monocyanogen', 'D01114', 'E26266_SIAL', '1,2-Ethanediamine, homopolymer', 'Cyanide radical', 'bis(nitridocarbon)(C--C)'] |  |  | ['ethane-1,2-diamine', 'ethyne-1,2-diamine', 'Oxalonitrile'] |  |  | NCCN |  |  | C2H8N2 |  |  | MFI |  |  | 1999
7261 | 0.03114004 | 0.0001557002 | 0 | 0.001868402 | 0 | 0 | 0 | 0 | 0 | 0 | 0 | 0 | 0 | 0 | 0 | 0 | 0 | 0 | 0 | 0 | 0 | 0 | 0 | 0 | 0 | 0 | 0 | 0 | 0 | 0 | 0 | 0 | 0 | 0 | 0 | 0 | 0 | 0 | 0 | 0.9342011 | 0 | 0.03114004 | 0 | 0 | 0 | 0 | 0 | 0 | 0 | 0 | 0 | 10.1021/jp991913m | yes |  | 0.001494722 |  |  | 20 | 160 | yes |  |  | 12.4 | ethylenediamine |  |  | amorphous |  |  | Ultrasil VN3SP, NaAlO2 | Degussa, Nalco | [12 empty] | ['ethane-1,2-diamine', 'ethyne-1,2-diamine', 'Oxalonitrile', 'CYANOGEN', '2-aminoethynylamine', 'Ethanedinitrile', '107-15-3', '8030-24-8', '85404-18-8', '211750-61-7', '460-19-5', '15808-32-9', '68845-05-6', '27308-78-7', '2074-87-5', 'ETHANE,1,2-DIAMINO', 'InChI=1/C2H8N2/c3-1-2-4/h1-4H', 'E1521_SIGMA', '(CN)2', 'LS-431', 'E1649_SIAL', 'NCCN', 'Cyano radical (CN)', '2-Aminoethylammonium chloride', 'EINECS 242-181-0', '03550_FLUKA', 'CYANOGEN', 'Carbon nitride', 'Carbon nitride (C2N2)', 'Cyanogen (C2N2)', 'Cyanogen [UN1026] [Poison gas]', 'Cyanogene [French]', 'Dicyan', 'Dicyanogen', 'EINECS 207-306-5', 'Ethanedinitrile', 'HSDB 2130', 'Nitriloacetonitrile', 'Oxalic acid dinitrile', 'Oxalonitrile', 'Oxalyl cyanide', 'Prussite', 'RCRA waste no. P031', 'RCRA waste number P031', 'UN1026', 'Ethylenediamine, piperazine polymer', '240729_ALDRICH', '15068_RIEDEL', 'Cyanogen radical', 'Ethylene diamine', '41008_FLUKA', 'Ethylenediamine solution', 'NCGC00091527-01', 'Carbon nitride radical', 'Ethylenediamine (USP/JP15)', 'C2N2', 'CHEBI:29308', '391085_ALDRICH', 'AIDS060575', 'Carbon mononitride', '1,2-Diamino-ethaan [Dutch]', '1,2-Diamino-ethano [Italian]', '1,2-Diaminoaethan [German]', '1,2-Diaminoethane', '1,2-Ethanediamine', '1,2-Ethylenediamine', '4-04-00-01166 (Beilstein Handbook Reference)', 'AI3-24231', 'Aethaldiamin [German]', 'Aethylenediamin [German]', 'Algicode 106L', 'Amerstat 274', 'Aminophylline Injection', 'BRN 0605263', 'CCRIS 5224', 'Caswell No. 437', 'Dimethylenediamine', 'EINECS 203-468-6', 'EPA Pesticide Chemical Code 004205', 'ETHYLENEDIAMINE', 'Ethyleendiamine [Dutch]', 'Ethylendiamine', 'Ethylene-diamine [French]', 'Ethylenediamine [JAN]', 'Ethylenediamine [UN1604] [Corrosive]', 'HSDB 535', 'NCI-C60402', 'UN1604', 'beta-Aminoethylamine', 'ethane-1,2-diamine', 'oxalic nitrile', 'CHEBI:30347', 'AIDS-060575', 'Monocyanogen', 'D01114', 'E26266_SIAL', '1,2-Ethanediamine, homopolymer', 'Cyanide radical', 'bis(nitridocarbon)(C--C)'] |  |  | ['ethane-1,2-diamine', 'ethyne-1,2-diamine', 'Oxalonitrile'] |  |  | NCCN |  |  | C2H8N2 | [5 empty] | 1999
7262 | 0.03108776 | 0.0001554388 | 0 | 0.002797898 | 0 | 0 | 0 | 0 | 0 | 0 | 0 | 0 | 0 | 0 | 0 | 0 | 0 | 0 | 0 | 0 | 0 | 0 | 0 | 0 | 0 | 0 | 0 | 0 | 0 | 0 | 0 | 0 | 0 | 0 | 0 | 0 | 0 | 0 | 0 | 0.9326328 | 0 | 0.03108776 | 0 | 0 | 0 | 0 | 0 | 0 | 0 | 0 | 0 | 10.1021/jp991913m | yes |  | 0.002238319 |  |  | 20 | 160 | yes |  |  | 12.7 | ethylenediamine |  |  | amorphous |  |  | Ultrasil VN3SP, NaAlO2 | Degussa, Nalco | [12 empty] | ['ethane-1,2-diamine', 'ethyne-1,2-diamine', 'Oxalonitrile', 'CYANOGEN', '2-aminoethynylamine', 'Ethanedinitrile', '107-15-3', '8030-24-8', '85404-18-8', '211750-61-7', '460-19-5', '15808-32-9', '68845-05-6', '27308-78-7', '2074-87-5', 'ETHANE,1,2-DIAMINO', 'InChI=1/C2H8N2/c3-1-2-4/h1-4H', 'E1521_SIGMA', '(CN)2', 'LS-431', 'E1649_SIAL', 'NCCN', 'Cyano radical (CN)', '2-Aminoethylammonium chloride', 'EINECS 242-181-0', '03550_FLUKA', 'CYANOGEN', 'Carbon nitride', 'Carbon nitride (C2N2)', 'Cyanogen (C2N2)', 'Cyanogen [UN1026] [Poison gas]', 'Cyanogene [French]', 'Dicyan', 'Dicyanogen', 'EINECS 207-306-5', 'Ethanedinitrile', 'HSDB 2130', 'Nitriloacetonitrile', 'Oxalic acid dinitrile', 'Oxalonitrile', 'Oxalyl cyanide', 'Prussite', 'RCRA waste no. P031', 'RCRA waste number P031', 'UN1026', 'Ethylenediamine, piperazine polymer', '240729_ALDRICH', '15068_RIEDEL', 'Cyanogen radical', 'Ethylene diamine', '41008_FLUKA', 'Ethylenediamine solution', 'NCGC00091527-01', 'Carbon nitride radical', 'Ethylenediamine (USP/JP15)', 'C2N2', 'CHEBI:29308', '391085_ALDRICH', 'AIDS060575', 'Carbon mononitride', '1,2-Diamino-ethaan [Dutch]', '1,2-Diamino-ethano [Italian]', '1,2-Diaminoaethan [German]', '1,2-Diaminoethane', '1,2-Ethanediamine', '1,2-Ethylenediamine', '4-04-00-01166 (Beilstein Handbook Reference)', 'AI3-24231', 'Aethaldiamin [German]', 'Aethylenediamin [German]', 'Algicode 106L', 'Amerstat 274', 'Aminophylline Injection', 'BRN 0605263', 'CCRIS 5224', 'Caswell No. 437', 'Dimethylenediamine', 'EINECS 203-468-6', 'EPA Pesticide Chemical Code 004205', 'ETHYLENEDIAMINE', 'Ethyleendiamine [Dutch]', 'Ethylendiamine', 'Ethylene-diamine [French]', 'Ethylenediamine [JAN]', 'Ethylenediamine [UN1604] [Corrosive]', 'HSDB 535', 'NCI-C60402', 'UN1604', 'beta-Aminoethylamine', 'ethane-1,2-diamine', 'oxalic nitrile', 'CHEBI:30347', 'AIDS-060575', 'Monocyanogen', 'D01114', 'E26266_SIAL', '1,2-Ethanediamine, homopolymer', 'Cyanide radical', 'bis(nitridocarbon)(C--C)'] |  |  | ['ethane-1,2-diamine', 'ethyne-1,2-diamine', 'Oxalonitrile'] |  |  | NCCN |  |  | C2H8N2 | [5 empty] | 1999
7263 | 0.03100102 | 0.0001550051 | 0 | 0.004340143 | 0 | 0 | 0 | 0 | 0 | 0 | 0 | 0 | 0 | 0 | 0 | 0 | 0 | 0 | 0 | 0 | 0 | 0 | 0 | 0 | 0 | 0 | 0 | 0 | 0 | 0 | 0 | 0 | 0 | 0 | 0 | 0 | 0 | 0 | 0 | 0.9300307 | 0 | 0.03100102 | 0 | 0 | 0 | 0 | 0 | 0 | 0 | 0 | 0 | 10.1021/jp991913m | yes |  | 0.003472115 |  |  | 20 | 160 | yes |  |  | 12.9 | ethylenediamine |  |  | ZSM-5 |  |  | Ultrasil VN3SP, NaAlO2 | Degussa, Nalco | [12 empty] | ['ethane-1,2-diamine', 'ethyne-1,2-diamine', 'Oxalonitrile', 'CYANOGEN', '2-aminoethynylamine', 'Ethanedinitrile', '107-15-3', '8030-24-8', '85404-18-8', '211750-61-7', '460-19-5', '15808-32-9', '68845-05-6', '27308-78-7', '2074-87-5', 'ETHANE,1,2-DIAMINO', 'InChI=1/C2H8N2/c3-1-2-4/h1-4H', 'E1521_SIGMA', '(CN)2', 'LS-431', 'E1649_SIAL', 'NCCN', 'Cyano radical (CN)', '2-Aminoethylammonium chloride', 'EINECS 242-181-0', '03550_FLUKA', 'CYANOGEN', 'Carbon nitride', 'Carbon nitride (C2N2)', 'Cyanogen (C2N2)', 'Cyanogen [UN1026] [Poison gas]', 'Cyanogene [French]', 'Dicyan', 'Dicyanogen', 'EINECS 207-306-5', 'Ethanedinitrile', 'HSDB 2130', 'Nitriloacetonitrile', 'Oxalic acid dinitrile', 'Oxalonitrile', 'Oxalyl cyanide', 'Prussite', 'RCRA waste no. P031', 'RCRA waste number P031', 'UN1026', 'Ethylenediamine, piperazine polymer', '240729_ALDRICH', '15068_RIEDEL', 'Cyanogen radical', 'Ethylene diamine', '41008_FLUKA', 'Ethylenediamine solution', 'NCGC00091527-01', 'Carbon nitride radical', 'Ethylenediamine (USP/JP15)', 'C2N2', 'CHEBI:29308', '391085_ALDRICH', 'AIDS060575', 'Carbon mononitride', '1,2-Diamino-ethaan [Dutch]', '1,2-Diamino-ethano [Italian]', '1,2-Diaminoaethan [German]', '1,2-Diaminoethane', '1,2-Ethanediamine', '1,2-Ethylenediamine', '4-04-00-01166 (Beilstein Handbook Reference)', 'AI3-24231', 'Aethaldiamin [German]', 'Aethylenediamin [German]', 'Algicode 106L', 'Amerstat 274', 'Aminophylline Injection', 'BRN 0605263', 'CCRIS 5224', 'Caswell No. 437', 'Dimethylenediamine', 'EINECS 203-468-6', 'EPA Pesticide Chemical Code 004205', 'ETHYLENEDIAMINE', 'Ethyleendiamine [Dutch]', 'Ethylendiamine', 'Ethylene-diamine [French]', 'Ethylenediamine [JAN]', 'Ethylenediamine [UN1604] [Corrosive]', 'HSDB 535', 'NCI-C60402', 'UN1604', 'beta-Aminoethylamine', 'ethane-1,2-diamine', 'oxalic nitrile', 'CHEBI:30347', 'AIDS-060575', 'Monocyanogen', 'D01114', 'E26266_SIAL', '1,2-Ethanediamine, homopolymer', 'Cyanide radical', 'bis(nitridocarbon)(C--C)'] |  |  | ['ethane-1,2-diamine', 'ethyne-1,2-diamine', 'Oxalonitrile'] |  |  | NCCN |  |  | C2H8N2 |  |  | MFI |  |  | 1999
7264 | 0.03089757 | 0.0001544879 | 0 | 0.006179515 | 0 | 0 | 0 | 0 | 0 | 0 | 0 | 0 | 0 | 0 | 0 | 0 | 0 | 0 | 0 | 0 | 0 | 0 | 0 | 0 | 0 | 0 | 0 | 0 | 0 | 0 | 0 | 0 | 0 | 0 | 0 | 0 | 0 | 0 | 0 | 0.9269272 | 0 | 0.03089757 | 0 | 0 | 0 | 0 | 0 | 0 | 0 | 0 | 0 | 10.1021/jp991913m | yes |  | 0.004943612 |  |  | 20 | 160 | yes |  |  | 13.5 | ethylenediamine |  |  | ZSM-5 |  |  | Ultrasil VN3SP, NaAlO2 | Degussa, Nalco | [12 empty] | ['ethane-1,2-diamine', 'ethyne-1,2-diamine', 'Oxalonitrile', 'CYANOGEN', '2-aminoethynylamine', 'Ethanedinitrile', '107-15-3', '8030-24-8', '85404-18-8', '211750-61-7', '460-19-5', '15808-32-9', '68845-05-6', '27308-78-7', '2074-87-5', 'ETHANE,1,2-DIAMINO', 'InChI=1/C2H8N2/c3-1-2-4/h1-4H', 'E1521_SIGMA', '(CN)2', 'LS-431', 'E1649_SIAL', 'NCCN', 'Cyano radical (CN)', '2-Aminoethylammonium chloride', 'EINECS 242-181-0', '03550_FLUKA', 'CYANOGEN', 'Carbon nitride', 'Carbon nitride (C2N2)', 'Cyanogen (C2N2)', 'Cyanogen [UN1026] [Poison gas]', 'Cyanogene [French]', 'Dicyan', 'Dicyanogen', 'EINECS 207-306-5', 'Ethanedinitrile', 'HSDB 2130', 'Nitriloacetonitrile', 'Oxalic acid dinitrile', 'Oxalonitrile', 'Oxalyl cyanide', 'Prussite', 'RCRA waste no. P031', 'RCRA waste number P031', 'UN1026', 'Ethylenediamine, piperazine polymer', '240729_ALDRICH', '15068_RIEDEL', 'Cyanogen radical', 'Ethylene diamine', '41008_FLUKA', 'Ethylenediamine solution', 'NCGC00091527-01', 'Carbon nitride radical', 'Ethylenediamine (USP/JP15)', 'C2N2', 'CHEBI:29308', '391085_ALDRICH', 'AIDS060575', 'Carbon mononitride', '1,2-Diamino-ethaan [Dutch]', '1,2-Diamino-ethano [Italian]', '1,2-Diaminoaethan [German]', '1,2-Diaminoethane', '1,2-Ethanediamine', '1,2-Ethylenediamine', '4-04-00-01166 (Beilstein Handbook Reference)', 'AI3-24231', 'Aethaldiamin [German]', 'Aethylenediamin [German]', 'Algicode 106L', 'Amerstat 274', 'Aminophylline Injection', 'BRN 0605263', 'CCRIS 5224', 'Caswell No. 437', 'Dimethylenediamine', 'EINECS 203-468-6', 'EPA Pesticide Chemical Code 004205', 'ETHYLENEDIAMINE', 'Ethyleendiamine [Dutch]', 'Ethylendiamine', 'Ethylene-diamine [French]', 'Ethylenediamine [JAN]', 'Ethylenediamine [UN1604] [Corrosive]', 'HSDB 535', 'NCI-C60402', 'UN1604', 'beta-Aminoethylamine', 'ethane-1,2-diamine', 'oxalic nitrile', 'CHEBI:30347', 'AIDS-060575', 'Monocyanogen', 'D01114', 'E26266_SIAL', '1,2-Ethanediamine, homopolymer', 'Cyanide radical', 'bis(nitridocarbon)(C--C)'] |  |  | ['ethane-1,2-diamine', 'ethyne-1,2-diamine', 'Oxalonitrile'] |  |  | NCCN |  |  | C2H8N2 |  |  | MFI |  |  | 1999
7265 | 0.03024895 | 0.0001512447 | 0 | 0.0009074685 | 0 | 0 | 0 | 0 | 0 | 0 | 0 | 0 | 0 | 0 | 0 | 0 | 0 | 0 | 0 | 0 | 0 | 0 | 0 | 0 | 0 | 0 | 0 | 0 | 0 | 0 | 0 | 0 | 0 | 0 | 0 | 0 | 0 | 0 | 0 | 0.9074685 | 0 | 0.0604979 | 0 | 0 | 0 | 0 | 0 | 0 | 0 | 0 | 0 | 10.1021/jp991913m | yes |  | 0.0007259748 |  |  | 65 | 160 | yes |  |  | 12.4 | ethylenediamine |  |  | ZSM-22/ZSM-23 |  |  | Ultrasil VN3SP, NaAlO2 | Degussa, Nalco | [12 empty] | ['ethane-1,2-diamine', 'ethyne-1,2-diamine', 'Oxalonitrile', 'CYANOGEN', '2-aminoethynylamine', 'Ethanedinitrile', '107-15-3', '8030-24-8', '85404-18-8', '211750-61-7', '460-19-5', '15808-32-9', '68845-05-6', '27308-78-7', '2074-87-5', 'ETHANE,1,2-DIAMINO', 'InChI=1/C2H8N2/c3-1-2-4/h1-4H', 'E1521_SIGMA', '(CN)2', 'LS-431', 'E1649_SIAL', 'NCCN', 'Cyano radical (CN)', '2-Aminoethylammonium chloride', 'EINECS 242-181-0', '03550_FLUKA', 'CYANOGEN', 'Carbon nitride', 'Carbon nitride (C2N2)', 'Cyanogen (C2N2)', 'Cyanogen [UN1026] [Poison gas]', 'Cyanogene [French]', 'Dicyan', 'Dicyanogen', 'EINECS 207-306-5', 'Ethanedinitrile', 'HSDB 2130', 'Nitriloacetonitrile', 'Oxalic acid dinitrile', 'Oxalonitrile', 'Oxalyl cyanide', 'Prussite', 'RCRA waste no. P031', 'RCRA waste number P031', 'UN1026', 'Ethylenediamine, piperazine polymer', '240729_ALDRICH', '15068_RIEDEL', 'Cyanogen radical', 'Ethylene diamine', '41008_FLUKA', 'Ethylenediamine solution', 'NCGC00091527-01', 'Carbon nitride radical', 'Ethylenediamine (USP/JP15)', 'C2N2', 'CHEBI:29308', '391085_ALDRICH', 'AIDS060575', 'Carbon mononitride', '1,2-Diamino-ethaan [Dutch]', '1,2-Diamino-ethano [Italian]', '1,2-Diaminoaethan [German]', '1,2-Diaminoethane', '1,2-Ethanediamine', '1,2-Ethylenediamine', '4-04-00-01166 (Beilstein Handbook Reference)', 'AI3-24231', 'Aethaldiamin [German]', 'Aethylenediamin [German]', 'Algicode 106L', 'Amerstat 274', 'Aminophylline Injection', 'BRN 0605263', 'CCRIS 5224', 'Caswell No. 437', 'Dimethylenediamine', 'EINECS 203-468-6', 'EPA Pesticide Chemical Code 004205', 'ETHYLENEDIAMINE', 'Ethyleendiamine [Dutch]', 'Ethylendiamine', 'Ethylene-diamine [French]', 'Ethylenediamine [JAN]', 'Ethylenediamine [UN1604] [Corrosive]', 'HSDB 535', 'NCI-C60402', 'UN1604', 'beta-Aminoethylamine', 'ethane-1,2-diamine', 'oxalic nitrile', 'CHEBI:30347', 'AIDS-060575', 'Monocyanogen', 'D01114', 'E26266_SIAL', '1,2-Ethanediamine, homopolymer', 'Cyanide radical', 'bis(nitridocarbon)(C--C)'] |  |  | ['ethane-1,2-diamine', 'ethyne-1,2-diamine', 'Oxalonitrile'] |  |  | NCCN |  |  | C2H8N2 |  |  | TON/MTT |  |  | 1999
7266 | 0.03019962 | 0.0001509981 | 0 | 0.001811977 | 0 | 0 | 0 | 0 | 0 | 0 | 0 | 0 | 0 | 0 | 0 | 0 | 0 | 0 | 0 | 0 | 0 | 0 | 0 | 0 | 0 | 0 | 0 | 0 | 0 | 0 | 0 | 0 | 0 | 0 | 0 | 0 | 0 | 0 | 0 | 0.9059886 | 0 | 0.06039924 | 0 | 0 | 0 | 0 | 0 | 0 | 0 | 0 | 0 | 10.1021/jp991913m | yes |  | 0.001449582 |  |  | 65 | 160 | yes |  |  | 12.8 | ethylenediamine |  |  | ZSM-5 |  |  | Ultrasil VN3SP, NaAlO2 | Degussa, Nalco | [12 empty] | ['ethane-1,2-diamine', 'ethyne-1,2-diamine', 'Oxalonitrile', 'CYANOGEN', '2-aminoethynylamine', 'Ethanedinitrile', '107-15-3', '8030-24-8', '85404-18-8', '211750-61-7', '460-19-5', '15808-32-9', '68845-05-6', '27308-78-7', '2074-87-5', 'ETHANE,1,2-DIAMINO', 'InChI=1/C2H8N2/c3-1-2-4/h1-4H', 'E1521_SIGMA', '(CN)2', 'LS-431', 'E1649_SIAL', 'NCCN', 'Cyano radical (CN)', '2-Aminoethylammonium chloride', 'EINECS 242-181-0', '03550_FLUKA', 'CYANOGEN', 'Carbon nitride', 'Carbon nitride (C2N2)', 'Cyanogen (C2N2)', 'Cyanogen [UN1026] [Poison gas]', 'Cyanogene [French]', 'Dicyan', 'Dicyanogen', 'EINECS 207-306-5', 'Ethanedinitrile', 'HSDB 2130', 'Nitriloacetonitrile', 'Oxalic acid dinitrile', 'Oxalonitrile', 'Oxalyl cyanide', 'Prussite', 'RCRA waste no. P031', 'RCRA waste number P031', 'UN1026', 'Ethylenediamine, piperazine polymer', '240729_ALDRICH', '15068_RIEDEL', 'Cyanogen radical', 'Ethylene diamine', '41008_FLUKA', 'Ethylenediamine solution', 'NCGC00091527-01', 'Carbon nitride radical', 'Ethylenediamine (USP/JP15)', 'C2N2', 'CHEBI:29308', '391085_ALDRICH', 'AIDS060575', 'Carbon mononitride', '1,2-Diamino-ethaan [Dutch]', '1,2-Diamino-ethano [Italian]', '1,2-Diaminoaethan [German]', '1,2-Diaminoethane', '1,2-Ethanediamine', '1,2-Ethylenediamine', '4-04-00-01166 (Beilstein Handbook Reference)', 'AI3-24231', 'Aethaldiamin [German]', 'Aethylenediamin [German]', 'Algicode 106L', 'Amerstat 274', 'Aminophylline Injection', 'BRN 0605263', 'CCRIS 5224', 'Caswell No. 437', 'Dimethylenediamine', 'EINECS 203-468-6', 'EPA Pesticide Chemical Code 004205', 'ETHYLENEDIAMINE', 'Ethyleendiamine [Dutch]', 'Ethylendiamine', 'Ethylene-diamine [French]', 'Ethylenediamine [JAN]', 'Ethylenediamine [UN1604] [Corrosive]', 'HSDB 535', 'NCI-C60402', 'UN1604', 'beta-Aminoethylamine', 'ethane-1,2-diamine', 'oxalic nitrile', 'CHEBI:30347', 'AIDS-060575', 'Monocyanogen', 'D01114', 'E26266_SIAL', '1,2-Ethanediamine, homopolymer', 'Cyanide radical', 'bis(nitridocarbon)(C--C)'] |  |  | ['ethane-1,2-diamine', 'ethyne-1,2-diamine', 'Oxalonitrile'] |  |  | NCCN |  |  | C2H8N2 |  |  | MFI |  |  | 1999
7267 | 0.03015045 | 0.0001507523 | 0 | 0.002713541 | 0 | 0 | 0 | 0 | 0 | 0 | 0 | 0 | 0 | 0 | 0 | 0 | 0 | 0 | 0 | 0 | 0 | 0 | 0 | 0 | 0 | 0 | 0 | 0 | 0 | 0 | 0 | 0 | 0 | 0 | 0 | 0 | 0 | 0 | 0 | 0.9045135 | 0 | 0.0603009 | 0 | 0 | 0 | 0 | 0 | 0 | 0 | 0 | 0 | 10.1021/jp991913m | yes |  | 0.002170832 |  |  | 65 | 160 | yes |  |  | 13 | ethylenediamine |  |  | ZSM-5 |  |  | Ultrasil VN3SP, NaAlO2 | Degussa, Nalco | [12 empty] | ['ethane-1,2-diamine', 'ethyne-1,2-diamine', 'Oxalonitrile', 'CYANOGEN', '2-aminoethynylamine', 'Ethanedinitrile', '107-15-3', '8030-24-8', '85404-18-8', '211750-61-7', '460-19-5', '15808-32-9', '68845-05-6', '27308-78-7', '2074-87-5', 'ETHANE,1,2-DIAMINO', 'InChI=1/C2H8N2/c3-1-2-4/h1-4H', 'E1521_SIGMA', '(CN)2', 'LS-431', 'E1649_SIAL', 'NCCN', 'Cyano radical (CN)', '2-Aminoethylammonium chloride', 'EINECS 242-181-0', '03550_FLUKA', 'CYANOGEN', 'Carbon nitride', 'Carbon nitride (C2N2)', 'Cyanogen (C2N2)', 'Cyanogen [UN1026] [Poison gas]', 'Cyanogene [French]', 'Dicyan', 'Dicyanogen', 'EINECS 207-306-5', 'Ethanedinitrile', 'HSDB 2130', 'Nitriloacetonitrile', 'Oxalic acid dinitrile', 'Oxalonitrile', 'Oxalyl cyanide', 'Prussite', 'RCRA waste no. P031', 'RCRA waste number P031', 'UN1026', 'Ethylenediamine, piperazine polymer', '240729_ALDRICH', '15068_RIEDEL', 'Cyanogen radical', 'Ethylene diamine', '41008_FLUKA', 'Ethylenediamine solution', 'NCGC00091527-01', 'Carbon nitride radical', 'Ethylenediamine (USP/JP15)', 'C2N2', 'CHEBI:29308', '391085_ALDRICH', 'AIDS060575', 'Carbon mononitride', '1,2-Diamino-ethaan [Dutch]', '1,2-Diamino-ethano [Italian]', '1,2-Diaminoaethan [German]', '1,2-Diaminoethane', '1,2-Ethanediamine', '1,2-Ethylenediamine', '4-04-00-01166 (Beilstein Handbook Reference)', 'AI3-24231', 'Aethaldiamin [German]', 'Aethylenediamin [German]', 'Algicode 106L', 'Amerstat 274', 'Aminophylline Injection', 'BRN 0605263', 'CCRIS 5224', 'Caswell No. 437', 'Dimethylenediamine', 'EINECS 203-468-6', 'EPA Pesticide Chemical Code 004205', 'ETHYLENEDIAMINE', 'Ethyleendiamine [Dutch]', 'Ethylendiamine', 'Ethylene-diamine [French]', 'Ethylenediamine [JAN]', 'Ethylenediamine [UN1604] [Corrosive]', 'HSDB 535', 'NCI-C60402', 'UN1604', 'beta-Aminoethylamine', 'ethane-1,2-diamine', 'oxalic nitrile', 'CHEBI:30347', 'AIDS-060575', 'Monocyanogen', 'D01114', 'E26266_SIAL', '1,2-Ethanediamine, homopolymer', 'Cyanide radical', 'bis(nitridocarbon)(C--C)'] |  |  | ['ethane-1,2-diamine', 'ethyne-1,2-diamine', 'Oxalonitrile'] |  |  | NCCN |  |  | C2H8N2 |  |  | MFI |  |  | 1999
7268 | 0.02979827 | 0.0001489913 | 0 | 0.000893948 | 0 | 0 | 0 | 0 | 0 | 0 | 0 | 0 | 0 | 0 | 0 | 0 | 0 | 0 | 0 | 0 | 0 | 0 | 0 | 0 | 0 | 0 | 0 | 0 | 0 | 0 | 0 | 0 | 0 | 0 | 0 | 0 | 0 | 0 | 0 | 0.893948 | 0 | 0.07449566 | 0 | 0 | 0 | 0 | 0 | 0 | 0 | 0 | 0 | 10.1021/jp991913m | yes |  | 0.0007151584 |  |  | 48 | 160 | yes |  |  | 12.1 | ethylenediamine |  |  | ZSM-5 |  |  | Ultrasil VN3SP, NaAlO2 | Degussa, Nalco | [12 empty] | ['ethane-1,2-diamine', 'ethyne-1,2-diamine', 'Oxalonitrile', 'CYANOGEN', '2-aminoethynylamine', 'Ethanedinitrile', '107-15-3', '8030-24-8', '85404-18-8', '211750-61-7', '460-19-5', '15808-32-9', '68845-05-6', '27308-78-7', '2074-87-5', 'ETHANE,1,2-DIAMINO', 'InChI=1/C2H8N2/c3-1-2-4/h1-4H', 'E1521_SIGMA', '(CN)2', 'LS-431', 'E1649_SIAL', 'NCCN', 'Cyano radical (CN)', '2-Aminoethylammonium chloride', 'EINECS 242-181-0', '03550_FLUKA', 'CYANOGEN', 'Carbon nitride', 'Carbon nitride (C2N2)', 'Cyanogen (C2N2)', 'Cyanogen [UN1026] [Poison gas]', 'Cyanogene [French]', 'Dicyan', 'Dicyanogen', 'EINECS 207-306-5', 'Ethanedinitrile', 'HSDB 2130', 'Nitriloacetonitrile', 'Oxalic acid dinitrile', 'Oxalonitrile', 'Oxalyl cyanide', 'Prussite', 'RCRA waste no. P031', 'RCRA waste number P031', 'UN1026', 'Ethylenediamine, piperazine polymer', '240729_ALDRICH', '15068_RIEDEL', 'Cyanogen radical', 'Ethylene diamine', '41008_FLUKA', 'Ethylenediamine solution', 'NCGC00091527-01', 'Carbon nitride radical', 'Ethylenediamine (USP/JP15)', 'C2N2', 'CHEBI:29308', '391085_ALDRICH', 'AIDS060575', 'Carbon mononitride', '1,2-Diamino-ethaan [Dutch]', '1,2-Diamino-ethano [Italian]', '1,2-Diaminoaethan [German]', '1,2-Diaminoethane', '1,2-Ethanediamine', '1,2-Ethylenediamine', '4-04-00-01166 (Beilstein Handbook Reference)', 'AI3-24231', 'Aethaldiamin [German]', 'Aethylenediamin [German]', 'Algicode 106L', 'Amerstat 274', 'Aminophylline Injection', 'BRN 0605263', 'CCRIS 5224', 'Caswell No. 437', 'Dimethylenediamine', 'EINECS 203-468-6', 'EPA Pesticide Chemical Code 004205', 'ETHYLENEDIAMINE', 'Ethyleendiamine [Dutch]', 'Ethylendiamine', 'Ethylene-diamine [French]', 'Ethylenediamine [JAN]', 'Ethylenediamine [UN1604] [Corrosive]', 'HSDB 535', 'NCI-C60402', 'UN1604', 'beta-Aminoethylamine', 'ethane-1,2-diamine', 'oxalic nitrile', 'CHEBI:30347', 'AIDS-060575', 'Monocyanogen', 'D01114', 'E26266_SIAL', '1,2-Ethanediamine, homopolymer', 'Cyanide radical', 'bis(nitridocarbon)(C--C)'] |  |  | ['ethane-1,2-diamine', 'ethyne-1,2-diamine', 'Oxalonitrile'] |  |  | NCCN |  |  | C2H8N2 |  |  | MFI |  |  | 1999
7269 | 0.02979827 | 0.0001489913 | 0 | 0.000893948 | 0 | 0 | 0 | 0 | 0 | 0 | 0 | 0 | 0 | 0 | 0 | 0 | 0 | 0 | 0 | 0 | 0 | 0 | 0 | 0 | 0 | 0 | 0 | 0 | 0 | 0 | 0 | 0 | 0 | 0 | 0 | 0 | 0 | 0 | 0 | 0.893948 | 0 | 0.07449566 | 0 | 0 | 0 | 0 | 0 | 0 | 0 | 0 | 0 | 10.1021/jp991913m | yes |  | 0.0007151584 |  |  | 65 | 160 | yes |  |  | 12.4 | ethylenediamine |  |  | ZSM-22/ZSM-23 |  |  | Ultrasil VN3SP, NaAlO2 | Degussa, Nalco | [12 empty] | ['ethane-1,2-diamine', 'ethyne-1,2-diamine', 'Oxalonitrile', 'CYANOGEN', '2-aminoethynylamine', 'Ethanedinitrile', '107-15-3', '8030-24-8', '85404-18-8', '211750-61-7', '460-19-5', '15808-32-9', '68845-05-6', '27308-78-7', '2074-87-5', 'ETHANE,1,2-DIAMINO', 'InChI=1/C2H8N2/c3-1-2-4/h1-4H', 'E1521_SIGMA', '(CN)2', 'LS-431', 'E1649_SIAL', 'NCCN', 'Cyano radical (CN)', '2-Aminoethylammonium chloride', 'EINECS 242-181-0', '03550_FLUKA', 'CYANOGEN', 'Carbon nitride', 'Carbon nitride (C2N2)', 'Cyanogen (C2N2)', 'Cyanogen [UN1026] [Poison gas]', 'Cyanogene [French]', 'Dicyan', 'Dicyanogen', 'EINECS 207-306-5', 'Ethanedinitrile', 'HSDB 2130', 'Nitriloacetonitrile', 'Oxalic acid dinitrile', 'Oxalonitrile', 'Oxalyl cyanide', 'Prussite', 'RCRA waste no. P031', 'RCRA waste number P031', 'UN1026', 'Ethylenediamine, piperazine polymer', '240729_ALDRICH', '15068_RIEDEL', 'Cyanogen radical', 'Ethylene diamine', '41008_FLUKA', 'Ethylenediamine solution', 'NCGC00091527-01', 'Carbon nitride radical', 'Ethylenediamine (USP/JP15)', 'C2N2', 'CHEBI:29308', '391085_ALDRICH', 'AIDS060575', 'Carbon mononitride', '1,2-Diamino-ethaan [Dutch]', '1,2-Diamino-ethano [Italian]', '1,2-Diaminoaethan [German]', '1,2-Diaminoethane', '1,2-Ethanediamine', '1,2-Ethylenediamine', '4-04-00-01166 (Beilstein Handbook Reference)', 'AI3-24231', 'Aethaldiamin [German]', 'Aethylenediamin [German]', 'Algicode 106L', 'Amerstat 274', 'Aminophylline Injection', 'BRN 0605263', 'CCRIS 5224', 'Caswell No. 437', 'Dimethylenediamine', 'EINECS 203-468-6', 'EPA Pesticide Chemical Code 004205', 'ETHYLENEDIAMINE', 'Ethyleendiamine [Dutch]', 'Ethylendiamine', 'Ethylene-diamine [French]', 'Ethylenediamine [JAN]', 'Ethylenediamine [UN1604] [Corrosive]', 'HSDB 535', 'NCI-C60402', 'UN1604', 'beta-Aminoethylamine', 'ethane-1,2-diamine', 'oxalic nitrile', 'CHEBI:30347', 'AIDS-060575', 'Monocyanogen', 'D01114', 'E26266_SIAL', '1,2-Ethanediamine, homopolymer', 'Cyanide radical', 'bis(nitridocarbon)(C--C)'] |  |  | ['ethane-1,2-diamine', 'ethyne-1,2-diamine', 'Oxalonitrile'] |  |  | NCCN |  |  | C2H8N2 |  |  | TON/MTT |  |  | 1999
7270 | 0.02936082 | 0.0001468041 | 0 | 0.0008808245 | 0 | 0 | 0 | 0 | 0 | 0 | 0 | 0 | 0 | 0 | 0 | 0 | 0 | 0 | 0 | 0 | 0 | 0 | 0 | 0 | 0 | 0 | 0 | 0 | 0 | 0 | 0 | 0 | 0 | 0 | 0 | 0 | 0 | 0 | 0 | 0.8808245 | 0 | 0.08808245 | 0 | 0 | 0 | 0 | 0 | 0 | 0 | 0 | 0 | 10.1021/jp991913m | yes |  | 0.0007046596 |  |  | 48 | 160 | yes |  |  | 12.2 | ethylenediamine |  |  | amorphous | ZSM-5 |  | Ultrasil VN3SP, NaAlO2 | Degussa, Nalco | [12 empty] | ['ethane-1,2-diamine', 'ethyne-1,2-diamine', 'Oxalonitrile', 'CYANOGEN', '2-aminoethynylamine', 'Ethanedinitrile', '107-15-3', '8030-24-8', '85404-18-8', '211750-61-7', '460-19-5', '15808-32-9', '68845-05-6', '27308-78-7', '2074-87-5', 'ETHANE,1,2-DIAMINO', 'InChI=1/C2H8N2/c3-1-2-4/h1-4H', 'E1521_SIGMA', '(CN)2', 'LS-431', 'E1649_SIAL', 'NCCN', 'Cyano radical (CN)', '2-Aminoethylammonium chloride', 'EINECS 242-181-0', '03550_FLUKA', 'CYANOGEN', 'Carbon nitride', 'Carbon nitride (C2N2)', 'Cyanogen (C2N2)', 'Cyanogen [UN1026] [Poison gas]', 'Cyanogene [French]', 'Dicyan', 'Dicyanogen', 'EINECS 207-306-5', 'Ethanedinitrile', 'HSDB 2130', 'Nitriloacetonitrile', 'Oxalic acid dinitrile', 'Oxalonitrile', 'Oxalyl cyanide', 'Prussite', 'RCRA waste no. P031', 'RCRA waste number P031', 'UN1026', 'Ethylenediamine, piperazine polymer', '240729_ALDRICH', '15068_RIEDEL', 'Cyanogen radical', 'Ethylene diamine', '41008_FLUKA', 'Ethylenediamine solution', 'NCGC00091527-01', 'Carbon nitride radical', 'Ethylenediamine (USP/JP15)', 'C2N2', 'CHEBI:29308', '391085_ALDRICH', 'AIDS060575', 'Carbon mononitride', '1,2-Diamino-ethaan [Dutch]', '1,2-Diamino-ethano [Italian]', '1,2-Diaminoaethan [German]', '1,2-Diaminoethane', '1,2-Ethanediamine', '1,2-Ethylenediamine', '4-04-00-01166 (Beilstein Handbook Reference)', 'AI3-24231', 'Aethaldiamin [German]', 'Aethylenediamin [German]', 'Algicode 106L', 'Amerstat 274', 'Aminophylline Injection', 'BRN 0605263', 'CCRIS 5224', 'Caswell No. 437', 'Dimethylenediamine', 'EINECS 203-468-6', 'EPA Pesticide Chemical Code 004205', 'ETHYLENEDIAMINE', 'Ethyleendiamine [Dutch]', 'Ethylendiamine', 'Ethylene-diamine [French]', 'Ethylenediamine [JAN]', 'Ethylenediamine [UN1604] [Corrosive]', 'HSDB 535', 'NCI-C60402', 'UN1604', 'beta-Aminoethylamine', 'ethane-1,2-diamine', 'oxalic nitrile', 'CHEBI:30347', 'AIDS-060575', 'Monocyanogen', 'D01114', 'E26266_SIAL', '1,2-Ethanediamine, homopolymer', 'Cyanide radical', 'bis(nitridocarbon)(C--C)'] |  |  | ['ethane-1,2-diamine', 'ethyne-1,2-diamine', 'Oxalonitrile'] |  |  | NCCN |  |  | C2H8N2 |  |  |  | MFI |  | 1999
7271 | 0.02936082 | 0.0001468041 | 0 | 0.0008808245 | 0 | 0 | 0 | 0 | 0 | 0 | 0 | 0 | 0 | 0 | 0 | 0 | 0 | 0 | 0 | 0 | 0 | 0 | 0 | 0 | 0 | 0 | 0 | 0 | 0 | 0 | 0 | 0 | 0 | 0 | 0 | 0 | 0 | 0 | 0 | 0.8808245 | 0 | 0.08808245 | 0 | 0 | 0 | 0 | 0 | 0 | 0 | 0 | 0 | 10.1021/jp991913m | yes |  | 0.0007046596 |  |  | 65 | 160 | yes |  |  | 12.4 | ethylenediamine |  |  | ZSM-22/ZSM-23 |  |  | Ultrasil VN3SP, NaAlO2 | Degussa, Nalco | [12 empty] | ['ethane-1,2-diamine', 'ethyne-1,2-diamine', 'Oxalonitrile', 'CYANOGEN', '2-aminoethynylamine', 'Ethanedinitrile', '107-15-3', '8030-24-8', '85404-18-8', '211750-61-7', '460-19-5', '15808-32-9', '68845-05-6', '27308-78-7', '2074-87-5', 'ETHANE,1,2-DIAMINO', 'InChI=1/C2H8N2/c3-1-2-4/h1-4H', 'E1521_SIGMA', '(CN)2', 'LS-431', 'E1649_SIAL', 'NCCN', 'Cyano radical (CN)', '2-Aminoethylammonium chloride', 'EINECS 242-181-0', '03550_FLUKA', 'CYANOGEN', 'Carbon nitride', 'Carbon nitride (C2N2)', 'Cyanogen (C2N2)', 'Cyanogen [UN1026] [Poison gas]', 'Cyanogene [French]', 'Dicyan', 'Dicyanogen', 'EINECS 207-306-5', 'Ethanedinitrile', 'HSDB 2130', 'Nitriloacetonitrile', 'Oxalic acid dinitrile', 'Oxalonitrile', 'Oxalyl cyanide', 'Prussite', 'RCRA waste no. P031', 'RCRA waste number P031', 'UN1026', 'Ethylenediamine, piperazine polymer', '240729_ALDRICH', '15068_RIEDEL', 'Cyanogen radical', 'Ethylene diamine', '41008_FLUKA', 'Ethylenediamine solution', 'NCGC00091527-01', 'Carbon nitride radical', 'Ethylenediamine (USP/JP15)', 'C2N2', 'CHEBI:29308', '391085_ALDRICH', 'AIDS060575', 'Carbon mononitride', '1,2-Diamino-ethaan [Dutch]', '1,2-Diamino-ethano [Italian]', '1,2-Diaminoaethan [German]', '1,2-Diaminoethane', '1,2-Ethanediamine', '1,2-Ethylenediamine', '4-04-00-01166 (Beilstein Handbook Reference)', 'AI3-24231', 'Aethaldiamin [German]', 'Aethylenediamin [German]', 'Algicode 106L', 'Amerstat 274', 'Aminophylline Injection', 'BRN 0605263', 'CCRIS 5224', 'Caswell No. 437', 'Dimethylenediamine', 'EINECS 203-468-6', 'EPA Pesticide Chemical Code 004205', 'ETHYLENEDIAMINE', 'Ethyleendiamine [Dutch]', 'Ethylendiamine', 'Ethylene-diamine [French]', 'Ethylenediamine [JAN]', 'Ethylenediamine [UN1604] [Corrosive]', 'HSDB 535', 'NCI-C60402', 'UN1604', 'beta-Aminoethylamine', 'ethane-1,2-diamine', 'oxalic nitrile', 'CHEBI:30347', 'AIDS-060575', 'Monocyanogen', 'D01114', 'E26266_SIAL', '1,2-Ethanediamine, homopolymer', 'Cyanide radical', 'bis(nitridocarbon)(C--C)'] |  |  | ['ethane-1,2-diamine', 'ethyne-1,2-diamine', 'Oxalonitrile'] |  |  | NCCN |  |  | C2H8N2 |  |  | TON/MTT |  |  | 1999
7272 | 0.02931434 | 0.0001465717 | 0 | 0.00175886 | 0 | 0 | 0 | 0 | 0 | 0 | 0 | 0 | 0 | 0 | 0 | 0 | 0 | 0 | 0 | 0 | 0 | 0 | 0 | 0 | 0 | 0 | 0 | 0 | 0 | 0 | 0 | 0 | 0 | 0 | 0 | 0 | 0 | 0 | 0 | 0.8794301 | 0 | 0.08794301 | 0 | 0 | 0 | 0 | 0 | 0 | 0 | 0 | 0 | 10.1021/jp991913m | yes |  | 0.001407088 |  |  | 65 | 160 | yes |  |  | 12.6 | ethylenediamine |  |  | ZSM-5 |  |  | Ultrasil VN3SP, NaAlO2 | Degussa, Nalco | [12 empty] | ['ethane-1,2-diamine', 'ethyne-1,2-diamine', 'Oxalonitrile', 'CYANOGEN', '2-aminoethynylamine', 'Ethanedinitrile', '107-15-3', '8030-24-8', '85404-18-8', '211750-61-7', '460-19-5', '15808-32-9', '68845-05-6', '27308-78-7', '2074-87-5', 'ETHANE,1,2-DIAMINO', 'InChI=1/C2H8N2/c3-1-2-4/h1-4H', 'E1521_SIGMA', '(CN)2', 'LS-431', 'E1649_SIAL', 'NCCN', 'Cyano radical (CN)', '2-Aminoethylammonium chloride', 'EINECS 242-181-0', '03550_FLUKA', 'CYANOGEN', 'Carbon nitride', 'Carbon nitride (C2N2)', 'Cyanogen (C2N2)', 'Cyanogen [UN1026] [Poison gas]', 'Cyanogene [French]', 'Dicyan', 'Dicyanogen', 'EINECS 207-306-5', 'Ethanedinitrile', 'HSDB 2130', 'Nitriloacetonitrile', 'Oxalic acid dinitrile', 'Oxalonitrile', 'Oxalyl cyanide', 'Prussite', 'RCRA waste no. P031', 'RCRA waste number P031', 'UN1026', 'Ethylenediamine, piperazine polymer', '240729_ALDRICH', '15068_RIEDEL', 'Cyanogen radical', 'Ethylene diamine', '41008_FLUKA', 'Ethylenediamine solution', 'NCGC00091527-01', 'Carbon nitride radical', 'Ethylenediamine (USP/JP15)', 'C2N2', 'CHEBI:29308', '391085_ALDRICH', 'AIDS060575', 'Carbon mononitride', '1,2-Diamino-ethaan [Dutch]', '1,2-Diamino-ethano [Italian]', '1,2-Diaminoaethan [German]', '1,2-Diaminoethane', '1,2-Ethanediamine', '1,2-Ethylenediamine', '4-04-00-01166 (Beilstein Handbook Reference)', 'AI3-24231', 'Aethaldiamin [German]', 'Aethylenediamin [German]', 'Algicode 106L', 'Amerstat 274', 'Aminophylline Injection', 'BRN 0605263', 'CCRIS 5224', 'Caswell No. 437', 'Dimethylenediamine', 'EINECS 203-468-6', 'EPA Pesticide Chemical Code 004205', 'ETHYLENEDIAMINE', 'Ethyleendiamine [Dutch]', 'Ethylendiamine', 'Ethylene-diamine [French]', 'Ethylenediamine [JAN]', 'Ethylenediamine [UN1604] [Corrosive]', 'HSDB 535', 'NCI-C60402', 'UN1604', 'beta-Aminoethylamine', 'ethane-1,2-diamine', 'oxalic nitrile', 'CHEBI:30347', 'AIDS-060575', 'Monocyanogen', 'D01114', 'E26266_SIAL', '1,2-Ethanediamine, homopolymer', 'Cyanide radical', 'bis(nitridocarbon)(C--C)'] |  |  | ['ethane-1,2-diamine', 'ethyne-1,2-diamine', 'Oxalonitrile'] |  |  | NCCN |  |  | C2H8N2 |  |  | MFI |  |  | 1999
7273 | 0.02926801 | 0.00014634 | 0 | 0.002634121 | 0 | 0 | 0 | 0 | 0 | 0 | 0 | 0 | 0 | 0 | 0 | 0 | 0 | 0 | 0 | 0 | 0 | 0 | 0 | 0 | 0 | 0 | 0 | 0 | 0 | 0 | 0 | 0 | 0 | 0 | 0 | 0 | 0 | 0 | 0 | 0.8780402 | 0 | 0.08780402 | 0 | 0 | 0 | 0 | 0 | 0 | 0 | 0 | 0 | 10.1021/jp991913m | yes |  | 0.002107297 |  |  | 65 | 160 | yes |  |  | 12.9 | ethylenediamine |  |  | ZSM-5 |  |  | Ultrasil VN3SP, NaAlO2 | Degussa, Nalco | [12 empty] | ['ethane-1,2-diamine', 'ethyne-1,2-diamine', 'Oxalonitrile', 'CYANOGEN', '2-aminoethynylamine', 'Ethanedinitrile', '107-15-3', '8030-24-8', '85404-18-8', '211750-61-7', '460-19-5', '15808-32-9', '68845-05-6', '27308-78-7', '2074-87-5', 'ETHANE,1,2-DIAMINO', 'InChI=1/C2H8N2/c3-1-2-4/h1-4H', 'E1521_SIGMA', '(CN)2', 'LS-431', 'E1649_SIAL', 'NCCN', 'Cyano radical (CN)', '2-Aminoethylammonium chloride', 'EINECS 242-181-0', '03550_FLUKA', 'CYANOGEN', 'Carbon nitride', 'Carbon nitride (C2N2)', 'Cyanogen (C2N2)', 'Cyanogen [UN1026] [Poison gas]', 'Cyanogene [French]', 'Dicyan', 'Dicyanogen', 'EINECS 207-306-5', 'Ethanedinitrile', 'HSDB 2130', 'Nitriloacetonitrile', 'Oxalic acid dinitrile', 'Oxalonitrile', 'Oxalyl cyanide', 'Prussite', 'RCRA waste no. P031', 'RCRA waste number P031', 'UN1026', 'Ethylenediamine, piperazine polymer', '240729_ALDRICH', '15068_RIEDEL', 'Cyanogen radical', 'Ethylene diamine', '41008_FLUKA', 'Ethylenediamine solution', 'NCGC00091527-01', 'Carbon nitride radical', 'Ethylenediamine (USP/JP15)', 'C2N2', 'CHEBI:29308', '391085_ALDRICH', 'AIDS060575', 'Carbon mononitride', '1,2-Diamino-ethaan [Dutch]', '1,2-Diamino-ethano [Italian]', '1,2-Diaminoaethan [German]', '1,2-Diaminoethane', '1,2-Ethanediamine', '1,2-Ethylenediamine', '4-04-00-01166 (Beilstein Handbook Reference)', 'AI3-24231', 'Aethaldiamin [German]', 'Aethylenediamin [German]', 'Algicode 106L', 'Amerstat 274', 'Aminophylline Injection', 'BRN 0605263', 'CCRIS 5224', 'Caswell No. 437', 'Dimethylenediamine', 'EINECS 203-468-6', 'EPA Pesticide Chemical Code 004205', 'ETHYLENEDIAMINE', 'Ethyleendiamine [Dutch]', 'Ethylendiamine', 'Ethylene-diamine [French]', 'Ethylenediamine [JAN]', 'Ethylenediamine [UN1604] [Corrosive]', 'HSDB 535', 'NCI-C60402', 'UN1604', 'beta-Aminoethylamine', 'ethane-1,2-diamine', 'oxalic nitrile', 'CHEBI:30347', 'AIDS-060575', 'Monocyanogen', 'D01114', 'E26266_SIAL', '1,2-Ethanediamine, homopolymer', 'Cyanide radical', 'bis(nitridocarbon)(C--C)'] |  |  | ['ethane-1,2-diamine', 'ethyne-1,2-diamine', 'Oxalonitrile'] |  |  | NCCN |  |  | C2H8N2 |  |  | MFI |  |  | 1999
7274 | 0.02910446 | 0.0001455223 | 0 | 0.0008731337 | 0 | 0 | 0 | 0 | 0 | 0 | 0 | 0 | 0 | 0 | 0 | 0 | 0 | 0 | 0 | 0 | 0 | 0 | 0 | 0 | 0 | 0 | 0 | 0 | 0 | 0 | 0 | 0 | 0 | 0 | 0 | 0 | 0 | 0 | 0 | 0.8731337 | 0 | 0.0960447 | 0 | 0 | 0 | 0 | 0 | 0 | 0 | 0 | 0 | 10.1021/jp991913m | yes |  | 0.0006985069 |  |  | 65 | 160 | yes |  |  | 12.2 | ethylenediamine |  |  | ZSM-5 | ZSM-22/ZSM-23 |  | Ultrasil VN3SP, NaAlO2 | Degussa, Nalco | [12 empty] | ['ethane-1,2-diamine', 'ethyne-1,2-diamine', 'Oxalonitrile', 'CYANOGEN', '2-aminoethynylamine', 'Ethanedinitrile', '107-15-3', '8030-24-8', '85404-18-8', '211750-61-7', '460-19-5', '15808-32-9', '68845-05-6', '27308-78-7', '2074-87-5', 'ETHANE,1,2-DIAMINO', 'InChI=1/C2H8N2/c3-1-2-4/h1-4H', 'E1521_SIGMA', '(CN)2', 'LS-431', 'E1649_SIAL', 'NCCN', 'Cyano radical (CN)', '2-Aminoethylammonium chloride', 'EINECS 242-181-0', '03550_FLUKA', 'CYANOGEN', 'Carbon nitride', 'Carbon nitride (C2N2)', 'Cyanogen (C2N2)', 'Cyanogen [UN1026] [Poison gas]', 'Cyanogene [French]', 'Dicyan', 'Dicyanogen', 'EINECS 207-306-5', 'Ethanedinitrile', 'HSDB 2130', 'Nitriloacetonitrile', 'Oxalic acid dinitrile', 'Oxalonitrile', 'Oxalyl cyanide', 'Prussite', 'RCRA waste no. P031', 'RCRA waste number P031', 'UN1026', 'Ethylenediamine, piperazine polymer', '240729_ALDRICH', '15068_RIEDEL', 'Cyanogen radical', 'Ethylene diamine', '41008_FLUKA', 'Ethylenediamine solution', 'NCGC00091527-01', 'Carbon nitride radical', 'Ethylenediamine (USP/JP15)', 'C2N2', 'CHEBI:29308', '391085_ALDRICH', 'AIDS060575', 'Carbon mononitride', '1,2-Diamino-ethaan [Dutch]', '1,2-Diamino-ethano [Italian]', '1,2-Diaminoaethan [German]', '1,2-Diaminoethane', '1,2-Ethanediamine', '1,2-Ethylenediamine', '4-04-00-01166 (Beilstein Handbook Reference)', 'AI3-24231', 'Aethaldiamin [German]', 'Aethylenediamin [German]', 'Algicode 106L', 'Amerstat 274', 'Aminophylline Injection', 'BRN 0605263', 'CCRIS 5224', 'Caswell No. 437', 'Dimethylenediamine', 'EINECS 203-468-6', 'EPA Pesticide Chemical Code 004205', 'ETHYLENEDIAMINE', 'Ethyleendiamine [Dutch]', 'Ethylendiamine', 'Ethylene-diamine [French]', 'Ethylenediamine [JAN]', 'Ethylenediamine [UN1604] [Corrosive]', 'HSDB 535', 'NCI-C60402', 'UN1604', 'beta-Aminoethylamine', 'ethane-1,2-diamine', 'oxalic nitrile', 'CHEBI:30347', 'AIDS-060575', 'Monocyanogen', 'D01114', 'E26266_SIAL', '1,2-Ethanediamine, homopolymer', 'Cyanide radical', 'bis(nitridocarbon)(C--C)'] |  |  | ['ethane-1,2-diamine', 'ethyne-1,2-diamine', 'Oxalonitrile'] |  |  | NCCN |  |  | C2H8N2 |  |  | MFI | TON/MTT |  | 1999
7275 | 0.02893602 | 0.0001446801 | 0 | 0.0008680807 | 0 | 0 | 0 | 0 | 0 | 0 | 0 | 0 | 0 | 0 | 0 | 0 | 0 | 0 | 0 | 0 | 0 | 0 | 0 | 0 | 0 | 0 | 0 | 0 | 0 | 0 | 0 | 0 | 0 | 0 | 0 | 0 | 0 | 0 | 0 | 0.8680807 | 0 | 0.1012761 | 0 | 0 | 0 | 0 | 0 | 0 | 0 | 0 | 0 | 10.1021/jp991913m | yes |  | 0.0006944645 |  |  | 65 | 160 | yes |  |  | 12.5 | ethylenediamine |  |  | ZSM-5 | ZSM-22/ZSM-23 |  | Ultrasil VN3SP, NaAlO2 | Degussa, Nalco | [12 empty] | ['ethane-1,2-diamine', 'ethyne-1,2-diamine', 'Oxalonitrile', 'CYANOGEN', '2-aminoethynylamine', 'Ethanedinitrile', '107-15-3', '8030-24-8', '85404-18-8', '211750-61-7', '460-19-5', '15808-32-9', '68845-05-6', '27308-78-7', '2074-87-5', 'ETHANE,1,2-DIAMINO', 'InChI=1/C2H8N2/c3-1-2-4/h1-4H', 'E1521_SIGMA', '(CN)2', 'LS-431', 'E1649_SIAL', 'NCCN', 'Cyano radical (CN)', '2-Aminoethylammonium chloride', 'EINECS 242-181-0', '03550_FLUKA', 'CYANOGEN', 'Carbon nitride', 'Carbon nitride (C2N2)', 'Cyanogen (C2N2)', 'Cyanogen [UN1026] [Poison gas]', 'Cyanogene [French]', 'Dicyan', 'Dicyanogen', 'EINECS 207-306-5', 'Ethanedinitrile', 'HSDB 2130', 'Nitriloacetonitrile', 'Oxalic acid dinitrile', 'Oxalonitrile', 'Oxalyl cyanide', 'Prussite', 'RCRA waste no. P031', 'RCRA waste number P031', 'UN1026', 'Ethylenediamine, piperazine polymer', '240729_ALDRICH', '15068_RIEDEL', 'Cyanogen radical', 'Ethylene diamine', '41008_FLUKA', 'Ethylenediamine solution', 'NCGC00091527-01', 'Carbon nitride radical', 'Ethylenediamine (USP/JP15)', 'C2N2', 'CHEBI:29308', '391085_ALDRICH', 'AIDS060575', 'Carbon mononitride', '1,2-Diamino-ethaan [Dutch]', '1,2-Diamino-ethano [Italian]', '1,2-Diaminoaethan [German]', '1,2-Diaminoethane', '1,2-Ethanediamine', '1,2-Ethylenediamine', '4-04-00-01166 (Beilstein Handbook Reference)', 'AI3-24231', 'Aethaldiamin [German]', 'Aethylenediamin [German]', 'Algicode 106L', 'Amerstat 274', 'Aminophylline Injection', 'BRN 0605263', 'CCRIS 5224', 'Caswell No. 437', 'Dimethylenediamine', 'EINECS 203-468-6', 'EPA Pesticide Chemical Code 004205', 'ETHYLENEDIAMINE', 'Ethyleendiamine [Dutch]', 'Ethylendiamine', 'Ethylene-diamine [French]', 'Ethylenediamine [JAN]', 'Ethylenediamine [UN1604] [Corrosive]', 'HSDB 535', 'NCI-C60402', 'UN1604', 'beta-Aminoethylamine', 'ethane-1,2-diamine', 'oxalic nitrile', 'CHEBI:30347', 'AIDS-060575', 'Monocyanogen', 'D01114', 'E26266_SIAL', '1,2-Ethanediamine, homopolymer', 'Cyanide radical', 'bis(nitridocarbon)(C--C)'] |  |  | ['ethane-1,2-diamine', 'ethyne-1,2-diamine', 'Oxalonitrile'] |  |  | NCCN |  |  | C2H8N2 |  |  | MFI | TON/MTT |  | 1999
7276 | 0.02852335 | 0.0001426167 | 0 | 0.0008557004 | 0 | 0 | 0 | 0 | 0 | 0 | 0 | 0 | 0 | 0 | 0 | 0 | 0 | 0 | 0 | 0 | 0 | 0 | 0 | 0 | 0 | 0 | 0 | 0 | 0 | 0 | 0 | 0 | 0 | 0 | 0 | 0 | 0 | 0 | 0 | 0.8557004 | 0 | 0.1140934 | 0 | 0 | 0 | 0 | 0 | 0 | 0 | 0 | 0 | 10.1021/jp991913m | yes |  | 0.0006845603 |  |  | 65 | 160 | yes |  |  | 12.6 | ethylenediamine |  |  | ZSM-5 | ZSM-22/ZSM-23 |  | Ultrasil VN3SP, NaAlO2 | Degussa, Nalco | [12 empty] | ['ethane-1,2-diamine', 'ethyne-1,2-diamine', 'Oxalonitrile', 'CYANOGEN', '2-aminoethynylamine', 'Ethanedinitrile', '107-15-3', '8030-24-8', '85404-18-8', '211750-61-7', '460-19-5', '15808-32-9', '68845-05-6', '27308-78-7', '2074-87-5', 'ETHANE,1,2-DIAMINO', 'InChI=1/C2H8N2/c3-1-2-4/h1-4H', 'E1521_SIGMA', '(CN)2', 'LS-431', 'E1649_SIAL', 'NCCN', 'Cyano radical (CN)', '2-Aminoethylammonium chloride', 'EINECS 242-181-0', '03550_FLUKA', 'CYANOGEN', 'Carbon nitride', 'Carbon nitride (C2N2)', 'Cyanogen (C2N2)', 'Cyanogen [UN1026] [Poison gas]', 'Cyanogene [French]', 'Dicyan', 'Dicyanogen', 'EINECS 207-306-5', 'Ethanedinitrile', 'HSDB 2130', 'Nitriloacetonitrile', 'Oxalic acid dinitrile', 'Oxalonitrile', 'Oxalyl cyanide', 'Prussite', 'RCRA waste no. P031', 'RCRA waste number P031', 'UN1026', 'Ethylenediamine, piperazine polymer', '240729_ALDRICH', '15068_RIEDEL', 'Cyanogen radical', 'Ethylene diamine', '41008_FLUKA', 'Ethylenediamine solution', 'NCGC00091527-01', 'Carbon nitride radical', 'Ethylenediamine (USP/JP15)', 'C2N2', 'CHEBI:29308', '391085_ALDRICH', 'AIDS060575', 'Carbon mononitride', '1,2-Diamino-ethaan [Dutch]', '1,2-Diamino-ethano [Italian]', '1,2-Diaminoaethan [German]', '1,2-Diaminoethane', '1,2-Ethanediamine', '1,2-Ethylenediamine', '4-04-00-01166 (Beilstein Handbook Reference)', 'AI3-24231', 'Aethaldiamin [German]', 'Aethylenediamin [German]', 'Algicode 106L', 'Amerstat 274', 'Aminophylline Injection', 'BRN 0605263', 'CCRIS 5224', 'Caswell No. 437', 'Dimethylenediamine', 'EINECS 203-468-6', 'EPA Pesticide Chemical Code 004205', 'ETHYLENEDIAMINE', 'Ethyleendiamine [Dutch]', 'Ethylendiamine', 'Ethylene-diamine [French]', 'Ethylenediamine [JAN]', 'Ethylenediamine [UN1604] [Corrosive]', 'HSDB 535', 'NCI-C60402', 'UN1604', 'beta-Aminoethylamine', 'ethane-1,2-diamine', 'oxalic nitrile', 'CHEBI:30347', 'AIDS-060575', 'Monocyanogen', 'D01114', 'E26266_SIAL', '1,2-Ethanediamine, homopolymer', 'Cyanide radical', 'bis(nitridocarbon)(C--C)'] |  |  | ['ethane-1,2-diamine', 'ethyne-1,2-diamine', 'Oxalonitrile'] |  |  | NCCN |  |  | C2H8N2 |  |  | MFI | TON/MTT |  | 1999
7277 | 0.03201127 | 0.0001600563 | 0 | 0.004161465 | 0 | 0 | 0 | 0 | 0 | 0 | 0 | 0 | 0 | 0 | 0 | 0 | 0 | 0 | 0 | 0 | 0 | 0 | 0 | 0 | 0 | 0 | 0 | 0 | 0 | 0 | 0 | 0 | 0 | 0 | 0 | 0 | 0 | 0 | 0 | 0.960338 | 0 | 0 | 0 | 0 | 0 | 0 | 0 | 0 | 0 | 0 | 0 | 10.1021/jp991913m | yes |  | 0.003329172 |  |  | 65 | 160 | yes |  |  | 13.3 |  |  |  | amorphous |  |  | Ultrasil VN3SP, NaAlO2 | Degussa, Nalco | [27 empty] | 1999
7278 | 0.03197442 | 0.0001598721 | 0 | 0.004796163 | 0 | 0 | 0 | 0 | 0 | 0 | 0 | 0 | 0 | 0 | 0 | 0 | 0 | 0 | 0 | 0 | 0 | 0 | 0 | 0 | 0 | 0 | 0 | 0 | 0 | 0 | 0 | 0 | 0 | 0 | 0 | 0 | 0 | 0 | 0 | 0.9592326 | 0 | 0 | 0 | 0 | 0 | 0 | 0 | 0 | 0 | 0 | 0 | 10.1021/jp991913m | yes |  | 0.00383693 |  |  | 65 | 160 | yes |  |  | 13.4 |  |  |  | amorphous |  |  | Ultrasil VN3SP, NaAlO2 | Degussa, Nalco | [27 empty] | 1999
7279 | 0.03191931 | 0.0001595965 | 0 | 0.005745475 | 0 | 0 | 0 | 0 | 0 | 0 | 0 | 0 | 0 | 0 | 0 | 0 | 0 | 0 | 0 | 0 | 0 | 0 | 0 | 0 | 0 | 0 | 0 | 0 | 0 | 0 | 0 | 0 | 0 | 0 | 0 | 0 | 0 | 0 | 0 | 0.9575792 | 0 | 0 | 0 | 0 | 0 | 0 | 0 | 0 | 0 | 0 | 0 | 10.1021/jp991913m | yes |  | 0.00459638 |  |  | 65 | 160 | yes |  |  | 13.5 |  |  |  | ZSM-5 | layered |  | Ultrasil VN3SP, NaAlO2 | Degussa, Nalco | [24 empty] | MFI |  |  | 1999
7280 | 0.03188267 | 0.0001594134 | 0 | 0.006376534 | 0 | 0 | 0 | 0 | 0 | 0 | 0 | 0 | 0 | 0 | 0 | 0 | 0 | 0 | 0 | 0 | 0 | 0 | 0 | 0 | 0 | 0 | 0 | 0 | 0 | 0 | 0 | 0 | 0 | 0 | 0 | 0 | 0 | 0 | 0 | 0.9564802 | 0 | 0 | 0 | 0 | 0 | 0 | 0 | 0 | 0 | 0 | 0 | 10.1021/jp991913m | yes |  | 0.005101227 |  |  | 65 | 160 | yes |  |  | 13.4 |  |  |  | ZSM-5 | layered |  | Ultrasil VN3SP, NaAlO2 | Degussa, Nalco | [24 empty] | MFI |  |  | 1999
7281 | 0.03188267 | 0.0001594134 | 0 | 0.006376534 | 0 | 0 | 0 | 0 | 0 | 0 | 0 | 0 | 0 | 0 | 0 | 0 | 0 | 0 | 0 | 0 | 0 | 0 | 0 | 0 | 0 | 0 | 0 | 0 | 0 | 0 | 0 | 0 | 0 | 0 | 0 | 0 | 0 | 0 | 0 | 0.9564802 | 0 | 0 | 0 | 0 | 0 | 0 | 0 | 0 | 0 | 0 | 0 | 10.1021/jp991913m | yes |  | 0.005101227 |  |  | 112 | 160 | yes |  |  | 12.7 |  |  |  | layered |  |  | Ultrasil VN3SP, NaAlO2 | Degussa, Nalco | [27 empty] | 1999
7282 | 0.03188267 | 0.0001594134 | 0 | 0.006376534 | 0 | 0 | 0 | 0 | 0 | 0 | 0 | 0 | 0 | 0 | 0 | 0 | 0 | 0 | 0 | 0 | 0 | 0 | 0 | 0 | 0 | 0 | 0 | 0 | 0 | 0 | 0 | 0 | 0 | 0 | 0 | 0 | 0 | 0 | 0 | 0.9564802 | 0 | 0 | 0 | 0 | 0 | 0 | 0 | 0 | 0 | 0 | 0 | 10.1021/jp991913m | yes |  | 0.005101227 |  |  | 112 | 160 | yes |  |  | 13 |  |  |  | ZSM-5 | cristobalite |  | Ultrasil VN3SP, NaAlO2 | Degussa, Nalco | [24 empty] | MFI |  |  | 1999
7283 | 0.03184612 | 0.0001592306 | 0 | 0.007006146 | 0 | 0 | 0 | 0 | 0 | 0 | 0 | 0 | 0 | 0 | 0 | 0 | 0 | 0 | 0 | 0 | 0 | 0 | 0 | 0 | 0 | 0 | 0 | 0 | 0 | 0 | 0 | 0 | 0 | 0 | 0 | 0 | 0 | 0 | 0 | 0.9553836 | 0 | 0 | 0 | 0 | 0 | 0 | 0 | 0 | 0 | 0 | 0 | 10.1021/jp991913m | yes |  | 0.005604917 |  |  | 65 | 160 | yes |  |  | 13.4 |  |  |  | ZSM-5 | layered |  | Ultrasil VN3SP, NaAlO2 | Degussa, Nalco | [24 empty] | MFI |  |  | 1999
7284 | 0.03184612 | 0.0001592306 | 0 | 0.007006146 | 0 | 0 | 0 | 0 | 0 | 0 | 0 | 0 | 0 | 0 | 0 | 0 | 0 | 0 | 0 | 0 | 0 | 0 | 0 | 0 | 0 | 0 | 0 | 0 | 0 | 0 | 0 | 0 | 0 | 0 | 0 | 0 | 0 | 0 | 0 | 0.9553836 | 0 | 0 | 0 | 0 | 0 | 0 | 0 | 0 | 0 | 0 | 0 | 10.1021/jp991913m | yes |  | 0.005604917 |  |  | 112 | 160 | yes |  |  | 13 |  |  |  | ZSM-5 | cristobalite |  | Ultrasil VN3SP, NaAlO2 | Degussa, Nalco | [24 empty] | MFI |  |  | 1999
7285 | 0.03188267 | 0.0001594134 | 0 | 0.006376534 | 0 | 0 | 0 | 0 | 0 | 0 | 0 | 0 | 0 | 0 | 0 | 0 | 0 | 0 | 0 | 0 | 0 | 0 | 0 | 0 | 0 | 0 | 0 | 0 | 0 | 0 | 0 | 0 | 0 | 0 | 0 | 0 | 0 | 0 | 0 | 0.9564802 | 0 | 0 | 0 | 0 | 0 | 0 | 0 | 0 | 0 | 0 | 0 | 10.1021/jp991913m | yes |  | 0.005101227 |  |  | 20 | 160 | yes |  |  | 13 |  |  |  | amorphous |  |  | Ultrasil VN3SP, NaAlO2 | Degussa, Nalco | [27 empty] | 1999
7286 | 0.03180965 | 0.0001590483 | 0 | 0.007634316 | 0 | 0 | 0 | 0 | 0 | 0 | 0 | 0 | 0 | 0 | 0 | 0 | 0 | 0 | 0 | 0 | 0 | 0 | 0 | 0 | 0 | 0 | 0 | 0 | 0 | 0 | 0 | 0 | 0 | 0 | 0 | 0 | 0 | 0 | 0 | 0.9542895 | 0 | 0 | 0 | 0 | 0 | 0 | 0 | 0 | 0 | 0 | 0 | 10.1021/jp991913m | yes |  | 0.006107453 |  |  | 20 | 160 | yes |  |  | 13.3 |  |  |  | amorphous |  |  | Ultrasil VN3SP, NaAlO2 | Degussa, Nalco | [27 empty] | 1999
7287 | 0.03168919 | 7.922298e-05 | 0 | 0.0009506758 | 0 | 0 | 0 | 0 | 0 | 0 | 0 | 0 | 0 | 0 | 0 | 0 | 0 | 0 | 0 | 0 | 0 | 0 | 0 | 0 | 0 | 0 | 0 | 0 | 0 | 0 | 0 | 0 | 0 | 0 | 0 | 0 | 0 | 0 | 0 | 0.9506758 | 0 | 0.0158446 | 0 | 0 | 0 | 0 | 0 | 0 | 0 | 0 | 0 | 10.1021/jp991913m | yes |  | 0.0007605406 |  |  | 65 | 160 | yes |  |  | 12.7 | pyrrolidine |  |  | ZSM-39 | clathrasil |  | Ultrasil VN3SP, NaAlO2 | Degussa, Nalco | [12 empty] | ['PYRROLIDINE', 'ST5213762', 'NCIOpen2_007788', '83240_FLUKA', '1-Azacyclopentane', '5-20-01-00162 (Beilstein Handbook Reference)', 'AI3-24117', 'BRN 0102395', 'CCRIS 6688', 'EINECS 204-648-7', 'FEMA No. 3523', 'HSDB 120', 'NSC 62781', 'Pyrrolidine [UN1922] [Flammable liquid]', 'Pyrrolidine ring', 'UN1922', 'InChI=1/C4H9N/c1-2-4-5-3-1/h5H,1-4H', 'P73803_ALDRICH', 'UPCMLD00WV-121', '394238_ALDRICH', 'CHEBI:33135', 'Tetramethyleneimine', 'Azacyclopentane', 'Azolidine', 'Butylenimine', 'NSC62781', 'PYRROLIDINE', 'Perhydropyrrole', 'Prolamine', 'Pyrrole, tetrahydro-', 'Tetrahydropyrrole', 'Tetramethylenimine', 'WLN: T5MTJ', 'W352306_ALDRICH'] |  |  | PYRROLIDINE |  |  | C1CCNC1 |  |  | C4H9N |  |  | MTN |  |  | 1999
7288 | 0.03165308 | 7.913271e-05 | 0 | 0.001582654 | 0 | 0 | 0 | 0 | 0 | 0 | 0 | 0 | 0 | 0 | 0 | 0 | 0 | 0 | 0 | 0 | 0 | 0 | 0 | 0 | 0 | 0 | 0 | 0 | 0 | 0 | 0 | 0 | 0 | 0 | 0 | 0 | 0 | 0 | 0 | 0.9495925 | 0 | 0.01582654 | 0 | 0 | 0 | 0 | 0 | 0 | 0 | 0 | 0 | 10.1021/jp991913m | yes |  | 0.001266123 |  |  | 65 | 160 | yes |  |  | 12.7 | pyrrolidine |  |  | ZSM-39 | clathrasil |  | Ultrasil VN3SP, NaAlO2 | Degussa, Nalco | [12 empty] | ['PYRROLIDINE', 'ST5213762', 'NCIOpen2_007788', '83240_FLUKA', '1-Azacyclopentane', '5-20-01-00162 (Beilstein Handbook Reference)', 'AI3-24117', 'BRN 0102395', 'CCRIS 6688', 'EINECS 204-648-7', 'FEMA No. 3523', 'HSDB 120', 'NSC 62781', 'Pyrrolidine [UN1922] [Flammable liquid]', 'Pyrrolidine ring', 'UN1922', 'InChI=1/C4H9N/c1-2-4-5-3-1/h5H,1-4H', 'P73803_ALDRICH', 'UPCMLD00WV-121', '394238_ALDRICH', 'CHEBI:33135', 'Tetramethyleneimine', 'Azacyclopentane', 'Azolidine', 'Butylenimine', 'NSC62781', 'PYRROLIDINE', 'Perhydropyrrole', 'Prolamine', 'Pyrrole, tetrahydro-', 'Tetrahydropyrrole', 'Tetramethylenimine', 'WLN: T5MTJ', 'W352306_ALDRICH'] |  |  | PYRROLIDINE |  |  | C1CCNC1 |  |  | C4H9N |  |  | MTN |  |  | 1999
7289 | 0.03119492 | 7.79873e-05 | 0 | 0.0009358476 | 0 | 0 | 0 | 0 | 0 | 0 | 0 | 0 | 0 | 0 | 0 | 0 | 0 | 0 | 0 | 0 | 0 | 0 | 0 | 0 | 0 | 0 | 0 | 0 | 0 | 0 | 0 | 0 | 0 | 0 | 0 | 0 | 0 | 0 | 0 | 0.9358476 | 0 | 0.03119492 | 0 | 0 | 0 | 0 | 0 | 0 | 0 | 0 | 0 | 10.1021/jp991913m | yes |  | 0.0007486781 |  |  | 65 | 160 | yes |  |  | 12.9 | pyrrolidine |  |  | ZSM-39 |  |  | Ultrasil VN3SP, NaAlO2 | Degussa, Nalco | [12 empty] | ['PYRROLIDINE', 'ST5213762', 'NCIOpen2_007788', '83240_FLUKA', '1-Azacyclopentane', '5-20-01-00162 (Beilstein Handbook Reference)', 'AI3-24117', 'BRN 0102395', 'CCRIS 6688', 'EINECS 204-648-7', 'FEMA No. 3523', 'HSDB 120', 'NSC 62781', 'Pyrrolidine [UN1922] [Flammable liquid]', 'Pyrrolidine ring', 'UN1922', 'InChI=1/C4H9N/c1-2-4-5-3-1/h5H,1-4H', 'P73803_ALDRICH', 'UPCMLD00WV-121', '394238_ALDRICH', 'CHEBI:33135', 'Tetramethyleneimine', 'Azacyclopentane', 'Azolidine', 'Butylenimine', 'NSC62781', 'PYRROLIDINE', 'Perhydropyrrole', 'Prolamine', 'Pyrrole, tetrahydro-', 'Tetrahydropyrrole', 'Tetramethylenimine', 'WLN: T5MTJ', 'W352306_ALDRICH'] |  |  | PYRROLIDINE |  |  | C1CCNC1 |  |  | C4H9N |  |  | MTN |  |  | 1999
7290 | 0.03115993 | 7.789982e-05 | 0 | 0.001557996 | 0 | 0 | 0 | 0 | 0 | 0 | 0 | 0 | 0 | 0 | 0 | 0 | 0 | 0 | 0 | 0 | 0 | 0 | 0 | 0 | 0 | 0 | 0 | 0 | 0 | 0 | 0 | 0 | 0 | 0 | 0 | 0 | 0 | 0 | 0 | 0.9347978 | 0 | 0.03115993 | 0 | 0 | 0 | 0 | 0 | 0 | 0 | 0 | 0 | 10.1021/jp991913m | yes |  | 0.001246397 |  |  | 65 | 160 | yes |  |  | 12.9 | pyrrolidine |  |  | ZSM-39 | ZSM-5 |  | Ultrasil VN3SP, NaAlO2 | Degussa, Nalco | [12 empty] | ['PYRROLIDINE', 'ST5213762', 'NCIOpen2_007788', '83240_FLUKA', '1-Azacyclopentane', '5-20-01-00162 (Beilstein Handbook Reference)', 'AI3-24117', 'BRN 0102395', 'CCRIS 6688', 'EINECS 204-648-7', 'FEMA No. 3523', 'HSDB 120', 'NSC 62781', 'Pyrrolidine [UN1922] [Flammable liquid]', 'Pyrrolidine ring', 'UN1922', 'InChI=1/C4H9N/c1-2-4-5-3-1/h5H,1-4H', 'P73803_ALDRICH', 'UPCMLD00WV-121', '394238_ALDRICH', 'CHEBI:33135', 'Tetramethyleneimine', 'Azacyclopentane', 'Azolidine', 'Butylenimine', 'NSC62781', 'PYRROLIDINE', 'Perhydropyrrole', 'Prolamine', 'Pyrrole, tetrahydro-', 'Tetrahydropyrrole', 'Tetramethylenimine', 'WLN: T5MTJ', 'W352306_ALDRICH'] |  |  | PYRROLIDINE |  |  | C1CCNC1 |  |  | C4H9N |  |  | MTN | MFI |  | 1999
7291 | 0.03110759 | 7.776896e-05 | 0 | 0.002488607 | 0 | 0 | 0 | 0 | 0 | 0 | 0 | 0 | 0 | 0 | 0 | 0 | 0 | 0 | 0 | 0 | 0 | 0 | 0 | 0 | 0 | 0 | 0 | 0 | 0 | 0 | 0 | 0 | 0 | 0 | 0 | 0 | 0 | 0 | 0 | 0.9332276 | 0 | 0.03110759 | 0 | 0 | 0 | 0 | 0 | 0 | 0 | 0 | 0 | 10.1021/jp991913m | yes |  | 0.001990885 |  |  | 65 | 160 | yes |  |  | 13.3 | pyrrolidine |  |  | ZSM-5 |  |  | Ultrasil VN3SP, NaAlO2 | Degussa, Nalco | [12 empty] | ['PYRROLIDINE', 'ST5213762', 'NCIOpen2_007788', '83240_FLUKA', '1-Azacyclopentane', '5-20-01-00162 (Beilstein Handbook Reference)', 'AI3-24117', 'BRN 0102395', 'CCRIS 6688', 'EINECS 204-648-7', 'FEMA No. 3523', 'HSDB 120', 'NSC 62781', 'Pyrrolidine [UN1922] [Flammable liquid]', 'Pyrrolidine ring', 'UN1922', 'InChI=1/C4H9N/c1-2-4-5-3-1/h5H,1-4H', 'P73803_ALDRICH', 'UPCMLD00WV-121', '394238_ALDRICH', 'CHEBI:33135', 'Tetramethyleneimine', 'Azacyclopentane', 'Azolidine', 'Butylenimine', 'NSC62781', 'PYRROLIDINE', 'Perhydropyrrole', 'Prolamine', 'Pyrrole, tetrahydro-', 'Tetrahydropyrrole', 'Tetramethylenimine', 'WLN: T5MTJ', 'W352306_ALDRICH'] |  |  | PYRROLIDINE |  |  | C1CCNC1 |  |  | C4H9N |  |  | MFI |  |  | 1999
7292 | 0.03103807 | 7.759517e-05 | 0 | 0.003724568 | 0 | 0 | 0 | 0 | 0 | 0 | 0 | 0 | 0 | 0 | 0 | 0 | 0 | 0 | 0 | 0 | 0 | 0 | 0 | 0 | 0 | 0 | 0 | 0 | 0 | 0 | 0 | 0 | 0 | 0 | 0 | 0 | 0 | 0 | 0 | 0.931142 | 0 | 0.03103807 | 0 | 0 | 0 | 0 | 0 | 0 | 0 | 0 | 0 | 10.1021/jp991913m | yes |  | 0.002979655 |  |  | 65 | 160 | yes |  |  | 13.4 | pyrrolidine |  |  | ZSM-5 |  |  | Ultrasil VN3SP, NaAlO2 | Degussa, Nalco | [12 empty] | ['PYRROLIDINE', 'ST5213762', 'NCIOpen2_007788', '83240_FLUKA', '1-Azacyclopentane', '5-20-01-00162 (Beilstein Handbook Reference)', 'AI3-24117', 'BRN 0102395', 'CCRIS 6688', 'EINECS 204-648-7', 'FEMA No. 3523', 'HSDB 120', 'NSC 62781', 'Pyrrolidine [UN1922] [Flammable liquid]', 'Pyrrolidine ring', 'UN1922', 'InChI=1/C4H9N/c1-2-4-5-3-1/h5H,1-4H', 'P73803_ALDRICH', 'UPCMLD00WV-121', '394238_ALDRICH', 'CHEBI:33135', 'Tetramethyleneimine', 'Azacyclopentane', 'Azolidine', 'Butylenimine', 'NSC62781', 'PYRROLIDINE', 'Perhydropyrrole', 'Prolamine', 'Pyrrole, tetrahydro-', 'Tetrahydropyrrole', 'Tetramethylenimine', 'WLN: T5MTJ', 'W352306_ALDRICH'] |  |  | PYRROLIDINE |  |  | C1CCNC1 |  |  | C4H9N |  |  | MFI |  |  | 1999
7293 | 0.0301691 | 7.542274e-05 | 0 | 0.002413528 | 0 | 0 | 0 | 0 | 0 | 0 | 0 | 0 | 0 | 0 | 0 | 0 | 0 | 0 | 0 | 0 | 0 | 0 | 0 | 0 | 0 | 0 | 0 | 0 | 0 | 0 | 0 | 0 | 0 | 0 | 0 | 0 | 0 | 0 | 0 | 0.9050729 | 0 | 0.0603382 | 0 | 0 | 0 | 0 | 0 | 0 | 0 | 0 | 0 | 10.1021/jp991913m | yes |  | 0.001930822 |  |  | 65 | 160 | yes |  |  | 13.4 | pyrrolidine |  |  | ZSM-5 |  |  | Ultrasil VN3SP, NaAlO2 | Degussa, Nalco | [12 empty] | ['PYRROLIDINE', 'ST5213762', 'NCIOpen2_007788', '83240_FLUKA', '1-Azacyclopentane', '5-20-01-00162 (Beilstein Handbook Reference)', 'AI3-24117', 'BRN 0102395', 'CCRIS 6688', 'EINECS 204-648-7', 'FEMA No. 3523', 'HSDB 120', 'NSC 62781', 'Pyrrolidine [UN1922] [Flammable liquid]', 'Pyrrolidine ring', 'UN1922', 'InChI=1/C4H9N/c1-2-4-5-3-1/h5H,1-4H', 'P73803_ALDRICH', 'UPCMLD00WV-121', '394238_ALDRICH', 'CHEBI:33135', 'Tetramethyleneimine', 'Azacyclopentane', 'Azolidine', 'Butylenimine', 'NSC62781', 'PYRROLIDINE', 'Perhydropyrrole', 'Prolamine', 'Pyrrole, tetrahydro-', 'Tetrahydropyrrole', 'Tetramethylenimine', 'WLN: T5MTJ', 'W352306_ALDRICH'] |  |  | PYRROLIDINE |  |  | C1CCNC1 |  |  | C4H9N |  |  | MFI |  |  | 1999
7294 | 0.03010371 | 7.525927e-05 | 0 | 0.003612445 | 0 | 0 | 0 | 0 | 0 | 0 | 0 | 0 | 0 | 0 | 0 | 0 | 0 | 0 | 0 | 0 | 0 | 0 | 0 | 0 | 0 | 0 | 0 | 0 | 0 | 0 | 0 | 0 | 0 | 0 | 0 | 0 | 0 | 0 | 0 | 0.9031112 | 0 | 0.06020741 | 0 | 0 | 0 | 0 | 0 | 0 | 0 | 0 | 0 | 10.1021/jp991913m | yes |  | 0.002889956 |  |  | 65 | 160 | yes |  |  | 13.6 | pyrrolidine |  |  | ZSM-5 |  |  | Ultrasil VN3SP, NaAlO2 | Degussa, Nalco | [12 empty] | ['PYRROLIDINE', 'ST5213762', 'NCIOpen2_007788', '83240_FLUKA', '1-Azacyclopentane', '5-20-01-00162 (Beilstein Handbook Reference)', 'AI3-24117', 'BRN 0102395', 'CCRIS 6688', 'EINECS 204-648-7', 'FEMA No. 3523', 'HSDB 120', 'NSC 62781', 'Pyrrolidine [UN1922] [Flammable liquid]', 'Pyrrolidine ring', 'UN1922', 'InChI=1/C4H9N/c1-2-4-5-3-1/h5H,1-4H', 'P73803_ALDRICH', 'UPCMLD00WV-121', '394238_ALDRICH', 'CHEBI:33135', 'Tetramethyleneimine', 'Azacyclopentane', 'Azolidine', 'Butylenimine', 'NSC62781', 'PYRROLIDINE', 'Perhydropyrrole', 'Prolamine', 'Pyrrole, tetrahydro-', 'Tetrahydropyrrole', 'Tetramethylenimine', 'WLN: T5MTJ', 'W352306_ALDRICH'] |  |  | PYRROLIDINE |  |  | C1CCNC1 |  |  | C4H9N |  |  | MFI |  |  | 1999
7295 | 0.03159907 | 7.899768e-05 | 0 | 0.002527926 | 0 | 0 | 0 | 0 | 0 | 0 | 0 | 0 | 0 | 0 | 0 | 0 | 0 | 0 | 0 | 0 | 0 | 0 | 0 | 0 | 0 | 0 | 0 | 0 | 0 | 0 | 0 | 0 | 0 | 0 | 0 | 0 | 0 | 0 | 0 | 0.9479721 | 0 | 0.01579954 | 0 | 0 | 0 | 0 | 0 | 0 | 0 | 0 | 0 | 10.1021/jp991913m | yes |  | 0.002022341 |  |  | 65 | 160 | yes |  |  | 12.8 | piperidine |  |  | ZSM-39 | clathrasil |  | Ultrasil VN3SP, NaAlO2 | Degussa, Nalco | [12 empty] | ['Piperidine', '110-89-4', '571261_SIAL', '643602_ALDRICH', 'Piperidine on Rasta Resin', 'W290807_ALDRICH', 'AI3-24114', 'CCRIS 967', 'Cyclopentimine', 'Cypentil', 'EINECS 203-813-0', 'FEMA No. 2908', 'HSDB 114', 'Hexazane', 'Pentamethyleneimine', 'Pentamethylenimine', 'Perhydropyridine', 'Piperidin [German]', 'Piperidine [UN2401] [Corrosive]', 'Pyridine, hexahydro-', 'UN2401', '80645_FLUKA', 'Azacyclohexane', 'C01746', 'Hexahydropyridine', 'Piperidine', 'ST5213814', 'InChI=1/C5H11N/c1-2-4-6-5-3-1/h6H,1-5H', 'PIP', 'Piperidine solution', 'NCIOpen2_007828', 'NCIMech_000312', 'CHEBI:18049', '104094_SIAL', 'LS-3053', '411027_ALDRICH', '33537_RIEDEL', '80640_FLUKA'] |  |  | Piperidine |  |  | C1CCNCC1 |  |  | C5H11N |  |  | MTN |  |  | 1999
7296 | 0.03154524 | 7.886311e-05 | 0 | 0.003469977 | 0 | 0 | 0 | 0 | 0 | 0 | 0 | 0 | 0 | 0 | 0 | 0 | 0 | 0 | 0 | 0 | 0 | 0 | 0 | 0 | 0 | 0 | 0 | 0 | 0 | 0 | 0 | 0 | 0 | 0 | 0 | 0 | 0 | 0 | 0 | 0.9463573 | 0 | 0.01577262 | 0 | 0 | 0 | 0 | 0 | 0 | 0 | 0 | 0 | 10.1021/jp991913m | yes |  | 0.002775981 |  |  | 65 | 160 | yes |  |  | 13.1 | piperidine |  |  | ZSM-39 | ZSM-5 |  | Ultrasil VN3SP, NaAlO2 | Degussa, Nalco | [12 empty] | ['Piperidine', '110-89-4', '571261_SIAL', '643602_ALDRICH', 'Piperidine on Rasta Resin', 'W290807_ALDRICH', 'AI3-24114', 'CCRIS 967', 'Cyclopentimine', 'Cypentil', 'EINECS 203-813-0', 'FEMA No. 2908', 'HSDB 114', 'Hexazane', 'Pentamethyleneimine', 'Pentamethylenimine', 'Perhydropyridine', 'Piperidin [German]', 'Piperidine [UN2401] [Corrosive]', 'Pyridine, hexahydro-', 'UN2401', '80645_FLUKA', 'Azacyclohexane', 'C01746', 'Hexahydropyridine', 'Piperidine', 'ST5213814', 'InChI=1/C5H11N/c1-2-4-6-5-3-1/h6H,1-5H', 'PIP', 'Piperidine solution', 'NCIOpen2_007828', 'NCIMech_000312', 'CHEBI:18049', '104094_SIAL', 'LS-3053', '411027_ALDRICH', '33537_RIEDEL', '80640_FLUKA'] |  |  | Piperidine |  |  | C1CCNCC1 |  |  | C5H11N |  |  | MTN | MFI |  | 1999
7297 | 0.0314916 | 7.8729e-05 | 0 | 0.004408824 | 0 | 0 | 0 | 0 | 0 | 0 | 0 | 0 | 0 | 0 | 0 | 0 | 0 | 0 | 0 | 0 | 0 | 0 | 0 | 0 | 0 | 0 | 0 | 0 | 0 | 0 | 0 | 0 | 0 | 0 | 0 | 0 | 0 | 0 | 0 | 0.944748 | 0 | 0.0157458 | 0 | 0 | 0 | 0 | 0 | 0 | 0 | 0 | 0 | 10.1021/jp991913m | yes |  | 0.003527059 |  |  | 65 | 160 | yes |  |  | 13.2 | piperidine |  |  | ZSM-39 | ZSM-5 |  | Ultrasil VN3SP, NaAlO2 | Degussa, Nalco | [12 empty] | ['Piperidine', '110-89-4', '571261_SIAL', '643602_ALDRICH', 'Piperidine on Rasta Resin', 'W290807_ALDRICH', 'AI3-24114', 'CCRIS 967', 'Cyclopentimine', 'Cypentil', 'EINECS 203-813-0', 'FEMA No. 2908', 'HSDB 114', 'Hexazane', 'Pentamethyleneimine', 'Pentamethylenimine', 'Perhydropyridine', 'Piperidin [German]', 'Piperidine [UN2401] [Corrosive]', 'Pyridine, hexahydro-', 'UN2401', '80645_FLUKA', 'Azacyclohexane', 'C01746', 'Hexahydropyridine', 'Piperidine', 'ST5213814', 'InChI=1/C5H11N/c1-2-4-6-5-3-1/h6H,1-5H', 'PIP', 'Piperidine solution', 'NCIOpen2_007828', 'NCIMech_000312', 'CHEBI:18049', '104094_SIAL', 'LS-3053', '411027_ALDRICH', '33537_RIEDEL', '80640_FLUKA'] |  |  | Piperidine |  |  | C1CCNCC1 |  |  | C5H11N |  |  | MTN | MFI |  | 1999
7298 | 0.03145594 | 7.863985e-05 | 0 | 0.00503295 | 0 | 0 | 0 | 0 | 0 | 0 | 0 | 0 | 0 | 0 | 0 | 0 | 0 | 0 | 0 | 0 | 0 | 0 | 0 | 0 | 0 | 0 | 0 | 0 | 0 | 0 | 0 | 0 | 0 | 0 | 0 | 0 | 0 | 0 | 0 | 0.9436781 | 0 | 0.01572797 | 0 | 0 | 0 | 0 | 0 | 0 | 0 | 0 | 0 | 10.1021/jp991913m | yes |  | 0.00402636 |  |  | 65 | 160 | yes |  |  | 13.2 | piperidine |  |  | ZSM-39 | ZSM-5 | ZSM-12 | Ultrasil VN3SP, NaAlO2 | Degussa, Nalco | [12 empty] | ['Piperidine', '110-89-4', '571261_SIAL', '643602_ALDRICH', 'Piperidine on Rasta Resin', 'W290807_ALDRICH', 'AI3-24114', 'CCRIS 967', 'Cyclopentimine', 'Cypentil', 'EINECS 203-813-0', 'FEMA No. 2908', 'HSDB 114', 'Hexazane', 'Pentamethyleneimine', 'Pentamethylenimine', 'Perhydropyridine', 'Piperidin [German]', 'Piperidine [UN2401] [Corrosive]', 'Pyridine, hexahydro-', 'UN2401', '80645_FLUKA', 'Azacyclohexane', 'C01746', 'Hexahydropyridine', 'Piperidine', 'ST5213814', 'InChI=1/C5H11N/c1-2-4-6-5-3-1/h6H,1-5H', 'PIP', 'Piperidine solution', 'NCIOpen2_007828', 'NCIMech_000312', 'CHEBI:18049', '104094_SIAL', 'LS-3053', '411027_ALDRICH', '33537_RIEDEL', '80640_FLUKA'] |  |  | Piperidine |  |  | C1CCNCC1 |  |  | C5H11N |  |  | MTN | MFI | MTW | 1999
7299 | 0.03105542 | 7.763855e-05 | 0 | 0.003416096 | 0 | 0 | 0 | 0 | 0 | 0 | 0 | 0 | 0 | 0 | 0 | 0 | 0 | 0 | 0 | 0 | 0 | 0 | 0 | 0 | 0 | 0 | 0 | 0 | 0 | 0 | 0 | 0 | 0 | 0 | 0 | 0 | 0 | 0 | 0 | 0.9316626 | 0 | 0.03105542 | 0 | 0 | 0 | 0 | 0 | 0 | 0 | 0 | 0 | 10.1021/jp991913m | yes |  | 0.002732877 |  |  | 65 | 160 | yes |  |  | 13.1 | piperidine |  |  | ZSM-39 | clathrasil |  | Ultrasil VN3SP, NaAlO2 | Degussa, Nalco | [12 empty] | ['Piperidine', '110-89-4', '571261_SIAL', '643602_ALDRICH', 'Piperidine on Rasta Resin', 'W290807_ALDRICH', 'AI3-24114', 'CCRIS 967', 'Cyclopentimine', 'Cypentil', 'EINECS 203-813-0', 'FEMA No. 2908', 'HSDB 114', 'Hexazane', 'Pentamethyleneimine', 'Pentamethylenimine', 'Perhydropyridine', 'Piperidin [German]', 'Piperidine [UN2401] [Corrosive]', 'Pyridine, hexahydro-', 'UN2401', '80645_FLUKA', 'Azacyclohexane', 'C01746', 'Hexahydropyridine', 'Piperidine', 'ST5213814', 'InChI=1/C5H11N/c1-2-4-6-5-3-1/h6H,1-5H', 'PIP', 'Piperidine solution', 'NCIOpen2_007828', 'NCIMech_000312', 'CHEBI:18049', '104094_SIAL', 'LS-3053', '411027_ALDRICH', '33537_RIEDEL', '80640_FLUKA'] |  |  | Piperidine |  |  | C1CCNCC1 |  |  | C5H11N |  |  | MTN |  |  | 1999
7300 | 0.03100343 | 7.750856e-05 | 0 | 0.00434048 | 0 | 0 | 0 | 0 | 0 | 0 | 0 | 0 | 0 | 0 | 0 | 0 | 0 | 0 | 0 | 0 | 0 | 0 | 0 | 0 | 0 | 0 | 0 | 0 | 0 | 0 | 0 | 0 | 0 | 0 | 0 | 0 | 0 | 0 | 0 | 0.9301028 | 0 | 0.03100343 | 0 | 0 | 0 | 0 | 0 | 0 | 0 | 0 | 0 | 10.1021/jp991913m | yes |  | 0.003472384 |  |  | 65 | 160 | yes |  |  | 13.3 | piperidine |  |  | ZSM-39 | ZSM-5 |  | Ultrasil VN3SP, NaAlO2 | Degussa, Nalco | [12 empty] | ['Piperidine', '110-89-4', '571261_SIAL', '643602_ALDRICH', 'Piperidine on Rasta Resin', 'W290807_ALDRICH', 'AI3-24114', 'CCRIS 967', 'Cyclopentimine', 'Cypentil', 'EINECS 203-813-0', 'FEMA No. 2908', 'HSDB 114', 'Hexazane', 'Pentamethyleneimine', 'Pentamethylenimine', 'Perhydropyridine', 'Piperidin [German]', 'Piperidine [UN2401] [Corrosive]', 'Pyridine, hexahydro-', 'UN2401', '80645_FLUKA', 'Azacyclohexane', 'C01746', 'Hexahydropyridine', 'Piperidine', 'ST5213814', 'InChI=1/C5H11N/c1-2-4-6-5-3-1/h6H,1-5H', 'PIP', 'Piperidine solution', 'NCIOpen2_007828', 'NCIMech_000312', 'CHEBI:18049', '104094_SIAL', 'LS-3053', '411027_ALDRICH', '33537_RIEDEL', '80640_FLUKA'] |  |  | Piperidine |  |  | C1CCNCC1 |  |  | C5H11N |  |  | MTN | MFI |  | 1999
7301 | 0.03012003 | 7.530007e-05 | 0 | 0.003313203 | 0 | 0 | 0 | 0 | 0 | 0 | 0 | 0 | 0 | 0 | 0 | 0 | 0 | 0 | 0 | 0 | 0 | 0 | 0 | 0 | 0 | 0 | 0 | 0 | 0 | 0 | 0 | 0 | 0 | 0 | 0 | 0 | 0 | 0 | 0 | 0.9036008 | 0 | 0.06024006 | 0 | 0 | 0 | 0 | 0 | 0 | 0 | 0 | 0 | 10.1021/jp991913m | yes |  | 0.002650562 |  |  | 65 | 160 | yes |  |  | 13 | piperidine |  |  | ZSM-39 | ZSM-12 |  | Ultrasil VN3SP, NaAlO2 | Degussa, Nalco | [12 empty] | ['Piperidine', '110-89-4', '571261_SIAL', '643602_ALDRICH', 'Piperidine on Rasta Resin', 'W290807_ALDRICH', 'AI3-24114', 'CCRIS 967', 'Cyclopentimine', 'Cypentil', 'EINECS 203-813-0', 'FEMA No. 2908', 'HSDB 114', 'Hexazane', 'Pentamethyleneimine', 'Pentamethylenimine', 'Perhydropyridine', 'Piperidin [German]', 'Piperidine [UN2401] [Corrosive]', 'Pyridine, hexahydro-', 'UN2401', '80645_FLUKA', 'Azacyclohexane', 'C01746', 'Hexahydropyridine', 'Piperidine', 'ST5213814', 'InChI=1/C5H11N/c1-2-4-6-5-3-1/h6H,1-5H', 'PIP', 'Piperidine solution', 'NCIOpen2_007828', 'NCIMech_000312', 'CHEBI:18049', '104094_SIAL', 'LS-3053', '411027_ALDRICH', '33537_RIEDEL', '80640_FLUKA'] |  |  | Piperidine |  |  | C1CCNCC1 |  |  | C5H11N |  |  | MTN | MTW |  | 1999
7302 | 0.03007112 | 7.51778e-05 | 0 | 0.004209957 | 0 | 0 | 0 | 0 | 0 | 0 | 0 | 0 | 0 | 0 | 0 | 0 | 0 | 0 | 0 | 0 | 0 | 0 | 0 | 0 | 0 | 0 | 0 | 0 | 0 | 0 | 0 | 0 | 0 | 0 | 0 | 0 | 0 | 0 | 0 | 0.9021335 | 0 | 0.06014224 | 0 | 0 | 0 | 0 | 0 | 0 | 0 | 0 | 0 | 10.1021/jp991913m | yes |  | 0.003367965 |  |  | 65 | 160 | yes |  |  | 13.1 | piperidine |  |  | ZSM-39 | clathrasil |  | Ultrasil VN3SP, NaAlO2 | Degussa, Nalco | [12 empty] | ['Piperidine', '110-89-4', '571261_SIAL', '643602_ALDRICH', 'Piperidine on Rasta Resin', 'W290807_ALDRICH', 'AI3-24114', 'CCRIS 967', 'Cyclopentimine', 'Cypentil', 'EINECS 203-813-0', 'FEMA No. 2908', 'HSDB 114', 'Hexazane', 'Pentamethyleneimine', 'Pentamethylenimine', 'Perhydropyridine', 'Piperidin [German]', 'Piperidine [UN2401] [Corrosive]', 'Pyridine, hexahydro-', 'UN2401', '80645_FLUKA', 'Azacyclohexane', 'C01746', 'Hexahydropyridine', 'Piperidine', 'ST5213814', 'InChI=1/C5H11N/c1-2-4-6-5-3-1/h6H,1-5H', 'PIP', 'Piperidine solution', 'NCIOpen2_007828', 'NCIMech_000312', 'CHEBI:18049', '104094_SIAL', 'LS-3053', '411027_ALDRICH', '33537_RIEDEL', '80640_FLUKA'] |  |  | Piperidine |  |  | C1CCNCC1 |  |  | C5H11N |  |  | MTN |  |  | 1999
7303 | 0.03002237 | 7.505592e-05 | 0 | 0.005103802 | 0 | 0 | 0 | 0 | 0 | 0 | 0 | 0 | 0 | 0 | 0 | 0 | 0 | 0 | 0 | 0 | 0 | 0 | 0 | 0 | 0 | 0 | 0 | 0 | 0 | 0 | 0 | 0 | 0 | 0 | 0 | 0 | 0 | 0 | 0 | 0.900671 | 0 | 0.06004473 | 0 | 0 | 0 | 0 | 0 | 0 | 0 | 0 | 0 | 10.1021/jp991913m | yes |  | 0.004083042 |  |  | 65 | 160 | yes |  |  | 13.2 | piperidine |  |  | layered |  |  | Ultrasil VN3SP, NaAlO2 | Degussa, Nalco | [12 empty] | ['Piperidine', '110-89-4', '571261_SIAL', '643602_ALDRICH', 'Piperidine on Rasta Resin', 'W290807_ALDRICH', 'AI3-24114', 'CCRIS 967', 'Cyclopentimine', 'Cypentil', 'EINECS 203-813-0', 'FEMA No. 2908', 'HSDB 114', 'Hexazane', 'Pentamethyleneimine', 'Pentamethylenimine', 'Perhydropyridine', 'Piperidin [German]', 'Piperidine [UN2401] [Corrosive]', 'Pyridine, hexahydro-', 'UN2401', '80645_FLUKA', 'Azacyclohexane', 'C01746', 'Hexahydropyridine', 'Piperidine', 'ST5213814', 'InChI=1/C5H11N/c1-2-4-6-5-3-1/h6H,1-5H', 'PIP', 'Piperidine solution', 'NCIOpen2_007828', 'NCIMech_000312', 'CHEBI:18049', '104094_SIAL', 'LS-3053', '411027_ALDRICH', '33537_RIEDEL', '80640_FLUKA'] |  |  | Piperidine |  |  | C1CCNCC1 |  |  | C5H11N | [5 empty] | 1999
7304 | 0.03110759 | 7.776896e-05 | 0 | 0.002488607 | 0 | 0 | 0 | 0 | 0 | 0 | 0 | 0 | 0 | 0 | 0 | 0 | 0 | 0 | 0 | 0 | 0 | 0 | 0 | 0 | 0 | 0 | 0 | 0 | 0 | 0 | 0 | 0 | 0 | 0 | 0 | 0 | 0 | 0 | 0 | 0.9332276 | 0 | 0.03110759 | 0 | 0 | 0 | 0 | 0 | 0 | 0 | 0 | 0 | 10.1021/jp991913m | yes |  | 0.001990885 |  |  | 65 | 160 | yes |  |  | 12.5 | hexamethylenimine |  |  | ZSM-5 |  |  | Ultrasil VN3SP, NaAlO2 | Degussa, Nalco | [12 empty] | ['azepane', '111-49-9', 'CHEBI:32616', 'azepane', 'NCGC00091040-01', 'H10401_ALDRICH', '1H-Azepine, hexahydro-', 'Azacycloheptane', 'Azepine, hexahydro-', 'Cyclohexamethylenimine', 'G 0', 'Hexahydro-1H-azepine', 'Hexahydroazepine', 'Hexamethylene imine', 'Hexamethylenimine', 'Homopiperidine', 'NSC16236', 'Perhydroazepine', 'WLN: T7MTJ', 'InChI=1/C6H13N/c1-2-4-6-7-5-3-1/h7H,1-6H', '1-Azacycloheptane', '5-20-04-00003 (Beilstein Handbook Reference)', 'AI3-26610', 'BRN 0001084', 'CP 18407', 'Cycloheptane, 1-aza-', 'EINECS 203-875-9', 'HSDB 562', 'Hexamethyleneimine', 'Hexamethyleneimine [UN2493] [Flammable liquid]', 'NSC 16236', 'UN2493', 'ST5213818'] |  |  | azepane |  |  | C1CCCNCC1 |  |  | C6H13N |  |  | MFI |  |  | 1999
7305 | 0.03105542 | 7.763855e-05 | 0 | 0.003416096 | 0 | 0 | 0 | 0 | 0 | 0 | 0 | 0 | 0 | 0 | 0 | 0 | 0 | 0 | 0 | 0 | 0 | 0 | 0 | 0 | 0 | 0 | 0 | 0 | 0 | 0 | 0 | 0 | 0 | 0 | 0 | 0 | 0 | 0 | 0 | 0.9316626 | 0 | 0.03105542 | 0 | 0 | 0 | 0 | 0 | 0 | 0 | 0 | 0 | 10.1021/jp991913m | yes |  | 0.002732877 |  |  | 65 | 160 | yes |  |  | 12.6 | hexamethylenimine |  |  | ZSM-5 |  |  | Ultrasil VN3SP, NaAlO2 | Degussa, Nalco | [12 empty] | ['azepane', '111-49-9', 'CHEBI:32616', 'azepane', 'NCGC00091040-01', 'H10401_ALDRICH', '1H-Azepine, hexahydro-', 'Azacycloheptane', 'Azepine, hexahydro-', 'Cyclohexamethylenimine', 'G 0', 'Hexahydro-1H-azepine', 'Hexahydroazepine', 'Hexamethylene imine', 'Hexamethylenimine', 'Homopiperidine', 'NSC16236', 'Perhydroazepine', 'WLN: T7MTJ', 'InChI=1/C6H13N/c1-2-4-6-7-5-3-1/h7H,1-6H', '1-Azacycloheptane', '5-20-04-00003 (Beilstein Handbook Reference)', 'AI3-26610', 'BRN 0001084', 'CP 18407', 'Cycloheptane, 1-aza-', 'EINECS 203-875-9', 'HSDB 562', 'Hexamethyleneimine', 'Hexamethyleneimine [UN2493] [Flammable liquid]', 'NSC 16236', 'UN2493', 'ST5213818'] |  |  | azepane |  |  | C1CCCNCC1 |  |  | C6H13N |  |  | MFI |  |  | 1999
7306 | 0.03102074 | 7.755184e-05 | 0 | 0.004032696 | 0 | 0 | 0 | 0 | 0 | 0 | 0 | 0 | 0 | 0 | 0 | 0 | 0 | 0 | 0 | 0 | 0 | 0 | 0 | 0 | 0 | 0 | 0 | 0 | 0 | 0 | 0 | 0 | 0 | 0 | 0 | 0 | 0 | 0 | 0 | 0.9306221 | 0 | 0.03102074 | 0 | 0 | 0 | 0 | 0 | 0 | 0 | 0 | 0 | 10.1021/jp991913m | yes |  | 0.003226157 |  |  | 65 | 160 | yes |  |  | 12.8 | hexamethylenimine |  |  | ZSM-5 | cristobalite |  | Ultrasil VN3SP, NaAlO2 | Degussa, Nalco | [12 empty] | ['azepane', '111-49-9', 'CHEBI:32616', 'azepane', 'NCGC00091040-01', 'H10401_ALDRICH', '1H-Azepine, hexahydro-', 'Azacycloheptane', 'Azepine, hexahydro-', 'Cyclohexamethylenimine', 'G 0', 'Hexahydro-1H-azepine', 'Hexahydroazepine', 'Hexamethylene imine', 'Hexamethylenimine', 'Homopiperidine', 'NSC16236', 'Perhydroazepine', 'WLN: T7MTJ', 'InChI=1/C6H13N/c1-2-4-6-7-5-3-1/h7H,1-6H', '1-Azacycloheptane', '5-20-04-00003 (Beilstein Handbook Reference)', 'AI3-26610', 'BRN 0001084', 'CP 18407', 'Cycloheptane, 1-aza-', 'EINECS 203-875-9', 'HSDB 562', 'Hexamethyleneimine', 'Hexamethyleneimine [UN2493] [Flammable liquid]', 'NSC 16236', 'UN2493', 'ST5213818'] |  |  | azepane |  |  | C1CCCNCC1 |  |  | C6H13N |  |  | MFI |  |  | 1999
7307 | 0.03096886 | 7.742215e-05 | 0 | 0.004955018 | 0 | 0 | 0 | 0 | 0 | 0 | 0 | 0 | 0 | 0 | 0 | 0 | 0 | 0 | 0 | 0 | 0 | 0 | 0 | 0 | 0 | 0 | 0 | 0 | 0 | 0 | 0 | 0 | 0 | 0 | 0 | 0 | 0 | 0 | 0 | 0.9290658 | 0 | 0.03096886 | 0 | 0 | 0 | 0 | 0 | 0 | 0 | 0 | 0 | 10.1021/jp991913m | yes |  | 0.003964014 |  |  | 65 | 160 | yes |  |  | 13 | hexamethylenimine |  |  | ZSM-12 | ZSM-5 |  | Ultrasil VN3SP, NaAlO2 | Degussa, Nalco | [12 empty] | ['azepane', '111-49-9', 'CHEBI:32616', 'azepane', 'NCGC00091040-01', 'H10401_ALDRICH', '1H-Azepine, hexahydro-', 'Azacycloheptane', 'Azepine, hexahydro-', 'Cyclohexamethylenimine', 'G 0', 'Hexahydro-1H-azepine', 'Hexahydroazepine', 'Hexamethylene imine', 'Hexamethylenimine', 'Homopiperidine', 'NSC16236', 'Perhydroazepine', 'WLN: T7MTJ', 'InChI=1/C6H13N/c1-2-4-6-7-5-3-1/h7H,1-6H', '1-Azacycloheptane', '5-20-04-00003 (Beilstein Handbook Reference)', 'AI3-26610', 'BRN 0001084', 'CP 18407', 'Cycloheptane, 1-aza-', 'EINECS 203-875-9', 'HSDB 562', 'Hexamethyleneimine', 'Hexamethyleneimine [UN2493] [Flammable liquid]', 'NSC 16236', 'UN2493', 'ST5213818'] |  |  | azepane |  |  | C1CCCNCC1 |  |  | C6H13N |  |  | MTW | MFI |  | 1999
7308 | 0.03096886 | 7.742215e-05 | 0 | 0.004955018 | 0 | 0 | 0 | 0 | 0 | 0 | 0 | 0 | 0 | 0 | 0 | 0 | 0 | 0 | 0 | 0 | 0 | 0 | 0 | 0 | 0 | 0 | 0 | 0 | 0 | 0 | 0 | 0 | 0 | 0 | 0 | 0 | 0 | 0 | 0 | 0.9290658 | 0 | 0.03096886 | 0 | 0 | 0 | 0 | 0 | 0 | 0 | 0 | 0 | 10.1021/jp991913m | yes |  | 0.003964014 |  |  | 65 | 160 | yes |  |  | 13 | hexamethylenimine |  |  | ZSM-12 | layered |  | Ultrasil VN3SP, NaAlO2 | Degussa, Nalco | [12 empty] | ['azepane', '111-49-9', 'CHEBI:32616', 'azepane', 'NCGC00091040-01', 'H10401_ALDRICH', '1H-Azepine, hexahydro-', 'Azacycloheptane', 'Azepine, hexahydro-', 'Cyclohexamethylenimine', 'G 0', 'Hexahydro-1H-azepine', 'Hexahydroazepine', 'Hexamethylene imine', 'Hexamethylenimine', 'Homopiperidine', 'NSC16236', 'Perhydroazepine', 'WLN: T7MTJ', 'InChI=1/C6H13N/c1-2-4-6-7-5-3-1/h7H,1-6H', '1-Azacycloheptane', '5-20-04-00003 (Beilstein Handbook Reference)', 'AI3-26610', 'BRN 0001084', 'CP 18407', 'Cycloheptane, 1-aza-', 'EINECS 203-875-9', 'HSDB 562', 'Hexamethyleneimine', 'Hexamethyleneimine [UN2493] [Flammable liquid]', 'NSC 16236', 'UN2493', 'ST5213818'] |  |  | azepane |  |  | C1CCCNCC1 |  |  | C6H13N |  |  | MTW |  |  | 1999
7309 | 0.03091716 | 7.729289e-05 | 0 | 0.00587426 | 0 | 0 | 0 | 0 | 0 | 0 | 0 | 0 | 0 | 0 | 0 | 0 | 0 | 0 | 0 | 0 | 0 | 0 | 0 | 0 | 0 | 0 | 0 | 0 | 0 | 0 | 0 | 0 | 0 | 0 | 0 | 0 | 0 | 0 | 0 | 0.9275147 | 0 | 0.03091716 | 0 | 0 | 0 | 0 | 0 | 0 | 0 | 0 | 0 | 10.1021/jp991913m | yes |  | 0.004699408 |  |  | 65 | 160 | yes |  |  | 12.9 | hexamethylenimine |  |  | ZSM-12 |  |  | Ultrasil VN3SP, NaAlO2 | Degussa, Nalco | [12 empty] | ['azepane', '111-49-9', 'CHEBI:32616', 'azepane', 'NCGC00091040-01', 'H10401_ALDRICH', '1H-Azepine, hexahydro-', 'Azacycloheptane', 'Azepine, hexahydro-', 'Cyclohexamethylenimine', 'G 0', 'Hexahydro-1H-azepine', 'Hexahydroazepine', 'Hexamethylene imine', 'Hexamethylenimine', 'Homopiperidine', 'NSC16236', 'Perhydroazepine', 'WLN: T7MTJ', 'InChI=1/C6H13N/c1-2-4-6-7-5-3-1/h7H,1-6H', '1-Azacycloheptane', '5-20-04-00003 (Beilstein Handbook Reference)', 'AI3-26610', 'BRN 0001084', 'CP 18407', 'Cycloheptane, 1-aza-', 'EINECS 203-875-9', 'HSDB 562', 'Hexamethyleneimine', 'Hexamethyleneimine [UN2493] [Flammable liquid]', 'NSC 16236', 'UN2493', 'ST5213818'] |  |  | azepane |  |  | C1CCCNCC1 |  |  | C6H13N |  |  | MTW |  |  | 1999
7310 | 0.03091716 | 7.729289e-05 | 0 | 0.00587426 | 0 | 0 | 0 | 0 | 0 | 0 | 0 | 0 | 0 | 0 | 0 | 0 | 0 | 0 | 0 | 0 | 0 | 0 | 0 | 0 | 0 | 0 | 0 | 0 | 0 | 0 | 0 | 0 | 0 | 0 | 0 | 0 | 0 | 0 | 0 | 0.9275147 | 0 | 0.03091716 | 0 | 0 | 0 | 0 | 0 | 0 | 0 | 0 | 0 | 10.1021/jp991913m | yes |  | 0.004699408 |  |  | 65 | 160 | yes |  |  | 13.1 | hexamethylenimine |  |  | ZSM-12 | ZSM-5 |  | Ultrasil VN3SP, NaAlO2 | Degussa, Nalco | [12 empty] | ['azepane', '111-49-9', 'CHEBI:32616', 'azepane', 'NCGC00091040-01', 'H10401_ALDRICH', '1H-Azepine, hexahydro-', 'Azacycloheptane', 'Azepine, hexahydro-', 'Cyclohexamethylenimine', 'G 0', 'Hexahydro-1H-azepine', 'Hexahydroazepine', 'Hexamethylene imine', 'Hexamethylenimine', 'Homopiperidine', 'NSC16236', 'Perhydroazepine', 'WLN: T7MTJ', 'InChI=1/C6H13N/c1-2-4-6-7-5-3-1/h7H,1-6H', '1-Azacycloheptane', '5-20-04-00003 (Beilstein Handbook Reference)', 'AI3-26610', 'BRN 0001084', 'CP 18407', 'Cycloheptane, 1-aza-', 'EINECS 203-875-9', 'HSDB 562', 'Hexamethyleneimine', 'Hexamethyleneimine [UN2493] [Flammable liquid]', 'NSC 16236', 'UN2493', 'ST5213818'] |  |  | azepane |  |  | C1CCCNCC1 |  |  | C6H13N |  |  | MTW | MFI |  | 1999
7311 | 0.03088278 | 7.720696e-05 | 0 | 0.006485385 | 0 | 0 | 0 | 0 | 0 | 0 | 0 | 0 | 0 | 0 | 0 | 0 | 0 | 0 | 0 | 0 | 0 | 0 | 0 | 0 | 0 | 0 | 0 | 0 | 0 | 0 | 0 | 0 | 0 | 0 | 0 | 0 | 0 | 0 | 0 | 0.9264835 | 0 | 0.03088278 | 0 | 0 | 0 | 0 | 0 | 0 | 0 | 0 | 0 | 10.1021/jp991913m | yes |  | 0.005188308 |  |  | 65 | 160 | yes |  |  | 13 | hexamethylenimine |  |  | layered |  |  | Ultrasil VN3SP, NaAlO2 | Degussa, Nalco | [12 empty] | ['azepane', '111-49-9', 'CHEBI:32616', 'azepane', 'NCGC00091040-01', 'H10401_ALDRICH', '1H-Azepine, hexahydro-', 'Azacycloheptane', 'Azepine, hexahydro-', 'Cyclohexamethylenimine', 'G 0', 'Hexahydro-1H-azepine', 'Hexahydroazepine', 'Hexamethylene imine', 'Hexamethylenimine', 'Homopiperidine', 'NSC16236', 'Perhydroazepine', 'WLN: T7MTJ', 'InChI=1/C6H13N/c1-2-4-6-7-5-3-1/h7H,1-6H', '1-Azacycloheptane', '5-20-04-00003 (Beilstein Handbook Reference)', 'AI3-26610', 'BRN 0001084', 'CP 18407', 'Cycloheptane, 1-aza-', 'EINECS 203-875-9', 'HSDB 562', 'Hexamethyleneimine', 'Hexamethyleneimine [UN2493] [Flammable liquid]', 'NSC 16236', 'UN2493', 'ST5213818'] |  |  | azepane |  |  | C1CCCNCC1 |  |  | C6H13N | [5 empty] | 1999
7312 | 0.03088278 | 7.720696e-05 | 0 | 0.006485385 | 0 | 0 | 0 | 0 | 0 | 0 | 0 | 0 | 0 | 0 | 0 | 0 | 0 | 0 | 0 | 0 | 0 | 0 | 0 | 0 | 0 | 0 | 0 | 0 | 0 | 0 | 0 | 0 | 0 | 0 | 0 | 0 | 0 | 0 | 0 | 0.9264835 | 0 | 0.03088278 | 0 | 0 | 0 | 0 | 0 | 0 | 0 | 0 | 0 | 10.1021/jp991913m | yes |  | 0.005188308 |  |  | 65 | 160 | yes |  |  | 13.2 | hexamethylenimine |  |  | ZSM-12 | layered |  | Ultrasil VN3SP, NaAlO2 | Degussa, Nalco | [12 empty] | ['azepane', '111-49-9', 'CHEBI:32616', 'azepane', 'NCGC00091040-01', 'H10401_ALDRICH', '1H-Azepine, hexahydro-', 'Azacycloheptane', 'Azepine, hexahydro-', 'Cyclohexamethylenimine', 'G 0', 'Hexahydro-1H-azepine', 'Hexahydroazepine', 'Hexamethylene imine', 'Hexamethylenimine', 'Homopiperidine', 'NSC16236', 'Perhydroazepine', 'WLN: T7MTJ', 'InChI=1/C6H13N/c1-2-4-6-7-5-3-1/h7H,1-6H', '1-Azacycloheptane', '5-20-04-00003 (Beilstein Handbook Reference)', 'AI3-26610', 'BRN 0001084', 'CP 18407', 'Cycloheptane, 1-aza-', 'EINECS 203-875-9', 'HSDB 562', 'Hexamethyleneimine', 'Hexamethyleneimine [UN2493] [Flammable liquid]', 'NSC 16236', 'UN2493', 'ST5213818'] |  |  | azepane |  |  | C1CCCNCC1 |  |  | C6H13N |  |  | MTW |  |  | 1999
7313 | 0.03063115 | 7.657789e-05 | 0 | 0.002450492 | 0 | 0 | 0 | 0 | 0 | 0 | 0 | 0 | 0 | 0 | 0 | 0 | 0 | 0 | 0 | 0 | 0 | 0 | 0 | 0 | 0 | 0 | 0 | 0 | 0 | 0 | 0 | 0 | 0 | 0 | 0 | 0 | 0 | 0 | 0 | 0.9189346 | 0 | 0.04594673 | 0 | 0 | 0 | 0 | 0 | 0 | 0 | 0 | 0 | 10.1021/jp991913m | yes |  | 0.001960394 |  |  | 65 | 160 | yes |  |  | 12.5 | hexamethylenimine |  |  | MCM-35 |  |  | Ultrasil VN3SP, NaAlO2 | Degussa, Nalco | [12 empty] | ['azepane', '111-49-9', 'CHEBI:32616', 'azepane', 'NCGC00091040-01', 'H10401_ALDRICH', '1H-Azepine, hexahydro-', 'Azacycloheptane', 'Azepine, hexahydro-', 'Cyclohexamethylenimine', 'G 0', 'Hexahydro-1H-azepine', 'Hexahydroazepine', 'Hexamethylene imine', 'Hexamethylenimine', 'Homopiperidine', 'NSC16236', 'Perhydroazepine', 'WLN: T7MTJ', 'InChI=1/C6H13N/c1-2-4-6-7-5-3-1/h7H,1-6H', '1-Azacycloheptane', '5-20-04-00003 (Beilstein Handbook Reference)', 'AI3-26610', 'BRN 0001084', 'CP 18407', 'Cycloheptane, 1-aza-', 'EINECS 203-875-9', 'HSDB 562', 'Hexamethyleneimine', 'Hexamethyleneimine [UN2493] [Flammable liquid]', 'NSC 16236', 'UN2493', 'ST5213818'] |  |  | azepane |  |  | C1CCCNCC1 |  |  | C6H13N |  |  | MTF |  |  | 1999
7314 | 0.03058057 | 7.645143e-05 | 0 | 0.003363863 | 0 | 0 | 0 | 0 | 0 | 0 | 0 | 0 | 0 | 0 | 0 | 0 | 0 | 0 | 0 | 0 | 0 | 0 | 0 | 0 | 0 | 0 | 0 | 0 | 0 | 0 | 0 | 0 | 0 | 0 | 0 | 0 | 0 | 0 | 0 | 0.9174172 | 0 | 0.04587086 | 0 | 0 | 0 | 0 | 0 | 0 | 0 | 0 | 0 | 10.1021/jp991913m | yes |  | 0.00269109 |  |  | 65 | 160 | yes |  |  | 12.6 | hexamethylenimine |  |  | MCM-35 |  |  | Ultrasil VN3SP, NaAlO2 | Degussa, Nalco | [12 empty] | ['azepane', '111-49-9', 'CHEBI:32616', 'azepane', 'NCGC00091040-01', 'H10401_ALDRICH', '1H-Azepine, hexahydro-', 'Azacycloheptane', 'Azepine, hexahydro-', 'Cyclohexamethylenimine', 'G 0', 'Hexahydro-1H-azepine', 'Hexahydroazepine', 'Hexamethylene imine', 'Hexamethylenimine', 'Homopiperidine', 'NSC16236', 'Perhydroazepine', 'WLN: T7MTJ', 'InChI=1/C6H13N/c1-2-4-6-7-5-3-1/h7H,1-6H', '1-Azacycloheptane', '5-20-04-00003 (Beilstein Handbook Reference)', 'AI3-26610', 'BRN 0001084', 'CP 18407', 'Cycloheptane, 1-aza-', 'EINECS 203-875-9', 'HSDB 562', 'Hexamethyleneimine', 'Hexamethyleneimine [UN2493] [Flammable liquid]', 'NSC 16236', 'UN2493', 'ST5213818'] |  |  | azepane |  |  | C1CCCNCC1 |  |  | C6H13N |  |  | MTF |  |  | 1999
7315 | 0.0301691 | 7.542274e-05 | 0 | 0.002413528 | 0 | 0 | 0 | 0 | 0 | 0 | 0 | 0 | 0 | 0 | 0 | 0 | 0 | 0 | 0 | 0 | 0 | 0 | 0 | 0 | 0 | 0 | 0 | 0 | 0 | 0 | 0 | 0 | 0 | 0 | 0 | 0 | 0 | 0 | 0 | 0.9050729 | 0 | 0.0603382 | 0 | 0 | 0 | 0 | 0 | 0 | 0 | 0 | 0 | 10.1021/jp991913m | yes |  | 0.001930822 |  |  | 65 | 160 | yes |  |  | 12.7 | hexamethylenimine |  |  | MCM-35 |  |  | Ultrasil VN3SP, NaAlO2 | Degussa, Nalco | [12 empty] | ['azepane', '111-49-9', 'CHEBI:32616', 'azepane', 'NCGC00091040-01', 'H10401_ALDRICH', '1H-Azepine, hexahydro-', 'Azacycloheptane', 'Azepine, hexahydro-', 'Cyclohexamethylenimine', 'G 0', 'Hexahydro-1H-azepine', 'Hexahydroazepine', 'Hexamethylene imine', 'Hexamethylenimine', 'Homopiperidine', 'NSC16236', 'Perhydroazepine', 'WLN: T7MTJ', 'InChI=1/C6H13N/c1-2-4-6-7-5-3-1/h7H,1-6H', '1-Azacycloheptane', '5-20-04-00003 (Beilstein Handbook Reference)', 'AI3-26610', 'BRN 0001084', 'CP 18407', 'Cycloheptane, 1-aza-', 'EINECS 203-875-9', 'HSDB 562', 'Hexamethyleneimine', 'Hexamethyleneimine [UN2493] [Flammable liquid]', 'NSC 16236', 'UN2493', 'ST5213818'] |  |  | azepane |  |  | C1CCCNCC1 |  |  | C6H13N |  |  | MTF |  |  | 1999
7316 | 0.03012003 | 7.530007e-05 | 0 | 0.003313203 | 0 | 0 | 0 | 0 | 0 | 0 | 0 | 0 | 0 | 0 | 0 | 0 | 0 | 0 | 0 | 0 | 0 | 0 | 0 | 0 | 0 | 0 | 0 | 0 | 0 | 0 | 0 | 0 | 0 | 0 | 0 | 0 | 0 | 0 | 0 | 0.9036008 | 0 | 0.06024006 | 0 | 0 | 0 | 0 | 0 | 0 | 0 | 0 | 0 | 10.1021/jp991913m | yes |  | 0.002650562 |  |  | 65 | 160 | yes |  |  | 12.8 | hexamethylenimine |  |  | MCM-35 |  |  | Ultrasil VN3SP, NaAlO2 | Degussa, Nalco | [12 empty] | ['azepane', '111-49-9', 'CHEBI:32616', 'azepane', 'NCGC00091040-01', 'H10401_ALDRICH', '1H-Azepine, hexahydro-', 'Azacycloheptane', 'Azepine, hexahydro-', 'Cyclohexamethylenimine', 'G 0', 'Hexahydro-1H-azepine', 'Hexahydroazepine', 'Hexamethylene imine', 'Hexamethylenimine', 'Homopiperidine', 'NSC16236', 'Perhydroazepine', 'WLN: T7MTJ', 'InChI=1/C6H13N/c1-2-4-6-7-5-3-1/h7H,1-6H', '1-Azacycloheptane', '5-20-04-00003 (Beilstein Handbook Reference)', 'AI3-26610', 'BRN 0001084', 'CP 18407', 'Cycloheptane, 1-aza-', 'EINECS 203-875-9', 'HSDB 562', 'Hexamethyleneimine', 'Hexamethyleneimine [UN2493] [Flammable liquid]', 'NSC 16236', 'UN2493', 'ST5213818'] |  |  | azepane |  |  | C1CCCNCC1 |  |  | C6H13N |  |  | MTF |  |  | 1999
7317 | 0.03012003 | 7.530007e-05 | 0 | 0.003313203 | 0 | 0 | 0 | 0 | 0 | 0 | 0 | 0 | 0 | 0 | 0 | 0 | 0 | 0 | 0 | 0 | 0 | 0 | 0 | 0 | 0 | 0 | 0 | 0 | 0 | 0 | 0 | 0 | 0 | 0 | 0 | 0 | 0 | 0 | 0 | 0.9036008 | 0 | 0.06024006 | 0 | 0 | 0 | 0 | 0 | 0 | 0 | 0 | 0 | 10.1021/jp991913m | yes |  | 0.002650562 |  |  | 65 | 160 | yes |  |  | 12.6 | hexamethylenimine |  |  | MCM-35 |  |  | Ultrasil VN3SP, NaAlO2 | Degussa, Nalco | [12 empty] | ['azepane', '111-49-9', 'CHEBI:32616', 'azepane', 'NCGC00091040-01', 'H10401_ALDRICH', '1H-Azepine, hexahydro-', 'Azacycloheptane', 'Azepine, hexahydro-', 'Cyclohexamethylenimine', 'G 0', 'Hexahydro-1H-azepine', 'Hexahydroazepine', 'Hexamethylene imine', 'Hexamethylenimine', 'Homopiperidine', 'NSC16236', 'Perhydroazepine', 'WLN: T7MTJ', 'InChI=1/C6H13N/c1-2-4-6-7-5-3-1/h7H,1-6H', '1-Azacycloheptane', '5-20-04-00003 (Beilstein Handbook Reference)', 'AI3-26610', 'BRN 0001084', 'CP 18407', 'Cycloheptane, 1-aza-', 'EINECS 203-875-9', 'HSDB 562', 'Hexamethyleneimine', 'Hexamethyleneimine [UN2493] [Flammable liquid]', 'NSC 16236', 'UN2493', 'ST5213818'] |  |  | azepane |  |  | C1CCCNCC1 |  |  | C6H13N |  |  | MTF |  |  | 1999
7318 | 0.0300874 | 7.521851e-05 | 0 | 0.003911363 | 0 | 0 | 0 | 0 | 0 | 0 | 0 | 0 | 0 | 0 | 0 | 0 | 0 | 0 | 0 | 0 | 0 | 0 | 0 | 0 | 0 | 0 | 0 | 0 | 0 | 0 | 0 | 0 | 0 | 0 | 0 | 0 | 0 | 0 | 0 | 0.9026221 | 0 | 0.06017481 | 0 | 0 | 0 | 0 | 0 | 0 | 0 | 0 | 0 | 10.1021/jp991913m | yes |  | 0.00312909 |  |  | 65 | 160 | yes |  |  | 12.8 | hexamethylenimine |  |  | MCM-35 | ZSM-12 | ZSM-5 | Ultrasil VN3SP, NaAlO2 | Degussa, Nalco | [12 empty] | ['azepane', '111-49-9', 'CHEBI:32616', 'azepane', 'NCGC00091040-01', 'H10401_ALDRICH', '1H-Azepine, hexahydro-', 'Azacycloheptane', 'Azepine, hexahydro-', 'Cyclohexamethylenimine', 'G 0', 'Hexahydro-1H-azepine', 'Hexahydroazepine', 'Hexamethylene imine', 'Hexamethylenimine', 'Homopiperidine', 'NSC16236', 'Perhydroazepine', 'WLN: T7MTJ', 'InChI=1/C6H13N/c1-2-4-6-7-5-3-1/h7H,1-6H', '1-Azacycloheptane', '5-20-04-00003 (Beilstein Handbook Reference)', 'AI3-26610', 'BRN 0001084', 'CP 18407', 'Cycloheptane, 1-aza-', 'EINECS 203-875-9', 'HSDB 562', 'Hexamethyleneimine', 'Hexamethyleneimine [UN2493] [Flammable liquid]', 'NSC 16236', 'UN2493', 'ST5213818'] |  |  | azepane |  |  | C1CCCNCC1 |  |  | C6H13N |  |  | MTF | MTW | MFI | 1999
7319 | 0.0300386 | 7.50965e-05 | 0 | 0.004806176 | 0 | 0 | 0 | 0 | 0 | 0 | 0 | 0 | 0 | 0 | 0 | 0 | 0 | 0 | 0 | 0 | 0 | 0 | 0 | 0 | 0 | 0 | 0 | 0 | 0 | 0 | 0 | 0 | 0 | 0 | 0 | 0 | 0 | 0 | 0 | 0.901158 | 0 | 0.0600772 | 0 | 0 | 0 | 0 | 0 | 0 | 0 | 0 | 0 | 10.1021/jp991913m | yes |  | 0.003844941 |  |  | 65 | 160 | yes |  |  | 13 | hexamethylenimine |  |  | ZSM-12 | ZSM-5 | cristobalite | Ultrasil VN3SP, NaAlO2 | Degussa, Nalco | [12 empty] | ['azepane', '111-49-9', 'CHEBI:32616', 'azepane', 'NCGC00091040-01', 'H10401_ALDRICH', '1H-Azepine, hexahydro-', 'Azacycloheptane', 'Azepine, hexahydro-', 'Cyclohexamethylenimine', 'G 0', 'Hexahydro-1H-azepine', 'Hexahydroazepine', 'Hexamethylene imine', 'Hexamethylenimine', 'Homopiperidine', 'NSC16236', 'Perhydroazepine', 'WLN: T7MTJ', 'InChI=1/C6H13N/c1-2-4-6-7-5-3-1/h7H,1-6H', '1-Azacycloheptane', '5-20-04-00003 (Beilstein Handbook Reference)', 'AI3-26610', 'BRN 0001084', 'CP 18407', 'Cycloheptane, 1-aza-', 'EINECS 203-875-9', 'HSDB 562', 'Hexamethyleneimine', 'Hexamethyleneimine [UN2493] [Flammable liquid]', 'NSC 16236', 'UN2493', 'ST5213818'] |  |  | azepane |  |  | C1CCCNCC1 |  |  | C6H13N |  |  | MTW | MFI |  | 1999
7320 | 0.02972077 | 7.430193e-05 | 0 | 0.002377662 | 0 | 0 | 0 | 0 | 0 | 0 | 0 | 0 | 0 | 0 | 0 | 0 | 0 | 0 | 0 | 0 | 0 | 0 | 0 | 0 | 0 | 0 | 0 | 0 | 0 | 0 | 0 | 0 | 0 | 0 | 0 | 0 | 0 | 0 | 0 | 0.8916232 | 0 | 0.07430193 | 0 | 0 | 0 | 0 | 0 | 0 | 0 | 0 | 0 | 10.1021/jp991913m | yes |  | 0.001902129 |  |  | 65 | 160 | yes |  |  | 12.7 | hexamethylenimine |  |  | MCM-35 |  |  | Ultrasil VN3SP, NaAlO2 | Degussa, Nalco | [12 empty] | ['azepane', '111-49-9', 'CHEBI:32616', 'azepane', 'NCGC00091040-01', 'H10401_ALDRICH', '1H-Azepine, hexahydro-', 'Azacycloheptane', 'Azepine, hexahydro-', 'Cyclohexamethylenimine', 'G 0', 'Hexahydro-1H-azepine', 'Hexahydroazepine', 'Hexamethylene imine', 'Hexamethylenimine', 'Homopiperidine', 'NSC16236', 'Perhydroazepine', 'WLN: T7MTJ', 'InChI=1/C6H13N/c1-2-4-6-7-5-3-1/h7H,1-6H', '1-Azacycloheptane', '5-20-04-00003 (Beilstein Handbook Reference)', 'AI3-26610', 'BRN 0001084', 'CP 18407', 'Cycloheptane, 1-aza-', 'EINECS 203-875-9', 'HSDB 562', 'Hexamethyleneimine', 'Hexamethyleneimine [UN2493] [Flammable liquid]', 'NSC 16236', 'UN2493', 'ST5213818'] |  |  | azepane |  |  | C1CCCNCC1 |  |  | C6H13N |  |  | MTF |  |  | 1999
7321 | 0.02967315 | 7.418288e-05 | 0 | 0.003264047 | 0 | 0 | 0 | 0 | 0 | 0 | 0 | 0 | 0 | 0 | 0 | 0 | 0 | 0 | 0 | 0 | 0 | 0 | 0 | 0 | 0 | 0 | 0 | 0 | 0 | 0 | 0 | 0 | 0 | 0 | 0 | 0 | 0 | 0 | 0 | 0.8901945 | 0 | 0.07418288 | 0 | 0 | 0 | 0 | 0 | 0 | 0 | 0 | 0 | 10.1021/jp991913m | yes |  | 0.002611237 |  |  | 65 | 160 | yes |  |  | 12.9 | hexamethylenimine |  |  | MCM-35 |  |  | Ultrasil VN3SP, NaAlO2 | Degussa, Nalco | [12 empty] | ['azepane', '111-49-9', 'CHEBI:32616', 'azepane', 'NCGC00091040-01', 'H10401_ALDRICH', '1H-Azepine, hexahydro-', 'Azacycloheptane', 'Azepine, hexahydro-', 'Cyclohexamethylenimine', 'G 0', 'Hexahydro-1H-azepine', 'Hexahydroazepine', 'Hexamethylene imine', 'Hexamethylenimine', 'Homopiperidine', 'NSC16236', 'Perhydroazepine', 'WLN: T7MTJ', 'InChI=1/C6H13N/c1-2-4-6-7-5-3-1/h7H,1-6H', '1-Azacycloheptane', '5-20-04-00003 (Beilstein Handbook Reference)', 'AI3-26610', 'BRN 0001084', 'CP 18407', 'Cycloheptane, 1-aza-', 'EINECS 203-875-9', 'HSDB 562', 'Hexamethyleneimine', 'Hexamethyleneimine [UN2493] [Flammable liquid]', 'NSC 16236', 'UN2493', 'ST5213818'] |  |  | azepane |  |  | C1CCCNCC1 |  |  | C6H13N |  |  | MTF |  |  | 1999
7322 | 0.02928558 | 7.321395e-05 | 0 | 0.002342846 | 0 | 0 | 0 | 0 | 0 | 0 | 0 | 0 | 0 | 0 | 0 | 0 | 0 | 0 | 0 | 0 | 0 | 0 | 0 | 0 | 0 | 0 | 0 | 0 | 0 | 0 | 0 | 0 | 0 | 0 | 0 | 0 | 0 | 0 | 0 | 0.8785673 | 0 | 0.08785673 | 0 | 0 | 0 | 0 | 0 | 0 | 0 | 0 | 0 | 10.1021/jp991913m | yes |  | 0.001874277 |  |  | 65 | 160 | yes |  |  | 12.6 | hexamethylenimine |  |  | MCM-35 |  |  | Ultrasil VN3SP, NaAlO2 | Degussa, Nalco | [12 empty] | ['azepane', '111-49-9', 'CHEBI:32616', 'azepane', 'NCGC00091040-01', 'H10401_ALDRICH', '1H-Azepine, hexahydro-', 'Azacycloheptane', 'Azepine, hexahydro-', 'Cyclohexamethylenimine', 'G 0', 'Hexahydro-1H-azepine', 'Hexahydroazepine', 'Hexamethylene imine', 'Hexamethylenimine', 'Homopiperidine', 'NSC16236', 'Perhydroazepine', 'WLN: T7MTJ', 'InChI=1/C6H13N/c1-2-4-6-7-5-3-1/h7H,1-6H', '1-Azacycloheptane', '5-20-04-00003 (Beilstein Handbook Reference)', 'AI3-26610', 'BRN 0001084', 'CP 18407', 'Cycloheptane, 1-aza-', 'EINECS 203-875-9', 'HSDB 562', 'Hexamethyleneimine', 'Hexamethyleneimine [UN2493] [Flammable liquid]', 'NSC 16236', 'UN2493', 'ST5213818'] |  |  | azepane |  |  | C1CCCNCC1 |  |  | C6H13N |  |  | MTF |  |  | 1999
7323 | 0.02923934 | 7.309835e-05 | 0 | 0.003216327 | 0 | 0 | 0 | 0 | 0 | 0 | 0 | 0 | 0 | 0 | 0 | 0 | 0 | 0 | 0 | 0 | 0 | 0 | 0 | 0 | 0 | 0 | 0 | 0 | 0 | 0 | 0 | 0 | 0 | 0 | 0 | 0 | 0 | 0 | 0 | 0.8771802 | 0 | 0.08771802 | 0 | 0 | 0 | 0 | 0 | 0 | 0 | 0 | 0 | 10.1021/jp991913m | yes |  | 0.002573062 |  |  | 65 | 160 | yes |  |  | 12.8 | hexamethylenimine |  |  | ZSM-5/ZSM-11 | MCM-35 |  | Ultrasil VN3SP, NaAlO2 | Degussa, Nalco | [12 empty] | ['azepane', '111-49-9', 'CHEBI:32616', 'azepane', 'NCGC00091040-01', 'H10401_ALDRICH', '1H-Azepine, hexahydro-', 'Azacycloheptane', 'Azepine, hexahydro-', 'Cyclohexamethylenimine', 'G 0', 'Hexahydro-1H-azepine', 'Hexahydroazepine', 'Hexamethylene imine', 'Hexamethylenimine', 'Homopiperidine', 'NSC16236', 'Perhydroazepine', 'WLN: T7MTJ', 'InChI=1/C6H13N/c1-2-4-6-7-5-3-1/h7H,1-6H', '1-Azacycloheptane', '5-20-04-00003 (Beilstein Handbook Reference)', 'AI3-26610', 'BRN 0001084', 'CP 18407', 'Cycloheptane, 1-aza-', 'EINECS 203-875-9', 'HSDB 562', 'Hexamethyleneimine', 'Hexamethyleneimine [UN2493] [Flammable liquid]', 'NSC 16236', 'UN2493', 'ST5213818'] |  |  | azepane |  |  | C1CCCNCC1 |  |  | C6H13N |  |  | MFI/MEL | MTF |  | 1999
7324 | 0.03159907 | 7.899768e-05 | 0 | 0.002527926 | 0 | 0 | 0 | 0 | 0 | 0 | 0 | 0 | 0 | 0 | 0 | 0 | 0 | 0 | 0 | 0 | 0 | 0 | 0 | 0 | 0 | 0 | 0 | 0 | 0 | 0 | 0 | 0 | 0 | 0 | 0 | 0 | 0 | 0 | 0 | 0.9479721 | 0 | 0.01579954 | 0 | 0 | 0 | 0 | 0 | 0 | 0 | 0 | 0 | 10.1021/jp991913m | yes |  | 0.002022341 |  |  | 65 | 160 | yes |  |  | 12.4 | piperazine |  |  | amorphous |  |  | Ultrasil VN3SP, NaAlO2 | Degussa, Nalco | [12 empty] | ['Piperazine', '8017-90-1', '8027-81-4', '8057-14-5', '81546-15-8', '110-85-0', 'NCIOpen2_005980', 'NCIOpen2_005575', 'NCIOpen2_005062', 'ST5214437', 'Spectrum5_001817', 'NCIOpen2_005072', 'KBioSS_001593', 'NCIOpen2_001073', 'NCIOpen2_005102', 'NCIOpen2_005108', 'KBio2_001593', 'KBio2_004161', 'KBio2_006729', 'NCIOpen2_000984', 'NCIOpen2_000988', 'KBio1_000038', 'NCIOpen2_005145', 'NCIOpen2_001024', 'NCIOpen2_001031', 'NCIOpen2_001033', 'NCIOpen2_005182', 'NCIOpen2_005185', 'NCIOpen2_005187', 'NCIOpen2_005200', 'NCIOpen2_001071', 'InChI=1/C4H10N2/c1-2-6-4-3-5-1/h5-6H,1-4H', 'PIPERAZINE (HEXAHYDRATE)', 'NINDS_000038', 'IDI1_000038', 'NCIOpen2_001111', '1,4-Piperazine', '5-23-01-00030 (Beilstein Handbook Reference)', 'BRN 0102555', 'CCRIS 5950', 'EINECS 203-808-3', 'Eraverm (VAN)', 'HSDB 1093', 'NSC 474', 'Piperazin [German]', 'Piperazine [UN2579] [Corrosive]', 'Piperazine [USAN]', 'UN2579', 'Vermex', 'NCIOpen2_004992', '80621_FLUKA', 'NCGC00094762-01', 'NCGC00094762-02', 'NCIOpen2_001151', 'Hexahydro-1,4-diazine', '80622_FLUKA', 'NCIOpen2_004830', 'NCIOpen2_004834', 'SPECTRUM1500490', 'NCIOpen2_001231', 'NCIOpen2_004862', 'NCIOpen2_004874', 'NCIOpen2_001262', 'NCIOpen2_001269', 'piperazine hydrate', 'CHEBI:28568', 'NCIOpen2_004904', 'D00807', 'Piperazine (USP)', 'Vermizine', 'Vermizine (TN)', 'NCIOpen2_004910', 'NCIOpen2_004914', 'NCIOpen2_004942', 'P45907_SIAL', 'NCIOpen2_004952', 'NCIOpen2_004954', 'Spectrum_001113', 'NCIOpen2_009422', 'NCIOpen2_004982', 'nchembio814-comp12', '1,4-Diazacyclohexane', '1,4-Diethylenediamine', 'DivK1c_000038', 'Antiren', 'Asca-Trol No. 3', 'Diethyleneimine', 'Dispermine', 'Eraverm', 'NCIOpen2_004994', 'Hexahydropyrazine', 'Lumbrical', 'NSC474', 'Piperazidine', 'Piperazin', 'Piperazine, anhydrous', 'Pipersol', 'Pyrazine hexahydride', 'Pyrazine, hexahydro-', 'Uvilon', 'WLN: T6M DMTJ', 'Worm-A-Ton', 'Wurmirazin', 'NCIOpen2_005022', 'C07973', 'Diethylenediamine', 'Piperazine', 'NCIOpen2_005032', 'NCIOpen2_005034'] |  |  | Piperazine |  |  | C1CNCCN1 |  |  | C4H10N2 | [5 empty] | 1999
7325 | 0.03154524 | 7.886311e-05 | 0 | 0.003469977 | 0 | 0 | 0 | 0 | 0 | 0 | 0 | 0 | 0 | 0 | 0 | 0 | 0 | 0 | 0 | 0 | 0 | 0 | 0 | 0 | 0 | 0 | 0 | 0 | 0 | 0 | 0 | 0 | 0 | 0 | 0 | 0 | 0 | 0 | 0 | 0.9463573 | 0 | 0.01577262 | 0 | 0 | 0 | 0 | 0 | 0 | 0 | 0 | 0 | 10.1021/jp991913m | yes |  | 0.002775981 |  |  | 65 | 160 | yes |  |  | 12.8 | piperazine |  |  | layered |  |  | Ultrasil VN3SP, NaAlO2 | Degussa, Nalco | [12 empty] | ['Piperazine', '8017-90-1', '8027-81-4', '8057-14-5', '81546-15-8', '110-85-0', 'NCIOpen2_005980', 'NCIOpen2_005575', 'NCIOpen2_005062', 'ST5214437', 'Spectrum5_001817', 'NCIOpen2_005072', 'KBioSS_001593', 'NCIOpen2_001073', 'NCIOpen2_005102', 'NCIOpen2_005108', 'KBio2_001593', 'KBio2_004161', 'KBio2_006729', 'NCIOpen2_000984', 'NCIOpen2_000988', 'KBio1_000038', 'NCIOpen2_005145', 'NCIOpen2_001024', 'NCIOpen2_001031', 'NCIOpen2_001033', 'NCIOpen2_005182', 'NCIOpen2_005185', 'NCIOpen2_005187', 'NCIOpen2_005200', 'NCIOpen2_001071', 'InChI=1/C4H10N2/c1-2-6-4-3-5-1/h5-6H,1-4H', 'PIPERAZINE (HEXAHYDRATE)', 'NINDS_000038', 'IDI1_000038', 'NCIOpen2_001111', '1,4-Piperazine', '5-23-01-00030 (Beilstein Handbook Reference)', 'BRN 0102555', 'CCRIS 5950', 'EINECS 203-808-3', 'Eraverm (VAN)', 'HSDB 1093', 'NSC 474', 'Piperazin [German]', 'Piperazine [UN2579] [Corrosive]', 'Piperazine [USAN]', 'UN2579', 'Vermex', 'NCIOpen2_004992', '80621_FLUKA', 'NCGC00094762-01', 'NCGC00094762-02', 'NCIOpen2_001151', 'Hexahydro-1,4-diazine', '80622_FLUKA', 'NCIOpen2_004830', 'NCIOpen2_004834', 'SPECTRUM1500490', 'NCIOpen2_001231', 'NCIOpen2_004862', 'NCIOpen2_004874', 'NCIOpen2_001262', 'NCIOpen2_001269', 'piperazine hydrate', 'CHEBI:28568', 'NCIOpen2_004904', 'D00807', 'Piperazine (USP)', 'Vermizine', 'Vermizine (TN)', 'NCIOpen2_004910', 'NCIOpen2_004914', 'NCIOpen2_004942', 'P45907_SIAL', 'NCIOpen2_004952', 'NCIOpen2_004954', 'Spectrum_001113', 'NCIOpen2_009422', 'NCIOpen2_004982', 'nchembio814-comp12', '1,4-Diazacyclohexane', '1,4-Diethylenediamine', 'DivK1c_000038', 'Antiren', 'Asca-Trol No. 3', 'Diethyleneimine', 'Dispermine', 'Eraverm', 'NCIOpen2_004994', 'Hexahydropyrazine', 'Lumbrical', 'NSC474', 'Piperazidine', 'Piperazin', 'Piperazine, anhydrous', 'Pipersol', 'Pyrazine hexahydride', 'Pyrazine, hexahydro-', 'Uvilon', 'WLN: T6M DMTJ', 'Worm-A-Ton', 'Wurmirazin', 'NCIOpen2_005022', 'C07973', 'Diethylenediamine', 'Piperazine', 'NCIOpen2_005032', 'NCIOpen2_005034'] |  |  | Piperazine |  |  | C1CNCCN1 |  |  | C4H10N2 | [5 empty] | 1999
7326 | 0.0314916 | 7.8729e-05 | 0 | 0.004408824 | 0 | 0 | 0 | 0 | 0 | 0 | 0 | 0 | 0 | 0 | 0 | 0 | 0 | 0 | 0 | 0 | 0 | 0 | 0 | 0 | 0 | 0 | 0 | 0 | 0 | 0 | 0 | 0 | 0 | 0 | 0 | 0 | 0 | 0 | 0 | 0.944748 | 0 | 0.0157458 | 0 | 0 | 0 | 0 | 0 | 0 | 0 | 0 | 0 | 10.1021/jp991913m | yes |  | 0.003527059 |  |  | 65 | 160 | yes |  |  | 13 | piperazine |  |  | ZSM-12 | layered |  | Ultrasil VN3SP, NaAlO2 | Degussa, Nalco | [12 empty] | ['Piperazine', '8017-90-1', '8027-81-4', '8057-14-5', '81546-15-8', '110-85-0', 'NCIOpen2_005980', 'NCIOpen2_005575', 'NCIOpen2_005062', 'ST5214437', 'Spectrum5_001817', 'NCIOpen2_005072', 'KBioSS_001593', 'NCIOpen2_001073', 'NCIOpen2_005102', 'NCIOpen2_005108', 'KBio2_001593', 'KBio2_004161', 'KBio2_006729', 'NCIOpen2_000984', 'NCIOpen2_000988', 'KBio1_000038', 'NCIOpen2_005145', 'NCIOpen2_001024', 'NCIOpen2_001031', 'NCIOpen2_001033', 'NCIOpen2_005182', 'NCIOpen2_005185', 'NCIOpen2_005187', 'NCIOpen2_005200', 'NCIOpen2_001071', 'InChI=1/C4H10N2/c1-2-6-4-3-5-1/h5-6H,1-4H', 'PIPERAZINE (HEXAHYDRATE)', 'NINDS_000038', 'IDI1_000038', 'NCIOpen2_001111', '1,4-Piperazine', '5-23-01-00030 (Beilstein Handbook Reference)', 'BRN 0102555', 'CCRIS 5950', 'EINECS 203-808-3', 'Eraverm (VAN)', 'HSDB 1093', 'NSC 474', 'Piperazin [German]', 'Piperazine [UN2579] [Corrosive]', 'Piperazine [USAN]', 'UN2579', 'Vermex', 'NCIOpen2_004992', '80621_FLUKA', 'NCGC00094762-01', 'NCGC00094762-02', 'NCIOpen2_001151', 'Hexahydro-1,4-diazine', '80622_FLUKA', 'NCIOpen2_004830', 'NCIOpen2_004834', 'SPECTRUM1500490', 'NCIOpen2_001231', 'NCIOpen2_004862', 'NCIOpen2_004874', 'NCIOpen2_001262', 'NCIOpen2_001269', 'piperazine hydrate', 'CHEBI:28568', 'NCIOpen2_004904', 'D00807', 'Piperazine (USP)', 'Vermizine', 'Vermizine (TN)', 'NCIOpen2_004910', 'NCIOpen2_004914', 'NCIOpen2_004942', 'P45907_SIAL', 'NCIOpen2_004952', 'NCIOpen2_004954', 'Spectrum_001113', 'NCIOpen2_009422', 'NCIOpen2_004982', 'nchembio814-comp12', '1,4-Diazacyclohexane', '1,4-Diethylenediamine', 'DivK1c_000038', 'Antiren', 'Asca-Trol No. 3', 'Diethyleneimine', 'Dispermine', 'Eraverm', 'NCIOpen2_004994', 'Hexahydropyrazine', 'Lumbrical', 'NSC474', 'Piperazidine', 'Piperazin', 'Piperazine, anhydrous', 'Pipersol', 'Pyrazine hexahydride', 'Pyrazine, hexahydro-', 'Uvilon', 'WLN: T6M DMTJ', 'Worm-A-Ton', 'Wurmirazin', 'NCIOpen2_005022', 'C07973', 'Diethylenediamine', 'Piperazine', 'NCIOpen2_005032', 'NCIOpen2_005034'] |  |  | Piperazine |  |  | C1CNCCN1 |  |  | C4H10N2 |  |  | MTW |  |  | 1999
7327 | 0.03105542 | 7.763855e-05 | 0 | 0.003416096 | 0 | 0 | 0 | 0 | 0 | 0 | 0 | 0 | 0 | 0 | 0 | 0 | 0 | 0 | 0 | 0 | 0 | 0 | 0 | 0 | 0 | 0 | 0 | 0 | 0 | 0 | 0 | 0 | 0 | 0 | 0 | 0 | 0 | 0 | 0 | 0.9316626 | 0 | 0.03105542 | 0 | 0 | 0 | 0 | 0 | 0 | 0 | 0 | 0 | 10.1021/jp991913m | yes |  | 0.002732877 |  |  | 65 | 160 | yes |  |  | 13.1 | piperazine |  |  | ZSM-12 |  |  | Ultrasil VN3SP, NaAlO2 | Degussa, Nalco | [12 empty] | ['Piperazine', '8017-90-1', '8027-81-4', '8057-14-5', '81546-15-8', '110-85-0', 'NCIOpen2_005980', 'NCIOpen2_005575', 'NCIOpen2_005062', 'ST5214437', 'Spectrum5_001817', 'NCIOpen2_005072', 'KBioSS_001593', 'NCIOpen2_001073', 'NCIOpen2_005102', 'NCIOpen2_005108', 'KBio2_001593', 'KBio2_004161', 'KBio2_006729', 'NCIOpen2_000984', 'NCIOpen2_000988', 'KBio1_000038', 'NCIOpen2_005145', 'NCIOpen2_001024', 'NCIOpen2_001031', 'NCIOpen2_001033', 'NCIOpen2_005182', 'NCIOpen2_005185', 'NCIOpen2_005187', 'NCIOpen2_005200', 'NCIOpen2_001071', 'InChI=1/C4H10N2/c1-2-6-4-3-5-1/h5-6H,1-4H', 'PIPERAZINE (HEXAHYDRATE)', 'NINDS_000038', 'IDI1_000038', 'NCIOpen2_001111', '1,4-Piperazine', '5-23-01-00030 (Beilstein Handbook Reference)', 'BRN 0102555', 'CCRIS 5950', 'EINECS 203-808-3', 'Eraverm (VAN)', 'HSDB 1093', 'NSC 474', 'Piperazin [German]', 'Piperazine [UN2579] [Corrosive]', 'Piperazine [USAN]', 'UN2579', 'Vermex', 'NCIOpen2_004992', '80621_FLUKA', 'NCGC00094762-01', 'NCGC00094762-02', 'NCIOpen2_001151', 'Hexahydro-1,4-diazine', '80622_FLUKA', 'NCIOpen2_004830', 'NCIOpen2_004834', 'SPECTRUM1500490', 'NCIOpen2_001231', 'NCIOpen2_004862', 'NCIOpen2_004874', 'NCIOpen2_001262', 'NCIOpen2_001269', 'piperazine hydrate', 'CHEBI:28568', 'NCIOpen2_004904', 'D00807', 'Piperazine (USP)', 'Vermizine', 'Vermizine (TN)', 'NCIOpen2_004910', 'NCIOpen2_004914', 'NCIOpen2_004942', 'P45907_SIAL', 'NCIOpen2_004952', 'NCIOpen2_004954', 'Spectrum_001113', 'NCIOpen2_009422', 'NCIOpen2_004982', 'nchembio814-comp12', '1,4-Diazacyclohexane', '1,4-Diethylenediamine', 'DivK1c_000038', 'Antiren', 'Asca-Trol No. 3', 'Diethyleneimine', 'Dispermine', 'Eraverm', 'NCIOpen2_004994', 'Hexahydropyrazine', 'Lumbrical', 'NSC474', 'Piperazidine', 'Piperazin', 'Piperazine, anhydrous', 'Pipersol', 'Pyrazine hexahydride', 'Pyrazine, hexahydro-', 'Uvilon', 'WLN: T6M DMTJ', 'Worm-A-Ton', 'Wurmirazin', 'NCIOpen2_005022', 'C07973', 'Diethylenediamine', 'Piperazine', 'NCIOpen2_005032', 'NCIOpen2_005034'] |  |  | Piperazine |  |  | C1CNCCN1 |  |  | C4H10N2 |  |  | MTW |  |  | 1999
7328 | 0.03100343 | 7.750856e-05 | 0 | 0.00434048 | 0 | 0 | 0 | 0 | 0 | 0 | 0 | 0 | 0 | 0 | 0 | 0 | 0 | 0 | 0 | 0 | 0 | 0 | 0 | 0 | 0 | 0 | 0 | 0 | 0 | 0 | 0 | 0 | 0 | 0 | 0 | 0 | 0 | 0 | 0 | 0.9301028 | 0 | 0.03100343 | 0 | 0 | 0 | 0 | 0 | 0 | 0 | 0 | 0 | 10.1021/jp991913m | yes |  | 0.003472384 |  |  | 65 | 160 | yes |  |  | 13.2 | piperazine |  |  | ZSM-12 | layered |  | Ultrasil VN3SP, NaAlO2 | Degussa, Nalco | [12 empty] | ['Piperazine', '8017-90-1', '8027-81-4', '8057-14-5', '81546-15-8', '110-85-0', 'NCIOpen2_005980', 'NCIOpen2_005575', 'NCIOpen2_005062', 'ST5214437', 'Spectrum5_001817', 'NCIOpen2_005072', 'KBioSS_001593', 'NCIOpen2_001073', 'NCIOpen2_005102', 'NCIOpen2_005108', 'KBio2_001593', 'KBio2_004161', 'KBio2_006729', 'NCIOpen2_000984', 'NCIOpen2_000988', 'KBio1_000038', 'NCIOpen2_005145', 'NCIOpen2_001024', 'NCIOpen2_001031', 'NCIOpen2_001033', 'NCIOpen2_005182', 'NCIOpen2_005185', 'NCIOpen2_005187', 'NCIOpen2_005200', 'NCIOpen2_001071', 'InChI=1/C4H10N2/c1-2-6-4-3-5-1/h5-6H,1-4H', 'PIPERAZINE (HEXAHYDRATE)', 'NINDS_000038', 'IDI1_000038', 'NCIOpen2_001111', '1,4-Piperazine', '5-23-01-00030 (Beilstein Handbook Reference)', 'BRN 0102555', 'CCRIS 5950', 'EINECS 203-808-3', 'Eraverm (VAN)', 'HSDB 1093', 'NSC 474', 'Piperazin [German]', 'Piperazine [UN2579] [Corrosive]', 'Piperazine [USAN]', 'UN2579', 'Vermex', 'NCIOpen2_004992', '80621_FLUKA', 'NCGC00094762-01', 'NCGC00094762-02', 'NCIOpen2_001151', 'Hexahydro-1,4-diazine', '80622_FLUKA', 'NCIOpen2_004830', 'NCIOpen2_004834', 'SPECTRUM1500490', 'NCIOpen2_001231', 'NCIOpen2_004862', 'NCIOpen2_004874', 'NCIOpen2_001262', 'NCIOpen2_001269', 'piperazine hydrate', 'CHEBI:28568', 'NCIOpen2_004904', 'D00807', 'Piperazine (USP)', 'Vermizine', 'Vermizine (TN)', 'NCIOpen2_004910', 'NCIOpen2_004914', 'NCIOpen2_004942', 'P45907_SIAL', 'NCIOpen2_004952', 'NCIOpen2_004954', 'Spectrum_001113', 'NCIOpen2_009422', 'NCIOpen2_004982', 'nchembio814-comp12', '1,4-Diazacyclohexane', '1,4-Diethylenediamine', 'DivK1c_000038', 'Antiren', 'Asca-Trol No. 3', 'Diethyleneimine', 'Dispermine', 'Eraverm', 'NCIOpen2_004994', 'Hexahydropyrazine', 'Lumbrical', 'NSC474', 'Piperazidine', 'Piperazin', 'Piperazine, anhydrous', 'Pipersol', 'Pyrazine hexahydride', 'Pyrazine, hexahydro-', 'Uvilon', 'WLN: T6M DMTJ', 'Worm-A-Ton', 'Wurmirazin', 'NCIOpen2_005022', 'C07973', 'Diethylenediamine', 'Piperazine', 'NCIOpen2_005032', 'NCIOpen2_005034'] |  |  | Piperazine |  |  | C1CNCCN1 |  |  | C4H10N2 |  |  | MTW |  |  | 1999
7329 | 0.0301691 | 7.542274e-05 | 0 | 0.002413528 | 0 | 0 | 0 | 0 | 0 | 0 | 0 | 0 | 0 | 0 | 0 | 0 | 0 | 0 | 0 | 0 | 0 | 0 | 0 | 0 | 0 | 0 | 0 | 0 | 0 | 0 | 0 | 0 | 0 | 0 | 0 | 0 | 0 | 0 | 0 | 0.9050729 | 0 | 0.0603382 | 0 | 0 | 0 | 0 | 0 | 0 | 0 | 0 | 0 | 10.1021/jp991913m | yes |  | 0.001930822 |  |  | 65 | 160 | yes |  |  | 12.7 | piperazine |  |  | ZSM-12 |  |  | Ultrasil VN3SP, NaAlO2 | Degussa, Nalco | [12 empty] | ['Piperazine', '8017-90-1', '8027-81-4', '8057-14-5', '81546-15-8', '110-85-0', 'NCIOpen2_005980', 'NCIOpen2_005575', 'NCIOpen2_005062', 'ST5214437', 'Spectrum5_001817', 'NCIOpen2_005072', 'KBioSS_001593', 'NCIOpen2_001073', 'NCIOpen2_005102', 'NCIOpen2_005108', 'KBio2_001593', 'KBio2_004161', 'KBio2_006729', 'NCIOpen2_000984', 'NCIOpen2_000988', 'KBio1_000038', 'NCIOpen2_005145', 'NCIOpen2_001024', 'NCIOpen2_001031', 'NCIOpen2_001033', 'NCIOpen2_005182', 'NCIOpen2_005185', 'NCIOpen2_005187', 'NCIOpen2_005200', 'NCIOpen2_001071', 'InChI=1/C4H10N2/c1-2-6-4-3-5-1/h5-6H,1-4H', 'PIPERAZINE (HEXAHYDRATE)', 'NINDS_000038', 'IDI1_000038', 'NCIOpen2_001111', '1,4-Piperazine', '5-23-01-00030 (Beilstein Handbook Reference)', 'BRN 0102555', 'CCRIS 5950', 'EINECS 203-808-3', 'Eraverm (VAN)', 'HSDB 1093', 'NSC 474', 'Piperazin [German]', 'Piperazine [UN2579] [Corrosive]', 'Piperazine [USAN]', 'UN2579', 'Vermex', 'NCIOpen2_004992', '80621_FLUKA', 'NCGC00094762-01', 'NCGC00094762-02', 'NCIOpen2_001151', 'Hexahydro-1,4-diazine', '80622_FLUKA', 'NCIOpen2_004830', 'NCIOpen2_004834', 'SPECTRUM1500490', 'NCIOpen2_001231', 'NCIOpen2_004862', 'NCIOpen2_004874', 'NCIOpen2_001262', 'NCIOpen2_001269', 'piperazine hydrate', 'CHEBI:28568', 'NCIOpen2_004904', 'D00807', 'Piperazine (USP)', 'Vermizine', 'Vermizine (TN)', 'NCIOpen2_004910', 'NCIOpen2_004914', 'NCIOpen2_004942', 'P45907_SIAL', 'NCIOpen2_004952', 'NCIOpen2_004954', 'Spectrum_001113', 'NCIOpen2_009422', 'NCIOpen2_004982', 'nchembio814-comp12', '1,4-Diazacyclohexane', '1,4-Diethylenediamine', 'DivK1c_000038', 'Antiren', 'Asca-Trol No. 3', 'Diethyleneimine', 'Dispermine', 'Eraverm', 'NCIOpen2_004994', 'Hexahydropyrazine', 'Lumbrical', 'NSC474', 'Piperazidine', 'Piperazin', 'Piperazine, anhydrous', 'Pipersol', 'Pyrazine hexahydride', 'Pyrazine, hexahydro-', 'Uvilon', 'WLN: T6M DMTJ', 'Worm-A-Ton', 'Wurmirazin', 'NCIOpen2_005022', 'C07973', 'Diethylenediamine', 'Piperazine', 'NCIOpen2_005032', 'NCIOpen2_005034'] |  |  | Piperazine |  |  | C1CNCCN1 |  |  | C4H10N2 |  |  | MTW |  |  | 1999
7330 | 0.03013637 | 7.534092e-05 | 0 | 0.003013637 | 0 | 0 | 0 | 0 | 0 | 0 | 0 | 0 | 0 | 0 | 0 | 0 | 0 | 0 | 0 | 0 | 0 | 0 | 0 | 0 | 0 | 0 | 0 | 0 | 0 | 0 | 0 | 0 | 0 | 0 | 0 | 0 | 0 | 0 | 0 | 0.904091 | 0 | 0.06027273 | 0 | 0 | 0 | 0 | 0 | 0 | 0 | 0 | 0 | 10.1021/jp991913m | yes |  | 0.002410909 |  |  | 65 | 160 | yes |  |  | 12.9 | piperazine |  |  | ZSM-12 | ZSM-39 |  | Ultrasil VN3SP, NaAlO2 | Degussa, Nalco | [12 empty] | ['Piperazine', '8017-90-1', '8027-81-4', '8057-14-5', '81546-15-8', '110-85-0', 'NCIOpen2_005980', 'NCIOpen2_005575', 'NCIOpen2_005062', 'ST5214437', 'Spectrum5_001817', 'NCIOpen2_005072', 'KBioSS_001593', 'NCIOpen2_001073', 'NCIOpen2_005102', 'NCIOpen2_005108', 'KBio2_001593', 'KBio2_004161', 'KBio2_006729', 'NCIOpen2_000984', 'NCIOpen2_000988', 'KBio1_000038', 'NCIOpen2_005145', 'NCIOpen2_001024', 'NCIOpen2_001031', 'NCIOpen2_001033', 'NCIOpen2_005182', 'NCIOpen2_005185', 'NCIOpen2_005187', 'NCIOpen2_005200', 'NCIOpen2_001071', 'InChI=1/C4H10N2/c1-2-6-4-3-5-1/h5-6H,1-4H', 'PIPERAZINE (HEXAHYDRATE)', 'NINDS_000038', 'IDI1_000038', 'NCIOpen2_001111', '1,4-Piperazine', '5-23-01-00030 (Beilstein Handbook Reference)', 'BRN 0102555', 'CCRIS 5950', 'EINECS 203-808-3', 'Eraverm (VAN)', 'HSDB 1093', 'NSC 474', 'Piperazin [German]', 'Piperazine [UN2579] [Corrosive]', 'Piperazine [USAN]', 'UN2579', 'Vermex', 'NCIOpen2_004992', '80621_FLUKA', 'NCGC00094762-01', 'NCGC00094762-02', 'NCIOpen2_001151', 'Hexahydro-1,4-diazine', '80622_FLUKA', 'NCIOpen2_004830', 'NCIOpen2_004834', 'SPECTRUM1500490', 'NCIOpen2_001231', 'NCIOpen2_004862', 'NCIOpen2_004874', 'NCIOpen2_001262', 'NCIOpen2_001269', 'piperazine hydrate', 'CHEBI:28568', 'NCIOpen2_004904', 'D00807', 'Piperazine (USP)', 'Vermizine', 'Vermizine (TN)', 'NCIOpen2_004910', 'NCIOpen2_004914', 'NCIOpen2_004942', 'P45907_SIAL', 'NCIOpen2_004952', 'NCIOpen2_004954', 'Spectrum_001113', 'NCIOpen2_009422', 'NCIOpen2_004982', 'nchembio814-comp12', '1,4-Diazacyclohexane', '1,4-Diethylenediamine', 'DivK1c_000038', 'Antiren', 'Asca-Trol No. 3', 'Diethyleneimine', 'Dispermine', 'Eraverm', 'NCIOpen2_004994', 'Hexahydropyrazine', 'Lumbrical', 'NSC474', 'Piperazidine', 'Piperazin', 'Piperazine, anhydrous', 'Pipersol', 'Pyrazine hexahydride', 'Pyrazine, hexahydro-', 'Uvilon', 'WLN: T6M DMTJ', 'Worm-A-Ton', 'Wurmirazin', 'NCIOpen2_005022', 'C07973', 'Diethylenediamine', 'Piperazine', 'NCIOpen2_005032', 'NCIOpen2_005034'] |  |  | Piperazine |  |  | C1CNCCN1 |  |  | C4H10N2 |  |  | MTW | MTN |  | 1999
7331 | 0.03010371 | 7.525927e-05 | 0 | 0.003612445 | 0 | 0 | 0 | 0 | 0 | 0 | 0 | 0 | 0 | 0 | 0 | 0 | 0 | 0 | 0 | 0 | 0 | 0 | 0 | 0 | 0 | 0 | 0 | 0 | 0 | 0 | 0 | 0 | 0 | 0 | 0 | 0 | 0 | 0 | 0 | 0.9031112 | 0 | 0.06020741 | 0 | 0 | 0 | 0 | 0 | 0 | 0 | 0 | 0 | 10.1021/jp991913m | yes |  | 0.002889956 |  |  | 65 | 160 | yes |  |  | 13 | piperazine |  |  | ZSM-12 | ZSM-39 |  | Ultrasil VN3SP, NaAlO2 | Degussa, Nalco | [12 empty] | ['Piperazine', '8017-90-1', '8027-81-4', '8057-14-5', '81546-15-8', '110-85-0', 'NCIOpen2_005980', 'NCIOpen2_005575', 'NCIOpen2_005062', 'ST5214437', 'Spectrum5_001817', 'NCIOpen2_005072', 'KBioSS_001593', 'NCIOpen2_001073', 'NCIOpen2_005102', 'NCIOpen2_005108', 'KBio2_001593', 'KBio2_004161', 'KBio2_006729', 'NCIOpen2_000984', 'NCIOpen2_000988', 'KBio1_000038', 'NCIOpen2_005145', 'NCIOpen2_001024', 'NCIOpen2_001031', 'NCIOpen2_001033', 'NCIOpen2_005182', 'NCIOpen2_005185', 'NCIOpen2_005187', 'NCIOpen2_005200', 'NCIOpen2_001071', 'InChI=1/C4H10N2/c1-2-6-4-3-5-1/h5-6H,1-4H', 'PIPERAZINE (HEXAHYDRATE)', 'NINDS_000038', 'IDI1_000038', 'NCIOpen2_001111', '1,4-Piperazine', '5-23-01-00030 (Beilstein Handbook Reference)', 'BRN 0102555', 'CCRIS 5950', 'EINECS 203-808-3', 'Eraverm (VAN)', 'HSDB 1093', 'NSC 474', 'Piperazin [German]', 'Piperazine [UN2579] [Corrosive]', 'Piperazine [USAN]', 'UN2579', 'Vermex', 'NCIOpen2_004992', '80621_FLUKA', 'NCGC00094762-01', 'NCGC00094762-02', 'NCIOpen2_001151', 'Hexahydro-1,4-diazine', '80622_FLUKA', 'NCIOpen2_004830', 'NCIOpen2_004834', 'SPECTRUM1500490', 'NCIOpen2_001231', 'NCIOpen2_004862', 'NCIOpen2_004874', 'NCIOpen2_001262', 'NCIOpen2_001269', 'piperazine hydrate', 'CHEBI:28568', 'NCIOpen2_004904', 'D00807', 'Piperazine (USP)', 'Vermizine', 'Vermizine (TN)', 'NCIOpen2_004910', 'NCIOpen2_004914', 'NCIOpen2_004942', 'P45907_SIAL', 'NCIOpen2_004952', 'NCIOpen2_004954', 'Spectrum_001113', 'NCIOpen2_009422', 'NCIOpen2_004982', 'nchembio814-comp12', '1,4-Diazacyclohexane', '1,4-Diethylenediamine', 'DivK1c_000038', 'Antiren', 'Asca-Trol No. 3', 'Diethyleneimine', 'Dispermine', 'Eraverm', 'NCIOpen2_004994', 'Hexahydropyrazine', 'Lumbrical', 'NSC474', 'Piperazidine', 'Piperazin', 'Piperazine, anhydrous', 'Pipersol', 'Pyrazine hexahydride', 'Pyrazine, hexahydro-', 'Uvilon', 'WLN: T6M DMTJ', 'Worm-A-Ton', 'Wurmirazin', 'NCIOpen2_005022', 'C07973', 'Diethylenediamine', 'Piperazine', 'NCIOpen2_005032', 'NCIOpen2_005034'] |  |  | Piperazine |  |  | C1CNCCN1 |  |  | C4H10N2 |  |  | MTW | MTN |  | 1999
7332 | 0.03159907 | 7.899768e-05 | 0 | 0.002527926 | 0 | 0 | 0 | 0 | 0 | 0 | 0 | 0 | 0 | 0 | 0 | 0 | 0 | 0 | 0 | 0 | 0 | 0 | 0 | 0 | 0 | 0 | 0 | 0 | 0 | 0 | 0 | 0 | 0 | 0 | 0 | 0 | 0 | 0 | 0 | 0.9479721 | 0 | 0.01579954 | 0 | 0 | 0 | 0 | 0 | 0 | 0 | 0 | 0 | 10.1021/jp991913m | yes |  | 0.002022341 |  |  | 65 | 160 | yes |  |  | 12.6 | homopiperazine |  |  | amorphous |  |  | Ultrasil VN3SP, NaAlO2 | Degussa, Nalco | [12 empty] | ['1,4-diazepane', '505-66-8', 'H16604_ALDRICH', 'InChI=1/C5H12N2/c1-2-6-4-5-7-3-1/h6-7H,1-5H', '53585_FLUKA', 'SBB004367', '1,4-Diazacycloheptane', '1H-1,4-Diazepine, hexahydro-', '5-23-03-00240 (Beilstein Handbook Reference)', 'BRN 0102711', 'EINECS 208-016-1', 'Hexahydro-1,4-diazepine', 'Homopiperazine', 'Perhydro-1,4-diazepine', 'Trimethyleneethylenediamine', '2,3,4,5,6,7-Hexahydro-1H-1,4-diazepine'] |  |  | 1,4-diazepane |  |  | C1CNCCNC1 |  |  | C5H12N2 | [5 empty] | 1999
7333 | 0.0314916 | 7.8729e-05 | 0 | 0.004408824 | 0 | 0 | 0 | 0 | 0 | 0 | 0 | 0 | 0 | 0 | 0 | 0 | 0 | 0 | 0 | 0 | 0 | 0 | 0 | 0 | 0 | 0 | 0 | 0 | 0 | 0 | 0 | 0 | 0 | 0 | 0 | 0 | 0 | 0 | 0 | 0.944748 | 0 | 0.0157458 | 0 | 0 | 0 | 0 | 0 | 0 | 0 | 0 | 0 | 10.1021/jp991913m | yes |  | 0.003527059 |  |  | 65 | 160 | yes |  |  | 13.1 | homopiperazine |  |  | ZSM-5 |  |  | Ultrasil VN3SP, NaAlO2 | Degussa, Nalco | [12 empty] | ['1,4-diazepane', '505-66-8', 'H16604_ALDRICH', 'InChI=1/C5H12N2/c1-2-6-4-5-7-3-1/h6-7H,1-5H', '53585_FLUKA', 'SBB004367', '1,4-Diazacycloheptane', '1H-1,4-Diazepine, hexahydro-', '5-23-03-00240 (Beilstein Handbook Reference)', 'BRN 0102711', 'EINECS 208-016-1', 'Hexahydro-1,4-diazepine', 'Homopiperazine', 'Perhydro-1,4-diazepine', 'Trimethyleneethylenediamine', '2,3,4,5,6,7-Hexahydro-1H-1,4-diazepine'] |  |  | 1,4-diazepane |  |  | C1CNCCNC1 |  |  | C5H12N2 |  |  | MFI |  |  | 1999
7334 | 0.03145594 | 7.863985e-05 | 0 | 0.00503295 | 0 | 0 | 0 | 0 | 0 | 0 | 0 | 0 | 0 | 0 | 0 | 0 | 0 | 0 | 0 | 0 | 0 | 0 | 0 | 0 | 0 | 0 | 0 | 0 | 0 | 0 | 0 | 0 | 0 | 0 | 0 | 0 | 0 | 0 | 0 | 0.9436781 | 0 | 0.01572797 | 0 | 0 | 0 | 0 | 0 | 0 | 0 | 0 | 0 | 10.1021/jp991913m | yes |  | 0.00402636 |  |  | 65 | 160 | yes |  |  | 13.3 | homopiperazine |  |  | ZSM-5 | cristobalite |  | Ultrasil VN3SP, NaAlO2 | Degussa, Nalco | [12 empty] | ['1,4-diazepane', '505-66-8', 'H16604_ALDRICH', 'InChI=1/C5H12N2/c1-2-6-4-5-7-3-1/h6-7H,1-5H', '53585_FLUKA', 'SBB004367', '1,4-Diazacycloheptane', '1H-1,4-Diazepine, hexahydro-', '5-23-03-00240 (Beilstein Handbook Reference)', 'BRN 0102711', 'EINECS 208-016-1', 'Hexahydro-1,4-diazepine', 'Homopiperazine', 'Perhydro-1,4-diazepine', 'Trimethyleneethylenediamine', '2,3,4,5,6,7-Hexahydro-1H-1,4-diazepine'] |  |  | 1,4-diazepane |  |  | C1CNCCNC1 |  |  | C5H12N2 |  |  | MFI |  |  | 1999
7335 | 0.03110759 | 7.776896e-05 | 0 | 0.002488607 | 0 | 0 | 0 | 0 | 0 | 0 | 0 | 0 | 0 | 0 | 0 | 0 | 0 | 0 | 0 | 0 | 0 | 0 | 0 | 0 | 0 | 0 | 0 | 0 | 0 | 0 | 0 | 0 | 0 | 0 | 0 | 0 | 0 | 0 | 0 | 0.9332276 | 0 | 0.03110759 | 0 | 0 | 0 | 0 | 0 | 0 | 0 | 0 | 0 | 10.1021/jp991913m | yes |  | 0.001990885 |  |  | 65 | 160 | yes |  |  | 12.2 | homopiperazine |  |  | amorphous |  |  | Ultrasil VN3SP, NaAlO2 | Degussa, Nalco | [12 empty] | ['1,4-diazepane', '505-66-8', 'H16604_ALDRICH', 'InChI=1/C5H12N2/c1-2-6-4-5-7-3-1/h6-7H,1-5H', '53585_FLUKA', 'SBB004367', '1,4-Diazacycloheptane', '1H-1,4-Diazepine, hexahydro-', '5-23-03-00240 (Beilstein Handbook Reference)', 'BRN 0102711', 'EINECS 208-016-1', 'Hexahydro-1,4-diazepine', 'Homopiperazine', 'Perhydro-1,4-diazepine', 'Trimethyleneethylenediamine', '2,3,4,5,6,7-Hexahydro-1H-1,4-diazepine'] |  |  | 1,4-diazepane |  |  | C1CNCCNC1 |  |  | C5H12N2 | [5 empty] | 1999
7336 | 0.03105542 | 7.763855e-05 | 0 | 0.003416096 | 0 | 0 | 0 | 0 | 0 | 0 | 0 | 0 | 0 | 0 | 0 | 0 | 0 | 0 | 0 | 0 | 0 | 0 | 0 | 0 | 0 | 0 | 0 | 0 | 0 | 0 | 0 | 0 | 0 | 0 | 0 | 0 | 0 | 0 | 0 | 0.9316626 | 0 | 0.03105542 | 0 | 0 | 0 | 0 | 0 | 0 | 0 | 0 | 0 | 10.1021/jp991913m | yes |  | 0.002732877 |  |  | 65 | 160 | yes |  |  | 12.6 | homopiperazine |  |  | ZSM-5 |  |  | Ultrasil VN3SP, NaAlO2 | Degussa, Nalco | [12 empty] | ['1,4-diazepane', '505-66-8', 'H16604_ALDRICH', 'InChI=1/C5H12N2/c1-2-6-4-5-7-3-1/h6-7H,1-5H', '53585_FLUKA', 'SBB004367', '1,4-Diazacycloheptane', '1H-1,4-Diazepine, hexahydro-', '5-23-03-00240 (Beilstein Handbook Reference)', 'BRN 0102711', 'EINECS 208-016-1', 'Hexahydro-1,4-diazepine', 'Homopiperazine', 'Perhydro-1,4-diazepine', 'Trimethyleneethylenediamine', '2,3,4,5,6,7-Hexahydro-1H-1,4-diazepine'] |  |  | 1,4-diazepane |  |  | C1CNCCNC1 |  |  | C5H12N2 |  |  | MFI |  |  | 1999
7337 | 0.03105542 | 7.763855e-05 | 0 | 0.003416096 | 0 | 0 | 0 | 0 | 0 | 0 | 0 | 0 | 0 | 0 | 0 | 0 | 0 | 0 | 0 | 0 | 0 | 0 | 0 | 0 | 0 | 0 | 0 | 0 | 0 | 0 | 0 | 0 | 0 | 0 | 0 | 0 | 0 | 0 | 0 | 0.9316626 | 0 | 0.03105542 | 0 | 0 | 0 | 0 | 0 | 0 | 0 | 0 | 0 | 10.1021/jp991913m | yes |  | 0.002732877 |  |  | 65 | 160 | yes |  |  | 13 | homopiperazine |  |  | ZSM-12 |  |  | Ultrasil VN3SP, NaAlO2 | Degussa, Nalco | [12 empty] | ['1,4-diazepane', '505-66-8', 'H16604_ALDRICH', 'InChI=1/C5H12N2/c1-2-6-4-5-7-3-1/h6-7H,1-5H', '53585_FLUKA', 'SBB004367', '1,4-Diazacycloheptane', '1H-1,4-Diazepine, hexahydro-', '5-23-03-00240 (Beilstein Handbook Reference)', 'BRN 0102711', 'EINECS 208-016-1', 'Hexahydro-1,4-diazepine', 'Homopiperazine', 'Perhydro-1,4-diazepine', 'Trimethyleneethylenediamine', '2,3,4,5,6,7-Hexahydro-1H-1,4-diazepine'] |  |  | 1,4-diazepane |  |  | C1CNCCNC1 |  |  | C5H12N2 |  |  | MTW |  |  | 1999
7338 | 0.03102074 | 7.755184e-05 | 0 | 0.004032696 | 0 | 0 | 0 | 0 | 0 | 0 | 0 | 0 | 0 | 0 | 0 | 0 | 0 | 0 | 0 | 0 | 0 | 0 | 0 | 0 | 0 | 0 | 0 | 0 | 0 | 0 | 0 | 0 | 0 | 0 | 0 | 0 | 0 | 0 | 0 | 0.9306221 | 0 | 0.03102074 | 0 | 0 | 0 | 0 | 0 | 0 | 0 | 0 | 0 | 10.1021/jp991913m | yes |  | 0.003226157 |  |  | 65 | 160 | yes |  |  | 12.7 | homopiperazine |  |  | ZSM-12 | ZSM-5 |  | Ultrasil VN3SP, NaAlO2 | Degussa, Nalco | [12 empty] | ['1,4-diazepane', '505-66-8', 'H16604_ALDRICH', 'InChI=1/C5H12N2/c1-2-6-4-5-7-3-1/h6-7H,1-5H', '53585_FLUKA', 'SBB004367', '1,4-Diazacycloheptane', '1H-1,4-Diazepine, hexahydro-', '5-23-03-00240 (Beilstein Handbook Reference)', 'BRN 0102711', 'EINECS 208-016-1', 'Hexahydro-1,4-diazepine', 'Homopiperazine', 'Perhydro-1,4-diazepine', 'Trimethyleneethylenediamine', '2,3,4,5,6,7-Hexahydro-1H-1,4-diazepine'] |  |  | 1,4-diazepane |  |  | C1CNCCNC1 |  |  | C5H12N2 |  |  | MTW | MFI |  | 1999
7339 | 0.03100343 | 7.750856e-05 | 0 | 0.00434048 | 0 | 0 | 0 | 0 | 0 | 0 | 0 | 0 | 0 | 0 | 0 | 0 | 0 | 0 | 0 | 0 | 0 | 0 | 0 | 0 | 0 | 0 | 0 | 0 | 0 | 0 | 0 | 0 | 0 | 0 | 0 | 0 | 0 | 0 | 0 | 0.9301028 | 0 | 0.03100343 | 0 | 0 | 0 | 0 | 0 | 0 | 0 | 0 | 0 | 10.1021/jp991913m | yes |  | 0.003472384 |  |  | 65 | 160 | yes |  |  | 13.3 | homopiperazine |  |  | ZSM-12 | ZSM-5 |  | Ultrasil VN3SP, NaAlO2 | Degussa, Nalco | [12 empty] | ['1,4-diazepane', '505-66-8', 'H16604_ALDRICH', 'InChI=1/C5H12N2/c1-2-6-4-5-7-3-1/h6-7H,1-5H', '53585_FLUKA', 'SBB004367', '1,4-Diazacycloheptane', '1H-1,4-Diazepine, hexahydro-', '5-23-03-00240 (Beilstein Handbook Reference)', 'BRN 0102711', 'EINECS 208-016-1', 'Hexahydro-1,4-diazepine', 'Homopiperazine', 'Perhydro-1,4-diazepine', 'Trimethyleneethylenediamine', '2,3,4,5,6,7-Hexahydro-1H-1,4-diazepine'] |  |  | 1,4-diazepane |  |  | C1CNCCNC1 |  |  | C5H12N2 |  |  | MTW | MFI |  | 1999
7340 | 0.03159907 | 7.899768e-05 | 0 | 0.002527926 | 0 | 0 | 0 | 0 | 0 | 0 | 0 | 0 | 0 | 0 | 0 | 0 | 0 | 0 | 0 | 0 | 0 | 0 | 0 | 0 | 0 | 0 | 0 | 0 | 0 | 0 | 0 | 0 | 0 | 0 | 0 | 0 | 0 | 0 | 0 | 0.9479721 | 0 | 0.01579954 | 0 | 0 | 0 | 0 | 0 | 0 | 0 | 0 | 0 | 10.1021/jp991913m | yes |  | 0.002022341 |  |  | 65 | 160 | yes |  |  | 12.5 | trans-1,4-diaminocyclohexane |  |  | amorphous |  |  | Ultrasil VN3SP, NaAlO2 | Degussa, Nalco | [12 empty] | ['Cyclohexane-1,4-diamine', '(4-aminocyclohexyl)amine', '15827-56-2', '3114-70-3', '2615-25-0', '1,4-Cyclohexanediamine, trans-', 'SBB008553', 'InChI=1/C6H14N2/c7-5-1-2-6(8)4-3-5/h5-6H,1-4,7-8H2/t5-,6', '32851_FLUKA', 'trans-1,4-Diaminocyclohexane', 'cis-1,4-Cyclohexanediamine', '1,4-CYCLOHEXANEDIAMINE', '1,4-Cyclohexylenediamine', '1,4-Diaminocyclohexane', 'BRN 1919871', 'CCRIS 6490', 'Cyclohexane-1,4-diamine', 'EINECS 221-483-6', 'Hexahydro-1,4-phenylenediamine', 'trans-1,4-Cyclohexanediamine', '1,4-Cyclohexanediamine, cis-', 'ST5411156'] |  |  | Cyclohexane-1,4-diamine |  |  | N[C@H]1CC[C@H](N)CC1 |  |  | C6H14N2 | [5 empty] | 1999
7341 | 0.03154524 | 7.886311e-05 | 0 | 0.003469977 | 0 | 0 | 0 | 0 | 0 | 0 | 0 | 0 | 0 | 0 | 0 | 0 | 0 | 0 | 0 | 0 | 0 | 0 | 0 | 0 | 0 | 0 | 0 | 0 | 0 | 0 | 0 | 0 | 0 | 0 | 0 | 0 | 0 | 0 | 0 | 0.9463573 | 0 | 0.01577262 | 0 | 0 | 0 | 0 | 0 | 0 | 0 | 0 | 0 | 10.1021/jp991913m | yes |  | 0.002775981 |  |  | 65 | 160 | yes |  |  | 12.9 | trans-1,4-diaminocyclohexane |  |  | ZSM-12 |  |  | Ultrasil VN3SP, NaAlO2 | Degussa, Nalco | [12 empty] | ['Cyclohexane-1,4-diamine', '(4-aminocyclohexyl)amine', '15827-56-2', '3114-70-3', '2615-25-0', '1,4-Cyclohexanediamine, trans-', 'SBB008553', 'InChI=1/C6H14N2/c7-5-1-2-6(8)4-3-5/h5-6H,1-4,7-8H2/t5-,6', '32851_FLUKA', 'trans-1,4-Diaminocyclohexane', 'cis-1,4-Cyclohexanediamine', '1,4-CYCLOHEXANEDIAMINE', '1,4-Cyclohexylenediamine', '1,4-Diaminocyclohexane', 'BRN 1919871', 'CCRIS 6490', 'Cyclohexane-1,4-diamine', 'EINECS 221-483-6', 'Hexahydro-1,4-phenylenediamine', 'trans-1,4-Cyclohexanediamine', '1,4-Cyclohexanediamine, cis-', 'ST5411156'] |  |  | Cyclohexane-1,4-diamine |  |  | N[C@H]1CC[C@H](N)CC1 |  |  | C6H14N2 |  |  | MTW |  |  | 1999
7342 | 0.0314916 | 7.8729e-05 | 0 | 0.004408824 | 0 | 0 | 0 | 0 | 0 | 0 | 0 | 0 | 0 | 0 | 0 | 0 | 0 | 0 | 0 | 0 | 0 | 0 | 0 | 0 | 0 | 0 | 0 | 0 | 0 | 0 | 0 | 0 | 0 | 0 | 0 | 0 | 0 | 0 | 0 | 0.944748 | 0 | 0.0157458 | 0 | 0 | 0 | 0 | 0 | 0 | 0 | 0 | 0 | 10.1021/jp991913m | yes |  | 0.003527059 |  |  | 65 | 160 | yes |  |  | 13.1 | trans-1,4-diaminocyclohexane |  |  | cristobalite | layered |  | Ultrasil VN3SP, NaAlO2 | Degussa, Nalco | [12 empty] | ['Cyclohexane-1,4-diamine', '(4-aminocyclohexyl)amine', '15827-56-2', '3114-70-3', '2615-25-0', '1,4-Cyclohexanediamine, trans-', 'SBB008553', 'InChI=1/C6H14N2/c7-5-1-2-6(8)4-3-5/h5-6H,1-4,7-8H2/t5-,6', '32851_FLUKA', 'trans-1,4-Diaminocyclohexane', 'cis-1,4-Cyclohexanediamine', '1,4-CYCLOHEXANEDIAMINE', '1,4-Cyclohexylenediamine', '1,4-Diaminocyclohexane', 'BRN 1919871', 'CCRIS 6490', 'Cyclohexane-1,4-diamine', 'EINECS 221-483-6', 'Hexahydro-1,4-phenylenediamine', 'trans-1,4-Cyclohexanediamine', '1,4-Cyclohexanediamine, cis-', 'ST5411156'] |  |  | Cyclohexane-1,4-diamine |  |  | N[C@H]1CC[C@H](N)CC1 |  |  | C6H14N2 | [5 empty] | 1999
7343 | 0.0314026 | 7.850649e-05 | 0 | 0.005966493 | 0 | 0 | 0 | 0 | 0 | 0 | 0 | 0 | 0 | 0 | 0 | 0 | 0 | 0 | 0 | 0 | 0 | 0 | 0 | 0 | 0 | 0 | 0 | 0 | 0 | 0 | 0 | 0 | 0 | 0 | 0 | 0 | 0 | 0 | 0 | 0.9420779 | 0 | 0.0157013 | 0 | 0 | 0 | 0 | 0 | 0 | 0 | 0 | 0 | 10.1021/jp991913m | yes |  | 0.004773195 |  |  | 112 | 160 | yes |  |  | 13.4 | trans-1,4-diaminocyclohexane |  |  | cristobalite |  |  | Ultrasil VN3SP, NaAlO2 | Degussa, Nalco | [12 empty] | ['Cyclohexane-1,4-diamine', '(4-aminocyclohexyl)amine', '15827-56-2', '3114-70-3', '2615-25-0', '1,4-Cyclohexanediamine, trans-', 'SBB008553', 'InChI=1/C6H14N2/c7-5-1-2-6(8)4-3-5/h5-6H,1-4,7-8H2/t5-,6', '32851_FLUKA', 'trans-1,4-Diaminocyclohexane', 'cis-1,4-Cyclohexanediamine', '1,4-CYCLOHEXANEDIAMINE', '1,4-Cyclohexylenediamine', '1,4-Diaminocyclohexane', 'BRN 1919871', 'CCRIS 6490', 'Cyclohexane-1,4-diamine', 'EINECS 221-483-6', 'Hexahydro-1,4-phenylenediamine', 'trans-1,4-Cyclohexanediamine', '1,4-Cyclohexanediamine, cis-', 'ST5411156'] |  |  | Cyclohexane-1,4-diamine |  |  | N[C@H]1CC[C@H](N)CC1 |  |  | C6H14N2 | [5 empty] | 1999
7344 | 0.03110759 | 7.776896e-05 | 0 | 0.002488607 | 0 | 0 | 0 | 0 | 0 | 0 | 0 | 0 | 0 | 0 | 0 | 0 | 0 | 0 | 0 | 0 | 0 | 0 | 0 | 0 | 0 | 0 | 0 | 0 | 0 | 0 | 0 | 0 | 0 | 0 | 0 | 0 | 0 | 0 | 0 | 0.9332276 | 0 | 0.03110759 | 0 | 0 | 0 | 0 | 0 | 0 | 0 | 0 | 0 | 10.1021/jp991913m | yes |  | 0.001990885 |  |  | 65 | 160 | yes |  |  | 12.7 | trans-1,4-diaminocyclohexane |  |  | ZSM-12 |  |  | Ultrasil VN3SP, NaAlO2 | Degussa, Nalco | [12 empty] | ['Cyclohexane-1,4-diamine', '(4-aminocyclohexyl)amine', '15827-56-2', '3114-70-3', '2615-25-0', '1,4-Cyclohexanediamine, trans-', 'SBB008553', 'InChI=1/C6H14N2/c7-5-1-2-6(8)4-3-5/h5-6H,1-4,7-8H2/t5-,6', '32851_FLUKA', 'trans-1,4-Diaminocyclohexane', 'cis-1,4-Cyclohexanediamine', '1,4-CYCLOHEXANEDIAMINE', '1,4-Cyclohexylenediamine', '1,4-Diaminocyclohexane', 'BRN 1919871', 'CCRIS 6490', 'Cyclohexane-1,4-diamine', 'EINECS 221-483-6', 'Hexahydro-1,4-phenylenediamine', 'trans-1,4-Cyclohexanediamine', '1,4-Cyclohexanediamine, cis-', 'ST5411156'] |  |  | Cyclohexane-1,4-diamine |  |  | N[C@H]1CC[C@H](N)CC1 |  |  | C6H14N2 |  |  | MTW |  |  | 1999
7345 | 0.03105542 | 7.763855e-05 | 0 | 0.003416096 | 0 | 0 | 0 | 0 | 0 | 0 | 0 | 0 | 0 | 0 | 0 | 0 | 0 | 0 | 0 | 0 | 0 | 0 | 0 | 0 | 0 | 0 | 0 | 0 | 0 | 0 | 0 | 0 | 0 | 0 | 0 | 0 | 0 | 0 | 0 | 0.9316626 | 0 | 0.03105542 | 0 | 0 | 0 | 0 | 0 | 0 | 0 | 0 | 0 | 10.1021/jp991913m | yes |  | 0.002732877 |  |  | 65 | 160 | yes |  |  | 12.8 | trans-1,4-diaminocyclohexane |  |  | ZSM-12 |  |  | Ultrasil VN3SP, NaAlO2 | Degussa, Nalco | [12 empty] | ['Cyclohexane-1,4-diamine', '(4-aminocyclohexyl)amine', '15827-56-2', '3114-70-3', '2615-25-0', '1,4-Cyclohexanediamine, trans-', 'SBB008553', 'InChI=1/C6H14N2/c7-5-1-2-6(8)4-3-5/h5-6H,1-4,7-8H2/t5-,6', '32851_FLUKA', 'trans-1,4-Diaminocyclohexane', 'cis-1,4-Cyclohexanediamine', '1,4-CYCLOHEXANEDIAMINE', '1,4-Cyclohexylenediamine', '1,4-Diaminocyclohexane', 'BRN 1919871', 'CCRIS 6490', 'Cyclohexane-1,4-diamine', 'EINECS 221-483-6', 'Hexahydro-1,4-phenylenediamine', 'trans-1,4-Cyclohexanediamine', '1,4-Cyclohexanediamine, cis-', 'ST5411156'] |  |  | Cyclohexane-1,4-diamine |  |  | N[C@H]1CC[C@H](N)CC1 |  |  | C6H14N2 |  |  | MTW |  |  | 1999
7346 | 0.03100343 | 7.750856e-05 | 0 | 0.00434048 | 0 | 0 | 0 | 0 | 0 | 0 | 0 | 0 | 0 | 0 | 0 | 0 | 0 | 0 | 0 | 0 | 0 | 0 | 0 | 0 | 0 | 0 | 0 | 0 | 0 | 0 | 0 | 0 | 0 | 0 | 0 | 0 | 0 | 0 | 0 | 0.9301028 | 0 | 0.03100343 | 0 | 0 | 0 | 0 | 0 | 0 | 0 | 0 | 0 | 10.1021/jp991913m | yes |  | 0.003472384 |  |  | 65 | 160 | yes |  |  | 13.1 | trans-1,4-diaminocyclohexane |  |  | ZSM-12 | cristobalite |  | Ultrasil VN3SP, NaAlO2 | Degussa, Nalco | [12 empty] | ['Cyclohexane-1,4-diamine', '(4-aminocyclohexyl)amine', '15827-56-2', '3114-70-3', '2615-25-0', '1,4-Cyclohexanediamine, trans-', 'SBB008553', 'InChI=1/C6H14N2/c7-5-1-2-6(8)4-3-5/h5-6H,1-4,7-8H2/t5-,6', '32851_FLUKA', 'trans-1,4-Diaminocyclohexane', 'cis-1,4-Cyclohexanediamine', '1,4-CYCLOHEXANEDIAMINE', '1,4-Cyclohexylenediamine', '1,4-Diaminocyclohexane', 'BRN 1919871', 'CCRIS 6490', 'Cyclohexane-1,4-diamine', 'EINECS 221-483-6', 'Hexahydro-1,4-phenylenediamine', 'trans-1,4-Cyclohexanediamine', '1,4-Cyclohexanediamine, cis-', 'ST5411156'] |  |  | Cyclohexane-1,4-diamine |  |  | N[C@H]1CC[C@H](N)CC1 |  |  | C6H14N2 |  |  | MTW |  |  | 1999
7347 | 0.03159907 | 7.899768e-05 | 0 | 0.002527926 | 0 | 0 | 0 | 0 | 0 | 0 | 0 | 0 | 0 | 0 | 0 | 0 | 0 | 0 | 0 | 0 | 0 | 0 | 0 | 0 | 0 | 0 | 0 | 0 | 0 | 0 | 0 | 0 | 0 | 0 | 0 | 0 | 0 | 0 | 0 | 0.9479721 | 0 | 0.01579954 | 0 | 0 | 0 | 0 | 0 | 0 | 0 | 0 | 0 | 10.1021/jp991913m | yes |  | 0.002022341 |  |  | 65 | 160 | yes |  |  | 12.3 | trans-1,2-diaminocyclohexane |  |  | amorphous |  |  | Ultrasil VN3SP, NaAlO2 | Degussa, Nalco | [12 empty] | ['(1R,2R)-cyclohexane-1,2-diamine', '[(1R,2R)-2-aminocyclohexyl]amine', '(1R,2R)-(&#8722;)-1,2-Diaminocyclohexane', '32846_FLUKA', 'DNH', 'FR-0020', '()-trans-1,2-Cyclohexanediamine', '()-trans-1,2-Diaminocyclohexane', 'SBB007639', '346721_ALDRICH', '1R,2R-DIAMINOCYCLOHEXANE', '270016_ALDRICH', 'InChI=1/C6H14N2/c7-5-3-1-2-4-6(5)8/h5-6H,1-4,7-8H2/t5-,6-/m1/s', '(1R)-trans-1,2-Cyclohexanediamine'] |  |  | (1R,2R)-cyclohexane-1,2-diamine |  |  | N[C@@H]1CCCC[C@H]1N |  |  | C6H14N2 | [5 empty] | 1999
7348 | 0.03154524 | 7.886311e-05 | 0 | 0.003469977 | 0 | 0 | 0 | 0 | 0 | 0 | 0 | 0 | 0 | 0 | 0 | 0 | 0 | 0 | 0 | 0 | 0 | 0 | 0 | 0 | 0 | 0 | 0 | 0 | 0 | 0 | 0 | 0 | 0 | 0 | 0 | 0 | 0 | 0 | 0 | 0.9463573 | 0 | 0.01577262 | 0 | 0 | 0 | 0 | 0 | 0 | 0 | 0 | 0 | 10.1021/jp991913m | yes |  | 0.002775981 |  |  | 65 | 160 | yes |  |  | 12.8 | trans-1,2-diaminocyclohexane |  |  | layered |  |  | Ultrasil VN3SP, NaAlO2 | Degussa, Nalco | [12 empty] | ['(1R,2R)-cyclohexane-1,2-diamine', '[(1R,2R)-2-aminocyclohexyl]amine', '(1R,2R)-(&#8722;)-1,2-Diaminocyclohexane', '32846_FLUKA', 'DNH', 'FR-0020', '()-trans-1,2-Cyclohexanediamine', '()-trans-1,2-Diaminocyclohexane', 'SBB007639', '346721_ALDRICH', '1R,2R-DIAMINOCYCLOHEXANE', '270016_ALDRICH', 'InChI=1/C6H14N2/c7-5-3-1-2-4-6(5)8/h5-6H,1-4,7-8H2/t5-,6-/m1/s', '(1R)-trans-1,2-Cyclohexanediamine'] |  |  | (1R,2R)-cyclohexane-1,2-diamine |  |  | N[C@@H]1CCCC[C@H]1N |  |  | C6H14N2 | [5 empty] | 1999
7349 | 0.0314916 | 7.8729e-05 | 0 | 0.004408824 | 0 | 0 | 0 | 0 | 0 | 0 | 0 | 0 | 0 | 0 | 0 | 0 | 0 | 0 | 0 | 0 | 0 | 0 | 0 | 0 | 0 | 0 | 0 | 0 | 0 | 0 | 0 | 0 | 0 | 0 | 0 | 0 | 0 | 0 | 0 | 0.944748 | 0 | 0.0157458 | 0 | 0 | 0 | 0 | 0 | 0 | 0 | 0 | 0 | 10.1021/jp991913m | yes |  | 0.003527059 |  |  | 65 | 160 | yes |  |  | 13.1 | trans-1,2-diaminocyclohexane |  |  | layered |  |  | Ultrasil VN3SP, NaAlO2 | Degussa, Nalco | [12 empty] | ['(1R,2R)-cyclohexane-1,2-diamine', '[(1R,2R)-2-aminocyclohexyl]amine', '(1R,2R)-(&#8722;)-1,2-Diaminocyclohexane', '32846_FLUKA', 'DNH', 'FR-0020', '()-trans-1,2-Cyclohexanediamine', '()-trans-1,2-Diaminocyclohexane', 'SBB007639', '346721_ALDRICH', '1R,2R-DIAMINOCYCLOHEXANE', '270016_ALDRICH', 'InChI=1/C6H14N2/c7-5-3-1-2-4-6(5)8/h5-6H,1-4,7-8H2/t5-,6-/m1/s', '(1R)-trans-1,2-Cyclohexanediamine'] |  |  | (1R,2R)-cyclohexane-1,2-diamine |  |  | N[C@@H]1CCCC[C@H]1N |  |  | C6H14N2 | [5 empty] | 1999
7350 | 0.0314026 | 7.850649e-05 | 0 | 0.005966493 | 0 | 0 | 0 | 0 | 0 | 0 | 0 | 0 | 0 | 0 | 0 | 0 | 0 | 0 | 0 | 0 | 0 | 0 | 0 | 0 | 0 | 0 | 0 | 0 | 0 | 0 | 0 | 0 | 0 | 0 | 0 | 0 | 0 | 0 | 0 | 0.9420779 | 0 | 0.0157013 | 0 | 0 | 0 | 0 | 0 | 0 | 0 | 0 | 0 | 10.1021/jp991913m | yes |  | 0.004773195 |  |  | 112 | 160 | yes |  |  | 13.5 | trans-1,2-diaminocyclohexane |  |  | layered |  |  | Ultrasil VN3SP, NaAlO2 | Degussa, Nalco | [12 empty] | ['(1R,2R)-cyclohexane-1,2-diamine', '[(1R,2R)-2-aminocyclohexyl]amine', '(1R,2R)-(&#8722;)-1,2-Diaminocyclohexane', '32846_FLUKA', 'DNH', 'FR-0020', '()-trans-1,2-Cyclohexanediamine', '()-trans-1,2-Diaminocyclohexane', 'SBB007639', '346721_ALDRICH', '1R,2R-DIAMINOCYCLOHEXANE', '270016_ALDRICH', 'InChI=1/C6H14N2/c7-5-3-1-2-4-6(5)8/h5-6H,1-4,7-8H2/t5-,6-/m1/s', '(1R)-trans-1,2-Cyclohexanediamine'] |  |  | (1R,2R)-cyclohexane-1,2-diamine |  |  | N[C@@H]1CCCC[C@H]1N |  |  | C6H14N2 | [5 empty] | 1999
7351 | 0.03105542 | 7.763855e-05 | 0 | 0.003416096 | 0 | 0 | 0 | 0 | 0 | 0 | 0 | 0 | 0 | 0 | 0 | 0 | 0 | 0 | 0 | 0 | 0 | 0 | 0 | 0 | 0 | 0 | 0 | 0 | 0 | 0 | 0 | 0 | 0 | 0 | 0 | 0 | 0 | 0 | 0 | 0.9316626 | 0 | 0.03105542 | 0 | 0 | 0 | 0 | 0 | 0 | 0 | 0 | 0 | 10.1021/jp991913m | yes |  | 0.002732877 |  |  | 65 | 160 | yes |  |  | 12.9 | trans-1,2-diaminocyclohexane |  |  | layered |  |  | Ultrasil VN3SP, NaAlO2 | Degussa, Nalco | [12 empty] | ['(1R,2R)-cyclohexane-1,2-diamine', '[(1R,2R)-2-aminocyclohexyl]amine', '(1R,2R)-(&#8722;)-1,2-Diaminocyclohexane', '32846_FLUKA', 'DNH', 'FR-0020', '()-trans-1,2-Cyclohexanediamine', '()-trans-1,2-Diaminocyclohexane', 'SBB007639', '346721_ALDRICH', '1R,2R-DIAMINOCYCLOHEXANE', '270016_ALDRICH', 'InChI=1/C6H14N2/c7-5-3-1-2-4-6(5)8/h5-6H,1-4,7-8H2/t5-,6-/m1/s', '(1R)-trans-1,2-Cyclohexanediamine'] |  |  | (1R,2R)-cyclohexane-1,2-diamine |  |  | N[C@@H]1CCCC[C@H]1N |  |  | C6H14N2 | [5 empty] | 1999
7352 | 0.03100343 | 7.750856e-05 | 0 | 0.00434048 | 0 | 0 | 0 | 0 | 0 | 0 | 0 | 0 | 0 | 0 | 0 | 0 | 0 | 0 | 0 | 0 | 0 | 0 | 0 | 0 | 0 | 0 | 0 | 0 | 0 | 0 | 0 | 0 | 0 | 0 | 0 | 0 | 0 | 0 | 0 | 0.9301028 | 0 | 0.03100343 | 0 | 0 | 0 | 0 | 0 | 0 | 0 | 0 | 0 | 10.1021/jp991913m | yes |  | 0.003472384 |  |  | 65 | 160 | yes |  |  | 13 | trans-1,2-diaminocyclohexane |  |  | layered |  |  | Ultrasil VN3SP, NaAlO2 | Degussa, Nalco | [12 empty] | ['(1R,2R)-cyclohexane-1,2-diamine', '[(1R,2R)-2-aminocyclohexyl]amine', '(1R,2R)-(&#8722;)-1,2-Diaminocyclohexane', '32846_FLUKA', 'DNH', 'FR-0020', '()-trans-1,2-Cyclohexanediamine', '()-trans-1,2-Diaminocyclohexane', 'SBB007639', '346721_ALDRICH', '1R,2R-DIAMINOCYCLOHEXANE', '270016_ALDRICH', 'InChI=1/C6H14N2/c7-5-3-1-2-4-6(5)8/h5-6H,1-4,7-8H2/t5-,6-/m1/s', '(1R)-trans-1,2-Cyclohexanediamine'] |  |  | (1R,2R)-cyclohexane-1,2-diamine |  |  | N[C@@H]1CCCC[C@H]1N |  |  | C6H14N2 | [5 empty] | 1999
7353 | 0.03012003 | 7.530007e-05 | 0 | 0.003313203 | 0 | 0 | 0 | 0 | 0 | 0 | 0 | 0 | 0 | 0 | 0 | 0 | 0 | 0 | 0 | 0 | 0 | 0 | 0 | 0 | 0 | 0 | 0 | 0 | 0 | 0 | 0 | 0 | 0 | 0 | 0 | 0 | 0 | 0 | 0 | 0.9036008 | 0 | 0.06024006 | 0 | 0 | 0 | 0 | 0 | 0 | 0 | 0 | 0 | 10.1021/jp991913m | yes |  | 0.002650562 |  |  | 65 | 160 | yes |  |  | 12.9 | trans-1,2-diaminocyclohexane |  |  | layered |  |  | Ultrasil VN3SP, NaAlO2 | Degussa, Nalco | [12 empty] | ['(1R,2R)-cyclohexane-1,2-diamine', '[(1R,2R)-2-aminocyclohexyl]amine', '(1R,2R)-(&#8722;)-1,2-Diaminocyclohexane', '32846_FLUKA', 'DNH', 'FR-0020', '()-trans-1,2-Cyclohexanediamine', '()-trans-1,2-Diaminocyclohexane', 'SBB007639', '346721_ALDRICH', '1R,2R-DIAMINOCYCLOHEXANE', '270016_ALDRICH', 'InChI=1/C6H14N2/c7-5-3-1-2-4-6(5)8/h5-6H,1-4,7-8H2/t5-,6-/m1/s', '(1R)-trans-1,2-Cyclohexanediamine'] |  |  | (1R,2R)-cyclohexane-1,2-diamine |  |  | N[C@@H]1CCCC[C@H]1N |  |  | C6H14N2 | [5 empty] | 1999
7354 | 0.03007112 | 7.51778e-05 | 0 | 0.004209957 | 0 | 0 | 0 | 0 | 0 | 0 | 0 | 0 | 0 | 0 | 0 | 0 | 0 | 0 | 0 | 0 | 0 | 0 | 0 | 0 | 0 | 0 | 0 | 0 | 0 | 0 | 0 | 0 | 0 | 0 | 0 | 0 | 0 | 0 | 0 | 0.9021335 | 0 | 0.06014224 | 0 | 0 | 0 | 0 | 0 | 0 | 0 | 0 | 0 | 10.1021/jp991913m | yes |  | 0.003367965 |  |  | 65 | 160 | yes |  |  | 13.1 | trans-1,2-diaminocyclohexane |  |  | layered |  |  | Ultrasil VN3SP, NaAlO2 | Degussa, Nalco | [12 empty] | ['(1R,2R)-cyclohexane-1,2-diamine', '[(1R,2R)-2-aminocyclohexyl]amine', '(1R,2R)-(&#8722;)-1,2-Diaminocyclohexane', '32846_FLUKA', 'DNH', 'FR-0020', '()-trans-1,2-Cyclohexanediamine', '()-trans-1,2-Diaminocyclohexane', 'SBB007639', '346721_ALDRICH', '1R,2R-DIAMINOCYCLOHEXANE', '270016_ALDRICH', 'InChI=1/C6H14N2/c7-5-3-1-2-4-6(5)8/h5-6H,1-4,7-8H2/t5-,6-/m1/s', '(1R)-trans-1,2-Cyclohexanediamine'] |  |  | (1R,2R)-cyclohexane-1,2-diamine |  |  | N[C@@H]1CCCC[C@H]1N |  |  | C6H14N2 | [5 empty] | 1999
7355 | 0.0300386 | 7.50965e-05 | 0 | 0.004806176 | 0 | 0 | 0 | 0 | 0 | 0 | 0 | 0 | 0 | 0 | 0 | 0 | 0 | 0 | 0 | 0 | 0 | 0 | 0 | 0 | 0 | 0 | 0 | 0 | 0 | 0 | 0 | 0 | 0 | 0 | 0 | 0 | 0 | 0 | 0 | 0.901158 | 0 | 0.0600772 | 0 | 0 | 0 | 0 | 0 | 0 | 0 | 0 | 0 | 10.1021/jp991913m | yes |  | 0.003844941 |  |  | 65 | 160 | yes |  |  | 13.2 | trans-1,2-diaminocyclohexane |  |  | layered |  |  | Ultrasil VN3SP, NaAlO2 | Degussa, Nalco | [12 empty] | ['(1R,2R)-cyclohexane-1,2-diamine', '[(1R,2R)-2-aminocyclohexyl]amine', '(1R,2R)-(&#8722;)-1,2-Diaminocyclohexane', '32846_FLUKA', 'DNH', 'FR-0020', '()-trans-1,2-Cyclohexanediamine', '()-trans-1,2-Diaminocyclohexane', 'SBB007639', '346721_ALDRICH', '1R,2R-DIAMINOCYCLOHEXANE', '270016_ALDRICH', 'InChI=1/C6H14N2/c7-5-3-1-2-4-6(5)8/h5-6H,1-4,7-8H2/t5-,6-/m1/s', '(1R)-trans-1,2-Cyclohexanediamine'] |  |  | (1R,2R)-cyclohexane-1,2-diamine |  |  | N[C@@H]1CCCC[C@H]1N |  |  | C6H14N2 | [5 empty] | 1999
7356 | 0.03107279 | 7.768197e-05 | 0 | 0.003107279 | 0 | 0 | 0 | 0 | 0 | 0 | 0 | 0 | 0 | 0 | 0 | 0 | 0 | 0 | 0 | 0 | 0 | 0 | 0 | 0 | 0 | 0 | 0 | 0 | 0 | 0 | 0 | 0 | 0 | 0 | 0 | 0 | 0 | 0 | 0 | 0.9321836 | 0 | 0.03107279 | 0 | 0 | 0 | 0 | 0 | 0 | 0 | 0 | 0 | 10.1021/jp991913m | yes |  | 0.002485823 |  |  | 65 | 160 | yes |  |  | 13.2 | cyc6a |  |  | amorphous |  |  | Ultrasil VN3SP, NaAlO2 | Degussa, Nalco | [12 empty] | ['Cyclohexanamine', 'Cyclohexylamine', '157973-60-9', '143247-75-0', '108-91-8', 'AIDS-008396', 'AIDS008396', 'HAI', 'C104655_ALDRICH', '1-Aminocyclohexane', '1-Cyclohexylamine', '4-12-00-00008 (Beilstein Handbook Reference)', 'AI3-15323', 'Aminocyclohexane', 'Aminohexahydrobenzene', 'Aniline, hexahydro-', 'BRN 0471175', 'Benzenamine, hexahydro-', 'CCRIS 3645', 'InChI=1/C6H13N/c7-6-4-2-1-3-5-6/h6H,1-5,7H', 'Cyclohexylamine [UN2357] [Corrosive]', 'EINECS 203-629-0', 'HSDB 918', 'Hexahydroaniline', 'Hexahydrobenzenamine', 'UN2357', 'NCI60_004907', 'C00571', 'Cyclohexanamine', 'Cyclohexylamine', '1-AMINO-CYCLOHEXANE', '240648_ALDRICH', 'LS-473', 'CHEBI:15773', 'Cyclohexyl amine', 'c0690', 'ST5213819'] |  |  | Cyclohexanamine |  |  | NC1CCCCC1 |  |  | C6H13N | [5 empty] | 1999
7357 | 0.03103807 | 7.759517e-05 | 0 | 0.003724568 | 0 | 0 | 0 | 0 | 0 | 0 | 0 | 0 | 0 | 0 | 0 | 0 | 0 | 0 | 0 | 0 | 0 | 0 | 0 | 0 | 0 | 0 | 0 | 0 | 0 | 0 | 0 | 0 | 0 | 0 | 0 | 0 | 0 | 0 | 0 | 0.931142 | 0 | 0.03103807 | 0 | 0 | 0 | 0 | 0 | 0 | 0 | 0 | 0 | 10.1021/jp991913m | yes |  | 0.002979655 |  |  | 65 | 160 | yes |  |  | 13.3 | cyc6a |  |  | layered |  |  | Ultrasil VN3SP, NaAlO2 | Degussa, Nalco | [12 empty] | ['Cyclohexanamine', 'Cyclohexylamine', '157973-60-9', '143247-75-0', '108-91-8', 'AIDS-008396', 'AIDS008396', 'HAI', 'C104655_ALDRICH', '1-Aminocyclohexane', '1-Cyclohexylamine', '4-12-00-00008 (Beilstein Handbook Reference)', 'AI3-15323', 'Aminocyclohexane', 'Aminohexahydrobenzene', 'Aniline, hexahydro-', 'BRN 0471175', 'Benzenamine, hexahydro-', 'CCRIS 3645', 'InChI=1/C6H13N/c7-6-4-2-1-3-5-6/h6H,1-5,7H', 'Cyclohexylamine [UN2357] [Corrosive]', 'EINECS 203-629-0', 'HSDB 918', 'Hexahydroaniline', 'Hexahydrobenzenamine', 'UN2357', 'NCI60_004907', 'C00571', 'Cyclohexanamine', 'Cyclohexylamine', '1-AMINO-CYCLOHEXANE', '240648_ALDRICH', 'LS-473', 'CHEBI:15773', 'Cyclohexyl amine', 'c0690', 'ST5213819'] |  |  | Cyclohexanamine |  |  | NC1CCCCC1 |  |  | C6H13N | [5 empty] | 1999
7358 | 0.03013637 | 7.534092e-05 | 0 | 0.003013637 | 0 | 0 | 0 | 0 | 0 | 0 | 0 | 0 | 0 | 0 | 0 | 0 | 0 | 0 | 0 | 0 | 0 | 0 | 0 | 0 | 0 | 0 | 0 | 0 | 0 | 0 | 0 | 0 | 0 | 0 | 0 | 0 | 0 | 0 | 0 | 0.904091 | 0 | 0.06027273 | 0 | 0 | 0 | 0 | 0 | 0 | 0 | 0 | 0 | 10.1021/jp991913m | yes |  | 0.002410909 |  |  | 65 | 160 | yes |  |  | 13.1 | cyc6a |  |  | layered |  |  | Ultrasil VN3SP, NaAlO2 | Degussa, Nalco | [12 empty] | ['Cyclohexanamine', 'Cyclohexylamine', '157973-60-9', '143247-75-0', '108-91-8', 'AIDS-008396', 'AIDS008396', 'HAI', 'C104655_ALDRICH', '1-Aminocyclohexane', '1-Cyclohexylamine', '4-12-00-00008 (Beilstein Handbook Reference)', 'AI3-15323', 'Aminocyclohexane', 'Aminohexahydrobenzene', 'Aniline, hexahydro-', 'BRN 0471175', 'Benzenamine, hexahydro-', 'CCRIS 3645', 'InChI=1/C6H13N/c7-6-4-2-1-3-5-6/h6H,1-5,7H', 'Cyclohexylamine [UN2357] [Corrosive]', 'EINECS 203-629-0', 'HSDB 918', 'Hexahydroaniline', 'Hexahydrobenzenamine', 'UN2357', 'NCI60_004907', 'C00571', 'Cyclohexanamine', 'Cyclohexylamine', '1-AMINO-CYCLOHEXANE', '240648_ALDRICH', 'LS-473', 'CHEBI:15773', 'Cyclohexyl amine', 'c0690', 'ST5213819'] |  |  | Cyclohexanamine |  |  | NC1CCCCC1 |  |  | C6H13N | [5 empty] | 1999
7359 | 0.03010371 | 7.525927e-05 | 0 | 0.003612445 | 0 | 0 | 0 | 0 | 0 | 0 | 0 | 0 | 0 | 0 | 0 | 0 | 0 | 0 | 0 | 0 | 0 | 0 | 0 | 0 | 0 | 0 | 0 | 0 | 0 | 0 | 0 | 0 | 0 | 0 | 0 | 0 | 0 | 0 | 0 | 0.9031112 | 0 | 0.06020741 | 0 | 0 | 0 | 0 | 0 | 0 | 0 | 0 | 0 | 10.1021/jp991913m | yes |  | 0.002889956 |  |  | 65 | 160 | yes |  |  | 13.3 | cyc6a |  |  | layered |  |  | Ultrasil VN3SP, NaAlO2 | Degussa, Nalco | [12 empty] | ['Cyclohexanamine', 'Cyclohexylamine', '157973-60-9', '143247-75-0', '108-91-8', 'AIDS-008396', 'AIDS008396', 'HAI', 'C104655_ALDRICH', '1-Aminocyclohexane', '1-Cyclohexylamine', '4-12-00-00008 (Beilstein Handbook Reference)', 'AI3-15323', 'Aminocyclohexane', 'Aminohexahydrobenzene', 'Aniline, hexahydro-', 'BRN 0471175', 'Benzenamine, hexahydro-', 'CCRIS 3645', 'InChI=1/C6H13N/c7-6-4-2-1-3-5-6/h6H,1-5,7H', 'Cyclohexylamine [UN2357] [Corrosive]', 'EINECS 203-629-0', 'HSDB 918', 'Hexahydroaniline', 'Hexahydrobenzenamine', 'UN2357', 'NCI60_004907', 'C00571', 'Cyclohexanamine', 'Cyclohexylamine', '1-AMINO-CYCLOHEXANE', '240648_ALDRICH', 'LS-473', 'CHEBI:15773', 'Cyclohexyl amine', 'c0690', 'ST5213819'] |  |  | Cyclohexanamine |  |  | NC1CCCCC1 |  |  | C6H13N | [5 empty] | 1999
7360 | 0.03110759 | 7.776896e-05 | 0 | 0.002488607 | 0 | 0 | 0 | 0 | 0 | 0 | 0 | 0 | 0 | 0 | 0 | 0 | 0 | 0 | 0 | 0 | 0 | 0 | 0 | 0 | 0 | 0 | 0 | 0 | 0 | 0 | 0 | 0 | 0 | 0 | 0 | 0 | 0 | 0 | 0 | 0.9332276 | 0 | 0.03110759 | 0 | 0 | 0 | 0 | 0 | 0 | 0 | 0 | 0 | 10.1021/jp991913m | yes |  | 0.001990885 |  |  | 65 | 160 | yes |  |  | 12.4 | 4-(aminomethyl)piperidine |  |  | ZSM-12 |  |  | Ultrasil VN3SP, NaAlO2 | Degussa, Nalco | [12 empty] | ['piperidin-4-ylmethanamine', '4-piperidylmethanamine', '4-piperidinylmethanamine', '4-Piperidylmethylamine', '7144-05-0', 'SBB004305', '4-(Aminomethyl)piperidine', '4-(Amionomethyl)piperidine', '4-Piperidinemethanamine', 'NSC62826', 'Piperidine, 4-(aminomethyl)-', '4-Aminomethylpiperidine', 'FS000601', 'InChI=1/C6H14N2/c7-5-6-1-3-8-4-2-6/h6,8H,1-5,7H', '4-AMP', 'A65158_ALDRICH', '4-Piperidylmethylamine', 'EINECS 230-446-3', 'NSC 62826'] |  |  | piperidin-4-ylmethanamine |  |  | NCC1CCNCC1 |  |  | C6H14N2 |  |  | MTW |  |  | 1999
7361 | 0.03105542 | 7.763855e-05 | 0 | 0.003416096 | 0 | 0 | 0 | 0 | 0 | 0 | 0 | 0 | 0 | 0 | 0 | 0 | 0 | 0 | 0 | 0 | 0 | 0 | 0 | 0 | 0 | 0 | 0 | 0 | 0 | 0 | 0 | 0 | 0 | 0 | 0 | 0 | 0 | 0 | 0 | 0.9316626 | 0 | 0.03105542 | 0 | 0 | 0 | 0 | 0 | 0 | 0 | 0 | 0 | 10.1021/jp991913m | yes |  | 0.002732877 |  |  | 65 | 160 | yes |  |  | 13 | 4-(aminomethyl)piperidine |  |  | ZSM-12 | cristobalite |  | Ultrasil VN3SP, NaAlO2 | Degussa, Nalco | [12 empty] | ['piperidin-4-ylmethanamine', '4-piperidylmethanamine', '4-piperidinylmethanamine', '4-Piperidylmethylamine', '7144-05-0', 'SBB004305', '4-(Aminomethyl)piperidine', '4-(Amionomethyl)piperidine', '4-Piperidinemethanamine', 'NSC62826', 'Piperidine, 4-(aminomethyl)-', '4-Aminomethylpiperidine', 'FS000601', 'InChI=1/C6H14N2/c7-5-6-1-3-8-4-2-6/h6,8H,1-5,7H', '4-AMP', 'A65158_ALDRICH', '4-Piperidylmethylamine', 'EINECS 230-446-3', 'NSC 62826'] |  |  | piperidin-4-ylmethanamine |  |  | NCC1CCNCC1 |  |  | C6H14N2 |  |  | MTW |  |  | 1999
7362 | 0.03100343 | 7.750856e-05 | 0 | 0.00434048 | 0 | 0 | 0 | 0 | 0 | 0 | 0 | 0 | 0 | 0 | 0 | 0 | 0 | 0 | 0 | 0 | 0 | 0 | 0 | 0 | 0 | 0 | 0 | 0 | 0 | 0 | 0 | 0 | 0 | 0 | 0 | 0 | 0 | 0 | 0 | 0.9301028 | 0 | 0.03100343 | 0 | 0 | 0 | 0 | 0 | 0 | 0 | 0 | 0 | 10.1021/jp991913m | yes |  | 0.003472384 |  |  | 65 | 160 | yes |  |  | 13.3 | 4-(aminomethyl)piperidine |  |  | ZSM-5 | layered |  | Ultrasil VN3SP, NaAlO2 | Degussa, Nalco | [12 empty] | ['piperidin-4-ylmethanamine', '4-piperidylmethanamine', '4-piperidinylmethanamine', '4-Piperidylmethylamine', '7144-05-0', 'SBB004305', '4-(Aminomethyl)piperidine', '4-(Amionomethyl)piperidine', '4-Piperidinemethanamine', 'NSC62826', 'Piperidine, 4-(aminomethyl)-', '4-Aminomethylpiperidine', 'FS000601', 'InChI=1/C6H14N2/c7-5-6-1-3-8-4-2-6/h6,8H,1-5,7H', '4-AMP', 'A65158_ALDRICH', '4-Piperidylmethylamine', 'EINECS 230-446-3', 'NSC 62826'] |  |  | piperidin-4-ylmethanamine |  |  | NCC1CCNCC1 |  |  | C6H14N2 |  |  | MFI |  |  | 1999
7363 | 0.03110759 | 7.776896e-05 | 0 | 0.002488607 | 0 | 0 | 0 | 0 | 0 | 0 | 0 | 0 | 0 | 0 | 0 | 0 | 0 | 0 | 0 | 0 | 0 | 0 | 0 | 0 | 0 | 0 | 0 | 0 | 0 | 0 | 0 | 0 | 0 | 0 | 0 | 0 | 0 | 0 | 0 | 0.9332276 | 0 | 0.03110759 | 0 | 0 | 0 | 0 | 0 | 0 | 0 | 0 | 0 | 10.1021/jp991913m | yes |  | 0.001990885 |  |  | 65 | 160 | yes |  |  | 12.4 | 1,4-diazabicyclo[2.2.2]octane |  |  | amorphous |  |  | Ultrasil VN3SP, NaAlO2 | Degussa, Nalco | [12 empty] | ['1,4-Diazabicyclo[2.2.2]octane', '101484-19-9', '150605-01-9', '203072-11-1', '23790-33-2', '88935-43-7', '280-57-9', '1,4-Diazabicyclo[2.2.2]octane solution', '290734_ALDRICH', 'Dabco 33-LV', 'ST5192129', '1,4-Diaza[2.2.2]bicyclooctane', '1,4-Diazabicyclo[2.2.2]octane', '1,4-Diazobicyclo[2.2.2]octane', '1,4-Ethylenepiperazine', 'Bicyclo[2.2.2]-1,4-diazaoctane', 'D 33LV', 'Dabco', 'Dabco 33LV', "N,N'-endo-Ethylenepiperazine", 'NSC56362', 'Triethylenediamine', 'InChI=1/C6H12N2/c1-2-8-5-3-7(1)4-6-8/h1-6H', '1,4-DIAZABICYCLO(2.2.2)OCTANE', '1,4-Diazabicyclo-octane', '1,4-Diazobicyclo(2.2.2)octane', 'AI3-24809', 'Bicyclo(2,2,2)-1,4-diazaoctane', 'CCRIS 6692', 'Dabco EG', 'Dabco R-8020', 'Dabco S-25', 'Dabco crystal', 'EINECS 205-999-9', 'HSDB 5556', 'NSC 56362', 'TED', 'TEDA', 'Texacat TD 100', 'Thancat TD 33', 'D27802_ALDRICH'] |  |  | 1,4-Diazabicyclo[2.2.2]octane |  |  | C1CN2CCN1CC2 |  |  | C6H12N2 | [5 empty] | 1999
7364 | 0.03105542 | 7.763855e-05 | 0 | 0.003416096 | 0 | 0 | 0 | 0 | 0 | 0 | 0 | 0 | 0 | 0 | 0 | 0 | 0 | 0 | 0 | 0 | 0 | 0 | 0 | 0 | 0 | 0 | 0 | 0 | 0 | 0 | 0 | 0 | 0 | 0 | 0 | 0 | 0 | 0 | 0 | 0.9316626 | 0 | 0.03105542 | 0 | 0 | 0 | 0 | 0 | 0 | 0 | 0 | 0 | 10.1021/jp991913m | yes |  | 0.002732877 |  |  | 65 | 160 | yes |  |  | 12.9 | 1,4-diazabicyclo[2.2.2]octane |  |  | ZSM-5 |  |  | Ultrasil VN3SP, NaAlO2 | Degussa, Nalco | [12 empty] | ['1,4-Diazabicyclo[2.2.2]octane', '101484-19-9', '150605-01-9', '203072-11-1', '23790-33-2', '88935-43-7', '280-57-9', '1,4-Diazabicyclo[2.2.2]octane solution', '290734_ALDRICH', 'Dabco 33-LV', 'ST5192129', '1,4-Diaza[2.2.2]bicyclooctane', '1,4-Diazabicyclo[2.2.2]octane', '1,4-Diazobicyclo[2.2.2]octane', '1,4-Ethylenepiperazine', 'Bicyclo[2.2.2]-1,4-diazaoctane', 'D 33LV', 'Dabco', 'Dabco 33LV', "N,N'-endo-Ethylenepiperazine", 'NSC56362', 'Triethylenediamine', 'InChI=1/C6H12N2/c1-2-8-5-3-7(1)4-6-8/h1-6H', '1,4-DIAZABICYCLO(2.2.2)OCTANE', '1,4-Diazabicyclo-octane', '1,4-Diazobicyclo(2.2.2)octane', 'AI3-24809', 'Bicyclo(2,2,2)-1,4-diazaoctane', 'CCRIS 6692', 'Dabco EG', 'Dabco R-8020', 'Dabco S-25', 'Dabco crystal', 'EINECS 205-999-9', 'HSDB 5556', 'NSC 56362', 'TED', 'TEDA', 'Texacat TD 100', 'Thancat TD 33', 'D27802_ALDRICH'] |  |  | 1,4-Diazabicyclo[2.2.2]octane |  |  | C1CN2CCN1CC2 |  |  | C6H12N2 |  |  | MFI |  |  | 1999
7365 | 0.03100343 | 7.750856e-05 | 0 | 0.00434048 | 0 | 0 | 0 | 0 | 0 | 0 | 0 | 0 | 0 | 0 | 0 | 0 | 0 | 0 | 0 | 0 | 0 | 0 | 0 | 0 | 0 | 0 | 0 | 0 | 0 | 0 | 0 | 0 | 0 | 0 | 0 | 0 | 0 | 0 | 0 | 0.9301028 | 0 | 0.03100343 | 0 | 0 | 0 | 0 | 0 | 0 | 0 | 0 | 0 | 10.1021/jp991913m | yes |  | 0.003472384 |  |  | 65 | 160 | yes |  |  | 13.3 | 1,4-diazabicyclo[2.2.2]octane |  |  | ZSM-12 | cristobalite |  | Ultrasil VN3SP, NaAlO2 | Degussa, Nalco | [12 empty] | ['1,4-Diazabicyclo[2.2.2]octane', '101484-19-9', '150605-01-9', '203072-11-1', '23790-33-2', '88935-43-7', '280-57-9', '1,4-Diazabicyclo[2.2.2]octane solution', '290734_ALDRICH', 'Dabco 33-LV', 'ST5192129', '1,4-Diaza[2.2.2]bicyclooctane', '1,4-Diazabicyclo[2.2.2]octane', '1,4-Diazobicyclo[2.2.2]octane', '1,4-Ethylenepiperazine', 'Bicyclo[2.2.2]-1,4-diazaoctane', 'D 33LV', 'Dabco', 'Dabco 33LV', "N,N'-endo-Ethylenepiperazine", 'NSC56362', 'Triethylenediamine', 'InChI=1/C6H12N2/c1-2-8-5-3-7(1)4-6-8/h1-6H', '1,4-DIAZABICYCLO(2.2.2)OCTANE', '1,4-Diazabicyclo-octane', '1,4-Diazobicyclo(2.2.2)octane', 'AI3-24809', 'Bicyclo(2,2,2)-1,4-diazaoctane', 'CCRIS 6692', 'Dabco EG', 'Dabco R-8020', 'Dabco S-25', 'Dabco crystal', 'EINECS 205-999-9', 'HSDB 5556', 'NSC 56362', 'TED', 'TEDA', 'Texacat TD 100', 'Thancat TD 33', 'D27802_ALDRICH'] |  |  | 1,4-Diazabicyclo[2.2.2]octane |  |  | C1CN2CCN1CC2 |  |  | C6H12N2 |  |  | MTW |  |  | 1999
7366 | 0.03058057 | 7.645143e-05 | 0 | 0.003363863 | 0 | 0 | 0 | 0 | 0 | 0 | 0 | 0 | 0 | 0 | 0 | 0 | 0 | 0 | 0 | 0 | 0 | 0 | 0 | 0 | 0 | 0 | 0 | 0 | 0 | 0 | 0 | 0 | 0 | 0 | 0 | 0 | 0 | 0 | 0 | 0.9174172 | 0 | 0.04587086 | 0 | 0 | 0 | 0 | 0 | 0 | 0 | 0 | 0 | 10.1021/jp991913m | yes |  | 0.00269109 |  |  | 65 | 160 | yes |  |  | 13.3 | 1,4-diazabicyclo[2.2.2]octane |  |  | ZSM-12 | cristobalite |  | Ultrasil VN3SP, NaAlO2 | Degussa, Nalco | [12 empty] | ['1,4-Diazabicyclo[2.2.2]octane', '101484-19-9', '150605-01-9', '203072-11-1', '23790-33-2', '88935-43-7', '280-57-9', '1,4-Diazabicyclo[2.2.2]octane solution', '290734_ALDRICH', 'Dabco 33-LV', 'ST5192129', '1,4-Diaza[2.2.2]bicyclooctane', '1,4-Diazabicyclo[2.2.2]octane', '1,4-Diazobicyclo[2.2.2]octane', '1,4-Ethylenepiperazine', 'Bicyclo[2.2.2]-1,4-diazaoctane', 'D 33LV', 'Dabco', 'Dabco 33LV', "N,N'-endo-Ethylenepiperazine", 'NSC56362', 'Triethylenediamine', 'InChI=1/C6H12N2/c1-2-8-5-3-7(1)4-6-8/h1-6H', '1,4-DIAZABICYCLO(2.2.2)OCTANE', '1,4-Diazabicyclo-octane', '1,4-Diazobicyclo(2.2.2)octane', 'AI3-24809', 'Bicyclo(2,2,2)-1,4-diazaoctane', 'CCRIS 6692', 'Dabco EG', 'Dabco R-8020', 'Dabco S-25', 'Dabco crystal', 'EINECS 205-999-9', 'HSDB 5556', 'NSC 56362', 'TED', 'TEDA', 'Texacat TD 100', 'Thancat TD 33', 'D27802_ALDRICH'] |  |  | 1,4-Diazabicyclo[2.2.2]octane |  |  | C1CN2CCN1CC2 |  |  | C6H12N2 |  |  | MTW |  |  | 1999
7367 | 0.03053016 | 7.632539e-05 | 0 | 0.004274222 | 0 | 0 | 0 | 0 | 0 | 0 | 0 | 0 | 0 | 0 | 0 | 0 | 0 | 0 | 0 | 0 | 0 | 0 | 0 | 0 | 0 | 0 | 0 | 0 | 0 | 0 | 0 | 0 | 0 | 0 | 0 | 0 | 0 | 0 | 0 | 0.9159047 | 0 | 0.04579523 | 0 | 0 | 0 | 0 | 0 | 0 | 0 | 0 | 0 | 10.1021/jp991913m | yes |  | 0.003419377 |  |  | 65 | 160 | yes |  |  | 13.4 | 1,4-diazabicyclo[2.2.2]octane |  |  | ZSM-12 | cristobalite |  | Ultrasil VN3SP, NaAlO2 | Degussa, Nalco | [12 empty] | ['1,4-Diazabicyclo[2.2.2]octane', '101484-19-9', '150605-01-9', '203072-11-1', '23790-33-2', '88935-43-7', '280-57-9', '1,4-Diazabicyclo[2.2.2]octane solution', '290734_ALDRICH', 'Dabco 33-LV', 'ST5192129', '1,4-Diaza[2.2.2]bicyclooctane', '1,4-Diazabicyclo[2.2.2]octane', '1,4-Diazobicyclo[2.2.2]octane', '1,4-Ethylenepiperazine', 'Bicyclo[2.2.2]-1,4-diazaoctane', 'D 33LV', 'Dabco', 'Dabco 33LV', "N,N'-endo-Ethylenepiperazine", 'NSC56362', 'Triethylenediamine', 'InChI=1/C6H12N2/c1-2-8-5-3-7(1)4-6-8/h1-6H', '1,4-DIAZABICYCLO(2.2.2)OCTANE', '1,4-Diazabicyclo-octane', '1,4-Diazobicyclo(2.2.2)octane', 'AI3-24809', 'Bicyclo(2,2,2)-1,4-diazaoctane', 'CCRIS 6692', 'Dabco EG', 'Dabco R-8020', 'Dabco S-25', 'Dabco crystal', 'EINECS 205-999-9', 'HSDB 5556', 'NSC 56362', 'TED', 'TEDA', 'Texacat TD 100', 'Thancat TD 33', 'D27802_ALDRICH'] |  |  | 1,4-Diazabicyclo[2.2.2]octane |  |  | C1CN2CCN1CC2 |  |  | C6H12N2 |  |  | MTW |  |  | 1999
7368 | 0.03058057 | 7.645143e-05 | 0 | 0.003363863 | 0 | 0 | 0 | 0 | 0 | 0 | 0 | 0 | 0 | 0 | 0 | 0 | 0 | 0 | 0 | 0 | 0 | 0 | 0 | 0 | 0 | 0 | 0 | 0 | 0 | 0 | 0 | 0 | 0 | 0 | 0 | 0 | 0 | 0 | 0 | 0.9174172 | 0 | 0.04587086 | 0 | 0 | 0 | 0 | 0 | 0 | 0 | 0 | 0 | 10.1021/jp991913m | yes |  | 0.00269109 |  |  | 42 | 160 | yes |  |  | 12.5 | 1,4-diazabicyclo[2.2.2]octane |  |  | ZSM-5 |  |  | Ultrasil VN3SP, NaAlO2 | Degussa, Nalco | [12 empty] | ['1,4-Diazabicyclo[2.2.2]octane', '101484-19-9', '150605-01-9', '203072-11-1', '23790-33-2', '88935-43-7', '280-57-9', '1,4-Diazabicyclo[2.2.2]octane solution', '290734_ALDRICH', 'Dabco 33-LV', 'ST5192129', '1,4-Diaza[2.2.2]bicyclooctane', '1,4-Diazabicyclo[2.2.2]octane', '1,4-Diazobicyclo[2.2.2]octane', '1,4-Ethylenepiperazine', 'Bicyclo[2.2.2]-1,4-diazaoctane', 'D 33LV', 'Dabco', 'Dabco 33LV', "N,N'-endo-Ethylenepiperazine", 'NSC56362', 'Triethylenediamine', 'InChI=1/C6H12N2/c1-2-8-5-3-7(1)4-6-8/h1-6H', '1,4-DIAZABICYCLO(2.2.2)OCTANE', '1,4-Diazabicyclo-octane', '1,4-Diazobicyclo(2.2.2)octane', 'AI3-24809', 'Bicyclo(2,2,2)-1,4-diazaoctane', 'CCRIS 6692', 'Dabco EG', 'Dabco R-8020', 'Dabco S-25', 'Dabco crystal', 'EINECS 205-999-9', 'HSDB 5556', 'NSC 56362', 'TED', 'TEDA', 'Texacat TD 100', 'Thancat TD 33', 'D27802_ALDRICH'] |  |  | 1,4-Diazabicyclo[2.2.2]octane |  |  | C1CN2CCN1CC2 |  |  | C6H12N2 |  |  | MFI |  |  | 1999
7369 | 0.03053016 | 7.632539e-05 | 0 | 0.004274222 | 0 | 0 | 0 | 0 | 0 | 0 | 0 | 0 | 0 | 0 | 0 | 0 | 0 | 0 | 0 | 0 | 0 | 0 | 0 | 0 | 0 | 0 | 0 | 0 | 0 | 0 | 0 | 0 | 0 | 0 | 0 | 0 | 0 | 0 | 0 | 0.9159047 | 0 | 0.04579523 | 0 | 0 | 0 | 0 | 0 | 0 | 0 | 0 | 0 | 10.1021/jp991913m | yes |  | 0.003419377 |  |  | 42 | 160 | yes |  |  | 12.9 | 1,4-diazabicyclo[2.2.2]octane |  |  | ZSM-5 |  |  | Ultrasil VN3SP, NaAlO2 | Degussa, Nalco | [12 empty] | ['1,4-Diazabicyclo[2.2.2]octane', '101484-19-9', '150605-01-9', '203072-11-1', '23790-33-2', '88935-43-7', '280-57-9', '1,4-Diazabicyclo[2.2.2]octane solution', '290734_ALDRICH', 'Dabco 33-LV', 'ST5192129', '1,4-Diaza[2.2.2]bicyclooctane', '1,4-Diazabicyclo[2.2.2]octane', '1,4-Diazobicyclo[2.2.2]octane', '1,4-Ethylenepiperazine', 'Bicyclo[2.2.2]-1,4-diazaoctane', 'D 33LV', 'Dabco', 'Dabco 33LV', "N,N'-endo-Ethylenepiperazine", 'NSC56362', 'Triethylenediamine', 'InChI=1/C6H12N2/c1-2-8-5-3-7(1)4-6-8/h1-6H', '1,4-DIAZABICYCLO(2.2.2)OCTANE', '1,4-Diazabicyclo-octane', '1,4-Diazobicyclo(2.2.2)octane', 'AI3-24809', 'Bicyclo(2,2,2)-1,4-diazaoctane', 'CCRIS 6692', 'Dabco EG', 'Dabco R-8020', 'Dabco S-25', 'Dabco crystal', 'EINECS 205-999-9', 'HSDB 5556', 'NSC 56362', 'TED', 'TEDA', 'Texacat TD 100', 'Thancat TD 33', 'D27802_ALDRICH'] |  |  | 1,4-Diazabicyclo[2.2.2]octane |  |  | C1CN2CCN1CC2 |  |  | C6H12N2 |  |  | MFI |  |  | 1999
7370 | 0.03015272 | 7.538181e-05 | 0 | 0.002713745 | 0 | 0 | 0 | 0 | 0 | 0 | 0 | 0 | 0 | 0 | 0 | 0 | 0 | 0 | 0 | 0 | 0 | 0 | 0 | 0 | 0 | 0 | 0 | 0 | 0 | 0 | 0 | 0 | 0 | 0 | 0 | 0 | 0 | 0 | 0 | 0.9045817 | 0 | 0.06030545 | 0 | 0 | 0 | 0 | 0 | 0 | 0 | 0 | 0 | 10.1021/jp991913m | yes |  | 0.002170996 |  |  | 65 | 160 | yes |  |  | 12.9 | 1,4-diazabicyclo[2.2.2]octane |  |  | ZSM-12 |  |  | Ultrasil VN3SP, NaAlO2 | Degussa, Nalco | [12 empty] | ['1,4-Diazabicyclo[2.2.2]octane', '101484-19-9', '150605-01-9', '203072-11-1', '23790-33-2', '88935-43-7', '280-57-9', '1,4-Diazabicyclo[2.2.2]octane solution', '290734_ALDRICH', 'Dabco 33-LV', 'ST5192129', '1,4-Diaza[2.2.2]bicyclooctane', '1,4-Diazabicyclo[2.2.2]octane', '1,4-Diazobicyclo[2.2.2]octane', '1,4-Ethylenepiperazine', 'Bicyclo[2.2.2]-1,4-diazaoctane', 'D 33LV', 'Dabco', 'Dabco 33LV', "N,N'-endo-Ethylenepiperazine", 'NSC56362', 'Triethylenediamine', 'InChI=1/C6H12N2/c1-2-8-5-3-7(1)4-6-8/h1-6H', '1,4-DIAZABICYCLO(2.2.2)OCTANE', '1,4-Diazabicyclo-octane', '1,4-Diazobicyclo(2.2.2)octane', 'AI3-24809', 'Bicyclo(2,2,2)-1,4-diazaoctane', 'CCRIS 6692', 'Dabco EG', 'Dabco R-8020', 'Dabco S-25', 'Dabco crystal', 'EINECS 205-999-9', 'HSDB 5556', 'NSC 56362', 'TED', 'TEDA', 'Texacat TD 100', 'Thancat TD 33', 'D27802_ALDRICH'] |  |  | 1,4-Diazabicyclo[2.2.2]octane |  |  | C1CN2CCN1CC2 |  |  | C6H12N2 |  |  | MTW |  |  | 1999
7371 | 0.03012003 | 7.530007e-05 | 0 | 0.003313203 | 0 | 0 | 0 | 0 | 0 | 0 | 0 | 0 | 0 | 0 | 0 | 0 | 0 | 0 | 0 | 0 | 0 | 0 | 0 | 0 | 0 | 0 | 0 | 0 | 0 | 0 | 0 | 0 | 0 | 0 | 0 | 0 | 0 | 0 | 0 | 0.9036008 | 0 | 0.06024006 | 0 | 0 | 0 | 0 | 0 | 0 | 0 | 0 | 0 | 10.1021/jp991913m | yes |  | 0.002650562 |  |  | 65 | 160 | yes |  |  | 13.1 | 1,4-diazabicyclo[2.2.2]octane |  |  | ZSM-12 | cristobalite |  | Ultrasil VN3SP, NaAlO2 | Degussa, Nalco | [12 empty] | ['1,4-Diazabicyclo[2.2.2]octane', '101484-19-9', '150605-01-9', '203072-11-1', '23790-33-2', '88935-43-7', '280-57-9', '1,4-Diazabicyclo[2.2.2]octane solution', '290734_ALDRICH', 'Dabco 33-LV', 'ST5192129', '1,4-Diaza[2.2.2]bicyclooctane', '1,4-Diazabicyclo[2.2.2]octane', '1,4-Diazobicyclo[2.2.2]octane', '1,4-Ethylenepiperazine', 'Bicyclo[2.2.2]-1,4-diazaoctane', 'D 33LV', 'Dabco', 'Dabco 33LV', "N,N'-endo-Ethylenepiperazine", 'NSC56362', 'Triethylenediamine', 'InChI=1/C6H12N2/c1-2-8-5-3-7(1)4-6-8/h1-6H', '1,4-DIAZABICYCLO(2.2.2)OCTANE', '1,4-Diazabicyclo-octane', '1,4-Diazobicyclo(2.2.2)octane', 'AI3-24809', 'Bicyclo(2,2,2)-1,4-diazaoctane', 'CCRIS 6692', 'Dabco EG', 'Dabco R-8020', 'Dabco S-25', 'Dabco crystal', 'EINECS 205-999-9', 'HSDB 5556', 'NSC 56362', 'TED', 'TEDA', 'Texacat TD 100', 'Thancat TD 33', 'D27802_ALDRICH'] |  |  | 1,4-Diazabicyclo[2.2.2]octane |  |  | C1CN2CCN1CC2 |  |  | C6H12N2 |  |  | MTW |  |  | 1999
7372 | 0.03007112 | 7.51778e-05 | 0 | 0.004209957 | 0 | 0 | 0 | 0 | 0 | 0 | 0 | 0 | 0 | 0 | 0 | 0 | 0 | 0 | 0 | 0 | 0 | 0 | 0 | 0 | 0 | 0 | 0 | 0 | 0 | 0 | 0 | 0 | 0 | 0 | 0 | 0 | 0 | 0 | 0 | 0.9021335 | 0 | 0.06014224 | 0 | 0 | 0 | 0 | 0 | 0 | 0 | 0 | 0 | 10.1021/jp991913m | yes |  | 0.003367965 |  |  | 65 | 160 | yes |  |  | 13.5 | 1,4-diazabicyclo[2.2.2]octane |  |  | ZSM-12 | cristobalite |  | Ultrasil VN3SP, NaAlO2 | Degussa, Nalco | [12 empty] | ['1,4-Diazabicyclo[2.2.2]octane', '101484-19-9', '150605-01-9', '203072-11-1', '23790-33-2', '88935-43-7', '280-57-9', '1,4-Diazabicyclo[2.2.2]octane solution', '290734_ALDRICH', 'Dabco 33-LV', 'ST5192129', '1,4-Diaza[2.2.2]bicyclooctane', '1,4-Diazabicyclo[2.2.2]octane', '1,4-Diazobicyclo[2.2.2]octane', '1,4-Ethylenepiperazine', 'Bicyclo[2.2.2]-1,4-diazaoctane', 'D 33LV', 'Dabco', 'Dabco 33LV', "N,N'-endo-Ethylenepiperazine", 'NSC56362', 'Triethylenediamine', 'InChI=1/C6H12N2/c1-2-8-5-3-7(1)4-6-8/h1-6H', '1,4-DIAZABICYCLO(2.2.2)OCTANE', '1,4-Diazabicyclo-octane', '1,4-Diazobicyclo(2.2.2)octane', 'AI3-24809', 'Bicyclo(2,2,2)-1,4-diazaoctane', 'CCRIS 6692', 'Dabco EG', 'Dabco R-8020', 'Dabco S-25', 'Dabco crystal', 'EINECS 205-999-9', 'HSDB 5556', 'NSC 56362', 'TED', 'TEDA', 'Texacat TD 100', 'Thancat TD 33', 'D27802_ALDRICH'] |  |  | 1,4-Diazabicyclo[2.2.2]octane |  |  | C1CN2CCN1CC2 |  |  | C6H12N2 |  |  | MTW |  |  | 1999
7373 | 0.03012003 | 7.530007e-05 | 0 | 0.003313203 | 0 | 0 | 0 | 0 | 0 | 0 | 0 | 0 | 0 | 0 | 0 | 0 | 0 | 0 | 0 | 0 | 0 | 0 | 0 | 0 | 0 | 0 | 0 | 0 | 0 | 0 | 0 | 0 | 0 | 0 | 0 | 0 | 0 | 0 | 0 | 0.9036008 | 0 | 0.06024006 | 0 | 0 | 0 | 0 | 0 | 0 | 0 | 0 | 0 | 10.1021/jp991913m | yes |  | 0.002650562 |  |  | 42 | 160 | yes |  |  | 12.5 | 1,4-diazabicyclo[2.2.2]octane |  |  | ZSM-12 |  |  | Ultrasil VN3SP, NaAlO2 | Degussa, Nalco | [12 empty] | ['1,4-Diazabicyclo[2.2.2]octane', '101484-19-9', '150605-01-9', '203072-11-1', '23790-33-2', '88935-43-7', '280-57-9', '1,4-Diazabicyclo[2.2.2]octane solution', '290734_ALDRICH', 'Dabco 33-LV', 'ST5192129', '1,4-Diaza[2.2.2]bicyclooctane', '1,4-Diazabicyclo[2.2.2]octane', '1,4-Diazobicyclo[2.2.2]octane', '1,4-Ethylenepiperazine', 'Bicyclo[2.2.2]-1,4-diazaoctane', 'D 33LV', 'Dabco', 'Dabco 33LV', "N,N'-endo-Ethylenepiperazine", 'NSC56362', 'Triethylenediamine', 'InChI=1/C6H12N2/c1-2-8-5-3-7(1)4-6-8/h1-6H', '1,4-DIAZABICYCLO(2.2.2)OCTANE', '1,4-Diazabicyclo-octane', '1,4-Diazobicyclo(2.2.2)octane', 'AI3-24809', 'Bicyclo(2,2,2)-1,4-diazaoctane', 'CCRIS 6692', 'Dabco EG', 'Dabco R-8020', 'Dabco S-25', 'Dabco crystal', 'EINECS 205-999-9', 'HSDB 5556', 'NSC 56362', 'TED', 'TEDA', 'Texacat TD 100', 'Thancat TD 33', 'D27802_ALDRICH'] |  |  | 1,4-Diazabicyclo[2.2.2]octane |  |  | C1CN2CCN1CC2 |  |  | C6H12N2 |  |  | MTW |  |  | 1999
7374 | 0.03007112 | 7.51778e-05 | 0 | 0.004209957 | 0 | 0 | 0 | 0 | 0 | 0 | 0 | 0 | 0 | 0 | 0 | 0 | 0 | 0 | 0 | 0 | 0 | 0 | 0 | 0 | 0 | 0 | 0 | 0 | 0 | 0 | 0 | 0 | 0 | 0 | 0 | 0 | 0 | 0 | 0 | 0.9021335 | 0 | 0.06014224 | 0 | 0 | 0 | 0 | 0 | 0 | 0 | 0 | 0 | 10.1021/jp991913m | yes |  | 0.003367965 |  |  | 42 | 160 | yes |  |  | 12.9 | 1,4-diazabicyclo[2.2.2]octane |  |  | ZSM-12 |  |  | Ultrasil VN3SP, NaAlO2 | Degussa, Nalco | [12 empty] | ['1,4-Diazabicyclo[2.2.2]octane', '101484-19-9', '150605-01-9', '203072-11-1', '23790-33-2', '88935-43-7', '280-57-9', '1,4-Diazabicyclo[2.2.2]octane solution', '290734_ALDRICH', 'Dabco 33-LV', 'ST5192129', '1,4-Diaza[2.2.2]bicyclooctane', '1,4-Diazabicyclo[2.2.2]octane', '1,4-Diazobicyclo[2.2.2]octane', '1,4-Ethylenepiperazine', 'Bicyclo[2.2.2]-1,4-diazaoctane', 'D 33LV', 'Dabco', 'Dabco 33LV', "N,N'-endo-Ethylenepiperazine", 'NSC56362', 'Triethylenediamine', 'InChI=1/C6H12N2/c1-2-8-5-3-7(1)4-6-8/h1-6H', '1,4-DIAZABICYCLO(2.2.2)OCTANE', '1,4-Diazabicyclo-octane', '1,4-Diazobicyclo(2.2.2)octane', 'AI3-24809', 'Bicyclo(2,2,2)-1,4-diazaoctane', 'CCRIS 6692', 'Dabco EG', 'Dabco R-8020', 'Dabco S-25', 'Dabco crystal', 'EINECS 205-999-9', 'HSDB 5556', 'NSC 56362', 'TED', 'TEDA', 'Texacat TD 100', 'Thancat TD 33', 'D27802_ALDRICH'] |  |  | 1,4-Diazabicyclo[2.2.2]octane |  |  | C1CN2CCN1CC2 |  |  | C6H12N2 |  |  | MTW |  |  | 1999
7375 | 0.03095927 | 0.0003869909 | 0 | 0.004953484 | 0 | 0 | 0 | 0 | 0 | 0 | 0 | 0 | 0 | 0 | 0 | 0 | 0 | 0 | 0 | 0 | 0 | 0 | 0 | 0 | 0 | 0 | 0 | 0 | 0 | 0 | 0 | 0 | 0 | 0 | 0 | 0 | 0 | 0 | 0 | 0.9287782 | 0 | 0.03095927 | 0 | 0 | 0 | 0 | 0 | 0 | 0 | 0 | 0 | 10.1021/jp991913m | yes |  | 0.003962787 |  |  | 20 | 160 | yes |  |  | 13.1 | pyrrolidine |  |  | ZSM-35 |  |  | Ultrasil VN3SP, NaAlO2 | Degussa, Nalco | [12 empty] | ['PYRROLIDINE', 'ST5213762', 'NCIOpen2_007788', '83240_FLUKA', '1-Azacyclopentane', '5-20-01-00162 (Beilstein Handbook Reference)', 'AI3-24117', 'BRN 0102395', 'CCRIS 6688', 'EINECS 204-648-7', 'FEMA No. 3523', 'HSDB 120', 'NSC 62781', 'Pyrrolidine [UN1922] [Flammable liquid]', 'Pyrrolidine ring', 'UN1922', 'InChI=1/C4H9N/c1-2-4-5-3-1/h5H,1-4H', 'P73803_ALDRICH', 'UPCMLD00WV-121', '394238_ALDRICH', 'CHEBI:33135', 'Tetramethyleneimine', 'Azacyclopentane', 'Azolidine', 'Butylenimine', 'NSC62781', 'PYRROLIDINE', 'Perhydropyrrole', 'Prolamine', 'Pyrrole, tetrahydro-', 'Tetrahydropyrrole', 'Tetramethylenimine', 'WLN: T5MTJ', 'W352306_ALDRICH'] |  |  | PYRROLIDINE |  |  | C1CCNC1 |  |  | C4H9N |  |  | FER |  |  | 1999
7376 | 0.03082187 | 0.0003852733 | 0 | 0.007397248 | 0 | 0 | 0 | 0 | 0 | 0 | 0 | 0 | 0 | 0 | 0 | 0 | 0 | 0 | 0 | 0 | 0 | 0 | 0 | 0 | 0 | 0 | 0 | 0 | 0 | 0 | 0 | 0 | 0 | 0 | 0 | 0 | 0 | 0 | 0 | 0.924656 | 0 | 0.03082187 | 0 | 0 | 0 | 0 | 0 | 0 | 0 | 0 | 0 | 10.1021/jp991913m | yes |  | 0.005917798 |  |  | 20 | 160 | yes |  |  | 13.5 | pyrrolidine |  |  | ZSM-35 |  |  | Ultrasil VN3SP, NaAlO2 | Degussa, Nalco | [12 empty] | ['PYRROLIDINE', 'ST5213762', 'NCIOpen2_007788', '83240_FLUKA', '1-Azacyclopentane', '5-20-01-00162 (Beilstein Handbook Reference)', 'AI3-24117', 'BRN 0102395', 'CCRIS 6688', 'EINECS 204-648-7', 'FEMA No. 3523', 'HSDB 120', 'NSC 62781', 'Pyrrolidine [UN1922] [Flammable liquid]', 'Pyrrolidine ring', 'UN1922', 'InChI=1/C4H9N/c1-2-4-5-3-1/h5H,1-4H', 'P73803_ALDRICH', 'UPCMLD00WV-121', '394238_ALDRICH', 'CHEBI:33135', 'Tetramethyleneimine', 'Azacyclopentane', 'Azolidine', 'Butylenimine', 'NSC62781', 'PYRROLIDINE', 'Perhydropyrrole', 'Prolamine', 'Pyrrole, tetrahydro-', 'Tetrahydropyrrole', 'Tetramethylenimine', 'WLN: T5MTJ', 'W352306_ALDRICH'] |  |  | PYRROLIDINE |  |  | C1CCNC1 |  |  | C4H9N |  |  | FER |  |  | 1999
7377 | 0.03095927 | 0.0003869909 | 0 | 0.004953484 | 0 | 0 | 0 | 0 | 0 | 0 | 0 | 0 | 0 | 0 | 0 | 0 | 0 | 0 | 0 | 0 | 0 | 0 | 0 | 0 | 0 | 0 | 0 | 0 | 0 | 0 | 0 | 0 | 0 | 0 | 0 | 0 | 0 | 0 | 0 | 0.9287782 | 0 | 0.03095927 | 0 | 0 | 0 | 0 | 0 | 0 | 0 | 0 | 0 | 10.1021/jp991913m | yes |  | 0.003962787 |  |  | 48 | 160 | yes |  |  | 13 | pyrrolidine |  |  | ZSM-35 |  |  | Ultrasil VN3SP, NaAlO2 | Degussa, Nalco | [12 empty] | ['PYRROLIDINE', 'ST5213762', 'NCIOpen2_007788', '83240_FLUKA', '1-Azacyclopentane', '5-20-01-00162 (Beilstein Handbook Reference)', 'AI3-24117', 'BRN 0102395', 'CCRIS 6688', 'EINECS 204-648-7', 'FEMA No. 3523', 'HSDB 120', 'NSC 62781', 'Pyrrolidine [UN1922] [Flammable liquid]', 'Pyrrolidine ring', 'UN1922', 'InChI=1/C4H9N/c1-2-4-5-3-1/h5H,1-4H', 'P73803_ALDRICH', 'UPCMLD00WV-121', '394238_ALDRICH', 'CHEBI:33135', 'Tetramethyleneimine', 'Azacyclopentane', 'Azolidine', 'Butylenimine', 'NSC62781', 'PYRROLIDINE', 'Perhydropyrrole', 'Prolamine', 'Pyrrole, tetrahydro-', 'Tetrahydropyrrole', 'Tetramethylenimine', 'WLN: T5MTJ', 'W352306_ALDRICH'] |  |  | PYRROLIDINE |  |  | C1CCNC1 |  |  | C4H9N |  |  | FER |  |  | 1999
7378 | 0.03082187 | 0.0003852733 | 0 | 0.007397248 | 0 | 0 | 0 | 0 | 0 | 0 | 0 | 0 | 0 | 0 | 0 | 0 | 0 | 0 | 0 | 0 | 0 | 0 | 0 | 0 | 0 | 0 | 0 | 0 | 0 | 0 | 0 | 0 | 0 | 0 | 0 | 0 | 0 | 0 | 0 | 0.924656 | 0 | 0.03082187 | 0 | 0 | 0 | 0 | 0 | 0 | 0 | 0 | 0 | 10.1021/jp991913m | yes |  | 0.005917798 |  |  | 42 | 160 | yes |  |  | 13.7 | pyrrolidine |  |  | ZSM-35 |  |  | Ultrasil VN3SP, NaAlO2 | Degussa, Nalco | [12 empty] | ['PYRROLIDINE', 'ST5213762', 'NCIOpen2_007788', '83240_FLUKA', '1-Azacyclopentane', '5-20-01-00162 (Beilstein Handbook Reference)', 'AI3-24117', 'BRN 0102395', 'CCRIS 6688', 'EINECS 204-648-7', 'FEMA No. 3523', 'HSDB 120', 'NSC 62781', 'Pyrrolidine [UN1922] [Flammable liquid]', 'Pyrrolidine ring', 'UN1922', 'InChI=1/C4H9N/c1-2-4-5-3-1/h5H,1-4H', 'P73803_ALDRICH', 'UPCMLD00WV-121', '394238_ALDRICH', 'CHEBI:33135', 'Tetramethyleneimine', 'Azacyclopentane', 'Azolidine', 'Butylenimine', 'NSC62781', 'PYRROLIDINE', 'Perhydropyrrole', 'Prolamine', 'Pyrrole, tetrahydro-', 'Tetrahydropyrrole', 'Tetramethylenimine', 'WLN: T5MTJ', 'W352306_ALDRICH'] |  |  | PYRROLIDINE |  |  | C1CCNC1 |  |  | C4H9N |  |  | FER |  |  | 1999
7379 | 0.03066873 | 0.0003833591 | 0 | 0.01012068 | 0 | 0 | 0 | 0 | 0 | 0 | 0 | 0 | 0 | 0 | 0 | 0 | 0 | 0 | 0 | 0 | 0 | 0 | 0 | 0 | 0 | 0 | 0 | 0 | 0 | 0 | 0 | 0 | 0 | 0 | 0 | 0 | 0 | 0 | 0 | 0.920062 | 0 | 0.03066873 | 0 | 0 | 0 | 0 | 0 | 0 | 0 | 0 | 0 | 10.1021/jp991913m | yes |  | 0.008096545 |  |  | 42 | 160 | yes |  |  | 13.9 | pyrrolidine |  |  | ZSM-35 |  |  | Ultrasil VN3SP, NaAlO2 | Degussa, Nalco | [12 empty] | ['PYRROLIDINE', 'ST5213762', 'NCIOpen2_007788', '83240_FLUKA', '1-Azacyclopentane', '5-20-01-00162 (Beilstein Handbook Reference)', 'AI3-24117', 'BRN 0102395', 'CCRIS 6688', 'EINECS 204-648-7', 'FEMA No. 3523', 'HSDB 120', 'NSC 62781', 'Pyrrolidine [UN1922] [Flammable liquid]', 'Pyrrolidine ring', 'UN1922', 'InChI=1/C4H9N/c1-2-4-5-3-1/h5H,1-4H', 'P73803_ALDRICH', 'UPCMLD00WV-121', '394238_ALDRICH', 'CHEBI:33135', 'Tetramethyleneimine', 'Azacyclopentane', 'Azolidine', 'Butylenimine', 'NSC62781', 'PYRROLIDINE', 'Perhydropyrrole', 'Prolamine', 'Pyrrole, tetrahydro-', 'Tetrahydropyrrole', 'Tetramethylenimine', 'WLN: T5MTJ', 'W352306_ALDRICH'] |  |  | PYRROLIDINE |  |  | C1CCNC1 |  |  | C4H9N |  |  | FER |  |  | 1999
7380 | 0.03104578 | 0.0003880722 | 0 | 0.003415035 | 0 | 0 | 0 | 0 | 0 | 0 | 0 | 0 | 0 | 0 | 0 | 0 | 0 | 0 | 0 | 0 | 0 | 0 | 0 | 0 | 0 | 0 | 0 | 0 | 0 | 0 | 0 | 0 | 0 | 0 | 0 | 0 | 0 | 0 | 0 | 0.9313733 | 0 | 0.03104578 | 0 | 0 | 0 | 0 | 0 | 0 | 0 | 0 | 0 | 10.1021/jp991913m | yes |  | 0.002732028 |  |  | 65 | 160 | yes |  |  | 12.8 | pyrrolidine |  |  | ZSM-35 |  |  | Ultrasil VN3SP, NaAlO2 | Degussa, Nalco | [12 empty] | ['PYRROLIDINE', 'ST5213762', 'NCIOpen2_007788', '83240_FLUKA', '1-Azacyclopentane', '5-20-01-00162 (Beilstein Handbook Reference)', 'AI3-24117', 'BRN 0102395', 'CCRIS 6688', 'EINECS 204-648-7', 'FEMA No. 3523', 'HSDB 120', 'NSC 62781', 'Pyrrolidine [UN1922] [Flammable liquid]', 'Pyrrolidine ring', 'UN1922', 'InChI=1/C4H9N/c1-2-4-5-3-1/h5H,1-4H', 'P73803_ALDRICH', 'UPCMLD00WV-121', '394238_ALDRICH', 'CHEBI:33135', 'Tetramethyleneimine', 'Azacyclopentane', 'Azolidine', 'Butylenimine', 'NSC62781', 'PYRROLIDINE', 'Perhydropyrrole', 'Prolamine', 'Pyrrole, tetrahydro-', 'Tetrahydropyrrole', 'Tetramethylenimine', 'WLN: T5MTJ', 'W352306_ALDRICH'] |  |  | PYRROLIDINE |  |  | C1CCNC1 |  |  | C4H9N |  |  | FER |  |  | 1999
7381 | 0.03095927 | 0.0003869909 | 0 | 0.004953484 | 0 | 0 | 0 | 0 | 0 | 0 | 0 | 0 | 0 | 0 | 0 | 0 | 0 | 0 | 0 | 0 | 0 | 0 | 0 | 0 | 0 | 0 | 0 | 0 | 0 | 0 | 0 | 0 | 0 | 0 | 0 | 0 | 0 | 0 | 0 | 0.9287782 | 0 | 0.03095927 | 0 | 0 | 0 | 0 | 0 | 0 | 0 | 0 | 0 | 10.1021/jp991913m | yes |  | 0.003962787 |  |  | 65 | 160 | yes |  |  | 13.1 | pyrrolidine |  |  | ZSM-35 |  |  | Ultrasil VN3SP, NaAlO2 | Degussa, Nalco | [12 empty] | ['PYRROLIDINE', 'ST5213762', 'NCIOpen2_007788', '83240_FLUKA', '1-Azacyclopentane', '5-20-01-00162 (Beilstein Handbook Reference)', 'AI3-24117', 'BRN 0102395', 'CCRIS 6688', 'EINECS 204-648-7', 'FEMA No. 3523', 'HSDB 120', 'NSC 62781', 'Pyrrolidine [UN1922] [Flammable liquid]', 'Pyrrolidine ring', 'UN1922', 'InChI=1/C4H9N/c1-2-4-5-3-1/h5H,1-4H', 'P73803_ALDRICH', 'UPCMLD00WV-121', '394238_ALDRICH', 'CHEBI:33135', 'Tetramethyleneimine', 'Azacyclopentane', 'Azolidine', 'Butylenimine', 'NSC62781', 'PYRROLIDINE', 'Perhydropyrrole', 'Prolamine', 'Pyrrole, tetrahydro-', 'Tetrahydropyrrole', 'Tetramethylenimine', 'WLN: T5MTJ', 'W352306_ALDRICH'] |  |  | PYRROLIDINE |  |  | C1CCNC1 |  |  | C4H9N |  |  | FER |  |  | 1999
7382 | 0.03087325 | 0.0003859156 | 0 | 0.006483382 | 0 | 0 | 0 | 0 | 0 | 0 | 0 | 0 | 0 | 0 | 0 | 0 | 0 | 0 | 0 | 0 | 0 | 0 | 0 | 0 | 0 | 0 | 0 | 0 | 0 | 0 | 0 | 0 | 0 | 0 | 0 | 0 | 0 | 0 | 0 | 0.9261975 | 0 | 0.03087325 | 0 | 0 | 0 | 0 | 0 | 0 | 0 | 0 | 0 | 10.1021/jp991913m | yes |  | 0.005186706 |  |  | 65 | 160 | yes |  |  | 13.4 | pyrrolidine |  |  | ZSM-35 |  |  | Ultrasil VN3SP, NaAlO2 | Degussa, Nalco | [12 empty] | ['PYRROLIDINE', 'ST5213762', 'NCIOpen2_007788', '83240_FLUKA', '1-Azacyclopentane', '5-20-01-00162 (Beilstein Handbook Reference)', 'AI3-24117', 'BRN 0102395', 'CCRIS 6688', 'EINECS 204-648-7', 'FEMA No. 3523', 'HSDB 120', 'NSC 62781', 'Pyrrolidine [UN1922] [Flammable liquid]', 'Pyrrolidine ring', 'UN1922', 'InChI=1/C4H9N/c1-2-4-5-3-1/h5H,1-4H', 'P73803_ALDRICH', 'UPCMLD00WV-121', '394238_ALDRICH', 'CHEBI:33135', 'Tetramethyleneimine', 'Azacyclopentane', 'Azolidine', 'Butylenimine', 'NSC62781', 'PYRROLIDINE', 'Perhydropyrrole', 'Prolamine', 'Pyrrole, tetrahydro-', 'Tetrahydropyrrole', 'Tetramethylenimine', 'WLN: T5MTJ', 'W352306_ALDRICH'] |  |  | PYRROLIDINE |  |  | C1CCNC1 |  |  | C4H9N |  |  | FER |  |  | 1999
7383 | 0.03011096 | 0.000376387 | 0 | 0.003312205 | 0 | 0 | 0 | 0 | 0 | 0 | 0 | 0 | 0 | 0 | 0 | 0 | 0 | 0 | 0 | 0 | 0 | 0 | 0 | 0 | 0 | 0 | 0 | 0 | 0 | 0 | 0 | 0 | 0 | 0 | 0 | 0 | 0 | 0 | 0 | 0.9033288 | 0 | 0.06022192 | 0 | 0 | 0 | 0 | 0 | 0 | 0 | 0 | 0 | 10.1021/jp991913m | yes |  | 0.002649764 |  |  | 65 | 160 | yes |  |  | 13.5 | pyrrolidine |  |  | ZSM-35 |  |  | Ultrasil VN3SP, NaAlO2 | Degussa, Nalco | [12 empty] | ['PYRROLIDINE', 'ST5213762', 'NCIOpen2_007788', '83240_FLUKA', '1-Azacyclopentane', '5-20-01-00162 (Beilstein Handbook Reference)', 'AI3-24117', 'BRN 0102395', 'CCRIS 6688', 'EINECS 204-648-7', 'FEMA No. 3523', 'HSDB 120', 'NSC 62781', 'Pyrrolidine [UN1922] [Flammable liquid]', 'Pyrrolidine ring', 'UN1922', 'InChI=1/C4H9N/c1-2-4-5-3-1/h5H,1-4H', 'P73803_ALDRICH', 'UPCMLD00WV-121', '394238_ALDRICH', 'CHEBI:33135', 'Tetramethyleneimine', 'Azacyclopentane', 'Azolidine', 'Butylenimine', 'NSC62781', 'PYRROLIDINE', 'Perhydropyrrole', 'Prolamine', 'Pyrrole, tetrahydro-', 'Tetrahydropyrrole', 'Tetramethylenimine', 'WLN: T5MTJ', 'W352306_ALDRICH'] |  |  | PYRROLIDINE |  |  | C1CCNC1 |  |  | C4H9N |  |  | FER |  |  | 1999
7384 | 0.03002958 | 0.0003753697 | 0 | 0.004804733 | 0 | 0 | 0 | 0 | 0 | 0 | 0 | 0 | 0 | 0 | 0 | 0 | 0 | 0 | 0 | 0 | 0 | 0 | 0 | 0 | 0 | 0 | 0 | 0 | 0 | 0 | 0 | 0 | 0 | 0 | 0 | 0 | 0 | 0 | 0 | 0.9008874 | 0 | 0.06005916 | 0 | 0 | 0 | 0 | 0 | 0 | 0 | 0 | 0 | 10.1021/jp991913m | yes |  | 0.003843786 |  |  | 65 | 160 | yes |  |  | 13.5 | pyrrolidine |  |  | ZSM-35 |  |  | Ultrasil VN3SP, NaAlO2 | Degussa, Nalco | [12 empty] | ['PYRROLIDINE', 'ST5213762', 'NCIOpen2_007788', '83240_FLUKA', '1-Azacyclopentane', '5-20-01-00162 (Beilstein Handbook Reference)', 'AI3-24117', 'BRN 0102395', 'CCRIS 6688', 'EINECS 204-648-7', 'FEMA No. 3523', 'HSDB 120', 'NSC 62781', 'Pyrrolidine [UN1922] [Flammable liquid]', 'Pyrrolidine ring', 'UN1922', 'InChI=1/C4H9N/c1-2-4-5-3-1/h5H,1-4H', 'P73803_ALDRICH', 'UPCMLD00WV-121', '394238_ALDRICH', 'CHEBI:33135', 'Tetramethyleneimine', 'Azacyclopentane', 'Azolidine', 'Butylenimine', 'NSC62781', 'PYRROLIDINE', 'Perhydropyrrole', 'Prolamine', 'Pyrrole, tetrahydro-', 'Tetrahydropyrrole', 'Tetramethylenimine', 'WLN: T5MTJ', 'W352306_ALDRICH'] |  |  | PYRROLIDINE |  |  | C1CCNC1 |  |  | C4H9N |  |  | FER |  |  | 1999
7385 | 0.02994864 | 0.000374358 | 0 | 0.006289214 | 0 | 0 | 0 | 0 | 0 | 0 | 0 | 0 | 0 | 0 | 0 | 0 | 0 | 0 | 0 | 0 | 0 | 0 | 0 | 0 | 0 | 0 | 0 | 0 | 0 | 0 | 0 | 0 | 0 | 0 | 0 | 0 | 0 | 0 | 0 | 0.8984591 | 0 | 0.05989728 | 0 | 0 | 0 | 0 | 0 | 0 | 0 | 0 | 0 | 10.1021/jp991913m | yes |  | 0.005031371 |  |  | 65 | 160 | yes |  |  | 13.6 | pyrrolidine |  |  | ZSM-35 |  |  | Ultrasil VN3SP, NaAlO2 | Degussa, Nalco | [12 empty] | ['PYRROLIDINE', 'ST5213762', 'NCIOpen2_007788', '83240_FLUKA', '1-Azacyclopentane', '5-20-01-00162 (Beilstein Handbook Reference)', 'AI3-24117', 'BRN 0102395', 'CCRIS 6688', 'EINECS 204-648-7', 'FEMA No. 3523', 'HSDB 120', 'NSC 62781', 'Pyrrolidine [UN1922] [Flammable liquid]', 'Pyrrolidine ring', 'UN1922', 'InChI=1/C4H9N/c1-2-4-5-3-1/h5H,1-4H', 'P73803_ALDRICH', 'UPCMLD00WV-121', '394238_ALDRICH', 'CHEBI:33135', 'Tetramethyleneimine', 'Azacyclopentane', 'Azolidine', 'Butylenimine', 'NSC62781', 'PYRROLIDINE', 'Perhydropyrrole', 'Prolamine', 'Pyrrole, tetrahydro-', 'Tetrahydropyrrole', 'Tetramethylenimine', 'WLN: T5MTJ', 'W352306_ALDRICH'] |  |  | PYRROLIDINE |  |  | C1CCNC1 |  |  | C4H9N |  |  | FER |  |  | 1999
7386 | 0.03102844 | 0.0003878555 | 0 | 0.003723413 | 0 | 0 | 0 | 0 | 0 | 0 | 0 | 0 | 0 | 0 | 0 | 0 | 0 | 0 | 0 | 0 | 0 | 0 | 0 | 0 | 0 | 0 | 0 | 0 | 0 | 0 | 0 | 0 | 0 | 0 | 0 | 0 | 0 | 0 | 0 | 0.9308531 | 0 | 0.03102844 | 0 | 0 | 0 | 0 | 0 | 0 | 0 | 0 | 0 | 10.1021/jp991913m | yes |  | 0.00297873 |  |  | 65 | 160 | yes |  |  | 12.6 | piperidine |  |  | ZSM-35 |  |  | Ultrasil VN3SP, NaAlO2 | Degussa, Nalco | [12 empty] | ['Piperidine', '110-89-4', '571261_SIAL', '643602_ALDRICH', 'Piperidine on Rasta Resin', 'W290807_ALDRICH', 'AI3-24114', 'CCRIS 967', 'Cyclopentimine', 'Cypentil', 'EINECS 203-813-0', 'FEMA No. 2908', 'HSDB 114', 'Hexazane', 'Pentamethyleneimine', 'Pentamethylenimine', 'Perhydropyridine', 'Piperidin [German]', 'Piperidine [UN2401] [Corrosive]', 'Pyridine, hexahydro-', 'UN2401', '80645_FLUKA', 'Azacyclohexane', 'C01746', 'Hexahydropyridine', 'Piperidine', 'ST5213814', 'InChI=1/C5H11N/c1-2-4-6-5-3-1/h6H,1-5H', 'PIP', 'Piperidine solution', 'NCIOpen2_007828', 'NCIMech_000312', 'CHEBI:18049', '104094_SIAL', 'LS-3053', '411027_ALDRICH', '33537_RIEDEL', '80640_FLUKA'] |  |  | Piperidine |  |  | C1CCNCC1 |  |  | C5H11N |  |  | FER |  |  | 1999
7387 | 0.03095927 | 0.0003869909 | 0 | 0.004953484 | 0 | 0 | 0 | 0 | 0 | 0 | 0 | 0 | 0 | 0 | 0 | 0 | 0 | 0 | 0 | 0 | 0 | 0 | 0 | 0 | 0 | 0 | 0 | 0 | 0 | 0 | 0 | 0 | 0 | 0 | 0 | 0 | 0 | 0 | 0 | 0.9287782 | 0 | 0.03095927 | 0 | 0 | 0 | 0 | 0 | 0 | 0 | 0 | 0 | 10.1021/jp991913m | yes |  | 0.003962787 |  |  | 65 | 160 | yes |  |  | 12.8 | piperidine |  |  | ZSM-35 |  |  | Ultrasil VN3SP, NaAlO2 | Degussa, Nalco | [12 empty] | ['Piperidine', '110-89-4', '571261_SIAL', '643602_ALDRICH', 'Piperidine on Rasta Resin', 'W290807_ALDRICH', 'AI3-24114', 'CCRIS 967', 'Cyclopentimine', 'Cypentil', 'EINECS 203-813-0', 'FEMA No. 2908', 'HSDB 114', 'Hexazane', 'Pentamethyleneimine', 'Pentamethylenimine', 'Perhydropyridine', 'Piperidin [German]', 'Piperidine [UN2401] [Corrosive]', 'Pyridine, hexahydro-', 'UN2401', '80645_FLUKA', 'Azacyclohexane', 'C01746', 'Hexahydropyridine', 'Piperidine', 'ST5213814', 'InChI=1/C5H11N/c1-2-4-6-5-3-1/h6H,1-5H', 'PIP', 'Piperidine solution', 'NCIOpen2_007828', 'NCIMech_000312', 'CHEBI:18049', '104094_SIAL', 'LS-3053', '411027_ALDRICH', '33537_RIEDEL', '80640_FLUKA'] |  |  | Piperidine |  |  | C1CCNCC1 |  |  | C5H11N |  |  | FER |  |  | 1999
7388 | 0.03089042 | 0.0003861302 | 0 | 0.006178083 | 0 | 0 | 0 | 0 | 0 | 0 | 0 | 0 | 0 | 0 | 0 | 0 | 0 | 0 | 0 | 0 | 0 | 0 | 0 | 0 | 0 | 0 | 0 | 0 | 0 | 0 | 0 | 0 | 0 | 0 | 0 | 0 | 0 | 0 | 0 | 0.9267125 | 0 | 0.03089042 | 0 | 0 | 0 | 0 | 0 | 0 | 0 | 0 | 0 | 10.1021/jp991913m | yes |  | 0.004942467 |  |  | 65 | 160 | yes |  |  | 13.1 | piperidine |  |  | ZSM-35 |  |  | Ultrasil VN3SP, NaAlO2 | Degussa, Nalco | [12 empty] | ['Piperidine', '110-89-4', '571261_SIAL', '643602_ALDRICH', 'Piperidine on Rasta Resin', 'W290807_ALDRICH', 'AI3-24114', 'CCRIS 967', 'Cyclopentimine', 'Cypentil', 'EINECS 203-813-0', 'FEMA No. 2908', 'HSDB 114', 'Hexazane', 'Pentamethyleneimine', 'Pentamethylenimine', 'Perhydropyridine', 'Piperidin [German]', 'Piperidine [UN2401] [Corrosive]', 'Pyridine, hexahydro-', 'UN2401', '80645_FLUKA', 'Azacyclohexane', 'C01746', 'Hexahydropyridine', 'Piperidine', 'ST5213814', 'InChI=1/C5H11N/c1-2-4-6-5-3-1/h6H,1-5H', 'PIP', 'Piperidine solution', 'NCIOpen2_007828', 'NCIMech_000312', 'CHEBI:18049', '104094_SIAL', 'LS-3053', '411027_ALDRICH', '33537_RIEDEL', '80640_FLUKA'] |  |  | Piperidine |  |  | C1CCNCC1 |  |  | C5H11N |  |  | FER |  |  | 1999
7389 | 0.03009465 | 0.0003761831 | 0 | 0.003611358 | 0 | 0 | 0 | 0 | 0 | 0 | 0 | 0 | 0 | 0 | 0 | 0 | 0 | 0 | 0 | 0 | 0 | 0 | 0 | 0 | 0 | 0 | 0 | 0 | 0 | 0 | 0 | 0 | 0 | 0 | 0 | 0 | 0 | 0 | 0 | 0.9028394 | 0 | 0.0601893 | 0 | 0 | 0 | 0 | 0 | 0 | 0 | 0 | 0 | 10.1021/jp991913m | yes |  | 0.002889086 |  |  | 65 | 160 | yes |  |  | 13 | piperidine |  |  | ZSM-35 |  |  | Ultrasil VN3SP, NaAlO2 | Degussa, Nalco | [12 empty] | ['Piperidine', '110-89-4', '571261_SIAL', '643602_ALDRICH', 'Piperidine on Rasta Resin', 'W290807_ALDRICH', 'AI3-24114', 'CCRIS 967', 'Cyclopentimine', 'Cypentil', 'EINECS 203-813-0', 'FEMA No. 2908', 'HSDB 114', 'Hexazane', 'Pentamethyleneimine', 'Pentamethylenimine', 'Perhydropyridine', 'Piperidin [German]', 'Piperidine [UN2401] [Corrosive]', 'Pyridine, hexahydro-', 'UN2401', '80645_FLUKA', 'Azacyclohexane', 'C01746', 'Hexahydropyridine', 'Piperidine', 'ST5213814', 'InChI=1/C5H11N/c1-2-4-6-5-3-1/h6H,1-5H', 'PIP', 'Piperidine solution', 'NCIOpen2_007828', 'NCIMech_000312', 'CHEBI:18049', '104094_SIAL', 'LS-3053', '411027_ALDRICH', '33537_RIEDEL', '80640_FLUKA'] |  |  | Piperidine |  |  | C1CCNCC1 |  |  | C5H11N |  |  | FER |  |  | 1999
7390 | 0.03002958 | 0.0003753697 | 0 | 0.004804733 | 0 | 0 | 0 | 0 | 0 | 0 | 0 | 0 | 0 | 0 | 0 | 0 | 0 | 0 | 0 | 0 | 0 | 0 | 0 | 0 | 0 | 0 | 0 | 0 | 0 | 0 | 0 | 0 | 0 | 0 | 0 | 0 | 0 | 0 | 0 | 0.9008874 | 0 | 0.06005916 | 0 | 0 | 0 | 0 | 0 | 0 | 0 | 0 | 0 | 10.1021/jp991913m | yes |  | 0.003843786 |  |  | 65 | 160 | yes |  |  | 13.3 | piperidine |  |  | ZSM-35 |  |  | Ultrasil VN3SP, NaAlO2 | Degussa, Nalco | [12 empty] | ['Piperidine', '110-89-4', '571261_SIAL', '643602_ALDRICH', 'Piperidine on Rasta Resin', 'W290807_ALDRICH', 'AI3-24114', 'CCRIS 967', 'Cyclopentimine', 'Cypentil', 'EINECS 203-813-0', 'FEMA No. 2908', 'HSDB 114', 'Hexazane', 'Pentamethyleneimine', 'Pentamethylenimine', 'Perhydropyridine', 'Piperidin [German]', 'Piperidine [UN2401] [Corrosive]', 'Pyridine, hexahydro-', 'UN2401', '80645_FLUKA', 'Azacyclohexane', 'C01746', 'Hexahydropyridine', 'Piperidine', 'ST5213814', 'InChI=1/C5H11N/c1-2-4-6-5-3-1/h6H,1-5H', 'PIP', 'Piperidine solution', 'NCIOpen2_007828', 'NCIMech_000312', 'CHEBI:18049', '104094_SIAL', 'LS-3053', '411027_ALDRICH', '33537_RIEDEL', '80640_FLUKA'] |  |  | Piperidine |  |  | C1CCNCC1 |  |  | C5H11N |  |  | FER |  |  | 1999
7391 | 0.02996479 | 0.0003745599 | 0 | 0.005992958 | 0 | 0 | 0 | 0 | 0 | 0 | 0 | 0 | 0 | 0 | 0 | 0 | 0 | 0 | 0 | 0 | 0 | 0 | 0 | 0 | 0 | 0 | 0 | 0 | 0 | 0 | 0 | 0 | 0 | 0 | 0 | 0 | 0 | 0 | 0 | 0.8989437 | 0 | 0.05992958 | 0 | 0 | 0 | 0 | 0 | 0 | 0 | 0 | 0 | 10.1021/jp991913m | yes |  | 0.004794367 |  |  | 65 | 160 | yes |  |  | 13.4 | piperidine |  |  | ZSM-35 |  |  | Ultrasil VN3SP, NaAlO2 | Degussa, Nalco | [12 empty] | ['Piperidine', '110-89-4', '571261_SIAL', '643602_ALDRICH', 'Piperidine on Rasta Resin', 'W290807_ALDRICH', 'AI3-24114', 'CCRIS 967', 'Cyclopentimine', 'Cypentil', 'EINECS 203-813-0', 'FEMA No. 2908', 'HSDB 114', 'Hexazane', 'Pentamethyleneimine', 'Pentamethylenimine', 'Perhydropyridine', 'Piperidin [German]', 'Piperidine [UN2401] [Corrosive]', 'Pyridine, hexahydro-', 'UN2401', '80645_FLUKA', 'Azacyclohexane', 'C01746', 'Hexahydropyridine', 'Piperidine', 'ST5213814', 'InChI=1/C5H11N/c1-2-4-6-5-3-1/h6H,1-5H', 'PIP', 'Piperidine solution', 'NCIOpen2_007828', 'NCIMech_000312', 'CHEBI:18049', '104094_SIAL', 'LS-3053', '411027_ALDRICH', '33537_RIEDEL', '80640_FLUKA'] |  |  | Piperidine |  |  | C1CCNCC1 |  |  | C5H11N |  |  | FER |  |  | 1999
7392 | 0.03111533 | 0.0003889416 | 0 | 0.002178073 | 0 | 0 | 0 | 0 | 0 | 0 | 0 | 0 | 0 | 0 | 0 | 0 | 0 | 0 | 0 | 0 | 0 | 0 | 0 | 0 | 0 | 0 | 0 | 0 | 0 | 0 | 0 | 0 | 0 | 0 | 0 | 0 | 0 | 0 | 0 | 0.9334599 | 0 | 0.03111533 | 0 | 0 | 0 | 0 | 0 | 0 | 0 | 0 | 0 | 10.1021/jp991913m | yes |  | 0.001742458 |  |  | 42 | 160 | yes |  |  | 11.8 | hexamethylenimine |  |  | amorphous |  |  | Ultrasil VN3SP, NaAlO2 | Degussa, Nalco | [12 empty] | ['azepane', '111-49-9', 'CHEBI:32616', 'azepane', 'NCGC00091040-01', 'H10401_ALDRICH', '1H-Azepine, hexahydro-', 'Azacycloheptane', 'Azepine, hexahydro-', 'Cyclohexamethylenimine', 'G 0', 'Hexahydro-1H-azepine', 'Hexahydroazepine', 'Hexamethylene imine', 'Hexamethylenimine', 'Homopiperidine', 'NSC16236', 'Perhydroazepine', 'WLN: T7MTJ', 'InChI=1/C6H13N/c1-2-4-6-7-5-3-1/h7H,1-6H', '1-Azacycloheptane', '5-20-04-00003 (Beilstein Handbook Reference)', 'AI3-26610', 'BRN 0001084', 'CP 18407', 'Cycloheptane, 1-aza-', 'EINECS 203-875-9', 'HSDB 562', 'Hexamethyleneimine', 'Hexamethyleneimine [UN2493] [Flammable liquid]', 'NSC 16236', 'UN2493', 'ST5213818'] |  |  | azepane |  |  | C1CCCNCC1 |  |  | C6H13N | [5 empty] | 1999
7393 | 0.03095927 | 0.0003869909 | 0 | 0.004953484 | 0 | 0 | 0 | 0 | 0 | 0 | 0 | 0 | 0 | 0 | 0 | 0 | 0 | 0 | 0 | 0 | 0 | 0 | 0 | 0 | 0 | 0 | 0 | 0 | 0 | 0 | 0 | 0 | 0 | 0 | 0 | 0 | 0 | 0 | 0 | 0.9287782 | 0 | 0.03095927 | 0 | 0 | 0 | 0 | 0 | 0 | 0 | 0 | 0 | 10.1021/jp991913m | yes |  | 0.003962787 |  |  | 42 | 160 | yes |  |  | 12.6 | hexamethylenimine |  |  | MCM-22 |  |  | Ultrasil VN3SP, NaAlO2 | Degussa, Nalco | [12 empty] | ['azepane', '111-49-9', 'CHEBI:32616', 'azepane', 'NCGC00091040-01', 'H10401_ALDRICH', '1H-Azepine, hexahydro-', 'Azacycloheptane', 'Azepine, hexahydro-', 'Cyclohexamethylenimine', 'G 0', 'Hexahydro-1H-azepine', 'Hexahydroazepine', 'Hexamethylene imine', 'Hexamethylenimine', 'Homopiperidine', 'NSC16236', 'Perhydroazepine', 'WLN: T7MTJ', 'InChI=1/C6H13N/c1-2-4-6-7-5-3-1/h7H,1-6H', '1-Azacycloheptane', '5-20-04-00003 (Beilstein Handbook Reference)', 'AI3-26610', 'BRN 0001084', 'CP 18407', 'Cycloheptane, 1-aza-', 'EINECS 203-875-9', 'HSDB 562', 'Hexamethyleneimine', 'Hexamethyleneimine [UN2493] [Flammable liquid]', 'NSC 16236', 'UN2493', 'ST5213818'] |  |  | azepane |  |  | C1CCCNCC1 |  |  | C6H13N |  |  | MWW |  |  | 1999
7394 | 0.03102844 | 0.0003878555 | 0 | 0.003723413 | 0 | 0 | 0 | 0 | 0 | 0 | 0 | 0 | 0 | 0 | 0 | 0 | 0 | 0 | 0 | 0 | 0 | 0 | 0 | 0 | 0 | 0 | 0 | 0 | 0 | 0 | 0 | 0 | 0 | 0 | 0 | 0 | 0 | 0 | 0 | 0.9308531 | 0 | 0.03102844 | 0 | 0 | 0 | 0 | 0 | 0 | 0 | 0 | 0 | 10.1021/jp991913m | yes |  | 0.00297873 |  |  | 65 | 160 | yes |  |  | 12.9 | hexamethylenimine |  |  | MCM-22 |  |  | Ultrasil VN3SP, NaAlO2 | Degussa, Nalco | [12 empty] | ['azepane', '111-49-9', 'CHEBI:32616', 'azepane', 'NCGC00091040-01', 'H10401_ALDRICH', '1H-Azepine, hexahydro-', 'Azacycloheptane', 'Azepine, hexahydro-', 'Cyclohexamethylenimine', 'G 0', 'Hexahydro-1H-azepine', 'Hexahydroazepine', 'Hexamethylene imine', 'Hexamethylenimine', 'Homopiperidine', 'NSC16236', 'Perhydroazepine', 'WLN: T7MTJ', 'InChI=1/C6H13N/c1-2-4-6-7-5-3-1/h7H,1-6H', '1-Azacycloheptane', '5-20-04-00003 (Beilstein Handbook Reference)', 'AI3-26610', 'BRN 0001084', 'CP 18407', 'Cycloheptane, 1-aza-', 'EINECS 203-875-9', 'HSDB 562', 'Hexamethyleneimine', 'Hexamethyleneimine [UN2493] [Flammable liquid]', 'NSC 16236', 'UN2493', 'ST5213818'] |  |  | azepane |  |  | C1CCCNCC1 |  |  | C6H13N |  |  | MWW |  |  | 1999
7395 | 0.03095927 | 0.0003869909 | 0 | 0.004953484 | 0 | 0 | 0 | 0 | 0 | 0 | 0 | 0 | 0 | 0 | 0 | 0 | 0 | 0 | 0 | 0 | 0 | 0 | 0 | 0 | 0 | 0 | 0 | 0 | 0 | 0 | 0 | 0 | 0 | 0 | 0 | 0 | 0 | 0 | 0 | 0.9287782 | 0 | 0.03095927 | 0 | 0 | 0 | 0 | 0 | 0 | 0 | 0 | 0 | 10.1021/jp991913m | yes |  | 0.003962787 |  |  | 65 | 160 | yes |  |  | 13.1 | hexamethylenimine |  |  | MCM-22 |  |  | Ultrasil VN3SP, NaAlO2 | Degussa, Nalco | [12 empty] | ['azepane', '111-49-9', 'CHEBI:32616', 'azepane', 'NCGC00091040-01', 'H10401_ALDRICH', '1H-Azepine, hexahydro-', 'Azacycloheptane', 'Azepine, hexahydro-', 'Cyclohexamethylenimine', 'G 0', 'Hexahydro-1H-azepine', 'Hexahydroazepine', 'Hexamethylene imine', 'Hexamethylenimine', 'Homopiperidine', 'NSC16236', 'Perhydroazepine', 'WLN: T7MTJ', 'InChI=1/C6H13N/c1-2-4-6-7-5-3-1/h7H,1-6H', '1-Azacycloheptane', '5-20-04-00003 (Beilstein Handbook Reference)', 'AI3-26610', 'BRN 0001084', 'CP 18407', 'Cycloheptane, 1-aza-', 'EINECS 203-875-9', 'HSDB 562', 'Hexamethyleneimine', 'Hexamethyleneimine [UN2493] [Flammable liquid]', 'NSC 16236', 'UN2493', 'ST5213818'] |  |  | azepane |  |  | C1CCCNCC1 |  |  | C6H13N |  |  | MWW |  |  | 1999
7396 | 0.03089042 | 0.0003861302 | 0 | 0.006178083 | 0 | 0 | 0 | 0 | 0 | 0 | 0 | 0 | 0 | 0 | 0 | 0 | 0 | 0 | 0 | 0 | 0 | 0 | 0 | 0 | 0 | 0 | 0 | 0 | 0 | 0 | 0 | 0 | 0 | 0 | 0 | 0 | 0 | 0 | 0 | 0.9267125 | 0 | 0.03089042 | 0 | 0 | 0 | 0 | 0 | 0 | 0 | 0 | 0 | 10.1021/jp991913m | yes |  | 0.004942467 |  |  | 65 | 160 | yes |  |  | 13.3 | hexamethylenimine |  |  | MCM-22 |  |  | Ultrasil VN3SP, NaAlO2 | Degussa, Nalco | [12 empty] | ['azepane', '111-49-9', 'CHEBI:32616', 'azepane', 'NCGC00091040-01', 'H10401_ALDRICH', '1H-Azepine, hexahydro-', 'Azacycloheptane', 'Azepine, hexahydro-', 'Cyclohexamethylenimine', 'G 0', 'Hexahydro-1H-azepine', 'Hexahydroazepine', 'Hexamethylene imine', 'Hexamethylenimine', 'Homopiperidine', 'NSC16236', 'Perhydroazepine', 'WLN: T7MTJ', 'InChI=1/C6H13N/c1-2-4-6-7-5-3-1/h7H,1-6H', '1-Azacycloheptane', '5-20-04-00003 (Beilstein Handbook Reference)', 'AI3-26610', 'BRN 0001084', 'CP 18407', 'Cycloheptane, 1-aza-', 'EINECS 203-875-9', 'HSDB 562', 'Hexamethyleneimine', 'Hexamethyleneimine [UN2493] [Flammable liquid]', 'NSC 16236', 'UN2493', 'ST5213818'] |  |  | azepane |  |  | C1CCCNCC1 |  |  | C6H13N |  |  | MWW |  |  | 1999
7397 | 0.03009465 | 0.0003761831 | 0 | 0.003611358 | 0 | 0 | 0 | 0 | 0 | 0 | 0 | 0 | 0 | 0 | 0 | 0 | 0 | 0 | 0 | 0 | 0 | 0 | 0 | 0 | 0 | 0 | 0 | 0 | 0 | 0 | 0 | 0 | 0 | 0 | 0 | 0 | 0 | 0 | 0 | 0.9028394 | 0 | 0.0601893 | 0 | 0 | 0 | 0 | 0 | 0 | 0 | 0 | 0 | 10.1021/jp991913m | yes |  | 0.002889086 |  |  | 65 | 160 | yes |  |  | 12.8 | hexamethylenimine |  |  | MCM-22 |  |  | Ultrasil VN3SP, NaAlO2 | Degussa, Nalco | [12 empty] | ['azepane', '111-49-9', 'CHEBI:32616', 'azepane', 'NCGC00091040-01', 'H10401_ALDRICH', '1H-Azepine, hexahydro-', 'Azacycloheptane', 'Azepine, hexahydro-', 'Cyclohexamethylenimine', 'G 0', 'Hexahydro-1H-azepine', 'Hexahydroazepine', 'Hexamethylene imine', 'Hexamethylenimine', 'Homopiperidine', 'NSC16236', 'Perhydroazepine', 'WLN: T7MTJ', 'InChI=1/C6H13N/c1-2-4-6-7-5-3-1/h7H,1-6H', '1-Azacycloheptane', '5-20-04-00003 (Beilstein Handbook Reference)', 'AI3-26610', 'BRN 0001084', 'CP 18407', 'Cycloheptane, 1-aza-', 'EINECS 203-875-9', 'HSDB 562', 'Hexamethyleneimine', 'Hexamethyleneimine [UN2493] [Flammable liquid]', 'NSC 16236', 'UN2493', 'ST5213818'] |  |  | azepane |  |  | C1CCCNCC1 |  |  | C6H13N |  |  | MWW |  |  | 1999
7398 | 0.03002958 | 0.0003753697 | 0 | 0.004804733 | 0 | 0 | 0 | 0 | 0 | 0 | 0 | 0 | 0 | 0 | 0 | 0 | 0 | 0 | 0 | 0 | 0 | 0 | 0 | 0 | 0 | 0 | 0 | 0 | 0 | 0 | 0 | 0 | 0 | 0 | 0 | 0 | 0 | 0 | 0 | 0.9008874 | 0 | 0.06005916 | 0 | 0 | 0 | 0 | 0 | 0 | 0 | 0 | 0 | 10.1021/jp991913m | yes |  | 0.003843786 |  |  | 65 | 160 | yes |  |  | 13.1 | hexamethylenimine |  |  | MCM-22 |  |  | Ultrasil VN3SP, NaAlO2 | Degussa, Nalco | [12 empty] | ['azepane', '111-49-9', 'CHEBI:32616', 'azepane', 'NCGC00091040-01', 'H10401_ALDRICH', '1H-Azepine, hexahydro-', 'Azacycloheptane', 'Azepine, hexahydro-', 'Cyclohexamethylenimine', 'G 0', 'Hexahydro-1H-azepine', 'Hexahydroazepine', 'Hexamethylene imine', 'Hexamethylenimine', 'Homopiperidine', 'NSC16236', 'Perhydroazepine', 'WLN: T7MTJ', 'InChI=1/C6H13N/c1-2-4-6-7-5-3-1/h7H,1-6H', '1-Azacycloheptane', '5-20-04-00003 (Beilstein Handbook Reference)', 'AI3-26610', 'BRN 0001084', 'CP 18407', 'Cycloheptane, 1-aza-', 'EINECS 203-875-9', 'HSDB 562', 'Hexamethyleneimine', 'Hexamethyleneimine [UN2493] [Flammable liquid]', 'NSC 16236', 'UN2493', 'ST5213818'] |  |  | azepane |  |  | C1CCCNCC1 |  |  | C6H13N |  |  | MWW |  |  | 1999
7399 | 0.02996479 | 0.0003745599 | 0 | 0.005992958 | 0 | 0 | 0 | 0 | 0 | 0 | 0 | 0 | 0 | 0 | 0 | 0 | 0 | 0 | 0 | 0 | 0 | 0 | 0 | 0 | 0 | 0 | 0 | 0 | 0 | 0 | 0 | 0 | 0 | 0 | 0 | 0 | 0 | 0 | 0 | 0.8989437 | 0 | 0.05992958 | 0 | 0 | 0 | 0 | 0 | 0 | 0 | 0 | 0 | 10.1021/jp991913m | yes |  | 0.004794367 |  |  | 65 | 160 | yes |  |  | 13.3 | hexamethylenimine |  |  | MCM-22 | unknown |  | Ultrasil VN3SP, NaAlO2 | Degussa, Nalco | [12 empty] | ['azepane', '111-49-9', 'CHEBI:32616', 'azepane', 'NCGC00091040-01', 'H10401_ALDRICH', '1H-Azepine, hexahydro-', 'Azacycloheptane', 'Azepine, hexahydro-', 'Cyclohexamethylenimine', 'G 0', 'Hexahydro-1H-azepine', 'Hexahydroazepine', 'Hexamethylene imine', 'Hexamethylenimine', 'Homopiperidine', 'NSC16236', 'Perhydroazepine', 'WLN: T7MTJ', 'InChI=1/C6H13N/c1-2-4-6-7-5-3-1/h7H,1-6H', '1-Azacycloheptane', '5-20-04-00003 (Beilstein Handbook Reference)', 'AI3-26610', 'BRN 0001084', 'CP 18407', 'Cycloheptane, 1-aza-', 'EINECS 203-875-9', 'HSDB 562', 'Hexamethyleneimine', 'Hexamethyleneimine [UN2493] [Flammable liquid]', 'NSC 16236', 'UN2493', 'ST5213818'] |  |  | azepane |  |  | C1CCCNCC1 |  |  | C6H13N |  |  | MWW |  |  | 1999
7400 | 0.02958536 | 0.000369817 | 0 | 0.004733658 | 0 | 0 | 0 | 0 | 0 | 0 | 0 | 0 | 0 | 0 | 0 | 0 | 0 | 0 | 0 | 0 | 0 | 0 | 0 | 0 | 0 | 0 | 0 | 0 | 0 | 0 | 0 | 0 | 0 | 0 | 0 | 0 | 0 | 0 | 0 | 0.8875608 | 0 | 0.0739634 | 0 | 0 | 0 | 0 | 0 | 0 | 0 | 0 | 0 | 10.1021/jp991913m | yes |  | 0.003786926 |  |  | 65 | 160 | yes |  |  | 12.9 | hexamethylenimine |  |  | MCM-22 |  |  | Ultrasil VN3SP, NaAlO2 | Degussa, Nalco | [12 empty] | ['azepane', '111-49-9', 'CHEBI:32616', 'azepane', 'NCGC00091040-01', 'H10401_ALDRICH', '1H-Azepine, hexahydro-', 'Azacycloheptane', 'Azepine, hexahydro-', 'Cyclohexamethylenimine', 'G 0', 'Hexahydro-1H-azepine', 'Hexahydroazepine', 'Hexamethylene imine', 'Hexamethylenimine', 'Homopiperidine', 'NSC16236', 'Perhydroazepine', 'WLN: T7MTJ', 'InChI=1/C6H13N/c1-2-4-6-7-5-3-1/h7H,1-6H', '1-Azacycloheptane', '5-20-04-00003 (Beilstein Handbook Reference)', 'AI3-26610', 'BRN 0001084', 'CP 18407', 'Cycloheptane, 1-aza-', 'EINECS 203-875-9', 'HSDB 562', 'Hexamethyleneimine', 'Hexamethyleneimine [UN2493] [Flammable liquid]', 'NSC 16236', 'UN2493', 'ST5213818'] |  |  | azepane |  |  | C1CCCNCC1 |  |  | C6H13N |  |  | MWW |  |  | 1999
7401 | 0.02952247 | 0.0003690309 | 0 | 0.005904495 | 0 | 0 | 0 | 0 | 0 | 0 | 0 | 0 | 0 | 0 | 0 | 0 | 0 | 0 | 0 | 0 | 0 | 0 | 0 | 0 | 0 | 0 | 0 | 0 | 0 | 0 | 0 | 0 | 0 | 0 | 0 | 0 | 0 | 0 | 0 | 0.8856742 | 0 | 0.07380618 | 0 | 0 | 0 | 0 | 0 | 0 | 0 | 0 | 0 | 10.1021/jp991913m | yes |  | 0.004723596 |  |  | 65 | 160 | yes |  |  | 13.2 | hexamethylenimine |  |  | MCM-22 |  |  | Ultrasil VN3SP, NaAlO2 | Degussa, Nalco | [12 empty] | ['azepane', '111-49-9', 'CHEBI:32616', 'azepane', 'NCGC00091040-01', 'H10401_ALDRICH', '1H-Azepine, hexahydro-', 'Azacycloheptane', 'Azepine, hexahydro-', 'Cyclohexamethylenimine', 'G 0', 'Hexahydro-1H-azepine', 'Hexahydroazepine', 'Hexamethylene imine', 'Hexamethylenimine', 'Homopiperidine', 'NSC16236', 'Perhydroazepine', 'WLN: T7MTJ', 'InChI=1/C6H13N/c1-2-4-6-7-5-3-1/h7H,1-6H', '1-Azacycloheptane', '5-20-04-00003 (Beilstein Handbook Reference)', 'AI3-26610', 'BRN 0001084', 'CP 18407', 'Cycloheptane, 1-aza-', 'EINECS 203-875-9', 'HSDB 562', 'Hexamethyleneimine', 'Hexamethyleneimine [UN2493] [Flammable liquid]', 'NSC 16236', 'UN2493', 'ST5213818'] |  |  | azepane |  |  | C1CCCNCC1 |  |  | C6H13N |  |  | MWW |  |  | 1999
7402 | 0.03111533 | 0.0003889416 | 0 | 0.002178073 | 0 | 0 | 0 | 0 | 0 | 0 | 0 | 0 | 0 | 0 | 0 | 0 | 0 | 0 | 0 | 0 | 0 | 0 | 0 | 0 | 0 | 0 | 0 | 0 | 0 | 0 | 0 | 0 | 0 | 0 | 0 | 0 | 0 | 0 | 0 | 0.9334599 | 0 | 0.03111533 | 0 | 0 | 0 | 0 | 0 | 0 | 0 | 0 | 0 | 10.1021/jp991913m | yes |  | 0.001742458 |  |  | 42 | 160 | yes |  |  | 11.8 | piperazine |  |  | amorphous |  |  | Ultrasil VN3SP, NaAlO2 | Degussa, Nalco | [12 empty] | ['Piperazine', '8017-90-1', '8027-81-4', '8057-14-5', '81546-15-8', '110-85-0', 'NCIOpen2_005980', 'NCIOpen2_005575', 'NCIOpen2_005062', 'ST5214437', 'Spectrum5_001817', 'NCIOpen2_005072', 'KBioSS_001593', 'NCIOpen2_001073', 'NCIOpen2_005102', 'NCIOpen2_005108', 'KBio2_001593', 'KBio2_004161', 'KBio2_006729', 'NCIOpen2_000984', 'NCIOpen2_000988', 'KBio1_000038', 'NCIOpen2_005145', 'NCIOpen2_001024', 'NCIOpen2_001031', 'NCIOpen2_001033', 'NCIOpen2_005182', 'NCIOpen2_005185', 'NCIOpen2_005187', 'NCIOpen2_005200', 'NCIOpen2_001071', 'InChI=1/C4H10N2/c1-2-6-4-3-5-1/h5-6H,1-4H', 'PIPERAZINE (HEXAHYDRATE)', 'NINDS_000038', 'IDI1_000038', 'NCIOpen2_001111', '1,4-Piperazine', '5-23-01-00030 (Beilstein Handbook Reference)', 'BRN 0102555', 'CCRIS 5950', 'EINECS 203-808-3', 'Eraverm (VAN)', 'HSDB 1093', 'NSC 474', 'Piperazin [German]', 'Piperazine [UN2579] [Corrosive]', 'Piperazine [USAN]', 'UN2579', 'Vermex', 'NCIOpen2_004992', '80621_FLUKA', 'NCGC00094762-01', 'NCGC00094762-02', 'NCIOpen2_001151', 'Hexahydro-1,4-diazine', '80622_FLUKA', 'NCIOpen2_004830', 'NCIOpen2_004834', 'SPECTRUM1500490', 'NCIOpen2_001231', 'NCIOpen2_004862', 'NCIOpen2_004874', 'NCIOpen2_001262', 'NCIOpen2_001269', 'piperazine hydrate', 'CHEBI:28568', 'NCIOpen2_004904', 'D00807', 'Piperazine (USP)', 'Vermizine', 'Vermizine (TN)', 'NCIOpen2_004910', 'NCIOpen2_004914', 'NCIOpen2_004942', 'P45907_SIAL', 'NCIOpen2_004952', 'NCIOpen2_004954', 'Spectrum_001113', 'NCIOpen2_009422', 'NCIOpen2_004982', 'nchembio814-comp12', '1,4-Diazacyclohexane', '1,4-Diethylenediamine', 'DivK1c_000038', 'Antiren', 'Asca-Trol No. 3', 'Diethyleneimine', 'Dispermine', 'Eraverm', 'NCIOpen2_004994', 'Hexahydropyrazine', 'Lumbrical', 'NSC474', 'Piperazidine', 'Piperazin', 'Piperazine, anhydrous', 'Pipersol', 'Pyrazine hexahydride', 'Pyrazine, hexahydro-', 'Uvilon', 'WLN: T6M DMTJ', 'Worm-A-Ton', 'Wurmirazin', 'NCIOpen2_005022', 'C07973', 'Diethylenediamine', 'Piperazine', 'NCIOpen2_005032', 'NCIOpen2_005034'] |  |  | Piperazine |  |  | C1CNCCN1 |  |  | C4H10N2 | [5 empty] | 1999
7403 | 0.03095927 | 0.0003869909 | 0 | 0.004953484 | 0 | 0 | 0 | 0 | 0 | 0 | 0 | 0 | 0 | 0 | 0 | 0 | 0 | 0 | 0 | 0 | 0 | 0 | 0 | 0 | 0 | 0 | 0 | 0 | 0 | 0 | 0 | 0 | 0 | 0 | 0 | 0 | 0 | 0 | 0 | 0.9287782 | 0 | 0.03095927 | 0 | 0 | 0 | 0 | 0 | 0 | 0 | 0 | 0 | 10.1021/jp991913m | yes |  | 0.003962787 |  |  | 42 | 160 | yes |  |  | 12.9 | piperazine |  |  | ZSM-35 |  |  | Ultrasil VN3SP, NaAlO2 | Degussa, Nalco | [12 empty] | ['Piperazine', '8017-90-1', '8027-81-4', '8057-14-5', '81546-15-8', '110-85-0', 'NCIOpen2_005980', 'NCIOpen2_005575', 'NCIOpen2_005062', 'ST5214437', 'Spectrum5_001817', 'NCIOpen2_005072', 'KBioSS_001593', 'NCIOpen2_001073', 'NCIOpen2_005102', 'NCIOpen2_005108', 'KBio2_001593', 'KBio2_004161', 'KBio2_006729', 'NCIOpen2_000984', 'NCIOpen2_000988', 'KBio1_000038', 'NCIOpen2_005145', 'NCIOpen2_001024', 'NCIOpen2_001031', 'NCIOpen2_001033', 'NCIOpen2_005182', 'NCIOpen2_005185', 'NCIOpen2_005187', 'NCIOpen2_005200', 'NCIOpen2_001071', 'InChI=1/C4H10N2/c1-2-6-4-3-5-1/h5-6H,1-4H', 'PIPERAZINE (HEXAHYDRATE)', 'NINDS_000038', 'IDI1_000038', 'NCIOpen2_001111', '1,4-Piperazine', '5-23-01-00030 (Beilstein Handbook Reference)', 'BRN 0102555', 'CCRIS 5950', 'EINECS 203-808-3', 'Eraverm (VAN)', 'HSDB 1093', 'NSC 474', 'Piperazin [German]', 'Piperazine [UN2579] [Corrosive]', 'Piperazine [USAN]', 'UN2579', 'Vermex', 'NCIOpen2_004992', '80621_FLUKA', 'NCGC00094762-01', 'NCGC00094762-02', 'NCIOpen2_001151', 'Hexahydro-1,4-diazine', '80622_FLUKA', 'NCIOpen2_004830', 'NCIOpen2_004834', 'SPECTRUM1500490', 'NCIOpen2_001231', 'NCIOpen2_004862', 'NCIOpen2_004874', 'NCIOpen2_001262', 'NCIOpen2_001269', 'piperazine hydrate', 'CHEBI:28568', 'NCIOpen2_004904', 'D00807', 'Piperazine (USP)', 'Vermizine', 'Vermizine (TN)', 'NCIOpen2_004910', 'NCIOpen2_004914', 'NCIOpen2_004942', 'P45907_SIAL', 'NCIOpen2_004952', 'NCIOpen2_004954', 'Spectrum_001113', 'NCIOpen2_009422', 'NCIOpen2_004982', 'nchembio814-comp12', '1,4-Diazacyclohexane', '1,4-Diethylenediamine', 'DivK1c_000038', 'Antiren', 'Asca-Trol No. 3', 'Diethyleneimine', 'Dispermine', 'Eraverm', 'NCIOpen2_004994', 'Hexahydropyrazine', 'Lumbrical', 'NSC474', 'Piperazidine', 'Piperazin', 'Piperazine, anhydrous', 'Pipersol', 'Pyrazine hexahydride', 'Pyrazine, hexahydro-', 'Uvilon', 'WLN: T6M DMTJ', 'Worm-A-Ton', 'Wurmirazin', 'NCIOpen2_005022', 'C07973', 'Diethylenediamine', 'Piperazine', 'NCIOpen2_005032', 'NCIOpen2_005034'] |  |  | Piperazine |  |  | C1CNCCN1 |  |  | C4H10N2 |  |  | FER |  |  | 1999
7404 | 0.03102844 | 0.0003878555 | 0 | 0.003723413 | 0 | 0 | 0 | 0 | 0 | 0 | 0 | 0 | 0 | 0 | 0 | 0 | 0 | 0 | 0 | 0 | 0 | 0 | 0 | 0 | 0 | 0 | 0 | 0 | 0 | 0 | 0 | 0 | 0 | 0 | 0 | 0 | 0 | 0 | 0 | 0.9308531 | 0 | 0.03102844 | 0 | 0 | 0 | 0 | 0 | 0 | 0 | 0 | 0 | 10.1021/jp991913m | yes |  | 0.00297873 |  |  | 65 | 160 | yes |  |  | 12.7 | piperazine |  |  | ZSM-35 |  |  | Ultrasil VN3SP, NaAlO2 | Degussa, Nalco | [12 empty] | ['Piperazine', '8017-90-1', '8027-81-4', '8057-14-5', '81546-15-8', '110-85-0', 'NCIOpen2_005980', 'NCIOpen2_005575', 'NCIOpen2_005062', 'ST5214437', 'Spectrum5_001817', 'NCIOpen2_005072', 'KBioSS_001593', 'NCIOpen2_001073', 'NCIOpen2_005102', 'NCIOpen2_005108', 'KBio2_001593', 'KBio2_004161', 'KBio2_006729', 'NCIOpen2_000984', 'NCIOpen2_000988', 'KBio1_000038', 'NCIOpen2_005145', 'NCIOpen2_001024', 'NCIOpen2_001031', 'NCIOpen2_001033', 'NCIOpen2_005182', 'NCIOpen2_005185', 'NCIOpen2_005187', 'NCIOpen2_005200', 'NCIOpen2_001071', 'InChI=1/C4H10N2/c1-2-6-4-3-5-1/h5-6H,1-4H', 'PIPERAZINE (HEXAHYDRATE)', 'NINDS_000038', 'IDI1_000038', 'NCIOpen2_001111', '1,4-Piperazine', '5-23-01-00030 (Beilstein Handbook Reference)', 'BRN 0102555', 'CCRIS 5950', 'EINECS 203-808-3', 'Eraverm (VAN)', 'HSDB 1093', 'NSC 474', 'Piperazin [German]', 'Piperazine [UN2579] [Corrosive]', 'Piperazine [USAN]', 'UN2579', 'Vermex', 'NCIOpen2_004992', '80621_FLUKA', 'NCGC00094762-01', 'NCGC00094762-02', 'NCIOpen2_001151', 'Hexahydro-1,4-diazine', '80622_FLUKA', 'NCIOpen2_004830', 'NCIOpen2_004834', 'SPECTRUM1500490', 'NCIOpen2_001231', 'NCIOpen2_004862', 'NCIOpen2_004874', 'NCIOpen2_001262', 'NCIOpen2_001269', 'piperazine hydrate', 'CHEBI:28568', 'NCIOpen2_004904', 'D00807', 'Piperazine (USP)', 'Vermizine', 'Vermizine (TN)', 'NCIOpen2_004910', 'NCIOpen2_004914', 'NCIOpen2_004942', 'P45907_SIAL', 'NCIOpen2_004952', 'NCIOpen2_004954', 'Spectrum_001113', 'NCIOpen2_009422', 'NCIOpen2_004982', 'nchembio814-comp12', '1,4-Diazacyclohexane', '1,4-Diethylenediamine', 'DivK1c_000038', 'Antiren', 'Asca-Trol No. 3', 'Diethyleneimine', 'Dispermine', 'Eraverm', 'NCIOpen2_004994', 'Hexahydropyrazine', 'Lumbrical', 'NSC474', 'Piperazidine', 'Piperazin', 'Piperazine, anhydrous', 'Pipersol', 'Pyrazine hexahydride', 'Pyrazine, hexahydro-', 'Uvilon', 'WLN: T6M DMTJ', 'Worm-A-Ton', 'Wurmirazin', 'NCIOpen2_005022', 'C07973', 'Diethylenediamine', 'Piperazine', 'NCIOpen2_005032', 'NCIOpen2_005034'] |  |  | Piperazine |  |  | C1CNCCN1 |  |  | C4H10N2 |  |  | FER |  |  | 1999
7405 | 0.03095927 | 0.0003869909 | 0 | 0.004953484 | 0 | 0 | 0 | 0 | 0 | 0 | 0 | 0 | 0 | 0 | 0 | 0 | 0 | 0 | 0 | 0 | 0 | 0 | 0 | 0 | 0 | 0 | 0 | 0 | 0 | 0 | 0 | 0 | 0 | 0 | 0 | 0 | 0 | 0 | 0 | 0.9287782 | 0 | 0.03095927 | 0 | 0 | 0 | 0 | 0 | 0 | 0 | 0 | 0 | 10.1021/jp991913m | yes |  | 0.003962787 |  |  | 65 | 160 | yes |  |  | 13.2 | piperazine |  |  | ZSM-35 | unknown |  | Ultrasil VN3SP, NaAlO2 | Degussa, Nalco | [12 empty] | ['Piperazine', '8017-90-1', '8027-81-4', '8057-14-5', '81546-15-8', '110-85-0', 'NCIOpen2_005980', 'NCIOpen2_005575', 'NCIOpen2_005062', 'ST5214437', 'Spectrum5_001817', 'NCIOpen2_005072', 'KBioSS_001593', 'NCIOpen2_001073', 'NCIOpen2_005102', 'NCIOpen2_005108', 'KBio2_001593', 'KBio2_004161', 'KBio2_006729', 'NCIOpen2_000984', 'NCIOpen2_000988', 'KBio1_000038', 'NCIOpen2_005145', 'NCIOpen2_001024', 'NCIOpen2_001031', 'NCIOpen2_001033', 'NCIOpen2_005182', 'NCIOpen2_005185', 'NCIOpen2_005187', 'NCIOpen2_005200', 'NCIOpen2_001071', 'InChI=1/C4H10N2/c1-2-6-4-3-5-1/h5-6H,1-4H', 'PIPERAZINE (HEXAHYDRATE)', 'NINDS_000038', 'IDI1_000038', 'NCIOpen2_001111', '1,4-Piperazine', '5-23-01-00030 (Beilstein Handbook Reference)', 'BRN 0102555', 'CCRIS 5950', 'EINECS 203-808-3', 'Eraverm (VAN)', 'HSDB 1093', 'NSC 474', 'Piperazin [German]', 'Piperazine [UN2579] [Corrosive]', 'Piperazine [USAN]', 'UN2579', 'Vermex', 'NCIOpen2_004992', '80621_FLUKA', 'NCGC00094762-01', 'NCGC00094762-02', 'NCIOpen2_001151', 'Hexahydro-1,4-diazine', '80622_FLUKA', 'NCIOpen2_004830', 'NCIOpen2_004834', 'SPECTRUM1500490', 'NCIOpen2_001231', 'NCIOpen2_004862', 'NCIOpen2_004874', 'NCIOpen2_001262', 'NCIOpen2_001269', 'piperazine hydrate', 'CHEBI:28568', 'NCIOpen2_004904', 'D00807', 'Piperazine (USP)', 'Vermizine', 'Vermizine (TN)', 'NCIOpen2_004910', 'NCIOpen2_004914', 'NCIOpen2_004942', 'P45907_SIAL', 'NCIOpen2_004952', 'NCIOpen2_004954', 'Spectrum_001113', 'NCIOpen2_009422', 'NCIOpen2_004982', 'nchembio814-comp12', '1,4-Diazacyclohexane', '1,4-Diethylenediamine', 'DivK1c_000038', 'Antiren', 'Asca-Trol No. 3', 'Diethyleneimine', 'Dispermine', 'Eraverm', 'NCIOpen2_004994', 'Hexahydropyrazine', 'Lumbrical', 'NSC474', 'Piperazidine', 'Piperazin', 'Piperazine, anhydrous', 'Pipersol', 'Pyrazine hexahydride', 'Pyrazine, hexahydro-', 'Uvilon', 'WLN: T6M DMTJ', 'Worm-A-Ton', 'Wurmirazin', 'NCIOpen2_005022', 'C07973', 'Diethylenediamine', 'Piperazine', 'NCIOpen2_005032', 'NCIOpen2_005034'] |  |  | Piperazine |  |  | C1CNCCN1 |  |  | C4H10N2 |  |  | FER |  |  | 1999
7406 | 0.03089042 | 0.0003861302 | 0 | 0.006178083 | 0 | 0 | 0 | 0 | 0 | 0 | 0 | 0 | 0 | 0 | 0 | 0 | 0 | 0 | 0 | 0 | 0 | 0 | 0 | 0 | 0 | 0 | 0 | 0 | 0 | 0 | 0 | 0 | 0 | 0 | 0 | 0 | 0 | 0 | 0 | 0.9267125 | 0 | 0.03089042 | 0 | 0 | 0 | 0 | 0 | 0 | 0 | 0 | 0 | 10.1021/jp991913m | yes |  | 0.004942467 |  |  | 65 | 160 | yes |  |  | 13.3 | piperazine |  |  | ZSM-35 | unknown |  | Ultrasil VN3SP, NaAlO2 | Degussa, Nalco | [12 empty] | ['Piperazine', '8017-90-1', '8027-81-4', '8057-14-5', '81546-15-8', '110-85-0', 'NCIOpen2_005980', 'NCIOpen2_005575', 'NCIOpen2_005062', 'ST5214437', 'Spectrum5_001817', 'NCIOpen2_005072', 'KBioSS_001593', 'NCIOpen2_001073', 'NCIOpen2_005102', 'NCIOpen2_005108', 'KBio2_001593', 'KBio2_004161', 'KBio2_006729', 'NCIOpen2_000984', 'NCIOpen2_000988', 'KBio1_000038', 'NCIOpen2_005145', 'NCIOpen2_001024', 'NCIOpen2_001031', 'NCIOpen2_001033', 'NCIOpen2_005182', 'NCIOpen2_005185', 'NCIOpen2_005187', 'NCIOpen2_005200', 'NCIOpen2_001071', 'InChI=1/C4H10N2/c1-2-6-4-3-5-1/h5-6H,1-4H', 'PIPERAZINE (HEXAHYDRATE)', 'NINDS_000038', 'IDI1_000038', 'NCIOpen2_001111', '1,4-Piperazine', '5-23-01-00030 (Beilstein Handbook Reference)', 'BRN 0102555', 'CCRIS 5950', 'EINECS 203-808-3', 'Eraverm (VAN)', 'HSDB 1093', 'NSC 474', 'Piperazin [German]', 'Piperazine [UN2579] [Corrosive]', 'Piperazine [USAN]', 'UN2579', 'Vermex', 'NCIOpen2_004992', '80621_FLUKA', 'NCGC00094762-01', 'NCGC00094762-02', 'NCIOpen2_001151', 'Hexahydro-1,4-diazine', '80622_FLUKA', 'NCIOpen2_004830', 'NCIOpen2_004834', 'SPECTRUM1500490', 'NCIOpen2_001231', 'NCIOpen2_004862', 'NCIOpen2_004874', 'NCIOpen2_001262', 'NCIOpen2_001269', 'piperazine hydrate', 'CHEBI:28568', 'NCIOpen2_004904', 'D00807', 'Piperazine (USP)', 'Vermizine', 'Vermizine (TN)', 'NCIOpen2_004910', 'NCIOpen2_004914', 'NCIOpen2_004942', 'P45907_SIAL', 'NCIOpen2_004952', 'NCIOpen2_004954', 'Spectrum_001113', 'NCIOpen2_009422', 'NCIOpen2_004982', 'nchembio814-comp12', '1,4-Diazacyclohexane', '1,4-Diethylenediamine', 'DivK1c_000038', 'Antiren', 'Asca-Trol No. 3', 'Diethyleneimine', 'Dispermine', 'Eraverm', 'NCIOpen2_004994', 'Hexahydropyrazine', 'Lumbrical', 'NSC474', 'Piperazidine', 'Piperazin', 'Piperazine, anhydrous', 'Pipersol', 'Pyrazine hexahydride', 'Pyrazine, hexahydro-', 'Uvilon', 'WLN: T6M DMTJ', 'Worm-A-Ton', 'Wurmirazin', 'NCIOpen2_005022', 'C07973', 'Diethylenediamine', 'Piperazine', 'NCIOpen2_005032', 'NCIOpen2_005034'] |  |  | Piperazine |  |  | C1CNCCN1 |  |  | C4H10N2 |  |  | FER |  |  | 1999
7407 | 0.03011096 | 0.000376387 | 0 | 0.003312205 | 0 | 0 | 0 | 0 | 0 | 0 | 0 | 0 | 0 | 0 | 0 | 0 | 0 | 0 | 0 | 0 | 0 | 0 | 0 | 0 | 0 | 0 | 0 | 0 | 0 | 0 | 0 | 0 | 0 | 0 | 0 | 0 | 0 | 0 | 0 | 0.9033288 | 0 | 0.06022192 | 0 | 0 | 0 | 0 | 0 | 0 | 0 | 0 | 0 | 10.1021/jp991913m | yes |  | 0.002649764 |  |  | 65 | 160 | yes |  |  | 12.8 | piperazine |  |  | ZSM-35 | unknown |  | Ultrasil VN3SP, NaAlO2 | Degussa, Nalco | [12 empty] | ['Piperazine', '8017-90-1', '8027-81-4', '8057-14-5', '81546-15-8', '110-85-0', 'NCIOpen2_005980', 'NCIOpen2_005575', 'NCIOpen2_005062', 'ST5214437', 'Spectrum5_001817', 'NCIOpen2_005072', 'KBioSS_001593', 'NCIOpen2_001073', 'NCIOpen2_005102', 'NCIOpen2_005108', 'KBio2_001593', 'KBio2_004161', 'KBio2_006729', 'NCIOpen2_000984', 'NCIOpen2_000988', 'KBio1_000038', 'NCIOpen2_005145', 'NCIOpen2_001024', 'NCIOpen2_001031', 'NCIOpen2_001033', 'NCIOpen2_005182', 'NCIOpen2_005185', 'NCIOpen2_005187', 'NCIOpen2_005200', 'NCIOpen2_001071', 'InChI=1/C4H10N2/c1-2-6-4-3-5-1/h5-6H,1-4H', 'PIPERAZINE (HEXAHYDRATE)', 'NINDS_000038', 'IDI1_000038', 'NCIOpen2_001111', '1,4-Piperazine', '5-23-01-00030 (Beilstein Handbook Reference)', 'BRN 0102555', 'CCRIS 5950', 'EINECS 203-808-3', 'Eraverm (VAN)', 'HSDB 1093', 'NSC 474', 'Piperazin [German]', 'Piperazine [UN2579] [Corrosive]', 'Piperazine [USAN]', 'UN2579', 'Vermex', 'NCIOpen2_004992', '80621_FLUKA', 'NCGC00094762-01', 'NCGC00094762-02', 'NCIOpen2_001151', 'Hexahydro-1,4-diazine', '80622_FLUKA', 'NCIOpen2_004830', 'NCIOpen2_004834', 'SPECTRUM1500490', 'NCIOpen2_001231', 'NCIOpen2_004862', 'NCIOpen2_004874', 'NCIOpen2_001262', 'NCIOpen2_001269', 'piperazine hydrate', 'CHEBI:28568', 'NCIOpen2_004904', 'D00807', 'Piperazine (USP)', 'Vermizine', 'Vermizine (TN)', 'NCIOpen2_004910', 'NCIOpen2_004914', 'NCIOpen2_004942', 'P45907_SIAL', 'NCIOpen2_004952', 'NCIOpen2_004954', 'Spectrum_001113', 'NCIOpen2_009422', 'NCIOpen2_004982', 'nchembio814-comp12', '1,4-Diazacyclohexane', '1,4-Diethylenediamine', 'DivK1c_000038', 'Antiren', 'Asca-Trol No. 3', 'Diethyleneimine', 'Dispermine', 'Eraverm', 'NCIOpen2_004994', 'Hexahydropyrazine', 'Lumbrical', 'NSC474', 'Piperazidine', 'Piperazin', 'Piperazine, anhydrous', 'Pipersol', 'Pyrazine hexahydride', 'Pyrazine, hexahydro-', 'Uvilon', 'WLN: T6M DMTJ', 'Worm-A-Ton', 'Wurmirazin', 'NCIOpen2_005022', 'C07973', 'Diethylenediamine', 'Piperazine', 'NCIOpen2_005032', 'NCIOpen2_005034'] |  |  | Piperazine |  |  | C1CNCCN1 |  |  | C4H10N2 |  |  | FER |  |  | 1999
7408 | 0.03009465 | 0.0003761831 | 0 | 0.003611358 | 0 | 0 | 0 | 0 | 0 | 0 | 0 | 0 | 0 | 0 | 0 | 0 | 0 | 0 | 0 | 0 | 0 | 0 | 0 | 0 | 0 | 0 | 0 | 0 | 0 | 0 | 0 | 0 | 0 | 0 | 0 | 0 | 0 | 0 | 0 | 0.9028394 | 0 | 0.0601893 | 0 | 0 | 0 | 0 | 0 | 0 | 0 | 0 | 0 | 10.1021/jp991913m | yes |  | 0.002889086 |  |  | 65 | 160 | yes |  |  | 12.9 | piperazine |  |  | ZSM-35 |  |  | Ultrasil VN3SP, NaAlO2 | Degussa, Nalco | [12 empty] | ['Piperazine', '8017-90-1', '8027-81-4', '8057-14-5', '81546-15-8', '110-85-0', 'NCIOpen2_005980', 'NCIOpen2_005575', 'NCIOpen2_005062', 'ST5214437', 'Spectrum5_001817', 'NCIOpen2_005072', 'KBioSS_001593', 'NCIOpen2_001073', 'NCIOpen2_005102', 'NCIOpen2_005108', 'KBio2_001593', 'KBio2_004161', 'KBio2_006729', 'NCIOpen2_000984', 'NCIOpen2_000988', 'KBio1_000038', 'NCIOpen2_005145', 'NCIOpen2_001024', 'NCIOpen2_001031', 'NCIOpen2_001033', 'NCIOpen2_005182', 'NCIOpen2_005185', 'NCIOpen2_005187', 'NCIOpen2_005200', 'NCIOpen2_001071', 'InChI=1/C4H10N2/c1-2-6-4-3-5-1/h5-6H,1-4H', 'PIPERAZINE (HEXAHYDRATE)', 'NINDS_000038', 'IDI1_000038', 'NCIOpen2_001111', '1,4-Piperazine', '5-23-01-00030 (Beilstein Handbook Reference)', 'BRN 0102555', 'CCRIS 5950', 'EINECS 203-808-3', 'Eraverm (VAN)', 'HSDB 1093', 'NSC 474', 'Piperazin [German]', 'Piperazine [UN2579] [Corrosive]', 'Piperazine [USAN]', 'UN2579', 'Vermex', 'NCIOpen2_004992', '80621_FLUKA', 'NCGC00094762-01', 'NCGC00094762-02', 'NCIOpen2_001151', 'Hexahydro-1,4-diazine', '80622_FLUKA', 'NCIOpen2_004830', 'NCIOpen2_004834', 'SPECTRUM1500490', 'NCIOpen2_001231', 'NCIOpen2_004862', 'NCIOpen2_004874', 'NCIOpen2_001262', 'NCIOpen2_001269', 'piperazine hydrate', 'CHEBI:28568', 'NCIOpen2_004904', 'D00807', 'Piperazine (USP)', 'Vermizine', 'Vermizine (TN)', 'NCIOpen2_004910', 'NCIOpen2_004914', 'NCIOpen2_004942', 'P45907_SIAL', 'NCIOpen2_004952', 'NCIOpen2_004954', 'Spectrum_001113', 'NCIOpen2_009422', 'NCIOpen2_004982', 'nchembio814-comp12', '1,4-Diazacyclohexane', '1,4-Diethylenediamine', 'DivK1c_000038', 'Antiren', 'Asca-Trol No. 3', 'Diethyleneimine', 'Dispermine', 'Eraverm', 'NCIOpen2_004994', 'Hexahydropyrazine', 'Lumbrical', 'NSC474', 'Piperazidine', 'Piperazin', 'Piperazine, anhydrous', 'Pipersol', 'Pyrazine hexahydride', 'Pyrazine, hexahydro-', 'Uvilon', 'WLN: T6M DMTJ', 'Worm-A-Ton', 'Wurmirazin', 'NCIOpen2_005022', 'C07973', 'Diethylenediamine', 'Piperazine', 'NCIOpen2_005032', 'NCIOpen2_005034'] |  |  | Piperazine |  |  | C1CNCCN1 |  |  | C4H10N2 |  |  | FER |  |  | 1999
7409 | 0.03002958 | 0.0003753697 | 0 | 0.004804733 | 0 | 0 | 0 | 0 | 0 | 0 | 0 | 0 | 0 | 0 | 0 | 0 | 0 | 0 | 0 | 0 | 0 | 0 | 0 | 0 | 0 | 0 | 0 | 0 | 0 | 0 | 0 | 0 | 0 | 0 | 0 | 0 | 0 | 0 | 0 | 0.9008874 | 0 | 0.06005916 | 0 | 0 | 0 | 0 | 0 | 0 | 0 | 0 | 0 | 10.1021/jp991913m | yes |  | 0.003843786 |  |  | 65 | 160 | yes |  |  | 13.3 | piperazine |  |  | ZSM-35 |  |  | Ultrasil VN3SP, NaAlO2 | Degussa, Nalco | [12 empty] | ['Piperazine', '8017-90-1', '8027-81-4', '8057-14-5', '81546-15-8', '110-85-0', 'NCIOpen2_005980', 'NCIOpen2_005575', 'NCIOpen2_005062', 'ST5214437', 'Spectrum5_001817', 'NCIOpen2_005072', 'KBioSS_001593', 'NCIOpen2_001073', 'NCIOpen2_005102', 'NCIOpen2_005108', 'KBio2_001593', 'KBio2_004161', 'KBio2_006729', 'NCIOpen2_000984', 'NCIOpen2_000988', 'KBio1_000038', 'NCIOpen2_005145', 'NCIOpen2_001024', 'NCIOpen2_001031', 'NCIOpen2_001033', 'NCIOpen2_005182', 'NCIOpen2_005185', 'NCIOpen2_005187', 'NCIOpen2_005200', 'NCIOpen2_001071', 'InChI=1/C4H10N2/c1-2-6-4-3-5-1/h5-6H,1-4H', 'PIPERAZINE (HEXAHYDRATE)', 'NINDS_000038', 'IDI1_000038', 'NCIOpen2_001111', '1,4-Piperazine', '5-23-01-00030 (Beilstein Handbook Reference)', 'BRN 0102555', 'CCRIS 5950', 'EINECS 203-808-3', 'Eraverm (VAN)', 'HSDB 1093', 'NSC 474', 'Piperazin [German]', 'Piperazine [UN2579] [Corrosive]', 'Piperazine [USAN]', 'UN2579', 'Vermex', 'NCIOpen2_004992', '80621_FLUKA', 'NCGC00094762-01', 'NCGC00094762-02', 'NCIOpen2_001151', 'Hexahydro-1,4-diazine', '80622_FLUKA', 'NCIOpen2_004830', 'NCIOpen2_004834', 'SPECTRUM1500490', 'NCIOpen2_001231', 'NCIOpen2_004862', 'NCIOpen2_004874', 'NCIOpen2_001262', 'NCIOpen2_001269', 'piperazine hydrate', 'CHEBI:28568', 'NCIOpen2_004904', 'D00807', 'Piperazine (USP)', 'Vermizine', 'Vermizine (TN)', 'NCIOpen2_004910', 'NCIOpen2_004914', 'NCIOpen2_004942', 'P45907_SIAL', 'NCIOpen2_004952', 'NCIOpen2_004954', 'Spectrum_001113', 'NCIOpen2_009422', 'NCIOpen2_004982', 'nchembio814-comp12', '1,4-Diazacyclohexane', '1,4-Diethylenediamine', 'DivK1c_000038', 'Antiren', 'Asca-Trol No. 3', 'Diethyleneimine', 'Dispermine', 'Eraverm', 'NCIOpen2_004994', 'Hexahydropyrazine', 'Lumbrical', 'NSC474', 'Piperazidine', 'Piperazin', 'Piperazine, anhydrous', 'Pipersol', 'Pyrazine hexahydride', 'Pyrazine, hexahydro-', 'Uvilon', 'WLN: T6M DMTJ', 'Worm-A-Ton', 'Wurmirazin', 'NCIOpen2_005022', 'C07973', 'Diethylenediamine', 'Piperazine', 'NCIOpen2_005032', 'NCIOpen2_005034'] |  |  | Piperazine |  |  | C1CNCCN1 |  |  | C4H10N2 |  |  | FER |  |  | 1999
7410 | 0.02996479 | 0.0003745599 | 0 | 0.005992958 | 0 | 0 | 0 | 0 | 0 | 0 | 0 | 0 | 0 | 0 | 0 | 0 | 0 | 0 | 0 | 0 | 0 | 0 | 0 | 0 | 0 | 0 | 0 | 0 | 0 | 0 | 0 | 0 | 0 | 0 | 0 | 0 | 0 | 0 | 0 | 0.8989437 | 0 | 0.05992958 | 0 | 0 | 0 | 0 | 0 | 0 | 0 | 0 | 0 | 10.1021/jp991913m | yes |  | 0.004794367 |  |  | 65 | 160 | yes |  |  | 13.4 | piperazine |  |  | ZSM-35 | cristobalite |  | Ultrasil VN3SP, NaAlO2 | Degussa, Nalco | [12 empty] | ['Piperazine', '8017-90-1', '8027-81-4', '8057-14-5', '81546-15-8', '110-85-0', 'NCIOpen2_005980', 'NCIOpen2_005575', 'NCIOpen2_005062', 'ST5214437', 'Spectrum5_001817', 'NCIOpen2_005072', 'KBioSS_001593', 'NCIOpen2_001073', 'NCIOpen2_005102', 'NCIOpen2_005108', 'KBio2_001593', 'KBio2_004161', 'KBio2_006729', 'NCIOpen2_000984', 'NCIOpen2_000988', 'KBio1_000038', 'NCIOpen2_005145', 'NCIOpen2_001024', 'NCIOpen2_001031', 'NCIOpen2_001033', 'NCIOpen2_005182', 'NCIOpen2_005185', 'NCIOpen2_005187', 'NCIOpen2_005200', 'NCIOpen2_001071', 'InChI=1/C4H10N2/c1-2-6-4-3-5-1/h5-6H,1-4H', 'PIPERAZINE (HEXAHYDRATE)', 'NINDS_000038', 'IDI1_000038', 'NCIOpen2_001111', '1,4-Piperazine', '5-23-01-00030 (Beilstein Handbook Reference)', 'BRN 0102555', 'CCRIS 5950', 'EINECS 203-808-3', 'Eraverm (VAN)', 'HSDB 1093', 'NSC 474', 'Piperazin [German]', 'Piperazine [UN2579] [Corrosive]', 'Piperazine [USAN]', 'UN2579', 'Vermex', 'NCIOpen2_004992', '80621_FLUKA', 'NCGC00094762-01', 'NCGC00094762-02', 'NCIOpen2_001151', 'Hexahydro-1,4-diazine', '80622_FLUKA', 'NCIOpen2_004830', 'NCIOpen2_004834', 'SPECTRUM1500490', 'NCIOpen2_001231', 'NCIOpen2_004862', 'NCIOpen2_004874', 'NCIOpen2_001262', 'NCIOpen2_001269', 'piperazine hydrate', 'CHEBI:28568', 'NCIOpen2_004904', 'D00807', 'Piperazine (USP)', 'Vermizine', 'Vermizine (TN)', 'NCIOpen2_004910', 'NCIOpen2_004914', 'NCIOpen2_004942', 'P45907_SIAL', 'NCIOpen2_004952', 'NCIOpen2_004954', 'Spectrum_001113', 'NCIOpen2_009422', 'NCIOpen2_004982', 'nchembio814-comp12', '1,4-Diazacyclohexane', '1,4-Diethylenediamine', 'DivK1c_000038', 'Antiren', 'Asca-Trol No. 3', 'Diethyleneimine', 'Dispermine', 'Eraverm', 'NCIOpen2_004994', 'Hexahydropyrazine', 'Lumbrical', 'NSC474', 'Piperazidine', 'Piperazin', 'Piperazine, anhydrous', 'Pipersol', 'Pyrazine hexahydride', 'Pyrazine, hexahydro-', 'Uvilon', 'WLN: T6M DMTJ', 'Worm-A-Ton', 'Wurmirazin', 'NCIOpen2_005022', 'C07973', 'Diethylenediamine', 'Piperazine', 'NCIOpen2_005032', 'NCIOpen2_005034'] |  |  | Piperazine |  |  | C1CNCCN1 |  |  | C4H10N2 |  |  | FER |  |  | 1999
7411 | 0.03111533 | 0.0003889416 | 0 | 0.002178073 | 0 | 0 | 0 | 0 | 0 | 0 | 0 | 0 | 0 | 0 | 0 | 0 | 0 | 0 | 0 | 0 | 0 | 0 | 0 | 0 | 0 | 0 | 0 | 0 | 0 | 0 | 0 | 0 | 0 | 0 | 0 | 0 | 0 | 0 | 0 | 0.9334599 | 0 | 0.03111533 | 0 | 0 | 0 | 0 | 0 | 0 | 0 | 0 | 0 | 10.1021/jp991913m | yes |  | 0.001742458 |  |  | 42 | 160 | yes |  |  | 11.8 | homopiperazine |  |  | amorphous |  |  | Ultrasil VN3SP, NaAlO2 | Degussa, Nalco | [12 empty] | ['1,4-diazepane', '505-66-8', 'H16604_ALDRICH', 'InChI=1/C5H12N2/c1-2-6-4-5-7-3-1/h6-7H,1-5H', '53585_FLUKA', 'SBB004367', '1,4-Diazacycloheptane', '1H-1,4-Diazepine, hexahydro-', '5-23-03-00240 (Beilstein Handbook Reference)', 'BRN 0102711', 'EINECS 208-016-1', 'Hexahydro-1,4-diazepine', 'Homopiperazine', 'Perhydro-1,4-diazepine', 'Trimethyleneethylenediamine', '2,3,4,5,6,7-Hexahydro-1H-1,4-diazepine'] |  |  | 1,4-diazepane |  |  | C1CNCCNC1 |  |  | C5H12N2 | [5 empty] | 1999
7412 | 0.03095927 | 0.0003869909 | 0 | 0.004953484 | 0 | 0 | 0 | 0 | 0 | 0 | 0 | 0 | 0 | 0 | 0 | 0 | 0 | 0 | 0 | 0 | 0 | 0 | 0 | 0 | 0 | 0 | 0 | 0 | 0 | 0 | 0 | 0 | 0 | 0 | 0 | 0 | 0 | 0 | 0 | 0.9287782 | 0 | 0.03095927 | 0 | 0 | 0 | 0 | 0 | 0 | 0 | 0 | 0 | 10.1021/jp991913m | yes |  | 0.003962787 |  |  | 42 | 160 | yes |  |  | 12.9 | homopiperazine |  |  | MCM-22 | ZSM-5 |  | Ultrasil VN3SP, NaAlO2 | Degussa, Nalco | [12 empty] | ['1,4-diazepane', '505-66-8', 'H16604_ALDRICH', 'InChI=1/C5H12N2/c1-2-6-4-5-7-3-1/h6-7H,1-5H', '53585_FLUKA', 'SBB004367', '1,4-Diazacycloheptane', '1H-1,4-Diazepine, hexahydro-', '5-23-03-00240 (Beilstein Handbook Reference)', 'BRN 0102711', 'EINECS 208-016-1', 'Hexahydro-1,4-diazepine', 'Homopiperazine', 'Perhydro-1,4-diazepine', 'Trimethyleneethylenediamine', '2,3,4,5,6,7-Hexahydro-1H-1,4-diazepine'] |  |  | 1,4-diazepane |  |  | C1CNCCNC1 |  |  | C5H12N2 |  |  | MWW | MFI |  | 1999
7413 | 0.03102844 | 0.0003878555 | 0 | 0.003723413 | 0 | 0 | 0 | 0 | 0 | 0 | 0 | 0 | 0 | 0 | 0 | 0 | 0 | 0 | 0 | 0 | 0 | 0 | 0 | 0 | 0 | 0 | 0 | 0 | 0 | 0 | 0 | 0 | 0 | 0 | 0 | 0 | 0 | 0 | 0 | 0.9308531 | 0 | 0.03102844 | 0 | 0 | 0 | 0 | 0 | 0 | 0 | 0 | 0 | 10.1021/jp991913m | yes |  | 0.00297873 |  |  | 65 | 160 | yes |  |  | 12.8 | homopiperazine |  |  | MCM-22 |  |  | Ultrasil VN3SP, NaAlO2 | Degussa, Nalco | [12 empty] | ['1,4-diazepane', '505-66-8', 'H16604_ALDRICH', 'InChI=1/C5H12N2/c1-2-6-4-5-7-3-1/h6-7H,1-5H', '53585_FLUKA', 'SBB004367', '1,4-Diazacycloheptane', '1H-1,4-Diazepine, hexahydro-', '5-23-03-00240 (Beilstein Handbook Reference)', 'BRN 0102711', 'EINECS 208-016-1', 'Hexahydro-1,4-diazepine', 'Homopiperazine', 'Perhydro-1,4-diazepine', 'Trimethyleneethylenediamine', '2,3,4,5,6,7-Hexahydro-1H-1,4-diazepine'] |  |  | 1,4-diazepane |  |  | C1CNCCNC1 |  |  | C5H12N2 |  |  | MWW |  |  | 1999
7414 | 0.03095927 | 0.0003869909 | 0 | 0.004953484 | 0 | 0 | 0 | 0 | 0 | 0 | 0 | 0 | 0 | 0 | 0 | 0 | 0 | 0 | 0 | 0 | 0 | 0 | 0 | 0 | 0 | 0 | 0 | 0 | 0 | 0 | 0 | 0 | 0 | 0 | 0 | 0 | 0 | 0 | 0 | 0.9287782 | 0 | 0.03095927 | 0 | 0 | 0 | 0 | 0 | 0 | 0 | 0 | 0 | 10.1021/jp991913m | yes |  | 0.003962787 |  |  | 65 | 160 | yes |  |  | 13.1 | homopiperazine |  |  | ZSM-12 | MCM-22 |  | Ultrasil VN3SP, NaAlO2 | Degussa, Nalco | [12 empty] | ['1,4-diazepane', '505-66-8', 'H16604_ALDRICH', 'InChI=1/C5H12N2/c1-2-6-4-5-7-3-1/h6-7H,1-5H', '53585_FLUKA', 'SBB004367', '1,4-Diazacycloheptane', '1H-1,4-Diazepine, hexahydro-', '5-23-03-00240 (Beilstein Handbook Reference)', 'BRN 0102711', 'EINECS 208-016-1', 'Hexahydro-1,4-diazepine', 'Homopiperazine', 'Perhydro-1,4-diazepine', 'Trimethyleneethylenediamine', '2,3,4,5,6,7-Hexahydro-1H-1,4-diazepine'] |  |  | 1,4-diazepane |  |  | C1CNCCNC1 |  |  | C5H12N2 |  |  | MTW | MWW |  | 1999
7415 | 0.03089042 | 0.0003861302 | 0 | 0.006178083 | 0 | 0 | 0 | 0 | 0 | 0 | 0 | 0 | 0 | 0 | 0 | 0 | 0 | 0 | 0 | 0 | 0 | 0 | 0 | 0 | 0 | 0 | 0 | 0 | 0 | 0 | 0 | 0 | 0 | 0 | 0 | 0 | 0 | 0 | 0 | 0.9267125 | 0 | 0.03089042 | 0 | 0 | 0 | 0 | 0 | 0 | 0 | 0 | 0 | 10.1021/jp991913m | yes |  | 0.004942467 |  |  | 65 | 160 | yes |  |  | 13.3 | homopiperazine |  |  | ZSM-12 | MCM-22 |  | Ultrasil VN3SP, NaAlO2 | Degussa, Nalco | [12 empty] | ['1,4-diazepane', '505-66-8', 'H16604_ALDRICH', 'InChI=1/C5H12N2/c1-2-6-4-5-7-3-1/h6-7H,1-5H', '53585_FLUKA', 'SBB004367', '1,4-Diazacycloheptane', '1H-1,4-Diazepine, hexahydro-', '5-23-03-00240 (Beilstein Handbook Reference)', 'BRN 0102711', 'EINECS 208-016-1', 'Hexahydro-1,4-diazepine', 'Homopiperazine', 'Perhydro-1,4-diazepine', 'Trimethyleneethylenediamine', '2,3,4,5,6,7-Hexahydro-1H-1,4-diazepine'] |  |  | 1,4-diazepane |  |  | C1CNCCNC1 |  |  | C5H12N2 |  |  | MTW | MWW |  | 1999
7416 | 0.0308561 | 0.0003857013 | 0 | 0.006788343 | 0 | 0 | 0 | 0 | 0 | 0 | 0 | 0 | 0 | 0 | 0 | 0 | 0 | 0 | 0 | 0 | 0 | 0 | 0 | 0 | 0 | 0 | 0 | 0 | 0 | 0 | 0 | 0 | 0 | 0 | 0 | 0 | 0 | 0 | 0 | 0.9256831 | 0 | 0.0308561 | 0 | 0 | 0 | 0 | 0 | 0 | 0 | 0 | 0 | 10.1021/jp991913m | yes |  | 0.005430674 |  |  | 65 | 160 | yes |  |  | 13.2 | homopiperazine |  |  | ZSM-12 | ZSM-35 |  | Ultrasil VN3SP, NaAlO2 | Degussa, Nalco | [12 empty] | ['1,4-diazepane', '505-66-8', 'H16604_ALDRICH', 'InChI=1/C5H12N2/c1-2-6-4-5-7-3-1/h6-7H,1-5H', '53585_FLUKA', 'SBB004367', '1,4-Diazacycloheptane', '1H-1,4-Diazepine, hexahydro-', '5-23-03-00240 (Beilstein Handbook Reference)', 'BRN 0102711', 'EINECS 208-016-1', 'Hexahydro-1,4-diazepine', 'Homopiperazine', 'Perhydro-1,4-diazepine', 'Trimethyleneethylenediamine', '2,3,4,5,6,7-Hexahydro-1H-1,4-diazepine'] |  |  | 1,4-diazepane |  |  | C1CNCCNC1 |  |  | C5H12N2 |  |  | MTW | FER |  | 1999
7417 | 0.03055441 | 0.0003819301 | 0 | 0.003666529 | 0 | 0 | 0 | 0 | 0 | 0 | 0 | 0 | 0 | 0 | 0 | 0 | 0 | 0 | 0 | 0 | 0 | 0 | 0 | 0 | 0 | 0 | 0 | 0 | 0 | 0 | 0 | 0 | 0 | 0 | 0 | 0 | 0 | 0 | 0 | 0.9166323 | 0 | 0.04583161 | 0 | 0 | 0 | 0 | 0 | 0 | 0 | 0 | 0 | 10.1021/jp991913m | yes |  | 0.002933223 |  |  | 65 | 160 | yes |  |  | 12.7 | homopiperazine |  |  | MCM-22 |  |  | Ultrasil VN3SP, NaAlO2 | Degussa, Nalco | [12 empty] | ['1,4-diazepane', '505-66-8', 'H16604_ALDRICH', 'InChI=1/C5H12N2/c1-2-6-4-5-7-3-1/h6-7H,1-5H', '53585_FLUKA', 'SBB004367', '1,4-Diazacycloheptane', '1H-1,4-Diazepine, hexahydro-', '5-23-03-00240 (Beilstein Handbook Reference)', 'BRN 0102711', 'EINECS 208-016-1', 'Hexahydro-1,4-diazepine', 'Homopiperazine', 'Perhydro-1,4-diazepine', 'Trimethyleneethylenediamine', '2,3,4,5,6,7-Hexahydro-1H-1,4-diazepine'] |  |  | 1,4-diazepane |  |  | C1CNCCNC1 |  |  | C5H12N2 |  |  | MWW |  |  | 1999
7418 | 0.03048734 | 0.0003810918 | 0 | 0.004877974 | 0 | 0 | 0 | 0 | 0 | 0 | 0 | 0 | 0 | 0 | 0 | 0 | 0 | 0 | 0 | 0 | 0 | 0 | 0 | 0 | 0 | 0 | 0 | 0 | 0 | 0 | 0 | 0 | 0 | 0 | 0 | 0 | 0 | 0 | 0 | 0.9146202 | 0 | 0.04573101 | 0 | 0 | 0 | 0 | 0 | 0 | 0 | 0 | 0 | 10.1021/jp991913m | yes |  | 0.00390238 |  |  | 65 | 160 | yes |  |  | 13 | homopiperazine |  |  | ZSM-12 | MCM-22 |  | Ultrasil VN3SP, NaAlO2 | Degussa, Nalco | [12 empty] | ['1,4-diazepane', '505-66-8', 'H16604_ALDRICH', 'InChI=1/C5H12N2/c1-2-6-4-5-7-3-1/h6-7H,1-5H', '53585_FLUKA', 'SBB004367', '1,4-Diazacycloheptane', '1H-1,4-Diazepine, hexahydro-', '5-23-03-00240 (Beilstein Handbook Reference)', 'BRN 0102711', 'EINECS 208-016-1', 'Hexahydro-1,4-diazepine', 'Homopiperazine', 'Perhydro-1,4-diazepine', 'Trimethyleneethylenediamine', '2,3,4,5,6,7-Hexahydro-1H-1,4-diazepine'] |  |  | 1,4-diazepane |  |  | C1CNCCNC1 |  |  | C5H12N2 |  |  | MTW | MWW |  | 1999
7419 | 0.03042056 | 0.0003802571 | 0 | 0.006084113 | 0 | 0 | 0 | 0 | 0 | 0 | 0 | 0 | 0 | 0 | 0 | 0 | 0 | 0 | 0 | 0 | 0 | 0 | 0 | 0 | 0 | 0 | 0 | 0 | 0 | 0 | 0 | 0 | 0 | 0 | 0 | 0 | 0 | 0 | 0 | 0.9126169 | 0 | 0.04563085 | 0 | 0 | 0 | 0 | 0 | 0 | 0 | 0 | 0 | 10.1021/jp991913m | yes |  | 0.00486729 |  |  | 65 | 160 | yes |  |  | 13.2 | homopiperazine |  |  | ZSM-12 | MCM-22 |  | Ultrasil VN3SP, NaAlO2 | Degussa, Nalco | [12 empty] | ['1,4-diazepane', '505-66-8', 'H16604_ALDRICH', 'InChI=1/C5H12N2/c1-2-6-4-5-7-3-1/h6-7H,1-5H', '53585_FLUKA', 'SBB004367', '1,4-Diazacycloheptane', '1H-1,4-Diazepine, hexahydro-', '5-23-03-00240 (Beilstein Handbook Reference)', 'BRN 0102711', 'EINECS 208-016-1', 'Hexahydro-1,4-diazepine', 'Homopiperazine', 'Perhydro-1,4-diazepine', 'Trimethyleneethylenediamine', '2,3,4,5,6,7-Hexahydro-1H-1,4-diazepine'] |  |  | 1,4-diazepane |  |  | C1CNCCNC1 |  |  | C5H12N2 |  |  | MTW | MWW |  | 1999
7420 | 0.03038729 | 0.0003798411 | 0 | 0.006685203 | 0 | 0 | 0 | 0 | 0 | 0 | 0 | 0 | 0 | 0 | 0 | 0 | 0 | 0 | 0 | 0 | 0 | 0 | 0 | 0 | 0 | 0 | 0 | 0 | 0 | 0 | 0 | 0 | 0 | 0 | 0 | 0 | 0 | 0 | 0 | 0.9116186 | 0 | 0.04558093 | 0 | 0 | 0 | 0 | 0 | 0 | 0 | 0 | 0 | 10.1021/jp991913m | yes |  | 0.005348162 |  |  | 65 | 160 | yes |  |  | 13.4 | homopiperazine |  |  | ZSM-12 | ZSM-35 |  | Ultrasil VN3SP, NaAlO2 | Degussa, Nalco | [12 empty] | ['1,4-diazepane', '505-66-8', 'H16604_ALDRICH', 'InChI=1/C5H12N2/c1-2-6-4-5-7-3-1/h6-7H,1-5H', '53585_FLUKA', 'SBB004367', '1,4-Diazacycloheptane', '1H-1,4-Diazepine, hexahydro-', '5-23-03-00240 (Beilstein Handbook Reference)', 'BRN 0102711', 'EINECS 208-016-1', 'Hexahydro-1,4-diazepine', 'Homopiperazine', 'Perhydro-1,4-diazepine', 'Trimethyleneethylenediamine', '2,3,4,5,6,7-Hexahydro-1H-1,4-diazepine'] |  |  | 1,4-diazepane |  |  | C1CNCCNC1 |  |  | C5H12N2 |  |  | MTW | FER |  | 1999
7421 | 0.03002958 | 0.0003753697 | 0 | 0.004804733 | 0 | 0 | 0 | 0 | 0 | 0 | 0 | 0 | 0 | 0 | 0 | 0 | 0 | 0 | 0 | 0 | 0 | 0 | 0 | 0 | 0 | 0 | 0 | 0 | 0 | 0 | 0 | 0 | 0 | 0 | 0 | 0 | 0 | 0 | 0 | 0.9008874 | 0 | 0.06005916 | 0 | 0 | 0 | 0 | 0 | 0 | 0 | 0 | 0 | 10.1021/jp991913m | yes |  | 0.003843786 |  |  | 65 | 160 | yes |  |  | 13.1 | homopiperazine |  |  | ZSM-12 | MCM-22 |  | Ultrasil VN3SP, NaAlO2 | Degussa, Nalco | [12 empty] | ['1,4-diazepane', '505-66-8', 'H16604_ALDRICH', 'InChI=1/C5H12N2/c1-2-6-4-5-7-3-1/h6-7H,1-5H', '53585_FLUKA', 'SBB004367', '1,4-Diazacycloheptane', '1H-1,4-Diazepine, hexahydro-', '5-23-03-00240 (Beilstein Handbook Reference)', 'BRN 0102711', 'EINECS 208-016-1', 'Hexahydro-1,4-diazepine', 'Homopiperazine', 'Perhydro-1,4-diazepine', 'Trimethyleneethylenediamine', '2,3,4,5,6,7-Hexahydro-1H-1,4-diazepine'] |  |  | 1,4-diazepane |  |  | C1CNCCNC1 |  |  | C5H12N2 |  |  | MTW | MWW |  | 1999
7422 | 0.02996479 | 0.0003745599 | 0 | 0.005992958 | 0 | 0 | 0 | 0 | 0 | 0 | 0 | 0 | 0 | 0 | 0 | 0 | 0 | 0 | 0 | 0 | 0 | 0 | 0 | 0 | 0 | 0 | 0 | 0 | 0 | 0 | 0 | 0 | 0 | 0 | 0 | 0 | 0 | 0 | 0 | 0.8989437 | 0 | 0.05992958 | 0 | 0 | 0 | 0 | 0 | 0 | 0 | 0 | 0 | 10.1021/jp991913m | yes |  | 0.004794367 |  |  | 65 | 160 | yes |  |  | 13.4 | homopiperazine |  |  | ZSM-12 | ZSM-35 |  | Ultrasil VN3SP, NaAlO2 | Degussa, Nalco | [12 empty] | ['1,4-diazepane', '505-66-8', 'H16604_ALDRICH', 'InChI=1/C5H12N2/c1-2-6-4-5-7-3-1/h6-7H,1-5H', '53585_FLUKA', 'SBB004367', '1,4-Diazacycloheptane', '1H-1,4-Diazepine, hexahydro-', '5-23-03-00240 (Beilstein Handbook Reference)', 'BRN 0102711', 'EINECS 208-016-1', 'Hexahydro-1,4-diazepine', 'Homopiperazine', 'Perhydro-1,4-diazepine', 'Trimethyleneethylenediamine', '2,3,4,5,6,7-Hexahydro-1H-1,4-diazepine'] |  |  | 1,4-diazepane |  |  | C1CNCCNC1 |  |  | C5H12N2 |  |  | MTW | FER |  | 1999
7423 | 0.0299325 | 0.0003741563 | 0 | 0.00658515 | 0 | 0 | 0 | 0 | 0 | 0 | 0 | 0 | 0 | 0 | 0 | 0 | 0 | 0 | 0 | 0 | 0 | 0 | 0 | 0 | 0 | 0 | 0 | 0 | 0 | 0 | 0 | 0 | 0 | 0 | 0 | 0 | 0 | 0 | 0 | 0.8979751 | 0 | 0.059865 | 0 | 0 | 0 | 0 | 0 | 0 | 0 | 0 | 0 | 10.1021/jp991913m | yes |  | 0.00526812 |  |  | 65 | 160 | yes |  |  | 13.5 | homopiperazine |  |  | ZSM-12 | MCM-22 |  | Ultrasil VN3SP, NaAlO2 | Degussa, Nalco | [12 empty] | ['1,4-diazepane', '505-66-8', 'H16604_ALDRICH', 'InChI=1/C5H12N2/c1-2-6-4-5-7-3-1/h6-7H,1-5H', '53585_FLUKA', 'SBB004367', '1,4-Diazacycloheptane', '1H-1,4-Diazepine, hexahydro-', '5-23-03-00240 (Beilstein Handbook Reference)', 'BRN 0102711', 'EINECS 208-016-1', 'Hexahydro-1,4-diazepine', 'Homopiperazine', 'Perhydro-1,4-diazepine', 'Trimethyleneethylenediamine', '2,3,4,5,6,7-Hexahydro-1H-1,4-diazepine'] |  |  | 1,4-diazepane |  |  | C1CNCCNC1 |  |  | C5H12N2 |  |  | MTW | MWW |  | 1999
7424 | 0.03185677 | 0.0003982096 | 0 | 0.006689922 | 0 | 0 | 0 | 0 | 0 | 0 | 0 | 0 | 0 | 0 | 0 | 0 | 0 | 0 | 0 | 0 | 0 | 0 | 0 | 0 | 0 | 0 | 0 | 0 | 0 | 0 | 0 | 0 | 0 | 0 | 0 | 0 | 0 | 0 | 0 | 0.9557032 | 0 | 0 | 0 | 0 | 0 | 0 | 0 | 0 | 0 | 0 | 0 | 10.1021/jp991913m | yes |  | 0.005351938 |  |  | 20 | 160 | yes |  |  | 13.2 |  |  |  | amorphous |  |  | Ultrasil VN3SP, NaAlO2 | Degussa, Nalco | [27 empty] | 1999
7425 | 0.0317657 | 0.0003970712 | 0 | 0.008259081 | 0 | 0 | 0 | 0 | 0 | 0 | 0 | 0 | 0 | 0 | 0 | 0 | 0 | 0 | 0 | 0 | 0 | 0 | 0 | 0 | 0 | 0 | 0 | 0 | 0 | 0 | 0 | 0 | 0 | 0 | 0 | 0 | 0 | 0 | 0 | 0.9529709 | 0 | 0 | 0 | 0 | 0 | 0 | 0 | 0 | 0 | 0 | 0 | 10.1021/jp991913m | yes |  | 0.006607265 |  |  | 20 | 160 | yes |  |  | 13.3 |  |  |  | amorphous |  |  | Ultrasil VN3SP, NaAlO2 | Degussa, Nalco | [27 empty] | 1999
7426 | 0.03194837 | 0.0003993546 | 0 | 0.005111739 | 0 | 0 | 0 | 0 | 0 | 0 | 0 | 0 | 0 | 0 | 0 | 0 | 0 | 0 | 0 | 0 | 0 | 0 | 0 | 0 | 0 | 0 | 0 | 0 | 0 | 0 | 0 | 0 | 0 | 0 | 0 | 0 | 0 | 0 | 0 | 0.9584511 | 0 | 0 | 0 | 0 | 0 | 0 | 0 | 0 | 0 | 0 | 0 | 10.1021/jp991913m | yes |  | 0.004089392 |  |  | 65 | 160 | yes |  |  | 13.2 |  |  |  | amorphous | ZSM-5 |  | Ultrasil VN3SP, NaAlO2 | Degussa, Nalco | [25 empty] | MFI |  | 1999
7427 | 0.03185677 | 0.0003982096 | 0 | 0.006689922 | 0 | 0 | 0 | 0 | 0 | 0 | 0 | 0 | 0 | 0 | 0 | 0 | 0 | 0 | 0 | 0 | 0 | 0 | 0 | 0 | 0 | 0 | 0 | 0 | 0 | 0 | 0 | 0 | 0 | 0 | 0 | 0 | 0 | 0 | 0 | 0.9557032 | 0 | 0 | 0 | 0 | 0 | 0 | 0 | 0 | 0 | 0 | 0 | 10.1021/jp991913m | yes |  | 0.005351938 |  |  | 65 | 160 | yes |  |  | 12.9 |  |  |  | ZSM-5 |  |  | Ultrasil VN3SP, NaAlO2 | Degussa, Nalco | [24 empty] | MFI |  |  | 1999
7428 | 0.0317657 | 0.0003970712 | 0 | 0.008259081 | 0 | 0 | 0 | 0 | 0 | 0 | 0 | 0 | 0 | 0 | 0 | 0 | 0 | 0 | 0 | 0 | 0 | 0 | 0 | 0 | 0 | 0 | 0 | 0 | 0 | 0 | 0 | 0 | 0 | 0 | 0 | 0 | 0 | 0 | 0 | 0.9529709 | 0 | 0 | 0 | 0 | 0 | 0 | 0 | 0 | 0 | 0 | 0 | 10.1021/jp991913m | yes |  | 0.006607265 |  |  | 65 | 160 | yes |  |  | 13.1 |  |  |  | ZSM-5 |  |  | Ultrasil VN3SP, NaAlO2 | Degussa, Nalco | [24 empty] | MFI |  |  | 1999
7429
7430 | 0.02135525 | 6.193022e-05 | 0 | 0.003843944 | 0 | 0 | 0 | 0 | 0 | 0 | 0 | 0 | 0 | 0 | 0 | 0 | 0 | 0 | 0 | 0 | 0 | 0 | 0 | 0 | 0 | 0 | 0 | 0 | 0 | 0 | 0 | 0 | 0 | 0 | 0 | 0 | 0 | 0 | 0 | 0.9609861 | 0 | 0.01067762 | 0 | 0 | 0 | 0 | 0 | 0 | 0 | 0 | 0 | 10.1021/jp992383x | yes | 0 | 0.003075156 | 0.5 | 0 | 168 | 140 | yes |  | 0 | 0 | hexamethyleneimine |  |  | UTM-1 |  |  | NaOH, NaCl, Snowtex-N | Nissan | 0 | 0 | 0 | 0 | 0 | 0 | 0 | 0 |  | UTM-1: An Eight-Membered Ring Zeolite with the Basic Building Chains of the MFI Topology | ['ray powder diffraction pattern', 'membered rings forming one', 'like cages connected'] | ['synthesized form thus obtained', 'synthesis conditions may', 'free calcined utm'] | ['azepane', '111-49-9', 'CHEBI:32616', 'azepane', 'NCGC00091040-01', 'H10401_ALDRICH', '1H-Azepine, hexahydro-', 'Azacycloheptane', 'Azepine, hexahydro-', 'Cyclohexamethylenimine', 'G 0', 'Hexahydro-1H-azepine', 'Hexahydroazepine', 'Hexamethylene imine', 'Hexamethylenimine', 'Homopiperidine', 'NSC16236', 'Perhydroazepine', 'WLN: T7MTJ', 'InChI=1/C6H13N/c1-2-4-6-7-5-3-1/h7H,1-6H', '1-Azacycloheptane', '5-20-04-00003 (Beilstein Handbook Reference)', 'AI3-26610', 'BRN 0001084', 'CP 18407', 'Cycloheptane, 1-aza-', 'EINECS 203-875-9', 'HSDB 562', 'Hexamethyleneimine', 'Hexamethyleneimine [UN2493] [Flammable liquid]', 'NSC 16236', 'UN2493', 'ST5213818'] |  |  | azepane |  |  | C1CCCNCC1 |  |  | C6H13N |  |  | MTF |  |  | 1999
7431
7432 | 0 | 0.04440497 | 0.04440497 | 0 | 0 | 0 | 0 | 0 | 0 | 0 | 0 | 0 | 0 | 0 | 0 | 0 | 0 | 0 | 0 | 0 | 0.0008880995 | 0 | 0 | 0 | 0 | 0 | 0 | 0 | 0 | 0 | 0 | 0 | 0 | 0 | 0 | 0 | 0 | 0 | 0 | 0.8880995 | 0 | 0.02220249 | 0 | 0 | 0 | 0 | 0 | 0 | 0 | 0 | 0 | 10.1021/jp992991c | yes | 0 | 0 | 0.5 | 0 | 24 | 175 |  |  | 120 | 3.5 | triethylamine |  |  | FAPO-5 |  |  | Catapal B, ortho-phosphoric acid, Fe(NO3)3*9H2O | Vista, Fluka, Fluka | 0 | 0 | 0 | 0 | 0 | 0 | 0 | 0 |  | Redox Chemistry of Gaseous Reactants Inside Photoexcited FeAlPO4 Molecular Sieve | ['substantially stronger reducing power', 'proposed mechanism involves one', 'phase fe2o3 semiconductor particles'] | ['two aqueous systems', 'cambridge isotope laboratories', 'vista ), ortho'] | ['N,N-Diethylethanamine', 'TRIETHYLAMINE', '121-44-8', '144514-14-7', '168277-99-4', '172227-74-6', 'T0886_SIAL', '65897_FLUKA', 'NCIOpen2_006503', '90335_FLUKA', '471283_SIAL', '(Diethylamino)ethane', 'AI3-15425', 'CCRIS 4881', 'EINECS 204-469-4', 'Ethanamine, N,N-diethyl-', 'HSDB 896', 'N,N-Diethylethanamine', 'TEN', 'TRIETHYLAMINE', 'Triaethylamin [German]', 'Triethylamine [UN1296] [Flammable liquid]', 'Trietilamina [Italian]', 'UN1296', '90337_FLUKA', '90338_FLUKA', 'CHEBI:35026', '90340_FLUKA', '17924_FLUKA', 'NEt3', 'C14691', 'W424601_ALDRICH', '(C2H5)3N', 'InChI=1/C6H15N/c1-4-7(5-2)6-3/h4-6H2,1-3H', 'N,N,N-triethylamine', 'ST5214499', 'Triaethylamin', 'Triethylamin'] |  |  | N,N-Diethylethanamine |  |  | CCN(CC)CC |  |  | C6H15N |  |  | AFI |  |  | 2000
7433
7434 | 0 | 0.03570791 | 0.03570791 | 0 | 0 | 0 | 0 | 0 | 0 | 0 | 0 | 0 | 0 | 0 | 0 | 0 | 0 | 0 | 0 | 0.0001785395 | 0 | 0 | 0 | 0 | 0 | 0 | 0 | 0 | 0 | 0 | 0 | 0 | 0 | 0 | 0 | 0 | 0 | 0 | 0 | 0.8926977 | 0 | 0.03570791 | 0 | 0 | 0 | 0 | 0 | 0 | 0 | 0 | 0 | 10.1021/jp993818j | yes |  | 0 | 2 |  | 24 | 200 | no |  | 20 | 6.5 | triethylamine |  |  | MnAPO-5 |  |  | pseudoboehmite, phosphoric acid, manganese acetate tetrahydrate | Vista, Aldrich, Sigma | [9 empty] | Incorporation of Transition Metal Ions into MeAPO/MeAPSO Molecular Sieves | ['silicoaluminophosphate molecular sieve frameworks', 'meapso molecular sieves', 'strong 27al modulations'] | ['organic structure directing molecule', '24 h without agitation', '09 g ferrous sulfate'] | ['N,N-Diethylethanamine', 'TRIETHYLAMINE', '121-44-8', '144514-14-7', '168277-99-4', '172227-74-6', 'T0886_SIAL', '65897_FLUKA', 'NCIOpen2_006503', '90335_FLUKA', '471283_SIAL', '(Diethylamino)ethane', 'AI3-15425', 'CCRIS 4881', 'EINECS 204-469-4', 'Ethanamine, N,N-diethyl-', 'HSDB 896', 'N,N-Diethylethanamine', 'TEN', 'TRIETHYLAMINE', 'Triaethylamin [German]', 'Triethylamine [UN1296] [Flammable liquid]', 'Trietilamina [Italian]', 'UN1296', '90337_FLUKA', '90338_FLUKA', 'CHEBI:35026', '90340_FLUKA', '17924_FLUKA', 'NEt3', 'C14691', 'W424601_ALDRICH', '(C2H5)3N', 'InChI=1/C6H15N/c1-4-7(5-2)6-3/h4-6H2,1-3H', 'N,N,N-triethylamine', 'ST5214499', 'Triaethylamin', 'Triethylamin'] |  |  | N,N-Diethylethanamine |  |  | CCN(CC)CC |  |  | C6H15N |  |  | AFI |  |  | 2000
7435 | 0 | 0.03570791 | 0.03570791 | 0 | 0 | 0 | 0 | 0 | 0 | 0 | 0 | 0 | 0 | 0 | 0 | 0 | 0 | 0 | 0 | 0 | 0.0001785395 | 0 | 0 | 0 | 0 | 0 | 0 | 0 | 0 | 0 | 0 | 0 | 0 | 0 | 0 | 0 | 0 | 0 | 0 | 0.8926977 | 0 | 0.03570791 | 0 | 0 | 0 | 0 | 0 | 0 | 0 | 0 | 0 | 10.1021/jp993818j | yes | 0 | 0 | 2 | 0 | 24 | 200 | no |  | 20 | 6.5 | triethylamine |  |  | FeAPO-5 |  |  | pseudoboehmite, phosphoric acid, ferrouis sulfate heptahydrate | Vista, Aldrich, Fisher | 0 | 0 | 0 | 0 | 0 | 0 | 0 | 0 |  |  |  |  | ['N,N-Diethylethanamine', 'TRIETHYLAMINE', '121-44-8', '144514-14-7', '168277-99-4', '172227-74-6', 'T0886_SIAL', '65897_FLUKA', 'NCIOpen2_006503', '90335_FLUKA', '471283_SIAL', '(Diethylamino)ethane', 'AI3-15425', 'CCRIS 4881', 'EINECS 204-469-4', 'Ethanamine, N,N-diethyl-', 'HSDB 896', 'N,N-Diethylethanamine', 'TEN', 'TRIETHYLAMINE', 'Triaethylamin [German]', 'Triethylamine [UN1296] [Flammable liquid]', 'Trietilamina [Italian]', 'UN1296', '90337_FLUKA', '90338_FLUKA', 'CHEBI:35026', '90340_FLUKA', '17924_FLUKA', 'NEt3', 'C14691', 'W424601_ALDRICH', '(C2H5)3N', 'InChI=1/C6H15N/c1-4-7(5-2)6-3/h4-6H2,1-3H', 'N,N,N-triethylamine', 'ST5214499', 'Triaethylamin', 'Triethylamin'] |  |  | N,N-Diethylethanamine |  |  | CCN(CC)CC |  |  | C6H15N |  |  | AFI |  |  | 2000
7436
7437 | 0 | 0.03429603 | 0.03610108 | 0 | 0 | 0 | 0 | 0 | 0 | 0 | 0 | 0 | 0 | 0 | 0 | 0 | 0 | 0 | 0 | 0 | 0 | 0 | 0 | 0 | 0 | 0 | 0 | 0 | 0 | 0 | 0 | 0 | 0 | 0 | 0 | 0 | 0 | 0 | 0.001805054 | 0.9025271 | 0 | 0.02527076 | 0 | 0 | 0 | 0 | 0 | 0 | 0 | 0 | 0 | 10.1021/jp993981e | yes | 0 | 0 | 0.3333333332 | 0 | 24 | 170 |  |  | 0 | 0 | tripropylamine |  |  | VAPO-5 |  |  | orthophosphoric acid, Versal 150, vanadyl sulfate | Merck, Fluka | 0 | 0 | 0 | 0 | 0 | 0 | 0 | 0 |  | Density Functional Theory Calculation and X-ray Absorption Spectroscopy Studies of Structure of Vanadium-Containing Aluminophosphate VAPO-5 | ['water molecules may exchange', 'water molecules', 'v k'] | ['organic template molecules encapsulated', 'lined stainless steel autoclave', 'small glass arm attached'] | ['N,N-dipropylpropan-1-amine', 'TRIPROPYLAMINE', '102-69-2', '112488-51-4', '239712_ALDRICH', '93240_FLUKA', '1-Propanamine, N,N-dipropyl-', 'EINECS 203-047-7', 'HSDB 2097', 'Propyldi-n-propylamine', 'TRIPROPYLAMINE', 'Tri-n-propylamine', 'Tripropylamine [UN2260] [Flammable liquid]', 'Tripropylammonium', 'UN2260', '143979_ALDRICH', 'CHEBI:38880', 'N,N-dipropyl-1-propanamine', 'NPr3', 'NCIOpen2_001723', '(n-C3H7)3N', 'InChI=1/C9H21N/c1-4-7-10(8-5-2)9-6-3/h4-9H2,1-3H', 'N,N-dipropylpropan-1-amine'] |  |  | N,N-dipropylpropan-1-amine |  |  | CCCN(CCC)CCC |  |  | C9H21N |  |  | AFI |  |  | 2000
7438
7439 | 0.009610764 | 0.004805382 | 0 | 0.0004805382 | 0.0009610764 | 0.007208073 | 0 | 0 | 0 | 0 | 0 | 0 | 0 | 0 | 0 | 0 | 0 | 0 | 0 | 0 | 0 | 0 | 0 | 0 | 0 | 0 | 0 | 0 | 0 | 0 | 0 | 0 | 0 | 0 | 0 | 0 | 0 | 0 | 0 | 0.9610764 | 0 | 0.00792888 | 0 | 0 | 0 | 0 | 0 | 0 | 0 | 0 | 0 | 10.1021/la400352r | yes | 0 | 0.00792888 | 0.0833333333 | 0 | 168 | 90 |  |  | 60 | 14 | tetramethylammonium |  |  | KFI |  |  | KCl, NaCl, aluminum isopropoxide, TMOS, LiCl | ChemLab, AnalaR BDH, Acros, Fluka, Fluka | 0 | 0 | 0 | 0 | 0 | 0 | 0 | 0 |  | Adsorption and Separation of CO2 on KFI Zeolites: Effect of Cation Type and Si/Al Ratio on Equilibrium and Kinetic Properties | ['petro -) chemical industry', 'dynamic breakthrough experiments demonstrated', 'membered ring kfi zeolite'] | ['stoe stadi mp diffractometer', 'new synthesis road using', '999 %) porosimetry using'] | ['tetramethylazanium', 'Tetramethylammonium', '14190-16-0', '12545-87-8', '28109-81-1', '76913-76-3', '12386-10-6', 'Tetramethylammonium', 'ZINC00967771', 'EINECS 235-626-5', 'Methanaminium, N,N,N-trimethyl-, octahydrotriborate(1-)', 'Tetramethylammonium octahydrotriborate', 'tetramethylazanium', 'InChI=1/C4H12N/c1-5(2,3)4/h1-4H3/q+', 'PDSP2_000112', '(CH3)4N(+)', 'CHEBI:46020', 'N,N,N-trimethylmethanaminium', '[NMe4](+)', 'TETRAMETHYLAMMONIUM ION', 'Methanaminium, N,N,N-trimethyl-'] |  |  | tetramethylazanium |  |  | C[N+](C)(C)C |  |  | C4H12N |  |  | KFI |  |  | 2013
7440
7441 | 0 | 0 | 0 | 0 | 0 | 0 | 0 | 0 | 0 | 0 | 0 | 0 | 0 | 0 | 0 | 0 | 0 | 0 | 0 | 0 | 0 | 0 | 0 | 0 | 0 | 0 | 0 | 0 | 0 | 0 | 0 | 0 | 0 | 0 | 0 | 0 | 0 | 0 | 0 | 1 | 0 | 0 | 0 | 0 | 0 | 0 | 0 | 0 | 0 | 0 | 0 | 10.1021/la502897p | no |  | 0 | 2 | 100 | 24 | 110 | yes |  | 1000 | 14 | tetramethylammonium |  |  | ZK-4 |  |  | sodium aluminate, sodium hydroxide, colloidal silica | Aldrich, Aldrich | [9 empty] | K+ Exchanged Zeolite ZK‑4 as a Highly Selective Sorbent for CO2 | ['consecutive volumetric adsorption measurements', 'quantum chemical calculations', 'highly selective sample'] | ['technical grade ), 6', 'ion exchanged zeolite zk', 'scanning electron microscopy'] | ['tetramethylazanium', 'Tetramethylammonium', '14190-16-0', '12545-87-8', '28109-81-1', '76913-76-3', '12386-10-6', 'Tetramethylammonium', 'ZINC00967771', 'EINECS 235-626-5', 'Methanaminium, N,N,N-trimethyl-, octahydrotriborate(1-)', 'Tetramethylammonium octahydrotriborate', 'tetramethylazanium', 'InChI=1/C4H12N/c1-5(2,3)4/h1-4H3/q+', 'PDSP2_000112', '(CH3)4N(+)', 'CHEBI:46020', 'N,N,N-trimethylmethanaminium', '[NMe4](+)', 'TETRAMETHYLAMMONIUM ION', 'Methanaminium, N,N,N-trimethyl-'] |  |  | tetramethylazanium |  |  | C[N+](C)(C)C |  |  | C4H12N |  |  | LTA |  |  | 2014
7442 | 0 | 0 | 0 | 0 | 0 | 0 | 0 | 0 | 0 | 0 | 0 | 0 | 0 | 0 | 0 | 0 | 0 | 0 | 0 | 0 | 0 | 0 | 0 | 0 | 0 | 0 | 0 | 0 | 0 | 0 | 0 | 0 | 0 | 0 | 0 | 0 | 0 | 0 | 0 | 1 | 0 | 0 | 0 | 0 | 0 | 0 | 0 | 0 | 0 | 0 | 0 | 10.1021/la502897p | no | 0 | 0 | 2 | 100 | 120 | 110 | yes |  | 1000 | 14 | tetramethylammonium |  |  | ZK-4 |  |  | sodium aluminate, sodium hydroxide, colloidal silica | Aldrich, Aldrich | 0 | 0 | 0 | 0 | 0 | 0 | 0 | 0 |  |  |  |  | ['tetramethylazanium', 'Tetramethylammonium', '14190-16-0', '12545-87-8', '28109-81-1', '76913-76-3', '12386-10-6', 'Tetramethylammonium', 'ZINC00967771', 'EINECS 235-626-5', 'Methanaminium, N,N,N-trimethyl-, octahydrotriborate(1-)', 'Tetramethylammonium octahydrotriborate', 'tetramethylazanium', 'InChI=1/C4H12N/c1-5(2,3)4/h1-4H3/q+', 'PDSP2_000112', '(CH3)4N(+)', 'CHEBI:46020', 'N,N,N-trimethylmethanaminium', '[NMe4](+)', 'TETRAMETHYLAMMONIUM ION', 'Methanaminium, N,N,N-trimethyl-'] |  |  | tetramethylazanium |  |  | C[N+](C)(C)C |  |  | C4H12N |  |  | LTA |  |  | 2014
7443
7444 | 0 | 0.03448276 | 0.06896552 | 0 | 0 | 0 | 0 | 0 | 0 | 0 | 0 | 0 | 0 | 0 | 0 | 0 | 0 | 0 | 0 | 0 | 0 | 0 | 0 | 0 | 0 | 0 | 0 | 0 | 0 | 0 | 0 | 0 | 0 | 0 | 0 | 0 | 0 | 0 | 0 | 0.862069 | 0 | 0.03448276 | 0 | 0 | 0 | 0 | 0 | 0 | 0 | 0 | 0 | 10.1039/a907883e | yes |  | 0 |  |  | 168 | 200 |  |  |  |  | 2-methyl-cyclohexylamine |  |  | DAF-4 |  |  | aluminum isopropoxide, phosphoric acid | [10 empty] | Evidence for ordering of cobalt ions in the microporous solid acid catalyst CoDAF-4 by single crystal X-ray diffraction and resonant X-ray powder diffraction | ['much higher concentrations', 'templated form', 'synthesised material'] | ['1 mm capillary using', 'single crystal methods', 'ray powder diffraction'] | ['2-methylcyclohexan-1-amine', '2-methyl-1-cyclohexanamine', '(2-methylcyclohexyl)amine', '7003-32-9', '1-Amino-2-methylcyclohexane', '193437_ALDRICH', 'EINECS 230-277-5', 'NSC 27455', '2-Methylcyclohexylamine', 'Cyclohexanamine, 2-methyl-', 'Cyclohexylamine, 2-methyl-', 'NSC27455', 'o-Methylcyclohexylamine', '66461_FLUKA', '2-Methylcyclohexylamine,c&t', '2-Methylcyclohexylamine, mixture of cis and trans'] |  |  | 2-methylcyclohexan-1-amine |  |  | CC1CCCCC1N |  |  | C7H15N |  |  | LEV |  |  | 2000
7445 | 0 | 0.02068966 | 0.06896552 | 0 | 0 | 0 | 0 | 0 | 0 | 0 | 0 | 0 | 0 | 0 | 0 | 0 | 0 | 0 | 0 | 0 | 0 | 0.0137931 | 0 | 0 | 0 | 0 | 0 | 0 | 0 | 0 | 0 | 0 | 0 | 0 | 0 | 0 | 0 | 0 | 0 | 0.862069 | 0 | 0.03448276 | 0 | 0 | 0 | 0 | 0 | 0 | 0 | 0 | 0 | 10.1039/a907883e | yes | 0 | 0 | 0 | 0 | 168 | 200 |  |  | 0 | 0 | 2-methyl-cyclohexylamine |  |  | CoDAF-4 |  |  | aluminum isopropoxide, phosphoric acid, cobalt acetate |  | 0 | 0 | 0 | 0 | 0 | 0 | 0 | 0 |  |  |  |  | ['2-methylcyclohexan-1-amine', '2-methyl-1-cyclohexanamine', '(2-methylcyclohexyl)amine', '7003-32-9', '1-Amino-2-methylcyclohexane', '193437_ALDRICH', 'EINECS 230-277-5', 'NSC 27455', '2-Methylcyclohexylamine', 'Cyclohexanamine, 2-methyl-', 'Cyclohexylamine, 2-methyl-', 'NSC27455', 'o-Methylcyclohexylamine', '66461_FLUKA', '2-Methylcyclohexylamine,c&t', '2-Methylcyclohexylamine, mixture of cis and trans'] |  |  | 2-methylcyclohexan-1-amine |  |  | CC1CCCCC1N |  |  | C7H15N |  |  | LEV |  |  | 2000
7446
7447 | 0.1980198 | 0 | 0 | 0 | 0 | 0 | 0 | 0 | 0 | 0 | 0 | 0.0990099 | 0 | 0.00990099 | 0 | 0 | 0 | 0 | 0 | 0 | 0 | 0 | 0 | 0 | 0 | 0 | 0 | 0 | 0 | 0 | 0 | 0 | 0 | 0 | 0 | 0 | 0 | 0 | 0 | 0.5940594 | 0.01941748 | 0.0990099 | 0 | 0 | 0 | 0 | 0 | 0 | 0 | 0 | 0 | 10.1039/b000539h | yes | 0.2 | 0 |  |  | 288 | 150 | yes | ITQ-7 |  |  | 1,3,3-trimethyl-6-azoniumtricyclo[3.2.1.46,6]dodecane |  |  | ITQ-7 |  |  | TEOTi, TEOS, HF |  |  | 27.5 | [7 empty] | Synthesis and catalytic activity of Ti-ITQ-7: a new oxidation catalyst with a three-dimensional system of large pore channels | ['three dimensional system', 'selective oxidation reactions', 'large pore channels'] | ['room temperature allowing evaporation', 'lined stainless steel autoclaves', '50 g water ).'] | 3,3,5-trimethylspiro[7-azoniabicyclo[3.2.1]octane-7,1'-azolidin-1-ium] |  |  | 3,3,5-trimethylspiro[7-azoniabicyclo[3.2.1]octane-7,1'-azolidin-1-ium] |  |  | CC1(C)CC2CC(C)(C1)C[N+]21CCCC1 |  |  | C14H26N |  |  | ISV |  |  | 2000
7448 | 0.1980198 | 0 | 0 | 0 | 0 | 0 | 0 | 0 | 0 | 0 | 0 | 0.0990099 | 0 | 0.00990099 | 0 | 0 | 0 | 0 | 0 | 0 | 0 | 0 | 0 | 0 | 0 | 0 | 0 | 0 | 0 | 0 | 0 | 0 | 0 | 0 | 0 | 0 | 0 | 0 | 0 | 0.5940594 | 0.01941748 | 0.0990099 | 0 | 0 | 0 | 0 | 0 | 0 | 0 | 0 | 0 | 10.1039/b000539h | yes | 0.2 | 0 | 0 | 0 | 288 | 150 | yes | ITQ-7 | 0 | 0 | 1,3,3-trimethyl-6-azoniumtricyclo[3.2.1.46,6]dodecane |  |  | ITQ-7 |  |  | TEOTi, TEOS, HF |  | 0 | 27.5 | 0 | 0 | 0 | 0 | 0 | 0 |  |  |  |  | 3,3,5-trimethylspiro[7-azoniabicyclo[3.2.1]octane-7,1'-azolidin-1-ium] |  |  | 3,3,5-trimethylspiro[7-azoniabicyclo[3.2.1]octane-7,1'-azolidin-1-ium] |  |  | CC1(C)CC2CC(C)(C1)C[N+]21CCCC1 |  |  | C14H26N |  |  | ISV |  |  | 2000
7449
7450 | 0 | 0 | 0 | 0 | 0 | 0 | 0 | 0 | 0 | 0 | 0 | 0 | 0 | 0 | 0 | 0 | 0 | 0 | 0 | 0 | 0 | 0 | 0 | 0 | 0 | 0 | 0 | 0 | 0 | 0 | 0 | 0 | 0 | 0 | 0 | 0 | 0 | 0 | 0 | 1 | 0 | 0 | 0 | 0 | 0 | 0 | 0 | 0 | 0 | 0 | 0 | 10.1039/b000823k | no | 0 | 0 | 1 | 0 | 24 | 150 |  |  | 0 | 3 | tetraethylammonium |  |  | CuAPO-5 |  |  | CuO, orthophosphoric acid, pseudoboehmite | ,Merck, BA Chemicals | 0 | 0 | 0 | 0 | 0 | 0 | 0 | 0 |  | An X-ray absorption spectroscopic study on the local environment of copper in CuAPO-5 | ['tetragonally distorted cu', 'studied using xanes', 'showing maximum conversions'] | ['ba chemicals ltd .)', '6g ), orthophosphoric acid', 'used alumina ),'] | ['tetraethylazanium', 'Tetraethylammonium', '4-04-00-00331 (Beilstein Handbook Reference)', 'AMMONIUM, TETRAETHYL-', 'BRN 1738225', 'Ethanaminium, N,N,N-triethyl- (9CI)', 'N,N,N-Triethylethanaminium', 'Tetraetilammonio [Italian]', 'Tetramon', 'Tetrylammonium', 'ZINC00896981', 'Lopac-T-2265', 'CHEBI:44296', 'NEt4(+)', '[NEt4](+)', 'Ammonium, tetraethyl-, dodeca-.mu.-chlorohexachlorohexatantalate(2-)(2:1), octahedro-', 'Ethanaminium, N,N,N-triethyl-, dodeca-.mu.-chlorohexachlorohexatantalate(2-) octahedro (2:1)', 'NSC156315', 'nchembio874-comp2', 'NCGC00016008-01', 'NET', 'tetraethylazanium', 'InChI=1/C8H20N/c1-5-9(6-2,7-3)8-4/h5-8H2,1-4H3/q+', 'C07512', 'Tetraethylammonium', 'E4N', 'TETRAETHYLAMMONIUM ION'] |  |  | tetraethylazanium |  |  | CC[N+](CC)(CC)CC |  |  | C8H20N |  |  | AFI |  |  | 2000
7451
7452 | 0 | 0.02122642 | 0.02358491 | 0 | 0 | 0 | 0 | 0 | 0 | 0 | 0 | 0 | 0 | 0 | 0 | 0 | 0.002358491 | 0 | 0 | 0 | 0 | 0 | 0 | 0 | 0 | 0 | 0 | 0 | 0 | 0 | 0 | 0 | 0 | 0 | 0 | 0 | 0 | 0 | 0 | 0.9433962 | 0 | 0.009433962 | 0 | 0 | 0 | 0 | 0 | 0 | 0 | 0 | 0 | 10.1039/b002950p | yes | 0 | 0 | 0 | 0 | 48 | 190 |  |  | 0 | 0 | diquinuclidinium |  |  | AlPO4-17 |  |  | Al(OH)3, H3PO4, Mg(OAC)2 |  | 0 | 0 | 0 | 0 | 0 | 0 | 0 | 0 |  | The widespread occurrence of negative thermal expansion in zeolites | ['relatively high framework density', 'expansivity data currently available', 'previously studied microporous materials'] | ['framework composition mg0', 'sio2 polymorphs itq', 'pure polycrystalline samples'] | ['1-[4-(1-azoniabicyclo[2.2.2]octan-1-yl)butyl]-1-azoniabicyclo[2.2.2]octane', '1-(4-quinuclidin-1-ium-1-ylbutyl)quinuclidin-1-ium', '1-[4-(1-quinuclidin-1-iumyl)butyl]quinuclidin-1-ium'] |  |  | 1-[4-(1-azoniabicyclo[2.2.2]octan-1-yl)butyl]-1-azoniabicyclo[2.2.2]octane |  |  | C(CC[N+]12CCC(CC1)CC2)C[N+]12CCC(CC1)CC2 |  |  | C18H34N2 |  |  | ERI |  |  | 2001
7453
7454 | 0 | 0.001987578 | 0.002484472 | 0 | 0 | 0 | 0 | 0 | 0 | 0 | 0 | 0 | 0 | 0 | 0 | 0 | 0.0004968944 | 0 | 0 | 0 | 0 | 0 | 0 | 0 | 0 | 0 | 0 | 0 | 0 | 0 | 0 | 0 | 0 | 0 | 0 | 0 | 0 | 0 | 0 | 0.9937888 | 0 | 0.001242236 | 0 | 0 | 0 | 0 | 0 | 0 | 0 | 0 | 0 | 10.1039/b003430o | yes |  | 0 |  |  | 48 | 190 |  |  |  | 7 | 1,4,8,11-tetraazacyclotetradecane |  |  | unknown |  |  | orthophosphoric acid, magnesium acetate, aluminium hydroxide | Aldrich | [9 empty] | Azamacrocycles and the azaoxacryptand 4,7,13,16,21,24-hexaoxa-1,10-diazabicyclo[8.8.8]hexacosane as structure-directing agents in the synthesis of microporous metalloaluminophosphates | ['cobalt aluminophosphate gel results', 'yet single crystal', 'metal cation present'] | ['lined stainless steel autoclaves', 'orthophosphoric acid solution', 'metal salt added'] | ['1,4,8,11-tetrazacyclotetradecane', '295-37-4', 'MLS000069469', '1,4,8,11-Tetraazacyclotetradecane', '5-26-11-00027 (Beilstein Handbook Reference)', 'BRN 0111811', 'Cyclam', 'EINECS 206-039-1', 'JM 1498', 'NSC 180811', 'AIDS-003952', 'AIDS003952', 'IPS2', 'JM1498', '259160_ALDRICH', 'CBDivE_013909', '1,4,8,11-tetraazacyclo-tetradecane', 'CHEBI:37401', '[14]aneN4', 'ST5307330', 'SMR000059059', 'NSC180811'] |  |  | 1,4,8,11-tetrazacyclotetradecane |  |  | C1CNCCNCCCNCCNC1 |  |  | C10H24N4 | [5 empty] | 2001
7455 | 0 | 0.001987578 | 0.002484472 | 0 | 0 | 0 | 0 | 0 | 0 | 0 | 0 | 0 | 0 | 0 | 0 | 0 | 0 | 0 | 0 | 0 | 0 | 0.0004968944 | 0 | 0 | 0 | 0 | 0 | 0 | 0 | 0 | 0 | 0 | 0 | 0 | 0 | 0 | 0 | 0 | 0 | 0.9937888 | 0 | 0.001242236 | 0 | 0 | 0 | 0 | 0 | 0 | 0 | 0 | 0 | 10.1039/b003430o | yes |  | 0 |  |  | 48 | 190 |  |  |  | 7 | 1,4,8,11-tetraazacyclotetradecane |  |  | CoAPO-cyclam-1 |  |  | orthophosphoric acid, cobalt acetate, aluminium hydroxide | Aldrich | [12 empty] | ['1,4,8,11-tetrazacyclotetradecane', '295-37-4', 'MLS000069469', '1,4,8,11-Tetraazacyclotetradecane', '5-26-11-00027 (Beilstein Handbook Reference)', 'BRN 0111811', 'Cyclam', 'EINECS 206-039-1', 'JM 1498', 'NSC 180811', 'AIDS-003952', 'AIDS003952', 'IPS2', 'JM1498', '259160_ALDRICH', 'CBDivE_013909', '1,4,8,11-tetraazacyclo-tetradecane', 'CHEBI:37401', '[14]aneN4', 'ST5307330', 'SMR000059059', 'NSC180811'] |  |  | 1,4,8,11-tetrazacyclotetradecane |  |  | C1CNCCNCCCNCCNC1 |  |  | C10H24N4 | [5 empty] | 2001
7456 | 0 | 0.001987578 | 0.002484472 | 0 | 0 | 0 | 0 | 0 | 0 | 0 | 0 | 0 | 0 | 0 | 0 | 0 | 0 | 0 | 0.0004968944 | 0 | 0 | 0 | 0 | 0 | 0 | 0 | 0 | 0 | 0 | 0 | 0 | 0 | 0 | 0 | 0 | 0 | 0 | 0 | 0 | 0.9937888 | 0 | 0.001242236 | 0 | 0 | 0 | 0 | 0 | 0 | 0 | 0 | 0 | 10.1039/b003430o | yes |  | 0 |  |  | 48 | 190 |  |  |  | 7 | 1,4,8,11-tetraazacyclotetradecane |  |  | NiAPO-cyclam-1 |  |  | orthophosphoric acid, nickel acetate, aluminium hydroxide | Aldrich | [12 empty] | ['1,4,8,11-tetrazacyclotetradecane', '295-37-4', 'MLS000069469', '1,4,8,11-Tetraazacyclotetradecane', '5-26-11-00027 (Beilstein Handbook Reference)', 'BRN 0111811', 'Cyclam', 'EINECS 206-039-1', 'JM 1498', 'NSC 180811', 'AIDS-003952', 'AIDS003952', 'IPS2', 'JM1498', '259160_ALDRICH', 'CBDivE_013909', '1,4,8,11-tetraazacyclo-tetradecane', 'CHEBI:37401', '[14]aneN4', 'ST5307330', 'SMR000059059', 'NSC180811'] |  |  | 1,4,8,11-tetrazacyclotetradecane |  |  | C1CNCCNCCCNCCNC1 |  |  | C10H24N4 | [5 empty] | 2001
7457 | 0 | 0.002111801 | 0.002484472 | 0 | 0 | 0 | 0 | 0 | 0 | 0 | 0 | 0 | 0 | 0 | 0 | 0 | 0.0003726708 | 0 | 0 | 0 | 0 | 0 | 0 | 0 | 0 | 0 | 0 | 0 | 0 | 0 | 0 | 0 | 0 | 0 | 0 | 0 | 0 | 0 | 0 | 0.9937888 | 0 | 0.001242236 | 0 | 0 | 0 | 0 | 0 | 0 | 0 | 0 | 0 | 10.1039/b003430o | yes |  | 0 |  |  | 48 | 190 |  |  |  | 7 | 1,4,7-trimethyl-1,4,7-triazacyclononane |  |  | MgAPO-18 |  |  | orthophosphoric acid, magnesium acetate, aluminium hydroxide | Aldrich | [12 empty] | ['1,4,7-Trimethyl-1,4,7-triazacyclononane', '92795_FLUKA', '311294_ALDRICH', '1,4,7-Trimethyl-1,4,7-triazonane', 'InChI=1/C9H21N3/c1-10-4-6-11(2)8-9-12(3)7-5-10/h4-9H2,1-3H'] | [5 empty] | CN1CCN(C)CCN(C)CC1 |  |  | C9H21N3 |  |  | AEI |  |  | 2001
7458 | 0 | 0.002111801 | 0.002484472 | 0 | 0 | 0 | 0 | 0 | 0 | 0 | 0 | 0 | 0 | 0 | 0 | 0 | 0 | 0 | 0 | 0 | 0 | 0.0003726708 | 0 | 0 | 0 | 0 | 0 | 0 | 0 | 0 | 0 | 0 | 0 | 0 | 0 | 0 | 0 | 0 | 0 | 0.9937888 | 0 | 0.001242236 | 0 | 0 | 0 | 0 | 0 | 0 | 0 | 0 | 0 | 10.1039/b003430o | yes |  | 0 |  |  | 48 | 190 |  |  |  | 7 | 1,4,7-trimethyl-1,4,7-triazacyclononane |  |  | CoAPO-18 |  |  | orthophosphoric acid, cobalt acetate, aluminium hydroxide | Aldrich | [12 empty] | ['1,4,7-Trimethyl-1,4,7-triazacyclononane', '92795_FLUKA', '311294_ALDRICH', '1,4,7-Trimethyl-1,4,7-triazonane', 'InChI=1/C9H21N3/c1-10-4-6-11(2)8-9-12(3)7-5-10/h4-9H2,1-3H'] | [5 empty] | CN1CCN(C)CCN(C)CC1 |  |  | C9H21N3 |  |  | AEI |  |  | 2001
7459 | 0 | 0.002484472 | 0.002484472 | 0 | 0 | 0 | 0 | 0 | 0 | 0 | 0 | 0 | 0 | 0 | 0 | 0 | 0 | 0 | 0 | 0 | 0 | 0 | 0 | 0 | 0 | 0 | 0 | 0 | 0 | 0 | 0 | 0 | 0 | 0 | 0 | 0 | 0 | 0 | 0 | 0.9937888 | 0 | 0.001242236 | 0 | 0 | 0 | 0 | 0 | 0 | 0 | 0 | 0 | 10.1039/b003430o | yes |  | 0 |  |  | 48 | 190 |  |  |  | 7 | 1,4,8,11-tetramethyl-1,4,8,11-tetraazacyclotetradecane |  |  | AlPO4-21 |  |  | orthophosphoric acid, aluminium hydroxide | Aldrich | [12 empty] | ['1,4,8,11-tetramethyl-1,4,8,11-tetrazacyclotetradecane', 'ST5405207', '1,4,8,11-Tetraazacyclotetradecane, 1,4,8,11-tetramethyl-', '1,4,8,11-Tetramethyl-1,4,8,11-tetraazacyclotetradecane', '282804_ALDRICH', '87923_FLUKA'] |  |  | 1,4,8,11-tetramethyl-1,4,8,11-tetrazacyclotetradecane |  |  | CN1CCCN(C)CCN(C)CCCN(C)CC1 |  |  | C14H32N4 |  |  | AWO |  |  | 2001
7460 | 0 | 0.001987578 | 0.002484472 | 0 | 0 | 0 | 0 | 0 | 0 | 0 | 0 | 0 | 0 | 0 | 0 | 0 | 0.0004968944 | 0 | 0 | 0 | 0 | 0 | 0 | 0 | 0 | 0 | 0 | 0 | 0 | 0 | 0 | 0 | 0 | 0 | 0 | 0 | 0 | 0 | 0 | 0.9937888 | 0 | 0.001242236 | 0 | 0 | 0 | 0 | 0 | 0 | 0 | 0 | 0 | 10.1039/b003430o | yes |  | 0 |  |  | 48 | 190 |  |  |  | 7 | 1,4,8,11-tetramethyl-1,4,8,11-tetraazacyclotetradecane |  |  | Mg-STA-6 |  |  | orthophosphoric acid, magnesium acetate, aluminium hydroxide | Aldrich | [12 empty] | ['1,4,8,11-tetramethyl-1,4,8,11-tetrazacyclotetradecane', 'ST5405207', '1,4,8,11-Tetraazacyclotetradecane, 1,4,8,11-tetramethyl-', '1,4,8,11-Tetramethyl-1,4,8,11-tetraazacyclotetradecane', '282804_ALDRICH', '87923_FLUKA'] |  |  | 1,4,8,11-tetramethyl-1,4,8,11-tetrazacyclotetradecane |  |  | CN1CCCN(C)CCN(C)CCCN(C)CC1 |  |  | C14H32N4 |  |  | SAS |  |  | 2001
7461 | 0 | 0.001987578 | 0.002484472 | 0 | 0 | 0 | 0 | 0 | 0 | 0 | 0 | 0 | 0 | 0 | 0 | 0 | 0 | 0 | 0 | 0 | 0 | 0 | 0.0004968944 | 0 | 0 | 0 | 0 | 0 | 0 | 0 | 0 | 0 | 0 | 0 | 0 | 0 | 0 | 0 | 0 | 0.9937888 | 0 | 0.001242236 | 0 | 0 | 0 | 0 | 0 | 0 | 0 | 0 | 0 | 10.1039/b003430o | yes |  | 0 |  |  | 48 | 190 |  |  |  | 7 | 1,4,8,11-tetramethyl-1,4,8,11-tetraazacyclotetradecane |  |  | AlPO4-21 |  |  | orthophosphoric acid, chromium acetate, aluminium hydroxide | Aldrich | [12 empty] | ['1,4,8,11-tetramethyl-1,4,8,11-tetrazacyclotetradecane', 'ST5405207', '1,4,8,11-Tetraazacyclotetradecane, 1,4,8,11-tetramethyl-', '1,4,8,11-Tetramethyl-1,4,8,11-tetraazacyclotetradecane', '282804_ALDRICH', '87923_FLUKA'] |  |  | 1,4,8,11-tetramethyl-1,4,8,11-tetrazacyclotetradecane |  |  | CN1CCCN(C)CCN(C)CCCN(C)CC1 |  |  | C14H32N4 |  |  | AWO |  |  | 2001
7462 | 0 | 0.001987578 | 0.002484472 | 0 | 0 | 0 | 0 | 0 | 0 | 0 | 0 | 0 | 0 | 0 | 0 | 0 | 0 | 0 | 0 | 0.0004968944 | 0 | 0 | 0 | 0 | 0 | 0 | 0 | 0 | 0 | 0 | 0 | 0 | 0 | 0 | 0 | 0 | 0 | 0 | 0 | 0.9937888 | 0 | 0.001242236 | 0 | 0 | 0 | 0 | 0 | 0 | 0 | 0 | 0 | 10.1039/b003430o | yes |  | 0 |  |  | 48 | 190 |  |  |  | 7 | 1,4,8,11-tetramethyl-1,4,8,11-tetraazacyclotetradecane |  |  | Mn-STA-6 |  |  | orthophosphoric acid, manganese acetate, aluminium hydroxide | Aldrich | [12 empty] | ['1,4,8,11-tetramethyl-1,4,8,11-tetrazacyclotetradecane', 'ST5405207', '1,4,8,11-Tetraazacyclotetradecane, 1,4,8,11-tetramethyl-', '1,4,8,11-Tetramethyl-1,4,8,11-tetraazacyclotetradecane', '282804_ALDRICH', '87923_FLUKA'] |  |  | 1,4,8,11-tetramethyl-1,4,8,11-tetrazacyclotetradecane |  |  | CN1CCCN(C)CCN(C)CCCN(C)CC1 |  |  | C14H32N4 |  |  | SAS |  |  | 2001
7463 | 0 | 0.001987578 | 0.002484472 | 0 | 0 | 0 | 0 | 0 | 0 | 0 | 0 | 0 | 0 | 0 | 0 | 0 | 0 | 0 | 0 | 0 | 0.0004968944 | 0 | 0 | 0 | 0 | 0 | 0 | 0 | 0 | 0 | 0 | 0 | 0 | 0 | 0 | 0 | 0 | 0 | 0 | 0.9937888 | 0 | 0.001242236 | 0 | 0 | 0 | 0 | 0 | 0 | 0 | 0 | 0 | 10.1039/b003430o | yes |  | 0 |  |  | 48 | 190 |  |  |  | 7 | 1,4,8,11-tetramethyl-1,4,8,11-tetraazacyclotetradecane |  |  | Fe-STA-6 |  |  | orthophosphoric acid, iron acetate, aluminium hydroxide | Aldrich | [12 empty] | ['1,4,8,11-tetramethyl-1,4,8,11-tetrazacyclotetradecane', 'ST5405207', '1,4,8,11-Tetraazacyclotetradecane, 1,4,8,11-tetramethyl-', '1,4,8,11-Tetramethyl-1,4,8,11-tetraazacyclotetradecane', '282804_ALDRICH', '87923_FLUKA'] |  |  | 1,4,8,11-tetramethyl-1,4,8,11-tetrazacyclotetradecane |  |  | CN1CCCN(C)CCN(C)CCCN(C)CC1 |  |  | C14H32N4 |  |  | SAS |  |  | 2001
7464 | 0 | 0.001987578 | 0.002484472 | 0 | 0 | 0 | 0 | 0 | 0 | 0 | 0 | 0 | 0 | 0 | 0 | 0 | 0 | 0 | 0 | 0 | 0 | 0.0004968944 | 0 | 0 | 0 | 0 | 0 | 0 | 0 | 0 | 0 | 0 | 0 | 0 | 0 | 0 | 0 | 0 | 0 | 0.9937888 | 0 | 0.001242236 | 0 | 0 | 0 | 0 | 0 | 0 | 0 | 0 | 0 | 10.1039/b003430o | yes |  | 0 |  |  | 48 | 190 |  |  |  | 7 | 1,4,8,11-tetramethyl-1,4,8,11-tetraazacyclotetradecane |  |  | Co-STA-7 |  |  | orthophosphoric acid, cobalt acetate, aluminium hydroxide | Aldrich | [12 empty] | ['1,4,8,11-tetramethyl-1,4,8,11-tetrazacyclotetradecane', 'ST5405207', '1,4,8,11-Tetraazacyclotetradecane, 1,4,8,11-tetramethyl-', '1,4,8,11-Tetramethyl-1,4,8,11-tetraazacyclotetradecane', '282804_ALDRICH', '87923_FLUKA'] |  |  | 1,4,8,11-tetramethyl-1,4,8,11-tetrazacyclotetradecane |  |  | CN1CCCN(C)CCN(C)CCCN(C)CC1 |  |  | C14H32N4 |  |  | SAV |  |  | 2001
7465 | 0 | 0.001987578 | 0.002484472 | 0 | 0 | 0 | 0 | 0 | 0 | 0 | 0 | 0 | 0 | 0 | 0 | 0 | 0 | 0 | 0.0004968944 | 0 | 0 | 0 | 0 | 0 | 0 | 0 | 0 | 0 | 0 | 0 | 0 | 0 | 0 | 0 | 0 | 0 | 0 | 0 | 0 | 0.9937888 | 0 | 0.001242236 | 0 | 0 | 0 | 0 | 0 | 0 | 0 | 0 | 0 | 10.1039/b003430o | yes |  | 0 |  |  | 48 | 190 |  |  |  | 7 | 1,4,8,11-tetramethyl-1,4,8,11-tetraazacyclotetradecane |  |  | unknown |  |  | orthophosphoric acid, nickel acetate, aluminium hydroxide | Aldrich | [12 empty] | ['1,4,8,11-tetramethyl-1,4,8,11-tetrazacyclotetradecane', 'ST5405207', '1,4,8,11-Tetraazacyclotetradecane, 1,4,8,11-tetramethyl-', '1,4,8,11-Tetramethyl-1,4,8,11-tetraazacyclotetradecane', '282804_ALDRICH', '87923_FLUKA'] |  |  | 1,4,8,11-tetramethyl-1,4,8,11-tetrazacyclotetradecane |  |  | CN1CCCN(C)CCN(C)CCCN(C)CC1 |  |  | C14H32N4 | [5 empty] | 2001
7466 | 0 | 0.001987578 | 0.002484472 | 0 | 0 | 0 | 0 | 0 | 0 | 0 | 0 | 0 | 0 | 0 | 0 | 0 | 0 | 0 | 0 | 0 | 0 | 0 | 0 | 0 | 0 | 0 | 0 | 0 | 0.0004968944 | 0 | 0 | 0 | 0 | 0 | 0 | 0 | 0 | 0 | 0 | 0.9937888 | 0 | 0.001242236 | 0 | 0 | 0 | 0 | 0 | 0 | 0 | 0 | 0 | 10.1039/b003430o | yes |  | 0 |  |  | 48 | 190 |  |  |  | 7 | 1,4,8,11-tetramethyl-1,4,8,11-tetraazacyclotetradecane |  |  | AlPO4-21 |  |  | orthophosphoric acid, copper acetate, aluminium hydroxide | Aldrich | [12 empty] | ['1,4,8,11-tetramethyl-1,4,8,11-tetrazacyclotetradecane', 'ST5405207', '1,4,8,11-Tetraazacyclotetradecane, 1,4,8,11-tetramethyl-', '1,4,8,11-Tetramethyl-1,4,8,11-tetraazacyclotetradecane', '282804_ALDRICH', '87923_FLUKA'] |  |  | 1,4,8,11-tetramethyl-1,4,8,11-tetrazacyclotetradecane |  |  | CN1CCCN(C)CCN(C)CCCN(C)CC1 |  |  | C14H32N4 |  |  | AWO |  |  | 2001
7467 | 0 | 0.001987578 | 0.002484472 | 0 | 0 | 0 | 0 | 0 | 0 | 0 | 0 | 0 | 0 | 0 | 0 | 0 | 0 | 0 | 0 | 0 | 0 | 0 | 0 | 0.0004968944 | 0 | 0 | 0 | 0 | 0 | 0 | 0 | 0 | 0 | 0 | 0 | 0 | 0 | 0 | 0 | 0.9937888 | 0 | 0.001242236 | 0 | 0 | 0 | 0 | 0 | 0 | 0 | 0 | 0 | 10.1039/b003430o | yes |  | 0 |  |  | 48 | 190 |  |  |  | 7 | 1,4,8,11-tetramethyl-1,4,8,11-tetraazacyclotetradecane |  |  | Zn-STA-7 |  |  | orthophosphoric acid, zinc acetate, aluminium hydroxide | Aldrich | [12 empty] | ['1,4,8,11-tetramethyl-1,4,8,11-tetrazacyclotetradecane', 'ST5405207', '1,4,8,11-Tetraazacyclotetradecane, 1,4,8,11-tetramethyl-', '1,4,8,11-Tetramethyl-1,4,8,11-tetraazacyclotetradecane', '282804_ALDRICH', '87923_FLUKA'] |  |  | 1,4,8,11-tetramethyl-1,4,8,11-tetrazacyclotetradecane |  |  | CN1CCCN(C)CCN(C)CCCN(C)CC1 |  |  | C14H32N4 |  |  | SAV |  |  | 2001
7468 | 0 | 0.001863354 | 0.002484472 | 0 | 0 | 0 | 0 | 0 | 0 | 0 | 0 | 0 | 0 | 0 | 0 | 0 | 0.0004658385 | 0 | 0 | 0 | 0 | 0 | 0 | 0.0001552795 | 0 | 0 | 0 | 0 | 0 | 0 | 0 | 0 | 0 | 0 | 0 | 0 | 0 | 0 | 0 | 0.9937888 | 0 | 0.001242236 | 0 | 0 | 0 | 0 | 0 | 0 | 0 | 0 | 0 | 10.1039/b003430o | yes |  | 0 |  |  | 48 | 190 |  |  |  | 7 | 1,4,8,11-tetramethyl-1,4,8,11-tetraazacyclotetradecane |  |  | STA-6 | STA-7 |  | orthophosphoric acid, zinc acetate, magnesium acetate, aluminium hydroxide | Aldrich | [12 empty] | ['1,4,8,11-tetramethyl-1,4,8,11-tetrazacyclotetradecane', 'ST5405207', '1,4,8,11-Tetraazacyclotetradecane, 1,4,8,11-tetramethyl-', '1,4,8,11-Tetramethyl-1,4,8,11-tetraazacyclotetradecane', '282804_ALDRICH', '87923_FLUKA'] |  |  | 1,4,8,11-tetramethyl-1,4,8,11-tetrazacyclotetradecane |  |  | CN1CCCN(C)CCN(C)CCCN(C)CC1 |  |  | C14H32N4 |  |  | SAS | SAV |  | 2001
7469 | 0 | 0.001863354 | 0.002484472 | 0 | 0 | 0 | 0 | 0 | 0 | 0 | 0 | 0 | 0 | 0 | 0 | 0 | 0.000310559 | 0 | 0 | 0 | 0 | 0 | 0 | 0.000310559 | 0 | 0 | 0 | 0 | 0 | 0 | 0 | 0 | 0 | 0 | 0 | 0 | 0 | 0 | 0 | 0.9937888 | 0 | 0.001242236 | 0 | 0 | 0 | 0 | 0 | 0 | 0 | 0 | 0 | 10.1039/b003430o | yes |  | 0 |  |  | 48 | 190 |  |  |  | 7 | 1,4,8,11-tetramethyl-1,4,8,11-tetraazacyclotetradecane |  |  | STA-7 |  |  | orthophosphoric acid, zinc acetate, magnesium acetate, aluminium hydroxide | Aldrich | [12 empty] | ['1,4,8,11-tetramethyl-1,4,8,11-tetrazacyclotetradecane', 'ST5405207', '1,4,8,11-Tetraazacyclotetradecane, 1,4,8,11-tetramethyl-', '1,4,8,11-Tetramethyl-1,4,8,11-tetraazacyclotetradecane', '282804_ALDRICH', '87923_FLUKA'] |  |  | 1,4,8,11-tetramethyl-1,4,8,11-tetrazacyclotetradecane |  |  | CN1CCCN(C)CCN(C)CCCN(C)CC1 |  |  | C14H32N4 |  |  | SAV |  |  | 2001
7470 | 0 | 0.001863342 | 0.002484457 | 0 | 0 | 0 | 0 | 0 | 0 | 0 | 0 | 0 | 0 | 0 | 0 | 0 | 0.0001614897 | 0 | 0 | 0 | 0 | 0 | 0 | 0.0004658356 | 0 | 0 | 0 | 0 | 0 | 0 | 0 | 0 | 0 | 0 | 0 | 0 | 0 | 0 | 0 | 0.9937826 | 0 | 0.001242228 | 0 | 0 | 0 | 0 | 0 | 0 | 0 | 0 | 0 | 10.1039/b003430o | yes |  | 0 |  |  | 48 | 190 |  |  |  | 7 | 1,4,8,11-tetramethyl-1,4,8,11-tetraazacyclotetradecane |  |  | STA-6 | STA-7 |  | orthophosphoric acid, zinc acetate, magnesium acetate, aluminium hydroxide | Aldrich | [12 empty] | ['1,4,8,11-tetramethyl-1,4,8,11-tetrazacyclotetradecane', 'ST5405207', '1,4,8,11-Tetraazacyclotetradecane, 1,4,8,11-tetramethyl-', '1,4,8,11-Tetramethyl-1,4,8,11-tetraazacyclotetradecane', '282804_ALDRICH', '87923_FLUKA'] |  |  | 1,4,8,11-tetramethyl-1,4,8,11-tetrazacyclotetradecane |  |  | CN1CCCN(C)CCN(C)CCCN(C)CC1 |  |  | C14H32N4 |  |  | SAS | SAV |  | 2001
7471 | 0 | 0.002484472 | 0.002484472 | 0 | 0 | 0 | 0 | 0 | 0 | 0 | 0 | 0 | 0 | 0 | 0 | 0 | 0 | 0 | 0 | 0 | 0 | 0 | 0 | 0 | 0 | 0 | 0 | 0 | 0 | 0 | 0 | 0 | 0 | 0 | 0 | 0 | 0 | 0 | 0 | 0.9937888 | 0 | 0.001242236 | 0 | 0 | 0 | 0 | 0 | 0 | 0 | 0 | 0 | 10.1039/b003430o | yes |  | 0 |  |  | 48 | 190 |  |  |  | 7 | 1,4,7,10,13,16-hexamethyl-1,4,7,10,13,16-hexaazacyclooctadecane |  |  | AlPO4-21 |  |  | orthophosphoric acid, aluminium hydroxide | Aldrich | [12 empty] | ['1,4,7,10,13,16-hexamethyl-1,4,7,10,13,16-hexazacyclooctadecane', '1,4,7,10,13,16-Hexamethyl-1,4,7,10,13,16-hexaazacyclooctadecane', '52720_FLUKA', 'Hexamethylhexacyclen'] |  |  | 1,4,7,10,13,16-hexamethyl-1,4,7,10,13,16-hexazacyclooctadecane |  |  | CN1CCN(C)CCN(C)CCN(C)CCN(C)CCN(C)CC1 |  |  | C18H42N6 |  |  | AWO |  |  | 2001
7472 | 0 | 0.001987578 | 0.002484472 | 0 | 0 | 0 | 0 | 0 | 0 | 0 | 0 | 0 | 0 | 0 | 0 | 0 | 0.0004968944 | 0 | 0 | 0 | 0 | 0 | 0 | 0 | 0 | 0 | 0 | 0 | 0 | 0 | 0 | 0 | 0 | 0 | 0 | 0 | 0 | 0 | 0 | 0.9937888 | 0 | 0.001242236 | 0 | 0 | 0 | 0 | 0 | 0 | 0 | 0 | 0 | 10.1039/b003430o | yes |  | 0 |  |  | 48 | 190 |  |  |  | 7 | 1,4,7,10,13,16-hexamethyl-1,4,7,10,13,16-hexaazacyclooctadecane |  |  | MgAPO-36 | Mg-STA-7 |  | orthophosphoric acid, magnesium acetate, aluminium hydroxide | Aldrich | [12 empty] | ['1,4,7,10,13,16-hexamethyl-1,4,7,10,13,16-hexazacyclooctadecane', '1,4,7,10,13,16-Hexamethyl-1,4,7,10,13,16-hexaazacyclooctadecane', '52720_FLUKA', 'Hexamethylhexacyclen'] |  |  | 1,4,7,10,13,16-hexamethyl-1,4,7,10,13,16-hexazacyclooctadecane |  |  | CN1CCN(C)CCN(C)CCN(C)CCN(C)CCN(C)CC1 |  |  | C18H42N6 |  |  | ATS | SAV |  | 2001
7473 | 0 | 0.001987578 | 0.002484472 | 0 | 0 | 0 | 0 | 0 | 0 | 0 | 0 | 0 | 0 | 0 | 0 | 0 | 0 | 0 | 0 | 0 | 0.0004968944 | 0 | 0 | 0 | 0 | 0 | 0 | 0 | 0 | 0 | 0 | 0 | 0 | 0 | 0 | 0 | 0 | 0 | 0 | 0.9937888 | 0 | 0.001242236 | 0 | 0 | 0 | 0 | 0 | 0 | 0 | 0 | 0 | 10.1039/b003430o | yes |  | 0 |  |  | 48 | 190 |  |  |  | 7 | 1,4,7,10,13,16-hexamethyl-1,4,7,10,13,16-hexaazacyclooctadecane |  |  | AlPO4-21 |  |  | orthophosphoric acid, iron acetate, aluminium hydroxide | Aldrich | [12 empty] | ['1,4,7,10,13,16-hexamethyl-1,4,7,10,13,16-hexazacyclooctadecane', '1,4,7,10,13,16-Hexamethyl-1,4,7,10,13,16-hexaazacyclooctadecane', '52720_FLUKA', 'Hexamethylhexacyclen'] |  |  | 1,4,7,10,13,16-hexamethyl-1,4,7,10,13,16-hexazacyclooctadecane |  |  | CN1CCN(C)CCN(C)CCN(C)CCN(C)CCN(C)CC1 |  |  | C18H42N6 |  |  | AWO |  |  | 2001
7474 | 0 | 0.001987578 | 0.002484472 | 0 | 0 | 0 | 0 | 0 | 0 | 0 | 0 | 0 | 0 | 0 | 0 | 0 | 0 | 0 | 0 | 0 | 0 | 0.0004968944 | 0 | 0 | 0 | 0 | 0 | 0 | 0 | 0 | 0 | 0 | 0 | 0 | 0 | 0 | 0 | 0 | 0 | 0.9937888 | 0 | 0.001242236 | 0 | 0 | 0 | 0 | 0 | 0 | 0 | 0 | 0 | 10.1039/b003430o | yes |  | 0 |  |  | 48 | 190 |  |  |  | 7 | 1,4,7,10,13,16-hexamethyl-1,4,7,10,13,16-hexaazacyclooctadecane |  |  | Co-STA-7 |  |  | orthophosphoric acid, cobalt acetate, aluminium hydroxide | Aldrich | [12 empty] | ['1,4,7,10,13,16-hexamethyl-1,4,7,10,13,16-hexazacyclooctadecane', '1,4,7,10,13,16-Hexamethyl-1,4,7,10,13,16-hexaazacyclooctadecane', '52720_FLUKA', 'Hexamethylhexacyclen'] |  |  | 1,4,7,10,13,16-hexamethyl-1,4,7,10,13,16-hexazacyclooctadecane |  |  | CN1CCN(C)CCN(C)CCN(C)CCN(C)CCN(C)CC1 |  |  | C18H42N6 |  |  | SAV |  |  | 2001
7475 | 0 | 0.001987578 | 0.002484472 | 0 | 0 | 0 | 0 | 0 | 0 | 0 | 0 | 0 | 0 | 0 | 0 | 0 | 0.0004968944 | 0 | 0 | 0 | 0 | 0 | 0 | 0 | 0 | 0 | 0 | 0 | 0 | 0 | 0 | 0 | 0 | 0 | 0 | 0 | 0 | 0 | 0 | 0.9937888 | 0 | 0.001242236 | 0 | 0 | 0 | 0 | 0 | 0 | 0 | 0 | 0 | 10.1039/b003430o | yes |  | 0 |  |  | 48 | 190 |  |  |  | 7 | 4,7,13,16,21,24-hexaoxa-1,10-diazabicyclo[8.8.8]hexacosane |  |  | MgAPO-5 | MgAPO-42 |  | orthophosphoric acid, magnesium acetate, aluminium hydroxide | Aldrich | [12 empty] | ['4,7,13,16,21,24-Hexaoxa-1,10-diazabicyclo[8.8.8]hexacosane', '23978-09-8', 'ST5306906', '4,7,13,16,21,24-Hexaoxa-1,10-diazabicyclo[8.8.8.]hexacosane', '52910_FLUKA', 'BB_SC-0283', '13,16,21,24-Hexaoxa-1,10-diazabicyclo-(8,8,8)-hexacosane', '4,7,13,16,21,24-Hexaoxa-1,10-diazabicyclo(8.8.8)hexacosane', 'BRN 0620282', 'Crypt-2,2,2', 'Cryptand C 222', 'Cryptofix 222', 'EINECS 245-962-4', 'Kryptand 222', 'Ligand 222', 'NSC 264495', '2,2,2-Cryptand', '4,7,13,16,21,24-Hexaoxa-1,10-diazabicyclo[8.8.8]hexacosane', 'Cryptand 222', 'Cryptate 222', 'Cryptating agent 222', 'Kriptofix 222', 'Kryptofix 222', 'Kryptofix Merck 222', 'NSC264495', '291110_ALDRICH'] |  |  | 4,7,13,16,21,24-Hexaoxa-1,10-diazabicyclo[8.8.8]hexacosane |  |  | C1COCCN2CCOCCOCCN(CCO1)CCOCCOCC2 |  |  | C18H36N2O6 |  |  | AFI | LTA |  | 2001
7476 | 0 | 0.001987578 | 0.002484472 | 0 | 0 | 0 | 0 | 0 | 0 | 0 | 0 | 0 | 0 | 0 | 0 | 0 | 0 | 0 | 0 | 0.0004968944 | 0 | 0 | 0 | 0 | 0 | 0 | 0 | 0 | 0 | 0 | 0 | 0 | 0 | 0 | 0 | 0 | 0 | 0 | 0 | 0.9937888 | 0 | 0.001242236 | 0 | 0 | 0 | 0 | 0 | 0 | 0 | 0 | 0 | 10.1039/b003430o | yes |  | 0 |  |  | 48 | 190 |  |  |  | 7 | 4,7,13,16,21,24-hexaoxa-1,10-diazabicyclo[8.8.8]hexacosane |  |  | MnAPO-5 | MnAPO-42 |  | orthophosphoric acid, manganese acetate, aluminium hydroxide | Aldrich | [12 empty] | ['4,7,13,16,21,24-Hexaoxa-1,10-diazabicyclo[8.8.8]hexacosane', '23978-09-8', 'ST5306906', '4,7,13,16,21,24-Hexaoxa-1,10-diazabicyclo[8.8.8.]hexacosane', '52910_FLUKA', 'BB_SC-0283', '13,16,21,24-Hexaoxa-1,10-diazabicyclo-(8,8,8)-hexacosane', '4,7,13,16,21,24-Hexaoxa-1,10-diazabicyclo(8.8.8)hexacosane', 'BRN 0620282', 'Crypt-2,2,2', 'Cryptand C 222', 'Cryptofix 222', 'EINECS 245-962-4', 'Kryptand 222', 'Ligand 222', 'NSC 264495', '2,2,2-Cryptand', '4,7,13,16,21,24-Hexaoxa-1,10-diazabicyclo[8.8.8]hexacosane', 'Cryptand 222', 'Cryptate 222', 'Cryptating agent 222', 'Kriptofix 222', 'Kryptofix 222', 'Kryptofix Merck 222', 'NSC264495', '291110_ALDRICH'] |  |  | 4,7,13,16,21,24-Hexaoxa-1,10-diazabicyclo[8.8.8]hexacosane |  |  | C1COCCN2CCOCCOCCN(CCO1)CCOCCOCC2 |  |  | C18H36N2O6 |  |  | AFI | LTA |  | 2001
7477 | 0 | 0.001987578 | 0.002484472 | 0 | 0 | 0 | 0 | 0 | 0 | 0 | 0 | 0 | 0 | 0 | 0 | 0 | 0 | 0 | 0 | 0 | 0.0004968944 | 0 | 0 | 0 | 0 | 0 | 0 | 0 | 0 | 0 | 0 | 0 | 0 | 0 | 0 | 0 | 0 | 0 | 0 | 0.9937888 | 0 | 0.001242236 | 0 | 0 | 0 | 0 | 0 | 0 | 0 | 0 | 0 | 10.1039/b003430o | yes |  | 0 |  |  | 48 | 190 |  |  |  | 7 | 4,7,13,16,21,24-hexaoxa-1,10-diazabicyclo[8.8.8]hexacosane |  |  | FeAPO-5 | FeAPO-42 |  | orthophosphoric acid, iron acetate, aluminium hydroxide | Aldrich | [12 empty] | ['4,7,13,16,21,24-Hexaoxa-1,10-diazabicyclo[8.8.8]hexacosane', '23978-09-8', 'ST5306906', '4,7,13,16,21,24-Hexaoxa-1,10-diazabicyclo[8.8.8.]hexacosane', '52910_FLUKA', 'BB_SC-0283', '13,16,21,24-Hexaoxa-1,10-diazabicyclo-(8,8,8)-hexacosane', '4,7,13,16,21,24-Hexaoxa-1,10-diazabicyclo(8.8.8)hexacosane', 'BRN 0620282', 'Crypt-2,2,2', 'Cryptand C 222', 'Cryptofix 222', 'EINECS 245-962-4', 'Kryptand 222', 'Ligand 222', 'NSC 264495', '2,2,2-Cryptand', '4,7,13,16,21,24-Hexaoxa-1,10-diazabicyclo[8.8.8]hexacosane', 'Cryptand 222', 'Cryptate 222', 'Cryptating agent 222', 'Kriptofix 222', 'Kryptofix 222', 'Kryptofix Merck 222', 'NSC264495', '291110_ALDRICH'] |  |  | 4,7,13,16,21,24-Hexaoxa-1,10-diazabicyclo[8.8.8]hexacosane |  |  | C1COCCN2CCOCCOCCN(CCO1)CCOCCOCC2 |  |  | C18H36N2O6 |  |  | AFI | LTA |  | 2001
7478 | 0 | 0.001987578 | 0.002484472 | 0 | 0 | 0 | 0 | 0 | 0 | 0 | 0 | 0 | 0 | 0 | 0 | 0 | 0 | 0 | 0 | 0 | 0 | 0.0004968944 | 0 | 0 | 0 | 0 | 0 | 0 | 0 | 0 | 0 | 0 | 0 | 0 | 0 | 0 | 0 | 0 | 0 | 0.9937888 | 0 | 0.001242236 | 0 | 0 | 0 | 0 | 0 | 0 | 0 | 0 | 0 | 10.1039/b003430o | yes |  | 0 |  |  | 48 | 190 |  |  |  | 7 | 4,7,13,16,21,24-hexaoxa-1,10-diazabicyclo[8.8.8]hexacosane |  |  | CoAPO-42 | CoAPO-5 |  | orthophosphoric acid, cobalt acetate, aluminium hydroxide | Aldrich | [12 empty] | ['4,7,13,16,21,24-Hexaoxa-1,10-diazabicyclo[8.8.8]hexacosane', '23978-09-8', 'ST5306906', '4,7,13,16,21,24-Hexaoxa-1,10-diazabicyclo[8.8.8.]hexacosane', '52910_FLUKA', 'BB_SC-0283', '13,16,21,24-Hexaoxa-1,10-diazabicyclo-(8,8,8)-hexacosane', '4,7,13,16,21,24-Hexaoxa-1,10-diazabicyclo(8.8.8)hexacosane', 'BRN 0620282', 'Crypt-2,2,2', 'Cryptand C 222', 'Cryptofix 222', 'EINECS 245-962-4', 'Kryptand 222', 'Ligand 222', 'NSC 264495', '2,2,2-Cryptand', '4,7,13,16,21,24-Hexaoxa-1,10-diazabicyclo[8.8.8]hexacosane', 'Cryptand 222', 'Cryptate 222', 'Cryptating agent 222', 'Kriptofix 222', 'Kryptofix 222', 'Kryptofix Merck 222', 'NSC264495', '291110_ALDRICH'] |  |  | 4,7,13,16,21,24-Hexaoxa-1,10-diazabicyclo[8.8.8]hexacosane |  |  | C1COCCN2CCOCCOCCN(CCO1)CCOCCOCC2 |  |  | C18H36N2O6 |  |  | LTA | AFI |  | 2001
7479 | 0 | 0.001987578 | 0.002484472 | 0 | 0 | 0 | 0 | 0 | 0 | 0 | 0 | 0 | 0 | 0 | 0 | 0 | 0 | 0 | 0 | 0 | 0 | 0 | 0 | 0.0004968944 | 0 | 0 | 0 | 0 | 0 | 0 | 0 | 0 | 0 | 0 | 0 | 0 | 0 | 0 | 0 | 0.9937888 | 0 | 0.001242236 | 0 | 0 | 0 | 0 | 0 | 0 | 0 | 0 | 0 | 10.1039/b003430o | yes | 0 | 0 | 0 | 0 | 48 | 190 |  |  |  | 7 | 4,7,13,16,21,24-hexaoxa-1,10-diazabicyclo[8.8.8]hexacosane |  |  | ZnAPO-42 |  |  | orthophosphoric acid, zinc acetate, aluminium hydroxide | Aldrich | 0 | 0 | 0 | 0 | 0 | 0 | 0 | 0 |  |  |  |  | ['4,7,13,16,21,24-Hexaoxa-1,10-diazabicyclo[8.8.8]hexacosane', '23978-09-8', 'ST5306906', '4,7,13,16,21,24-Hexaoxa-1,10-diazabicyclo[8.8.8.]hexacosane', '52910_FLUKA', 'BB_SC-0283', '13,16,21,24-Hexaoxa-1,10-diazabicyclo-(8,8,8)-hexacosane', '4,7,13,16,21,24-Hexaoxa-1,10-diazabicyclo(8.8.8)hexacosane', 'BRN 0620282', 'Crypt-2,2,2', 'Cryptand C 222', 'Cryptofix 222', 'EINECS 245-962-4', 'Kryptand 222', 'Ligand 222', 'NSC 264495', '2,2,2-Cryptand', '4,7,13,16,21,24-Hexaoxa-1,10-diazabicyclo[8.8.8]hexacosane', 'Cryptand 222', 'Cryptate 222', 'Cryptating agent 222', 'Kriptofix 222', 'Kryptofix 222', 'Kryptofix Merck 222', 'NSC264495', '291110_ALDRICH'] |  |  | 4,7,13,16,21,24-Hexaoxa-1,10-diazabicyclo[8.8.8]hexacosane |  |  | C1COCCN2CCOCCOCCN(CCO1)CCOCCOCC2 |  |  | C18H36N2O6 |  |  | LTA |  |  | 2001
7480
7481 | 0.02326483 | 0.001550989 | 0 | 0 | 0.01706088 | 0 | 0 | 0 | 0 | 0 | 0 | 0 | 0 | 0 | 0 | 0 | 0 | 0 | 0 | 0 | 0 | 0 | 0 | 0 | 0 | 0 | 0 | 0 | 0 | 0 | 0 | 0 | 0 | 0 | 0 | 0 | 0 | 0 | 0 | 0.9305933 | 0 | 0.003489725 | 0 | 0 | 0 | 0 | 0 | 0 | 0 | 0 | 0 | 10.1039/b004004p | yes |  | 0.02404033 | 24 |  | 192 | 160 | yes |  | 45 |  | Et6-diquat-5 |  |  | zeolite P |  |  | Al(NO3)3*9H2O, KOH, Ludox AS-40 | Junsei, Aldrich, Dupont | [9 empty] | Synthesis of zeolites P1 and SUZ-4 through a synergy of organic N,N,N,N′,N′,N′-hexaethylpentanediammonium and inorganic cations | ['previously reported isostructural materials', 'zeolites p1', 'enhanced si'] | ['lined 45 ml autoclaves', '5 dibromide prepared according', 'white solid products'] | ['triethyl-(5-triethylazaniumylpentyl)azanium', 'triethyl-(5-triethylammoniopentyl)ammonium', 'ZINC01622103'] |  |  | triethyl-(5-triethylazaniumylpentyl)azanium |  |  | CC[N+](CC)(CC)CCCCC[N+](CC)(CC)CC |  |  | C17H40N2 |  |  | GIS |  |  | 2000
7482 | 0.02326483 | 0.001550989 | 0 | 0.01706088 | 0 | 0 | 0 | 0 | 0 | 0 | 0 | 0 | 0 | 0 | 0 | 0 | 0 | 0 | 0 | 0 | 0 | 0 | 0 | 0 | 0 | 0 | 0 | 0 | 0 | 0 | 0 | 0 | 0 | 0 | 0 | 0 | 0 | 0 | 0 | 0.9305933 | 0 | 0.003489725 | 0 | 0 | 0 | 0 | 0 | 0 | 0 | 0 | 0 | 10.1039/b004004p | yes | 0 | 0.02404033 | 24 | 0 | 192 | 160 | yes |  | 45 | 0 | Et6-diquat-5 |  |  | SUZ-4 |  |  | Al(NO3)3*9H2O, NaOH, Ludox AS-40 | Junsei, Aldrich, Dupont | 0 | 0 | 0 | 0 | 0 | 0 | 0 | 0 |  |  |  |  | ['triethyl-(5-triethylazaniumylpentyl)azanium', 'triethyl-(5-triethylammoniopentyl)ammonium', 'ZINC01622103'] |  |  | triethyl-(5-triethylazaniumylpentyl)azanium |  |  | CC[N+](CC)(CC)CCCCC[N+](CC)(CC)CC |  |  | C17H40N2 |  |  | SZR |  |  | 2000
7483
7484 | 0.01941748 | 0 | 0 | 0.001941748 | 0 | 0 | 0 | 0 | 0 | 0 | 0 | 0 | 0 | 0 | 0 | 0 | 0 | 0 | 0 | 0 | 0 | 0 | 0 | 0 | 0 | 0 | 0 | 0 | 0 | 0 | 0 | 0 | 0 | 0 | 0 | 0 | 0 | 0 | 0 | 0.9708738 | 0 | 0.001941748 | 0 | 0 | 0 | 0 | 0 | 0 | 0 | 0 | 0 | 10.1039/b005225f | yes | 0 | 0.005825243 | 0 | 0 | 360 | 175 | no |  | 0 | 0 | 1,1′-butylenedi(4-aza-1-azonia-2,5-dimethylbicyclo[2.2.2]octane |  |  | GUS-1 | ZSM-12 |  | Cab-O-Sil M5, NaOH | Cabot | 0 | 0 | 0 | 0 | 0 | 0 | 0 | 0 |  | GUS-1: a mordenite-like molecular sieve with the 12-ring channel of ZSM-12 | ['novel molecular sieve gus', 'membered ring channel system', 'framework topology'] | ['175 degc statically', '700 degc', 'synthesis mixture'] | [6 empty] | CC1C[N+]2(CCCC[N+]34CCN(CC3C)C(C)C4)CCN1CC2C |  |  | C20H40N4 |  |  | GON | MTW |  | 2000
7485
7486 | 0 | 0.04385965 | 0.04385965 | 0 | 0 | 0 | 0 | 0 | 0 | 0 | 0 | 0 | 0 | 0 | 0 | 0 | 0 | 0 | 0 | 0 | 0 | 0 | 0 | 0 | 0 | 0 | 0 | 0 | 0 | 0.004385965 | 0 | 0 | 0 | 0 | 0 | 0 | 0 | 0 | 0 | 0.877193 | 0 | 0.03070175 | 0 | 0 | 0 | 0 | 0 | 0 | 0 | 0 | 0 | 10.1039/b005321j | yes | 0 | 0 | 3 |  | 96 | 90 |  |  | 0 | 3 | triethylamine |  |  | SnAPO-5 |  |  | pseudoboehmite, orthophosphoric acid, tin(IV) chloride pentahydrate | BA Chemical, Merck, Aldrich | 0 | 0 | 0 | 0 | 0 | 0 | 0 | 0 |  | X-Ray powder diffraction and EXAFS studies on SnAPO-5 and Cu∶SnAPO-5 | ['second axial corner protruding', 'ray powder diffraction confirms', 'ray powder diffraction'] | ['light green upon calcination', 'ba chemical ltd .),', 'overall temperature factor coefficient'] | ['N,N-Diethylethanamine', 'TRIETHYLAMINE', '121-44-8', '144514-14-7', '168277-99-4', '172227-74-6', 'T0886_SIAL', '65897_FLUKA', 'NCIOpen2_006503', '90335_FLUKA', '471283_SIAL', '(Diethylamino)ethane', 'AI3-15425', 'CCRIS 4881', 'EINECS 204-469-4', 'Ethanamine, N,N-diethyl-', 'HSDB 896', 'N,N-Diethylethanamine', 'TEN', 'TRIETHYLAMINE', 'Triaethylamin [German]', 'Triethylamine [UN1296] [Flammable liquid]', 'Trietilamina [Italian]', 'UN1296', '90337_FLUKA', '90338_FLUKA', 'CHEBI:35026', '90340_FLUKA', '17924_FLUKA', 'NEt3', 'C14691', 'W424601_ALDRICH', '(C2H5)3N', 'InChI=1/C6H15N/c1-4-7(5-2)6-3/h4-6H2,1-3H', 'N,N,N-triethylamine', 'ST5214499', 'Triaethylamin', 'Triethylamin'] |  |  | N,N-Diethylethanamine |  |  | CCN(CC)CC |  |  | C6H15N |  |  | AFI |  |  | 2001
7487
7488 | 0.0445236 | 0.00445236 | 0 | 0.01914515 | 0 | 0 | 0 | 0 | 0 | 0 | 0 | 0 | 0 | 0 | 0 | 0 | 0 | 0 | 0 | 0 | 0 | 0 | 0 | 0 | 0 | 0 | 0 | 0 | 0 | 0 | 0 | 0 | 0 | 0 | 0 | 0 | 0 | 0 | 0 | 0.890472 | 0 | 0.0222618 | 0 | 0 | 0 | 0 | 0 | 0 | 0 | 0 | 0 | 10.1039/b005453o | yes | 0 | 0.01914515 | 0 | 0 | 288 | 200 | no |  | 30 | 0 | tetrahydrofuran |  |  | FER |  |  | silica sol, aluminum sulfate, NaOH | Qingdao, Shanghai | 0 | 0 | 0 | 0 | 0 | 0 | 0 | 0 |  | Synthesis of FER type zeolite with tetrahydrofuran as the template | ['13c mas nmr shows', 'free organic compound', 'synthesized fer zeolite'] | ['without thf remained amorphous', '94 g aqueous solution', 'synthesizing fer zeolite'] | ['Oxolane', 'Tetrahydrofuran', '77392-70-2', '24979-97-3', '109-99-9', 'NCGC00090740-01', 'AIDS-001592', 'AIDS001592', 'THYMIC HUMORAL FACTOR', '401757_ALDRICH', '87368_FLUKA', '87369_FLUKA', 'butane alpha,delta-oxide', 'Furan, tetrahydro-, homopolymer', 'Cyclotetramethylene', '494461_ALDRICH', '87371_FLUKA', '242888_ALDRICH', 'Butane .alpha.,.delta.-oxide', 'Butane, 1,4-epoxy-', 'Cyclotetramethylene oxide', 'Furan, tetrahydro-', 'Furanidine', 'Hydrofuran', 'NSC57858', 'Oxacyclopentane', 'Oxolane', 'Tetrahydrofuraan', 'Tetrahydrofuran', 'Tetrahydrofuranne', 'Tetraidrofurano', 'Tetramethylene oxide', 'WLN: T5OTJ', 'Diethylene oxide 1,4-Epoxybutane', 'c0019', 'THF', '72827_FLUKA', 'Mobile Phase A for separation of amino acids on ABI sequencers', 'Tetrahydrofuran solution', '1,4-Epoxybutane', 'AI3-07570', 'Agrisynth THF', 'Butane, alpha,delta-oxide', 'CCRIS 6276', 'EINECS 203-726-8', 'HSDB 125', 'NCI-C60560', 'NSC 57858', 'RCRA waste no. U213', 'RCRA waste number U213', 'Tetrahydrofuraan [Dutch]', 'Tetrahydrofuran [UN2056] [Flammable liquid]', 'Tetrahydrofuranne [French]', 'Tetraidrofurano [Italian]', 'UN2056', '186562_ALDRICH', '568775_ALDRICH', '178810_ALDRICH', '676764_SIAL', 'Polytetrahydrofuran', '360589_SIAL', '78445_FLUKA', '34865_SIAL', '33709_RIEDEL', 'ST5214349', 'CHEBI:26911', '34946_RIEDEL', 'Butylene oxide', 'InChI=1/C4H8O/c1-2-4-5-3-1/h1-4H'] |  |  | Oxolane |  |  | C1CCOC1 |  |  | C4H8O |  |  | FER |  |  | 2000
7489
7490 | 0 | 0 | 0 | 0 | 0 | 0 | 0 | 0 | 0 | 0 | 0 | 0 | 0 | 0 | 0 | 0 | 0 | 0 | 0 | 0 | 0 | 0 | 0 | 0 | 0 | 0 | 0 | 0 | 0 | 0 | 0 | 0 | 0 | 0 | 0 | 0 | 0 | 0 | 0 | 1 | 0 | 0 | 0 | 0 | 0 | 0 | 0 | 0 | 0 | 0 | 0 | 10.1039/b009024g | no | 0 | 0 | 1 | 0 | 24 | 150 |  |  | 0 | 3 | tetraethylammonium |  |  | CuAPO-5 |  |  | CuAc2, orthophosphoric acid, AlOOH | , Merck, BA Chemicals | 0 | 0 | 0 | 0 | 0 | 0 | 0 | 0 |  | An X-ray absorption study on copper-containing AlPO4-5 for selective catalytic reduction of NOX by propene | ['p -) 2 connectivity', 'studied using xanes', 'incipient wetness method'] | ['ba chemicals ltd .),', '0g ), orthophosphoric acid', 'light green upon calcination'] | ['tetraethylazanium', 'Tetraethylammonium', '4-04-00-00331 (Beilstein Handbook Reference)', 'AMMONIUM, TETRAETHYL-', 'BRN 1738225', 'Ethanaminium, N,N,N-triethyl- (9CI)', 'N,N,N-Triethylethanaminium', 'Tetraetilammonio [Italian]', 'Tetramon', 'Tetrylammonium', 'ZINC00896981', 'Lopac-T-2265', 'CHEBI:44296', 'NEt4(+)', '[NEt4](+)', 'Ammonium, tetraethyl-, dodeca-.mu.-chlorohexachlorohexatantalate(2-)(2:1), octahedro-', 'Ethanaminium, N,N,N-triethyl-, dodeca-.mu.-chlorohexachlorohexatantalate(2-) octahedro (2:1)', 'NSC156315', 'nchembio874-comp2', 'NCGC00016008-01', 'NET', 'tetraethylazanium', 'InChI=1/C8H20N/c1-5-9(6-2,7-3)8-4/h5-8H2,1-4H3/q+', 'C07512', 'Tetraethylammonium', 'E4N', 'TETRAETHYLAMMONIUM ION'] |  |  | tetraethylazanium |  |  | CC[N+](CC)(CC)CC |  |  | C8H20N |  |  | AFI |  |  | 2001
7491
7492 | 0.5639522 | 0.002932551 | 0 | 0.04737198 | 0 | 0 | 0 | 0 | 0 | 0 | 0 | 0 | 0 | 0 | 0 | 0 | 0 | 0 | 0 | 0 | 0 | 0 | 0 | 0 | 0 | 0 | 0 | 0 | 0 | 0 | 0 | 0 | 0 | 0 | 0 | 0 | 0 | 0 | 0 | 0 | 0 | 0.1127904 | 0 | 0 | 0 | 0 | 0 | 0 | 0 | 0 | 0 | 10.1039/b100975n | yes |  | 0.2729529 |  |  | 6 | 175 |  |  | 23 |  | 1,1,1,8,8,8-hexaethyl-1,8-diazoniaoctane |  |  | *BEA |  |  | Snowtex 40, Al2(SO4)3, NaOH | Nissan | [9 empty] | Synthesis of high-silica [Al]-SSZ-31 by a steam-assisted conversion method and its catalytic performance in the isopropylation of biphenyl | ['selectivity remained nearly constant', 'triisopropyl isomer yields', 'least bulky isomers'] | ['nissan chemical co .),', '05n standard hcl solution', 'organic sda occluded inside'] | ['triethyl-(6-triethylazaniumylhexyl)azanium', 'triethyl-(6-triethylammoniohexyl)ammonium'] |  |  | triethyl-(6-triethylazaniumylhexyl)azanium |  |  | CC[N+](CC)(CC)CCCCCC[N+](CC)(CC)CC |  |  | C18H42N2 |  |  | *BEA |  |  | 2001
7493 | 0.5639522 | 0.002932551 | 0 | 0.04737198 | 0 | 0 | 0 | 0 | 0 | 0 | 0 | 0 | 0 | 0 | 0 | 0 | 0 | 0 | 0 | 0 | 0 | 0 | 0 | 0 | 0 | 0 | 0 | 0 | 0 | 0 | 0 | 0 | 0 | 0 | 0 | 0 | 0 | 0 | 0 | 0 | 0 | 0.1127904 | 0 | 0 | 0 | 0 | 0 | 0 | 0 | 0 | 0 | 10.1039/b100975n | yes |  | 0.2729529 |  |  | 8 | 175 |  |  | 23 |  | 1,1,1,8,8,8-hexaethyl-1,8-diazoniaoctane |  |  | *BEA |  |  | Snowtex 40, Al2(SO4)3, NaOH | Nissan | [12 empty] | ['triethyl-(6-triethylazaniumylhexyl)azanium', 'triethyl-(6-triethylammoniohexyl)ammonium'] |  |  | triethyl-(6-triethylazaniumylhexyl)azanium |  |  | CC[N+](CC)(CC)CCCCCC[N+](CC)(CC)CC |  |  | C18H42N2 |  |  | *BEA |  |  | 2001
7494 | 0.5639522 | 0.002932551 | 0 | 0.04737198 | 0 | 0 | 0 | 0 | 0 | 0 | 0 | 0 | 0 | 0 | 0 | 0 | 0 | 0 | 0 | 0 | 0 | 0 | 0 | 0 | 0 | 0 | 0 | 0 | 0 | 0 | 0 | 0 | 0 | 0 | 0 | 0 | 0 | 0 | 0 | 0 | 0 | 0.1127904 | 0 | 0 | 0 | 0 | 0 | 0 | 0 | 0 | 0 | 10.1039/b100975n | yes |  | 0.2729529 |  |  | 10 | 175 |  |  | 23 |  | 1,1,1,8,8,8-hexaethyl-1,8-diazoniaoctane |  |  | *BEA |  |  | Snowtex 40, Al2(SO4)3, NaOH | Nissan | [12 empty] | ['triethyl-(6-triethylazaniumylhexyl)azanium', 'triethyl-(6-triethylammoniohexyl)ammonium'] |  |  | triethyl-(6-triethylazaniumylhexyl)azanium |  |  | CC[N+](CC)(CC)CCCCCC[N+](CC)(CC)CC |  |  | C18H42N2 |  |  | *BEA |  |  | 2001
7495 | 0.5639522 | 0.002932551 | 0 | 0.04737198 | 0 | 0 | 0 | 0 | 0 | 0 | 0 | 0 | 0 | 0 | 0 | 0 | 0 | 0 | 0 | 0 | 0 | 0 | 0 | 0 | 0 | 0 | 0 | 0 | 0 | 0 | 0 | 0 | 0 | 0 | 0 | 0 | 0 | 0 | 0 | 0 | 0 | 0.1127904 | 0 | 0 | 0 | 0 | 0 | 0 | 0 | 0 | 0 | 10.1039/b100975n | yes |  | 0.2729529 |  |  | 12 | 175 |  |  | 23 |  | 1,1,1,8,8,8-hexaethyl-1,8-diazoniaoctane |  |  | SSZ-31 |  |  | Snowtex 40, Al2(SO4)3, NaOH | Nissan | [12 empty] | ['triethyl-(6-triethylazaniumylhexyl)azanium', 'triethyl-(6-triethylammoniohexyl)ammonium'] |  |  | triethyl-(6-triethylazaniumylhexyl)azanium |  |  | CC[N+](CC)(CC)CCCCCC[N+](CC)(CC)CC |  |  | C18H42N2 |  |  | *STO |  |  | 2001
7496 | 0.5639522 | 0.002932551 | 0 | 0.04737198 | 0 | 0 | 0 | 0 | 0 | 0 | 0 | 0 | 0 | 0 | 0 | 0 | 0 | 0 | 0 | 0 | 0 | 0 | 0 | 0 | 0 | 0 | 0 | 0 | 0 | 0 | 0 | 0 | 0 | 0 | 0 | 0 | 0 | 0 | 0 | 0 | 0 | 0.1127904 | 0 | 0 | 0 | 0 | 0 | 0 | 0 | 0 | 0 | 10.1039/b100975n | yes |  | 0.2729529 |  |  | 24 | 175 |  |  | 23 |  | 1,1,1,8,8,8-hexaethyl-1,8-diazoniaoctane |  |  | SSZ-31 |  |  | Snowtex 40, Al2(SO4)3, NaOH | Nissan | [12 empty] | ['triethyl-(6-triethylazaniumylhexyl)azanium', 'triethyl-(6-triethylammoniohexyl)ammonium'] |  |  | triethyl-(6-triethylazaniumylhexyl)azanium |  |  | CC[N+](CC)(CC)CCCCCC[N+](CC)(CC)CC |  |  | C18H42N2 |  |  | *STO |  |  | 2001
7497 | 0.5639522 | 0.002932551 | 0 | 0.04737198 | 0 | 0 | 0 | 0 | 0 | 0 | 0 | 0 | 0 | 0 | 0 | 0 | 0 | 0 | 0 | 0 | 0 | 0 | 0 | 0 | 0 | 0 | 0 | 0 | 0 | 0 | 0 | 0 | 0 | 0 | 0 | 0 | 0 | 0 | 0 | 0 | 0 | 0.1127904 | 0 | 0 | 0 | 0 | 0 | 0 | 0 | 0 | 0 | 10.1039/b100975n | yes |  | 0.2729529 |  |  | 36 | 175 |  |  | 23 |  | 1,1,1,8,8,8-hexaethyl-1,8-diazoniaoctane |  |  | SSZ-31 |  |  | Snowtex 40, Al2(SO4)3, NaOH | Nissan | [12 empty] | ['triethyl-(6-triethylazaniumylhexyl)azanium', 'triethyl-(6-triethylammoniohexyl)ammonium'] |  |  | triethyl-(6-triethylazaniumylhexyl)azanium |  |  | CC[N+](CC)(CC)CCCCCC[N+](CC)(CC)CC |  |  | C18H42N2 |  |  | *STO |  |  | 2001
7498 | 0.5639522 | 0.002932551 | 0 | 0.04737198 | 0 | 0 | 0 | 0 | 0 | 0 | 0 | 0 | 0 | 0 | 0 | 0 | 0 | 0 | 0 | 0 | 0 | 0 | 0 | 0 | 0 | 0 | 0 | 0 | 0 | 0 | 0 | 0 | 0 | 0 | 0 | 0 | 0 | 0 | 0 | 0 | 0 | 0.1127904 | 0 | 0 | 0 | 0 | 0 | 0 | 0 | 0 | 0 | 10.1039/b100975n | yes |  | 0.2729529 |  |  | 48 | 175 |  |  | 23 |  | 1,1,1,8,8,8-hexaethyl-1,8-diazoniaoctane |  |  | SSZ-31 |  |  | Snowtex 40, Al2(SO4)3, NaOH | Nissan | [12 empty] | ['triethyl-(6-triethylazaniumylhexyl)azanium', 'triethyl-(6-triethylammoniohexyl)ammonium'] |  |  | triethyl-(6-triethylazaniumylhexyl)azanium |  |  | CC[N+](CC)(CC)CCCCCC[N+](CC)(CC)CC |  |  | C18H42N2 |  |  | *STO |  |  | 2001
7499 | 0.5639522 | 0.002932551 | 0 | 0.04737198 | 0 | 0 | 0 | 0 | 0 | 0 | 0 | 0 | 0 | 0 | 0 | 0 | 0 | 0 | 0 | 0 | 0 | 0 | 0 | 0 | 0 | 0 | 0 | 0 | 0 | 0 | 0 | 0 | 0 | 0 | 0 | 0 | 0 | 0 | 0 | 0 | 0 | 0.1127904 | 0 | 0 | 0 | 0 | 0 | 0 | 0 | 0 | 0 | 10.1039/b100975n | yes |  | 0.2729529 |  |  | 56 | 175 |  |  | 23 |  | 1,1,1,8,8,8-hexaethyl-1,8-diazoniaoctane |  |  | SSZ-31 | MFI |  | Snowtex 40, Al2(SO4)3, NaOH | Nissan | [12 empty] | ['triethyl-(6-triethylazaniumylhexyl)azanium', 'triethyl-(6-triethylammoniohexyl)ammonium'] |  |  | triethyl-(6-triethylazaniumylhexyl)azanium |  |  | CC[N+](CC)(CC)CCCCCC[N+](CC)(CC)CC |  |  | C18H42N2 |  |  | *STO | MFI |  | 2001
7500 | 0.6005285 | 0.003122748 | 0 | 0.01801585 | 0 | 0 | 0 | 0 | 0 | 0 | 0 | 0 | 0 | 0 | 0 | 0 | 0 | 0 | 0 | 0 | 0 | 0 | 0 | 0 | 0 | 0 | 0 | 0 | 0 | 0 | 0 | 0 | 0 | 0 | 0 | 0 | 0 | 0 | 0 | 0 | 0 | 0.1201057 | 0 | 0 | 0 | 0 | 0 | 0 | 0 | 0 | 0 | 10.1039/b100975n | yes |  | 0.2582272 |  |  | 12 | 175 |  |  | 23 |  | 1,1,1,8,8,8-hexaethyl-1,8-diazoniaoctane |  |  | SSZ-31 | MFI |  | Snowtex 40, Al2(SO4)3, NaOH | Nissan | [12 empty] | ['triethyl-(6-triethylazaniumylhexyl)azanium', 'triethyl-(6-triethylammoniohexyl)ammonium'] |  |  | triethyl-(6-triethylazaniumylhexyl)azanium |  |  | CC[N+](CC)(CC)CCCCCC[N+](CC)(CC)CC |  |  | C18H42N2 |  |  | *STO | MFI |  | 2001
7501 | 0.6005285 | 0.003122748 | 0 | 0.01801585 | 0 | 0 | 0 | 0 | 0 | 0 | 0 | 0 | 0 | 0 | 0 | 0 | 0 | 0 | 0 | 0 | 0 | 0 | 0 | 0 | 0 | 0 | 0 | 0 | 0 | 0 | 0 | 0 | 0 | 0 | 0 | 0 | 0 | 0 | 0 | 0 | 0 | 0.1201057 | 0 | 0 | 0 | 0 | 0 | 0 | 0 | 0 | 0 | 10.1039/b100975n | yes |  | 0.2582272 |  |  | 24 | 175 |  |  | 23 |  | 1,1,1,8,8,8-hexaethyl-1,8-diazoniaoctane |  |  | SSZ-31 | MFI |  | Snowtex 40, Al2(SO4)3, NaOH | Nissan | [12 empty] | ['triethyl-(6-triethylazaniumylhexyl)azanium', 'triethyl-(6-triethylammoniohexyl)ammonium'] |  |  | triethyl-(6-triethylazaniumylhexyl)azanium |  |  | CC[N+](CC)(CC)CCCCCC[N+](CC)(CC)CC |  |  | C18H42N2 |  |  | *STO | MFI |  | 2001
7502 | 0.6005285 | 0.003122748 | 0 | 0.01801585 | 0 | 0 | 0 | 0 | 0 | 0 | 0 | 0 | 0 | 0 | 0 | 0 | 0 | 0 | 0 | 0 | 0 | 0 | 0 | 0 | 0 | 0 | 0 | 0 | 0 | 0 | 0 | 0 | 0 | 0 | 0 | 0 | 0 | 0 | 0 | 0 | 0 | 0.1201057 | 0 | 0 | 0 | 0 | 0 | 0 | 0 | 0 | 0 | 10.1039/b100975n | yes |  | 0.2582272 |  |  | 36 | 175 |  |  | 23 |  | 1,1,1,8,8,8-hexaethyl-1,8-diazoniaoctane |  |  | SSZ-31 | MFI |  | Snowtex 40, Al2(SO4)3, NaOH | Nissan | [12 empty] | ['triethyl-(6-triethylazaniumylhexyl)azanium', 'triethyl-(6-triethylammoniohexyl)ammonium'] |  |  | triethyl-(6-triethylazaniumylhexyl)azanium |  |  | CC[N+](CC)(CC)CCCCCC[N+](CC)(CC)CC |  |  | C18H42N2 |  |  | *STO | MFI |  | 2001
7503 | 0.6005285 | 0.003122748 | 0 | 0.01801585 | 0 | 0 | 0 | 0 | 0 | 0 | 0 | 0 | 0 | 0 | 0 | 0 | 0 | 0 | 0 | 0 | 0 | 0 | 0 | 0 | 0 | 0 | 0 | 0 | 0 | 0 | 0 | 0 | 0 | 0 | 0 | 0 | 0 | 0 | 0 | 0 | 0 | 0.1201057 | 0 | 0 | 0 | 0 | 0 | 0 | 0 | 0 | 0 | 10.1039/b100975n | yes |  | 0.2582272 |  |  | 48 | 175 |  |  | 23 |  | 1,1,1,8,8,8-hexaethyl-1,8-diazoniaoctane |  |  | MFI |  |  | Snowtex 40, Al2(SO4)3, NaOH | Nissan | [12 empty] | ['triethyl-(6-triethylazaniumylhexyl)azanium', 'triethyl-(6-triethylammoniohexyl)ammonium'] |  |  | triethyl-(6-triethylazaniumylhexyl)azanium |  |  | CC[N+](CC)(CC)CCCCCC[N+](CC)(CC)CC |  |  | C18H42N2 |  |  | MFI |  |  | 2001
7504 | 0.5248793 | 0.002729372 | 0 | 0.07873189 | 0 | 0 | 0 | 0 | 0 | 0 | 0 | 0 | 0 | 0 | 0 | 0 | 0 | 0 | 0 | 0 | 0 | 0 | 0 | 0 | 0 | 0 | 0 | 0 | 0 | 0 | 0 | 0 | 0 | 0 | 0 | 0 | 0 | 0 | 0 | 0 | 0 | 0.1049759 | 0 | 0 | 0 | 0 | 0 | 0 | 0 | 0 | 0 | 10.1039/b100975n | yes |  | 0.2886836 |  |  | 6 | 175 |  |  | 23 |  | 1,1,1,8,8,8-hexaethyl-1,8-diazoniaoctane |  |  | *BEA |  |  | Snowtex 40, Al2(SO4)3, NaOH | Nissan | [12 empty] | ['triethyl-(6-triethylazaniumylhexyl)azanium', 'triethyl-(6-triethylammoniohexyl)ammonium'] |  |  | triethyl-(6-triethylazaniumylhexyl)azanium |  |  | CC[N+](CC)(CC)CCCCCC[N+](CC)(CC)CC |  |  | C18H42N2 |  |  | *BEA |  |  | 2001
7505 | 0.5248793 | 0.002729372 | 0 | 0.07873189 | 0 | 0 | 0 | 0 | 0 | 0 | 0 | 0 | 0 | 0 | 0 | 0 | 0 | 0 | 0 | 0 | 0 | 0 | 0 | 0 | 0 | 0 | 0 | 0 | 0 | 0 | 0 | 0 | 0 | 0 | 0 | 0 | 0 | 0 | 0 | 0 | 0 | 0.1049759 | 0 | 0 | 0 | 0 | 0 | 0 | 0 | 0 | 0 | 10.1039/b100975n | yes |  | 0.2886836 |  |  | 8 | 175 |  |  | 23 |  | 1,1,1,8,8,8-hexaethyl-1,8-diazoniaoctane |  |  | *BEA |  |  | Snowtex 40, Al2(SO4)3, NaOH | Nissan | [12 empty] | ['triethyl-(6-triethylazaniumylhexyl)azanium', 'triethyl-(6-triethylammoniohexyl)ammonium'] |  |  | triethyl-(6-triethylazaniumylhexyl)azanium |  |  | CC[N+](CC)(CC)CCCCCC[N+](CC)(CC)CC |  |  | C18H42N2 |  |  | *BEA |  |  | 2001
7506 | 0.5248793 | 0.002729372 | 0 | 0.07873189 | 0 | 0 | 0 | 0 | 0 | 0 | 0 | 0 | 0 | 0 | 0 | 0 | 0 | 0 | 0 | 0 | 0 | 0 | 0 | 0 | 0 | 0 | 0 | 0 | 0 | 0 | 0 | 0 | 0 | 0 | 0 | 0 | 0 | 0 | 0 | 0 | 0 | 0.1049759 | 0 | 0 | 0 | 0 | 0 | 0 | 0 | 0 | 0 | 10.1039/b100975n | yes |  | 0.2886836 |  |  | 12 | 175 |  |  | 23 |  | 1,1,1,8,8,8-hexaethyl-1,8-diazoniaoctane |  |  | SSZ-31 | MFI |  | Snowtex 40, Al2(SO4)3, NaOH | Nissan | [12 empty] | ['triethyl-(6-triethylazaniumylhexyl)azanium', 'triethyl-(6-triethylammoniohexyl)ammonium'] |  |  | triethyl-(6-triethylazaniumylhexyl)azanium |  |  | CC[N+](CC)(CC)CCCCCC[N+](CC)(CC)CC |  |  | C18H42N2 |  |  | *STO | MFI |  | 2001
7507 | 0.5248793 | 0.002729372 | 0 | 0.07873189 | 0 | 0 | 0 | 0 | 0 | 0 | 0 | 0 | 0 | 0 | 0 | 0 | 0 | 0 | 0 | 0 | 0 | 0 | 0 | 0 | 0 | 0 | 0 | 0 | 0 | 0 | 0 | 0 | 0 | 0 | 0 | 0 | 0 | 0 | 0 | 0 | 0 | 0.1049759 | 0 | 0 | 0 | 0 | 0 | 0 | 0 | 0 | 0 | 10.1039/b100975n | yes |  | 0.2886836 |  |  | 24 | 175 |  |  | 23 |  | 1,1,1,8,8,8-hexaethyl-1,8-diazoniaoctane |  |  | SSZ-31 | MFI |  | Snowtex 40, Al2(SO4)3, NaOH | Nissan | [12 empty] | ['triethyl-(6-triethylazaniumylhexyl)azanium', 'triethyl-(6-triethylammoniohexyl)ammonium'] |  |  | triethyl-(6-triethylazaniumylhexyl)azanium |  |  | CC[N+](CC)(CC)CCCCCC[N+](CC)(CC)CC |  |  | C18H42N2 |  |  | *STO | MFI |  | 2001
7508 | 0.5248793 | 0.002729372 | 0 | 0.07873189 | 0 | 0 | 0 | 0 | 0 | 0 | 0 | 0 | 0 | 0 | 0 | 0 | 0 | 0 | 0 | 0 | 0 | 0 | 0 | 0 | 0 | 0 | 0 | 0 | 0 | 0 | 0 | 0 | 0 | 0 | 0 | 0 | 0 | 0 | 0 | 0 | 0 | 0.1049759 | 0 | 0 | 0 | 0 | 0 | 0 | 0 | 0 | 0 | 10.1039/b100975n | yes |  | 0.2886836 |  |  | 36 | 175 |  |  | 23 |  | 1,1,1,8,8,8-hexaethyl-1,8-diazoniaoctane |  |  | SSZ-31 | MFI |  | Snowtex 40, Al2(SO4)3, NaOH | Nissan | [12 empty] | ['triethyl-(6-triethylazaniumylhexyl)azanium', 'triethyl-(6-triethylammoniohexyl)ammonium'] |  |  | triethyl-(6-triethylazaniumylhexyl)azanium |  |  | CC[N+](CC)(CC)CCCCCC[N+](CC)(CC)CC |  |  | C18H42N2 |  |  | *STO | MFI |  | 2001
7509 | 0.5248793 | 0.002729372 | 0 | 0.07873189 | 0 | 0 | 0 | 0 | 0 | 0 | 0 | 0 | 0 | 0 | 0 | 0 | 0 | 0 | 0 | 0 | 0 | 0 | 0 | 0 | 0 | 0 | 0 | 0 | 0 | 0 | 0 | 0 | 0 | 0 | 0 | 0 | 0 | 0 | 0 | 0 | 0 | 0.1049759 | 0 | 0 | 0 | 0 | 0 | 0 | 0 | 0 | 0 | 10.1039/b100975n | yes |  | 0.2886836 |  |  | 48 | 175 |  |  | 23 |  | 1,1,1,8,8,8-hexaethyl-1,8-diazoniaoctane |  |  | SSZ-31 | MFI |  | Snowtex 40, Al2(SO4)3, NaOH | Nissan | [12 empty] | ['triethyl-(6-triethylazaniumylhexyl)azanium', 'triethyl-(6-triethylammoniohexyl)ammonium'] |  |  | triethyl-(6-triethylazaniumylhexyl)azanium |  |  | CC[N+](CC)(CC)CCCCCC[N+](CC)(CC)CC |  |  | C18H42N2 |  |  | *STO | MFI |  | 2001
7510 | 0.5633803 | 0.003943662 | 0 | 0.04732394 | 0 | 0 | 0 | 0 | 0 | 0 | 0 | 0 | 0 | 0 | 0 | 0 | 0 | 0 | 0 | 0 | 0 | 0 | 0 | 0 | 0 | 0 | 0 | 0 | 0 | 0 | 0 | 0 | 0 | 0 | 0 | 0 | 0 | 0 | 0 | 0 | 0 | 0.1126761 | 0 | 0 | 0 | 0 | 0 | 0 | 0 | 0 | 0 | 10.1039/b100975n | yes |  | 0.2726761 |  |  | 36 | 175 |  |  | 125 |  | 1,1,1,8,8,8-hexaethyl-1,8-diazoniaoctane |  |  | SSZ-31 |  |  | Snowtex 40, Al2(SO4)3, NaOH | Nissan | [12 empty] | ['triethyl-(6-triethylazaniumylhexyl)azanium', 'triethyl-(6-triethylammoniohexyl)ammonium'] |  |  | triethyl-(6-triethylazaniumylhexyl)azanium |  |  | CC[N+](CC)(CC)CCCCCC[N+](CC)(CC)CC |  |  | C18H42N2 |  |  | *STO |  |  | 2001
7511 | 0.5633803 | 0.003943662 | 0 | 0.04732394 | 0 | 0 | 0 | 0 | 0 | 0 | 0 | 0 | 0 | 0 | 0 | 0 | 0 | 0 | 0 | 0 | 0 | 0 | 0 | 0 | 0 | 0 | 0 | 0 | 0 | 0 | 0 | 0 | 0 | 0 | 0 | 0 | 0 | 0 | 0 | 0 | 0 | 0.1126761 | 0 | 0 | 0 | 0 | 0 | 0 | 0 | 0 | 0 | 10.1039/b100975n | yes |  | 0.2726761 |  |  | 46 | 150 |  |  | 125 |  | 1,1,1,8,8,8-hexaethyl-1,8-diazoniaoctane |  |  | *BEA |  |  | Snowtex 40, Al2(SO4)3, NaOH | Nissan | [12 empty] | ['triethyl-(6-triethylazaniumylhexyl)azanium', 'triethyl-(6-triethylammoniohexyl)ammonium'] |  |  | triethyl-(6-triethylazaniumylhexyl)azanium |  |  | CC[N+](CC)(CC)CCCCCC[N+](CC)(CC)CC |  |  | C18H42N2 |  |  | *BEA |  |  | 2001
7512 | 0.5633803 | 0.003943662 | 0 | 0.04732394 | 0 | 0 | 0 | 0 | 0 | 0 | 0 | 0 | 0 | 0 | 0 | 0 | 0 | 0 | 0 | 0 | 0 | 0 | 0 | 0 | 0 | 0 | 0 | 0 | 0 | 0 | 0 | 0 | 0 | 0 | 0 | 0 | 0 | 0 | 0 | 0 | 0 | 0.1126761 | 0 | 0 | 0 | 0 | 0 | 0 | 0 | 0 | 0 | 10.1039/b100975n | yes |  | 0.2726761 |  |  | 48 | 150 |  |  | 125 |  | 1,1,1,8,8,8-hexaethyl-1,8-diazoniaoctane |  |  | MFI |  |  | Snowtex 40, Al2(SO4)3, NaOH | Nissan | [12 empty] | ['triethyl-(6-triethylazaniumylhexyl)azanium', 'triethyl-(6-triethylammoniohexyl)ammonium'] |  |  | triethyl-(6-triethylazaniumylhexyl)azanium |  |  | CC[N+](CC)(CC)CCCCCC[N+](CC)(CC)CC |  |  | C18H42N2 |  |  | MFI |  |  | 2001
7513 | 0.5633803 | 0.003943662 | 0 | 0.04732394 | 0 | 0 | 0 | 0 | 0 | 0 | 0 | 0 | 0 | 0 | 0 | 0 | 0 | 0 | 0 | 0 | 0 | 0 | 0 | 0 | 0 | 0 | 0 | 0 | 0 | 0 | 0 | 0 | 0 | 0 | 0 | 0 | 0 | 0 | 0 | 0 | 0 | 0.1126761 | 0 | 0 | 0 | 0 | 0 | 0 | 0 | 0 | 0 | 10.1039/b100975n | yes |  | 0.2726761 |  |  | 6 | 175 |  |  | 125 |  | 1,1,1,8,8,8-hexaethyl-1,8-diazoniaoctane |  |  | *BEA |  |  | Snowtex 40, Al2(SO4)3, NaOH | Nissan | [12 empty] | ['triethyl-(6-triethylazaniumylhexyl)azanium', 'triethyl-(6-triethylammoniohexyl)ammonium'] |  |  | triethyl-(6-triethylazaniumylhexyl)azanium |  |  | CC[N+](CC)(CC)CCCCCC[N+](CC)(CC)CC |  |  | C18H42N2 |  |  | *BEA |  |  | 2001
7514 | 0.5633803 | 0.003943662 | 0 | 0.04732394 | 0 | 0 | 0 | 0 | 0 | 0 | 0 | 0 | 0 | 0 | 0 | 0 | 0 | 0 | 0 | 0 | 0 | 0 | 0 | 0 | 0 | 0 | 0 | 0 | 0 | 0 | 0 | 0 | 0 | 0 | 0 | 0 | 0 | 0 | 0 | 0 | 0 | 0.1126761 | 0 | 0 | 0 | 0 | 0 | 0 | 0 | 0 | 0 | 10.1039/b100975n | yes |  | 0.2726761 |  |  | 10 | 175 |  |  | 125 |  | 1,1,1,8,8,8-hexaethyl-1,8-diazoniaoctane |  |  | SSZ-31 | *BEA |  | Snowtex 40, Al2(SO4)3, NaOH | Nissan | [12 empty] | ['triethyl-(6-triethylazaniumylhexyl)azanium', 'triethyl-(6-triethylammoniohexyl)ammonium'] |  |  | triethyl-(6-triethylazaniumylhexyl)azanium |  |  | CC[N+](CC)(CC)CCCCCC[N+](CC)(CC)CC |  |  | C18H42N2 |  |  | *STO | *BEA |  | 2001
7515 | 0.5633803 | 0.003943662 | 0 | 0.04732394 | 0 | 0 | 0 | 0 | 0 | 0 | 0 | 0 | 0 | 0 | 0 | 0 | 0 | 0 | 0 | 0 | 0 | 0 | 0 | 0 | 0 | 0 | 0 | 0 | 0 | 0 | 0 | 0 | 0 | 0 | 0 | 0 | 0 | 0 | 0 | 0 | 0 | 0.1126761 | 0 | 0 | 0 | 0 | 0 | 0 | 0 | 0 | 0 | 10.1039/b100975n | yes |  | 0.2726761 |  |  | 12 | 175 |  |  | 125 |  | 1,1,1,8,8,8-hexaethyl-1,8-diazoniaoctane |  |  | SSZ-31 |  |  | Snowtex 40, Al2(SO4)3, NaOH | Nissan | [12 empty] | ['triethyl-(6-triethylazaniumylhexyl)azanium', 'triethyl-(6-triethylammoniohexyl)ammonium'] |  |  | triethyl-(6-triethylazaniumylhexyl)azanium |  |  | CC[N+](CC)(CC)CCCCCC[N+](CC)(CC)CC |  |  | C18H42N2 |  |  | *STO |  |  | 2001
7516 | 0.5633803 | 0.003943662 | 0 | 0.04732394 | 0 | 0 | 0 | 0 | 0 | 0 | 0 | 0 | 0 | 0 | 0 | 0 | 0 | 0 | 0 | 0 | 0 | 0 | 0 | 0 | 0 | 0 | 0 | 0 | 0 | 0 | 0 | 0 | 0 | 0 | 0 | 0 | 0 | 0 | 0 | 0 | 0 | 0.1126761 | 0 | 0 | 0 | 0 | 0 | 0 | 0 | 0 | 0 | 10.1039/b100975n | yes |  | 0.2726761 |  |  | 24 | 175 |  |  | 125 |  | 1,1,1,8,8,8-hexaethyl-1,8-diazoniaoctane |  |  | SSZ-31 |  |  | Snowtex 40, Al2(SO4)3, NaOH | Nissan | [12 empty] | ['triethyl-(6-triethylazaniumylhexyl)azanium', 'triethyl-(6-triethylammoniohexyl)ammonium'] |  |  | triethyl-(6-triethylazaniumylhexyl)azanium |  |  | CC[N+](CC)(CC)CCCCCC[N+](CC)(CC)CC |  |  | C18H42N2 |  |  | *STO |  |  | 2001
7517 | 0.5633803 | 0.003943662 | 0 | 0.04732394 | 0 | 0 | 0 | 0 | 0 | 0 | 0 | 0 | 0 | 0 | 0 | 0 | 0 | 0 | 0 | 0 | 0 | 0 | 0 | 0 | 0 | 0 | 0 | 0 | 0 | 0 | 0 | 0 | 0 | 0 | 0 | 0 | 0 | 0 | 0 | 0 | 0 | 0.1126761 | 0 | 0 | 0 | 0 | 0 | 0 | 0 | 0 | 0 | 10.1039/b100975n | yes | 0 | 0.2726761 | 0.4999999998 | 0 | 48 | 175 |  |  | 125 | 0 | 1,1,1,8,8,8-hexaethyl-1,8-diazoniaoctane |  |  | SSZ-31 |  |  | Snowtex 40, Al2(SO4)3, NaOH | Nissan | 0 | 0 | 0 | 0 | 0 | 0 | 0 | 0 |  |  |  |  | ['triethyl-(6-triethylazaniumylhexyl)azanium', 'triethyl-(6-triethylammoniohexyl)ammonium'] |  |  | triethyl-(6-triethylazaniumylhexyl)azanium |  |  | CC[N+](CC)(CC)CCCCCC[N+](CC)(CC)CC |  |  | C18H42N2 |  |  | *STO |  |  | 2001
7518
7519 | 0 | 0 | 0.5970149 | 0 | 0 | 0 | 0 | 0 | 0 | 0 | 0 | 0 | 0 | 0 | 0 | 0 | 0 | 0 | 0 | 0 | 0 | 0 | 0 | 0 | 0 | 0 | 0 | 0 | 0 | 0 | 0 | 0 | 0 | 0 | 0 | 0 | 0 | 0 | 0 | 0 | 0 | 0.4029851 | 0 | 0 | 0 | 0 | 0 | 0 | 0 | 0 | 0 | 10.1039/b103359j | yes |  | 0 | [8 empty] | triethylamine |  |  | CoAPO-5 | CoAPO-34 |  | H3PO4, pseudo-g-AlO(OH) | [10 empty] | Hydrothermal synthesis of Co-rich CoAPO-5 molecular sieves | ['diffuse reflectance spectroscopy', 'always relatively low', 'different monovalent cations'] | ['autogenous pressure without stirring', '99 %, merck );', '99 %, janssen chimica'] | ['N,N-Diethylethanamine', 'TRIETHYLAMINE', '121-44-8', '144514-14-7', '168277-99-4', '172227-74-6', 'T0886_SIAL', '65897_FLUKA', 'NCIOpen2_006503', '90335_FLUKA', '471283_SIAL', '(Diethylamino)ethane', 'AI3-15425', 'CCRIS 4881', 'EINECS 204-469-4', 'Ethanamine, N,N-diethyl-', 'HSDB 896', 'N,N-Diethylethanamine', 'TEN', 'TRIETHYLAMINE', 'Triaethylamin [German]', 'Triethylamine [UN1296] [Flammable liquid]', 'Trietilamina [Italian]', 'UN1296', '90337_FLUKA', '90338_FLUKA', 'CHEBI:35026', '90340_FLUKA', '17924_FLUKA', 'NEt3', 'C14691', 'W424601_ALDRICH', '(C2H5)3N', 'InChI=1/C6H15N/c1-4-7(5-2)6-3/h4-6H2,1-3H', 'N,N,N-triethylamine', 'ST5214499', 'Triaethylamin', 'Triethylamin'] |  |  | N,N-Diethylethanamine |  |  | CCN(CC)CC |  |  | C6H15N |  |  | AFI | CHA |  | 2001
7520 | 0 | 0 | 0.625 | 0 | 0 | 0 | 0 | 0 | 0 | 0 | 0 | 0 | 0 | 0 | 0 | 0 | 0 | 0 | 0 | 0 | 0 | 0 | 0 | 0 | 0 | 0 | 0 | 0 | 0 | 0 | 0 | 0 | 0 | 0 | 0 | 0 | 0 | 0 | 0 | 0 | 0 | 0.375 | 0 | 0 | 0 | 0 | 0 | 0 | 0 | 0 | 0 | 10.1039/b103359j | yes |  | 0 | [8 empty] | triethylamine |  |  | CoAPO-5 | CoAPO-34 |  | H3PO4, pseudo-g-AlO(OH) | [13 empty] | ['N,N-Diethylethanamine', 'TRIETHYLAMINE', '121-44-8', '144514-14-7', '168277-99-4', '172227-74-6', 'T0886_SIAL', '65897_FLUKA', 'NCIOpen2_006503', '90335_FLUKA', '471283_SIAL', '(Diethylamino)ethane', 'AI3-15425', 'CCRIS 4881', 'EINECS 204-469-4', 'Ethanamine, N,N-diethyl-', 'HSDB 896', 'N,N-Diethylethanamine', 'TEN', 'TRIETHYLAMINE', 'Triaethylamin [German]', 'Triethylamine [UN1296] [Flammable liquid]', 'Trietilamina [Italian]', 'UN1296', '90337_FLUKA', '90338_FLUKA', 'CHEBI:35026', '90340_FLUKA', '17924_FLUKA', 'NEt3', 'C14691', 'W424601_ALDRICH', '(C2H5)3N', 'InChI=1/C6H15N/c1-4-7(5-2)6-3/h4-6H2,1-3H', 'N,N,N-triethylamine', 'ST5214499', 'Triaethylamin', 'Triethylamin'] |  |  | N,N-Diethylethanamine |  |  | CCN(CC)CC |  |  | C6H15N |  |  | AFI | CHA |  | 2001
7521 | 0 | 0 | 0.6666667 | 0 | 0 | 0 | 0 | 0 | 0 | 0 | 0 | 0 | 0 | 0 | 0 | 0 | 0 | 0 | 0 | 0 | 0 | 0 | 0 | 0 | 0 | 0 | 0 | 0 | 0 | 0 | 0 | 0 | 0 | 0 | 0 | 0 | 0 | 0 | 0 | 0 | 0 | 0.3333333 | 0 | 0 | 0 | 0 | 0 | 0 | 0 | 0 | 0 | 10.1039/b103359j | yes |  | 0 | [8 empty] | triethylamine |  |  | CoAPO-5 |  |  | H3PO4, pseudo-g-AlO(OH) | [13 empty] | ['N,N-Diethylethanamine', 'TRIETHYLAMINE', '121-44-8', '144514-14-7', '168277-99-4', '172227-74-6', 'T0886_SIAL', '65897_FLUKA', 'NCIOpen2_006503', '90335_FLUKA', '471283_SIAL', '(Diethylamino)ethane', 'AI3-15425', 'CCRIS 4881', 'EINECS 204-469-4', 'Ethanamine, N,N-diethyl-', 'HSDB 896', 'N,N-Diethylethanamine', 'TEN', 'TRIETHYLAMINE', 'Triaethylamin [German]', 'Triethylamine [UN1296] [Flammable liquid]', 'Trietilamina [Italian]', 'UN1296', '90337_FLUKA', '90338_FLUKA', 'CHEBI:35026', '90340_FLUKA', '17924_FLUKA', 'NEt3', 'C14691', 'W424601_ALDRICH', '(C2H5)3N', 'InChI=1/C6H15N/c1-4-7(5-2)6-3/h4-6H2,1-3H', 'N,N,N-triethylamine', 'ST5214499', 'Triaethylamin', 'Triethylamin'] |  |  | N,N-Diethylethanamine |  |  | CCN(CC)CC |  |  | C6H15N |  |  | AFI |  |  | 2001
7522 | 0 | 0 | 0.7017544 | 0 | 0 | 0 | 0 | 0 | 0 | 0 | 0 | 0 | 0 | 0 | 0 | 0 | 0 | 0 | 0 | 0 | 0 | 0 | 0 | 0 | 0 | 0 | 0 | 0 | 0 | 0 | 0 | 0 | 0 | 0 | 0 | 0 | 0 | 0 | 0 | 0 | 0 | 0.2982456 | 0 | 0 | 0 | 0 | 0 | 0 | 0 | 0 | 0 | 10.1039/b103359j | yes |  | 0 | [8 empty] | triethylamine |  |  | CoAPO-5 |  |  | H3PO4, pseudo-g-AlO(OH) | [13 empty] | ['N,N-Diethylethanamine', 'TRIETHYLAMINE', '121-44-8', '144514-14-7', '168277-99-4', '172227-74-6', 'T0886_SIAL', '65897_FLUKA', 'NCIOpen2_006503', '90335_FLUKA', '471283_SIAL', '(Diethylamino)ethane', 'AI3-15425', 'CCRIS 4881', 'EINECS 204-469-4', 'Ethanamine, N,N-diethyl-', 'HSDB 896', 'N,N-Diethylethanamine', 'TEN', 'TRIETHYLAMINE', 'Triaethylamin [German]', 'Triethylamine [UN1296] [Flammable liquid]', 'Trietilamina [Italian]', 'UN1296', '90337_FLUKA', '90338_FLUKA', 'CHEBI:35026', '90340_FLUKA', '17924_FLUKA', 'NEt3', 'C14691', 'W424601_ALDRICH', '(C2H5)3N', 'InChI=1/C6H15N/c1-4-7(5-2)6-3/h4-6H2,1-3H', 'N,N,N-triethylamine', 'ST5214499', 'Triaethylamin', 'Triethylamin'] |  |  | N,N-Diethylethanamine |  |  | CCN(CC)CC |  |  | C6H15N |  |  | AFI |  |  | 2001
7523 | 0 | 0 | 0.7407407 | 0 | 0 | 0 | 0 | 0 | 0 | 0 | 0 | 0 | 0 | 0 | 0 | 0 | 0 | 0 | 0 | 0 | 0 | 0 | 0 | 0 | 0 | 0 | 0 | 0 | 0 | 0 | 0 | 0 | 0 | 0 | 0 | 0 | 0 | 0 | 0 | 0 | 0 | 0.2592593 | 0 | 0 | 0 | 0 | 0 | 0 | 0 | 0 | 0 | 10.1039/b103359j | yes | 0 | 0 | 41 | 0 | 0 | 0 |  |  | 0 | 0 | triethylamine |  |  | CoAPO-5 | cristobalite |  | H3PO4, pseudo-g-AlO(OH) |  | 0 | 0 | 0 | 0 | 0 | 0 | 0 | 0 |  |  |  |  | ['N,N-Diethylethanamine', 'TRIETHYLAMINE', '121-44-8', '144514-14-7', '168277-99-4', '172227-74-6', 'T0886_SIAL', '65897_FLUKA', 'NCIOpen2_006503', '90335_FLUKA', '471283_SIAL', '(Diethylamino)ethane', 'AI3-15425', 'CCRIS 4881', 'EINECS 204-469-4', 'Ethanamine, N,N-diethyl-', 'HSDB 896', 'N,N-Diethylethanamine', 'TEN', 'TRIETHYLAMINE', 'Triaethylamin [German]', 'Triethylamine [UN1296] [Flammable liquid]', 'Trietilamina [Italian]', 'UN1296', '90337_FLUKA', '90338_FLUKA', 'CHEBI:35026', '90340_FLUKA', '17924_FLUKA', 'NEt3', 'C14691', 'W424601_ALDRICH', '(C2H5)3N', 'InChI=1/C6H15N/c1-4-7(5-2)6-3/h4-6H2,1-3H', 'N,N,N-triethylamine', 'ST5214499', 'Triaethylamin', 'Triethylamin'] |  |  | N,N-Diethylethanamine |  |  | CCN(CC)CC |  |  | C6H15N |  |  | AFI |  |  | 2001
7524
7525 | 0.1211129 | 0 | 0 | 0 | 0 | 0 | 0 | 0 | 0 | 0 | 0 | 0 | 0.06055646 | 0 | 0 | 0 | 0 | 0 | 0 | 0 | 0 | 0 | 0 | 0 | 0 | 0 | 0 | 0 | 0 | 0 | 0 | 0 | 0 | 0 | 0 | 0 | 0 | 0 | 0 | 0.6364794 | 0 | 0.09092562 | 0 | 0 | 0 | 0 | 0 | 0 | 0 | 0 | 0 | 10.1039/b104114m | yes |  | 0.09092562 |  |  | 48 | 150 | no |  |  |  | 1-methyl-4-aza-1-azoniabicyclo[2,2,2]octane |  |  | BEC |  |  | GeO2, TEOS | [10 empty] | Synthesis of pure polymorph C of Beta zeolite in a fluoride-free system | ['pure polymorph c', 'free synthesis mixture', 'synthesis towards'] | ['structure directing agent', 'hydroxide form using', 'iodide form'] | 1-methyl-4-aza-1-azoniabicyclo[2.2.2]octane |  |  | 1-methyl-4-aza-1-azoniabicyclo[2.2.2]octane |  |  | C[N+]12CCN(CC1)CC2 |  |  | C7H15N2 |  |  | BEC |  |  | 2001
7526 | 0.1211129 | 0 | 0 | 0 | 0 | 0 | 0 | 0 | 0 | 0 | 0 | 0 | 0.06055646 | 0 | 0 | 0 | 0 | 0 | 0 | 0 | 0 | 0 | 0 | 0 | 0 | 0 | 0 | 0 | 0 | 0 | 0 | 0 | 0 | 0 | 0 | 0 | 0 | 0 | 0 | 0.6364794 | 0 | 0.09092562 | 0 | 0 | 0 | 0 | 0 | 0 | 0 | 0 | 0 | 10.1039/b104114m | yes |  | 0.09092562 |  |  | 144 | 150 | no |  |  |  | 1-methyl-4-aza-1-azoniabicyclo[2,2,2]octane |  |  | BEC |  |  | GeO2, TEOS | [13 empty] | 1-methyl-4-aza-1-azoniabicyclo[2.2.2]octane |  |  | 1-methyl-4-aza-1-azoniabicyclo[2.2.2]octane |  |  | C[N+]12CCN(CC1)CC2 |  |  | C7H15N2 |  |  | BEC |  |  | 2001
7527 | 0.1211129 | 0 | 0 | 0 | 0 | 0 | 0 | 0 | 0 | 0 | 0 | 0 | 0.06055646 | 0 | 0 | 0 | 0 | 0 | 0 | 0 | 0 | 0 | 0 | 0 | 0 | 0 | 0 | 0 | 0 | 0 | 0 | 0 | 0 | 0 | 0 | 0 | 0 | 0 | 0 | 0.6364794 | 0 | 0.09092562 | 0 | 0 | 0 | 0 | 0 | 0 | 0 | 0 | 0 | 10.1039/b104114m | yes | 0 | 0.09092562 |  | 0 | 288 | 150 | no |  | 0 | 0 | 1-methyl-4-aza-1-azoniabicyclo[2,2,2]octane |  |  | BEC |  |  | GeO2, TEOS |  | 0 | 0 | 0 | 0 | 0 | 0 | 0 | 0 |  |  |  |  | 1-methyl-4-aza-1-azoniabicyclo[2.2.2]octane |  |  | 1-methyl-4-aza-1-azoniabicyclo[2.2.2]octane |  |  | C[N+]12CCN(CC1)CC2 |  |  | C7H15N2 |  |  | BEC |  |  | 2001
7528
7529 | 0 | 0 | 0 | 0 | 0 | 0 | 0 | 0 | 0 | 0 | 0 | 0 | 0 | 0 | 0 | 0 | 0 | 0 | 0 | 0 | 0 | 0 | 0 | 0 | 0 | 0 | 0 | 0 | 0 | 0 | 0 | 0 | 0 | 0 | 0 | 0 | 0 | 0 | 0 | 1 | 0 | 0 | 0 | 0 | 0 | 0 | 0 | 0 | 0 | 0 | 0 | 10.1039/b104331p | no | 0 | 0 | 0 | 0 | 336 | 180 |  |  | 0 | 0 | 1,3-propanediamine |  |  | THO |  |  | ZnO, 2CoCO3 *3Co(OH)2*xH2O, H3PO4 |  | 0 | 0 | 0 | 0 | 0 | 0 | 0 | 0 |  | A new mixed divalent metal phosphate with zeolite thomsonite framework topology | ['water molecules occupying', 'first mixed cobalt', '2 ]( c3n2h12'] | ['thermo jarrel ash corporation', 'crystal products contain 22', '600 mg ), h3po4'] | ['Propane-1,3-diamine', '3-aminopropylamine', '68333-86-8', '68187-46-2', '68130-68-7', '26545-55-1', '109-76-2', '54018-94-9', 'NSC 8154', 'alpha,omega-Propanediamine', 'Spectrum_001150', 'D23602_ALDRICH', 'DivK1c_006514', 'CHEBI:15725', 'tn', 'KBioGR_002492', 'KBio1_001458', 'InChI=1/C3H10N2/c4-2-1-3-5/h1-5H', 'SpecPlus_000418', '33260_FLUKA', 'KBio2_006766', 'EINECS 269-099-8', '(C10-C16)Alkylalkoxypropyleneamine propyleneamine', '1,3-Propanediamine, N-(3-(C10-16-alkyloxy)propyl) derivs.', 'ST5214405', '(C12-C18) Alkylalkoxypropyleneaminepropyleneamine', '(C12-C18)Alkyl alkoxy propylene amine propylene amine', '1,3-Propanediamine, N-(3-(C12-18-alkyloxy)propyl) derivs.', 'EINECS 268-600-7', 'KBioSS_001630', '1,3-Propanediamine', '1,3-diaminopropane', 'CPD-313', 'Propane-1,3-diamine', 'Trimethylenediamine', '4-04-00-01258 (Beilstein Handbook Reference)', '1,3-Propanediamine, N-(3-(C12-15-alkyloxy)propyl) derivs, acetates', 'N-(C12-C15)Alkoxypropyl-1,3-propanediamine acetate', '33250_FLUKA', '1,3-Propylenediamine', 'NSC8154', 'KBio2_001630', 'WLN: Z3Z', 'KBio2_004198', 'Propandiamine', 'Spectrum5_000586', 'Spectrum4_001903', 'C00986', '13D', 'AI3-25358', 'BRN 0605277', 'CCRIS 4054', 'EINECS 203-702-7'] |  |  | Propane-1,3-diamine |  |  | NCCCN |  |  | C3H10N2 |  |  | THO |  |  | 2001
7530
7531 | 0.01305134 | 0.0002153471 | 0 | 0.0008091829 | 0 | 0 | 0 | 0 | 0 | 0 | 0 | 0 | 0 | 0 | 0 | 0 | 0 | 0 | 0 | 0 | 0 | 0 | 0 | 0 | 0 | 0 | 0 | 0 | 0 | 0 | 0 | 0 | 0 | 0 | 0 | 0 | 0 | 0 | 0 | 0.9788503 | 0 | 0.002088214 | 0 | 0 | 0 | 0 | 0 | 0 | 0 | 0 | 0 | 10.1039/b105438b | yes |  | 0.004985611 | 4 |  | 144 | 175 | no | Beta |  |  | 1,1,1,8,8,8-hexaethyl-1,8-diazoniaoctane |  |  | SSZ-31 |  |  | Cab-O-Sil M5, [Al]-BEA, NaOH | Cabot | 96 | [8 empty] | Hydrothermal synthesis of [Al]-SSZ-31 from [Al]-BEA precursors | ['al ]- ssz', 'al ]- bea', 'precursors via'] | ['al ]- bea precursors', 'al ]- bea', 'al ]- ssz'] | ['triethyl-(6-triethylazaniumylhexyl)azanium', 'triethyl-(6-triethylammoniohexyl)ammonium'] |  |  | triethyl-(6-triethylazaniumylhexyl)azanium |  |  | CC[N+](CC)(CC)CCCCCC[N+](CC)(CC)CC |  |  | C18H42N2 |  |  | *STO |  |  | 2001
7532 | 0.01305134 | 0.0002153471 | 0 | 0.0008091829 | 0 | 0 | 0 | 0 | 0 | 0 | 0 | 0 | 0 | 0 | 0 | 0 | 0 | 0 | 0 | 0 | 0 | 0 | 0 | 0 | 0 | 0 | 0 | 0 | 0 | 0 | 0 | 0 | 0 | 0 | 0 | 0 | 0 | 0 | 0 | 0.9788503 | 0 | 0.002088214 | 0 | 0 | 0 | 0 | 0 | 0 | 0 | 0 | 0 | 10.1039/b105438b | yes |  | 0.004985611 | 4 |  | 144 | 175 | no | Beta |  |  | 1,1,1,8,8,8-hexaethyl-1,8-diazoniaoctane |  |  | SSZ-31 |  |  | Cab-O-Sil M5, [Al]-BEA, NaOH | Cabot | 342 | [11 empty] | ['triethyl-(6-triethylazaniumylhexyl)azanium', 'triethyl-(6-triethylammoniohexyl)ammonium'] |  |  | triethyl-(6-triethylazaniumylhexyl)azanium |  |  | CC[N+](CC)(CC)CCCCCC[N+](CC)(CC)CC |  |  | C18H42N2 |  |  | *STO |  |  | 2001
7533 | 0.01305134 | 0.0002153471 | 0 | 0.0008091829 | 0 | 0 | 0 | 0 | 0 | 0 | 0 | 0 | 0 | 0 | 0 | 0 | 0 | 0 | 0 | 0 | 0 | 0 | 0 | 0 | 0 | 0 | 0 | 0 | 0 | 0 | 0 | 0 | 0 | 0 | 0 | 0 | 0 | 0 | 0 | 0.9788503 | 0 | 0.002088214 | 0 | 0 | 0 | 0 | 0 | 0 | 0 | 0 | 0 | 10.1039/b105438b | yes |  | 0.004985611 | 4 |  | 144 | 175 | no | Beta |  |  | 1,1,1,8,8,8-hexaethyl-1,8-diazoniaoctane |  |  | SSZ-31 |  |  | Cab-O-Sil M5, [Al]-BEA, NaOH | Cabot | 976 | [11 empty] | ['triethyl-(6-triethylazaniumylhexyl)azanium', 'triethyl-(6-triethylammoniohexyl)ammonium'] |  |  | triethyl-(6-triethylazaniumylhexyl)azanium |  |  | CC[N+](CC)(CC)CCCCCC[N+](CC)(CC)CC |  |  | C18H42N2 |  |  | *STO |  |  | 2001
7534 | 0.01305134 | 0.0002153471 | 0 | 0.0008091829 | 0 | 0 | 0 | 0 | 0 | 0 | 0 | 0 | 0 | 0 | 0 | 0 | 0 | 0 | 0 | 0 | 0 | 0 | 0 | 0 | 0 | 0 | 0 | 0 | 0 | 0 | 0 | 0 | 0 | 0 | 0 | 0 | 0 | 0 | 0 | 0.9788503 | 0 | 0.002088214 | 0 | 0 | 0 | 0 | 0 | 0 | 0 | 0 | 0 | 10.1039/b105438b | yes |  | 0.004985611 | 4 |  | 144 | 175 | no | Beta |  |  | 1,1,1,8,8,8-hexaethyl-1,8-diazoniaoctane |  |  | SSZ-31 |  |  | Cab-O-Sil M5, [Al]-BEA, NaOH | Cabot | 402 | [11 empty] | ['triethyl-(6-triethylazaniumylhexyl)azanium', 'triethyl-(6-triethylammoniohexyl)ammonium'] |  |  | triethyl-(6-triethylazaniumylhexyl)azanium |  |  | CC[N+](CC)(CC)CCCCCC[N+](CC)(CC)CC |  |  | C18H42N2 |  |  | *STO |  |  | 2001
7535 | 0.01681619 | 0.0002774671 | 0 | 0.0007567286 | 0 | 0 | 0 | 0 | 0 | 0 | 0 | 0 | 0 | 0 | 0 | 0 | 0 | 0 | 0 | 0 | 0 | 0 | 0 | 0 | 0 | 0 | 0 | 0 | 0 | 0 | 0 | 0 | 0 | 0 | 0 | 0 | 0 | 0 | 0 | 0.9753391 | 0 | 0.002017943 | 0 | 0 | 0 | 0 | 0 | 0 | 0 | 0 | 0 | 10.1039/b105438b | yes |  | 0.004792614 | 4 |  | 144 | 175 | no | Beta |  |  | 1,1,1,8,8,8-hexaethyl-1,8-diazoniaoctane |  |  | SSZ-31 |  |  | Cab-O-Sil M5, [Al]-BEA, NaOH | Cabot | 130 | [11 empty] | ['triethyl-(6-triethylazaniumylhexyl)azanium', 'triethyl-(6-triethylammoniohexyl)ammonium'] |  |  | triethyl-(6-triethylazaniumylhexyl)azanium |  |  | CC[N+](CC)(CC)CCCCCC[N+](CC)(CC)CC |  |  | C18H42N2 |  |  | *STO |  |  | 2001
7536 | 0.01305134 | 0.0002153471 | 0 | 0.0008091829 | 0 | 0 | 0 | 0 | 0 | 0 | 0 | 0 | 0 | 0 | 0 | 0 | 0 | 0 | 0 | 0 | 0 | 0 | 0 | 0 | 0 | 0 | 0 | 0 | 0 | 0 | 0 | 0 | 0 | 0 | 0 | 0 | 0 | 0 | 0 | 0.9788503 | 0 | 0.002088214 | 0 | 0 | 0 | 0 | 0 | 0 | 0 | 0 | 0 | 10.1039/b105438b | yes |  | 0.004985611 | 4 |  | 144 | 175 | no | Beta |  |  | 1,1,1,8,8,8-hexaethyl-1,8-diazoniaoctane |  |  | SSZ-31 |  |  | Cab-O-Sil M5, [Al]-BEA, NaOH | Cabot | 394 | [11 empty] | ['triethyl-(6-triethylazaniumylhexyl)azanium', 'triethyl-(6-triethylammoniohexyl)ammonium'] |  |  | triethyl-(6-triethylazaniumylhexyl)azanium |  |  | CC[N+](CC)(CC)CCCCCC[N+](CC)(CC)CC |  |  | C18H42N2 |  |  | *STO |  |  | 2001
7537 | 0.01305134 | 0.0002153471 | 0 | 0.0008091829 | 0 | 0 | 0 | 0 | 0 | 0 | 0 | 0 | 0 | 0 | 0 | 0 | 0 | 0 | 0 | 0 | 0 | 0 | 0 | 0 | 0 | 0 | 0 | 0 | 0 | 0 | 0 | 0 | 0 | 0 | 0 | 0 | 0 | 0 | 0 | 0.9788503 | 0 | 0.002088214 | 0 | 0 | 0 | 0 | 0 | 0 | 0 | 0 | 0 | 10.1039/b105438b | yes |  | 0.004985611 | 4 |  | 144 | 175 | no | Beta |  |  | 1,1,1,8,8,8-hexaethyl-1,8-diazoniaoctane |  |  | Beta |  |  | Cab-O-Sil M5, [Al]-BEA, NaOH | Cabot | 124 | [11 empty] | ['triethyl-(6-triethylazaniumylhexyl)azanium', 'triethyl-(6-triethylammoniohexyl)ammonium'] |  |  | triethyl-(6-triethylazaniumylhexyl)azanium |  |  | CC[N+](CC)(CC)CCCCCC[N+](CC)(CC)CC |  |  | C18H42N2 |  |  | *BEA |  |  | 2001
7538 | 0.006568533 | 0.0002167616 | 0 | 0.0008144981 | 0 | 0 | 0 | 0 | 0 | 0 | 0 | 0 | 0 | 0 | 0 | 0 | 0 | 0 | 0 | 0 | 0 | 0 | 0 | 0 | 0 | 0 | 0 | 0 | 0 | 0 | 0 | 0 | 0 | 0 | 0 | 0 | 0 | 0 | 0 | 0.9852799 | 0 | 0.00210193 | 0 | 0 | 0 | 0 | 0 | 0 | 0 | 0 | 0 | 10.1039/b105438b | yes |  | 0.005018359 | 4 |  | 144 | 175 | no | Beta |  |  | 1,1,1,8,8,8-hexaethyl-1,8-diazoniaoctane |  |  | Beta |  |  | Cab-O-Sil M5, [Al]-BEA, NaOH | Cabot | 80 | [11 empty] | ['triethyl-(6-triethylazaniumylhexyl)azanium', 'triethyl-(6-triethylammoniohexyl)ammonium'] |  |  | triethyl-(6-triethylazaniumylhexyl)azanium |  |  | CC[N+](CC)(CC)CCCCCC[N+](CC)(CC)CC |  |  | C18H42N2 |  |  | *BEA |  |  | 2001
7539 | 0.02144979 | 0.0003539216 | 0 | 0.001329887 | 0 | 0 | 0 | 0 | 0 | 0 | 0 | 0 | 0 | 0 | 0 | 0 | 0 | 0 | 0 | 0 | 0 | 0 | 0 | 0 | 0 | 0 | 0 | 0 | 0 | 0 | 0 | 0 | 0 | 0 | 0 | 0 | 0 | 0 | 0 | 0.9652406 | 0 | 0.003431967 | 0 | 0 | 0 | 0 | 0 | 0 | 0 | 0 | 0 | 10.1039/b105438b | yes |  | 0.00819382 | 4 |  | 144 | 175 | no | Beta |  |  | 1,1,1,8,8,8-hexaethyl-1,8-diazoniaoctane |  |  | SSZ-31 | amorphous |  | Cab-O-Sil M5, [Al]-BEA, NaOH | Cabot | 96 | [11 empty] | ['triethyl-(6-triethylazaniumylhexyl)azanium', 'triethyl-(6-triethylammoniohexyl)ammonium'] |  |  | triethyl-(6-triethylazaniumylhexyl)azanium |  |  | CC[N+](CC)(CC)CCCCCC[N+](CC)(CC)CC |  |  | C18H42N2 |  |  | *STO |  |  | 2001
7540 | 0.02144979 | 0.0003539216 | 0 | 0.001329887 | 0 | 0 | 0 | 0 | 0 | 0 | 0 | 0 | 0 | 0 | 0 | 0 | 0 | 0 | 0 | 0 | 0 | 0 | 0 | 0 | 0 | 0 | 0 | 0 | 0 | 0 | 0 | 0 | 0 | 0 | 0 | 0 | 0 | 0 | 0 | 0.9652406 | 0 | 0.003431967 | 0 | 0 | 0 | 0 | 0 | 0 | 0 | 0 | 0 | 10.1039/b105438b | yes |  | 0.00819382 | 4 |  | 144 | 175 | no | Beta |  |  | 1,1,1,8,8,8-hexaethyl-1,8-diazoniaoctane |  |  | SSZ-31 | amorphous |  | Cab-O-Sil M5, [Al]-BEA, NaOH | Cabot | 222 | [11 empty] | ['triethyl-(6-triethylazaniumylhexyl)azanium', 'triethyl-(6-triethylammoniohexyl)ammonium'] |  |  | triethyl-(6-triethylazaniumylhexyl)azanium |  |  | CC[N+](CC)(CC)CCCCCC[N+](CC)(CC)CC |  |  | C18H42N2 |  |  | *STO |  |  | 2001
7541 | 0.01305781 | 0.0002154539 | 0 | 0.000561486 | 0 | 0 | 0 | 0 | 0 | 0 | 0 | 0 | 0 | 0 | 0 | 0 | 0 | 0 | 0 | 0 | 0 | 0 | 0 | 0 | 0 | 0 | 0 | 0 | 0 | 0 | 0 | 0 | 0 | 0 | 0 | 0 | 0 | 0 | 0 | 0.979336 | 0 | 0.00208925 | 0 | 0 | 0 | 0 | 0 | 0 | 0 | 0 | 0 | 10.1039/b105438b | yes |  | 0.004739986 | 4 |  | 144 | 175 | no | Beta |  |  | 1,1,1,8,8,8-hexaethyl-1,8-diazoniaoctane |  |  | SSZ-31 |  |  | Cab-O-Sil M5, [Al]-BEA, NaOH | Cabot | 104 | [11 empty] | ['triethyl-(6-triethylazaniumylhexyl)azanium', 'triethyl-(6-triethylammoniohexyl)ammonium'] |  |  | triethyl-(6-triethylazaniumylhexyl)azanium |  |  | CC[N+](CC)(CC)CCCCCC[N+](CC)(CC)CC |  |  | C18H42N2 |  |  | *STO |  |  | 2001
7542 | 0.01304759 | 0.0002152853 | 0 | 0.0009524741 | 0 | 0 | 0 | 0 | 0 | 0 | 0 | 0 | 0 | 0 | 0 | 0 | 0 | 0 | 0 | 0 | 0 | 0 | 0 | 0 | 0 | 0 | 0 | 0 | 0 | 0 | 0 | 0 | 0 | 0 | 0 | 0 | 0 | 0 | 0 | 0.9785693 | 0 | 0.002087615 | 0 | 0 | 0 | 0 | 0 | 0 | 0 | 0 | 0 | 10.1039/b105438b | yes |  | 0.005127703 | 4 |  | 144 | 175 | no | Beta |  |  | 1,1,1,8,8,8-hexaethyl-1,8-diazoniaoctane |  |  | SSZ-31 | amorphous |  | Cab-O-Sil M5, [Al]-BEA, NaOH | Cabot | 100 | [11 empty] | ['triethyl-(6-triethylazaniumylhexyl)azanium', 'triethyl-(6-triethylammoniohexyl)ammonium'] |  |  | triethyl-(6-triethylazaniumylhexyl)azanium |  |  | CC[N+](CC)(CC)CCCCCC[N+](CC)(CC)CC |  |  | C18H42N2 |  |  | *STO |  |  | 2001
7543 | 0.01303467 | 0.000215072 | 0 | 0.001446848 | 0 | 0 | 0 | 0 | 0 | 0 | 0 | 0 | 0 | 0 | 0 | 0 | 0 | 0 | 0 | 0 | 0 | 0 | 0 | 0 | 0 | 0 | 0 | 0 | 0 | 0 | 0 | 0 | 0 | 0 | 0 | 0 | 0 | 0 | 0 | 0.9775999 | 0 | 0.002085547 | 0 | 0 | 0 | 0 | 0 | 0 | 0 | 0 | 0 | 10.1039/b105438b | yes |  | 0.005617941 | 4 |  | 144 | 175 | no | Beta |  |  | 1,1,1,8,8,8-hexaethyl-1,8-diazoniaoctane |  |  | SSZ-31 | amorphous |  | Cab-O-Sil M5, [Al]-BEA, NaOH | Cabot | 130 | [11 empty] | ['triethyl-(6-triethylazaniumylhexyl)azanium', 'triethyl-(6-triethylammoniohexyl)ammonium'] |  |  | triethyl-(6-triethylazaniumylhexyl)azanium |  |  | CC[N+](CC)(CC)CCCCCC[N+](CC)(CC)CC |  |  | C18H42N2 |  |  | *STO |  |  | 2001
7544 | 0.0130701 | 0.0002156567 | 0 | 9.149071e-05 | 0 | 0 | 0 | 0 | 0 | 0 | 0 | 0 | 0 | 0 | 0 | 0 | 0 | 0 | 0 | 0 | 0 | 0 | 0 | 0 | 0 | 0 | 0 | 0 | 0 | 0 | 0 | 0 | 0 | 0 | 0 | 0 | 0 | 0 | 0 | 0.9802576 | 0 | 0.002091216 | 0 | 0 | 0 | 0 | 0 | 0 | 0 | 0 | 0 | 10.1039/b105438b | yes | 0 | 0.004273923 | 4 |  | 144 | 175 | no | Beta | 0 | 0 | 1,1,1,8,8,8-hexaethyl-1,8-diazoniaoctane |  |  | SSZ-31 | amorphous |  | Cab-O-Sil M5, [Al]-BEA, NaOH | Cabot | 114 | 0 | 0 | 0 | 0 | 0 | 0 | 0 |  |  |  |  | ['triethyl-(6-triethylazaniumylhexyl)azanium', 'triethyl-(6-triethylammoniohexyl)ammonium'] |  |  | triethyl-(6-triethylazaniumylhexyl)azanium |  |  | CC[N+](CC)(CC)CCCCCC[N+](CC)(CC)CC |  |  | C18H42N2 |  |  | *STO |  |  | 2001
7545
7546 | 0 | 0 | 0 | 0 | 0 | 0 | 0 | 0 | 0 | 0 | 0 | 0 | 0 | 0 | 0 | 0 | 0 | 0 | 0 | 0 | 0 | 0 | 0 | 0 | 0 | 0 | 0 | 0 | 0 | 0 | 0 | 0 | 0 | 0 | 0 | 0 | 0 | 0 | 0 | 1 | 0 | 0 | 0 | 0 | 0 | 0 | 0 | 0 | 0 | 0 | 0 | 10.1039/b106005h | no |  | 0 | 1 | 25 | 96 | 150 |  |  | 23 | 4 | meso-5,7,7,12,14,14-hexamethyl-1,4,8,11-tetraazacyclotetradecane | trimethylamine |  | AlPO-1 |  |  | aluminum hydroxide, phosphoric acid, HF | Aldrich, Aldrich, Aldrich | [9 empty] | Synthesis of two new aluminophosphate based layered materials using Tet-A as a structure-directing agent | ['triclinic space group p', 'orthorhombic space group pca21', 'synthesised using hydrothermal techniques'] | ['elemental analysis calculated (%)', 'resultant crystalline product', 'found c 27'] | (7S,14S)-5,5,7,12,12,14-hexamethyl-1,4,8,11-tetrazacyclotetradecane | ['N,N-dimethylmethanamine', 'TRIMETHYLAMINE', '75-50-3', '4558-12-7', 'CHEBI:18139', 'N(CH3)3', 'NMe3', 'TML', '92251_FLUKA', 'Methylamine, N,N-dimethyl-', '92260_FLUKA', '92262_FLUKA', 'Trimethylamin', 'T3035_SIGMA', 'Trimethylamine-14C hydrochloride', 'W324108_ALDRICH', '(CH3)3NH', '(CH3)3NH+', 'N,N-dimethylmethanamine', 'TRIMETHYLAMINE', 'W550132_ALDRICH', 'LS-1667', '(CH3)3N', 'C00565', 'AI3-15639', 'CCRIS 6283', 'Dimethylmethaneamine', 'EINECS 200-875-0', 'FEMA No. 3241', 'FEMA Number 3241', 'HSDB 808', 'Methanamine, N,N-dimethyl-', 'N-Trimethylamine', 'Trimethylamine solution', 'Trimethylamine solution (30% or less)', 'Trimethylamine, anhydrous [UN1083] [Flammable gas]', 'Trimethylamine, aqueous solutions not >50% trimethylamine, by mass [UN1297] [Flammable liquid]', 'Trimethylamine, in aqueous solution', 'UN1083', 'UN1297', '426474_ALDRICH', '243205_ALDRICH', 'C04629', 'Trimethylamine(alkyl-substituted derivatives)', 'InChI=1/C3H9N/c1-4(2)3/h1-3H', 'c1215', 'NCIOpen2_007868'] |  | (7S,14S)-5,5,7,12,12,14-hexamethyl-1,4,8,11-tetrazacyclotetradecane | N,N-dimethylmethanamine |  | C[C@H]1CC(C)(C)NCCN[C@@H](C)CC(C)(C)NCCN1 | CN(C)C |  | C16H36N4 | C3H9N |  | ATT |  |  | 2002
7547 | 0 | 0 | 0 | 0 | 0 | 0 | 0 | 0 | 0 | 0 | 0 | 0 | 0 | 0 | 0 | 0 | 0 | 0 | 0 | 0 | 0 | 0 | 0 | 0 | 0 | 0 | 0 | 0 | 0 | 0 | 0 | 0 | 0 | 0 | 0 | 0 | 0 | 0 | 0 | 1 | 0 | 0 | 0 | 0 | 0 | 0 | 0 | 0 | 0 | 0 | 0 | 10.1039/b106005h | no | 0 | 0 | 0 | 0 | 52 | 190 |  |  | 23 | 7 | meso-5,7,7,12,14,14-hexamethyl-1,4,8,11-tetraazacyclotetradecane |  |  | AlPO-2 |  |  | aluminum hydroxide, cobalt(II) acetate tetrahydrate, phosphoric acid | Aldrich, Aldrich, Aldrich | 0 | 0 | 0 | 0 | 0 | 0 | 0 | 0 |  |  |  |  | (7S,14S)-5,5,7,12,12,14-hexamethyl-1,4,8,11-tetrazacyclotetradecane |  |  | (7S,14S)-5,5,7,12,12,14-hexamethyl-1,4,8,11-tetrazacyclotetradecane |  |  | C[C@H]1CC(C)(C)NCCN[C@@H](C)CC(C)(C)NCCN1 |  |  | C16H36N4 |  |  | SOD |  |  | 2002
7548
7549 | 0 | 0 | 0 | 0 | 0 | 0 | 0 | 0 | 0 | 0 | 0 | 0 | 0.008635579 | 0 | 0 | 0 | 0 | 0 | 0 | 0 | 0 | 0 | 0 | 0 | 0 | 0 | 0 | 0 | 0 | 0 | 0 | 0 | 0 | 0 | 0 | 0 | 0 | 0 | 0 | 0.9671848 | 0.1078582 | 0.02417962 | 0 | 0 | 0 | 0 | 0 | 0 | 0 | 0 | 0 | 10.1039/b106671b | yes |  | 0 |  |  | 120 | 150 |  |  |  | 8.5 | DABCO |  |  | ASU-9 |  |  | GeO2, ethylene glycol | [10 empty] | Cooperative directing effect of OH anions and polymerized DABCO cations in the formation of the Ge16O32(OH)−(C6H12N2H)+(C6H12N2)·1.125H2O zeotype | ['organic species along', 'large germanium cages', 'anion templating effect'] | ['table 1 ).', 'also involves dabco', 'resulting solid product'] | ['1,4-Diazabicyclo[2.2.2]octane', '101484-19-9', '150605-01-9', '203072-11-1', '23790-33-2', '88935-43-7', '280-57-9', '1,4-Diazabicyclo[2.2.2]octane solution', '290734_ALDRICH', 'Dabco 33-LV', 'ST5192129', '1,4-Diaza[2.2.2]bicyclooctane', '1,4-Diazabicyclo[2.2.2]octane', '1,4-Diazobicyclo[2.2.2]octane', '1,4-Ethylenepiperazine', 'Bicyclo[2.2.2]-1,4-diazaoctane', 'D 33LV', 'Dabco', 'Dabco 33LV', "N,N'-endo-Ethylenepiperazine", 'NSC56362', 'Triethylenediamine', 'InChI=1/C6H12N2/c1-2-8-5-3-7(1)4-6-8/h1-6H', '1,4-DIAZABICYCLO(2.2.2)OCTANE', '1,4-Diazabicyclo-octane', '1,4-Diazobicyclo(2.2.2)octane', 'AI3-24809', 'Bicyclo(2,2,2)-1,4-diazaoctane', 'CCRIS 6692', 'Dabco EG', 'Dabco R-8020', 'Dabco S-25', 'Dabco crystal', 'EINECS 205-999-9', 'HSDB 5556', 'NSC 56362', 'TED', 'TEDA', 'Texacat TD 100', 'Thancat TD 33', 'D27802_ALDRICH'] |  |  | 1,4-Diazabicyclo[2.2.2]octane |  |  | C1CN2CCN1CC2 |  |  | C6H12N2 |  |  | AST |  |  | 2001
7550 | 0 | 0 | 0 | 0 | 0 | 0 | 0 | 0 | 0 | 0 | 0 | 0 | 0.008635579 | 0 | 0 | 0 | 0 | 0 | 0 | 0 | 0 | 0 | 0 | 0 | 0 | 0 | 0 | 0 | 0 | 0 | 0 | 0 | 0 | 0 | 0 | 0 | 0 | 0 | 0 | 0.9671848 | 0 | 0.02417962 | 0 | 0 | 0 | 0 | 0 | 0 | 0 | 0 | 0 | 10.1039/b106671b | yes |  | 0 |  |  | 120 | 150 |  |  |  | 9.5 | DABCO |  |  | ASU-9 | ICMM4 |  | GeO2 | [13 empty] | ['1,4-Diazabicyclo[2.2.2]octane', '101484-19-9', '150605-01-9', '203072-11-1', '23790-33-2', '88935-43-7', '280-57-9', '1,4-Diazabicyclo[2.2.2]octane solution', '290734_ALDRICH', 'Dabco 33-LV', 'ST5192129', '1,4-Diaza[2.2.2]bicyclooctane', '1,4-Diazabicyclo[2.2.2]octane', '1,4-Diazobicyclo[2.2.2]octane', '1,4-Ethylenepiperazine', 'Bicyclo[2.2.2]-1,4-diazaoctane', 'D 33LV', 'Dabco', 'Dabco 33LV', "N,N'-endo-Ethylenepiperazine", 'NSC56362', 'Triethylenediamine', 'InChI=1/C6H12N2/c1-2-8-5-3-7(1)4-6-8/h1-6H', '1,4-DIAZABICYCLO(2.2.2)OCTANE', '1,4-Diazabicyclo-octane', '1,4-Diazobicyclo(2.2.2)octane', 'AI3-24809', 'Bicyclo(2,2,2)-1,4-diazaoctane', 'CCRIS 6692', 'Dabco EG', 'Dabco R-8020', 'Dabco S-25', 'Dabco crystal', 'EINECS 205-999-9', 'HSDB 5556', 'NSC 56362', 'TED', 'TEDA', 'Texacat TD 100', 'Thancat TD 33', 'D27802_ALDRICH'] |  |  | 1,4-Diazabicyclo[2.2.2]octane |  |  | C1CN2CCN1CC2 |  |  | C6H12N2 |  |  | AST |  |  | 2001
7551 | 0 | 0 | 0 | 0 | 0 | 0 | 0 | 0 | 0 | 0 | 0 | 0 | 0.00853971 | 0 | 0 | 0 | 0 | 0 | 0 | 0 | 0 | 0 | 0 | 0 | 0 | 0 | 0 | 0 | 0 | 0 | 0 | 0 | 0 | 0 | 0 | 0 | 0 | 0 | 0 | 0.9564475 | 0 | 0.02391119 | 0.01110162 | 0 | 0 | 0 | 0 | 0 | 0 | 0 | 0 | 10.1039/b106671b | yes |  | 0 |  |  | 120 | 150 |  |  |  | 11 | DABCO | propylamine |  | ICMM4 |  |  | GeO2 | [13 empty] | ['1,4-Diazabicyclo[2.2.2]octane', '101484-19-9', '150605-01-9', '203072-11-1', '23790-33-2', '88935-43-7', '280-57-9', '1,4-Diazabicyclo[2.2.2]octane solution', '290734_ALDRICH', 'Dabco 33-LV', 'ST5192129', '1,4-Diaza[2.2.2]bicyclooctane', '1,4-Diazabicyclo[2.2.2]octane', '1,4-Diazobicyclo[2.2.2]octane', '1,4-Ethylenepiperazine', 'Bicyclo[2.2.2]-1,4-diazaoctane', 'D 33LV', 'Dabco', 'Dabco 33LV', "N,N'-endo-Ethylenepiperazine", 'NSC56362', 'Triethylenediamine', 'InChI=1/C6H12N2/c1-2-8-5-3-7(1)4-6-8/h1-6H', '1,4-DIAZABICYCLO(2.2.2)OCTANE', '1,4-Diazabicyclo-octane', '1,4-Diazobicyclo(2.2.2)octane', 'AI3-24809', 'Bicyclo(2,2,2)-1,4-diazaoctane', 'CCRIS 6692', 'Dabco EG', 'Dabco R-8020', 'Dabco S-25', 'Dabco crystal', 'EINECS 205-999-9', 'HSDB 5556', 'NSC 56362', 'TED', 'TEDA', 'Texacat TD 100', 'Thancat TD 33', 'D27802_ALDRICH'] | ['Propan-1-amine', 'Propylamine', '68187-45-1', '68130-70-1', '68187-43-9', '42939-71-9', '68187-44-0', '68130-69-8', '107-10-8', 'NSC 7490', 'Propylamine [UN1277] [Flammable liquid]', 'RCRA waste no. U194', 'RCRA waste number U194', 'UN1277', '(C14-C18)Alkylalkoxypropyleneamine', '1-Propanamine, 3-(C14-18-alkyloxy) derivs.', 'EINECS 269-098-2', '240958_ALDRICH', 'CHEBI:39870', '(C6-C12) Alkylalkoxypropyleneamine', '(C6-C12)Alkylalkoxypropyleneamine', '1-Propanamine, 3-(C6-12-alkyloxy) derivs.', 'EINECS 269-096-1', 'W423701_ALDRICH', '(C10-C16) Alkylalkoxypropyleneamine', '(C10-C16)Alkylalkoxypropyleneamine', '1-Propanamine, 3-(C10-16-alkyloxy) derivs.', 'EINECS 269-097-7', '109819_ALDRICH', '1-Aminopropane', '1-Propanamine', '1-Propylamine', 'Mono-n-propylamine', 'Monopropylamine', 'NSC7490', 'Propanamine', 'Propylamine', 'WLN: Z3', 'n-Propylamine', '3-AMINOPROPYL', '82098_FLUKA', '(C16-C22)Alkyl alkoxypropyleneamine', '1-Propanamine, 3-(C16-22-alkyloxy) derivs.', 'EINECS 268-601-2', '(C12-C18) Alkylalkoxypropyleneamine', '(C12-C18)Alkyl alkoxypropylene amine', '1-Propanamine, 3-(C12-18-alkyloxy) derivs.', 'EINECS 268-602-8', 'propyl amines', 'InChI=1/C3H9N/c1-2-3-4/h2-4H2,1H', 'Propan-1-amine', 'n-Propyl Amine', 'AI3-26456', 'EINECS 203-462-3', 'HSDB 5162'] |  | 1,4-Diazabicyclo[2.2.2]octane | Propan-1-amine |  | C1CN2CCN1CC2 | CCCN |  | C6H12N2 | C3H9N |  |  |  |  | 2001
7552 | 0 | 0 | 0 | 0 | 0 | 0 | 0 | 0 | 0 | 0 | 0 | 0 | 0.03154574 | 0 | 0 | 0 | 0 | 0 | 0 | 0 | 0 | 0 | 0 | 0 | 0 | 0 | 0 | 0 | 0 | 0 | 0 | 0 | 0 | 0 | 0 | 0 | 0 | 0 | 0 | 0.09148265 | 0 | 0.08832808 | 0.7886435 | 0 | 0 | 0 | 0 | 0 | 0 | 0 | 0 | 10.1039/b106671b | yes |  | 0 |  |  | 120 | 150 |  |  |  | 12 | DABCO | propylamine |  | ICMM5 |  |  | GeO2 | [13 empty] | ['1,4-Diazabicyclo[2.2.2]octane', '101484-19-9', '150605-01-9', '203072-11-1', '23790-33-2', '88935-43-7', '280-57-9', '1,4-Diazabicyclo[2.2.2]octane solution', '290734_ALDRICH', 'Dabco 33-LV', 'ST5192129', '1,4-Diaza[2.2.2]bicyclooctane', '1,4-Diazabicyclo[2.2.2]octane', '1,4-Diazobicyclo[2.2.2]octane', '1,4-Ethylenepiperazine', 'Bicyclo[2.2.2]-1,4-diazaoctane', 'D 33LV', 'Dabco', 'Dabco 33LV', "N,N'-endo-Ethylenepiperazine", 'NSC56362', 'Triethylenediamine', 'InChI=1/C6H12N2/c1-2-8-5-3-7(1)4-6-8/h1-6H', '1,4-DIAZABICYCLO(2.2.2)OCTANE', '1,4-Diazabicyclo-octane', '1,4-Diazobicyclo(2.2.2)octane', 'AI3-24809', 'Bicyclo(2,2,2)-1,4-diazaoctane', 'CCRIS 6692', 'Dabco EG', 'Dabco R-8020', 'Dabco S-25', 'Dabco crystal', 'EINECS 205-999-9', 'HSDB 5556', 'NSC 56362', 'TED', 'TEDA', 'Texacat TD 100', 'Thancat TD 33', 'D27802_ALDRICH'] | ['Propan-1-amine', 'Propylamine', '68187-45-1', '68130-70-1', '68187-43-9', '42939-71-9', '68187-44-0', '68130-69-8', '107-10-8', 'NSC 7490', 'Propylamine [UN1277] [Flammable liquid]', 'RCRA waste no. U194', 'RCRA waste number U194', 'UN1277', '(C14-C18)Alkylalkoxypropyleneamine', '1-Propanamine, 3-(C14-18-alkyloxy) derivs.', 'EINECS 269-098-2', '240958_ALDRICH', 'CHEBI:39870', '(C6-C12) Alkylalkoxypropyleneamine', '(C6-C12)Alkylalkoxypropyleneamine', '1-Propanamine, 3-(C6-12-alkyloxy) derivs.', 'EINECS 269-096-1', 'W423701_ALDRICH', '(C10-C16) Alkylalkoxypropyleneamine', '(C10-C16)Alkylalkoxypropyleneamine', '1-Propanamine, 3-(C10-16-alkyloxy) derivs.', 'EINECS 269-097-7', '109819_ALDRICH', '1-Aminopropane', '1-Propanamine', '1-Propylamine', 'Mono-n-propylamine', 'Monopropylamine', 'NSC7490', 'Propanamine', 'Propylamine', 'WLN: Z3', 'n-Propylamine', '3-AMINOPROPYL', '82098_FLUKA', '(C16-C22)Alkyl alkoxypropyleneamine', '1-Propanamine, 3-(C16-22-alkyloxy) derivs.', 'EINECS 268-601-2', '(C12-C18) Alkylalkoxypropyleneamine', '(C12-C18)Alkyl alkoxypropylene amine', '1-Propanamine, 3-(C12-18-alkyloxy) derivs.', 'EINECS 268-602-8', 'propyl amines', 'InChI=1/C3H9N/c1-2-3-4/h2-4H2,1H', 'Propan-1-amine', 'n-Propyl Amine', 'AI3-26456', 'EINECS 203-462-3', 'HSDB 5162'] |  | 1,4-Diazabicyclo[2.2.2]octane | Propan-1-amine |  | C1CN2CCN1CC2 | CCCN |  | C6H12N2 | C3H9N |  |  |  |  | 2001
7553 | 0 | 0 | 0 | 0 | 0 | 0 | 0 | 0 | 0 | 0 | 0 | 0 | 0.03455425 | 0 | 0 | 0 | 0 | 0 | 0 | 0 | 0 | 0 | 0 | 0 | 0 | 0 | 0 | 0 | 0 | 0 | 0 | 0 | 0 | 0 | 0 | 0 | 0 | 0 | 0 | 0.004837595 | 0 | 0.0967519 | 0.8638563 | 0 | 0 | 0 | 0 | 0 | 0 | 0 | 0 | 10.1039/b106671b | yes |  | 0 |  |  | 120 | 150 |  |  |  | 12.6 | DABCO | propylamine |  | dense |  |  | GeO2 | [13 empty] | ['1,4-Diazabicyclo[2.2.2]octane', '101484-19-9', '150605-01-9', '203072-11-1', '23790-33-2', '88935-43-7', '280-57-9', '1,4-Diazabicyclo[2.2.2]octane solution', '290734_ALDRICH', 'Dabco 33-LV', 'ST5192129', '1,4-Diaza[2.2.2]bicyclooctane', '1,4-Diazabicyclo[2.2.2]octane', '1,4-Diazobicyclo[2.2.2]octane', '1,4-Ethylenepiperazine', 'Bicyclo[2.2.2]-1,4-diazaoctane', 'D 33LV', 'Dabco', 'Dabco 33LV', "N,N'-endo-Ethylenepiperazine", 'NSC56362', 'Triethylenediamine', 'InChI=1/C6H12N2/c1-2-8-5-3-7(1)4-6-8/h1-6H', '1,4-DIAZABICYCLO(2.2.2)OCTANE', '1,4-Diazabicyclo-octane', '1,4-Diazobicyclo(2.2.2)octane', 'AI3-24809', 'Bicyclo(2,2,2)-1,4-diazaoctane', 'CCRIS 6692', 'Dabco EG', 'Dabco R-8020', 'Dabco S-25', 'Dabco crystal', 'EINECS 205-999-9', 'HSDB 5556', 'NSC 56362', 'TED', 'TEDA', 'Texacat TD 100', 'Thancat TD 33', 'D27802_ALDRICH'] | ['Propan-1-amine', 'Propylamine', '68187-45-1', '68130-70-1', '68187-43-9', '42939-71-9', '68187-44-0', '68130-69-8', '107-10-8', 'NSC 7490', 'Propylamine [UN1277] [Flammable liquid]', 'RCRA waste no. U194', 'RCRA waste number U194', 'UN1277', '(C14-C18)Alkylalkoxypropyleneamine', '1-Propanamine, 3-(C14-18-alkyloxy) derivs.', 'EINECS 269-098-2', '240958_ALDRICH', 'CHEBI:39870', '(C6-C12) Alkylalkoxypropyleneamine', '(C6-C12)Alkylalkoxypropyleneamine', '1-Propanamine, 3-(C6-12-alkyloxy) derivs.', 'EINECS 269-096-1', 'W423701_ALDRICH', '(C10-C16) Alkylalkoxypropyleneamine', '(C10-C16)Alkylalkoxypropyleneamine', '1-Propanamine, 3-(C10-16-alkyloxy) derivs.', 'EINECS 269-097-7', '109819_ALDRICH', '1-Aminopropane', '1-Propanamine', '1-Propylamine', 'Mono-n-propylamine', 'Monopropylamine', 'NSC7490', 'Propanamine', 'Propylamine', 'WLN: Z3', 'n-Propylamine', '3-AMINOPROPYL', '82098_FLUKA', '(C16-C22)Alkyl alkoxypropyleneamine', '1-Propanamine, 3-(C16-22-alkyloxy) derivs.', 'EINECS 268-601-2', '(C12-C18) Alkylalkoxypropyleneamine', '(C12-C18)Alkyl alkoxypropylene amine', '1-Propanamine, 3-(C12-18-alkyloxy) derivs.', 'EINECS 268-602-8', 'propyl amines', 'InChI=1/C3H9N/c1-2-3-4/h2-4H2,1H', 'Propan-1-amine', 'n-Propyl Amine', 'AI3-26456', 'EINECS 203-462-3', 'HSDB 5162'] |  | 1,4-Diazabicyclo[2.2.2]octane | Propan-1-amine |  | C1CN2CCN1CC2 | CCCN |  | C6H12N2 | C3H9N |  |  |  |  | 2001
7554 | 0 | 0 | 0 | 0 | 0 | 0 | 0 | 0 | 0 | 0 | 0 | 0 | 0.03472222 | 0 | 0 | 0 | 0 | 0 | 0 | 0 | 0 | 0 | 0 | 0 | 0 | 0 | 0 | 0 | 0 | 0 | 0 | 0 | 0 | 0 | 0 | 0 | 0 | 0 | 0 | 0 | 0 | 0.09722222 | 0.8680556 | 0 | 0 | 0 | 0 | 0 | 0 | 0 | 0 | 10.1039/b106671b | yes | 0 | 0 | 0 | 0 | 120 | 150 |  |  | 0 |  | DABCO | propylamine |  | dense |  |  | GeO2 |  | 0 | 0 | 0 | 0 | 0 | 0 | 0 | 0 |  |  |  |  | ['1,4-Diazabicyclo[2.2.2]octane', '101484-19-9', '150605-01-9', '203072-11-1', '23790-33-2', '88935-43-7', '280-57-9', '1,4-Diazabicyclo[2.2.2]octane solution', '290734_ALDRICH', 'Dabco 33-LV', 'ST5192129', '1,4-Diaza[2.2.2]bicyclooctane', '1,4-Diazabicyclo[2.2.2]octane', '1,4-Diazobicyclo[2.2.2]octane', '1,4-Ethylenepiperazine', 'Bicyclo[2.2.2]-1,4-diazaoctane', 'D 33LV', 'Dabco', 'Dabco 33LV', "N,N'-endo-Ethylenepiperazine", 'NSC56362', 'Triethylenediamine', 'InChI=1/C6H12N2/c1-2-8-5-3-7(1)4-6-8/h1-6H', '1,4-DIAZABICYCLO(2.2.2)OCTANE', '1,4-Diazabicyclo-octane', '1,4-Diazobicyclo(2.2.2)octane', 'AI3-24809', 'Bicyclo(2,2,2)-1,4-diazaoctane', 'CCRIS 6692', 'Dabco EG', 'Dabco R-8020', 'Dabco S-25', 'Dabco crystal', 'EINECS 205-999-9', 'HSDB 5556', 'NSC 56362', 'TED', 'TEDA', 'Texacat TD 100', 'Thancat TD 33', 'D27802_ALDRICH'] | ['Propan-1-amine', 'Propylamine', '68187-45-1', '68130-70-1', '68187-43-9', '42939-71-9', '68187-44-0', '68130-69-8', '107-10-8', 'NSC 7490', 'Propylamine [UN1277] [Flammable liquid]', 'RCRA waste no. U194', 'RCRA waste number U194', 'UN1277', '(C14-C18)Alkylalkoxypropyleneamine', '1-Propanamine, 3-(C14-18-alkyloxy) derivs.', 'EINECS 269-098-2', '240958_ALDRICH', 'CHEBI:39870', '(C6-C12) Alkylalkoxypropyleneamine', '(C6-C12)Alkylalkoxypropyleneamine', '1-Propanamine, 3-(C6-12-alkyloxy) derivs.', 'EINECS 269-096-1', 'W423701_ALDRICH', '(C10-C16) Alkylalkoxypropyleneamine', '(C10-C16)Alkylalkoxypropyleneamine', '1-Propanamine, 3-(C10-16-alkyloxy) derivs.', 'EINECS 269-097-7', '109819_ALDRICH', '1-Aminopropane', '1-Propanamine', '1-Propylamine', 'Mono-n-propylamine', 'Monopropylamine', 'NSC7490', 'Propanamine', 'Propylamine', 'WLN: Z3', 'n-Propylamine', '3-AMINOPROPYL', '82098_FLUKA', '(C16-C22)Alkyl alkoxypropyleneamine', '1-Propanamine, 3-(C16-22-alkyloxy) derivs.', 'EINECS 268-601-2', '(C12-C18) Alkylalkoxypropyleneamine', '(C12-C18)Alkyl alkoxypropylene amine', '1-Propanamine, 3-(C12-18-alkyloxy) derivs.', 'EINECS 268-602-8', 'propyl amines', 'InChI=1/C3H9N/c1-2-3-4/h2-4H2,1H', 'Propan-1-amine', 'n-Propyl Amine', 'AI3-26456', 'EINECS 203-462-3', 'HSDB 5162'] |  | 1,4-Diazabicyclo[2.2.2]octane | Propan-1-amine |  | C1CN2CCN1CC2 | CCCN |  | C6H12N2 | C3H9N |  |  |  |  | 2001
7555
7556 | 0 | 0.0421978 | 0.04395604 | 0 | 0 | 0 | 0 | 0 | 0 | 0 | 0 | 0 | 0 | 0 | 0 | 0 | 0 | 0 | 0 | 0.001758242 | 0 | 0 | 0 | 0 | 0 | 0 | 0 | 0 | 0 | 0 | 0 | 0 | 0 | 0 | 0 | 0 | 0 | 0 | 0 | 0.8791209 | 0 | 0.03296703 | 0 | 0 | 0 | 0 | 0 | 0 | 0 | 0 | 0 | 10.1039/b200428n | yes | 0 | 0 | 2 | 0 | 48 | 150 |  |  | 0 | 0 | triethylamine |  |  | MnAPO-5 |  |  | manganese acetate, aluminium hydroxide hydrate, phosphoric acid |  | 0 | 0 | 0 | 0 | 0 | 0 | 0 | 0 |  | Selective oxidation of cyclohexane in compressed CO2 and in liquid solvents over MnAPO-5 molecular sieve | ['5 molecular sieve catalyst', '2 k using oxygen', 'compressed co2 change considerably'] | ['resultant crystalline products', 'hydrothermal crystallization method', 'divalent metal source'] | ['N,N-Diethylethanamine', 'TRIETHYLAMINE', '121-44-8', '144514-14-7', '168277-99-4', '172227-74-6', 'T0886_SIAL', '65897_FLUKA', 'NCIOpen2_006503', '90335_FLUKA', '471283_SIAL', '(Diethylamino)ethane', 'AI3-15425', 'CCRIS 4881', 'EINECS 204-469-4', 'Ethanamine, N,N-diethyl-', 'HSDB 896', 'N,N-Diethylethanamine', 'TEN', 'TRIETHYLAMINE', 'Triaethylamin [German]', 'Triethylamine [UN1296] [Flammable liquid]', 'Trietilamina [Italian]', 'UN1296', '90337_FLUKA', '90338_FLUKA', 'CHEBI:35026', '90340_FLUKA', '17924_FLUKA', 'NEt3', 'C14691', 'W424601_ALDRICH', '(C2H5)3N', 'InChI=1/C6H15N/c1-4-7(5-2)6-3/h4-6H2,1-3H', 'N,N,N-triethylamine', 'ST5214499', 'Triaethylamin', 'Triethylamin'] |  |  | N,N-Diethylethanamine |  |  | CCN(CC)CC |  |  | C6H15N |  |  | AFI |  |  | 2002
7557
7558 | 0 | 0 | 0 | 0 | 0 | 0 | 0 | 0 | 0 | 0 | 0 | 0 | 0 | 0 | 0 | 0 | 0 | 0 | 0 | 0 | 0 | 0 | 0 | 0 | 0 | 0 | 0 | 0 | 0 | 0 | 0 | 0 | 0 | 0 | 0 | 0 | 0 | 0 | 0 | 1 | 0 | 0 | 0 | 0 | 0 | 0 | 0 | 0 | 0 | 0 | 0 | 10.1039/b202155b | no |  | 0 | 0.4999999998 | [7 empty] | Tetraethylammonium | N,N-diisopropylethylamine |  | FAPO-18 |  |  | Fe(II) acetate, phosphoric acid, aluminium hydroxide | [10 empty] | On the nature of iron species in iron substituted aluminophosphates | ['tga ), mossbauer spectroscopy', 'xrd ), thermogravimetric analysis', 'yield tetrahedrally coordinated fe'] | ['structure directing agents', 'stainless steel autoclave', 'specific organic template'] | ['tetraethylazanium', 'Tetraethylammonium', '4-04-00-00331 (Beilstein Handbook Reference)', 'AMMONIUM, TETRAETHYL-', 'BRN 1738225', 'Ethanaminium, N,N,N-triethyl- (9CI)', 'N,N,N-Triethylethanaminium', 'Tetraetilammonio [Italian]', 'Tetramon', 'Tetrylammonium', 'ZINC00896981', 'Lopac-T-2265', 'CHEBI:44296', 'NEt4(+)', '[NEt4](+)', 'Ammonium, tetraethyl-, dodeca-.mu.-chlorohexachlorohexatantalate(2-)(2:1), octahedro-', 'Ethanaminium, N,N,N-triethyl-, dodeca-.mu.-chlorohexachlorohexatantalate(2-) octahedro (2:1)', 'NSC156315', 'nchembio874-comp2', 'NCGC00016008-01', 'NET', 'tetraethylazanium', 'InChI=1/C8H20N/c1-5-9(6-2,7-3)8-4/h5-8H2,1-4H3/q+', 'C07512', 'Tetraethylammonium', 'E4N', 'TETRAETHYLAMMONIUM ION'] | ['N-ethyl-N-propan-2-ylpropan-2-amine', 'N-ethyl-N-isopropyl-propan-2-amine', 'N-ethyl-N-isopropylpropan-2-amine', 'ethyl-diisopropyl-amine', 'N-ethyl-N-propan-2-yl-propan-2-amine', '7087-68-5', "1,1'-Dimethyltriethylamine", '2-Propanamine, N-ethyl-N-(1-methylethyl)-', 'Diisopropylethylamine', 'Ethyldiisopropylamine', 'N,N-Diisopropylethylamine', 'N-Ethyl-N,N-diisopropylamine', 'N-Ethyldiisopropylamine', 'NSC147491', "Triethylamine, 1,1'-dimethyl-", '03440_FLUKA', 'H++nigs base', 'InChI=1/C8H19N/c1-6-9(7(2)3)8(4)5/h7-8H,6H2,1-5H', 'N-ethyl-N-isopropylpropan-2-amine', '67994_FLUKA', 'EINECS 230-392-0', 'NSC 147491', "Triethylamine, 1,1'-dimethyl- (8CI)"] |  | tetraethylazanium | N-ethyl-N-propan-2-ylpropan-2-amine |  | CC[N+](CC)(CC)CC | CCN(C(C)C)C(C)C |  | C8H20N | C8H19N |  | AEI |  |  | 2002
7559 | 0 | 0 | 0 | 0 | 0 | 0 | 0 | 0 | 0 | 0 | 0 | 0 | 0 | 0 | 0 | 0 | 0 | 0 | 0 | 0 | 0 | 0 | 0 | 0 | 0 | 0 | 0 | 0 | 0 | 0 | 0 | 0 | 0 | 0 | 0 | 0 | 0 | 0 | 0 | 1 | 0 | 0 | 0 | 0 | 0 | 0 | 0 | 0 | 0 | 0 | 0 | 10.1039/b202155b | no | 0 | 0 | 0.4999999998 | 0 | 0 | 0 |  |  | 0 | 0 | Tetraethylammonium | N,N-diisopropylethylamine |  | FAPO-5 |  |  | Fe(II) acetate, phosphoric acid, aluminium hydroxide |  | 0 | 0 | 0 | 0 | 0 | 0 | 0 | 0 |  |  |  |  | ['tetraethylazanium', 'Tetraethylammonium', '4-04-00-00331 (Beilstein Handbook Reference)', 'AMMONIUM, TETRAETHYL-', 'BRN 1738225', 'Ethanaminium, N,N,N-triethyl- (9CI)', 'N,N,N-Triethylethanaminium', 'Tetraetilammonio [Italian]', 'Tetramon', 'Tetrylammonium', 'ZINC00896981', 'Lopac-T-2265', 'CHEBI:44296', 'NEt4(+)', '[NEt4](+)', 'Ammonium, tetraethyl-, dodeca-.mu.-chlorohexachlorohexatantalate(2-)(2:1), octahedro-', 'Ethanaminium, N,N,N-triethyl-, dodeca-.mu.-chlorohexachlorohexatantalate(2-) octahedro (2:1)', 'NSC156315', 'nchembio874-comp2', 'NCGC00016008-01', 'NET', 'tetraethylazanium', 'InChI=1/C8H20N/c1-5-9(6-2,7-3)8-4/h5-8H2,1-4H3/q+', 'C07512', 'Tetraethylammonium', 'E4N', 'TETRAETHYLAMMONIUM ION'] | ['N-ethyl-N-propan-2-ylpropan-2-amine', 'N-ethyl-N-isopropyl-propan-2-amine', 'N-ethyl-N-isopropylpropan-2-amine', 'ethyl-diisopropyl-amine', 'N-ethyl-N-propan-2-yl-propan-2-amine', '7087-68-5', "1,1'-Dimethyltriethylamine", '2-Propanamine, N-ethyl-N-(1-methylethyl)-', 'Diisopropylethylamine', 'Ethyldiisopropylamine', 'N,N-Diisopropylethylamine', 'N-Ethyl-N,N-diisopropylamine', 'N-Ethyldiisopropylamine', 'NSC147491', "Triethylamine, 1,1'-dimethyl-", '03440_FLUKA', 'H++nigs base', 'InChI=1/C8H19N/c1-6-9(7(2)3)8(4)5/h7-8H,6H2,1-5H', 'N-ethyl-N-isopropylpropan-2-amine', '67994_FLUKA', 'EINECS 230-392-0', 'NSC 147491', "Triethylamine, 1,1'-dimethyl- (8CI)"] |  | tetraethylazanium | N-ethyl-N-propan-2-ylpropan-2-amine |  | CC[N+](CC)(CC)CC | CCN(C(C)C)C(C)C |  | C8H20N | C8H19N |  | AFI |  |  | 2002
7560
7561 | 0.1111667 | 0 | 0 | 0 | 0 | 0 | 0 | 0 | 0 | 0 | 0 | 0.08333333 | 0.0555 | 0 | 0 | 0 | 0 | 0 | 0 | 0 | 0 | 0 | 0 | 0 | 0 | 0 | 0 | 0 | 0 | 0 | 0 | 0 | 0 | 0 | 0 | 0 | 0 | 0 | 0 | 0.6666667 | 0 | 0.08333333 | 0 | 0 | 0 | 0 | 0 | 0 | 0 | 0 | 0 | 10.1039/b212477g | yes |  | 0 |  |  | 288 | 175 |  |  |  |  | N-methylsparteinuium |  |  | ITQ-21 |  |  | GeO2, TEOS, HF | [10 empty] | Synthesis of ITQ-21 in OH− media | ['double four rings', 'structure leads', 'stoichiometric amounts'] | ['lined stainless steel autoclaves', 'ray difraction pattern', 'oh media correspond'] | [6 empty] | C[N+]12CCCC[C@@H]1[C@H]1C[C@@H](C2)[C@@H]2CCCCN2C1 |  |  | C16H29N2 |  |  | ITQ-21 |  |  | 2003
7562 | 0.1111667 | 0 | 0 | 0 | 0 | 0 | 0 | 0 | 0 | 0 | 0 | 0.08333333 | 0.0555 | 0 | 0 | 0 | 0 | 0 | 0 | 0 | 0 | 0 | 0 | 0 | 0 | 0 | 0 | 0 | 0 | 0 | 0 | 0 | 0 | 0 | 0 | 0 | 0 | 0 | 0 | 0.6666667 | 0 | 0.08333333 | 0 | 0 | 0 | 0 | 0 | 0 | 0 | 0 | 0 | 10.1039/b212477g | yes |  | 0 |  |  | 288 | 175 |  |  |  |  | N-methylsparteinuium |  |  | ITQ-21 |  |  | GeO2, TEOS, HF | [19 empty] | C[N+]12CCCC[C@@H]1[C@H]1C[C@@H](C2)[C@@H]2CCCCN2C1 |  |  | C16H29N2 |  |  | ITQ-21 |  |  | 2003
7563 | 0.1111667 | 0 | 0 | 0 | 0 | 0 | 0 | 0 | 0 | 0 | 0 | 0.08333333 | 0.0555 | 0 | 0 | 0 | 0 | 0 | 0 | 0 | 0 | 0 | 0 | 0 | 0 | 0 | 0 | 0 | 0 | 0 | 0 | 0 | 0 | 0 | 0 | 0 | 0 | 0 | 0 | 0.6666667 | 0 | 0.08333333 | 0 | 0 | 0 | 0 | 0 | 0 | 0 | 0 | 0 | 10.1039/b212477g | yes |  | 0 |  |  | 288 | 175 |  |  |  |  | N-methylsparteinuium |  |  | ITQ-21 |  |  | GeO2, TEOS, HF | [19 empty] | C[N+]12CCCC[C@@H]1[C@H]1C[C@@H](C2)[C@@H]2CCCCN2C1 |  |  | C16H29N2 |  |  | ITQ-21 |  |  | 2003
7564 | 0.1194698 | 0 | 0 | 0 | 0 | 0 | 0 | 0 | 0 | 0 | 0 | 0.01486656 | 0.05964535 | 0 | 0 | 0 | 0 | 0 | 0 | 0 | 0 | 0 | 0 | 0 | 0 | 0 | 0 | 0 | 0 | 0 | 0 | 0 | 0 | 0 | 0 | 0 | 0 | 0 | 0 | 0.7164607 | 0 | 0.08955759 | 0 | 0 | 0 | 0 | 0 | 0 | 0 | 0 | 0 | 10.1039/b212477g | yes |  | 0 |  |  | 288 | 175 |  |  |  |  | N-methylsparteinuium |  |  | amorphous | ITQ-21 |  | GeO2, TEOS, HF | [19 empty] | C[N+]12CCCC[C@@H]1[C@H]1C[C@@H](C2)[C@@H]2CCCCN2C1 |  |  | C16H29N2 |  |  |  | ITQ-21 |  | 2003
7565 | 0.1194698 | 0 | 0 | 0 | 0 | 0 | 0 | 0 | 0 | 0 | 0 | 0.01486656 | 0.05964535 | 0 | 0 | 0 | 0 | 0 | 0 | 0 | 0 | 0 | 0 | 0 | 0 | 0 | 0 | 0 | 0 | 0 | 0 | 0 | 0 | 0 | 0 | 0 | 0 | 0 | 0 | 0.7164607 | 0 | 0.08955759 | 0 | 0 | 0 | 0 | 0 | 0 | 0 | 0 | 0 | 10.1039/b212477g | yes |  | 0 |  |  | 288 | 175 |  |  |  |  | N-methylsparteinuium |  |  | ITQ-21 |  |  | GeO2, TEOS, HF | [19 empty] | C[N+]12CCCC[C@@H]1[C@H]1C[C@@H](C2)[C@@H]2CCCCN2C1 |  |  | C16H29N2 |  |  | ITQ-21 |  |  | 2003
7566 | 0.1194698 | 0 | 0 | 0 | 0 | 0 | 0 | 0 | 0 | 0 | 0 | 0.01486656 | 0.05964535 | 0 | 0 | 0 | 0 | 0 | 0 | 0 | 0 | 0 | 0 | 0 | 0 | 0 | 0 | 0 | 0 | 0 | 0 | 0 | 0 | 0 | 0 | 0 | 0 | 0 | 0 | 0.7164607 | 0 | 0.08955759 | 0 | 0 | 0 | 0 | 0 | 0 | 0 | 0 | 0 | 10.1039/b212477g | yes |  | 0 |  |  | 288 | 175 |  |  |  |  | N-methylsparteinuium |  |  | ITQ-21 |  |  | GeO2, TEOS, HF | [19 empty] | C[N+]12CCCC[C@@H]1[C@H]1C[C@@H](C2)[C@@H]2CCCCN2C1 |  |  | C16H29N2 |  |  | ITQ-21 |  |  | 2003
7567 | 0.1212727 | 0 | 0 | 0 | 0 | 0 | 0 | 0 | 0 | 0 | 0 | 0 | 0.06054545 | 0 | 0 | 0 | 0 | 0 | 0 | 0 | 0 | 0 | 0 | 0 | 0 | 0 | 0 | 0 | 0 | 0 | 0 | 0 | 0 | 0 | 0 | 0 | 0 | 0 | 0 | 0.7272727 | 0 | 0.09090909 | 0 | 0 | 0 | 0 | 0 | 0 | 0 | 0 | 0 | 10.1039/b212477g | yes |  | 0 |  |  | 288 | 175 |  |  |  |  | N-methylsparteinuium |  |  | amorphous | ITQ-21 |  | GeO2, TEOS, HF | [19 empty] | C[N+]12CCCC[C@@H]1[C@H]1C[C@@H](C2)[C@@H]2CCCCN2C1 |  |  | C16H29N2 |  |  |  | ITQ-21 |  | 2003
7568 | 0.1212727 | 0 | 0 | 0 | 0 | 0 | 0 | 0 | 0 | 0 | 0 | 0 | 0.06054545 | 0 | 0 | 0 | 0 | 0 | 0 | 0 | 0 | 0 | 0 | 0 | 0 | 0 | 0 | 0 | 0 | 0 | 0 | 0 | 0 | 0 | 0 | 0 | 0 | 0 | 0 | 0.7272727 | 0 | 0.09090909 | 0 | 0 | 0 | 0 | 0 | 0 | 0 | 0 | 0 | 10.1039/b212477g | yes |  | 0 |  |  | 288 | 175 |  |  |  |  | N-methylsparteinuium |  |  | ITQ-21 | amorphous |  | GeO2, TEOS, HF | [19 empty] | C[N+]12CCCC[C@@H]1[C@H]1C[C@@H](C2)[C@@H]2CCCCN2C1 |  |  | C16H29N2 |  |  | ITQ-21 |  |  | 2003
7569 | 0.1212727 | 0 | 0 | 0 | 0 | 0 | 0 | 0 | 0 | 0 | 0 | 0 | 0.06054545 | 0 | 0 | 0 | 0 | 0 | 0 | 0 | 0 | 0 | 0 | 0 | 0 | 0 | 0 | 0 | 0 | 0 | 0 | 0 | 0 | 0 | 0 | 0 | 0 | 0 | 0 | 0.7272727 | 0 | 0.09090909 | 0 | 0 | 0 | 0 | 0 | 0 | 0 | 0 | 0 | 10.1039/b212477g | yes |  | 0 |  |  | 288 | 175 |  |  |  |  | N-methylsparteinuium |  |  | ITQ-21 |  |  | GeO2, TEOS, HF | [19 empty] | C[N+]12CCCC[C@@H]1[C@H]1C[C@@H](C2)[C@@H]2CCCCN2C1 |  |  | C16H29N2 |  |  | ITQ-21 |  |  | 2003
7570 | 0.1388833 | 0 | 0 | 0 | 0 | 0 | 0 | 0 | 0 | 0 | 0 | 0.08333333 | 0.02778333 | 0 | 0 | 0 | 0 | 0 | 0 | 0 | 0 | 0 | 0 | 0 | 0 | 0 | 0 | 0 | 0 | 0 | 0 | 0 | 0 | 0 | 0 | 0 | 0 | 0 | 0 | 0.6666667 | 0 | 0.08333333 | 0 | 0 | 0 | 0 | 0 | 0 | 0 | 0 | 0 | 10.1039/b212477g | yes |  | 0 |  |  | 288 | 175 |  |  |  |  | N-methylsparteinuium |  |  | ITQ-21 |  |  | GeO2, TEOS, HF | [19 empty] | C[N+]12CCCC[C@@H]1[C@H]1C[C@@H](C2)[C@@H]2CCCCN2C1 |  |  | C16H29N2 |  |  | ITQ-21 |  |  | 2003
7571 | 0.1388833 | 0 | 0 | 0 | 0 | 0 | 0 | 0 | 0 | 0 | 0 | 0.08333333 | 0.02778333 | 0 | 0 | 0 | 0 | 0 | 0 | 0 | 0 | 0 | 0 | 0 | 0 | 0 | 0 | 0 | 0 | 0 | 0 | 0 | 0 | 0 | 0 | 0 | 0 | 0 | 0 | 0.6666667 | 0 | 0.08333333 | 0 | 0 | 0 | 0 | 0 | 0 | 0 | 0 | 0 | 10.1039/b212477g | yes |  | 0 |  |  | 288 | 175 |  |  |  |  | N-methylsparteinuium |  |  | ITQ-21 |  |  | GeO2, TEOS, HF | [19 empty] | C[N+]12CCCC[C@@H]1[C@H]1C[C@@H](C2)[C@@H]2CCCCN2C1 |  |  | C16H29N2 |  |  | ITQ-21 |  |  | 2003
7572 | 0.1388833 | 0 | 0 | 0 | 0 | 0 | 0 | 0 | 0 | 0 | 0 | 0.08333333 | 0.02778333 | 0 | 0 | 0 | 0 | 0 | 0 | 0 | 0 | 0 | 0 | 0 | 0 | 0 | 0 | 0 | 0 | 0 | 0 | 0 | 0 | 0 | 0 | 0 | 0 | 0 | 0 | 0.6666667 | 0 | 0.08333333 | 0 | 0 | 0 | 0 | 0 | 0 | 0 | 0 | 0 | 10.1039/b212477g | yes |  | 0 |  |  | 288 | 175 |  |  |  |  | N-methylsparteinuium |  |  | ITQ-21 |  |  | GeO2, TEOS, HF | [19 empty] | C[N+]12CCCC[C@@H]1[C@H]1C[C@@H](C2)[C@@H]2CCCCN2C1 |  |  | C16H29N2 |  |  | ITQ-21 |  |  | 2003
7573 | 0.1492567 | 0 | 0 | 0 | 0 | 0 | 0 | 0 | 0 | 0 | 0 | 0.01486656 | 0.0298585 | 0 | 0 | 0 | 0 | 0 | 0 | 0 | 0 | 0 | 0 | 0 | 0 | 0 | 0 | 0 | 0 | 0 | 0 | 0 | 0 | 0 | 0 | 0 | 0 | 0 | 0 | 0.7164607 | 0 | 0.08955759 | 0 | 0 | 0 | 0 | 0 | 0 | 0 | 0 | 0 | 10.1039/b212477g | yes |  | 0 |  |  | 288 | 175 |  |  |  |  | N-methylsparteinuium |  |  | amorphous |  |  | GeO2, TEOS, HF | [19 empty] | C[N+]12CCCC[C@@H]1[C@H]1C[C@@H](C2)[C@@H]2CCCCN2C1 |  |  | C16H29N2 | [5 empty] | 2003
7574 | 0.1492567 | 0 | 0 | 0 | 0 | 0 | 0 | 0 | 0 | 0 | 0 | 0.01486656 | 0.0298585 | 0 | 0 | 0 | 0 | 0 | 0 | 0 | 0 | 0 | 0 | 0 | 0 | 0 | 0 | 0 | 0 | 0 | 0 | 0 | 0 | 0 | 0 | 0 | 0 | 0 | 0 | 0.7164607 | 0 | 0.08955759 | 0 | 0 | 0 | 0 | 0 | 0 | 0 | 0 | 0 | 10.1039/b212477g | yes |  | 0 |  |  | 288 | 175 |  |  |  |  | N-methylsparteinuium |  |  | ITQ-21 | amorphous |  | GeO2, TEOS, HF | [19 empty] | C[N+]12CCCC[C@@H]1[C@H]1C[C@@H](C2)[C@@H]2CCCCN2C1 |  |  | C16H29N2 |  |  | ITQ-21 |  |  | 2003
7575 | 0.1492567 | 0 | 0 | 0 | 0 | 0 | 0 | 0 | 0 | 0 | 0 | 0.01486656 | 0.0298585 | 0 | 0 | 0 | 0 | 0 | 0 | 0 | 0 | 0 | 0 | 0 | 0 | 0 | 0 | 0 | 0 | 0 | 0 | 0 | 0 | 0 | 0 | 0 | 0 | 0 | 0 | 0.7164607 | 0 | 0.08955759 | 0 | 0 | 0 | 0 | 0 | 0 | 0 | 0 | 0 | 10.1039/b212477g | yes |  | 0 |  |  | 288 | 175 |  |  |  |  | N-methylsparteinuium |  |  | ITQ-21 |  |  | GeO2, TEOS, HF | [19 empty] | C[N+]12CCCC[C@@H]1[C@H]1C[C@@H](C2)[C@@H]2CCCCN2C1 |  |  | C16H29N2 |  |  | ITQ-21 |  |  | 2003
7576 | 0.1492567 | 0 | 0 | 0 | 0 | 0 | 0 | 0 | 0 | 0 | 0 | 0.01486656 | 0.0298585 | 0 | 0 | 0 | 0 | 0 | 0 | 0 | 0 | 0 | 0 | 0 | 0 | 0 | 0 | 0 | 0 | 0 | 0 | 0 | 0 | 0 | 0 | 0 | 0 | 0 | 0 | 0.7164607 | 0 | 0.08955759 | 0 | 0 | 0 | 0 | 0 | 0 | 0 | 0 | 0 | 10.1039/b212477g | yes |  | 0 |  |  | 288 | 175 |  |  |  |  | N-methylsparteinuium |  |  | ITQ-21 |  |  | GeO2, TEOS, HF | [19 empty] | C[N+]12CCCC[C@@H]1[C@H]1C[C@@H](C2)[C@@H]2CCCCN2C1 |  |  | C16H29N2 |  |  | ITQ-21 |  |  | 2003
7577 | 0.1515091 | 0 | 0 | 0 | 0 | 0 | 0 | 0 | 0 | 0 | 0 | 0 | 0.03030909 | 0 | 0 | 0 | 0 | 0 | 0 | 0 | 0 | 0 | 0 | 0 | 0 | 0 | 0 | 0 | 0 | 0 | 0 | 0 | 0 | 0 | 0 | 0 | 0 | 0 | 0 | 0.7272727 | 0 | 0.09090909 | 0 | 0 | 0 | 0 | 0 | 0 | 0 | 0 | 0 | 10.1039/b212477g | yes |  | 0 |  |  | 288 | 175 |  |  |  |  | N-methylsparteinuium |  |  | amorphous |  |  | GeO2, TEOS, HF | [19 empty] | C[N+]12CCCC[C@@H]1[C@H]1C[C@@H](C2)[C@@H]2CCCCN2C1 |  |  | C16H29N2 | [5 empty] | 2003
7578 | 0.1515091 | 0 | 0 | 0 | 0 | 0 | 0 | 0 | 0 | 0 | 0 | 0 | 0.03030909 | 0 | 0 | 0 | 0 | 0 | 0 | 0 | 0 | 0 | 0 | 0 | 0 | 0 | 0 | 0 | 0 | 0 | 0 | 0 | 0 | 0 | 0 | 0 | 0 | 0 | 0 | 0.7272727 | 0 | 0.09090909 | 0 | 0 | 0 | 0 | 0 | 0 | 0 | 0 | 0 | 10.1039/b212477g | yes |  | 0 |  |  | 288 | 175 |  |  |  |  | N-methylsparteinuium |  |  | amorphous | ITQ-21 |  | GeO2, TEOS, HF | [19 empty] | C[N+]12CCCC[C@@H]1[C@H]1C[C@@H](C2)[C@@H]2CCCCN2C1 |  |  | C16H29N2 |  |  |  | ITQ-21 |  | 2003
7579 | 0.1515091 | 0 | 0 | 0 | 0 | 0 | 0 | 0 | 0 | 0 | 0 | 0 | 0.03030909 | 0 | 0 | 0 | 0 | 0 | 0 | 0 | 0 | 0 | 0 | 0 | 0 | 0 | 0 | 0 | 0 | 0 | 0 | 0 | 0 | 0 | 0 | 0 | 0 | 0 | 0 | 0.7272727 | 0 | 0.09090909 | 0 | 0 | 0 | 0 | 0 | 0 | 0 | 0 | 0 | 10.1039/b212477g | yes | 0 | 0 | 0 | 0 | 288 | 175 |  |  | 0 | 0 | N-methylsparteinuium |  |  | amorphous | ITQ-21 |  | GeO2, TEOS, HF |  | 0 | 0 | 0 | 0 | 0 | 0 | 0 | 0 | [10 empty] | C[N+]12CCCC[C@@H]1[C@H]1C[C@@H](C2)[C@@H]2CCCCN2C1 |  |  | C16H29N2 |  |  |  | ITQ-21 |  | 2003
7580
7581 | 0.2325581 | 0 | 0 | 0 | 0 | 0 | 0 | 0 | 0 | 0 | 0 | 0.1162791 | 0 | 0 | 0 | 0 | 0 | 0 | 0 | 0 | 0 | 0 | 0 | 0 | 0 | 0 | 0 | 0 | 0 | 0 | 0 | 0 | 0 | 0 | 0 | 0 | 0 | 0 | 0 | 0.3488372 | 0 | 0.1162791 | 0.1860465 | 0 | 0 | 0 | 0 | 0 | 0 | 0 | 0 | 10.1039/b300728f | yes |  | 0 |  |  | 912 | 150 | no |  |  |  | N,N-dimethyl-6-azonium-1,3,3-trimethylbicyclo(3.2.1)octane | pyridine |  | ferrierite |  |  | TEOS, HF |  |  |  |  | 50 | [5 empty] | The location of fluoride and organic guests in ‘as-made’ pure silica zeolites FER and CHA | ['made silica zeolites cha', 'accomplished using microcrystal x', 'related ways fluoride ions'] | ['lined acid digestion bombs', 'products contained small crystals', 'template per gram'] | 1,3,3,6,6-pentamethyl-6-azoniabicyclo[3.2.1]octane | ['Pyridine', '152758-95-7', '163392-20-9', '45410-39-7', '62301-32-0', '6999-00-4', '82005-06-9', '85404-19-9', '85404-20-2', '110-86-1', 'NCI-C55301', 'NSC 406123', 'Piridina [Italian]', 'Pirydyna [Polish]', 'Pyridin [German]', 'Pyridine [UN1282] [Flammable liquid]', 'RCRA waste no. U196', 'RCRA waste number U196', 'UN1282', 'NSC141574', '494410_ALDRICH', '02486_FLUKA', 'AC-907/34116015', 'NCIOpen2_007786', '82702_FLUKA', 'PYRIDINE-RING', 'NSC406123', '34945_RIEDEL', 'Piridina', '82704_FLUKA', '184527_ALDRICH', '33638_RIEDEL', 'ZINC00895354', 'NCI60_006101', 'P57506_SIAL', '360570_SIAL', 'ST5214494', 'NCGC00091476-01', 'CHEBI:16227', 'py', '270970_ALDRICH', 'NCIOpen2_007999', 'Azabenzene', 'C00747', 'W296600_ALDRICH', 'Caswell No. 717', 'Pirydyna', 'Pyridin', 'WLN: T6NJ', '676772_SIAL', 'NCIOpen2_002809', 'InChI=1/C5H5N/c1-2-4-6-5-3-1/h1-5', 'NCIOpen2_007986', '270407_ALDRICH', 'NCIOpen2_007866', 'AI3-01240', 'Azine', 'CCRIS 2926', 'CP 32', 'Pyridine', 'EINECS 203-809-9', 'EPA Pesticide Chemical Code 069202', 'FEMA No. 2966', 'FEMA Number 2966', 'HSDB 118'] |  | 1,3,3,6,6-pentamethyl-6-azoniabicyclo[3.2.1]octane | Pyridine |  | CC1(C)CC2CC(C)(C1)C[N+]2(C)C | c1ccncc1 |  | C12H24N | C5H5N |  | FER |  |  | 2003
7582 | 0.2 | 0 | 0 | 0 | 0 | 0 | 0 | 0 | 0 | 0 | 0 | 0.1 | 0 | 0 | 0 | 0 | 0 | 0 | 0 | 0 | 0 | 0 | 0 | 0 | 0 | 0 | 0 | 0 | 0 | 0 | 0 | 0 | 0 | 0 | 0 | 0 | 0 | 0 | 0 | 0.6 | 0 | 0.1 | 0 | 0 | 0 | 0 | 0 | 0 | 0 | 0 | 0 | 10.1039/b300728f | yes | 0 | 0 | 0 | 0 | 432 | 150 | no |  | 0 | 0 | N,N,N-trimethyladamantammonium |  |  | CHA |  |  | TEOS, HF |  | 0 | 0 | 0 | 0 | 0 | 0 | 0 | 0 |  |  |  |  | ['1-adamantyl-trimethylazanium', '1-adamantyl-trimethyl-ammonium', '1-adamantyl-trimethylammonium', '1-adamantyl-trimethyl-azanium', 'Adamantan-1-yl-trimethyl-ammonium', 'BAS 00109379', 'Oprea1_162065', 'Oprea1_825759', 'ZINC05002989', 'AIDS-211740', 'AIDS211740', 'Tricyclo[3.3.1.1]decan-1-aminium, N,N,N-trimethyl-'] |  |  | 1-adamantyl-trimethylazanium |  |  | C[N+](C)(C)C12CC3CC(CC(C3)C1)C2 |  |  | C13H24N |  |  | CHA |  |  | 2003
7583
7584 | 0 | 0.02595156 | 0.03460208 | 0 | 0 | 0 | 0 | 0 | 0 | 0 | 0 | 0 | 0 | 0 | 0 | 0 | 0 | 0 | 0 | 0.005190311 | 0 | 0 | 0 | 0 | 0 | 0 | 0 | 0 | 0 | 0 | 0 | 0 | 0 | 0 | 0 | 0 | 0 | 0 | 0 | 0.8650519 | 0 | 0.06920415 | 0 | 0 | 0 | 0 | 0 | 0 | 0 | 0 | 0 | 10.1039/b305253b | yes | 0 | 0 | 0 | 0 | 0 | 0 |  |  | 0 | 0 | di-n-propylamine |  |  | MnAPO-50 |  |  | manganese(II) acetate |  | 0 | 0 | 0 | 0 | 0 | 0 | 0 | 0 |  | Atomic force microscopy study of the molecular sieve MnAPO-50 | ['six template repeat distances', 'c unit cell parameter', 'thirty three times'] | ['ring channels running along', 'hexagonal unit cell parameters', '50 framework possesses 12'] | ['N-propylpropan-1-amine', 'DIPROPYLAMINE', '142-84-7', 'DIPROPYL-AMINE', '1-Propanamine, N-propyl-', 'AI3-24037', 'BRN 0505974', 'CCRIS 4805', 'DIPROPYLAMINE', 'Di-n-propylamine', 'Dipropylamine [UN2383] [Flammable liquid]', 'EINECS 205-565-9', 'HSDB 2644', 'N-Propyl-1-propanamine', 'RCRA waste no. U110', 'RCRA waste number U110', 'UN2383', 'n-Dipropylamine', 'D214752_ALDRICH', '240087_ALDRICH', 'N-propylpropan-1-amine', 'InChI=1/C6H15N/c1-3-5-7-6-4-2/h7H,3-6H2,1-2H'] |  |  | N-propylpropan-1-amine |  |  | CCCNCCC |  |  | C6H15N |  |  | AFY |  |  | 2003
7585
7586 | 0 | 0 | 0 | 0 | 0 | 0 | 0 | 0 | 0 | 0 | 0 | 0 | 0 | 0 | 0 | 0 | 0 | 0 | 0 | 0 | 0 | 0 | 0 | 0 | 0 | 0 | 0 | 0 | 0 | 0 | 0 | 0 | 0 | 0 | 0 | 0 | 0 | 0 | 0 | 1 | 0 | 0 | 0 | 0 | 0 | 0 | 0 | 0 | 0 | 0 | 0 | 10.1039/b306440a | no |  | 0 | [8 empty] | 1,2,3-trimethylimidazole |  |  | ITQ-12 | [13 empty] | ITQ-12: a new microporous silica polymorph potentially useful for light hydrocarbon separations | ['new synthetic form', 'microporous crystalline silica', 'high potential'] | ['29si mas nmr spectroscopy', '19f mas nmr spectrum', 'approximate relative intensities 1'] | 1,2,3-trimethyl-2H-imidazole |  |  | 1,2,3-trimethyl-2H-imidazole |  |  | CC1N(C)C=CN1C |  |  | C6H12N2 |  |  | ITW |  |  | 2003
7587 | 0 | 0 | 0 | 0 | 0 | 0 | 0 | 0 | 0 | 0 | 0 | 0 | 0 | 0 | 0 | 0 | 0 | 0 | 0 | 0 | 0 | 0 | 0 | 0 | 0 | 0 | 0 | 0 | 0 | 0 | 0 | 0 | 0 | 0 | 0 | 0 | 0 | 0 | 0 | 1 | 0 | 0 | 0 | 0 | 0 | 0 | 0 | 0 | 0 | 0 | 0 | 10.1039/b306440a | no | 0 | 0 | 0 | 0 | 0 | 0 |  |  | 0 | 0 | 1,3,4-trimethylimidazole |  |  | ITQ-12 |  |  |  |  | 0 | 0 | 0 | 0 | 0 | 0 | 0 | 0 |  |  |  |  | 1,3,4-trimethyl-2H-imidazole |  |  | 1,3,4-trimethyl-2H-imidazole |  |  | CC1=CN(C)CN1C |  |  | C6H12N2 |  |  | ITW |  |  | 2003
7588
7589 | 0 | 0 | 0 | 0 | 0 | 0 | 0 | 0 | 0 | 0 | 0 | 0.1428571 | 0.2857143 | 0 | 0 | 0 | 0 | 0 | 0 | 0 | 0 | 0 | 0 | 0 | 0 | 0 | 0 | 0 | 0 | 0 | 0 | 0 | 0 | 0 | 0 | 0 | 0 | 0 | 0 | 0.4285714 | 0 | 0.1428571 | 0 | 0 | 0 | 0 | 0 | 0 | 0 | 0 | 0 | 10.1039/b314942k | yes |  | 0 |  |  | 360 | 130 |  |  |  |  | tetraethylammonium |  |  | D4R-GeO2 |  |  | GeO2, HF | [10 empty] | A severely interrupted germanate zeolite framework synthesised from isolated double four-ring units | ['severely interrupted solid showing', 'ring secondary building unit', 'open frameworks yet discovered'] | ['resultant colourless single crystals', 'produce hydroxide form solutions', 'several different organic cations'] | ['tetraethylazanium', 'Tetraethylammonium', '4-04-00-00331 (Beilstein Handbook Reference)', 'AMMONIUM, TETRAETHYL-', 'BRN 1738225', 'Ethanaminium, N,N,N-triethyl- (9CI)', 'N,N,N-Triethylethanaminium', 'Tetraetilammonio [Italian]', 'Tetramon', 'Tetrylammonium', 'ZINC00896981', 'Lopac-T-2265', 'CHEBI:44296', 'NEt4(+)', '[NEt4](+)', 'Ammonium, tetraethyl-, dodeca-.mu.-chlorohexachlorohexatantalate(2-)(2:1), octahedro-', 'Ethanaminium, N,N,N-triethyl-, dodeca-.mu.-chlorohexachlorohexatantalate(2-) octahedro (2:1)', 'NSC156315', 'nchembio874-comp2', 'NCGC00016008-01', 'NET', 'tetraethylazanium', 'InChI=1/C8H20N/c1-5-9(6-2,7-3)8-4/h5-8H2,1-4H3/q+', 'C07512', 'Tetraethylammonium', 'E4N', 'TETRAETHYLAMMONIUM ION'] |  |  | tetraethylazanium |  |  | CC[N+](CC)(CC)CC |  |  | C8H20N | [5 empty] | 2004
7590 | 0 | 0 | 0 | 0 | 0 | 0 | 0 | 0 | 0 | 0 | 0 | 0.106383 | 0.212766 | 0 | 0 | 0 | 0 | 0 | 0 | 0 | 0 | 0 | 0 | 0 | 0 | 0 | 0 | 0 | 0 | 0 | 0 | 0 | 0 | 0 | 0 | 0 | 0 | 0 | 0 | 0.5744681 | 0 | 0.106383 | 0 | 0 | 0 | 0 | 0 | 0 | 0 | 0 | 0 | 10.1039/b314942k | yes |  | 0 |  |  | 120 | 150 |  |  |  |  | N,N-diethyl-cis-dimethylpiperidinium |  |  | D4R-GeO2 |  |  | GeO2, HF | [19 empty] | CC[N+]1(CC)[C@@H](C)CCC[C@H]1C |  |  | C11H24N | [5 empty] | 2004
7591 | 0 | 0 | 0 | 0 | 0 | 0 | 0 | 0 | 0 | 0 | 0 | 0.1428571 | 0.2857143 | 0 | 0 | 0 | 0 | 0 | 0 | 0 | 0 | 0 | 0 | 0 | 0 | 0 | 0 | 0 | 0 | 0 | 0 | 0 | 0 | 0 | 0 | 0 | 0 | 0 | 0 | 0.4285714 | 0 | 0.1428571 | 0 | 0 | 0 | 0 | 0 | 0 | 0 | 0 | 0 | 10.1039/b314942k | yes |  | 0 |  |  | 192 | 150 | no |  |  |  | triethylmethylammonium |  |  | STAG-1 |  |  | GeO2, HF | [13 empty] | ['triethyl-methylazanium', 'triethyl-methyl-ammonium', 'triethyl-methylammonium', 'triethyl-methyl-azanium', 'Triethylmethylammonium', 'ZINC01845416', 'InChI=1/C7H18N/c1-5-8(4,6-2)7-3/h5-7H2,1-4H3/q+', 'Ethanaminium, N,N-diethyl-N-methyl-'] |  |  | triethyl-methylazanium |  |  | CC[N+](C)(CC)CC |  |  | C7H18N | [5 empty] | 2004
7592 | 0 | 0 | 0 | 0 | 0 | 0 | 0 | 0 | 0 | 0 | 0 | 0.106383 | 0.212766 | 0 | 0 | 0 | 0 | 0 | 0 | 0 | 0 | 0 | 0 | 0 | 0 | 0 | 0 | 0 | 0 | 0 | 0 | 0 | 0 | 0 | 0 | 0 | 0 | 0 | 0 | 0.5744681 | 0 | 0.106383 | 0 | 0 | 0 | 0 | 0 | 0 | 0 | 0 | 0 | 10.1039/b314942k | yes | 0 | 0 | 0 | 0 | 120 | 170 |  |  | 0 | 0 | tetraethylammonium |  |  | BEC |  |  | GeO2, HF |  | 0 | 0 | 0 | 0 | 0 | 0 | 0 | 0 |  |  |  |  | ['tetraethylazanium', 'Tetraethylammonium', '4-04-00-00331 (Beilstein Handbook Reference)', 'AMMONIUM, TETRAETHYL-', 'BRN 1738225', 'Ethanaminium, N,N,N-triethyl- (9CI)', 'N,N,N-Triethylethanaminium', 'Tetraetilammonio [Italian]', 'Tetramon', 'Tetrylammonium', 'ZINC00896981', 'Lopac-T-2265', 'CHEBI:44296', 'NEt4(+)', '[NEt4](+)', 'Ammonium, tetraethyl-, dodeca-.mu.-chlorohexachlorohexatantalate(2-)(2:1), octahedro-', 'Ethanaminium, N,N,N-triethyl-, dodeca-.mu.-chlorohexachlorohexatantalate(2-) octahedro (2:1)', 'NSC156315', 'nchembio874-comp2', 'NCGC00016008-01', 'NET', 'tetraethylazanium', 'InChI=1/C8H20N/c1-5-9(6-2,7-3)8-4/h5-8H2,1-4H3/q+', 'C07512', 'Tetraethylammonium', 'E4N', 'TETRAETHYLAMMONIUM ION'] |  |  | tetraethylazanium |  |  | CC[N+](CC)(CC)CC |  |  | C8H20N |  |  | BEC |  |  | 2004
7593
7594 | 0.07570715 | 0.001663894 | 0 | 0 | 0 | 0 | 0 | 0 | 0 | 0 | 0 | 0 | 0.007487521 | 0 | 0 | 0 | 0 | 0 | 0 | 0 | 0 | 0 | 0 | 0 | 0 | 0 | 0 | 0 | 0 | 0 | 0 | 0 | 0 | 0 | 0 | 0 | 0 | 0 | 0 | 0.8319468 | 0 | 0.04159734 | 0 | 0 | 0 | 0 | 0 | 0 | 0 | 0 | 0 | 10.1039/b406572g | yes | 0 | 0.04159734 | 0 | 0 | 432 | 175 |  |  | 0 | 0 | 1,3,3-trimethyl-6-azonium-tricyclo[3.2.1.46,6]dodecane |  |  | ITQ-15 |  |  | GeO2, TEOS, aluminum isopropoxide |  | 0 | 0 | 0 | 0 | 0 | 0 | 0 | 0 |  | ITQ-15: The first ultralarge pore zeolite with a bi-directional pore system formed by intersecting 14- and 12-ring channels, and its catalytic implications | ['unique structure shows advantages', 'unidirectional ultralarge pore zeolites', '15 zeolite consists'] | ['ray diffraction pattern', 'structure directing agent', 'following molar composition'] | 3,3,5-trimethylspiro[7-azoniabicyclo[3.2.1]octane-7,1'-azolidin-1-ium] |  |  | 3,3,5-trimethylspiro[7-azoniabicyclo[3.2.1]octane-7,1'-azolidin-1-ium] |  |  | CC1(C)CC2CC(C)(C1)C[N+]21CCCC1 |  |  | C14H26N |  |  | UTL |  |  | 2004
7595
7596 | 0.02293473 | 0 | 0 | 0.001834778 | 0 | 0 | 0 | 0 | 0 | 0 | 0 | 0 | 0 | 0 | 0 | 0.0009632586 | 0 | 0 | 0 | 0 | 0 | 0 | 0 | 0 | 0 | 0 | 0 | 0 | 0 | 0 | 0 | 0 | 0 | 0 | 0 | 0 | 0 | 0 | 0 | 0.9632586 | 0 | 0.004586946 | 0 | 0 | 0 | 0 | 0 | 0 | 0 | 0 | 0 | 10.1039/b410010g | yes |  | 0.006421724 |  |  | 288 | 160 | yes |  |  |  | N-ethyl-N-(2,4,4-trimethylcyclopentyl)pyrrolidinium |  |  | SSZ-60 |  |  | NaOH, Cabosil M-5, sodium tetraborate decahydrate | [10 empty] | SSZ-60: a new large-pore zeolite related to ZSM-23 | ['focus fourier recycling method', 'space group p21nm', 'new borosilicate zeolite'] | [] | 1-ethyl-1-(2,4,4-trimethylcyclopentyl)pyrrolidin-1-ium |  |  | 1-ethyl-1-(2,4,4-trimethylcyclopentyl)pyrrolidin-1-ium |  |  | CC[N+]1(C2CC(C)(C)CC2C)CCCC1 |  |  | C14H28N |  |  | SSY |  |  | 2004
7597 | 0.02293473 | 0 | 0 | 0.001834778 | 0 | 0 | 0 | 0 | 0 | 0 | 0 | 0 | 0 | 0 | 0 | 0.0009632586 | 0 | 0 | 0 | 0 | 0 | 0 | 0 | 0 | 0 | 0 | 0 | 0 | 0 | 0 | 0 | 0 | 0 | 0 | 0 | 0 | 0 | 0 | 0 | 0.9632586 | 0 | 0.004586946 | 0 | 0 | 0 | 0 | 0 | 0 | 0 | 0 | 0 | 10.1039/b410010g | yes | 0 | 0.006421724 | 0 | 0 | 288 | 160 | yes |  | 0 | 0 | N-ethyl-N-(3,3,5-trimethylcyclohexyl) pyrrolidinium |  |  | SSZ-60 |  |  | NaOH, Cabosil M-5, sodium tetraborate decahydrate |  | 0 | 0 | 0 | 0 | 0 | 0 | 0 | 0 |  |  |  |  | 1-ethyl-1-(3,3,5-trimethylcyclohexyl)pyrrolidin-1-ium |  |  | 1-ethyl-1-(3,3,5-trimethylcyclohexyl)pyrrolidin-1-ium |  |  | CC[N+]1(C2CC(C)CC(C)(C)C2)CCCC1 |  |  | C15H30N |  |  | SSY |  |  | 2004
7598
7599 | 0 | 0.4358974 | 0.5128205 | 0 | 0 | 0 | 0 | 0 | 0 | 0 | 0 | 0 | 0 | 0 | 0 | 0 | 0 | 0 | 0 | 0 | 0 | 0 | 0 | 0 | 0 | 0 | 0 | 0 | 0.05128205 | 0 | 0 | 0 | 0 | 0 | 0 | 0 | 0 | 0 | 0 | 0 | 0 | 0 | 0 | 0 | 0 | 0 | 0 | 0 | 0 | 0 | 0 | 10.1039/b413360a | yes |  | 0 | 2 |  | 24 | 150 |  |  |  | 3 | tetraethylammonium |  |  | CuAPO-5 |  |  | orthophosphoric acid, pseudoboehmite, copper(II) acetate | , Sasol, Merck |  |  |  |  | 0.094 |  | 261 |  |  | Selective catalytic reduction of NOx over microporous CuAPO-5: structural characterisation by XAS and XRD | ['ray powder diffraction data', 'ray diffraction ), tga', 'thermogravimetric analysis ), sem'] | ['stainless steel autoclaves lined', 'olive green crystalline powder', '40 %, aldrich'] | ['tetraethylazanium', 'Tetraethylammonium', '4-04-00-00331 (Beilstein Handbook Reference)', 'AMMONIUM, TETRAETHYL-', 'BRN 1738225', 'Ethanaminium, N,N,N-triethyl- (9CI)', 'N,N,N-Triethylethanaminium', 'Tetraetilammonio [Italian]', 'Tetramon', 'Tetrylammonium', 'ZINC00896981', 'Lopac-T-2265', 'CHEBI:44296', 'NEt4(+)', '[NEt4](+)', 'Ammonium, tetraethyl-, dodeca-.mu.-chlorohexachlorohexatantalate(2-)(2:1), octahedro-', 'Ethanaminium, N,N,N-triethyl-, dodeca-.mu.-chlorohexachlorohexatantalate(2-) octahedro (2:1)', 'NSC156315', 'nchembio874-comp2', 'NCGC00016008-01', 'NET', 'tetraethylazanium', 'InChI=1/C8H20N/c1-5-9(6-2,7-3)8-4/h5-8H2,1-4H3/q+', 'C07512', 'Tetraethylammonium', 'E4N', 'TETRAETHYLAMMONIUM ION'] |  |  | tetraethylazanium |  |  | CC[N+](CC)(CC)CC |  |  | C8H20N |  |  | AFI |  |  | 2005
7600 | 0 | 0.4358974 | 0.5128205 | 0 | 0 | 0 | 0 | 0 | 0 | 0 | 0 | 0 | 0 | 0 | 0 | 0 | 0 | 0 | 0 | 0 | 0 | 0 | 0 | 0 | 0 | 0 | 0 | 0 | 0.05128205 | 0 | 0 | 0 | 0 | 0 | 0 | 0 | 0 | 0 | 0 | 0 | 0 | 0 | 0 | 0 | 0 | 0 | 0 | 0 | 0 | 0 | 0 | 10.1039/b413360a | yes |  | 0 | 2 |  | 24 | 150 |  |  |  | 3 | tetraethylammonium |  |  | CuAPO-5 |  |  | orthophosphoric acid, pseudoboehmite, copper(II) oxide | , Sasol, Merck |  |  |  |  | 0.097 |  | 271 | [5 empty] | ['tetraethylazanium', 'Tetraethylammonium', '4-04-00-00331 (Beilstein Handbook Reference)', 'AMMONIUM, TETRAETHYL-', 'BRN 1738225', 'Ethanaminium, N,N,N-triethyl- (9CI)', 'N,N,N-Triethylethanaminium', 'Tetraetilammonio [Italian]', 'Tetramon', 'Tetrylammonium', 'ZINC00896981', 'Lopac-T-2265', 'CHEBI:44296', 'NEt4(+)', '[NEt4](+)', 'Ammonium, tetraethyl-, dodeca-.mu.-chlorohexachlorohexatantalate(2-)(2:1), octahedro-', 'Ethanaminium, N,N,N-triethyl-, dodeca-.mu.-chlorohexachlorohexatantalate(2-) octahedro (2:1)', 'NSC156315', 'nchembio874-comp2', 'NCGC00016008-01', 'NET', 'tetraethylazanium', 'InChI=1/C8H20N/c1-5-9(6-2,7-3)8-4/h5-8H2,1-4H3/q+', 'C07512', 'Tetraethylammonium', 'E4N', 'TETRAETHYLAMMONIUM ION'] |  |  | tetraethylazanium |  |  | CC[N+](CC)(CC)CC |  |  | C8H20N |  |  | AFI |  |  | 2005
7601 | 0 | 0.425 | 0.5 | 0 | 0 | 0 | 0 | 0 | 0 | 0 | 0 | 0 | 0 | 0 | 0 | 0 | 0 | 0 | 0 | 0 | 0 | 0 | 0 | 0 | 0 | 0 | 0 | 0 | 0.075 | 0 | 0 | 0 | 0 | 0 | 0 | 0 | 0 | 0 | 0 | 0 | 0 | 0 | 0 | 0 | 0 | 0 | 0 | 0 | 0 | 0 | 0 | 10.1039/b413360a | yes |  | 0 | 2 |  | 24 | 150 |  |  |  | 3 | tetraethylammonium |  |  | CuAPO-5 |  |  | orthophosphoric acid, pseudoboehmite, copper(II) oxide | , Sasol, Merck |  |  |  |  | 0.073 |  | 223 | [5 empty] | ['tetraethylazanium', 'Tetraethylammonium', '4-04-00-00331 (Beilstein Handbook Reference)', 'AMMONIUM, TETRAETHYL-', 'BRN 1738225', 'Ethanaminium, N,N,N-triethyl- (9CI)', 'N,N,N-Triethylethanaminium', 'Tetraetilammonio [Italian]', 'Tetramon', 'Tetrylammonium', 'ZINC00896981', 'Lopac-T-2265', 'CHEBI:44296', 'NEt4(+)', '[NEt4](+)', 'Ammonium, tetraethyl-, dodeca-.mu.-chlorohexachlorohexatantalate(2-)(2:1), octahedro-', 'Ethanaminium, N,N,N-triethyl-, dodeca-.mu.-chlorohexachlorohexatantalate(2-) octahedro (2:1)', 'NSC156315', 'nchembio874-comp2', 'NCGC00016008-01', 'NET', 'tetraethylazanium', 'InChI=1/C8H20N/c1-5-9(6-2,7-3)8-4/h5-8H2,1-4H3/q+', 'C07512', 'Tetraethylammonium', 'E4N', 'TETRAETHYLAMMONIUM ION'] |  |  | tetraethylazanium |  |  | CC[N+](CC)(CC)CC |  |  | C8H20N |  |  | AFI |  |  | 2005
7602 | 0 | 0.4146341 | 0.4878049 | 0 | 0 | 0 | 0 | 0 | 0 | 0 | 0 | 0 | 0 | 0 | 0 | 0 | 0 | 0 | 0 | 0 | 0 | 0 | 0 | 0 | 0 | 0 | 0 | 0 | 0.09756098 | 0 | 0 | 0 | 0 | 0 | 0 | 0 | 0 | 0 | 0 | 0 | 0 | 0 | 0 | 0 | 0 | 0 | 0 | 0 | 0 | 0 | 0 | 10.1039/b413360a | yes |  | 0 | 2 |  | 24 | 150 |  |  |  | 3 | tetraethylammonium |  |  | CuAPO-5 |  |  | orthophosphoric acid, pseudoboehmite, copper(II) oxide | , Sasol, Merck |  |  |  |  | 0.053 |  | 181 | [5 empty] | ['tetraethylazanium', 'Tetraethylammonium', '4-04-00-00331 (Beilstein Handbook Reference)', 'AMMONIUM, TETRAETHYL-', 'BRN 1738225', 'Ethanaminium, N,N,N-triethyl- (9CI)', 'N,N,N-Triethylethanaminium', 'Tetraetilammonio [Italian]', 'Tetramon', 'Tetrylammonium', 'ZINC00896981', 'Lopac-T-2265', 'CHEBI:44296', 'NEt4(+)', '[NEt4](+)', 'Ammonium, tetraethyl-, dodeca-.mu.-chlorohexachlorohexatantalate(2-)(2:1), octahedro-', 'Ethanaminium, N,N,N-triethyl-, dodeca-.mu.-chlorohexachlorohexatantalate(2-) octahedro (2:1)', 'NSC156315', 'nchembio874-comp2', 'NCGC00016008-01', 'NET', 'tetraethylazanium', 'InChI=1/C8H20N/c1-5-9(6-2,7-3)8-4/h5-8H2,1-4H3/q+', 'C07512', 'Tetraethylammonium', 'E4N', 'TETRAETHYLAMMONIUM ION'] |  |  | tetraethylazanium |  |  | CC[N+](CC)(CC)CC |  |  | C8H20N |  |  | AFI |  |  | 2005
7603 | 0 | 0.4611399 | 0.5181347 | 0 | 0 | 0 | 0 | 0 | 0 | 0 | 0 | 0 | 0 | 0 | 0 | 0 | 0 | 0 | 0 | 0 | 0 | 0 | 0 | 0 | 0 | 0 | 0 | 0 | 0.02072539 | 0 | 0 | 0 | 0 | 0 | 0 | 0 | 0 | 0 | 0 | 0 | 0 | 0 | 0 | 0 | 0 | 0 | 0 | 0 | 0 | 0 | 0 | 10.1039/b413360a | yes |  | 0 | 2 |  | 24 | 150 |  |  |  | 3 | tetraethylammonium |  |  | CuAPO-5 |  |  | orthophosphoric acid, pseudoboehmite, copper(II) acetate | , Sasol, Merck |  |  |  |  | 0.099 |  | 254 | [5 empty] | ['tetraethylazanium', 'Tetraethylammonium', '4-04-00-00331 (Beilstein Handbook Reference)', 'AMMONIUM, TETRAETHYL-', 'BRN 1738225', 'Ethanaminium, N,N,N-triethyl- (9CI)', 'N,N,N-Triethylethanaminium', 'Tetraetilammonio [Italian]', 'Tetramon', 'Tetrylammonium', 'ZINC00896981', 'Lopac-T-2265', 'CHEBI:44296', 'NEt4(+)', '[NEt4](+)', 'Ammonium, tetraethyl-, dodeca-.mu.-chlorohexachlorohexatantalate(2-)(2:1), octahedro-', 'Ethanaminium, N,N,N-triethyl-, dodeca-.mu.-chlorohexachlorohexatantalate(2-) octahedro (2:1)', 'NSC156315', 'nchembio874-comp2', 'NCGC00016008-01', 'NET', 'tetraethylazanium', 'InChI=1/C8H20N/c1-5-9(6-2,7-3)8-4/h5-8H2,1-4H3/q+', 'C07512', 'Tetraethylammonium', 'E4N', 'TETRAETHYLAMMONIUM ION'] |  |  | tetraethylazanium |  |  | CC[N+](CC)(CC)CC |  |  | C8H20N |  |  | AFI |  |  | 2005
7604 | 0 | 0.4516129 | 0.4608295 | 0 | 0 | 0 | 0 | 0 | 0 | 0 | 0 | 0 | 0 | 0 | 0 | 0 | 0 | 0 | 0 | 0 | 0 | 0 | 0 | 0 | 0 | 0 | 0 | 0 | 0.0875576 | 0 | 0 | 0 | 0 | 0 | 0 | 0 | 0 | 0 | 0 | 0 | 0 | 0 | 0 | 0 | 0 | 0 | 0 | 0 | 0 | 0 | 0 | 10.1039/b413360a | yes |  | 0 | 2 |  | 24 | 150 |  |  |  | 3 | tetraethylammonium |  |  | CuAPO-5 |  |  | orthophosphoric acid, pseudoboehmite, copper(II) acetate | , Sasol, Merck |  |  |  |  | 0.081 |  | 211 | [5 empty] | ['tetraethylazanium', 'Tetraethylammonium', '4-04-00-00331 (Beilstein Handbook Reference)', 'AMMONIUM, TETRAETHYL-', 'BRN 1738225', 'Ethanaminium, N,N,N-triethyl- (9CI)', 'N,N,N-Triethylethanaminium', 'Tetraetilammonio [Italian]', 'Tetramon', 'Tetrylammonium', 'ZINC00896981', 'Lopac-T-2265', 'CHEBI:44296', 'NEt4(+)', '[NEt4](+)', 'Ammonium, tetraethyl-, dodeca-.mu.-chlorohexachlorohexatantalate(2-)(2:1), octahedro-', 'Ethanaminium, N,N,N-triethyl-, dodeca-.mu.-chlorohexachlorohexatantalate(2-) octahedro (2:1)', 'NSC156315', 'nchembio874-comp2', 'NCGC00016008-01', 'NET', 'tetraethylazanium', 'InChI=1/C8H20N/c1-5-9(6-2,7-3)8-4/h5-8H2,1-4H3/q+', 'C07512', 'Tetraethylammonium', 'E4N', 'TETRAETHYLAMMONIUM ION'] |  |  | tetraethylazanium |  |  | CC[N+](CC)(CC)CC |  |  | C8H20N |  |  | AFI |  |  | 2005
7605 | 0 | 0.4408602 | 0.5376344 | 0 | 0 | 0 | 0 | 0 | 0 | 0 | 0 | 0 | 0 | 0 | 0 | 0 | 0 | 0 | 0 | 0 | 0 | 0 | 0 | 0 | 0 | 0 | 0 | 0 | 0.02150538 | 0 | 0 | 0 | 0 | 0 | 0 | 0 | 0 | 0 | 0 | 0 | 0 | 0 | 0 | 0 | 0 | 0 | 0 | 0 | 0 | 0 | 0 | 10.1039/b413360a | yes |  | 0 | 2 |  | 24 | 150 |  |  |  | 3 | tetraethylammonium |  |  | CuAPO-5 |  |  | orthophosphoric acid, pseudoboehmite, copper(II) oxide | , Sasol, Merck |  |  |  |  | 0.099 |  | 265 | [5 empty] | ['tetraethylazanium', 'Tetraethylammonium', '4-04-00-00331 (Beilstein Handbook Reference)', 'AMMONIUM, TETRAETHYL-', 'BRN 1738225', 'Ethanaminium, N,N,N-triethyl- (9CI)', 'N,N,N-Triethylethanaminium', 'Tetraetilammonio [Italian]', 'Tetramon', 'Tetrylammonium', 'ZINC00896981', 'Lopac-T-2265', 'CHEBI:44296', 'NEt4(+)', '[NEt4](+)', 'Ammonium, tetraethyl-, dodeca-.mu.-chlorohexachlorohexatantalate(2-)(2:1), octahedro-', 'Ethanaminium, N,N,N-triethyl-, dodeca-.mu.-chlorohexachlorohexatantalate(2-) octahedro (2:1)', 'NSC156315', 'nchembio874-comp2', 'NCGC00016008-01', 'NET', 'tetraethylazanium', 'InChI=1/C8H20N/c1-5-9(6-2,7-3)8-4/h5-8H2,1-4H3/q+', 'C07512', 'Tetraethylammonium', 'E4N', 'TETRAETHYLAMMONIUM ION'] |  |  | tetraethylazanium |  |  | CC[N+](CC)(CC)CC |  |  | C8H20N |  |  | AFI |  |  | 2005
7606 | 0 | 0.3796791 | 0.5347594 | 0 | 0 | 0 | 0 | 0 | 0 | 0 | 0 | 0 | 0 | 0 | 0 | 0 | 0 | 0 | 0 | 0 | 0 | 0 | 0 | 0 | 0 | 0 | 0 | 0 | 0.0855615 | 0 | 0 | 0 | 0 | 0 | 0 | 0 | 0 | 0 | 0 | 0 | 0 | 0 | 0 | 0 | 0 | 0 | 0 | 0 | 0 | 0 | 0 | 10.1039/b413360a | yes |  | 0 | 2 |  | 24 | 150 |  |  |  | 3 | tetraethylammonium |  |  | CuAPO-5 |  |  | orthophosphoric acid, pseudoboehmite, copper(II) oxide | , Sasol, Merck |  |  |  |  | 0.08 |  | 216 | [5 empty] | ['tetraethylazanium', 'Tetraethylammonium', '4-04-00-00331 (Beilstein Handbook Reference)', 'AMMONIUM, TETRAETHYL-', 'BRN 1738225', 'Ethanaminium, N,N,N-triethyl- (9CI)', 'N,N,N-Triethylethanaminium', 'Tetraetilammonio [Italian]', 'Tetramon', 'Tetrylammonium', 'ZINC00896981', 'Lopac-T-2265', 'CHEBI:44296', 'NEt4(+)', '[NEt4](+)', 'Ammonium, tetraethyl-, dodeca-.mu.-chlorohexachlorohexatantalate(2-)(2:1), octahedro-', 'Ethanaminium, N,N,N-triethyl-, dodeca-.mu.-chlorohexachlorohexatantalate(2-) octahedro (2:1)', 'NSC156315', 'nchembio874-comp2', 'NCGC00016008-01', 'NET', 'tetraethylazanium', 'InChI=1/C8H20N/c1-5-9(6-2,7-3)8-4/h5-8H2,1-4H3/q+', 'C07512', 'Tetraethylammonium', 'E4N', 'TETRAETHYLAMMONIUM ION'] |  |  | tetraethylazanium |  |  | CC[N+](CC)(CC)CC |  |  | C8H20N |  |  | AFI |  |  | 2005
7607 | 0 | 0.5 | 0.48 | 0 | 0 | 0 | 0 | 0 | 0 | 0 | 0 | 0 | 0 | 0 | 0 | 0 | 0 | 0 | 0 | 0 | 0 | 0 | 0 | 0 | 0 | 0 | 0 | 0 | 0.02 | 0 | 0 | 0 | 0 | 0 | 0 | 0 | 0 | 0 | 0 | 0 | 0 | 0 | 0 | 0 | 0 | 0 | 0 | 0 | 0 | 0 | 0 | 10.1039/b413360a | yes |  | 0 | 2 |  | 24 | 150 |  |  |  | 3 | tetraethylammonium |  |  | CuAPO-5 |  |  | orthophosphoric acid, pseudoboehmite, copper(II) acetate | , Sasol, Merck |  |  |  |  | 0.097 |  | 291 | [5 empty] | ['tetraethylazanium', 'Tetraethylammonium', '4-04-00-00331 (Beilstein Handbook Reference)', 'AMMONIUM, TETRAETHYL-', 'BRN 1738225', 'Ethanaminium, N,N,N-triethyl- (9CI)', 'N,N,N-Triethylethanaminium', 'Tetraetilammonio [Italian]', 'Tetramon', 'Tetrylammonium', 'ZINC00896981', 'Lopac-T-2265', 'CHEBI:44296', 'NEt4(+)', '[NEt4](+)', 'Ammonium, tetraethyl-, dodeca-.mu.-chlorohexachlorohexatantalate(2-)(2:1), octahedro-', 'Ethanaminium, N,N,N-triethyl-, dodeca-.mu.-chlorohexachlorohexatantalate(2-) octahedro (2:1)', 'NSC156315', 'nchembio874-comp2', 'NCGC00016008-01', 'NET', 'tetraethylazanium', 'InChI=1/C8H20N/c1-5-9(6-2,7-3)8-4/h5-8H2,1-4H3/q+', 'C07512', 'Tetraethylammonium', 'E4N', 'TETRAETHYLAMMONIUM ION'] |  |  | tetraethylazanium |  |  | CC[N+](CC)(CC)CC |  |  | C8H20N |  |  | AFI |  |  | 2005
7608 | 0 | 0.5 | 0.42 | 0 | 0 | 0 | 0 | 0 | 0 | 0 | 0 | 0 | 0 | 0 | 0 | 0 | 0 | 0 | 0 | 0 | 0 | 0 | 0 | 0 | 0 | 0 | 0 | 0 | 0.08 | 0 | 0 | 0 | 0 | 0 | 0 | 0 | 0 | 0 | 0 | 0 | 0 | 0 | 0 | 0 | 0 | 0 | 0 | 0 | 0 | 0 | 0 | 10.1039/b413360a | yes |  | 0 | 2 |  | 24 | 150 |  |  |  | 3 | tetraethylammonium |  |  | CuAPO-5 |  |  | orthophosphoric acid, pseudoboehmite, copper(II) acetate | , Sasol, Merck |  |  |  |  | 0.074 |  | 204 | [5 empty] | ['tetraethylazanium', 'Tetraethylammonium', '4-04-00-00331 (Beilstein Handbook Reference)', 'AMMONIUM, TETRAETHYL-', 'BRN 1738225', 'Ethanaminium, N,N,N-triethyl- (9CI)', 'N,N,N-Triethylethanaminium', 'Tetraetilammonio [Italian]', 'Tetramon', 'Tetrylammonium', 'ZINC00896981', 'Lopac-T-2265', 'CHEBI:44296', 'NEt4(+)', '[NEt4](+)', 'Ammonium, tetraethyl-, dodeca-.mu.-chlorohexachlorohexatantalate(2-)(2:1), octahedro-', 'Ethanaminium, N,N,N-triethyl-, dodeca-.mu.-chlorohexachlorohexatantalate(2-) octahedro (2:1)', 'NSC156315', 'nchembio874-comp2', 'NCGC00016008-01', 'NET', 'tetraethylazanium', 'InChI=1/C8H20N/c1-5-9(6-2,7-3)8-4/h5-8H2,1-4H3/q+', 'C07512', 'Tetraethylammonium', 'E4N', 'TETRAETHYLAMMONIUM ION'] |  |  | tetraethylazanium |  |  | CC[N+](CC)(CC)CC |  |  | C8H20N |  |  | AFI |  |  | 2005
7609 | 0 | 0.5 | 0.48 | 0 | 0 | 0 | 0 | 0 | 0 | 0 | 0 | 0 | 0 | 0 | 0 | 0 | 0 | 0 | 0 | 0 | 0 | 0 | 0 | 0 | 0 | 0 | 0 | 0 | 0.02 | 0 | 0 | 0 | 0 | 0 | 0 | 0 | 0 | 0 | 0 | 0 | 0 | 0 | 0 | 0 | 0 | 0 | 0 | 0 | 0 | 0 | 0 | 10.1039/b413360a | yes |  | 0 | 2 |  | 24 | 150 |  |  |  | 3 | tetraethylammonium |  |  | CuAPO-5 |  |  | orthophosphoric acid, pseudoboehmite, copper(II) oxide | , Sasol, Merck |  |  |  |  | 0.053 |  | 252 | [5 empty] | ['tetraethylazanium', 'Tetraethylammonium', '4-04-00-00331 (Beilstein Handbook Reference)', 'AMMONIUM, TETRAETHYL-', 'BRN 1738225', 'Ethanaminium, N,N,N-triethyl- (9CI)', 'N,N,N-Triethylethanaminium', 'Tetraetilammonio [Italian]', 'Tetramon', 'Tetrylammonium', 'ZINC00896981', 'Lopac-T-2265', 'CHEBI:44296', 'NEt4(+)', '[NEt4](+)', 'Ammonium, tetraethyl-, dodeca-.mu.-chlorohexachlorohexatantalate(2-)(2:1), octahedro-', 'Ethanaminium, N,N,N-triethyl-, dodeca-.mu.-chlorohexachlorohexatantalate(2-) octahedro (2:1)', 'NSC156315', 'nchembio874-comp2', 'NCGC00016008-01', 'NET', 'tetraethylazanium', 'InChI=1/C8H20N/c1-5-9(6-2,7-3)8-4/h5-8H2,1-4H3/q+', 'C07512', 'Tetraethylammonium', 'E4N', 'TETRAETHYLAMMONIUM ION'] |  |  | tetraethylazanium |  |  | CC[N+](CC)(CC)CC |  |  | C8H20N |  |  | AFI |  |  | 2005
7610 | 0 | 0.5 | 0.42 | 0 | 0 | 0 | 0 | 0 | 0 | 0 | 0 | 0 | 0 | 0 | 0 | 0 | 0 | 0 | 0 | 0 | 0 | 0 | 0 | 0 | 0 | 0 | 0 | 0 | 0.08 | 0 | 0 | 0 | 0 | 0 | 0 | 0 | 0 | 0 | 0 | 0 | 0 | 0 | 0 | 0 | 0 | 0 | 0 | 0 | 0 | 0 | 0 | 10.1039/b413360a | yes | 0 | 0 | 2 |  | 24 | 150 |  |  |  | 3 | tetraethylammonium |  |  | CuAPO-5 |  |  | orthophosphoric acid, pseudoboehmite, copper(II) oxide | , Sasol, Merck | 0 | 0 | 0 | 0 | 0.014 | 0 | 92 | 0 |  |  |  |  | ['tetraethylazanium', 'Tetraethylammonium', '4-04-00-00331 (Beilstein Handbook Reference)', 'AMMONIUM, TETRAETHYL-', 'BRN 1738225', 'Ethanaminium, N,N,N-triethyl- (9CI)', 'N,N,N-Triethylethanaminium', 'Tetraetilammonio [Italian]', 'Tetramon', 'Tetrylammonium', 'ZINC00896981', 'Lopac-T-2265', 'CHEBI:44296', 'NEt4(+)', '[NEt4](+)', 'Ammonium, tetraethyl-, dodeca-.mu.-chlorohexachlorohexatantalate(2-)(2:1), octahedro-', 'Ethanaminium, N,N,N-triethyl-, dodeca-.mu.-chlorohexachlorohexatantalate(2-) octahedro (2:1)', 'NSC156315', 'nchembio874-comp2', 'NCGC00016008-01', 'NET', 'tetraethylazanium', 'InChI=1/C8H20N/c1-5-9(6-2,7-3)8-4/h5-8H2,1-4H3/q+', 'C07512', 'Tetraethylammonium', 'E4N', 'TETRAETHYLAMMONIUM ION'] |  |  | tetraethylazanium |  |  | CC[N+](CC)(CC)CC |  |  | C8H20N |  |  | AFI |  |  | 2005
7611
7612 | 0 | 0 | 0 | 0 | 0 | 0 | 0 | 0 | 0 | 0 | 0 | 0 | 0 | 0 | 0 | 0 | 0 | 0 | 0 | 0 | 0 | 0 | 0 | 0 | 0 | 0 | 0 | 0 | 0 | 0 | 0 | 0 | 0 | 0 | 0 | 0 | 0 | 0 | 0 | 1 | 0 | 0 | 0 | 0 | 0 | 0 | 0 | 0 | 0 | 0 | 0 | 10.1039/b415570j | no |  | 0 |  |  | 4 | 150 |  |  |  |  | triethylamine |  |  | AlPO-5 | [13 empty] | Towards an understanding of the oxidation state of cobalt and manganese ions in framework substituted microporous aluminophosphate redox catalysts: An electron paramagnetic resonance and X-ray absorption spectroscopy investigation | ['manganese ions depends upon', 'study strongly suggested', 'ray absorption spectroscopy'] | ['metal ion substituted alpo', 'manganese substituted alpo', 'specific organic structure'] | ['N,N-Diethylethanamine', 'TRIETHYLAMINE', '121-44-8', '144514-14-7', '168277-99-4', '172227-74-6', 'T0886_SIAL', '65897_FLUKA', 'NCIOpen2_006503', '90335_FLUKA', '471283_SIAL', '(Diethylamino)ethane', 'AI3-15425', 'CCRIS 4881', 'EINECS 204-469-4', 'Ethanamine, N,N-diethyl-', 'HSDB 896', 'N,N-Diethylethanamine', 'TEN', 'TRIETHYLAMINE', 'Triaethylamin [German]', 'Triethylamine [UN1296] [Flammable liquid]', 'Trietilamina [Italian]', 'UN1296', '90337_FLUKA', '90338_FLUKA', 'CHEBI:35026', '90340_FLUKA', '17924_FLUKA', 'NEt3', 'C14691', 'W424601_ALDRICH', '(C2H5)3N', 'InChI=1/C6H15N/c1-4-7(5-2)6-3/h4-6H2,1-3H', 'N,N,N-triethylamine', 'ST5214499', 'Triaethylamin', 'Triethylamin'] |  |  | N,N-Diethylethanamine |  |  | CCN(CC)CC |  |  | C6H15N |  |  | AEN |  |  | 2005
7613 | 0 | 0 | 0 | 0 | 0 | 0 | 0 | 0 | 0 | 0 | 0 | 0 | 0 | 0 | 0 | 0 | 0 | 0 | 0 | 0 | 0 | 0 | 0 | 0 | 0 | 0 | 0 | 0 | 0 | 0 | 0 | 0 | 0 | 0 | 0 | 0 | 0 | 0 | 0 | 1 | 0 | 0 | 0 | 0 | 0 | 0 | 0 | 0 | 0 | 0 | 0 | 10.1039/b415570j | no | 0 | 0 | 0 | 0 | 72 | 175 |  |  | 0 | 0 | N,N-diisopropylethylamine |  |  | AlPO-18 |  |  |  |  | 0 | 0 | 0 | 0 | 0 | 0 | 0 | 0 |  |  |  |  | ['N-ethyl-N-propan-2-ylpropan-2-amine', 'N-ethyl-N-isopropyl-propan-2-amine', 'N-ethyl-N-isopropylpropan-2-amine', 'ethyl-diisopropyl-amine', 'N-ethyl-N-propan-2-yl-propan-2-amine', '7087-68-5', "1,1'-Dimethyltriethylamine", '2-Propanamine, N-ethyl-N-(1-methylethyl)-', 'Diisopropylethylamine', 'Ethyldiisopropylamine', 'N,N-Diisopropylethylamine', 'N-Ethyl-N,N-diisopropylamine', 'N-Ethyldiisopropylamine', 'NSC147491', "Triethylamine, 1,1'-dimethyl-", '03440_FLUKA', 'H++nigs base', 'InChI=1/C8H19N/c1-6-9(7(2)3)8(4)5/h7-8H,6H2,1-5H', 'N-ethyl-N-isopropylpropan-2-amine', '67994_FLUKA', 'EINECS 230-392-0', 'NSC 147491', "Triethylamine, 1,1'-dimethyl- (8CI)"] |  |  | N-ethyl-N-propan-2-ylpropan-2-amine |  |  | CCN(C(C)C)C(C)C |  |  | C8H19N |  |  | AEI |  |  | 2005
7614
7615 | 0 | 0.01012761 | 0.01600162 | 0 | 0 | 0 | 0 | 0 | 0 | 0 | 0 | 0 | 0 | 0 | 0 | 0 | 0 | 0 | 0 | 0 | 0 | 0 | 0 | 0 | 0 | 0 | 0 | 0 | 0 | 0 | 0 | 0 | 0 | 0 | 0 | 0 | 0 | 0 | 0 | 0.9418675 | 0 | 0.03200324 | 0 | 0 | 0 | 0 | 0 | 0 | 0 | 0 | 0 | 10.1039/b513947c | yes |  | 0 |  |  | 0.08333333 | 130 |  |  | 100 |  | tetraethylammonium |  |  | amorphous |  |  | aluminum-sec-butoxide, phosphoric acid | Aldrich, Aldrich | [8 empty] | microwave | AlPO-18 nanocrystals synthesized under microwave irradiation | ['larger accessible pore volume', 'dense gel precursor system', 'nanosized molecular sieve exhibiting'] | ['questron technologies corp .).', 'monomodal particle size distribution', 'lined stainless steel autoclaves'] | ['tetraethylazanium', 'Tetraethylammonium', '4-04-00-00331 (Beilstein Handbook Reference)', 'AMMONIUM, TETRAETHYL-', 'BRN 1738225', 'Ethanaminium, N,N,N-triethyl- (9CI)', 'N,N,N-Triethylethanaminium', 'Tetraetilammonio [Italian]', 'Tetramon', 'Tetrylammonium', 'ZINC00896981', 'Lopac-T-2265', 'CHEBI:44296', 'NEt4(+)', '[NEt4](+)', 'Ammonium, tetraethyl-, dodeca-.mu.-chlorohexachlorohexatantalate(2-)(2:1), octahedro-', 'Ethanaminium, N,N,N-triethyl-, dodeca-.mu.-chlorohexachlorohexatantalate(2-) octahedro (2:1)', 'NSC156315', 'nchembio874-comp2', 'NCGC00016008-01', 'NET', 'tetraethylazanium', 'InChI=1/C8H20N/c1-5-9(6-2,7-3)8-4/h5-8H2,1-4H3/q+', 'C07512', 'Tetraethylammonium', 'E4N', 'TETRAETHYLAMMONIUM ION'] |  |  | tetraethylazanium |  |  | CC[N+](CC)(CC)CC |  |  | C8H20N | [5 empty] | 2006
7616 | 0 | 0.01012761 | 0.01600162 | 0 | 0 | 0 | 0 | 0 | 0 | 0 | 0 | 0 | 0 | 0 | 0 | 0 | 0 | 0 | 0 | 0 | 0 | 0 | 0 | 0 | 0 | 0 | 0 | 0 | 0 | 0 | 0 | 0 | 0 | 0 | 0 | 0 | 0 | 0 | 0 | 0.9418675 | 0 | 0.03200324 | 0 | 0 | 0 | 0 | 0 | 0 | 0 | 0 | 0 | 10.1039/b513947c | yes |  | 0 |  |  | 0.1666667 | 130 |  |  | 100 |  | tetraethylammonium |  |  | amorphous |  |  | aluminum-sec-butoxide, phosphoric acid | Aldrich, Aldrich | [8 empty] | microwave |  |  |  | ['tetraethylazanium', 'Tetraethylammonium', '4-04-00-00331 (Beilstein Handbook Reference)', 'AMMONIUM, TETRAETHYL-', 'BRN 1738225', 'Ethanaminium, N,N,N-triethyl- (9CI)', 'N,N,N-Triethylethanaminium', 'Tetraetilammonio [Italian]', 'Tetramon', 'Tetrylammonium', 'ZINC00896981', 'Lopac-T-2265', 'CHEBI:44296', 'NEt4(+)', '[NEt4](+)', 'Ammonium, tetraethyl-, dodeca-.mu.-chlorohexachlorohexatantalate(2-)(2:1), octahedro-', 'Ethanaminium, N,N,N-triethyl-, dodeca-.mu.-chlorohexachlorohexatantalate(2-) octahedro (2:1)', 'NSC156315', 'nchembio874-comp2', 'NCGC00016008-01', 'NET', 'tetraethylazanium', 'InChI=1/C8H20N/c1-5-9(6-2,7-3)8-4/h5-8H2,1-4H3/q+', 'C07512', 'Tetraethylammonium', 'E4N', 'TETRAETHYLAMMONIUM ION'] |  |  | tetraethylazanium |  |  | CC[N+](CC)(CC)CC |  |  | C8H20N | [5 empty] | 2006
7617 | 0 | 0.01012761 | 0.01600162 | 0 | 0 | 0 | 0 | 0 | 0 | 0 | 0 | 0 | 0 | 0 | 0 | 0 | 0 | 0 | 0 | 0 | 0 | 0 | 0 | 0 | 0 | 0 | 0 | 0 | 0 | 0 | 0 | 0 | 0 | 0 | 0 | 0 | 0 | 0 | 0 | 0.9418675 | 0 | 0.03200324 | 0 | 0 | 0 | 0 | 0 | 0 | 0 | 0 | 0 | 10.1039/b513947c | yes |  | 0 |  |  | 0.25 | 130 |  |  | 100 |  | tetraethylammonium |  |  | amorphous |  |  | aluminum-sec-butoxide, phosphoric acid | Aldrich, Aldrich | [8 empty] | microwave |  |  |  | ['tetraethylazanium', 'Tetraethylammonium', '4-04-00-00331 (Beilstein Handbook Reference)', 'AMMONIUM, TETRAETHYL-', 'BRN 1738225', 'Ethanaminium, N,N,N-triethyl- (9CI)', 'N,N,N-Triethylethanaminium', 'Tetraetilammonio [Italian]', 'Tetramon', 'Tetrylammonium', 'ZINC00896981', 'Lopac-T-2265', 'CHEBI:44296', 'NEt4(+)', '[NEt4](+)', 'Ammonium, tetraethyl-, dodeca-.mu.-chlorohexachlorohexatantalate(2-)(2:1), octahedro-', 'Ethanaminium, N,N,N-triethyl-, dodeca-.mu.-chlorohexachlorohexatantalate(2-) octahedro (2:1)', 'NSC156315', 'nchembio874-comp2', 'NCGC00016008-01', 'NET', 'tetraethylazanium', 'InChI=1/C8H20N/c1-5-9(6-2,7-3)8-4/h5-8H2,1-4H3/q+', 'C07512', 'Tetraethylammonium', 'E4N', 'TETRAETHYLAMMONIUM ION'] |  |  | tetraethylazanium |  |  | CC[N+](CC)(CC)CC |  |  | C8H20N | [5 empty] | 2006
7618 | 0 | 0.01012761 | 0.01600162 | 0 | 0 | 0 | 0 | 0 | 0 | 0 | 0 | 0 | 0 | 0 | 0 | 0 | 0 | 0 | 0 | 0 | 0 | 0 | 0 | 0 | 0 | 0 | 0 | 0 | 0 | 0 | 0 | 0 | 0 | 0 | 0 | 0 | 0 | 0 | 0 | 0.9418675 | 0 | 0.03200324 | 0 | 0 | 0 | 0 | 0 | 0 | 0 | 0 | 0 | 10.1039/b513947c | yes |  | 0 |  |  | 0.3333333 | 130 |  |  | 100 |  | tetraethylammonium |  |  | amorphous |  |  | aluminum-sec-butoxide, phosphoric acid | Aldrich, Aldrich | [8 empty] | microwave |  |  |  | ['tetraethylazanium', 'Tetraethylammonium', '4-04-00-00331 (Beilstein Handbook Reference)', 'AMMONIUM, TETRAETHYL-', 'BRN 1738225', 'Ethanaminium, N,N,N-triethyl- (9CI)', 'N,N,N-Triethylethanaminium', 'Tetraetilammonio [Italian]', 'Tetramon', 'Tetrylammonium', 'ZINC00896981', 'Lopac-T-2265', 'CHEBI:44296', 'NEt4(+)', '[NEt4](+)', 'Ammonium, tetraethyl-, dodeca-.mu.-chlorohexachlorohexatantalate(2-)(2:1), octahedro-', 'Ethanaminium, N,N,N-triethyl-, dodeca-.mu.-chlorohexachlorohexatantalate(2-) octahedro (2:1)', 'NSC156315', 'nchembio874-comp2', 'NCGC00016008-01', 'NET', 'tetraethylazanium', 'InChI=1/C8H20N/c1-5-9(6-2,7-3)8-4/h5-8H2,1-4H3/q+', 'C07512', 'Tetraethylammonium', 'E4N', 'TETRAETHYLAMMONIUM ION'] |  |  | tetraethylazanium |  |  | CC[N+](CC)(CC)CC |  |  | C8H20N | [5 empty] | 2006
7619 | 0 | 0.01012761 | 0.01600162 | 0 | 0 | 0 | 0 | 0 | 0 | 0 | 0 | 0 | 0 | 0 | 0 | 0 | 0 | 0 | 0 | 0 | 0 | 0 | 0 | 0 | 0 | 0 | 0 | 0 | 0 | 0 | 0 | 0 | 0 | 0 | 0 | 0 | 0 | 0 | 0 | 0.9418675 | 0 | 0.03200324 | 0 | 0 | 0 | 0 | 0 | 0 | 0 | 0 | 0 | 10.1039/b513947c | yes |  | 0 |  |  | 0.4166667 | 130 |  |  | 100 |  | tetraethylammonium |  |  | AlPO-18 |  |  | aluminum-sec-butoxide, phosphoric acid | Aldrich, Aldrich | [8 empty] | microwave |  |  |  | ['tetraethylazanium', 'Tetraethylammonium', '4-04-00-00331 (Beilstein Handbook Reference)', 'AMMONIUM, TETRAETHYL-', 'BRN 1738225', 'Ethanaminium, N,N,N-triethyl- (9CI)', 'N,N,N-Triethylethanaminium', 'Tetraetilammonio [Italian]', 'Tetramon', 'Tetrylammonium', 'ZINC00896981', 'Lopac-T-2265', 'CHEBI:44296', 'NEt4(+)', '[NEt4](+)', 'Ammonium, tetraethyl-, dodeca-.mu.-chlorohexachlorohexatantalate(2-)(2:1), octahedro-', 'Ethanaminium, N,N,N-triethyl-, dodeca-.mu.-chlorohexachlorohexatantalate(2-) octahedro (2:1)', 'NSC156315', 'nchembio874-comp2', 'NCGC00016008-01', 'NET', 'tetraethylazanium', 'InChI=1/C8H20N/c1-5-9(6-2,7-3)8-4/h5-8H2,1-4H3/q+', 'C07512', 'Tetraethylammonium', 'E4N', 'TETRAETHYLAMMONIUM ION'] |  |  | tetraethylazanium |  |  | CC[N+](CC)(CC)CC |  |  | C8H20N |  |  | AEI |  |  | 2006
7620 | 0 | 0.01012761 | 0.01600162 | 0 | 0 | 0 | 0 | 0 | 0 | 0 | 0 | 0 | 0 | 0 | 0 | 0 | 0 | 0 | 0 | 0 | 0 | 0 | 0 | 0 | 0 | 0 | 0 | 0 | 0 | 0 | 0 | 0 | 0 | 0 | 0 | 0 | 0 | 0 | 0 | 0.9418675 | 0 | 0.03200324 | 0 | 0 | 0 | 0 | 0 | 0 | 0 | 0 | 0 | 10.1039/b513947c | yes |  | 0 |  |  | 0.5 | 130 |  |  | 100 |  | tetraethylammonium |  |  | AlPO-18 |  |  | aluminum-sec-butoxide, phosphoric acid | Aldrich, Aldrich |  |  |  | 0.265 |  |  |  |  | microwave |  |  |  | ['tetraethylazanium', 'Tetraethylammonium', '4-04-00-00331 (Beilstein Handbook Reference)', 'AMMONIUM, TETRAETHYL-', 'BRN 1738225', 'Ethanaminium, N,N,N-triethyl- (9CI)', 'N,N,N-Triethylethanaminium', 'Tetraetilammonio [Italian]', 'Tetramon', 'Tetrylammonium', 'ZINC00896981', 'Lopac-T-2265', 'CHEBI:44296', 'NEt4(+)', '[NEt4](+)', 'Ammonium, tetraethyl-, dodeca-.mu.-chlorohexachlorohexatantalate(2-)(2:1), octahedro-', 'Ethanaminium, N,N,N-triethyl-, dodeca-.mu.-chlorohexachlorohexatantalate(2-) octahedro (2:1)', 'NSC156315', 'nchembio874-comp2', 'NCGC00016008-01', 'NET', 'tetraethylazanium', 'InChI=1/C8H20N/c1-5-9(6-2,7-3)8-4/h5-8H2,1-4H3/q+', 'C07512', 'Tetraethylammonium', 'E4N', 'TETRAETHYLAMMONIUM ION'] |  |  | tetraethylazanium |  |  | CC[N+](CC)(CC)CC |  |  | C8H20N |  |  | AEI |  |  | 2006
7621 | 0 | 0.01012761 | 0.01600162 | 0 | 0 | 0 | 0 | 0 | 0 | 0 | 0 | 0 | 0 | 0 | 0 | 0 | 0 | 0 | 0 | 0 | 0 | 0 | 0 | 0 | 0 | 0 | 0 | 0 | 0 | 0 | 0 | 0 | 0 | 0 | 0 | 0 | 0 | 0 | 0 | 0.9418675 | 0 | 0.03200324 | 0 | 0 | 0 | 0 | 0 | 0 | 0 | 0 | 0 | 10.1039/b513947c | yes |  | 0 |  |  | 0.5833333 | 130 |  |  | 100 |  | tetraethylammonium |  |  | AlPO-18 |  |  | aluminum-sec-butoxide, phosphoric acid | Aldrich, Aldrich | [8 empty] | microwave |  |  |  | ['tetraethylazanium', 'Tetraethylammonium', '4-04-00-00331 (Beilstein Handbook Reference)', 'AMMONIUM, TETRAETHYL-', 'BRN 1738225', 'Ethanaminium, N,N,N-triethyl- (9CI)', 'N,N,N-Triethylethanaminium', 'Tetraetilammonio [Italian]', 'Tetramon', 'Tetrylammonium', 'ZINC00896981', 'Lopac-T-2265', 'CHEBI:44296', 'NEt4(+)', '[NEt4](+)', 'Ammonium, tetraethyl-, dodeca-.mu.-chlorohexachlorohexatantalate(2-)(2:1), octahedro-', 'Ethanaminium, N,N,N-triethyl-, dodeca-.mu.-chlorohexachlorohexatantalate(2-) octahedro (2:1)', 'NSC156315', 'nchembio874-comp2', 'NCGC00016008-01', 'NET', 'tetraethylazanium', 'InChI=1/C8H20N/c1-5-9(6-2,7-3)8-4/h5-8H2,1-4H3/q+', 'C07512', 'Tetraethylammonium', 'E4N', 'TETRAETHYLAMMONIUM ION'] |  |  | tetraethylazanium |  |  | CC[N+](CC)(CC)CC |  |  | C8H20N |  |  | AEI |  |  | 2006
7622 | 0 | 0.01012761 | 0.01600162 | 0 | 0 | 0 | 0 | 0 | 0 | 0 | 0 | 0 | 0 | 0 | 0 | 0 | 0 | 0 | 0 | 0 | 0 | 0 | 0 | 0 | 0 | 0 | 0 | 0 | 0 | 0 | 0 | 0 | 0 | 0 | 0 | 0 | 0 | 0 | 0 | 0.9418675 | 0 | 0.03200324 | 0 | 0 | 0 | 0 | 0 | 0 | 0 | 0 | 0 | 10.1039/b513947c | yes |  | 0 |  |  | 0.6666667 | 130 |  |  | 100 |  | tetraethylammonium |  |  | AlPO-18 |  |  | aluminum-sec-butoxide, phosphoric acid | Aldrich, Aldrich | [8 empty] | microwave |  |  |  | ['tetraethylazanium', 'Tetraethylammonium', '4-04-00-00331 (Beilstein Handbook Reference)', 'AMMONIUM, TETRAETHYL-', 'BRN 1738225', 'Ethanaminium, N,N,N-triethyl- (9CI)', 'N,N,N-Triethylethanaminium', 'Tetraetilammonio [Italian]', 'Tetramon', 'Tetrylammonium', 'ZINC00896981', 'Lopac-T-2265', 'CHEBI:44296', 'NEt4(+)', '[NEt4](+)', 'Ammonium, tetraethyl-, dodeca-.mu.-chlorohexachlorohexatantalate(2-)(2:1), octahedro-', 'Ethanaminium, N,N,N-triethyl-, dodeca-.mu.-chlorohexachlorohexatantalate(2-) octahedro (2:1)', 'NSC156315', 'nchembio874-comp2', 'NCGC00016008-01', 'NET', 'tetraethylazanium', 'InChI=1/C8H20N/c1-5-9(6-2,7-3)8-4/h5-8H2,1-4H3/q+', 'C07512', 'Tetraethylammonium', 'E4N', 'TETRAETHYLAMMONIUM ION'] |  |  | tetraethylazanium |  |  | CC[N+](CC)(CC)CC |  |  | C8H20N |  |  | AEI |  |  | 2006
7623 | 0 | 0.01012761 | 0.01600162 | 0 | 0 | 0 | 0 | 0 | 0 | 0 | 0 | 0 | 0 | 0 | 0 | 0 | 0 | 0 | 0 | 0 | 0 | 0 | 0 | 0 | 0 | 0 | 0 | 0 | 0 | 0 | 0 | 0 | 0 | 0 | 0 | 0 | 0 | 0 | 0 | 0.9418675 | 0 | 0.03200324 | 0 | 0 | 0 | 0 | 0 | 0 | 0 | 0 | 0 | 10.1039/b513947c | yes |  | 0 |  |  | 0.75 | 130 |  |  | 100 |  | tetraethylammonium |  |  | AlPO-18 |  |  | aluminum-sec-butoxide, phosphoric acid | Aldrich, Aldrich | [8 empty] | microwave |  |  |  | ['tetraethylazanium', 'Tetraethylammonium', '4-04-00-00331 (Beilstein Handbook Reference)', 'AMMONIUM, TETRAETHYL-', 'BRN 1738225', 'Ethanaminium, N,N,N-triethyl- (9CI)', 'N,N,N-Triethylethanaminium', 'Tetraetilammonio [Italian]', 'Tetramon', 'Tetrylammonium', 'ZINC00896981', 'Lopac-T-2265', 'CHEBI:44296', 'NEt4(+)', '[NEt4](+)', 'Ammonium, tetraethyl-, dodeca-.mu.-chlorohexachlorohexatantalate(2-)(2:1), octahedro-', 'Ethanaminium, N,N,N-triethyl-, dodeca-.mu.-chlorohexachlorohexatantalate(2-) octahedro (2:1)', 'NSC156315', 'nchembio874-comp2', 'NCGC00016008-01', 'NET', 'tetraethylazanium', 'InChI=1/C8H20N/c1-5-9(6-2,7-3)8-4/h5-8H2,1-4H3/q+', 'C07512', 'Tetraethylammonium', 'E4N', 'TETRAETHYLAMMONIUM ION'] |  |  | tetraethylazanium |  |  | CC[N+](CC)(CC)CC |  |  | C8H20N |  |  | AEI |  |  | 2006
7624 | 0 | 0.01012761 | 0.01600162 | 0 | 0 | 0 | 0 | 0 | 0 | 0 | 0 | 0 | 0 | 0 | 0 | 0 | 0 | 0 | 0 | 0 | 0 | 0 | 0 | 0 | 0 | 0 | 0 | 0 | 0 | 0 | 0 | 0 | 0 | 0 | 0 | 0 | 0 | 0 | 0 | 0.9418675 | 0 | 0.03200324 | 0 | 0 | 0 | 0 | 0 | 0 | 0 | 0 | 0 | 10.1039/b513947c | yes |  | 0 |  |  | 0.8333333 | 130 |  |  | 100 |  | tetraethylammonium |  |  | AlPO-18 |  |  | aluminum-sec-butoxide, phosphoric acid | Aldrich, Aldrich | [8 empty] | microwave |  |  |  | ['tetraethylazanium', 'Tetraethylammonium', '4-04-00-00331 (Beilstein Handbook Reference)', 'AMMONIUM, TETRAETHYL-', 'BRN 1738225', 'Ethanaminium, N,N,N-triethyl- (9CI)', 'N,N,N-Triethylethanaminium', 'Tetraetilammonio [Italian]', 'Tetramon', 'Tetrylammonium', 'ZINC00896981', 'Lopac-T-2265', 'CHEBI:44296', 'NEt4(+)', '[NEt4](+)', 'Ammonium, tetraethyl-, dodeca-.mu.-chlorohexachlorohexatantalate(2-)(2:1), octahedro-', 'Ethanaminium, N,N,N-triethyl-, dodeca-.mu.-chlorohexachlorohexatantalate(2-) octahedro (2:1)', 'NSC156315', 'nchembio874-comp2', 'NCGC00016008-01', 'NET', 'tetraethylazanium', 'InChI=1/C8H20N/c1-5-9(6-2,7-3)8-4/h5-8H2,1-4H3/q+', 'C07512', 'Tetraethylammonium', 'E4N', 'TETRAETHYLAMMONIUM ION'] |  |  | tetraethylazanium |  |  | CC[N+](CC)(CC)CC |  |  | C8H20N |  |  | AEI |  |  | 2006
7625 | 0 | 0.01012761 | 0.01600162 | 0 | 0 | 0 | 0 | 0 | 0 | 0 | 0 | 0 | 0 | 0 | 0 | 0 | 0 | 0 | 0 | 0 | 0 | 0 | 0 | 0 | 0 | 0 | 0 | 0 | 0 | 0 | 0 | 0 | 0 | 0 | 0 | 0 | 0 | 0 | 0 | 0.9418675 | 0 | 0.03200324 | 0 | 0 | 0 | 0 | 0 | 0 | 0 | 0 | 0 | 10.1039/b513947c | yes |  | 0 |  |  | 0.9166667 | 130 |  |  | 100 |  | tetraethylammonium |  |  | AlPO-18 |  |  | aluminum-sec-butoxide, phosphoric acid | Aldrich, Aldrich | [8 empty] | microwave |  |  |  | ['tetraethylazanium', 'Tetraethylammonium', '4-04-00-00331 (Beilstein Handbook Reference)', 'AMMONIUM, TETRAETHYL-', 'BRN 1738225', 'Ethanaminium, N,N,N-triethyl- (9CI)', 'N,N,N-Triethylethanaminium', 'Tetraetilammonio [Italian]', 'Tetramon', 'Tetrylammonium', 'ZINC00896981', 'Lopac-T-2265', 'CHEBI:44296', 'NEt4(+)', '[NEt4](+)', 'Ammonium, tetraethyl-, dodeca-.mu.-chlorohexachlorohexatantalate(2-)(2:1), octahedro-', 'Ethanaminium, N,N,N-triethyl-, dodeca-.mu.-chlorohexachlorohexatantalate(2-) octahedro (2:1)', 'NSC156315', 'nchembio874-comp2', 'NCGC00016008-01', 'NET', 'tetraethylazanium', 'InChI=1/C8H20N/c1-5-9(6-2,7-3)8-4/h5-8H2,1-4H3/q+', 'C07512', 'Tetraethylammonium', 'E4N', 'TETRAETHYLAMMONIUM ION'] |  |  | tetraethylazanium |  |  | CC[N+](CC)(CC)CC |  |  | C8H20N |  |  | AEI |  |  | 2006
7626 | 0 | 0.01012761 | 0.01600162 | 0 | 0 | 0 | 0 | 0 | 0 | 0 | 0 | 0 | 0 | 0 | 0 | 0 | 0 | 0 | 0 | 0 | 0 | 0 | 0 | 0 | 0 | 0 | 0 | 0 | 0 | 0 | 0 | 0 | 0 | 0 | 0 | 0 | 0 | 0 | 0 | 0.9418675 | 0 | 0.03200324 | 0 | 0 | 0 | 0 | 0 | 0 | 0 | 0 | 0 | 10.1039/b513947c | yes |  | 0 |  |  | 1 | 130 |  |  | 100 |  | tetraethylammonium |  |  | AlPO-18 |  |  | aluminum-sec-butoxide, phosphoric acid | Aldrich, Aldrich | [8 empty] | microwave |  |  |  | ['tetraethylazanium', 'Tetraethylammonium', '4-04-00-00331 (Beilstein Handbook Reference)', 'AMMONIUM, TETRAETHYL-', 'BRN 1738225', 'Ethanaminium, N,N,N-triethyl- (9CI)', 'N,N,N-Triethylethanaminium', 'Tetraetilammonio [Italian]', 'Tetramon', 'Tetrylammonium', 'ZINC00896981', 'Lopac-T-2265', 'CHEBI:44296', 'NEt4(+)', '[NEt4](+)', 'Ammonium, tetraethyl-, dodeca-.mu.-chlorohexachlorohexatantalate(2-)(2:1), octahedro-', 'Ethanaminium, N,N,N-triethyl-, dodeca-.mu.-chlorohexachlorohexatantalate(2-) octahedro (2:1)', 'NSC156315', 'nchembio874-comp2', 'NCGC00016008-01', 'NET', 'tetraethylazanium', 'InChI=1/C8H20N/c1-5-9(6-2,7-3)8-4/h5-8H2,1-4H3/q+', 'C07512', 'Tetraethylammonium', 'E4N', 'TETRAETHYLAMMONIUM ION'] |  |  | tetraethylazanium |  |  | CC[N+](CC)(CC)CC |  |  | C8H20N |  |  | AEI |  |  | 2006
7627 | 0 | 0.03039514 | 0.03039514 | 0 | 0 | 0 | 0 | 0 | 0 | 0 | 0 | 0 | 0 | 0 | 0 | 0 | 0 | 0 | 0 | 0 | 0 | 0 | 0 | 0 | 0 | 0 | 0 | 0 | 0 | 0 | 0 | 0 | 0 | 0 | 0 | 0 | 0 | 0 | 0 | 0.9118541 | 0 | 0.02735562 | 0 | 0 | 0 | 0 | 0 | 0 | 0 | 0 | 0 | 10.1039/b513947c | yes | 0 | 0 | 6 |  | 69 | 215 |  |  | 100 | 0 | tetraethylammonium |  |  | AlPO-18 |  |  | aluminum-iso-propoxide, phosphoric acid | Aldrich, Aldrich | 0 | 0 | 0 | 0 | 0 | 0 | 0 | 0 |  |  |  |  | ['tetraethylazanium', 'Tetraethylammonium', '4-04-00-00331 (Beilstein Handbook Reference)', 'AMMONIUM, TETRAETHYL-', 'BRN 1738225', 'Ethanaminium, N,N,N-triethyl- (9CI)', 'N,N,N-Triethylethanaminium', 'Tetraetilammonio [Italian]', 'Tetramon', 'Tetrylammonium', 'ZINC00896981', 'Lopac-T-2265', 'CHEBI:44296', 'NEt4(+)', '[NEt4](+)', 'Ammonium, tetraethyl-, dodeca-.mu.-chlorohexachlorohexatantalate(2-)(2:1), octahedro-', 'Ethanaminium, N,N,N-triethyl-, dodeca-.mu.-chlorohexachlorohexatantalate(2-) octahedro (2:1)', 'NSC156315', 'nchembio874-comp2', 'NCGC00016008-01', 'NET', 'tetraethylazanium', 'InChI=1/C8H20N/c1-5-9(6-2,7-3)8-4/h5-8H2,1-4H3/q+', 'C07512', 'Tetraethylammonium', 'E4N', 'TETRAETHYLAMMONIUM ION'] |  |  | tetraethylazanium |  |  | CC[N+](CC)(CC)CC |  |  | C8H20N |  |  | AEI |  |  | 2006
7628
7629 | 0 | 0 | 0 | 0 | 0 | 0 | 0 | 0 | 0 | 0 | 0 | 0 | 0 | 0 | 0 | 0 | 0 | 0 | 0 | 0 | 0 | 0 | 0 | 0 | 0 | 0 | 0 | 0 | 0 | 0 | 0 | 0 | 0 | 0 | 0 | 0 | 0 | 0 | 0 | 1 | 0 | 0 | 0 | 0 | 0 | 0 | 0 | 0 | 0 | 0 | 0 | 10.1039/b608982h | no | 0 | 0 | 0 | 0 | 0 | 0 |  |  | 0 | 0 | tetraethylammonium |  |  | AlPO-5 |  |  |  |  | 0 | 0 | 0 | 0 | 0 | 0 | 0 | 0 |  | Selective oxidation of benzene to phenol over FeAlPO catalysts using nitrous oxide as oxidant | ['framework substituted microporous alpo', 'using nitrous oxide', 'tetrahedrally coordinated iron'] | ['atmospheric pressure microreactor equipped', '4 wt %) alpo', 'well established procedure'] | ['tetraethylazanium', 'Tetraethylammonium', '4-04-00-00331 (Beilstein Handbook Reference)', 'AMMONIUM, TETRAETHYL-', 'BRN 1738225', 'Ethanaminium, N,N,N-triethyl- (9CI)', 'N,N,N-Triethylethanaminium', 'Tetraetilammonio [Italian]', 'Tetramon', 'Tetrylammonium', 'ZINC00896981', 'Lopac-T-2265', 'CHEBI:44296', 'NEt4(+)', '[NEt4](+)', 'Ammonium, tetraethyl-, dodeca-.mu.-chlorohexachlorohexatantalate(2-)(2:1), octahedro-', 'Ethanaminium, N,N,N-triethyl-, dodeca-.mu.-chlorohexachlorohexatantalate(2-) octahedro (2:1)', 'NSC156315', 'nchembio874-comp2', 'NCGC00016008-01', 'NET', 'tetraethylazanium', 'InChI=1/C8H20N/c1-5-9(6-2,7-3)8-4/h5-8H2,1-4H3/q+', 'C07512', 'Tetraethylammonium', 'E4N', 'TETRAETHYLAMMONIUM ION'] |  |  | tetraethylazanium |  |  | CC[N+](CC)(CC)CC |  |  | C8H20N |  |  | AEN |  |  | 2006
7630
7631 | 0 | 0 | 0 | 0 | 0 | 0 | 0 | 0 | 0 | 0 | 0 | 0 | 0 | 0 | 0 | 0 | 0 | 0 | 0 | 0 | 0 | 0 | 0 | 0 | 0 | 0 | 0 | 0 | 0 | 0 | 0 | 0 | 0 | 0 | 0 | 0 | 0 | 0 | 0 | 1 | 0 | 0 | 0 | 0 | 0 | 0 | 0 | 0 | 0 | 0 | 0 | 10.1039/b700358g | no | 0 | 0 | 0 | 0 | 0 | 0 |  |  | 0 | 0 | 4- cyclohexyl-1,1-dimethylpiperazinium |  |  | ITQ-32 |  |  |  |  | 0 | 0 | 0 | 0 | 0 | 0 | 0 | 0 |  | Pure silica ITQ-32 zeolite allows separation of linear olefins from paraffins | ['c4 fraction using', 'separate propene', 'previous zeolites'] | ['preserved upon organic removal', '26 equilibrium data points', 'pure silica itq'] | [6 empty] | C[N+]1(C)CCN(C2CCCCC2)CC1 |  |  | C12H25N2 |  |  | IHW |  |  | 2007
7632
7633 | 0.9782609 | 0.02173913 | 0 | 0 | 0 | 0 | 0 | 0 | 0 | 0 | 0 | 0 | 0 | 0 | 0 | 0 | 0 | 0 | 0 | 0 | 0 | 0 | 0 | 0 | 0 | 0 | 0 | 0 | 0 | 0 | 0 | 0 | 0 | 0 | 0 | 0 | 0 | 0 | 0 | 0 | 0 | 0 | 0 | 0 | 0 | 0 | 0 | 0 | 0 | 0 | 0 | 10.1039/b704787h | yes | 0 | 0 | 1.5 | 0 | 72 | 160 | yes |  | 0 | 0 | 1,8-diaminooctane |  |  | ZSM-22 |  |  | colloidal silica, Al2(SO4)3*16H2O, KOH | Aldrich, Wako, Kanto | 0 | 0 | 0 | 0 | 0 | 0 | 0 | 0 |  | Hydrothermal synthesis of pure ZSM-22 under mild conditions | ['20 revolutions per minute', 'successful hydrothermal synthesis', 'enhance gel mixing'] | ['performed using starting materials', 'avoid poor mixing due', '100 ml capacity ),'] | ['octane-1,8-diamine', '8-aminooctylamine', '3-04-00-00612 (Beilstein Handbook Reference)', 'DIA', 'OCTANE 1,8-DIAMINE', '33200_FLUKA', '1,8-Diaminooctane', '1,8-Octamethylenediamine', '1,8-Octanediamine', '1,8-Octylenediamine', 'octane-1,8-diamine', 'BRN 1735426', 'EINECS 206-764-3', 'Octamethylenediamine', 'D22401_ALDRICH', '1,8-Diaminooctane solution', '1,8-Diaminooctane 1 M solution', '16426_FLUKA', 'Additive Screening Solution 35/Fluka kit no 78374'] |  |  | octane-1,8-diamine |  |  | NCCCCCCCCN |  |  | C8H20N2 |  |  | TON |  |  | 2007
7634
7635 | 0 | 0 | 0 | 0 | 0 | 0 | 0 | 0 | 0 | 0 | 0 | 0 | 0 | 0 | 0 | 0 | 0 | 0 | 0 | 0 | 0 | 0 | 0 | 0 | 0 | 0 | 0 | 0 | 0 | 0 | 0 | 0 | 0 | 0 | 0 | 0 | 0 | 0 | 0 | 1 | 0 | 0 | 0 | 0 | 0 | 0 | 0 | 0 | 0 | 0 | 0 | 10.1039/b805681a | no |  | 0 | [8 empty] | piperidine |  |  | AlPO-14 | [13 empty] | Structure and NMR assignment in calcined and as-synthesized forms of AlPO-14: a combined study by first-principles calculations and high-resolution 27Al–31P MAS NMR correlation | ['simulated powder xrd patterns', 'nmr parameters may soon', 'relative atomic positions'] | ['zibrowius et al', 'broach et al', 'templated forms'] | ['Piperidine', '110-89-4', '571261_SIAL', '643602_ALDRICH', 'Piperidine on Rasta Resin', 'W290807_ALDRICH', 'AI3-24114', 'CCRIS 967', 'Cyclopentimine', 'Cypentil', 'EINECS 203-813-0', 'FEMA No. 2908', 'HSDB 114', 'Hexazane', 'Pentamethyleneimine', 'Pentamethylenimine', 'Perhydropyridine', 'Piperidin [German]', 'Piperidine [UN2401] [Corrosive]', 'Pyridine, hexahydro-', 'UN2401', '80645_FLUKA', 'Azacyclohexane', 'C01746', 'Hexahydropyridine', 'Piperidine', 'ST5213814', 'InChI=1/C5H11N/c1-2-4-6-5-3-1/h6H,1-5H', 'PIP', 'Piperidine solution', 'NCIOpen2_007828', 'NCIMech_000312', 'CHEBI:18049', '104094_SIAL', 'LS-3053', '411027_ALDRICH', '33537_RIEDEL', '80640_FLUKA'] |  |  | Piperidine |  |  | C1CCNCC1 |  |  | C5H11N |  |  | AFN |  |  | 2008
7636 | 0 | 0 | 0 | 0 | 0 | 0 | 0 | 0 | 0 | 0 | 0 | 0 | 0 | 0 | 0 | 0 | 0 | 0 | 0 | 0 | 0 | 0 | 0 | 0 | 0 | 0 | 0 | 0 | 0 | 0 | 0 | 0 | 0 | 0 | 0 | 0 | 0 | 0 | 0 | 1 | 0 | 0 | 0 | 0 | 0 | 0 | 0 | 0 | 0 | 0 | 0 | 10.1039/b805681a | no | 0 | 0 | 0 | 0 |  |  |  |  | 0 | 0 | isopropylamine |  |  | AlPO-14 |  |  |  |  | 0 | 0 | 0 | 0 | 0 | 0 | 0 | 0 |  |  |  |  | ['propan-2-amine', 'Isopropylamine', '85404-24-6', '75-31-0', '1-Methylethylamine', '2-Amino-propaan', '2-Amino-propano', '2-Aminopropan', '2-Propylamine', 'Isopropilamina', 'NSC62775', 'Propane, 2-amino-', 'WLN: ZY1&1', 'sec-Propylamine', '45945_RIEDEL', 'c0656', '59330_FLUKA', '109061_ALDRICH', '2-Amino-propaan [Dutch]', '2-Amino-propano [Italian]', '2-Aminopropan [German]', '2-Propaneamine', 'AI3-15636', 'CCRIS 4318', 'EINECS 200-860-9', 'HSDB 804', 'Isopropilamina [Italian]', 'Isopropylamine [UN1221] [Flammable liquid]', 'Isopropylamine solution (70% or less)', 'NSC 62775', 'Propanal, 2-amino-', 'UN1221', '2-AMINO-PROPANE', 'InChI=1/C3H9N/c1-3(2)4/h3H,4H2,1-2H', '2-Aminopropane', '2-Propanamine', 'C06748', 'Isopropylamine', 'Monoisopropylamine', '471291_ALDRICH', 'CHEBI:15739', 'propan-2-amine', '442629_SUPELCO'] |  |  | propan-2-amine |  |  | CC(C)N |  |  | C3H9N |  |  | AFN |  |  | 2008
7637
7638 | 0 | 0.01703142 | 0.06540066 | 0 | 0 | 0 | 0 | 0 | 0 | 0 | 0 | 0 | 0 | 0 | 0 | 0 | 0 | 0 | 0 | 0.00502427 | 0 | 0 | 0 | 0 | 0 | 0 | 0 | 0 | 0 | 0 | 0 | 0 | 0 | 0 | 0 | 0 | 0 | 0 | 0 | 0.07289449 | 0 | 0.8396492 | 0 | 0 | 0 | 0 | 0 | 0 | 0 | 0 | 0 | 10.1039/b820883b | yes | 0 | 0 | 0 | 0 | 90 | 150 | yes |  | 50 | 0 | 1-ethyl-2,3-dimethylimidazolium |  |  | AlPO-5 |  |  | Aluminum isopropoxide, manganese(II) acetate, phosphoric acid |  | 0 | 0.42 | 0 | 0 | 0 | 0 | 0 | 0 |  | Discrete MnAlPO-5 nanocrystals synthesized by an ionothermal approach | ['monomodal particle size distribution', 'pore filling effect', 'ionic liquid molecules'] | ['amorphous aluminophosphate precursor suspension', 'rotor evaporation system', 'reacted ionic liquid'] | ['1-ethyl-2,3-dimethylimidazol-3-ium', '1-ethyl-2,3-dimethyl-imidazol-3-ium', '92507-97-6', 'ZINC02506534'] |  |  | 1-ethyl-2,3-dimethylimidazol-3-ium |  |  | CC[n+]1ccn(C)c1C |  |  | C7H13N2 |  |  | AEN |  |  | 2009
7639
7640 | 0 | 0 | 0 | 0 | 0 | 0 | 0 | 0 | 0 | 0 | 0 | 0 | 0 | 0 | 0 | 0 | 0 | 0 | 0 | 0 | 0 | 0 | 0 | 0 | 0 | 0 | 0 | 0 | 0 | 0 | 0 | 0 | 0 | 0 | 0 | 0 | 0 | 0 | 0 | 1 | 0 | 0 | 0 | 0 | 0 | 0 | 0 | 0 | 0 | 0 | 0 | 10.1039/b906934h | no | 0 | 0 | 0 | 0 | 0 | 0 |  |  | 0 | 0 | 1,3-dimethylurea | tetraethylammonium |  | thomsonite |  |  |  |  | 0 | 0 | 0 | 0 | 0 | 0 | 0 | 0 |  | Ionothermal synthesis, structure and characterization of three-dimensional zinc phosphates | ['first metal phosphate analogue', 'ionothermal approach along', 'framework type jbw'] | ['first metal phosphate analogue', 'quaternary ammonium cation component', 'slightly different unit cell'] | ['1,3-Dimethylurea', '96-31-1', '475470-59-8', 'NSC24823', 'WLN: 1MVM1', "Urea, N,N'-dimethyl-", 'ZINC01653257', '1,3-Dimethylurea', "N,N'-Dimethylharnstoff", 'c1155', 'NSC14910', 'Symmetric dimethylurea', 'Urea, 1,3-dimethyl-', '15450_RIEDEL', 'N,N&#8242;-Dimethylurea', 'sym-Dimethylurea', '36574_RIEDEL', '1.3-Dimethylurea', '4-04-00-00207 (Beilstein Handbook Reference)', 'AI3-24386', 'BRN 1740672', 'CCRIS 2509', 'EINECS 202-498-7', 'HSDB 3423', "N,N'-Dimethylharnstoff [German]", 'NSC 14910', 'C16364', 'UREA,1,3-DIMETHYL', '40410_FLUKA', 'InChI=1/C3H8N2O/c1-4-3(6)5-2/h1-2H3,(H2,4,5,6', "N,N'-Dimethylurea"] | ['tetraethylazanium', 'Tetraethylammonium', '4-04-00-00331 (Beilstein Handbook Reference)', 'AMMONIUM, TETRAETHYL-', 'BRN 1738225', 'Ethanaminium, N,N,N-triethyl- (9CI)', 'N,N,N-Triethylethanaminium', 'Tetraetilammonio [Italian]', 'Tetramon', 'Tetrylammonium', 'ZINC00896981', 'Lopac-T-2265', 'CHEBI:44296', 'NEt4(+)', '[NEt4](+)', 'Ammonium, tetraethyl-, dodeca-.mu.-chlorohexachlorohexatantalate(2-)(2:1), octahedro-', 'Ethanaminium, N,N,N-triethyl-, dodeca-.mu.-chlorohexachlorohexatantalate(2-) octahedro (2:1)', 'NSC156315', 'nchembio874-comp2', 'NCGC00016008-01', 'NET', 'tetraethylazanium', 'InChI=1/C8H20N/c1-5-9(6-2,7-3)8-4/h5-8H2,1-4H3/q+', 'C07512', 'Tetraethylammonium', 'E4N', 'TETRAETHYLAMMONIUM ION'] |  | 1,3-Dimethylurea | tetraethylazanium |  | CNC(=O)NC | CC[N+](CC)(CC)CC |  | C3H8N2O | C8H20N |  | THO |  |  | 2009
7641
7642 | 0 | 0.04067769 | 0.1220331 | 0 | 0 | 0 | 0 | 0 | 0 | 0 | 0 | 0.01016942 | 0 | 0 | 0 | 0 | 0 | 0 | 0 | 0 | 0 | 0 | 0 | 0 | 0 | 0 | 0 | 0 | 0 | 0 | 0 | 0 | 0 | 0 | 0 | 0 | 0 | 0 | 0 | 0 | 0 | 0.8135538 | 0.01356601 | 0 | 0 | 0 | 0 | 0 | 0 | 0 | 0 | 10.1039/b920232n | yes |  | 0 |  |  | 6 | 150 |  |  |  |  | 1-butyl-3-methylimidazolium | morpholine |  | LTA |  |  | triisopropylate aluminum, H3PO4, HF | [10 empty] | Cooperative structure-directing effect in the synthesis of aluminophosphate molecular sieves in ionic liquids | ['intermolecular hydrogen bonds', 'fluorescence measurements demonstrate', 'fluorescence emission spectroscopy'] | ['2500 diffractometer using cu', 'ael structure ), alpo4', 'close system according'] | ['1-butyl-3-methylimidazol-3-ium', '1-butyl-3-methyl-imidazol-3-ium', '79917-90-1', 'NCGC00166274-01', 'ZINC02506538', 'ZINC04242267', '1-Butyl-3-methylimidazolium'] | ['Morpholine', '110-91-8', '147366-31-2', '61791-40-0', '88542-81-8', '96122-95-1', '99108-56-2', '1-Oxa-4-azacyclohexane', '2H-1,4-Oxazine, tetrahydro-', '4H-1,4-Oxazine, tetrahydro-', 'BASF 238', 'Diethylene imidoxide', 'Diethylene oximide', 'Diethyleneimide oxide', 'Diethylenimide oxide', 'Morpholine', 'NSC9376', 'Tetrahydro-1,4-isoxazine', 'Tetrahydro-1,4-oxazine', 'Tetrahydro-2H-1,4-oxazine', 'Tetrahydro-p-oxazine', 'WLN: T6M DOTJ', 'p-Isoxazine, tetrahydro-', 'C14452', '90179_FLUKA', 'nchembio800-comp6', '134236_SIAL', 'Oprea1_317540', '4-27-00-00015 (Beilstein Handbook Reference)', 'AI3-01231', 'BRN 0102549', 'CCRIS 2482', 'Caswell No. 584', 'Drewamine', 'EINECS 203-815-1', 'EPA Pesticide Chemical Code 054701', 'HSDB 102', 'Morpholine [UN2054] [Flammable liquid]', 'NSC 9376', 'UN2054', 'NCIMech_000154', '252360_SIAL', 'ST5213815', 'CHEBI:34856', 'EINECS 263-172-8', 'Morpholine, 4-soya alkyl derivs.', 'InChI=1/C4H9NO/c1-3-6-4-2-5-1/h5H,1-4H', '69880_FLUKA', 'nchembio800_comp6', '394467_ALDRICH', '643599_ALDRICH', 'Morpholine on Rasta Resin', 'AIDS-018605', 'AIDS018605', 'NCIOpen2_007748'] |  | 1-butyl-3-methylimidazol-3-ium | Morpholine |  | CCCC[n+]1ccn(C)c1 | C1COCCN1 |  | C8H15N2 | C4H9NO |  | LTA |  |  | 2010
7643 | 0 | 0.04013405 | 0.1204021 | 0 | 0 | 0 | 0 | 0 | 0 | 0 | 0 | 0.01003351 | 0 | 0 | 0 | 0 | 0 | 0 | 0 | 0 | 0 | 0 | 0 | 0 | 0 | 0 | 0 | 0 | 0 | 0 | 0 | 0 | 0 | 0 | 0 | 0 | 0 | 0 | 0 | 0 | 0 | 0.802681 | 0.02674934 | 0 | 0 | 0 | 0 | 0 | 0 | 0 | 0 | 10.1039/b920232n | yes |  | 0 |  |  | 6 | 150 |  |  |  |  | 1-butyl-3-methylimidazolium | morpholine |  | LTA |  |  | triisopropylate aluminum, H3PO4, HF | [13 empty] | ['1-butyl-3-methylimidazol-3-ium', '1-butyl-3-methyl-imidazol-3-ium', '79917-90-1', 'NCGC00166274-01', 'ZINC02506538', 'ZINC04242267', '1-Butyl-3-methylimidazolium'] | ['Morpholine', '110-91-8', '147366-31-2', '61791-40-0', '88542-81-8', '96122-95-1', '99108-56-2', '1-Oxa-4-azacyclohexane', '2H-1,4-Oxazine, tetrahydro-', '4H-1,4-Oxazine, tetrahydro-', 'BASF 238', 'Diethylene imidoxide', 'Diethylene oximide', 'Diethyleneimide oxide', 'Diethylenimide oxide', 'Morpholine', 'NSC9376', 'Tetrahydro-1,4-isoxazine', 'Tetrahydro-1,4-oxazine', 'Tetrahydro-2H-1,4-oxazine', 'Tetrahydro-p-oxazine', 'WLN: T6M DOTJ', 'p-Isoxazine, tetrahydro-', 'C14452', '90179_FLUKA', 'nchembio800-comp6', '134236_SIAL', 'Oprea1_317540', '4-27-00-00015 (Beilstein Handbook Reference)', 'AI3-01231', 'BRN 0102549', 'CCRIS 2482', 'Caswell No. 584', 'Drewamine', 'EINECS 203-815-1', 'EPA Pesticide Chemical Code 054701', 'HSDB 102', 'Morpholine [UN2054] [Flammable liquid]', 'NSC 9376', 'UN2054', 'NCIMech_000154', '252360_SIAL', 'ST5213815', 'CHEBI:34856', 'EINECS 263-172-8', 'Morpholine, 4-soya alkyl derivs.', 'InChI=1/C4H9NO/c1-3-6-4-2-5-1/h5H,1-4H', '69880_FLUKA', 'nchembio800_comp6', '394467_ALDRICH', '643599_ALDRICH', 'Morpholine on Rasta Resin', 'AIDS-018605', 'AIDS018605', 'NCIOpen2_007748'] |  | 1-butyl-3-methylimidazol-3-ium | Morpholine |  | CCCC[n+]1ccn(C)c1 | C1COCCN1 |  | C8H15N2 | C4H9NO |  | LTA |  |  | 2010
7644 | 0 | 0.03980892 | 0.1194268 | 0 | 0 | 0 | 0 | 0 | 0 | 0 | 0 | 0.009952229 | 0 | 0 | 0 | 0 | 0 | 0 | 0 | 0 | 0 | 0 | 0 | 0 | 0 | 0 | 0 | 0 | 0 | 0 | 0 | 0 | 0 | 0 | 0 | 0 | 0 | 0 | 0 | 0 | 0 | 0.7961783 | 0.03463376 | 0 | 0 | 0 | 0 | 0 | 0 | 0 | 0 | 10.1039/b920232n | yes |  | 0 |  |  | 6 | 150 |  |  |  |  | 1-butyl-3-methylimidazolium | morpholine |  | AFI |  |  | triisopropylate aluminum, H3PO4, HF | [13 empty] | ['1-butyl-3-methylimidazol-3-ium', '1-butyl-3-methyl-imidazol-3-ium', '79917-90-1', 'NCGC00166274-01', 'ZINC02506538', 'ZINC04242267', '1-Butyl-3-methylimidazolium'] | ['Morpholine', '110-91-8', '147366-31-2', '61791-40-0', '88542-81-8', '96122-95-1', '99108-56-2', '1-Oxa-4-azacyclohexane', '2H-1,4-Oxazine, tetrahydro-', '4H-1,4-Oxazine, tetrahydro-', 'BASF 238', 'Diethylene imidoxide', 'Diethylene oximide', 'Diethyleneimide oxide', 'Diethylenimide oxide', 'Morpholine', 'NSC9376', 'Tetrahydro-1,4-isoxazine', 'Tetrahydro-1,4-oxazine', 'Tetrahydro-2H-1,4-oxazine', 'Tetrahydro-p-oxazine', 'WLN: T6M DOTJ', 'p-Isoxazine, tetrahydro-', 'C14452', '90179_FLUKA', 'nchembio800-comp6', '134236_SIAL', 'Oprea1_317540', '4-27-00-00015 (Beilstein Handbook Reference)', 'AI3-01231', 'BRN 0102549', 'CCRIS 2482', 'Caswell No. 584', 'Drewamine', 'EINECS 203-815-1', 'EPA Pesticide Chemical Code 054701', 'HSDB 102', 'Morpholine [UN2054] [Flammable liquid]', 'NSC 9376', 'UN2054', 'NCIMech_000154', '252360_SIAL', 'ST5213815', 'CHEBI:34856', 'EINECS 263-172-8', 'Morpholine, 4-soya alkyl derivs.', 'InChI=1/C4H9NO/c1-3-6-4-2-5-1/h5H,1-4H', '69880_FLUKA', 'nchembio800_comp6', '394467_ALDRICH', '643599_ALDRICH', 'Morpholine on Rasta Resin', 'AIDS-018605', 'AIDS018605', 'NCIOpen2_007748'] |  | 1-butyl-3-methylimidazol-3-ium | Morpholine |  | CCCC[n+]1ccn(C)c1 | C1COCCN1 |  | C8H15N2 | C4H9NO |  | AFI |  |  | 2010
7645 | 0 | 0.037154 | 0.111462 | 0 | 0 | 0 | 0 | 0 | 0 | 0 | 0 | 0.009288501 | 0 | 0 | 0 | 0 | 0 | 0 | 0 | 0 | 0 | 0 | 0 | 0 | 0 | 0 | 0 | 0 | 0 | 0 | 0 | 0 | 0 | 0 | 0 | 0 | 0 | 0 | 0 | 0 | 0 | 0.7430801 | 0.09901542 | 0 | 0 | 0 | 0 | 0 | 0 | 0 | 0 | 10.1039/b920232n | yes |  | 0 |  |  | 6 | 150 |  |  |  |  | 1-butyl-3-methylimidazolium | morpholine |  | AFI | AEL |  | triisopropylate aluminum, H3PO4, HF | [13 empty] | ['1-butyl-3-methylimidazol-3-ium', '1-butyl-3-methyl-imidazol-3-ium', '79917-90-1', 'NCGC00166274-01', 'ZINC02506538', 'ZINC04242267', '1-Butyl-3-methylimidazolium'] | ['Morpholine', '110-91-8', '147366-31-2', '61791-40-0', '88542-81-8', '96122-95-1', '99108-56-2', '1-Oxa-4-azacyclohexane', '2H-1,4-Oxazine, tetrahydro-', '4H-1,4-Oxazine, tetrahydro-', 'BASF 238', 'Diethylene imidoxide', 'Diethylene oximide', 'Diethyleneimide oxide', 'Diethylenimide oxide', 'Morpholine', 'NSC9376', 'Tetrahydro-1,4-isoxazine', 'Tetrahydro-1,4-oxazine', 'Tetrahydro-2H-1,4-oxazine', 'Tetrahydro-p-oxazine', 'WLN: T6M DOTJ', 'p-Isoxazine, tetrahydro-', 'C14452', '90179_FLUKA', 'nchembio800-comp6', '134236_SIAL', 'Oprea1_317540', '4-27-00-00015 (Beilstein Handbook Reference)', 'AI3-01231', 'BRN 0102549', 'CCRIS 2482', 'Caswell No. 584', 'Drewamine', 'EINECS 203-815-1', 'EPA Pesticide Chemical Code 054701', 'HSDB 102', 'Morpholine [UN2054] [Flammable liquid]', 'NSC 9376', 'UN2054', 'NCIMech_000154', '252360_SIAL', 'ST5213815', 'CHEBI:34856', 'EINECS 263-172-8', 'Morpholine, 4-soya alkyl derivs.', 'InChI=1/C4H9NO/c1-3-6-4-2-5-1/h5H,1-4H', '69880_FLUKA', 'nchembio800_comp6', '394467_ALDRICH', '643599_ALDRICH', 'Morpholine on Rasta Resin', 'AIDS-018605', 'AIDS018605', 'NCIOpen2_007748'] |  | 1-butyl-3-methylimidazol-3-ium | Morpholine |  | CCCC[n+]1ccn(C)c1 | C1COCCN1 |  | C8H15N2 | C4H9NO |  | AFI | AEL |  | 2010
7646 | 0 | 0.03689356 | 0.1106807 | 0 | 0 | 0 | 0 | 0 | 0 | 0 | 0 | 0.009223391 | 0 | 0 | 0 | 0 | 0 | 0 | 0 | 0 | 0 | 0 | 0 | 0 | 0 | 0 | 0 | 0 | 0 | 0 | 0 | 0 | 0 | 0 | 0 | 0 | 0 | 0 | 0 | 0 | 0 | 0.7378712 | 0.1053311 | 0 | 0 | 0 | 0 | 0 | 0 | 0 | 0 | 10.1039/b920232n | yes |  | 0 |  |  | 6 | 150 |  |  |  |  | 1-butyl-3-methylimidazolium | morpholine |  | AEL |  |  | triisopropylate aluminum, H3PO4, HF | [13 empty] | ['1-butyl-3-methylimidazol-3-ium', '1-butyl-3-methyl-imidazol-3-ium', '79917-90-1', 'NCGC00166274-01', 'ZINC02506538', 'ZINC04242267', '1-Butyl-3-methylimidazolium'] | ['Morpholine', '110-91-8', '147366-31-2', '61791-40-0', '88542-81-8', '96122-95-1', '99108-56-2', '1-Oxa-4-azacyclohexane', '2H-1,4-Oxazine, tetrahydro-', '4H-1,4-Oxazine, tetrahydro-', 'BASF 238', 'Diethylene imidoxide', 'Diethylene oximide', 'Diethyleneimide oxide', 'Diethylenimide oxide', 'Morpholine', 'NSC9376', 'Tetrahydro-1,4-isoxazine', 'Tetrahydro-1,4-oxazine', 'Tetrahydro-2H-1,4-oxazine', 'Tetrahydro-p-oxazine', 'WLN: T6M DOTJ', 'p-Isoxazine, tetrahydro-', 'C14452', '90179_FLUKA', 'nchembio800-comp6', '134236_SIAL', 'Oprea1_317540', '4-27-00-00015 (Beilstein Handbook Reference)', 'AI3-01231', 'BRN 0102549', 'CCRIS 2482', 'Caswell No. 584', 'Drewamine', 'EINECS 203-815-1', 'EPA Pesticide Chemical Code 054701', 'HSDB 102', 'Morpholine [UN2054] [Flammable liquid]', 'NSC 9376', 'UN2054', 'NCIMech_000154', '252360_SIAL', 'ST5213815', 'CHEBI:34856', 'EINECS 263-172-8', 'Morpholine, 4-soya alkyl derivs.', 'InChI=1/C4H9NO/c1-3-6-4-2-5-1/h5H,1-4H', '69880_FLUKA', 'nchembio800_comp6', '394467_ALDRICH', '643599_ALDRICH', 'Morpholine on Rasta Resin', 'AIDS-018605', 'AIDS018605', 'NCIOpen2_007748'] |  | 1-butyl-3-methylimidazol-3-ium | Morpholine |  | CCCC[n+]1ccn(C)c1 | C1COCCN1 |  | C8H15N2 | C4H9NO |  | AEL |  |  | 2010
7647 | 0 | 0.03689084 | 0.1106725 | 0 | 0 | 0 | 0 | 0 | 0 | 0 | 0 | 0.00922271 | 0 | 0 | 0 | 0 | 0 | 0 | 0 | 0 | 0 | 0 | 0 | 0 | 0 | 0 | 0 | 0 | 0 | 0 | 0 | 0 | 0 | 0 | 0 | 0 | 0 | 0 | 0 | 0 | 0 | 0.7378168 | 0.1053971 | 0 | 0 | 0 | 0 | 0 | 0 | 0 | 0 | 10.1039/b920232n | yes |  | 0 |  |  | 0.5 | 150 |  |  |  |  | 1-butyl-3-methylimidazolium | morpholine |  | amorphous |  |  | triisopropylate aluminum, H3PO4, HF | [13 empty] | ['1-butyl-3-methylimidazol-3-ium', '1-butyl-3-methyl-imidazol-3-ium', '79917-90-1', 'NCGC00166274-01', 'ZINC02506538', 'ZINC04242267', '1-Butyl-3-methylimidazolium'] | ['Morpholine', '110-91-8', '147366-31-2', '61791-40-0', '88542-81-8', '96122-95-1', '99108-56-2', '1-Oxa-4-azacyclohexane', '2H-1,4-Oxazine, tetrahydro-', '4H-1,4-Oxazine, tetrahydro-', 'BASF 238', 'Diethylene imidoxide', 'Diethylene oximide', 'Diethyleneimide oxide', 'Diethylenimide oxide', 'Morpholine', 'NSC9376', 'Tetrahydro-1,4-isoxazine', 'Tetrahydro-1,4-oxazine', 'Tetrahydro-2H-1,4-oxazine', 'Tetrahydro-p-oxazine', 'WLN: T6M DOTJ', 'p-Isoxazine, tetrahydro-', 'C14452', '90179_FLUKA', 'nchembio800-comp6', '134236_SIAL', 'Oprea1_317540', '4-27-00-00015 (Beilstein Handbook Reference)', 'AI3-01231', 'BRN 0102549', 'CCRIS 2482', 'Caswell No. 584', 'Drewamine', 'EINECS 203-815-1', 'EPA Pesticide Chemical Code 054701', 'HSDB 102', 'Morpholine [UN2054] [Flammable liquid]', 'NSC 9376', 'UN2054', 'NCIMech_000154', '252360_SIAL', 'ST5213815', 'CHEBI:34856', 'EINECS 263-172-8', 'Morpholine, 4-soya alkyl derivs.', 'InChI=1/C4H9NO/c1-3-6-4-2-5-1/h5H,1-4H', '69880_FLUKA', 'nchembio800_comp6', '394467_ALDRICH', '643599_ALDRICH', 'Morpholine on Rasta Resin', 'AIDS-018605', 'AIDS018605', 'NCIOpen2_007748'] |  | 1-butyl-3-methylimidazol-3-ium | Morpholine |  | CCCC[n+]1ccn(C)c1 | C1COCCN1 |  | C8H15N2 | C4H9NO |  |  |  |  | 2010
7648 | 0 | 0.03689084 | 0.1106725 | 0 | 0 | 0 | 0 | 0 | 0 | 0 | 0 | 0.00922271 | 0 | 0 | 0 | 0 | 0 | 0 | 0 | 0 | 0 | 0 | 0 | 0 | 0 | 0 | 0 | 0 | 0 | 0 | 0 | 0 | 0 | 0 | 0 | 0 | 0 | 0 | 0 | 0 | 0 | 0.7378168 | 0.1053971 | 0 | 0 | 0 | 0 | 0 | 0 | 0 | 0 | 10.1039/b920232n | yes |  | 0 |  |  | 3 | 150 |  |  |  |  | 1-butyl-3-methylimidazolium | morpholine |  | LTA |  |  | triisopropylate aluminum, H3PO4, HF | [13 empty] | ['1-butyl-3-methylimidazol-3-ium', '1-butyl-3-methyl-imidazol-3-ium', '79917-90-1', 'NCGC00166274-01', 'ZINC02506538', 'ZINC04242267', '1-Butyl-3-methylimidazolium'] | ['Morpholine', '110-91-8', '147366-31-2', '61791-40-0', '88542-81-8', '96122-95-1', '99108-56-2', '1-Oxa-4-azacyclohexane', '2H-1,4-Oxazine, tetrahydro-', '4H-1,4-Oxazine, tetrahydro-', 'BASF 238', 'Diethylene imidoxide', 'Diethylene oximide', 'Diethyleneimide oxide', 'Diethylenimide oxide', 'Morpholine', 'NSC9376', 'Tetrahydro-1,4-isoxazine', 'Tetrahydro-1,4-oxazine', 'Tetrahydro-2H-1,4-oxazine', 'Tetrahydro-p-oxazine', 'WLN: T6M DOTJ', 'p-Isoxazine, tetrahydro-', 'C14452', '90179_FLUKA', 'nchembio800-comp6', '134236_SIAL', 'Oprea1_317540', '4-27-00-00015 (Beilstein Handbook Reference)', 'AI3-01231', 'BRN 0102549', 'CCRIS 2482', 'Caswell No. 584', 'Drewamine', 'EINECS 203-815-1', 'EPA Pesticide Chemical Code 054701', 'HSDB 102', 'Morpholine [UN2054] [Flammable liquid]', 'NSC 9376', 'UN2054', 'NCIMech_000154', '252360_SIAL', 'ST5213815', 'CHEBI:34856', 'EINECS 263-172-8', 'Morpholine, 4-soya alkyl derivs.', 'InChI=1/C4H9NO/c1-3-6-4-2-5-1/h5H,1-4H', '69880_FLUKA', 'nchembio800_comp6', '394467_ALDRICH', '643599_ALDRICH', 'Morpholine on Rasta Resin', 'AIDS-018605', 'AIDS018605', 'NCIOpen2_007748'] |  | 1-butyl-3-methylimidazol-3-ium | Morpholine |  | CCCC[n+]1ccn(C)c1 | C1COCCN1 |  | C8H15N2 | C4H9NO |  | LTA |  |  | 2010
7649 | 0 | 0.03689084 | 0.1106725 | 0 | 0 | 0 | 0 | 0 | 0 | 0 | 0 | 0.00922271 | 0 | 0 | 0 | 0 | 0 | 0 | 0 | 0 | 0 | 0 | 0 | 0 | 0 | 0 | 0 | 0 | 0 | 0 | 0 | 0 | 0 | 0 | 0 | 0 | 0 | 0 | 0 | 0 | 0 | 0.7378168 | 0.1053971 | 0 | 0 | 0 | 0 | 0 | 0 | 0 | 0 | 10.1039/b920232n | yes |  | 0 |  |  | 6 | 150 |  |  |  |  | 1-butyl-3-methylimidazolium | morpholine |  | LTA |  |  | triisopropylate aluminum, H3PO4, HF | [13 empty] | ['1-butyl-3-methylimidazol-3-ium', '1-butyl-3-methyl-imidazol-3-ium', '79917-90-1', 'NCGC00166274-01', 'ZINC02506538', 'ZINC04242267', '1-Butyl-3-methylimidazolium'] | ['Morpholine', '110-91-8', '147366-31-2', '61791-40-0', '88542-81-8', '96122-95-1', '99108-56-2', '1-Oxa-4-azacyclohexane', '2H-1,4-Oxazine, tetrahydro-', '4H-1,4-Oxazine, tetrahydro-', 'BASF 238', 'Diethylene imidoxide', 'Diethylene oximide', 'Diethyleneimide oxide', 'Diethylenimide oxide', 'Morpholine', 'NSC9376', 'Tetrahydro-1,4-isoxazine', 'Tetrahydro-1,4-oxazine', 'Tetrahydro-2H-1,4-oxazine', 'Tetrahydro-p-oxazine', 'WLN: T6M DOTJ', 'p-Isoxazine, tetrahydro-', 'C14452', '90179_FLUKA', 'nchembio800-comp6', '134236_SIAL', 'Oprea1_317540', '4-27-00-00015 (Beilstein Handbook Reference)', 'AI3-01231', 'BRN 0102549', 'CCRIS 2482', 'Caswell No. 584', 'Drewamine', 'EINECS 203-815-1', 'EPA Pesticide Chemical Code 054701', 'HSDB 102', 'Morpholine [UN2054] [Flammable liquid]', 'NSC 9376', 'UN2054', 'NCIMech_000154', '252360_SIAL', 'ST5213815', 'CHEBI:34856', 'EINECS 263-172-8', 'Morpholine, 4-soya alkyl derivs.', 'InChI=1/C4H9NO/c1-3-6-4-2-5-1/h5H,1-4H', '69880_FLUKA', 'nchembio800_comp6', '394467_ALDRICH', '643599_ALDRICH', 'Morpholine on Rasta Resin', 'AIDS-018605', 'AIDS018605', 'NCIOpen2_007748'] |  | 1-butyl-3-methylimidazol-3-ium | Morpholine |  | CCCC[n+]1ccn(C)c1 | C1COCCN1 |  | C8H15N2 | C4H9NO |  | LTA |  |  | 2010
7650 | 0 | 0.03689084 | 0.1106725 | 0 | 0 | 0 | 0 | 0 | 0 | 0 | 0 | 0.00922271 | 0 | 0 | 0 | 0 | 0 | 0 | 0 | 0 | 0 | 0 | 0 | 0 | 0 | 0 | 0 | 0 | 0 | 0 | 0 | 0 | 0 | 0 | 0 | 0 | 0 | 0 | 0 | 0 | 0 | 0.7378168 | 0.1053971 | 0 | 0 | 0 | 0 | 0 | 0 | 0 | 0 | 10.1039/b920232n | yes |  | 0 |  |  | 16 | 150 |  |  |  |  | 1-butyl-3-methylimidazolium | morpholine |  | LTA |  |  | triisopropylate aluminum, H3PO4, HF | [13 empty] | ['1-butyl-3-methylimidazol-3-ium', '1-butyl-3-methyl-imidazol-3-ium', '79917-90-1', 'NCGC00166274-01', 'ZINC02506538', 'ZINC04242267', '1-Butyl-3-methylimidazolium'] | ['Morpholine', '110-91-8', '147366-31-2', '61791-40-0', '88542-81-8', '96122-95-1', '99108-56-2', '1-Oxa-4-azacyclohexane', '2H-1,4-Oxazine, tetrahydro-', '4H-1,4-Oxazine, tetrahydro-', 'BASF 238', 'Diethylene imidoxide', 'Diethylene oximide', 'Diethyleneimide oxide', 'Diethylenimide oxide', 'Morpholine', 'NSC9376', 'Tetrahydro-1,4-isoxazine', 'Tetrahydro-1,4-oxazine', 'Tetrahydro-2H-1,4-oxazine', 'Tetrahydro-p-oxazine', 'WLN: T6M DOTJ', 'p-Isoxazine, tetrahydro-', 'C14452', '90179_FLUKA', 'nchembio800-comp6', '134236_SIAL', 'Oprea1_317540', '4-27-00-00015 (Beilstein Handbook Reference)', 'AI3-01231', 'BRN 0102549', 'CCRIS 2482', 'Caswell No. 584', 'Drewamine', 'EINECS 203-815-1', 'EPA Pesticide Chemical Code 054701', 'HSDB 102', 'Morpholine [UN2054] [Flammable liquid]', 'NSC 9376', 'UN2054', 'NCIMech_000154', '252360_SIAL', 'ST5213815', 'CHEBI:34856', 'EINECS 263-172-8', 'Morpholine, 4-soya alkyl derivs.', 'InChI=1/C4H9NO/c1-3-6-4-2-5-1/h5H,1-4H', '69880_FLUKA', 'nchembio800_comp6', '394467_ALDRICH', '643599_ALDRICH', 'Morpholine on Rasta Resin', 'AIDS-018605', 'AIDS018605', 'NCIOpen2_007748'] |  | 1-butyl-3-methylimidazol-3-ium | Morpholine |  | CCCC[n+]1ccn(C)c1 | C1COCCN1 |  | C8H15N2 | C4H9NO |  | LTA |  |  | 2010
7651 | 0 | 0.03689084 | 0.1106725 | 0 | 0 | 0 | 0 | 0 | 0 | 0 | 0 | 0.00922271 | 0 | 0 | 0 | 0 | 0 | 0 | 0 | 0 | 0 | 0 | 0 | 0 | 0 | 0 | 0 | 0 | 0 | 0 | 0 | 0 | 0 | 0 | 0 | 0 | 0 | 0 | 0 | 0 | 0 | 0.7378168 | 0.1053971 | 0 | 0 | 0 | 0 | 0 | 0 | 0 | 0 | 10.1039/b920232n | yes | 0 | 0 | 0 | 0 | 22 | 150 |  |  | 0 | 0 | 1-butyl-3-methylimidazolium | morpholine |  | LTA |  |  | triisopropylate aluminum, H3PO4, HF |  | 0 | 0 | 0 | 0 | 0 | 0 | 0 | 0 |  |  |  |  | ['1-butyl-3-methylimidazol-3-ium', '1-butyl-3-methyl-imidazol-3-ium', '79917-90-1', 'NCGC00166274-01', 'ZINC02506538', 'ZINC04242267', '1-Butyl-3-methylimidazolium'] | ['Morpholine', '110-91-8', '147366-31-2', '61791-40-0', '88542-81-8', '96122-95-1', '99108-56-2', '1-Oxa-4-azacyclohexane', '2H-1,4-Oxazine, tetrahydro-', '4H-1,4-Oxazine, tetrahydro-', 'BASF 238', 'Diethylene imidoxide', 'Diethylene oximide', 'Diethyleneimide oxide', 'Diethylenimide oxide', 'Morpholine', 'NSC9376', 'Tetrahydro-1,4-isoxazine', 'Tetrahydro-1,4-oxazine', 'Tetrahydro-2H-1,4-oxazine', 'Tetrahydro-p-oxazine', 'WLN: T6M DOTJ', 'p-Isoxazine, tetrahydro-', 'C14452', '90179_FLUKA', 'nchembio800-comp6', '134236_SIAL', 'Oprea1_317540', '4-27-00-00015 (Beilstein Handbook Reference)', 'AI3-01231', 'BRN 0102549', 'CCRIS 2482', 'Caswell No. 584', 'Drewamine', 'EINECS 203-815-1', 'EPA Pesticide Chemical Code 054701', 'HSDB 102', 'Morpholine [UN2054] [Flammable liquid]', 'NSC 9376', 'UN2054', 'NCIMech_000154', '252360_SIAL', 'ST5213815', 'CHEBI:34856', 'EINECS 263-172-8', 'Morpholine, 4-soya alkyl derivs.', 'InChI=1/C4H9NO/c1-3-6-4-2-5-1/h5H,1-4H', '69880_FLUKA', 'nchembio800_comp6', '394467_ALDRICH', '643599_ALDRICH', 'Morpholine on Rasta Resin', 'AIDS-018605', 'AIDS018605', 'NCIOpen2_007748'] |  | 1-butyl-3-methylimidazol-3-ium | Morpholine |  | CCCC[n+]1ccn(C)c1 | C1COCCN1 |  | C8H15N2 | C4H9NO |  | LTA |  |  | 2010
7652
7653 | 0 | 0.0335689 | 0.05300353 | 0 | 0 | 0 | 0 | 0 | 0 | 0 | 0 | 0 | 0 | 0 | 0 | 0 | 0 | 0 | 0 | 0 | 0 | 0.001766784 | 0 | 0 | 0 | 0 | 0 | 0 | 0 | 0 | 0 | 0 | 0 | 0 | 0 | 0 | 0 | 0 | 0 | 0.8833922 | 0 | 0.02826855 | 0 | 0 | 0 | 0 | 0 | 0 | 0 | 0 | 0 | 10.1039/b920245e | yes | 0 | 0 | 0.5 | 0 | 0 | 160 |  |  | 0 | 7 | N-methyldicyclohexylamine |  |  | AlPO-5 |  |  | cobalt(II) acetate tetrahydrate, phosphoric acid, aluminium hydroxide hydrate | Aldrich, Aldrich, Aldrich | 0 | 0 | 0 | 0 | 0 | 0 | 0 | 0 |  | Tracking the formation of cobalt substituted ALPO-5 using simultaneous in situ X-ray diffraction and X-ray absorption spectroscopy techniques | ['phosphorous network forms prior', 'metal ion substituted aluminophosphate', 'ray absorption spectroscopic technique'] | ['dissolved cobalt acetate solution', 'phosphoric acid solution', 'firstly dissolving cobalt'] | ['N-cyclohexyl-N-methylcyclohexanamine', 'N-cyclohexyl-N-methyl-cyclohexanamine', 'dicyclohexyl-methyl-amine', '7560-83-0', 'N,N-Dicyclohexylmethylamine', 'N-Cyclohexyl-N-methylcyclohexylamine', 'N-METHYL DICYCLOHEXYLAMINE', 'N-Methyldicyclohexylamine', 'NSC 166513', 'FR-0797', 'SBB008043', 'NN-Dicyclohexylmethylamine', 'WLN: L6TJ AN1&- AL6TJ', 'NSC166513', '294942_ALDRICH', '36672_FLUKA', '4-12-00-00023 (Beilstein Handbook Reference)', 'BRN 2074991', 'Cyclohexanamine, N-cyclohexyl-N-methyl-', 'Dicyclohexylamine, N-methyl-', 'EINECS 231-453-4', 'HSDB 4370'] |  |  | N-cyclohexyl-N-methylcyclohexanamine |  |  | CN(C1CCCCC1)C1CCCCC1 |  |  | C13H25N |  |  | AEN |  |  | 2010
7654
7655 | 0 | 0.08077544 | 0.08077544 | 0 | 0 | 0 | 0 | 0 | 0 | 0 | 0 | 0 | 0 | 0 | 0 | 0 | 0 | 0 | 0 | 0 | 0 | 0.0004038772 | 0 | 0 | 0 | 0 | 0 | 0 | 0 | 0 | 0 | 0 | 0 | 0 | 0 | 0 | 0 | 0 | 0 | 0.8077544 | 0 | 0.03029079 | 0 | 0 | 0 | 0 | 0 | 0 | 0 | 0 | 0 | 10.1039/c0cy00041h | yes |  | 0 | 1 |  | 24 | 200 | no |  |  |  | triethylamine |  |  | CoAPO-5 |  |  | Phosphoric acid, Co(NO3)2*6H2O, Pseudoboehmite | TCI, TCI, Aldrich | [9 empty] | CoAPO-5-type molecular sieve membrane: synthesis, characterization and catalytic performance | ['free continuous intergrown coapo', 'different cobalt contents', 'partial oxidation'] | ['adapting similar synthesis procedure', 'molar gel composition al2o3', 'repeated two times'] | ['N,N-Diethylethanamine', 'TRIETHYLAMINE', '121-44-8', '144514-14-7', '168277-99-4', '172227-74-6', 'T0886_SIAL', '65897_FLUKA', 'NCIOpen2_006503', '90335_FLUKA', '471283_SIAL', '(Diethylamino)ethane', 'AI3-15425', 'CCRIS 4881', 'EINECS 204-469-4', 'Ethanamine, N,N-diethyl-', 'HSDB 896', 'N,N-Diethylethanamine', 'TEN', 'TRIETHYLAMINE', 'Triaethylamin [German]', 'Triethylamine [UN1296] [Flammable liquid]', 'Trietilamina [Italian]', 'UN1296', '90337_FLUKA', '90338_FLUKA', 'CHEBI:35026', '90340_FLUKA', '17924_FLUKA', 'NEt3', 'C14691', 'W424601_ALDRICH', '(C2H5)3N', 'InChI=1/C6H15N/c1-4-7(5-2)6-3/h4-6H2,1-3H', 'N,N,N-triethylamine', 'ST5214499', 'Triaethylamin', 'Triethylamin'] |  |  | N,N-Diethylethanamine |  |  | CCN(CC)CC |  |  | C6H15N |  |  | AFI |  |  | 2011
7656 | 0 | 0.08074283 | 0.08074283 | 0 | 0 | 0 | 0 | 0 | 0 | 0 | 0 | 0 | 0 | 0 | 0 | 0 | 0 | 0 | 0 | 0 | 0 | 0.0008074283 | 0 | 0 | 0 | 0 | 0 | 0 | 0 | 0 | 0 | 0 | 0 | 0 | 0 | 0 | 0 | 0 | 0 | 0.8074283 | 0 | 0.03027856 | 0 | 0 | 0 | 0 | 0 | 0 | 0 | 0 | 0 | 10.1039/c0cy00041h | yes |  | 0 | 1 |  | 24 | 200 | no |  |  |  | triethylamine |  |  | CoAPO-5 |  |  | Phosphoric acid, Co(NO3)2*6H2O, Pseudoboehmite | TCI, TCI, Aldrich | [12 empty] | ['N,N-Diethylethanamine', 'TRIETHYLAMINE', '121-44-8', '144514-14-7', '168277-99-4', '172227-74-6', 'T0886_SIAL', '65897_FLUKA', 'NCIOpen2_006503', '90335_FLUKA', '471283_SIAL', '(Diethylamino)ethane', 'AI3-15425', 'CCRIS 4881', 'EINECS 204-469-4', 'Ethanamine, N,N-diethyl-', 'HSDB 896', 'N,N-Diethylethanamine', 'TEN', 'TRIETHYLAMINE', 'Triaethylamin [German]', 'Triethylamine [UN1296] [Flammable liquid]', 'Trietilamina [Italian]', 'UN1296', '90337_FLUKA', '90338_FLUKA', 'CHEBI:35026', '90340_FLUKA', '17924_FLUKA', 'NEt3', 'C14691', 'W424601_ALDRICH', '(C2H5)3N', 'InChI=1/C6H15N/c1-4-7(5-2)6-3/h4-6H2,1-3H', 'N,N,N-triethylamine', 'ST5214499', 'Triaethylamin', 'Triethylamin'] |  |  | N,N-Diethylethanamine |  |  | CCN(CC)CC |  |  | C6H15N |  |  | AFI |  |  | 2011
7657 | 0 | 0.08071025 | 0.08071025 | 0 | 0 | 0 | 0 | 0 | 0 | 0 | 0 | 0 | 0 | 0 | 0 | 0 | 0 | 0 | 0 | 0 | 0 | 0.001210654 | 0 | 0 | 0 | 0 | 0 | 0 | 0 | 0 | 0 | 0 | 0 | 0 | 0 | 0 | 0 | 0 | 0 | 0.8071025 | 0 | 0.03026634 | 0 | 0 | 0 | 0 | 0 | 0 | 0 | 0 | 0 | 10.1039/c0cy00041h | yes | 0 | 0 | 1 | 0 | 24 | 200 | no |  | 0 | 0 | triethylamine |  |  | CoAPO-5 |  |  | Phosphoric acid, Co(NO3)2*6H2O, Pseudoboehmite | TCI, TCI, Aldrich | 0 | 0 | 0 | 0 | 0 | 0 | 0 | 0 |  |  |  |  | ['N,N-Diethylethanamine', 'TRIETHYLAMINE', '121-44-8', '144514-14-7', '168277-99-4', '172227-74-6', 'T0886_SIAL', '65897_FLUKA', 'NCIOpen2_006503', '90335_FLUKA', '471283_SIAL', '(Diethylamino)ethane', 'AI3-15425', 'CCRIS 4881', 'EINECS 204-469-4', 'Ethanamine, N,N-diethyl-', 'HSDB 896', 'N,N-Diethylethanamine', 'TEN', 'TRIETHYLAMINE', 'Triaethylamin [German]', 'Triethylamine [UN1296] [Flammable liquid]', 'Trietilamina [Italian]', 'UN1296', '90337_FLUKA', '90338_FLUKA', 'CHEBI:35026', '90340_FLUKA', '17924_FLUKA', 'NEt3', 'C14691', 'W424601_ALDRICH', '(C2H5)3N', 'InChI=1/C6H15N/c1-4-7(5-2)6-3/h4-6H2,1-3H', 'N,N,N-triethylamine', 'ST5214499', 'Triaethylamin', 'Triethylamin'] |  |  | N,N-Diethylethanamine |  |  | CCN(CC)CC |  |  | C6H15N |  |  | AFI |  |  | 2011
7658
7659 | 0.01394272 | 0 | 0 | 0 | 0 | 0 | 0 | 0 | 0 | 0 | 0 | 0.01072195 | 0.01394272 | 0 | 0 | 0 | 0 | 0 | 0 | 0 | 0 | 0 | 0 | 0 | 0 | 0 | 0 | 0 | 0 | 0 | 0 | 0 | 0 | 0 | 0 | 0 | 0 | 0 | 0 | 0.0007389643 | 0 | 0.1938039 | 0.7668498 | 0 | 0 | 0 | 0 | 0 | 0 | 0 | 0 | 10.1039/c0jm01429j | yes |  | 0 |  |  | 120 | 165 |  |  | 23 |  | dimethylamine | pyridine |  | ASU-7 |  |  | GeO2, fumed SiO2, HF | Alfa Aesar, BDH, Aristar | [9 empty] | One-step synthesis, characterisation and properties of core/shell silicogermanate zeotype crystals | ['step solvothermal synthesis process', 'ring secondary building units', 'ray diffraction data indicates'] | ['948 mmol ), pyridine', '717 mmol ), dimethylamine', '717 mmol ), sio2'] | ['N-Methylmethanamine', 'DIMETHYLAMINE', '124-40-3', 'EINECS 230-019-1', '(CH3)2NH', 'C00543', 'CHEBI:17170', '38950_FLUKA', 'HNMe2', '388246_ALDRICH', 'Me2NH', 'c1221', 'Ai3-15638-X', 'CCRIS 981', 'Dimethylamine solution', 'Dimethylamine solution (45% or less)', 'Dimethylamine solution (over 45% but not over 55%)', 'Dimethylamine solution (over 55% but not over 65%)', 'Dimethylamine solution [UN1160] [Flammable liquid]', 'Dimethylamine, anhydrous [UN1032] [Flammable gas]', 'Dimethylamine, in aqueous solution', 'EINECS 204-697-4', 'HSDB 933', 'N,N-Dimethylamine', 'N-Methylmethanamine', 'NSC 8650', 'RCRA waste no. U092', 'RCRA waste number U092', 'UN1032', 'UN1160', '295280_ALDRICH', '426458_ALDRICH', 'DIMETHYLAMINE', '{CH3}2NH2', 'NCIOpen2_007708', 'Dimethylamine (anhydrous)', 'Dimethylamine anhydrous', 'Dimethylamine aqueous solution', 'Methanamine, N-methyl-', 'NSC8650', 'WLN: 1M1', '38931_FLUKA', '391956_ALDRICH', 'InChI=1/C2H7N/c1-3-2/h3H,1-2H'] | ['Pyridine', '152758-95-7', '163392-20-9', '45410-39-7', '62301-32-0', '6999-00-4', '82005-06-9', '85404-19-9', '85404-20-2', '110-86-1', 'NCI-C55301', 'NSC 406123', 'Piridina [Italian]', 'Pirydyna [Polish]', 'Pyridin [German]', 'Pyridine [UN1282] [Flammable liquid]', 'RCRA waste no. U196', 'RCRA waste number U196', 'UN1282', 'NSC141574', '494410_ALDRICH', '02486_FLUKA', 'AC-907/34116015', 'NCIOpen2_007786', '82702_FLUKA', 'PYRIDINE-RING', 'NSC406123', '34945_RIEDEL', 'Piridina', '82704_FLUKA', '184527_ALDRICH', '33638_RIEDEL', 'ZINC00895354', 'NCI60_006101', 'P57506_SIAL', '360570_SIAL', 'ST5214494', 'NCGC00091476-01', 'CHEBI:16227', 'py', '270970_ALDRICH', 'NCIOpen2_007999', 'Azabenzene', 'C00747', 'W296600_ALDRICH', 'Caswell No. 717', 'Pirydyna', 'Pyridin', 'WLN: T6NJ', '676772_SIAL', 'NCIOpen2_002809', 'InChI=1/C5H5N/c1-2-4-6-5-3-1/h1-5', 'NCIOpen2_007986', '270407_ALDRICH', 'NCIOpen2_007866', 'AI3-01240', 'Azine', 'CCRIS 2926', 'CP 32', 'Pyridine', 'EINECS 203-809-9', 'EPA Pesticide Chemical Code 069202', 'FEMA No. 2966', 'FEMA Number 2966', 'HSDB 118'] |  | N-Methylmethanamine | Pyridine |  | CNC | c1ccncc1 |  | C2H7N | C5H5N |  | ASV |  |  | 2010
7660 | 0 | 0 | 0 | 0 | 0 | 0 | 0 | 0 | 0 | 0 | 0 | 0.01072195 | 0.02788545 | 0 | 0 | 0 | 0 | 0 | 0 | 0 | 0 | 0 | 0 | 0 | 0 | 0 | 0 | 0 | 0 | 0 | 0 | 0 | 0 | 0 | 0 | 0 | 0 | 0 | 0 | 0.0007389643 | 0 | 0.1938039 | 0.7668498 | 0 | 0 | 0 | 0 | 0 | 0 | 0 | 0 | 10.1039/c0jm01429j | yes | 0 | 0 | 0 | 0 | 120 | 165 |  |  | 23 | 0 | dimethylamine | pyridine |  | ASU-7 |  |  | GeO2, fumed SiO2, HF | Alfa Aesar, BDH, Aristar | 0 | 0 | 0 | 0 | 0 | 0 | 0 | 0 |  |  |  |  | ['N-Methylmethanamine', 'DIMETHYLAMINE', '124-40-3', 'EINECS 230-019-1', '(CH3)2NH', 'C00543', 'CHEBI:17170', '38950_FLUKA', 'HNMe2', '388246_ALDRICH', 'Me2NH', 'c1221', 'Ai3-15638-X', 'CCRIS 981', 'Dimethylamine solution', 'Dimethylamine solution (45% or less)', 'Dimethylamine solution (over 45% but not over 55%)', 'Dimethylamine solution (over 55% but not over 65%)', 'Dimethylamine solution [UN1160] [Flammable liquid]', 'Dimethylamine, anhydrous [UN1032] [Flammable gas]', 'Dimethylamine, in aqueous solution', 'EINECS 204-697-4', 'HSDB 933', 'N,N-Dimethylamine', 'N-Methylmethanamine', 'NSC 8650', 'RCRA waste no. U092', 'RCRA waste number U092', 'UN1032', 'UN1160', '295280_ALDRICH', '426458_ALDRICH', 'DIMETHYLAMINE', '{CH3}2NH2', 'NCIOpen2_007708', 'Dimethylamine (anhydrous)', 'Dimethylamine anhydrous', 'Dimethylamine aqueous solution', 'Methanamine, N-methyl-', 'NSC8650', 'WLN: 1M1', '38931_FLUKA', '391956_ALDRICH', 'InChI=1/C2H7N/c1-3-2/h3H,1-2H'] | ['Pyridine', '152758-95-7', '163392-20-9', '45410-39-7', '62301-32-0', '6999-00-4', '82005-06-9', '85404-19-9', '85404-20-2', '110-86-1', 'NCI-C55301', 'NSC 406123', 'Piridina [Italian]', 'Pirydyna [Polish]', 'Pyridin [German]', 'Pyridine [UN1282] [Flammable liquid]', 'RCRA waste no. U196', 'RCRA waste number U196', 'UN1282', 'NSC141574', '494410_ALDRICH', '02486_FLUKA', 'AC-907/34116015', 'NCIOpen2_007786', '82702_FLUKA', 'PYRIDINE-RING', 'NSC406123', '34945_RIEDEL', 'Piridina', '82704_FLUKA', '184527_ALDRICH', '33638_RIEDEL', 'ZINC00895354', 'NCI60_006101', 'P57506_SIAL', '360570_SIAL', 'ST5214494', 'NCGC00091476-01', 'CHEBI:16227', 'py', '270970_ALDRICH', 'NCIOpen2_007999', 'Azabenzene', 'C00747', 'W296600_ALDRICH', 'Caswell No. 717', 'Pirydyna', 'Pyridin', 'WLN: T6NJ', '676772_SIAL', 'NCIOpen2_002809', 'InChI=1/C5H5N/c1-2-4-6-5-3-1/h1-5', 'NCIOpen2_007986', '270407_ALDRICH', 'NCIOpen2_007866', 'AI3-01240', 'Azine', 'CCRIS 2926', 'CP 32', 'Pyridine', 'EINECS 203-809-9', 'EPA Pesticide Chemical Code 069202', 'FEMA No. 2966', 'FEMA Number 2966', 'HSDB 118'] |  | N-Methylmethanamine | Pyridine |  | CNC | c1ccncc1 |  | C2H7N | C5H5N |  | ASV |  |  | 2010
7661
7662 | 0 | 0 | 0.02631579 | 0 | 0 | 0 | 0 | 0 | 0 | 0 | 0 | 0.01315789 | 0 | 0 | 0 | 0 | 0 | 0.02631579 | 0 | 0 | 0 | 0 | 0 | 0 | 0 | 0 | 0 | 0 | 0 | 0 | 0 | 0 | 0 | 0 | 0 | 0 | 0 | 0 | 0 | 0.8552632 | 0 | 0.07894737 | 0 | 0 | 0 | 0 | 0 | 0 | 0 | 0 | 0 | 10.1039/c0jm02670k | yes |  | 0 | 1 |  | 0 | 150 |  |  |  |  | quinuclidine |  |  | amorphous |  |  | Ga2(SO4)3*18H2O, H3PO4, HF | [10 empty] | Characterization of the gel phases formed in the synthesis of microporous gallophosphate, cloverite | ['extra large pore system', 'p linkage forms immediately', 'fluoride ions greatly facilitates'] | ['tightly sealed glass vials', 'synthesized hydrothermally according', 'estermann et al'] | ['1-azabicyclo[2.2.2]octane', 'QUINUCLIDINE', '100-76-5', '22709_FLUKA', '197602_ALDRICH', '1,4-Ethanopiperidine', '1,4-Ethylenepiperidine', '1-Azabicyclo(2.2.2)octane', 'EINECS 202-887-1', 'QUINUCLIDINE', 'PDSP1_000405', '1-azabicyclo[2.2.2]octane', 'InChI=1/C7H13N/c1-4-8-5-2-7(1)3-6-8/h7H,1-6H', 'EINECS 254-682-1', 'PDSP2_000403'] |  |  | 1-azabicyclo[2.2.2]octane |  |  | C1CN2CCC1CC2 |  |  | C7H13N | [5 empty] | 2010
7663 | 0 | 0 | 0.02631579 | 0 | 0 | 0 | 0 | 0 | 0 | 0 | 0 | 0.01315789 | 0 | 0 | 0 | 0 | 0 | 0.02631579 | 0 | 0 | 0 | 0 | 0 | 0 | 0 | 0 | 0 | 0 | 0 | 0 | 0 | 0 | 0 | 0 | 0 | 0 | 0 | 0 | 0 | 0.8552632 | 0 | 0.07894737 | 0 | 0 | 0 | 0 | 0 | 0 | 0 | 0 | 0 | 10.1039/c0jm02670k | yes |  | 0 | 1 |  | 1 | 150 |  |  |  |  | quinuclidine |  |  | amorphous |  |  | Ga2(SO4)3*18H2O, H3PO4, HF | [13 empty] | ['1-azabicyclo[2.2.2]octane', 'QUINUCLIDINE', '100-76-5', '22709_FLUKA', '197602_ALDRICH', '1,4-Ethanopiperidine', '1,4-Ethylenepiperidine', '1-Azabicyclo(2.2.2)octane', 'EINECS 202-887-1', 'QUINUCLIDINE', 'PDSP1_000405', '1-azabicyclo[2.2.2]octane', 'InChI=1/C7H13N/c1-4-8-5-2-7(1)3-6-8/h7H,1-6H', 'EINECS 254-682-1', 'PDSP2_000403'] |  |  | 1-azabicyclo[2.2.2]octane |  |  | C1CN2CCC1CC2 |  |  | C7H13N | [5 empty] | 2010
7664 | 0 | 0 | 0.02631579 | 0 | 0 | 0 | 0 | 0 | 0 | 0 | 0 | 0.01315789 | 0 | 0 | 0 | 0 | 0 | 0.02631579 | 0 | 0 | 0 | 0 | 0 | 0 | 0 | 0 | 0 | 0 | 0 | 0 | 0 | 0 | 0 | 0 | 0 | 0 | 0 | 0 | 0 | 0.8552632 | 0 | 0.07894737 | 0 | 0 | 0 | 0 | 0 | 0 | 0 | 0 | 0 | 10.1039/c0jm02670k | yes |  | 0 | 1 |  | 2 | 150 |  |  |  |  | quinuclidine |  |  | amorphous |  |  | Ga2(SO4)3*18H2O, H3PO4, HF | [13 empty] | ['1-azabicyclo[2.2.2]octane', 'QUINUCLIDINE', '100-76-5', '22709_FLUKA', '197602_ALDRICH', '1,4-Ethanopiperidine', '1,4-Ethylenepiperidine', '1-Azabicyclo(2.2.2)octane', 'EINECS 202-887-1', 'QUINUCLIDINE', 'PDSP1_000405', '1-azabicyclo[2.2.2]octane', 'InChI=1/C7H13N/c1-4-8-5-2-7(1)3-6-8/h7H,1-6H', 'EINECS 254-682-1', 'PDSP2_000403'] |  |  | 1-azabicyclo[2.2.2]octane |  |  | C1CN2CCC1CC2 |  |  | C7H13N | [5 empty] | 2010
7665 | 0 | 0 | 0.02631579 | 0 | 0 | 0 | 0 | 0 | 0 | 0 | 0 | 0.01315789 | 0 | 0 | 0 | 0 | 0 | 0.02631579 | 0 | 0 | 0 | 0 | 0 | 0 | 0 | 0 | 0 | 0 | 0 | 0 | 0 | 0 | 0 | 0 | 0 | 0 | 0 | 0 | 0 | 0.8552632 | 0 | 0.07894737 | 0 | 0 | 0 | 0 | 0 | 0 | 0 | 0 | 0 | 10.1039/c0jm02670k | yes |  | 0 | 1 |  | 6 | 150 |  |  |  |  | quinuclidine |  |  | amorphous | Cloverite |  | Ga2(SO4)3*18H2O, H3PO4, HF | [13 empty] | ['1-azabicyclo[2.2.2]octane', 'QUINUCLIDINE', '100-76-5', '22709_FLUKA', '197602_ALDRICH', '1,4-Ethanopiperidine', '1,4-Ethylenepiperidine', '1-Azabicyclo(2.2.2)octane', 'EINECS 202-887-1', 'QUINUCLIDINE', 'PDSP1_000405', '1-azabicyclo[2.2.2]octane', 'InChI=1/C7H13N/c1-4-8-5-2-7(1)3-6-8/h7H,1-6H', 'EINECS 254-682-1', 'PDSP2_000403'] |  |  | 1-azabicyclo[2.2.2]octane |  |  | C1CN2CCC1CC2 |  |  | C7H13N |  |  |  | -CLO |  | 2010
7666 | 0 | 0 | 0.02631579 | 0 | 0 | 0 | 0 | 0 | 0 | 0 | 0 | 0.01315789 | 0 | 0 | 0 | 0 | 0 | 0.02631579 | 0 | 0 | 0 | 0 | 0 | 0 | 0 | 0 | 0 | 0 | 0 | 0 | 0 | 0 | 0 | 0 | 0 | 0 | 0 | 0 | 0 | 0.8552632 | 0 | 0.07894737 | 0 | 0 | 0 | 0 | 0 | 0 | 0 | 0 | 0 | 10.1039/c0jm02670k | yes |  | 0 | 1 |  | 12 | 150 |  |  |  |  | quinuclidine |  |  | amorphous | Cloverite |  | Ga2(SO4)3*18H2O, H3PO4, HF | [13 empty] | ['1-azabicyclo[2.2.2]octane', 'QUINUCLIDINE', '100-76-5', '22709_FLUKA', '197602_ALDRICH', '1,4-Ethanopiperidine', '1,4-Ethylenepiperidine', '1-Azabicyclo(2.2.2)octane', 'EINECS 202-887-1', 'QUINUCLIDINE', 'PDSP1_000405', '1-azabicyclo[2.2.2]octane', 'InChI=1/C7H13N/c1-4-8-5-2-7(1)3-6-8/h7H,1-6H', 'EINECS 254-682-1', 'PDSP2_000403'] |  |  | 1-azabicyclo[2.2.2]octane |  |  | C1CN2CCC1CC2 |  |  | C7H13N |  |  |  | -CLO |  | 2010
7667 | 0 | 0 | 0.02631579 | 0 | 0 | 0 | 0 | 0 | 0 | 0 | 0 | 0.01315789 | 0 | 0 | 0 | 0 | 0 | 0.02631579 | 0 | 0 | 0 | 0 | 0 | 0 | 0 | 0 | 0 | 0 | 0 | 0 | 0 | 0 | 0 | 0 | 0 | 0 | 0 | 0 | 0 | 0.8552632 | 0 | 0.07894737 | 0 | 0 | 0 | 0 | 0 | 0 | 0 | 0 | 0 | 10.1039/c0jm02670k | yes |  | 0 | 1 |  | 18 | 150 |  |  |  |  | quinuclidine |  |  | Cloverite |  |  | Ga2(SO4)3*18H2O, H3PO4, HF | [13 empty] | ['1-azabicyclo[2.2.2]octane', 'QUINUCLIDINE', '100-76-5', '22709_FLUKA', '197602_ALDRICH', '1,4-Ethanopiperidine', '1,4-Ethylenepiperidine', '1-Azabicyclo(2.2.2)octane', 'EINECS 202-887-1', 'QUINUCLIDINE', 'PDSP1_000405', '1-azabicyclo[2.2.2]octane', 'InChI=1/C7H13N/c1-4-8-5-2-7(1)3-6-8/h7H,1-6H', 'EINECS 254-682-1', 'PDSP2_000403'] |  |  | 1-azabicyclo[2.2.2]octane |  |  | C1CN2CCC1CC2 |  |  | C7H13N |  |  | -CLO |  |  | 2010
7668 | 0 | 0 | 0.02631579 | 0 | 0 | 0 | 0 | 0 | 0 | 0 | 0 | 0.01315789 | 0 | 0 | 0 | 0 | 0 | 0.02631579 | 0 | 0 | 0 | 0 | 0 | 0 | 0 | 0 | 0 | 0 | 0 | 0 | 0 | 0 | 0 | 0 | 0 | 0 | 0 | 0 | 0 | 0.8552632 | 0 | 0.07894737 | 0 | 0 | 0 | 0 | 0 | 0 | 0 | 0 | 0 | 10.1039/c0jm02670k | yes | 0 | 0 | 1 | 0 | 48 | 150 |  |  | 0 | 0 | quinuclidine |  |  | Cloverite |  |  | Ga2(SO4)3*18H2O, H3PO4, HF |  | 0 | 0 | 0 | 0 | 0 | 0 | 0 | 0 |  |  |  |  | ['1-azabicyclo[2.2.2]octane', 'QUINUCLIDINE', '100-76-5', '22709_FLUKA', '197602_ALDRICH', '1,4-Ethanopiperidine', '1,4-Ethylenepiperidine', '1-Azabicyclo(2.2.2)octane', 'EINECS 202-887-1', 'QUINUCLIDINE', 'PDSP1_000405', '1-azabicyclo[2.2.2]octane', 'InChI=1/C7H13N/c1-4-8-5-2-7(1)3-6-8/h7H,1-6H', 'EINECS 254-682-1', 'PDSP2_000403'] |  |  | 1-azabicyclo[2.2.2]octane |  |  | C1CN2CCC1CC2 |  |  | C7H13N |  |  | -CLO |  |  | 2010
7669
7670 | 0.0394011 | 0 | 0 | 0 | 0 | 0 | 0 | 0 | 0 | 0 | 0 | 0.01497242 | 0 | 0 | 0 | 0 | 0 | 0 | 0 | 0 | 0 | 0 | 0 | 0 | 0 | 0 | 0 | 0 | 0 | 0 | 0 | 0 | 0 | 0 | 0 | 0 | 0 | 0 | 0 | 0.1576044 | 0 | 0.7880221 | 0 | 0 | 0 | 0 | 0 | 0 | 0 | 0 | 0 | 10.1039/c0sc00178c | yes | 0 | 0 | 0 | 0 | 1 | 170 |  |  | 23 | 0 | 1-butyl-3-methylimidazolium |  |  | silicalite-1 |  |  | TEOS, HF | Avocado, Aldrich | 0 | 0 | 0 | 0 | 0 | 0 | 0 | 0 |  | Task specific ionic liquids for the ionothermal synthesis of siliceous zeolites | ['first genuine ionothermal synthesis', 'structure directing agent', 'siliceous zeolites mfi'] | ['residual bromide anions present', 'unlike many ionothermal synthesis', 'approximate molar starting composition'] | ['1-butyl-3-methylimidazol-3-ium', '1-butyl-3-methyl-imidazol-3-ium', '79917-90-1', 'NCGC00166274-01', 'ZINC02506538', 'ZINC04242267', '1-Butyl-3-methylimidazolium'] |  |  | 1-butyl-3-methylimidazol-3-ium |  |  | CCCC[n+]1ccn(C)c1 |  |  | C8H15N2 |  |  | MFI |  |  | 2010
7671
7672 | 0.09083147 | 0 | 0 | 0 | 0 | 0 | 0 | 0 | 0 | 0 | 0 | 0 | 0 | 0.0008538158 | 0 | 0 | 0 | 0 | 0 | 0 | 0 | 0 | 0 | 0 | 0 | 0 | 0 | 0 | 0 | 0 | 0 | 0 | 0 | 0 | 0 | 0 | 0 | 0 | 0 | 0.9083147 | 0 | 0 | 0 | 0 | 0 | 0 | 0 | 0 | 0 | 0 | 0 | 10.1039/c1cc15175d | yes | 0 | 0 | 0 | 0 | 240 | 155 | yes |  | 15 | 0 | N,N,N-trimethyl-adamantammonium |  |  | STT |  |  | tetraethyl orthosilicate, titanium(IV) ethoxide, HF |  | 0 | 0.7 | 0 | 0 | 0 | 0 | 0 | 0 |  | Ti-STT: a new zeotype shape selective oxidation catalyst | ['small pore openings', 'xanes spectroscopies', 'microporous structure'] | ['5 g tetraethyl orthosilicate', '7 g hf', '15 g titanium'] | ['1-adamantyl-trimethylazanium', '1-adamantyl-trimethyl-ammonium', '1-adamantyl-trimethylammonium', '1-adamantyl-trimethyl-azanium', 'Adamantan-1-yl-trimethyl-ammonium', 'BAS 00109379', 'Oprea1_162065', 'Oprea1_825759', 'ZINC05002989', 'AIDS-211740', 'AIDS211740', 'Tricyclo[3.3.1.1]decan-1-aminium, N,N,N-trimethyl-'] |  |  | 1-adamantyl-trimethylazanium |  |  | C[N+](C)(C)C12CC3CC(CC(C3)C1)C2 |  |  | C13H24N |  |  | STT |  |  | 2011
7673
7674 | 0.1456924 | 0.009321906 | 0 | 0 | 0 | 0 | 0 | 0 | 0 | 0 | 0 | 0.0721696 | 0 | 0 | 0 | 0 | 0 | 0 | 0 | 0 | 0 | 0 | 0 | 0 | 0 | 0 | 0 | 0 | 0 | 0 | 0 | 0 | 0 | 0 | 0 | 0 | 0 | 0 | 0 | 0.6916253 | 0 | 0.0090212 | 0.0721696 | 0 | 0 | 0 | 0 | 0 | 0 | 0 | 0 | 10.1039/c1cp22816a | yes |  | 0 |  |  | 1992 | 150 | no |  | 20 |  | tetramethylammonium | 1-benzyl-1-methylpyrrolidinium |  | FER |  |  | TEOS, aluminum isopropoxide, HF | merck, Fluka, Panreac | [9 empty] | Control of CO2 adsorption heats by the Al distribution in FER zeolites | ['new zeolite adsorbent exhibiting', 'proper combination', 'homogeneous distribution'] | ['details see esi .+', 'structure directing agents', 'molar gel composition'] | ['tetramethylazanium', 'Tetramethylammonium', '14190-16-0', '12545-87-8', '28109-81-1', '76913-76-3', '12386-10-6', 'Tetramethylammonium', 'ZINC00967771', 'EINECS 235-626-5', 'Methanaminium, N,N,N-trimethyl-, octahydrotriborate(1-)', 'Tetramethylammonium octahydrotriborate', 'tetramethylazanium', 'InChI=1/C4H12N/c1-5(2,3)4/h1-4H3/q+', 'PDSP2_000112', '(CH3)4N(+)', 'CHEBI:46020', 'N,N,N-trimethylmethanaminium', '[NMe4](+)', 'TETRAMETHYLAMMONIUM ION', 'Methanaminium, N,N,N-trimethyl-'] | ['1-methyl-1-(phenylmethyl)pyrrolidin-1-ium', '1-(benzyl)-1-methyl-pyrrolidin-1-ium'] |  | tetramethylazanium | 1-methyl-1-(phenylmethyl)pyrrolidin-1-ium |  | C[N+](C)(C)C | C[N+]1(Cc2ccccc2)CCCC1 |  | C4H12N | C12H18N |  | FER |  |  | 2012
7675 | 0.1456924 | 0.009321906 | 0 | 0 | 0 | 0 | 0 | 0 | 0 | 0 | 0 | 0.0721696 | 0 | 0 | 0 | 0 | 0 | 0 | 0 | 0 | 0 | 0 | 0 | 0 | 0 | 0 | 0 | 0 | 0 | 0 | 0 | 0 | 0 | 0 | 0 | 0 | 0 | 0 | 0 | 0.6916253 | 0 | 0.0811908 | 0 | 0 | 0 | 0 | 0 | 0 | 0 | 0 | 0 | 10.1039/c1cp22816a | yes | 0 | 0 | 0 | 0 | 240 | 150 | no |  | 20 | 0 | pyrrolidine |  |  | FER |  |  | TEOS, aluminum isopropoxide, HF | merck, Fluka, Panreac | 0 | 0 | 0 | 0 | 0 | 0 | 0 | 0 |  |  |  |  | ['PYRROLIDINE', 'ST5213762', 'NCIOpen2_007788', '83240_FLUKA', '1-Azacyclopentane', '5-20-01-00162 (Beilstein Handbook Reference)', 'AI3-24117', 'BRN 0102395', 'CCRIS 6688', 'EINECS 204-648-7', 'FEMA No. 3523', 'HSDB 120', 'NSC 62781', 'Pyrrolidine [UN1922] [Flammable liquid]', 'Pyrrolidine ring', 'UN1922', 'InChI=1/C4H9N/c1-2-4-5-3-1/h5H,1-4H', 'P73803_ALDRICH', 'UPCMLD00WV-121', '394238_ALDRICH', 'CHEBI:33135', 'Tetramethyleneimine', 'Azacyclopentane', 'Azolidine', 'Butylenimine', 'NSC62781', 'PYRROLIDINE', 'Perhydropyrrole', 'Prolamine', 'Pyrrole, tetrahydro-', 'Tetrahydropyrrole', 'Tetramethylenimine', 'WLN: T5MTJ', 'W352306_ALDRICH'] |  |  | PYRROLIDINE |  |  | C1CCNC1 |  |  | C4H9N |  |  | FER |  |  | 2012
7676
7677 | 0 | 0.01748252 | 0.02097902 | 0 | 0 | 0 | 0 | 0 | 0 | 0 | 0 | 0 | 0 | 0 | 0 | 0 | 0 | 0 | 0 | 0 | 0 | 0 | 0 | 0 | 0 | 0 | 0 | 0 | 0 | 0 | 0 | 0 | 0 | 0 | 0 | 0 | 0 | 0 | 0 | 0.2622378 | 0 | 0.6993007 | 0 | 0 | 0 | 0 | 0 | 0 | 0 | 0 | 0 | 10.1039/c1dt11315a | yes | 0 | 0 | 1 | 90 | 0 | 190 |  |  |  |  | 1-butyl- 3-methylimidazolium bromide |  |  | amorphous | SIZ-2 |  | pseudoboehmite, NH4H2PO4 | [10 empty] | Ionothermal synthesis process for aluminophosphate molecular sieves in the mixed water/ionic liquid system | ['ray energy dispersive spectroscopy', 'methylimidazolium bromide ([ bmim', 'form thermodynamically stable alpo4'] | ['stoichiometric ratio amount', 'nitrogen glove box', 'solid samples'] | ['1-butyl-3-methylimidazol-3-ium bromide', '1-butyl-3-methyl-imidazol-3-ium bromide', '95137_FLUKA', '1-Butyl-3-methylimidazolium bromide', '64133_FLUKA', 'BMIMBr'] |  |  | 1-butyl-3-methylimidazol-3-ium bromide |  |  | CCCC[n+]1ccn(C)c1 |  |  | C8H15BrN2 | [5 empty] | 2012
7678 | 0 | 0.01748252 | 0.02097902 | 0 | 0 | 0 | 0 | 0 | 0 | 0 | 0 | 0 | 0 | 0 | 0 | 0 | 0 | 0 | 0 | 0 | 0 | 0 | 0 | 0 | 0 | 0 | 0 | 0 | 0 | 0 | 0 | 0 | 0 | 0 | 0 | 0 | 0 | 0 | 0 | 0.2622378 | 0 | 0.6993007 | 0 | 0 | 0 | 0 | 0 | 0 | 0 | 0 | 0 | 10.1039/c1dt11315a | yes | 0 | 0 | 1 | 90 | 2 | 190 |  |  |  |  | 1-butyl- 3-methylimidazolium bromide |  |  | SIZ-2 |  |  | pseudoboehmite, NH4H2PO4 | [13 empty] | ['1-butyl-3-methylimidazol-3-ium bromide', '1-butyl-3-methyl-imidazol-3-ium bromide', '95137_FLUKA', '1-Butyl-3-methylimidazolium bromide', '64133_FLUKA', 'BMIMBr'] |  |  | 1-butyl-3-methylimidazol-3-ium bromide |  |  | CCCC[n+]1ccn(C)c1 |  |  | C8H15BrN2 | [5 empty] | 2012
7679 | 0 | 0.01748252 | 0.02097902 | 0 | 0 | 0 | 0 | 0 | 0 | 0 | 0 | 0 | 0 | 0 | 0 | 0 | 0 | 0 | 0 | 0 | 0 | 0 | 0 | 0 | 0 | 0 | 0 | 0 | 0 | 0 | 0 | 0 | 0 | 0 | 0 | 0 | 0 | 0 | 0 | 0.2622378 | 0 | 0.6993007 | 0 | 0 | 0 | 0 | 0 | 0 | 0 | 0 | 0 | 10.1039/c1dt11315a | yes | 0 | 0 | 1 | 90 | 4 | 190 |  |  |  |  | 1-butyl- 3-methylimidazolium bromide |  |  | SIZ-2 |  |  | pseudoboehmite, NH4H2PO4 | [13 empty] | ['1-butyl-3-methylimidazol-3-ium bromide', '1-butyl-3-methyl-imidazol-3-ium bromide', '95137_FLUKA', '1-Butyl-3-methylimidazolium bromide', '64133_FLUKA', 'BMIMBr'] |  |  | 1-butyl-3-methylimidazol-3-ium bromide |  |  | CCCC[n+]1ccn(C)c1 |  |  | C8H15BrN2 | [5 empty] | 2012
7680 | 0 | 0.01748252 | 0.02097902 | 0 | 0 | 0 | 0 | 0 | 0 | 0 | 0 | 0 | 0 | 0 | 0 | 0 | 0 | 0 | 0 | 0 | 0 | 0 | 0 | 0 | 0 | 0 | 0 | 0 | 0 | 0 | 0 | 0 | 0 | 0 | 0 | 0 | 0 | 0 | 0 | 0.2622378 | 0 | 0.6993007 | 0 | 0 | 0 | 0 | 0 | 0 | 0 | 0 | 0 | 10.1039/c1dt11315a | yes | 0 | 0 | 1 | 90 | 6 | 190 |  |  |  |  | 1-butyl- 3-methylimidazolium bromide |  |  | SIZ-2 | AEL |  | pseudoboehmite, NH4H2PO4 | [13 empty] | ['1-butyl-3-methylimidazol-3-ium bromide', '1-butyl-3-methyl-imidazol-3-ium bromide', '95137_FLUKA', '1-Butyl-3-methylimidazolium bromide', '64133_FLUKA', 'BMIMBr'] |  |  | 1-butyl-3-methylimidazol-3-ium bromide |  |  | CCCC[n+]1ccn(C)c1 |  |  | C8H15BrN2 |  |  |  | AEL |  | 2012
7681 | 0 | 0.01748252 | 0.02097902 | 0 | 0 | 0 | 0 | 0 | 0 | 0 | 0 | 0 | 0 | 0 | 0 | 0 | 0 | 0 | 0 | 0 | 0 | 0 | 0 | 0 | 0 | 0 | 0 | 0 | 0 | 0 | 0 | 0 | 0 | 0 | 0 | 0 | 0 | 0 | 0 | 0.2622378 | 0 | 0.6993007 | 0 | 0 | 0 | 0 | 0 | 0 | 0 | 0 | 0 | 10.1039/c1dt11315a | yes | 0 | 0 | 1 | 90 | 9 | 190 |  |  | 0 | 0 | 1-butyl- 3-methylimidazolium bromide |  |  | AEL |  |  | pseudoboehmite, NH4H2PO4 |  | 0 | 0 | 0 | 0 | 0 | 0 | 0 | 0 |  |  |  |  | ['1-butyl-3-methylimidazol-3-ium bromide', '1-butyl-3-methyl-imidazol-3-ium bromide', '95137_FLUKA', '1-Butyl-3-methylimidazolium bromide', '64133_FLUKA', 'BMIMBr'] |  |  | 1-butyl-3-methylimidazol-3-ium bromide |  |  | CCCC[n+]1ccn(C)c1 |  |  | C8H15BrN2 |  |  | AEL |  |  | 2012
7682
7683 | 0 | 0.00105503 | 0 | 0 | 0 | 0 | 0 | 0 | 0 | 0 | 0 | 0 | 0.002110061 | 0 | 0 | 0 | 0 | 0 | 0.0008862255 | 0 | 0 | 0 | 0 | 0 | 0 | 0 | 0 | 0 | 0 | 0 | 0 | 0 | 0 | 0 | 0 | 0 | 0 | 0 | 0 | 0.7321911 | 0 | 0.2637576 | 0 | 0 | 0 | 0 | 0 | 0 | 0 | 0 | 0 | 10.1039/c2dt31185b | yes |  | 0 |  |  | 168 | 160 |  |  |  | 8.5 | ethylenediamine |  |  | JST |  |  | GeO2, pseudoboehmite, nickel acetate tetrahydrate | [10 empty] | Distribution of trivalent metal cations in alumino-/gallogermanate zeolites with JST topology | ['unique structural feature', 'resulting negative charges', 'inductively coupled plasma'] | ['lined stainless steel autoclave', 'obtained purple octahedral crystals', 'obtained colourless octahedral crystals'] | ['ethane-1,2-diamine', 'ethyne-1,2-diamine', 'Oxalonitrile', 'CYANOGEN', '2-aminoethynylamine', 'Ethanedinitrile', '107-15-3', '8030-24-8', '85404-18-8', '211750-61-7', '460-19-5', '15808-32-9', '68845-05-6', '27308-78-7', '2074-87-5', 'ETHANE,1,2-DIAMINO', 'InChI=1/C2H8N2/c3-1-2-4/h1-4H', 'E1521_SIGMA', '(CN)2', 'LS-431', 'E1649_SIAL', 'NCCN', 'Cyano radical (CN)', '2-Aminoethylammonium chloride', 'EINECS 242-181-0', '03550_FLUKA', 'CYANOGEN', 'Carbon nitride', 'Carbon nitride (C2N2)', 'Cyanogen (C2N2)', 'Cyanogen [UN1026] [Poison gas]', 'Cyanogene [French]', 'Dicyan', 'Dicyanogen', 'EINECS 207-306-5', 'Ethanedinitrile', 'HSDB 2130', 'Nitriloacetonitrile', 'Oxalic acid dinitrile', 'Oxalonitrile', 'Oxalyl cyanide', 'Prussite', 'RCRA waste no. P031', 'RCRA waste number P031', 'UN1026', 'Ethylenediamine, piperazine polymer', '240729_ALDRICH', '15068_RIEDEL', 'Cyanogen radical', 'Ethylene diamine', '41008_FLUKA', 'Ethylenediamine solution', 'NCGC00091527-01', 'Carbon nitride radical', 'Ethylenediamine (USP/JP15)', 'C2N2', 'CHEBI:29308', '391085_ALDRICH', 'AIDS060575', 'Carbon mononitride', '1,2-Diamino-ethaan [Dutch]', '1,2-Diamino-ethano [Italian]', '1,2-Diaminoaethan [German]', '1,2-Diaminoethane', '1,2-Ethanediamine', '1,2-Ethylenediamine', '4-04-00-01166 (Beilstein Handbook Reference)', 'AI3-24231', 'Aethaldiamin [German]', 'Aethylenediamin [German]', 'Algicode 106L', 'Amerstat 274', 'Aminophylline Injection', 'BRN 0605263', 'CCRIS 5224', 'Caswell No. 437', 'Dimethylenediamine', 'EINECS 203-468-6', 'EPA Pesticide Chemical Code 004205', 'ETHYLENEDIAMINE', 'Ethyleendiamine [Dutch]', 'Ethylendiamine', 'Ethylene-diamine [French]', 'Ethylenediamine [JAN]', 'Ethylenediamine [UN1604] [Corrosive]', 'HSDB 535', 'NCI-C60402', 'UN1604', 'beta-Aminoethylamine', 'ethane-1,2-diamine', 'oxalic nitrile', 'CHEBI:30347', 'AIDS-060575', 'Monocyanogen', 'D01114', 'E26266_SIAL', '1,2-Ethanediamine, homopolymer', 'Cyanide radical', 'bis(nitridocarbon)(C--C)'] |  |  | ['ethane-1,2-diamine', 'ethyne-1,2-diamine', 'Oxalonitrile'] |  |  | NCCN |  |  | C2H8N2 |  |  | JST |  |  | 2012
7684 | 0 | 0.00105503 | 0 | 0 | 0 | 0 | 0 | 0 | 0 | 0 | 0 | 0 | 0.002110061 | 0 | 0 | 0 | 0 | 0 | 0 | 0 | 0 | 0.0008862255 | 0 | 0 | 0 | 0 | 0 | 0 | 0 | 0 | 0 | 0 | 0 | 0 | 0 | 0 | 0 | 0 | 0 | 0.7321911 | 0 | 0.2637576 | 0 | 0 | 0 | 0 | 0 | 0 | 0 | 0 | 0 | 10.1039/c2dt31185b | yes |  | 0 |  |  | 168 | 160 |  |  |  |  | ethylenediamine |  |  | JST |  |  | GeO2, pseudoboehmite, cobalt acetate tetrahydrate | [13 empty] | ['ethane-1,2-diamine', 'ethyne-1,2-diamine', 'Oxalonitrile', 'CYANOGEN', '2-aminoethynylamine', 'Ethanedinitrile', '107-15-3', '8030-24-8', '85404-18-8', '211750-61-7', '460-19-5', '15808-32-9', '68845-05-6', '27308-78-7', '2074-87-5', 'ETHANE,1,2-DIAMINO', 'InChI=1/C2H8N2/c3-1-2-4/h1-4H', 'E1521_SIGMA', '(CN)2', 'LS-431', 'E1649_SIAL', 'NCCN', 'Cyano radical (CN)', '2-Aminoethylammonium chloride', 'EINECS 242-181-0', '03550_FLUKA', 'CYANOGEN', 'Carbon nitride', 'Carbon nitride (C2N2)', 'Cyanogen (C2N2)', 'Cyanogen [UN1026] [Poison gas]', 'Cyanogene [French]', 'Dicyan', 'Dicyanogen', 'EINECS 207-306-5', 'Ethanedinitrile', 'HSDB 2130', 'Nitriloacetonitrile', 'Oxalic acid dinitrile', 'Oxalonitrile', 'Oxalyl cyanide', 'Prussite', 'RCRA waste no. P031', 'RCRA waste number P031', 'UN1026', 'Ethylenediamine, piperazine polymer', '240729_ALDRICH', '15068_RIEDEL', 'Cyanogen radical', 'Ethylene diamine', '41008_FLUKA', 'Ethylenediamine solution', 'NCGC00091527-01', 'Carbon nitride radical', 'Ethylenediamine (USP/JP15)', 'C2N2', 'CHEBI:29308', '391085_ALDRICH', 'AIDS060575', 'Carbon mononitride', '1,2-Diamino-ethaan [Dutch]', '1,2-Diamino-ethano [Italian]', '1,2-Diaminoaethan [German]', '1,2-Diaminoethane', '1,2-Ethanediamine', '1,2-Ethylenediamine', '4-04-00-01166 (Beilstein Handbook Reference)', 'AI3-24231', 'Aethaldiamin [German]', 'Aethylenediamin [German]', 'Algicode 106L', 'Amerstat 274', 'Aminophylline Injection', 'BRN 0605263', 'CCRIS 5224', 'Caswell No. 437', 'Dimethylenediamine', 'EINECS 203-468-6', 'EPA Pesticide Chemical Code 004205', 'ETHYLENEDIAMINE', 'Ethyleendiamine [Dutch]', 'Ethylendiamine', 'Ethylene-diamine [French]', 'Ethylenediamine [JAN]', 'Ethylenediamine [UN1604] [Corrosive]', 'HSDB 535', 'NCI-C60402', 'UN1604', 'beta-Aminoethylamine', 'ethane-1,2-diamine', 'oxalic nitrile', 'CHEBI:30347', 'AIDS-060575', 'Monocyanogen', 'D01114', 'E26266_SIAL', '1,2-Ethanediamine, homopolymer', 'Cyanide radical', 'bis(nitridocarbon)(C--C)'] |  |  | ['ethane-1,2-diamine', 'ethyne-1,2-diamine', 'Oxalonitrile'] |  |  | NCCN |  |  | C2H8N2 |  |  | JST |  |  | 2012
7685 | 0 | 0 | 0 | 0 | 0 | 0 | 0 | 0 | 0 | 0 | 0 | 0 | 0.002110114 | 0 | 0 | 0 | 0 | 0.001029736 | 0 | 0 | 0 | 0.000886248 | 0 | 0 | 0 | 0 | 0 | 0 | 0 | 0 | 0 | 0 | 0 | 0 | 0 | 0 | 0 | 0 | 0 | 0.7322096 | 0 | 0.2637643 | 0 | 0 | 0 | 0 | 0 | 0 | 0 | 0 | 0 | 10.1039/c2dt31185b | yes |  | 0 |  |  | 168 | 160 |  |  |  |  | ethylenediamine |  |  | JST |  |  | GeO2, Ga(NO3)3, cobalt acetate tetrahydrate | [13 empty] | ['ethane-1,2-diamine', 'ethyne-1,2-diamine', 'Oxalonitrile', 'CYANOGEN', '2-aminoethynylamine', 'Ethanedinitrile', '107-15-3', '8030-24-8', '85404-18-8', '211750-61-7', '460-19-5', '15808-32-9', '68845-05-6', '27308-78-7', '2074-87-5', 'ETHANE,1,2-DIAMINO', 'InChI=1/C2H8N2/c3-1-2-4/h1-4H', 'E1521_SIGMA', '(CN)2', 'LS-431', 'E1649_SIAL', 'NCCN', 'Cyano radical (CN)', '2-Aminoethylammonium chloride', 'EINECS 242-181-0', '03550_FLUKA', 'CYANOGEN', 'Carbon nitride', 'Carbon nitride (C2N2)', 'Cyanogen (C2N2)', 'Cyanogen [UN1026] [Poison gas]', 'Cyanogene [French]', 'Dicyan', 'Dicyanogen', 'EINECS 207-306-5', 'Ethanedinitrile', 'HSDB 2130', 'Nitriloacetonitrile', 'Oxalic acid dinitrile', 'Oxalonitrile', 'Oxalyl cyanide', 'Prussite', 'RCRA waste no. P031', 'RCRA waste number P031', 'UN1026', 'Ethylenediamine, piperazine polymer', '240729_ALDRICH', '15068_RIEDEL', 'Cyanogen radical', 'Ethylene diamine', '41008_FLUKA', 'Ethylenediamine solution', 'NCGC00091527-01', 'Carbon nitride radical', 'Ethylenediamine (USP/JP15)', 'C2N2', 'CHEBI:29308', '391085_ALDRICH', 'AIDS060575', 'Carbon mononitride', '1,2-Diamino-ethaan [Dutch]', '1,2-Diamino-ethano [Italian]', '1,2-Diaminoaethan [German]', '1,2-Diaminoethane', '1,2-Ethanediamine', '1,2-Ethylenediamine', '4-04-00-01166 (Beilstein Handbook Reference)', 'AI3-24231', 'Aethaldiamin [German]', 'Aethylenediamin [German]', 'Algicode 106L', 'Amerstat 274', 'Aminophylline Injection', 'BRN 0605263', 'CCRIS 5224', 'Caswell No. 437', 'Dimethylenediamine', 'EINECS 203-468-6', 'EPA Pesticide Chemical Code 004205', 'ETHYLENEDIAMINE', 'Ethyleendiamine [Dutch]', 'Ethylendiamine', 'Ethylene-diamine [French]', 'Ethylenediamine [JAN]', 'Ethylenediamine [UN1604] [Corrosive]', 'HSDB 535', 'NCI-C60402', 'UN1604', 'beta-Aminoethylamine', 'ethane-1,2-diamine', 'oxalic nitrile', 'CHEBI:30347', 'AIDS-060575', 'Monocyanogen', 'D01114', 'E26266_SIAL', '1,2-Ethanediamine, homopolymer', 'Cyanide radical', 'bis(nitridocarbon)(C--C)'] |  |  | ['ethane-1,2-diamine', 'ethyne-1,2-diamine', 'Oxalonitrile'] |  |  | NCCN |  |  | C2H8N2 |  |  | JST |  |  | 2012
7686 | 0 | 0 | 0 | 0 | 0 | 0 | 0 | 0 | 0 | 0 | 0 | 0 | 0.002110114 | 0 | 0 | 0 | 0 | 0.001029736 | 0 | 0 | 0 | 0 | 0 | 0.000886248 | 0 | 0 | 0 | 0 | 0 | 0 | 0 | 0 | 0 | 0 | 0 | 0 | 0 | 0 | 0 | 0.7322096 | 0 | 0.2637643 | 0 | 0 | 0 | 0 | 0 | 0 | 0 | 0 | 0 | 10.1039/c2dt31185b | yes | 0 | 0 | 0 | 0 | 168 | 160 |  |  | 0 | 0 | ethylenediamine |  |  | JST |  |  | GeO2, Ga(NO3)3, Zn(NO3)2*4H2O |  | 0 | 0 | 0 | 0 | 0 | 0 | 0 | 0 |  |  |  |  | ['ethane-1,2-diamine', 'ethyne-1,2-diamine', 'Oxalonitrile', 'CYANOGEN', '2-aminoethynylamine', 'Ethanedinitrile', '107-15-3', '8030-24-8', '85404-18-8', '211750-61-7', '460-19-5', '15808-32-9', '68845-05-6', '27308-78-7', '2074-87-5', 'ETHANE,1,2-DIAMINO', 'InChI=1/C2H8N2/c3-1-2-4/h1-4H', 'E1521_SIGMA', '(CN)2', 'LS-431', 'E1649_SIAL', 'NCCN', 'Cyano radical (CN)', '2-Aminoethylammonium chloride', 'EINECS 242-181-0', '03550_FLUKA', 'CYANOGEN', 'Carbon nitride', 'Carbon nitride (C2N2)', 'Cyanogen (C2N2)', 'Cyanogen [UN1026] [Poison gas]', 'Cyanogene [French]', 'Dicyan', 'Dicyanogen', 'EINECS 207-306-5', 'Ethanedinitrile', 'HSDB 2130', 'Nitriloacetonitrile', 'Oxalic acid dinitrile', 'Oxalonitrile', 'Oxalyl cyanide', 'Prussite', 'RCRA waste no. P031', 'RCRA waste number P031', 'UN1026', 'Ethylenediamine, piperazine polymer', '240729_ALDRICH', '15068_RIEDEL', 'Cyanogen radical', 'Ethylene diamine', '41008_FLUKA', 'Ethylenediamine solution', 'NCGC00091527-01', 'Carbon nitride radical', 'Ethylenediamine (USP/JP15)', 'C2N2', 'CHEBI:29308', '391085_ALDRICH', 'AIDS060575', 'Carbon mononitride', '1,2-Diamino-ethaan [Dutch]', '1,2-Diamino-ethano [Italian]', '1,2-Diaminoaethan [German]', '1,2-Diaminoethane', '1,2-Ethanediamine', '1,2-Ethylenediamine', '4-04-00-01166 (Beilstein Handbook Reference)', 'AI3-24231', 'Aethaldiamin [German]', 'Aethylenediamin [German]', 'Algicode 106L', 'Amerstat 274', 'Aminophylline Injection', 'BRN 0605263', 'CCRIS 5224', 'Caswell No. 437', 'Dimethylenediamine', 'EINECS 203-468-6', 'EPA Pesticide Chemical Code 004205', 'ETHYLENEDIAMINE', 'Ethyleendiamine [Dutch]', 'Ethylendiamine', 'Ethylene-diamine [French]', 'Ethylenediamine [JAN]', 'Ethylenediamine [UN1604] [Corrosive]', 'HSDB 535', 'NCI-C60402', 'UN1604', 'beta-Aminoethylamine', 'ethane-1,2-diamine', 'oxalic nitrile', 'CHEBI:30347', 'AIDS-060575', 'Monocyanogen', 'D01114', 'E26266_SIAL', '1,2-Ethanediamine, homopolymer', 'Cyanide radical', 'bis(nitridocarbon)(C--C)'] |  |  | ['ethane-1,2-diamine', 'ethyne-1,2-diamine', 'Oxalonitrile'] |  |  | NCCN |  |  | C2H8N2 |  |  | JST |  |  | 2012
7687
7688 | 0.04444444 | 0 | 0 | 0 | 0 | 0 | 0 | 0 | 0 | 0 | 0 | 0.1111111 | 0.1777778 | 0 | 0 | 0 | 0 | 0 | 0 | 0 | 0 | 0 | 0 | 0 | 0 | 0 | 0 | 0 | 0 | 0 | 0 | 0 | 0 | 0 | 0 | 0 | 0 | 0 | 0 | 0.5555556 | 0 | 0.1111111 | 0 | 0 | 0 | 0 | 0 | 0 | 0 | 0 | 0 | 10.1039/c2dt32231e | yes |  | 0 |  |  | 672 | 110 | yes |  |  |  | diisopropylethylmethylammonium |  |  | PKU-12 | D4R-C |  | GeO2, fumed silica, HF | [10 empty] | A silicogermanate with 20-ring channels directed by a simple quaternary ammonium cation | ['fluoride media using diisopropylethylmethylammonium', 'structure directing agent', 'zeolite framework'] | [] | ['ethyl-methyl-di(propan-2-yl)azanium', 'ethyl-diisopropyl-methyl-ammonium', 'ethyl-diisopropyl-methylammonium'] |  |  | ethyl-methyl-di(propan-2-yl)azanium |  |  | CC[N+](C)(C(C)C)C(C)C |  |  | C9H22N |  |  | -CLO |  |  | 2013
7689 | 0.02857143 | 0 | 0 | 0 | 0 | 0 | 0 | 0 | 0 | 0 | 0 | 0.07142857 | 0.1142857 | 0 | 0 | 0 | 0 | 0 | 0 | 0 | 0 | 0 | 0 | 0 | 0 | 0 | 0 | 0 | 0 | 0 | 0 | 0 | 0 | 0 | 0 | 0 | 0 | 0 | 0 | 0.7142857 | 0 | 0.07142857 | 0 | 0 | 0 | 0 | 0 | 0 | 0 | 0 | 0 | 10.1039/c2dt32231e | yes |  | 0 |  |  | 672 | 110 | yes |  |  |  | diisopropylethylmethylammonium |  |  | PKU-12 | D4R-C |  | GeO2, fumed silica, HF | [13 empty] | ['ethyl-methyl-di(propan-2-yl)azanium', 'ethyl-diisopropyl-methyl-ammonium', 'ethyl-diisopropyl-methylammonium'] |  |  | ethyl-methyl-di(propan-2-yl)azanium |  |  | CC[N+](C)(C(C)C)C(C)C |  |  | C9H22N |  |  | -CLO |  |  | 2013
7690 | 0.05 | 0 | 0 | 0 | 0 | 0 | 0 | 0 | 0 | 0 | 0 | 0.07142857 | 0.09285714 | 0 | 0 | 0 | 0 | 0 | 0 | 0 | 0 | 0 | 0 | 0 | 0 | 0 | 0 | 0 | 0 | 0 | 0 | 0 | 0 | 0 | 0 | 0 | 0 | 0 | 0 | 0.7142857 | 0 | 0.07142857 | 0 | 0 | 0 | 0 | 0 | 0 | 0 | 0 | 0 | 10.1039/c2dt32231e | yes |  | 0 |  |  | 72 | 110 | yes |  |  |  | diisopropylethylmethylammonium |  |  | PKU-12 | D4R-C |  | GeO2, fumed silica, HF | [13 empty] | ['ethyl-methyl-di(propan-2-yl)azanium', 'ethyl-diisopropyl-methyl-ammonium', 'ethyl-diisopropyl-methylammonium'] |  |  | ethyl-methyl-di(propan-2-yl)azanium |  |  | CC[N+](C)(C(C)C)C(C)C |  |  | C9H22N |  |  | -CLO |  |  | 2013
7691 | 0.05 | 0 | 0 | 0 | 0 | 0 | 0 | 0 | 0 | 0 | 0 | 0.07142857 | 0.09285714 | 0 | 0 | 0 | 0 | 0 | 0 | 0 | 0 | 0 | 0 | 0 | 0 | 0 | 0 | 0 | 0 | 0 | 0 | 0 | 0 | 0 | 0 | 0 | 0 | 0 | 0 | 0.7142857 | 0 | 0.07142857 | 0 | 0 | 0 | 0 | 0 | 0 | 0 | 0 | 0 | 10.1039/c2dt32231e | yes |  | 0 |  |  | 168 | 110 | yes |  |  |  | diisopropylethylmethylammonium |  |  | PKU-12 | D4R-C |  | GeO2, fumed silica, HF | [13 empty] | ['ethyl-methyl-di(propan-2-yl)azanium', 'ethyl-diisopropyl-methyl-ammonium', 'ethyl-diisopropyl-methylammonium'] |  |  | ethyl-methyl-di(propan-2-yl)azanium |  |  | CC[N+](C)(C(C)C)C(C)C |  |  | C9H22N |  |  | -CLO |  |  | 2013
7692 | 0.05 | 0 | 0 | 0 | 0 | 0 | 0 | 0 | 0 | 0 | 0 | 0.07142857 | 0.09285714 | 0 | 0 | 0 | 0 | 0 | 0 | 0 | 0 | 0 | 0 | 0 | 0 | 0 | 0 | 0 | 0 | 0 | 0 | 0 | 0 | 0 | 0 | 0 | 0 | 0 | 0 | 0.7142857 | 0 | 0.07142857 | 0 | 0 | 0 | 0 | 0 | 0 | 0 | 0 | 0 | 10.1039/c2dt32231e | yes |  | 0 |  |  | 360 | 110 | yes |  |  |  | diisopropylethylmethylammonium |  |  | PKU-12 | D4R-C |  | GeO2, fumed silica, HF | [13 empty] | ['ethyl-methyl-di(propan-2-yl)azanium', 'ethyl-diisopropyl-methyl-ammonium', 'ethyl-diisopropyl-methylammonium'] |  |  | ethyl-methyl-di(propan-2-yl)azanium |  |  | CC[N+](C)(C(C)C)C(C)C |  |  | C9H22N |  |  | -CLO |  |  | 2013
7693 | 0.05 | 0 | 0 | 0 | 0 | 0 | 0 | 0 | 0 | 0 | 0 | 0.07142857 | 0.09285714 | 0 | 0 | 0 | 0 | 0 | 0 | 0 | 0 | 0 | 0 | 0 | 0 | 0 | 0 | 0 | 0 | 0 | 0 | 0 | 0 | 0 | 0 | 0 | 0 | 0 | 0 | 0.7142857 | 0 | 0.07142857 | 0 | 0 | 0 | 0 | 0 | 0 | 0 | 0 | 0 | 10.1039/c2dt32231e | yes |  | 0 |  |  | 480 | 110 | yes |  |  |  | diisopropylethylmethylammonium |  |  | PKU-12 |  |  | GeO2, fumed silica, HF | [13 empty] | ['ethyl-methyl-di(propan-2-yl)azanium', 'ethyl-diisopropyl-methyl-ammonium', 'ethyl-diisopropyl-methylammonium'] |  |  | ethyl-methyl-di(propan-2-yl)azanium |  |  | CC[N+](C)(C(C)C)C(C)C |  |  | C9H22N |  |  | -CLO |  |  | 2013
7694 | 0.03888889 | 0 | 0 | 0 | 0 | 0 | 0 | 0 | 0 | 0 | 0 | 0.05555556 | 0.07222222 | 0 | 0 | 0 | 0 | 0 | 0 | 0 | 0 | 0 | 0 | 0 | 0 | 0 | 0 | 0 | 0 | 0 | 0 | 0 | 0 | 0 | 0 | 0 | 0 | 0 | 0 | 0.7777778 | 0 | 0.05555556 | 0 | 0 | 0 | 0 | 0 | 0 | 0 | 0 | 0 | 10.1039/c2dt32231e | yes |  | 0 |  |  | 672 | 110 | yes |  |  |  | diisopropylethylmethylammonium |  |  | PKU-12 | ITQ-21 |  | GeO2, fumed silica, HF | [13 empty] | ['ethyl-methyl-di(propan-2-yl)azanium', 'ethyl-diisopropyl-methyl-ammonium', 'ethyl-diisopropyl-methylammonium'] |  |  | ethyl-methyl-di(propan-2-yl)azanium |  |  | CC[N+](C)(C(C)C)C(C)C |  |  | C9H22N |  |  | -CLO | ITQ-21 |  | 2013
7695 | 0.07142857 | 0 | 0 | 0 | 0 | 0 | 0 | 0 | 0 | 0 | 0 | 0.07142857 | 0.07142857 | 0 | 0 | 0 | 0 | 0 | 0 | 0 | 0 | 0 | 0 | 0 | 0 | 0 | 0 | 0 | 0 | 0 | 0 | 0 | 0 | 0 | 0 | 0 | 0 | 0 | 0 | 0.7142857 | 0 | 0.07142857 | 0 | 0 | 0 | 0 | 0 | 0 | 0 | 0 | 0 | 10.1039/c2dt32231e | yes | 0 | 0 | 0 | 0 | 672 | 110 | yes |  | 0 | 0 | diisopropylethylmethylammonium |  |  | PKU-12 | ITQ-21 |  | GeO2, fumed silica, HF |  | 0 | 0 | 0 | 0 | 0 | 0 | 0 | 0 |  |  |  |  | ['ethyl-methyl-di(propan-2-yl)azanium', 'ethyl-diisopropyl-methyl-ammonium', 'ethyl-diisopropyl-methylammonium'] |  |  | ethyl-methyl-di(propan-2-yl)azanium |  |  | CC[N+](C)(C(C)C)C(C)C |  |  | C9H22N |  |  | -CLO | ITQ-21 |  | 2013
7696
7697 | 0.025 | 0 | 0 | 0 | 0 | 0 | 0 | 0 | 0 | 0 | 0 | 0 | 0.0125 | 0 | 0 | 0 | 0 | 0 | 0 | 0 | 0 | 0 | 0 | 0 | 0 | 0 | 0 | 0 | 0 | 0 | 0 | 0 | 0 | 0 | 0 | 0 | 0 | 0 | 0 | 0.9375 | 0 | 0.0125 | 0 | 0 | 0 | 0 | 0 | 0 | 0 | 0 | 0 | 10.1039/c2jm31725g | yes |  | 0.0125 |  |  | 168 | 175 | yes |  | 25 | 6.92 | 7-ethyl-6-azoniaspiro[5.5]undecane |  |  | UTL | dense |  | GeO2, Aerosil 300 | [10 empty] | Synthesis of isomorphously substituted extra-large pore UTL zeolites | ['large pore zeolite utl', 'isomorphously substituted extra', 'isomorphous substituent influences'] | ['white crystalline phase', 'small teflon cylinder', 'crystalline germanium oxide'] | [6 empty] | CCC1CCCC[N+]12CCCCC2 |  |  | C12H24N |  |  | UTL |  |  | 2012
7698 | 0.025 | 0 | 0 | 0 | 0 | 0 | 0 | 0 | 0 | 0 | 0 | 0 | 0.0125 | 0 | 0 | 0 | 0 | 0 | 0 | 0 | 0 | 0 | 0 | 0 | 0 | 0 | 0 | 0 | 0 | 0 | 0 | 0 | 0 | 0 | 0 | 0 | 0 | 0 | 0 | 0.9375 | 0 | 0.0125 | 0 | 0 | 0 | 0 | 0 | 0 | 0 | 0 | 0 | 10.1039/c2jm31725g | yes |  | 0.0125 |  |  | 288 | 175 | yes |  | 25 | 6.9 | 7-ethyl-6-azoniaspiro[5.5]undecane |  |  | dense | UTL |  | GeO2, Aerosil 300 | [19 empty] | CCC1CCCC[N+]12CCCCC2 |  |  | C12H24N |  |  |  | UTL |  | 2012
7699 | 0.025 | 0 | 0 | 0 | 0 | 0 | 0 | 0 | 0 | 0 | 0 | 0 | 0.0125 | 0 | 0 | 0 | 0 | 0 | 0 | 0 | 0 | 0 | 0 | 0 | 0 | 0 | 0 | 0 | 0 | 0 | 0 | 0 | 0 | 0 | 0 | 0 | 0 | 0 | 0 | 0.9375 | 0 | 0.0125 | 0 | 0 | 0 | 0 | 0 | 0 | 0 | 0 | 0 | 10.1039/c2jm31725g | yes |  | 0.0125 |  |  | 144 | 175 | yes |  | 25 | 7.3 | 7-ethyl-6-azoniaspiro[5.5]undecane |  |  | UTL |  |  | GeO2, Aerosil 300 | [19 empty] | CCC1CCCC[N+]12CCCCC2 |  |  | C12H24N |  |  | UTL |  |  | 2012
7700 | 0.025 | 0 | 0 | 0 | 0 | 0 | 0 | 0 | 0 | 0 | 0 | 0 | 0.0125 | 0 | 0 | 0 | 0 | 0 | 0 | 0 | 0 | 0 | 0 | 0 | 0 | 0 | 0 | 0 | 0 | 0 | 0 | 0 | 0 | 0 | 0 | 0 | 0 | 0 | 0 | 0.9375 | 0 | 0.0125 | 0 | 0 | 0 | 0 | 0 | 0 | 0 | 0 | 0 | 10.1039/c2jm31725g | yes |  | 0.0125 |  |  | 96 | 175 | yes |  | 25 | 9.48 | 7-ethyl-6-azoniaspiro[5.5]undecane |  |  | UTL |  |  | GeO2, Aerosil 300 | [19 empty] | CCC1CCCC[N+]12CCCCC2 |  |  | C12H24N |  |  | UTL |  |  | 2012
7701 | 0.025 | 0 | 0 | 0 | 0 | 0 | 0 | 0 | 0 | 0 | 0 | 0 | 0.0125 | 0 | 0 | 0 | 0 | 0 | 0 | 0 | 0 | 0 | 0 | 0 | 0 | 0 | 0 | 0 | 0 | 0 | 0 | 0 | 0 | 0 | 0 | 0 | 0 | 0 | 0 | 0.9375 | 0 | 0.0125 | 0 | 0 | 0 | 0 | 0 | 0 | 0 | 0 | 0 | 10.1039/c2jm31725g | yes |  | 0.0125 |  |  | 96 | 175 | yes |  | 25 | 12.1 | 7-ethyl-6-azoniaspiro[5.5]undecane |  |  | UTL |  |  | GeO2, Aerosil 300 | [19 empty] | CCC1CCCC[N+]12CCCCC2 |  |  | C12H24N |  |  | UTL |  |  | 2012
7702 | 0.025 | 0 | 0 | 0 | 0 | 0 | 0 | 0 | 0 | 0 | 0 | 0 | 0.0125 | 0 | 0 | 0 | 0 | 0 | 0 | 0 | 0 | 0 | 0 | 0 | 0 | 0 | 0 | 0 | 0 | 0 | 0 | 0 | 0 | 0 | 0 | 0 | 0 | 0 | 0 | 0.9375 | 0 | 0.0125 | 0 | 0 | 0 | 0 | 0 | 0 | 0 | 0 | 0 | 10.1039/c2jm31725g | yes |  | 0.0125 |  |  | 96 | 175 | yes |  | 25 | 12.19 | 7-ethyl-6-azoniaspiro[5.5]undecane |  |  | UTL | STF |  | GeO2, Aerosil 300 | [19 empty] | CCC1CCCC[N+]12CCCCC2 |  |  | C12H24N |  |  | UTL | STF |  | 2012
7703 | 0.025 | 0 | 0 | 0 | 0 | 0 | 0 | 0 | 0 | 0 | 0 | 0 | 0.0125 | 0 | 0 | 0 | 0 | 0 | 0 | 0 | 0 | 0 | 0 | 0 | 0 | 0 | 0 | 0 | 0 | 0 | 0 | 0 | 0 | 0 | 0 | 0 | 0 | 0 | 0 | 0.9375 | 0 | 0.0125 | 0 | 0 | 0 | 0 | 0 | 0 | 0 | 0 | 0 | 10.1039/c2jm31725g | yes |  | 0.0125 |  |  | 72 | 175 | yes |  | 25 | 12.27 | 7-ethyl-6-azoniaspiro[5.5]undecane |  |  | STF |  |  | GeO2, Aerosil 300 | [19 empty] | CCC1CCCC[N+]12CCCCC2 |  |  | C12H24N |  |  | STF |  |  | 2012
7704 | 0.024625 | 0 | 0 | 0 | 0 | 0 | 0 | 0 | 0 | 0 | 0 | 0 | 0.0125 | 0 | 0 | 0.000375 | 0 | 0 | 0 | 0 | 0 | 0 | 0 | 0 | 0 | 0 | 0 | 0 | 0 | 0 | 0 | 0 | 0 | 0 | 0 | 0 | 0 | 0 | 0 | 0.9375 | 0 | 0.0125 | 0 | 0 | 0 | 0 | 0 | 0 | 0 | 0 | 0 | 10.1039/c2jm31725g | yes |  | 0.0125 |  |  | 168 | 175 | yes |  | 25 | 7.02 | 7-ethyl-6-azoniaspiro[5.5]undecane |  |  | amorphous |  |  | GeO2, Aerosil 300 | [19 empty] | CCC1CCCC[N+]12CCCCC2 |  |  | C12H24N | [5 empty] | 2012
7705 | 0.024625 | 0 | 0 | 0 | 0 | 0 | 0 | 0 | 0 | 0 | 0 | 0 | 0.0125 | 0 | 0 | 0.000375 | 0 | 0 | 0 | 0 | 0 | 0 | 0 | 0 | 0 | 0 | 0 | 0 | 0 | 0 | 0 | 0 | 0 | 0 | 0 | 0 | 0 | 0 | 0 | 0.9375 | 0 | 0.0125 | 0 | 0 | 0 | 0 | 0 | 0 | 0 | 0 | 0 | 10.1039/c2jm31725g | yes |  | 0.0125 |  |  | 312 | 175 | yes |  | 25 | 7.05 | 7-ethyl-6-azoniaspiro[5.5]undecane |  |  | dense |  |  | GeO2, Aerosil 300 | [19 empty] | CCC1CCCC[N+]12CCCCC2 |  |  | C12H24N | [5 empty] | 2012
7706 | 0.024625 | 0 | 0 | 0 | 0 | 0 | 0 | 0 | 0 | 0 | 0 | 0 | 0.0125 | 0 | 0 | 0.000375 | 0 | 0 | 0 | 0 | 0 | 0 | 0 | 0 | 0 | 0 | 0 | 0 | 0 | 0 | 0 | 0 | 0 | 0 | 0 | 0 | 0 | 0 | 0 | 0.9375 | 0 | 0.0125 | 0 | 0 | 0 | 0 | 0 | 0 | 0 | 0 | 0 | 10.1039/c2jm31725g | yes |  | 0.0125 |  |  | 168 | 175 | yes |  | 25 | 7.82 | 7-ethyl-6-azoniaspiro[5.5]undecane |  |  | UTL |  |  | GeO2, Aerosil 300 | [19 empty] | CCC1CCCC[N+]12CCCCC2 |  |  | C12H24N |  |  | UTL |  |  | 2012
7707 | 0.024625 | 0 | 0 | 0 | 0 | 0 | 0 | 0 | 0 | 0 | 0 | 0 | 0.0125 | 0 | 0 | 0.000375 | 0 | 0 | 0 | 0 | 0 | 0 | 0 | 0 | 0 | 0 | 0 | 0 | 0 | 0 | 0 | 0 | 0 | 0 | 0 | 0 | 0 | 0 | 0 | 0.9375 | 0 | 0.0125 | 0 | 0 | 0 | 0 | 0 | 0 | 0 | 0 | 0 | 10.1039/c2jm31725g | yes |  | 0.0125 |  |  | 168 | 175 | yes |  | 25 | 9.5 | 7-ethyl-6-azoniaspiro[5.5]undecane |  |  | UTL |  |  | GeO2, Aerosil 300 | [19 empty] | CCC1CCCC[N+]12CCCCC2 |  |  | C12H24N |  |  | UTL |  |  | 2012
7708 | 0.024625 | 0 | 0 | 0 | 0 | 0 | 0 | 0 | 0 | 0 | 0 | 0 | 0.0125 | 0 | 0 | 0.000375 | 0 | 0 | 0 | 0 | 0 | 0 | 0 | 0 | 0 | 0 | 0 | 0 | 0 | 0 | 0 | 0 | 0 | 0 | 0 | 0 | 0 | 0 | 0 | 0.9375 | 0 | 0.0125 | 0 | 0 | 0 | 0 | 0 | 0 | 0 | 0 | 0 | 10.1039/c2jm31725g | yes |  | 0.0125 |  |  | 168 | 175 | yes |  | 25 | 11.82 | 7-ethyl-6-azoniaspiro[5.5]undecane |  |  | UTL |  |  | GeO2, Aerosil 300 | [19 empty] | CCC1CCCC[N+]12CCCCC2 |  |  | C12H24N |  |  | UTL |  |  | 2012
7709 | 0.024625 | 0 | 0 | 0 | 0 | 0 | 0 | 0 | 0 | 0 | 0 | 0 | 0.0125 | 0 | 0 | 0.000375 | 0 | 0 | 0 | 0 | 0 | 0 | 0 | 0 | 0 | 0 | 0 | 0 | 0 | 0 | 0 | 0 | 0 | 0 | 0 | 0 | 0 | 0 | 0 | 0.9375 | 0 | 0.0125 | 0 | 0 | 0 | 0 | 0 | 0 | 0 | 0 | 0 | 10.1039/c2jm31725g | yes |  | 0.0125 |  |  | 144 | 175 | yes |  | 25 | 12.09 | 7-ethyl-6-azoniaspiro[5.5]undecane |  |  | UTL |  |  | GeO2, Aerosil 300 | [19 empty] | CCC1CCCC[N+]12CCCCC2 |  |  | C12H24N |  |  | UTL |  |  | 2012
7710 | 0.024625 | 0 | 0 | 0 | 0 | 0 | 0 | 0 | 0 | 0 | 0 | 0 | 0.0125 | 0 | 0 | 0.000375 | 0 | 0 | 0 | 0 | 0 | 0 | 0 | 0 | 0 | 0 | 0 | 0 | 0 | 0 | 0 | 0 | 0 | 0 | 0 | 0 | 0 | 0 | 0 | 0.9375 | 0 | 0.0125 | 0 | 0 | 0 | 0 | 0 | 0 | 0 | 0 | 0 | 10.1039/c2jm31725g | yes |  | 0.0125 |  |  | 144 | 175 | yes |  | 25 | 12.17 | 7-ethyl-6-azoniaspiro[5.5]undecane |  |  | UTL | STF |  | GeO2, Aerosil 300 | [19 empty] | CCC1CCCC[N+]12CCCCC2 |  |  | C12H24N |  |  | UTL | STF |  | 2012
7711 | 0.023125 | 0 | 0 | 0 | 0 | 0 | 0 | 0 | 0 | 0 | 0 | 0 | 0.0125 | 0 | 0 | 0.001875 | 0 | 0 | 0 | 0 | 0 | 0 | 0 | 0 | 0 | 0 | 0 | 0 | 0 | 0 | 0 | 0 | 0 | 0 | 0 | 0 | 0 | 0 | 0 | 0.9375 | 0 | 0.0125 | 0 | 0 | 0 | 0 | 0 | 0 | 0 | 0 | 0 | 10.1039/c2jm31725g | yes |  | 0.0125 |  |  | 312 | 175 | yes |  | 25 | 9.07 | 7-ethyl-6-azoniaspiro[5.5]undecane |  |  | UTL |  |  | GeO2, Aerosil 300 | [19 empty] | CCC1CCCC[N+]12CCCCC2 |  |  | C12H24N |  |  | UTL |  |  | 2012
7712 | 0.02125 | 0 | 0 | 0 | 0 | 0 | 0 | 0 | 0 | 0 | 0 | 0 | 0.0125 | 0 | 0 | 0.00375 | 0 | 0 | 0 | 0 | 0 | 0 | 0 | 0 | 0 | 0 | 0 | 0 | 0 | 0 | 0 | 0 | 0 | 0 | 0 | 0 | 0 | 0 | 0 | 0.9375 | 0 | 0.0125 | 0 | 0 | 0 | 0 | 0 | 0 | 0 | 0 | 0 | 10.1039/c2jm31725g | yes |  | 0.0125 |  |  | 192 | 175 | yes |  | 25 | 11.64 | 7-ethyl-6-azoniaspiro[5.5]undecane |  |  | UTL |  |  | GeO2, Aerosil 300 | [19 empty] | CCC1CCCC[N+]12CCCCC2 |  |  | C12H24N |  |  | UTL |  |  | 2012
7713 | 0.020125 | 0 | 0 | 0 | 0 | 0 | 0 | 0 | 0 | 0 | 0 | 0 | 0.0125 | 0 | 0 | 0.004875 | 0 | 0 | 0 | 0 | 0 | 0 | 0 | 0 | 0 | 0 | 0 | 0 | 0 | 0 | 0 | 0 | 0 | 0 | 0 | 0 | 0 | 0 | 0 | 0.9375 | 0 | 0.0125 | 0 | 0 | 0 | 0 | 0 | 0 | 0 | 0 | 0 | 10.1039/c2jm31725g | yes |  | 0.0125 |  |  | 336 | 175 | yes |  | 25 | 10.92 | 7-ethyl-6-azoniaspiro[5.5]undecane |  |  | UTL |  |  | GeO2, Aerosil 300 | [19 empty] | CCC1CCCC[N+]12CCCCC2 |  |  | C12H24N |  |  | UTL |  |  | 2012
7714 | 0.019375 | 0 | 0 | 0 | 0 | 0 | 0 | 0 | 0 | 0 | 0 | 0 | 0.0125 | 0 | 0 | 0.005625 | 0 | 0 | 0 | 0 | 0 | 0 | 0 | 0 | 0 | 0 | 0 | 0 | 0 | 0 | 0 | 0 | 0 | 0 | 0 | 0 | 0 | 0 | 0 | 0.9375 | 0 | 0.0125 | 0 | 0 | 0 | 0 | 0 | 0 | 0 | 0 | 0 | 10.1039/c2jm31725g | yes |  | 0.0125 |  |  | 408 | 175 | yes |  | 25 | 10.12 | 7-ethyl-6-azoniaspiro[5.5]undecane |  |  | UTL | STF |  | GeO2, Aerosil 300 | [19 empty] | CCC1CCCC[N+]12CCCCC2 |  |  | C12H24N |  |  | UTL | STF |  | 2012
7715 | 0.019375 | 0 | 0 | 0 | 0 | 0 | 0 | 0 | 0 | 0 | 0 | 0 | 0.0125 | 0 | 0 | 0.005625 | 0 | 0 | 0 | 0 | 0 | 0 | 0 | 0 | 0 | 0 | 0 | 0 | 0 | 0 | 0 | 0 | 0 | 0 | 0 | 0 | 0 | 0 | 0 | 0.9375 | 0 | 0.0125 | 0 | 0 | 0 | 0 | 0 | 0 | 0 | 0 | 0 | 10.1039/c2jm31725g | yes |  | 0.0125 |  |  | 360 | 175 | yes |  | 25 | 11 | 7-ethyl-6-azoniaspiro[5.5]undecane |  |  | STF |  |  | GeO2, Aerosil 300 | [19 empty] | CCC1CCCC[N+]12CCCCC2 |  |  | C12H24N |  |  | STF |  |  | 2012
7716 | 0.019375 | 0 | 0 | 0 | 0 | 0 | 0 | 0 | 0 | 0 | 0 | 0 | 0.0125 | 0 | 0 | 0.005625 | 0 | 0 | 0 | 0 | 0 | 0 | 0 | 0 | 0 | 0 | 0 | 0 | 0 | 0 | 0 | 0 | 0 | 0 | 0 | 0 | 0 | 0 | 0 | 0.9375 | 0 | 0.0125 | 0 | 0 | 0 | 0 | 0 | 0 | 0 | 0 | 0 | 10.1039/c2jm31725g | yes |  | 0.0125 |  |  | 288 | 175 | yes |  | 25 | 10 | 7-ethyl-6-azoniaspiro[5.5]undecane |  |  | UTL | STF |  | GeO2, Aerosil 300 | [19 empty] | CCC1CCCC[N+]12CCCCC2 |  |  | C12H24N |  |  | UTL | STF |  | 2012
7717 | 0.024625 | 0 | 0 | 0 | 0 | 0 | 0 | 0 | 0 | 0 | 0 | 0 | 0.0125 | 0 | 0 | 0 | 0 | 0 | 0 | 0 | 0.000375 | 0 | 0 | 0 | 0 | 0 | 0 | 0 | 0 | 0 | 0 | 0 | 0 | 0 | 0 | 0 | 0 | 0 | 0 | 0.9375 | 0 | 0.0125 | 0 | 0 | 0 | 0 | 0 | 0 | 0 | 0 | 0 | 10.1039/c2jm31725g | yes |  | 0.0125 |  |  | 216 | 175 | yes |  | 25 | 7.22 | 7-ethyl-6-azoniaspiro[5.5]undecane |  |  | amorphous |  |  | GeO2, Aerosil 300 | [19 empty] | CCC1CCCC[N+]12CCCCC2 |  |  | C12H24N | [5 empty] | 2012
7718 | 0.024625 | 0 | 0 | 0 | 0 | 0 | 0 | 0 | 0 | 0 | 0 | 0 | 0.0125 | 0 | 0 | 0 | 0 | 0 | 0 | 0 | 0.000375 | 0 | 0 | 0 | 0 | 0 | 0 | 0 | 0 | 0 | 0 | 0 | 0 | 0 | 0 | 0 | 0 | 0 | 0 | 0.9375 | 0 | 0.0125 | 0 | 0 | 0 | 0 | 0 | 0 | 0 | 0 | 0 | 10.1039/c2jm31725g | yes |  | 0.0125 |  |  | 312 | 175 | yes |  | 25 | 7.35 | 7-ethyl-6-azoniaspiro[5.5]undecane |  |  | dense |  |  | GeO2, Aerosil 300 | [19 empty] | CCC1CCCC[N+]12CCCCC2 |  |  | C12H24N | [5 empty] | 2012
7719 | 0.024625 | 0 | 0 | 0 | 0 | 0 | 0 | 0 | 0 | 0 | 0 | 0 | 0.0125 | 0 | 0 | 0 | 0 | 0 | 0 | 0 | 0.000375 | 0 | 0 | 0 | 0 | 0 | 0 | 0 | 0 | 0 | 0 | 0 | 0 | 0 | 0 | 0 | 0 | 0 | 0 | 0.9375 | 0 | 0.0125 | 0 | 0 | 0 | 0 | 0 | 0 | 0 | 0 | 0 | 10.1039/c2jm31725g | yes |  | 0.0125 |  |  | 216 | 175 | yes |  | 25 | 7.52 | 7-ethyl-6-azoniaspiro[5.5]undecane |  |  | UTL |  |  | GeO2, Aerosil 300 | [19 empty] | CCC1CCCC[N+]12CCCCC2 |  |  | C12H24N |  |  | UTL |  |  | 2012
7720 | 0.024625 | 0 | 0 | 0 | 0 | 0 | 0 | 0 | 0 | 0 | 0 | 0 | 0.0125 | 0 | 0 | 0 | 0 | 0 | 0 | 0 | 0.000375 | 0 | 0 | 0 | 0 | 0 | 0 | 0 | 0 | 0 | 0 | 0 | 0 | 0 | 0 | 0 | 0 | 0 | 0 | 0.9375 | 0 | 0.0125 | 0 | 0 | 0 | 0 | 0 | 0 | 0 | 0 | 0 | 10.1039/c2jm31725g | yes |  | 0.0125 |  |  | 192 | 175 | yes |  | 25 | 9.5 | 7-ethyl-6-azoniaspiro[5.5]undecane |  |  | UTL |  |  | GeO2, Aerosil 300 | [19 empty] | CCC1CCCC[N+]12CCCCC2 |  |  | C12H24N |  |  | UTL |  |  | 2012
7721 | 0.024625 | 0 | 0 | 0 | 0 | 0 | 0 | 0 | 0 | 0 | 0 | 0 | 0.0125 | 0 | 0 | 0 | 0 | 0 | 0 | 0 | 0.000375 | 0 | 0 | 0 | 0 | 0 | 0 | 0 | 0 | 0 | 0 | 0 | 0 | 0 | 0 | 0 | 0 | 0 | 0 | 0.9375 | 0 | 0.0125 | 0 | 0 | 0 | 0 | 0 | 0 | 0 | 0 | 0 | 10.1039/c2jm31725g | yes |  | 0.0125 |  |  | 168 | 175 | yes |  | 25 | 10.66 | 7-ethyl-6-azoniaspiro[5.5]undecane |  |  | UTL |  |  | GeO2, Aerosil 300 | [19 empty] | CCC1CCCC[N+]12CCCCC2 |  |  | C12H24N |  |  | UTL |  |  | 2012
7722 | 0.024625 | 0 | 0 | 0 | 0 | 0 | 0 | 0 | 0 | 0 | 0 | 0 | 0.0125 | 0 | 0 | 0 | 0 | 0 | 0 | 0 | 0.000375 | 0 | 0 | 0 | 0 | 0 | 0 | 0 | 0 | 0 | 0 | 0 | 0 | 0 | 0 | 0 | 0 | 0 | 0 | 0.9375 | 0 | 0.0125 | 0 | 0 | 0 | 0 | 0 | 0 | 0 | 0 | 0 | 10.1039/c2jm31725g | yes |  | 0.0125 |  |  | 144 | 175 | yes |  | 25 | 11.86 | 7-ethyl-6-azoniaspiro[5.5]undecane |  |  | UTL |  |  | GeO2, Aerosil 300 | [19 empty] | CCC1CCCC[N+]12CCCCC2 |  |  | C12H24N |  |  | UTL |  |  | 2012
7723 | 0.024625 | 0 | 0 | 0 | 0 | 0 | 0 | 0 | 0 | 0 | 0 | 0 | 0.0125 | 0 | 0 | 0 | 0 | 0 | 0 | 0 | 0.000375 | 0 | 0 | 0 | 0 | 0 | 0 | 0 | 0 | 0 | 0 | 0 | 0 | 0 | 0 | 0 | 0 | 0 | 0 | 0.9375 | 0 | 0.0125 | 0 | 0 | 0 | 0 | 0 | 0 | 0 | 0 | 0 | 10.1039/c2jm31725g | yes |  | 0.0125 |  |  | 144 | 175 | yes |  | 25 | 11.97 | 7-ethyl-6-azoniaspiro[5.5]undecane |  |  | UTL | STF |  | GeO2, Aerosil 300 | [19 empty] | CCC1CCCC[N+]12CCCCC2 |  |  | C12H24N |  |  | UTL | STF |  | 2012
7724 | 0.024625 | 0 | 0 | 0 | 0 | 0 | 0 | 0 | 0 | 0 | 0 | 0 | 0.0125 | 0 | 0 | 0 | 0 | 0 | 0 | 0 | 0.000375 | 0 | 0 | 0 | 0 | 0 | 0 | 0 | 0 | 0 | 0 | 0 | 0 | 0 | 0 | 0 | 0 | 0 | 0 | 0.9375 | 0 | 0.0125 | 0 | 0 | 0 | 0 | 0 | 0 | 0 | 0 | 0 | 10.1039/c2jm31725g | yes |  | 0.0125 |  |  | 120 | 175 | yes |  | 25 | 12.05 | 7-ethyl-6-azoniaspiro[5.5]undecane |  |  | STF |  |  | GeO2, Aerosil 300 | [19 empty] | CCC1CCCC[N+]12CCCCC2 |  |  | C12H24N |  |  | STF |  |  | 2012
7725 | 0.023875 | 0 | 0 | 0 | 0 | 0 | 0 | 0 | 0 | 0 | 0 | 0 | 0.0125 | 0 | 0 | 0 | 0 | 0 | 0 | 0 | 0.001125 | 0 | 0 | 0 | 0 | 0 | 0 | 0 | 0 | 0 | 0 | 0 | 0 | 0 | 0 | 0 | 0 | 0 | 0 | 0.9375 | 0 | 0.0125 | 0 | 0 | 0 | 0 | 0 | 0 | 0 | 0 | 0 | 10.1039/c2jm31725g | yes |  | 0.0125 |  |  | 216 | 175 | yes |  | 25 | 11.22 | 7-ethyl-6-azoniaspiro[5.5]undecane |  |  | UTL |  |  | GeO2, Aerosil 300 | [19 empty] | CCC1CCCC[N+]12CCCCC2 |  |  | C12H24N |  |  | UTL |  |  | 2012
7726 | 0.023125 | 0 | 0 | 0 | 0 | 0 | 0 | 0 | 0 | 0 | 0 | 0 | 0.0125 | 0 | 0 | 0 | 0 | 0 | 0 | 0 | 0.001875 | 0 | 0 | 0 | 0 | 0 | 0 | 0 | 0 | 0 | 0 | 0 | 0 | 0 | 0 | 0 | 0 | 0 | 0 | 0.9375 | 0 | 0.0125 | 0 | 0 | 0 | 0 | 0 | 0 | 0 | 0 | 0 | 10.1039/c2jm31725g | yes |  | 0.0125 |  |  | 504 | 175 | yes |  | 25 | 11.76 | 7-ethyl-6-azoniaspiro[5.5]undecane |  |  | UTL |  |  | GeO2, Aerosil 300 | [19 empty] | CCC1CCCC[N+]12CCCCC2 |  |  | C12H24N |  |  | UTL |  |  | 2012
7727 | 0.02275 | 0 | 0 | 0 | 0 | 0 | 0 | 0 | 0 | 0 | 0 | 0 | 0.0125 | 0 | 0 | 0 | 0 | 0 | 0 | 0 | 0.00225 | 0 | 0 | 0 | 0 | 0 | 0 | 0 | 0 | 0 | 0 | 0 | 0 | 0 | 0 | 0 | 0 | 0 | 0 | 0.9375 | 0 | 0.0125 | 0 | 0 | 0 | 0 | 0 | 0 | 0 | 0 | 0 | 10.1039/c2jm31725g | yes |  | 0.0125 |  |  | 552 | 175 | yes |  | 25 | 11.49 | 7-ethyl-6-azoniaspiro[5.5]undecane |  |  | UTL |  |  | GeO2, Aerosil 300 | [19 empty] | CCC1CCCC[N+]12CCCCC2 |  |  | C12H24N |  |  | UTL |  |  | 2012
7728 | 0.024625 | 0 | 0 | 0 | 0 | 0 | 0 | 0 | 0 | 0 | 0 | 0 | 0.0125 | 0 | 0 | 0 | 0 | 0.000375 | 0 | 0 | 0 | 0 | 0 | 0 | 0 | 0 | 0 | 0 | 0 | 0 | 0 | 0 | 0 | 0 | 0 | 0 | 0 | 0 | 0 | 0.9375 | 0 | 0.0125 | 0 | 0 | 0 | 0 | 0 | 0 | 0 | 0 | 0 | 10.1039/c2jm31725g | yes |  | 0.0125 |  |  | 216 | 175 | yes |  | 25 | 7.12 | 7-ethyl-6-azoniaspiro[5.5]undecane |  |  | amorphous |  |  | GeO2, Aerosil 300 | [19 empty] | CCC1CCCC[N+]12CCCCC2 |  |  | C12H24N | [5 empty] | 2012
7729 | 0.024625 | 0 | 0 | 0 | 0 | 0 | 0 | 0 | 0 | 0 | 0 | 0 | 0.0125 | 0 | 0 | 0 | 0 | 0.000375 | 0 | 0 | 0 | 0 | 0 | 0 | 0 | 0 | 0 | 0 | 0 | 0 | 0 | 0 | 0 | 0 | 0 | 0 | 0 | 0 | 0 | 0.9375 | 0 | 0.0125 | 0 | 0 | 0 | 0 | 0 | 0 | 0 | 0 | 0 | 10.1039/c2jm31725g | yes |  | 0.0125 |  |  | 360 | 175 | yes |  | 25 | 7.16 | 7-ethyl-6-azoniaspiro[5.5]undecane |  |  | dense |  |  | GeO2, Aerosil 300 | [19 empty] | CCC1CCCC[N+]12CCCCC2 |  |  | C12H24N | [5 empty] | 2012
7730 | 0.024625 | 0 | 0 | 0 | 0 | 0 | 0 | 0 | 0 | 0 | 0 | 0 | 0.0125 | 0 | 0 | 0 | 0 | 0.000375 | 0 | 0 | 0 | 0 | 0 | 0 | 0 | 0 | 0 | 0 | 0 | 0 | 0 | 0 | 0 | 0 | 0 | 0 | 0 | 0 | 0 | 0.9375 | 0 | 0.0125 | 0 | 0 | 0 | 0 | 0 | 0 | 0 | 0 | 0 | 10.1039/c2jm31725g | yes |  | 0.0125 |  |  | 216 | 175 | yes |  | 25 | 8.22 | 7-ethyl-6-azoniaspiro[5.5]undecane |  |  | UTL |  |  | GeO2, Aerosil 300 | [19 empty] | CCC1CCCC[N+]12CCCCC2 |  |  | C12H24N |  |  | UTL |  |  | 2012
7731 | 0.024625 | 0 | 0 | 0 | 0 | 0 | 0 | 0 | 0 | 0 | 0 | 0 | 0.0125 | 0 | 0 | 0 | 0 | 0.000375 | 0 | 0 | 0 | 0 | 0 | 0 | 0 | 0 | 0 | 0 | 0 | 0 | 0 | 0 | 0 | 0 | 0 | 0 | 0 | 0 | 0 | 0.9375 | 0 | 0.0125 | 0 | 0 | 0 | 0 | 0 | 0 | 0 | 0 | 0 | 10.1039/c2jm31725g | yes |  | 0.0125 |  |  | 216 | 175 | yes |  | 25 | 9.45 | 7-ethyl-6-azoniaspiro[5.5]undecane |  |  | UTL |  |  | GeO2, Aerosil 300 | [19 empty] | CCC1CCCC[N+]12CCCCC2 |  |  | C12H24N |  |  | UTL |  |  | 2012
7732 | 0.024625 | 0 | 0 | 0 | 0 | 0 | 0 | 0 | 0 | 0 | 0 | 0 | 0.0125 | 0 | 0 | 0 | 0 | 0.000375 | 0 | 0 | 0 | 0 | 0 | 0 | 0 | 0 | 0 | 0 | 0 | 0 | 0 | 0 | 0 | 0 | 0 | 0 | 0 | 0 | 0 | 0.9375 | 0 | 0.0125 | 0 | 0 | 0 | 0 | 0 | 0 | 0 | 0 | 0 | 10.1039/c2jm31725g | yes |  | 0.0125 |  |  | 192 | 175 | yes |  | 25 | 10.96 | 7-ethyl-6-azoniaspiro[5.5]undecane |  |  | UTL |  |  | GeO2, Aerosil 300 | [19 empty] | CCC1CCCC[N+]12CCCCC2 |  |  | C12H24N |  |  | UTL |  |  | 2012
7733 | 0.024625 | 0 | 0 | 0 | 0 | 0 | 0 | 0 | 0 | 0 | 0 | 0 | 0.0125 | 0 | 0 | 0 | 0 | 0.000375 | 0 | 0 | 0 | 0 | 0 | 0 | 0 | 0 | 0 | 0 | 0 | 0 | 0 | 0 | 0 | 0 | 0 | 0 | 0 | 0 | 0 | 0.9375 | 0 | 0.0125 | 0 | 0 | 0 | 0 | 0 | 0 | 0 | 0 | 0 | 10.1039/c2jm31725g | yes |  | 0.0125 |  |  | 168 | 175 | yes |  | 25 | 11.2 | 7-ethyl-6-azoniaspiro[5.5]undecane |  |  | UTL | STF |  | GeO2, Aerosil 300 | [19 empty] | CCC1CCCC[N+]12CCCCC2 |  |  | C12H24N |  |  | UTL | STF |  | 2012
7734 | 0.024625 | 0 | 0 | 0 | 0 | 0 | 0 | 0 | 0 | 0 | 0 | 0 | 0.0125 | 0 | 0 | 0 | 0 | 0.000375 | 0 | 0 | 0 | 0 | 0 | 0 | 0 | 0 | 0 | 0 | 0 | 0 | 0 | 0 | 0 | 0 | 0 | 0 | 0 | 0 | 0 | 0.9375 | 0 | 0.0125 | 0 | 0 | 0 | 0 | 0 | 0 | 0 | 0 | 0 | 10.1039/c2jm31725g | yes |  | 0.0125 |  |  | 168 | 175 | yes |  | 25 | 11.8 | 7-ethyl-6-azoniaspiro[5.5]undecane |  |  | STF |  |  | GeO2, Aerosil 300 | [19 empty] | CCC1CCCC[N+]12CCCCC2 |  |  | C12H24N |  |  | STF |  |  | 2012
7735 | 0.0244375 | 0 | 0 | 0 | 0 | 0 | 0 | 0 | 0 | 0 | 0 | 0 | 0.0125 | 0 | 0 | 0 | 0 | 0.0005625 | 0 | 0 | 0 | 0 | 0 | 0 | 0 | 0 | 0 | 0 | 0 | 0 | 0 | 0 | 0 | 0 | 0 | 0 | 0 | 0 | 0 | 0.9375 | 0 | 0.0125 | 0 | 0 | 0 | 0 | 0 | 0 | 0 | 0 | 0 | 10.1039/c2jm31725g | yes |  | 0.0125 |  |  | 480 | 175 | yes |  | 25 | 10.8 | 7-ethyl-6-azoniaspiro[5.5]undecane |  |  | UTL |  |  | GeO2, Aerosil 300 | [19 empty] | CCC1CCCC[N+]12CCCCC2 |  |  | C12H24N |  |  | UTL |  |  | 2012
7736 | 0.02425 | 0 | 0 | 0 | 0 | 0 | 0 | 0 | 0 | 0 | 0 | 0 | 0.0125 | 0 | 0 | 0 | 0 | 0.00075 | 0 | 0 | 0 | 0 | 0 | 0 | 0 | 0 | 0 | 0 | 0 | 0 | 0 | 0 | 0 | 0 | 0 | 0 | 0 | 0 | 0 | 0.9375 | 0 | 0.0125 | 0 | 0 | 0 | 0 | 0 | 0 | 0 | 0 | 0 | 10.1039/c2jm31725g | yes |  | 0.0125 |  |  | 552 | 175 | yes |  | 25 | 10.76 | 7-ethyl-6-azoniaspiro[5.5]undecane |  |  | STF |  |  | GeO2, Aerosil 300 | [19 empty] | CCC1CCCC[N+]12CCCCC2 |  |  | C12H24N |  |  | STF |  |  | 2012
7737 | 0.02425 | 0 | 0 | 0 | 0 | 0 | 0 | 0 | 0 | 0 | 0 | 0 | 0.0125 | 0 | 0 | 0 | 0 | 0.00075 | 0 | 0 | 0 | 0 | 0 | 0 | 0 | 0 | 0 | 0 | 0 | 0 | 0 | 0 | 0 | 0 | 0 | 0 | 0 | 0 | 0 | 0.9375 | 0 | 0.0125 | 0 | 0 | 0 | 0 | 0 | 0 | 0 | 0 | 0 | 10.1039/c2jm31725g | yes |  | 0.0125 |  |  | 600 | 175 | yes |  | 25 | 9.56 | 7-ethyl-6-azoniaspiro[5.5]undecane |  |  | UTL | STF |  | GeO2, Aerosil 300 | [19 empty] | CCC1CCCC[N+]12CCCCC2 |  |  | C12H24N |  |  | UTL | STF |  | 2012
7738 | 0.02425 | 0 | 0 | 0 | 0 | 0 | 0 | 0 | 0 | 0 | 0 | 0 | 0.0125 | 0 | 0 | 0 | 0 | 0.00075 | 0 | 0 | 0 | 0 | 0 | 0 | 0 | 0 | 0 | 0 | 0 | 0 | 0 | 0 | 0 | 0 | 0 | 0 | 0 | 0 | 0 | 0.9375 | 0 | 0.0125 | 0 | 0 | 0 | 0 | 0 | 0 | 0 | 0 | 0 | 10.1039/c2jm31725g | yes |  | 0.0125 |  |  | 504 | 175 | yes |  | 25 | 11.35 | 7-ethyl-6-azoniaspiro[5.5]undecane |  |  | STF |  |  | GeO2, Aerosil 300 | [19 empty] | CCC1CCCC[N+]12CCCCC2 |  |  | C12H24N |  |  | STF |  |  | 2012
7739 | 0.024625 | 0.000375 | 0 | 0 | 0 | 0 | 0 | 0 | 0 | 0 | 0 | 0 | 0.0125 | 0 | 0 | 0 | 0 | 0 | 0 | 0 | 0 | 0 | 0 | 0 | 0 | 0 | 0 | 0 | 0 | 0 | 0 | 0 | 0 | 0 | 0 | 0 | 0 | 0 | 0 | 0.9375 | 0 | 0.0125 | 0 | 0 | 0 | 0 | 0 | 0 | 0 | 0 | 0 | 10.1039/c2jm31725g | yes |  | 0.0125 |  |  | 480 | 175 | yes |  | 25 | 9.52 | 7-ethyl-6-azoniaspiro[5.5]undecane |  |  | amorphous |  |  | GeO2, Aerosil 300 | [19 empty] | CCC1CCCC[N+]12CCCCC2 |  |  | C12H24N | [5 empty] | 2012
7740 | 0.024625 | 0.000375 | 0 | 0 | 0 | 0 | 0 | 0 | 0 | 0 | 0 | 0 | 0.0125 | 0 | 0 | 0 | 0 | 0 | 0 | 0 | 0 | 0 | 0 | 0 | 0 | 0 | 0 | 0 | 0 | 0 | 0 | 0 | 0 | 0 | 0 | 0 | 0 | 0 | 0 | 0.9375 | 0 | 0.0125 | 0 | 0 | 0 | 0 | 0 | 0 | 0 | 0 | 0 | 10.1039/c2jm31725g | yes |  | 0.0125 |  |  | 672 | 175 | yes |  | 25 | 9.55 | 7-ethyl-6-azoniaspiro[5.5]undecane |  |  | dense |  |  | GeO2, Aerosil 300 | [19 empty] | CCC1CCCC[N+]12CCCCC2 |  |  | C12H24N | [5 empty] | 2012
7741 | 0.024625 | 0.000375 | 0 | 0 | 0 | 0 | 0 | 0 | 0 | 0 | 0 | 0 | 0.0125 | 0 | 0 | 0 | 0 | 0 | 0 | 0 | 0 | 0 | 0 | 0 | 0 | 0 | 0 | 0 | 0 | 0 | 0 | 0 | 0 | 0 | 0 | 0 | 0 | 0 | 0 | 0.9375 | 0 | 0.0125 | 0 | 0 | 0 | 0 | 0 | 0 | 0 | 0 | 0 | 10.1039/c2jm31725g | yes |  | 0.0125 |  |  | 480 | 175 | yes |  | 25 | 11.38 | 7-ethyl-6-azoniaspiro[5.5]undecane |  |  | UTL |  |  | GeO2, Aerosil 300 | [19 empty] | CCC1CCCC[N+]12CCCCC2 |  |  | C12H24N |  |  | UTL |  |  | 2012
7742 | 0.024625 | 0.000375 | 0 | 0 | 0 | 0 | 0 | 0 | 0 | 0 | 0 | 0 | 0.0125 | 0 | 0 | 0 | 0 | 0 | 0 | 0 | 0 | 0 | 0 | 0 | 0 | 0 | 0 | 0 | 0 | 0 | 0 | 0 | 0 | 0 | 0 | 0 | 0 | 0 | 0 | 0.9375 | 0 | 0.0125 | 0 | 0 | 0 | 0 | 0 | 0 | 0 | 0 | 0 | 10.1039/c2jm31725g | yes |  | 0.0125 |  |  | 480 | 175 | yes |  | 25 | 11.84 | 7-ethyl-6-azoniaspiro[5.5]undecane |  |  | UTL |  |  | GeO2, Aerosil 300 | [19 empty] | CCC1CCCC[N+]12CCCCC2 |  |  | C12H24N |  |  | UTL |  |  | 2012
7743 | 0.024625 | 0.000375 | 0 | 0 | 0 | 0 | 0 | 0 | 0 | 0 | 0 | 0 | 0.0125 | 0 | 0 | 0 | 0 | 0 | 0 | 0 | 0 | 0 | 0 | 0 | 0 | 0 | 0 | 0 | 0 | 0 | 0 | 0 | 0 | 0 | 0 | 0 | 0 | 0 | 0 | 0.9375 | 0 | 0.0125 | 0 | 0 | 0 | 0 | 0 | 0 | 0 | 0 | 0 | 10.1039/c2jm31725g | yes |  | 0.0125 |  |  | 480 | 175 | yes |  | 25 | 12.03 | 7-ethyl-6-azoniaspiro[5.5]undecane |  |  | UTL |  |  | GeO2, Aerosil 300 | [19 empty] | CCC1CCCC[N+]12CCCCC2 |  |  | C12H24N |  |  | UTL |  |  | 2012
7744 | 0.024625 | 0.000375 | 0 | 0 | 0 | 0 | 0 | 0 | 0 | 0 | 0 | 0 | 0.0125 | 0 | 0 | 0 | 0 | 0 | 0 | 0 | 0 | 0 | 0 | 0 | 0 | 0 | 0 | 0 | 0 | 0 | 0 | 0 | 0 | 0 | 0 | 0 | 0 | 0 | 0 | 0.9375 | 0 | 0.0125 | 0 | 0 | 0 | 0 | 0 | 0 | 0 | 0 | 0 | 10.1039/c2jm31725g | yes |  | 0.0125 |  |  | 480 | 175 | yes |  | 25 | 12.15 | 7-ethyl-6-azoniaspiro[5.5]undecane |  |  | UTL | STF |  | GeO2, Aerosil 300 | [19 empty] | CCC1CCCC[N+]12CCCCC2 |  |  | C12H24N |  |  | UTL | STF |  | 2012
7745 | 0.024625 | 0.000375 | 0 | 0 | 0 | 0 | 0 | 0 | 0 | 0 | 0 | 0 | 0.0125 | 0 | 0 | 0 | 0 | 0 | 0 | 0 | 0 | 0 | 0 | 0 | 0 | 0 | 0 | 0 | 0 | 0 | 0 | 0 | 0 | 0 | 0 | 0 | 0 | 0 | 0 | 0.9375 | 0 | 0.0125 | 0 | 0 | 0 | 0 | 0 | 0 | 0 | 0 | 0 | 10.1039/c2jm31725g | yes |  | 0.0125 |  |  | 480 | 175 | yes |  | 25 | 12.37 | 7-ethyl-6-azoniaspiro[5.5]undecane |  |  | STF |  |  | GeO2, Aerosil 300 | [19 empty] | CCC1CCCC[N+]12CCCCC2 |  |  | C12H24N |  |  | STF |  |  | 2012
7746 | 0.0244375 | 0.0005625 | 0 | 0 | 0 | 0 | 0 | 0 | 0 | 0 | 0 | 0 | 0.0125 | 0 | 0 | 0 | 0 | 0 | 0 | 0 | 0 | 0 | 0 | 0 | 0 | 0 | 0 | 0 | 0 | 0 | 0 | 0 | 0 | 0 | 0 | 0 | 0 | 0 | 0 | 0.9375 | 0 | 0.0125 | 0 | 0 | 0 | 0 | 0 | 0 | 0 | 0 | 0 | 10.1039/c2jm31725g | yes |  | 0.0125 |  |  | 672 | 175 | yes |  | 25 | 12.03 | 7-ethyl-6-azoniaspiro[5.5]undecane |  |  | UTL |  |  | GeO2, Aerosil 300 | [19 empty] | CCC1CCCC[N+]12CCCCC2 |  |  | C12H24N |  |  | UTL |  |  | 2012
7747 | 0.02425 | 0.00075 | 0 | 0 | 0 | 0 | 0 | 0 | 0 | 0 | 0 | 0 | 0.0125 | 0 | 0 | 0 | 0 | 0 | 0 | 0 | 0 | 0 | 0 | 0 | 0 | 0 | 0 | 0 | 0 | 0 | 0 | 0 | 0 | 0 | 0 | 0 | 0 | 0 | 0 | 0.9375 | 0 | 0.0125 | 0 | 0 | 0 | 0 | 0 | 0 | 0 | 0 | 0 | 10.1039/c2jm31725g | yes |  | 0.0125 |  |  | 720 | 175 | yes |  | 25 | 11.77 | 7-ethyl-6-azoniaspiro[5.5]undecane |  |  | UTL | STF |  | GeO2, Aerosil 300 | [19 empty] | CCC1CCCC[N+]12CCCCC2 |  |  | C12H24N |  |  | UTL | STF |  | 2012
7748 | 0.02425 | 0.00075 | 0 | 0 | 0 | 0 | 0 | 0 | 0 | 0 | 0 | 0 | 0.0125 | 0 | 0 | 0 | 0 | 0 | 0 | 0 | 0 | 0 | 0 | 0 | 0 | 0 | 0 | 0 | 0 | 0 | 0 | 0 | 0 | 0 | 0 | 0 | 0 | 0 | 0 | 0.9375 | 0 | 0.0125 | 0 | 0 | 0 | 0 | 0 | 0 | 0 | 0 | 0 | 10.1039/c2jm31725g | yes |  | 0.0125 |  |  | 672 | 175 | yes |  | 25 | 12.04 | 7-ethyl-6-azoniaspiro[5.5]undecane |  |  | STF |  |  | GeO2, Aerosil 300 | [19 empty] | CCC1CCCC[N+]12CCCCC2 |  |  | C12H24N |  |  | STF |  |  | 2012
7749 | 0.02425 | 0.00075 | 0 | 0 | 0 | 0 | 0 | 0 | 0 | 0 | 0 | 0 | 0.0125 | 0 | 0 | 0 | 0 | 0 | 0 | 0 | 0 | 0 | 0 | 0 | 0 | 0 | 0 | 0 | 0 | 0 | 0 | 0 | 0 | 0 | 0 | 0 | 0 | 0 | 0 | 0.9375 | 0 | 0.0125 | 0 | 0 | 0 | 0 | 0 | 0 | 0 | 0 | 0 | 10.1039/c2jm31725g | yes |  | 0.0125 |  |  | 624 | 175 | yes |  | 25 | 12.13 | 7-ethyl-6-azoniaspiro[5.5]undecane |  |  | STF |  |  | GeO2, Aerosil 300 | [19 empty] | CCC1CCCC[N+]12CCCCC2 |  |  | C12H24N |  |  | STF |  |  | 2012
7750 | 0.02463424 | 0 | 0 | 0 | 0 | 0 | 0 | 0 | 0 | 0 | 0 | 0 | 0.01250469 | 0 | 0 | 0 | 0 | 0 | 0 | 0 | 0 | 0 | 0 | 0 | 0 | 0 | 0 | 0 | 0 | 0 | 0 | 0 | 0 | 0 | 0 | 0 | 0 | 0 | 0 | 0.9378517 | 0 | 0.01250469 | 0 | 0 | 0 | 0 | 0 | 0 | 0 | 0 | 0 | 10.1039/c2jm31725g | yes |  | 0.01250469 |  |  | 168 | 175 | yes |  | 25 | 10.98 | 7-ethyl-6-azoniaspiro[5.5]undecane |  |  | amorphous |  |  | GeO2, Aerosil 300 | [19 empty] | CCC1CCCC[N+]12CCCCC2 |  |  | C12H24N | [5 empty] | 2012
7751 | 0.02463424 | 0 | 0 | 0 | 0 | 0 | 0 | 0 | 0 | 0 | 0 | 0 | 0.01250469 | 0 | 0 | 0 | 0 | 0 | 0 | 0 | 0 | 0 | 0 | 0 | 0 | 0 | 0 | 0 | 0 | 0 | 0 | 0 | 0 | 0 | 0 | 0 | 0 | 0 | 0 | 0.9378517 | 0 | 0.01250469 | 0 | 0 | 0 | 0 | 0 | 0 | 0 | 0 | 0 | 10.1039/c2jm31725g | yes |  | 0.01250469 |  |  | 312 | 175 | yes |  | 25 | 11.08 | 7-ethyl-6-azoniaspiro[5.5]undecane |  |  | dense |  |  | GeO2, Aerosil 300 | [19 empty] | CCC1CCCC[N+]12CCCCC2 |  |  | C12H24N | [5 empty] | 2012
7752 | 0.02463424 | 0 | 0 | 0 | 0 | 0 | 0 | 0 | 0 | 0 | 0 | 0 | 0.01250469 | 0 | 0 | 0 | 0 | 0 | 0 | 0 | 0 | 0 | 0 | 0 | 0 | 0 | 0 | 0 | 0 | 0 | 0 | 0 | 0 | 0 | 0 | 0 | 0 | 0 | 0 | 0.9378517 | 0 | 0.01250469 | 0 | 0 | 0 | 0 | 0 | 0 | 0 | 0 | 0 | 10.1039/c2jm31725g | yes |  | 0.01250469 |  |  | 168 | 175 | yes |  | 25 | 11.31 | 7-ethyl-6-azoniaspiro[5.5]undecane |  |  | UTL |  |  | GeO2, Aerosil 300 | [19 empty] | CCC1CCCC[N+]12CCCCC2 |  |  | C12H24N |  |  | UTL |  |  | 2012
7753 | 0.02463424 | 0 | 0 | 0 | 0 | 0 | 0 | 0 | 0 | 0 | 0 | 0 | 0.01250469 | 0 | 0 | 0 | 0 | 0 | 0 | 0 | 0 | 0 | 0 | 0 | 0 | 0 | 0 | 0 | 0 | 0 | 0 | 0 | 0 | 0 | 0 | 0 | 0 | 0 | 0 | 0.9378517 | 0 | 0.01250469 | 0 | 0 | 0 | 0 | 0 | 0 | 0 | 0 | 0 | 10.1039/c2jm31725g | yes |  | 0.01250469 |  |  | 168 | 175 | yes |  | 25 | 11.51 | 7-ethyl-6-azoniaspiro[5.5]undecane |  |  | UTL |  |  | GeO2, Aerosil 300 | [19 empty] | CCC1CCCC[N+]12CCCCC2 |  |  | C12H24N |  |  | UTL |  |  | 2012
7754 | 0.02463424 | 0 | 0 | 0 | 0 | 0 | 0 | 0 | 0 | 0 | 0 | 0 | 0.01250469 | 0 | 0 | 0 | 0 | 0 | 0 | 0 | 0 | 0 | 0 | 0 | 0 | 0 | 0 | 0 | 0 | 0 | 0 | 0 | 0 | 0 | 0 | 0 | 0 | 0 | 0 | 0.9378517 | 0 | 0.01250469 | 0 | 0 | 0 | 0 | 0 | 0 | 0 | 0 | 0 | 10.1039/c2jm31725g | yes |  | 0.01250469 |  |  | 168 | 175 | yes |  | 25 | 11.98 | 7-ethyl-6-azoniaspiro[5.5]undecane |  |  | UTL |  |  | GeO2, Aerosil 300 | [19 empty] | CCC1CCCC[N+]12CCCCC2 |  |  | C12H24N |  |  | UTL |  |  | 2012
7755 | 0.02463424 | 0 | 0 | 0 | 0 | 0 | 0 | 0 | 0 | 0 | 0 | 0 | 0.01250469 | 0 | 0 | 0 | 0 | 0 | 0 | 0 | 0 | 0 | 0 | 0 | 0 | 0 | 0 | 0 | 0 | 0 | 0 | 0 | 0 | 0 | 0 | 0 | 0 | 0 | 0 | 0.9378517 | 0 | 0.01250469 | 0 | 0 | 0 | 0 | 0 | 0 | 0 | 0 | 0 | 10.1039/c2jm31725g | yes |  | 0.01250469 |  |  | 168 | 175 | yes |  | 25 | 12.1 | 7-ethyl-6-azoniaspiro[5.5]undecane |  |  | UTL | STF |  | GeO2, Aerosil 300 | [19 empty] | CCC1CCCC[N+]12CCCCC2 |  |  | C12H24N |  |  | UTL | STF |  | 2012
7756 | 0.02463424 | 0 | 0 | 0 | 0 | 0 | 0 | 0 | 0 | 0 | 0 | 0 | 0.01250469 | 0 | 0 | 0 | 0 | 0 | 0 | 0 | 0 | 0 | 0 | 0 | 0 | 0 | 0 | 0 | 0 | 0 | 0 | 0 | 0 | 0 | 0 | 0 | 0 | 0 | 0 | 0.9378517 | 0 | 0.01250469 | 0 | 0 | 0 | 0 | 0 | 0 | 0 | 0 | 0 | 10.1039/c2jm31725g | yes |  | 0.01250469 |  |  | 144 | 175 | yes |  | 25 | 12.23 | 7-ethyl-6-azoniaspiro[5.5]undecane |  |  | STF |  |  | GeO2, Aerosil 300 | [19 empty] | CCC1CCCC[N+]12CCCCC2 |  |  | C12H24N |  |  | STF |  |  | 2012
7757 | 0.02390189 | 0 | 0 | 0 | 0 | 0 | 0 | 0 | 0 | 0 | 0 | 0 | 0.01251408 | 0 | 0 | 0 | 0 | 0 | 0 | 0 | 0 | 0 | 0 | 0 | 0 | 0 | 0 | 0 | 0 | 0 | 0 | 0 | 0 | 0 | 0 | 0 | 0 | 0 | 0 | 0.9385559 | 0 | 0.01251408 | 0 | 0 | 0 | 0 | 0 | 0 | 0 | 0 | 0 | 10.1039/c2jm31725g | yes |  | 0.01251408 |  |  | 504 | 175 | yes |  | 25 | 11.3 | 7-ethyl-6-azoniaspiro[5.5]undecane |  |  | UTL |  |  | GeO2, Aerosil 300 | [19 empty] | CCC1CCCC[N+]12CCCCC2 |  |  | C12H24N |  |  | UTL |  |  | 2012
7758 | 0.02316844 | 0 | 0 | 0 | 0 | 0 | 0 | 0 | 0 | 0 | 0 | 0 | 0.01252348 | 0 | 0 | 0 | 0 | 0 | 0 | 0 | 0 | 0 | 0 | 0 | 0 | 0 | 0 | 0 | 0 | 0 | 0 | 0 | 0 | 0 | 0 | 0 | 0 | 0 | 0 | 0.9392611 | 0 | 0.01252348 | 0 | 0 | 0 | 0 | 0 | 0 | 0 | 0 | 0 | 10.1039/c2jm31725g | yes |  | 0.01252348 |  |  | 432 | 175 | yes |  | 25 | 11.41 | 7-ethyl-6-azoniaspiro[5.5]undecane |  |  | UTL |  |  | GeO2, Aerosil 300 | [19 empty] | CCC1CCCC[N+]12CCCCC2 |  |  | C12H24N |  |  | UTL |  |  | 2012
7759 | 0.0228013 | 0 | 0 | 0 | 0 | 0 | 0 | 0 | 0 | 0 | 0 | 0 | 0.01252819 | 0 | 0 | 0 | 0 | 0 | 0 | 0 | 0 | 0 | 0 | 0 | 0 | 0 | 0 | 0 | 0 | 0 | 0 | 0 | 0 | 0 | 0 | 0 | 0 | 0 | 0 | 0.9396141 | 0 | 0.01252819 | 0 | 0 | 0 | 0 | 0 | 0 | 0 | 0 | 0 | 10.1039/c2jm31725g | yes |  | 0.01252819 |  |  | 336 | 175 | yes |  | 25 | 11.96 | 7-ethyl-6-azoniaspiro[5.5]undecane |  |  | UTL |  |  | GeO2, Aerosil 300 | [19 empty] | CCC1CCCC[N+]12CCCCC2 |  |  | C12H24N |  |  | UTL |  |  | 2012
7760 | 0.02243389 | 0 | 0 | 0 | 0 | 0 | 0 | 0 | 0 | 0 | 0 | 0 | 0.0125329 | 0 | 0 | 0 | 0 | 0 | 0 | 0 | 0 | 0 | 0 | 0 | 0 | 0 | 0 | 0 | 0 | 0 | 0 | 0 | 0 | 0 | 0 | 0 | 0 | 0 | 0 | 0.9399674 | 0 | 0.0125329 | 0 | 0 | 0 | 0 | 0 | 0 | 0 | 0 | 0 | 10.1039/c2jm31725g | yes |  | 0.0125329 |  |  | 336 | 175 | yes |  | 25 | 12 | 7-ethyl-6-azoniaspiro[5.5]undecane |  |  | STF |  |  | GeO2, Aerosil 300 | [19 empty] | CCC1CCCC[N+]12CCCCC2 |  |  | C12H24N |  |  | STF |  |  | 2012
7761 | 0.02243389 | 0 | 0 | 0 | 0 | 0 | 0 | 0 | 0 | 0 | 0 | 0 | 0.0125329 | 0 | 0 | 0 | 0 | 0 | 0 | 0 | 0 | 0 | 0 | 0 | 0 | 0 | 0 | 0 | 0 | 0 | 0 | 0 | 0 | 0 | 0 | 0 | 0 | 0 | 0 | 0.9399674 | 0 | 0.0125329 | 0 | 0 | 0 | 0 | 0 | 0 | 0 | 0 | 0 | 10.1039/c2jm31725g | yes | 0 | 0.0125329 |  |  | 408 | 175 | yes |  | 25 | 11.87 | 7-ethyl-6-azoniaspiro[5.5]undecane |  |  | UTL | STF |  | GeO2, Aerosil 300 |  | 0 | 0 | 0 | 0 | 0 | 0 | 0 | 0 | [10 empty] | CCC1CCCC[N+]12CCCCC2 |  |  | C12H24N |  |  | UTL | STF |  | 2012
7762
7763 | 1 | 0 | 0 | 0 | 0 | 0 | 0 | 0 | 0 | 0 | 0 | 0 | 0 | 0 | 0 | 0 | 0 | 0 | 0 | 0 | 0 | 0 | 0 | 0 | 0 | 0 | 0 | 0 | 0 | 0 | 0 | 0 | 0 | 0 | 0 | 0 | 0 | 0 | 0 | 0 | 0 | 0 | 0 | 0 | 0 | 0 | 0 | 0 | 0 | 0 | 0 | 10.1039/c3cc48403c | yes |  | 0 | [11 empty] | ECR-1 |  |  | NaOH | [10 empty] | Framework Al zoning in zeolite ECR-1 | ['demonstrated framework al zoning', 'various cation forms', 'ray diffraction data'] | ['three different cation forms', 'la3 +- exchanged forms', 'using monochromatic synchrotron radiation'] | [12 empty] | EON |  |  | 2014
7764 | 1 | 0 | 0 | 0 | 0 | 0 | 0 | 0 | 0 | 0 | 0 | 0 | 0 | 0 | 0 | 0 | 0 | 0 | 0 | 0 | 0 | 0 | 0 | 0 | 0 | 0 | 0 | 0 | 0 | 0 | 0 | 0 | 0 | 0 | 0 | 0 | 0 | 0 | 0 | 0 | 0 | 0 | 0 | 0 | 0 | 0 | 0 | 0 | 0 | 0 | 0 | 10.1039/c3cc48403c | yes | 0 | 0 |  |  | 0 | 0 |  |  | 0 | 0 | tetramethylammonium |  |  | MAZ |  |  | NaOH |  | 0 | 0 | 0 | 0 | 0 | 0 | 0 | 0 |  |  |  |  | ['tetramethylazanium', 'Tetramethylammonium', '14190-16-0', '12545-87-8', '28109-81-1', '76913-76-3', '12386-10-6', 'Tetramethylammonium', 'ZINC00967771', 'EINECS 235-626-5', 'Methanaminium, N,N,N-trimethyl-, octahydrotriborate(1-)', 'Tetramethylammonium octahydrotriborate', 'tetramethylazanium', 'InChI=1/C4H12N/c1-5(2,3)4/h1-4H3/q+', 'PDSP2_000112', '(CH3)4N(+)', 'CHEBI:46020', 'N,N,N-trimethylmethanaminium', '[NMe4](+)', 'TETRAMETHYLAMMONIUM ION', 'Methanaminium, N,N,N-trimethyl-'] |  |  | tetramethylazanium |  |  | C[N+](C)(C)C |  |  | C4H12N |  |  | MAZ |  |  | 2014
7765
7766 | 0 | 0.003952569 | 0.004110672 | 0 | 0 | 0 | 0 | 0 | 0 | 0 | 0 | 0 | 0 | 0 | 0 | 0 | 0.0003952569 | 0 | 0 | 0 | 0 | 0 | 0 | 0 | 0 | 0 | 0 | 0 | 0 | 0 | 0 | 0 | 0 | 0 | 0 | 0 | 0 | 0 | 0 | 0.9881423 | 0 | 0.003399209 | 0 | 0 | 0 | 0 | 0 | 0 | 0 | 0 | 0 | 10.1039/c3ce42493f | yes |  | 0 | 3 |  | 10 | 190 |  |  |  |  | Dipropylamine |  |  | MgAPO-11 | unknown |  | aluminum triisopropoxide, magnesium sulfate, orthophosphoric acid | Aldrich, Aldrich | [9 empty] | Synthesis of large MgAPO-11 single crystals in a F− free system | ['large magnesium substituted alpo4', 'morphology sensitively depend', 'optimal gel composition'] | ['85 wt .%, aldrich', 'typical synthesis procedure', 'structure directing agent'] | ['N-propylpropan-1-amine', 'DIPROPYLAMINE', '142-84-7', 'DIPROPYL-AMINE', '1-Propanamine, N-propyl-', 'AI3-24037', 'BRN 0505974', 'CCRIS 4805', 'DIPROPYLAMINE', 'Di-n-propylamine', 'Dipropylamine [UN2383] [Flammable liquid]', 'EINECS 205-565-9', 'HSDB 2644', 'N-Propyl-1-propanamine', 'RCRA waste no. U110', 'RCRA waste number U110', 'UN2383', 'n-Dipropylamine', 'D214752_ALDRICH', '240087_ALDRICH', 'N-propylpropan-1-amine', 'InChI=1/C6H15N/c1-3-5-7-6-4-2/h7H,3-6H2,1-2H'] |  |  | N-propylpropan-1-amine |  |  | CCCNCCC |  |  | C6H15N |  |  | AEL |  |  | 2014
7767 | 0 | 0.003952569 | 0.004110672 | 0 | 0 | 0 | 0 | 0 | 0 | 0 | 0 | 0 | 0 | 0 | 0 | 0 | 0.0003952569 | 0 | 0 | 0 | 0 | 0 | 0 | 0 | 0 | 0 | 0 | 0 | 0 | 0 | 0 | 0 | 0 | 0 | 0 | 0 | 0 | 0 | 0 | 0.9881423 | 0 | 0.003399209 | 0 | 0 | 0 | 0 | 0 | 0 | 0 | 0 | 0 | 10.1039/c3ce42493f | yes |  | 0 | 3 |  | 40 | 190 |  |  |  |  | Dipropylamine |  |  | MgAPO-11 |  |  | aluminum triisopropoxide, magnesium sulfate, orthophosphoric acid | Aldrich, Aldrich | [12 empty] | ['N-propylpropan-1-amine', 'DIPROPYLAMINE', '142-84-7', 'DIPROPYL-AMINE', '1-Propanamine, N-propyl-', 'AI3-24037', 'BRN 0505974', 'CCRIS 4805', 'DIPROPYLAMINE', 'Di-n-propylamine', 'Dipropylamine [UN2383] [Flammable liquid]', 'EINECS 205-565-9', 'HSDB 2644', 'N-Propyl-1-propanamine', 'RCRA waste no. U110', 'RCRA waste number U110', 'UN2383', 'n-Dipropylamine', 'D214752_ALDRICH', '240087_ALDRICH', 'N-propylpropan-1-amine', 'InChI=1/C6H15N/c1-3-5-7-6-4-2/h7H,3-6H2,1-2H'] |  |  | N-propylpropan-1-amine |  |  | CCCNCCC |  |  | C6H15N |  |  | AEL |  |  | 2014
7768 | 0 | 0.003952569 | 0.004110672 | 0 | 0 | 0 | 0 | 0 | 0 | 0 | 0 | 0 | 0 | 0 | 0 | 0 | 0.0003952569 | 0 | 0 | 0 | 0 | 0 | 0 | 0 | 0 | 0 | 0 | 0 | 0 | 0 | 0 | 0 | 0 | 0 | 0 | 0 | 0 | 0 | 0 | 0.9881423 | 0 | 0.003399209 | 0 | 0 | 0 | 0 | 0 | 0 | 0 | 0 | 0 | 10.1039/c3ce42493f | yes |  | 0 | 3 |  | 60 | 190 |  |  |  |  | Dipropylamine |  |  | MgAPO-11 |  |  | aluminum triisopropoxide, magnesium sulfate, orthophosphoric acid | Aldrich, Aldrich | [12 empty] | ['N-propylpropan-1-amine', 'DIPROPYLAMINE', '142-84-7', 'DIPROPYL-AMINE', '1-Propanamine, N-propyl-', 'AI3-24037', 'BRN 0505974', 'CCRIS 4805', 'DIPROPYLAMINE', 'Di-n-propylamine', 'Dipropylamine [UN2383] [Flammable liquid]', 'EINECS 205-565-9', 'HSDB 2644', 'N-Propyl-1-propanamine', 'RCRA waste no. U110', 'RCRA waste number U110', 'UN2383', 'n-Dipropylamine', 'D214752_ALDRICH', '240087_ALDRICH', 'N-propylpropan-1-amine', 'InChI=1/C6H15N/c1-3-5-7-6-4-2/h7H,3-6H2,1-2H'] |  |  | N-propylpropan-1-amine |  |  | CCCNCCC |  |  | C6H15N |  |  | AEL |  |  | 2014
7769 | 0 | 0.003952569 | 0.004110672 | 0 | 0 | 0 | 0 | 0 | 0 | 0 | 0 | 0 | 0 | 0 | 0 | 0 | 0.0003952569 | 0 | 0 | 0 | 0 | 0 | 0 | 0 | 0 | 0 | 0 | 0 | 0 | 0 | 0 | 0 | 0 | 0 | 0 | 0 | 0 | 0 | 0 | 0.9881423 | 0 | 0.003399209 | 0 | 0 | 0 | 0 | 0 | 0 | 0 | 0 | 0 | 10.1039/c3ce42493f | yes |  | 0 | 3 |  | 80 | 190 |  |  |  |  | Dipropylamine |  |  | MgAPO-11 | amorphous |  | aluminum triisopropoxide, magnesium sulfate, orthophosphoric acid | Aldrich, Aldrich | [12 empty] | ['N-propylpropan-1-amine', 'DIPROPYLAMINE', '142-84-7', 'DIPROPYL-AMINE', '1-Propanamine, N-propyl-', 'AI3-24037', 'BRN 0505974', 'CCRIS 4805', 'DIPROPYLAMINE', 'Di-n-propylamine', 'Dipropylamine [UN2383] [Flammable liquid]', 'EINECS 205-565-9', 'HSDB 2644', 'N-Propyl-1-propanamine', 'RCRA waste no. U110', 'RCRA waste number U110', 'UN2383', 'n-Dipropylamine', 'D214752_ALDRICH', '240087_ALDRICH', 'N-propylpropan-1-amine', 'InChI=1/C6H15N/c1-3-5-7-6-4-2/h7H,3-6H2,1-2H'] |  |  | N-propylpropan-1-amine |  |  | CCCNCCC |  |  | C6H15N |  |  | AEL |  |  | 2014
7770 | 0 | 0.003952569 | 0.004110672 | 0 | 0 | 0 | 0 | 0 | 0 | 0 | 0 | 0 | 0 | 0 | 0 | 0 | 0.0003952569 | 0 | 0 | 0 | 0 | 0 | 0 | 0 | 0 | 0 | 0 | 0 | 0 | 0 | 0 | 0 | 0 | 0 | 0 | 0 | 0 | 0 | 0 | 0.9881423 | 0 | 0.003399209 | 0 | 0 | 0 | 0 | 0 | 0 | 0 | 0 | 0 | 10.1039/c3ce42493f | yes |  | 0 | 3 |  | 60 | 160 |  |  |  |  | Dipropylamine |  |  | MgAPO-11 | unknown |  | aluminum triisopropoxide, magnesium sulfate, orthophosphoric acid | Aldrich, Aldrich | [12 empty] | ['N-propylpropan-1-amine', 'DIPROPYLAMINE', '142-84-7', 'DIPROPYL-AMINE', '1-Propanamine, N-propyl-', 'AI3-24037', 'BRN 0505974', 'CCRIS 4805', 'DIPROPYLAMINE', 'Di-n-propylamine', 'Dipropylamine [UN2383] [Flammable liquid]', 'EINECS 205-565-9', 'HSDB 2644', 'N-Propyl-1-propanamine', 'RCRA waste no. U110', 'RCRA waste number U110', 'UN2383', 'n-Dipropylamine', 'D214752_ALDRICH', '240087_ALDRICH', 'N-propylpropan-1-amine', 'InChI=1/C6H15N/c1-3-5-7-6-4-2/h7H,3-6H2,1-2H'] |  |  | N-propylpropan-1-amine |  |  | CCCNCCC |  |  | C6H15N |  |  | AEL |  |  | 2014
7771 | 0 | 0.003952569 | 0.004110672 | 0 | 0 | 0 | 0 | 0 | 0 | 0 | 0 | 0 | 0 | 0 | 0 | 0 | 0.0003952569 | 0 | 0 | 0 | 0 | 0 | 0 | 0 | 0 | 0 | 0 | 0 | 0 | 0 | 0 | 0 | 0 | 0 | 0 | 0 | 0 | 0 | 0 | 0.9881423 | 0 | 0.003399209 | 0 | 0 | 0 | 0 | 0 | 0 | 0 | 0 | 0 | 10.1039/c3ce42493f | yes |  | 0 | 3 |  | 60 | 170 |  |  |  |  | Dipropylamine |  |  | MgAPO-11 |  |  | aluminum triisopropoxide, magnesium sulfate, orthophosphoric acid | Aldrich, Aldrich | [12 empty] | ['N-propylpropan-1-amine', 'DIPROPYLAMINE', '142-84-7', 'DIPROPYL-AMINE', '1-Propanamine, N-propyl-', 'AI3-24037', 'BRN 0505974', 'CCRIS 4805', 'DIPROPYLAMINE', 'Di-n-propylamine', 'Dipropylamine [UN2383] [Flammable liquid]', 'EINECS 205-565-9', 'HSDB 2644', 'N-Propyl-1-propanamine', 'RCRA waste no. U110', 'RCRA waste number U110', 'UN2383', 'n-Dipropylamine', 'D214752_ALDRICH', '240087_ALDRICH', 'N-propylpropan-1-amine', 'InChI=1/C6H15N/c1-3-5-7-6-4-2/h7H,3-6H2,1-2H'] |  |  | N-propylpropan-1-amine |  |  | CCCNCCC |  |  | C6H15N |  |  | AEL |  |  | 2014
7772 | 0 | 0.003952569 | 0.004110672 | 0 | 0 | 0 | 0 | 0 | 0 | 0 | 0 | 0 | 0 | 0 | 0 | 0 | 0.0003952569 | 0 | 0 | 0 | 0 | 0 | 0 | 0 | 0 | 0 | 0 | 0 | 0 | 0 | 0 | 0 | 0 | 0 | 0 | 0 | 0 | 0 | 0 | 0.9881423 | 0 | 0.003399209 | 0 | 0 | 0 | 0 | 0 | 0 | 0 | 0 | 0 | 10.1039/c3ce42493f | yes |  | 0 | 3 |  | 60 | 180 |  |  |  |  | Dipropylamine |  |  | MgAPO-11 |  |  | aluminum triisopropoxide, magnesium sulfate, orthophosphoric acid | Aldrich, Aldrich | [12 empty] | ['N-propylpropan-1-amine', 'DIPROPYLAMINE', '142-84-7', 'DIPROPYL-AMINE', '1-Propanamine, N-propyl-', 'AI3-24037', 'BRN 0505974', 'CCRIS 4805', 'DIPROPYLAMINE', 'Di-n-propylamine', 'Dipropylamine [UN2383] [Flammable liquid]', 'EINECS 205-565-9', 'HSDB 2644', 'N-Propyl-1-propanamine', 'RCRA waste no. U110', 'RCRA waste number U110', 'UN2383', 'n-Dipropylamine', 'D214752_ALDRICH', '240087_ALDRICH', 'N-propylpropan-1-amine', 'InChI=1/C6H15N/c1-3-5-7-6-4-2/h7H,3-6H2,1-2H'] |  |  | N-propylpropan-1-amine |  |  | CCCNCCC |  |  | C6H15N |  |  | AEL |  |  | 2014
7773 | 0 | 0.003952569 | 0.004110672 | 0 | 0 | 0 | 0 | 0 | 0 | 0 | 0 | 0 | 0 | 0 | 0 | 0 | 0.0003952569 | 0 | 0 | 0 | 0 | 0 | 0 | 0 | 0 | 0 | 0 | 0 | 0 | 0 | 0 | 0 | 0 | 0 | 0 | 0 | 0 | 0 | 0 | 0.9881423 | 0 | 0.003399209 | 0 | 0 | 0 | 0 | 0 | 0 | 0 | 0 | 0 | 10.1039/c3ce42493f | yes |  | 0 | 3 |  | 60 | 190 |  |  |  |  | Dipropylamine |  |  | MgAPO-11 |  |  | aluminum triisopropoxide, magnesium sulfate, orthophosphoric acid | Aldrich, Aldrich | [12 empty] | ['N-propylpropan-1-amine', 'DIPROPYLAMINE', '142-84-7', 'DIPROPYL-AMINE', '1-Propanamine, N-propyl-', 'AI3-24037', 'BRN 0505974', 'CCRIS 4805', 'DIPROPYLAMINE', 'Di-n-propylamine', 'Dipropylamine [UN2383] [Flammable liquid]', 'EINECS 205-565-9', 'HSDB 2644', 'N-Propyl-1-propanamine', 'RCRA waste no. U110', 'RCRA waste number U110', 'UN2383', 'n-Dipropylamine', 'D214752_ALDRICH', '240087_ALDRICH', 'N-propylpropan-1-amine', 'InChI=1/C6H15N/c1-3-5-7-6-4-2/h7H,3-6H2,1-2H'] |  |  | N-propylpropan-1-amine |  |  | CCCNCCC |  |  | C6H15N |  |  | AEL |  |  | 2014
7774 | 0 | 0.00395335 | 0.004111484 | 0 | 0 | 0 | 0 | 0 | 0 | 0 | 0 | 0 | 0 | 0 | 0 | 0 | 0.0001976675 | 0 | 0 | 0 | 0 | 0 | 0 | 0 | 0 | 0 | 0 | 0 | 0 | 0 | 0 | 0 | 0 | 0 | 0 | 0 | 0 | 0 | 0 | 0.9883376 | 0 | 0.003399881 | 0 | 0 | 0 | 0 | 0 | 0 | 0 | 0 | 0 | 10.1039/c3ce42493f | yes |  | 0 | 3 |  | 60 | 180 |  |  |  |  | Dipropylamine |  |  | MgAPO-11 |  |  | aluminum triisopropoxide, magnesium sulfate, orthophosphoric acid | Aldrich, Aldrich | [12 empty] | ['N-propylpropan-1-amine', 'DIPROPYLAMINE', '142-84-7', 'DIPROPYL-AMINE', '1-Propanamine, N-propyl-', 'AI3-24037', 'BRN 0505974', 'CCRIS 4805', 'DIPROPYLAMINE', 'Di-n-propylamine', 'Dipropylamine [UN2383] [Flammable liquid]', 'EINECS 205-565-9', 'HSDB 2644', 'N-Propyl-1-propanamine', 'RCRA waste no. U110', 'RCRA waste number U110', 'UN2383', 'n-Dipropylamine', 'D214752_ALDRICH', '240087_ALDRICH', 'N-propylpropan-1-amine', 'InChI=1/C6H15N/c1-3-5-7-6-4-2/h7H,3-6H2,1-2H'] |  |  | N-propylpropan-1-amine |  |  | CCCNCCC |  |  | C6H15N |  |  | AEL |  |  | 2014
7775 | 0 | 0.003952569 | 0.004110672 | 0 | 0 | 0 | 0 | 0 | 0 | 0 | 0 | 0 | 0 | 0 | 0 | 0 | 0.0003952569 | 0 | 0 | 0 | 0 | 0 | 0 | 0 | 0 | 0 | 0 | 0 | 0 | 0 | 0 | 0 | 0 | 0 | 0 | 0 | 0 | 0 | 0 | 0.9881423 | 0 | 0.003399209 | 0 | 0 | 0 | 0 | 0 | 0 | 0 | 0 | 0 | 10.1039/c3ce42493f | yes |  | 0 | 3 |  | 60 | 180 |  |  |  |  | Dipropylamine |  |  | MgAPO-11 |  |  | aluminum triisopropoxide, magnesium sulfate, orthophosphoric acid | Aldrich, Aldrich | [12 empty] | ['N-propylpropan-1-amine', 'DIPROPYLAMINE', '142-84-7', 'DIPROPYL-AMINE', '1-Propanamine, N-propyl-', 'AI3-24037', 'BRN 0505974', 'CCRIS 4805', 'DIPROPYLAMINE', 'Di-n-propylamine', 'Dipropylamine [UN2383] [Flammable liquid]', 'EINECS 205-565-9', 'HSDB 2644', 'N-Propyl-1-propanamine', 'RCRA waste no. U110', 'RCRA waste number U110', 'UN2383', 'n-Dipropylamine', 'D214752_ALDRICH', '240087_ALDRICH', 'N-propylpropan-1-amine', 'InChI=1/C6H15N/c1-3-5-7-6-4-2/h7H,3-6H2,1-2H'] |  |  | N-propylpropan-1-amine |  |  | CCCNCCC |  |  | C6H15N |  |  | AEL |  |  | 2014
7776 | 0 | 0.003951944 | 0.004110022 | 0 | 0 | 0 | 0 | 0 | 0 | 0 | 0 | 0 | 0 | 0 | 0 | 0 | 0.0005532722 | 0 | 0 | 0 | 0 | 0 | 0 | 0 | 0 | 0 | 0 | 0 | 0 | 0 | 0 | 0 | 0 | 0 | 0 | 0 | 0 | 0 | 0 | 0.9879861 | 0 | 0.003398672 | 0 | 0 | 0 | 0 | 0 | 0 | 0 | 0 | 0 | 10.1039/c3ce42493f | yes |  | 0 | 3 |  | 60 | 180 |  |  |  |  | Dipropylamine |  |  | MgAPO-11 |  |  | aluminum triisopropoxide, magnesium sulfate, orthophosphoric acid | Aldrich, Aldrich | [12 empty] | ['N-propylpropan-1-amine', 'DIPROPYLAMINE', '142-84-7', 'DIPROPYL-AMINE', '1-Propanamine, N-propyl-', 'AI3-24037', 'BRN 0505974', 'CCRIS 4805', 'DIPROPYLAMINE', 'Di-n-propylamine', 'Dipropylamine [UN2383] [Flammable liquid]', 'EINECS 205-565-9', 'HSDB 2644', 'N-Propyl-1-propanamine', 'RCRA waste no. U110', 'RCRA waste number U110', 'UN2383', 'n-Dipropylamine', 'D214752_ALDRICH', '240087_ALDRICH', 'N-propylpropan-1-amine', 'InChI=1/C6H15N/c1-3-5-7-6-4-2/h7H,3-6H2,1-2H'] |  |  | N-propylpropan-1-amine |  |  | CCCNCCC |  |  | C6H15N |  |  | AEL |  |  | 2014
7777 | 0 | 0.003951008 | 0.004109048 | 0 | 0 | 0 | 0 | 0 | 0 | 0 | 0 | 0 | 0 | 0 | 0 | 0 | 0.0007902015 | 0 | 0 | 0 | 0 | 0 | 0 | 0 | 0 | 0 | 0 | 0 | 0 | 0 | 0 | 0 | 0 | 0 | 0 | 0 | 0 | 0 | 0 | 0.9877519 | 0 | 0.003397866 | 0 | 0 | 0 | 0 | 0 | 0 | 0 | 0 | 0 | 10.1039/c3ce42493f | yes |  | 0 | 3 |  | 60 | 180 |  |  |  |  | Dipropylamine |  |  | MgAPO-11 |  |  | aluminum triisopropoxide, magnesium sulfate, orthophosphoric acid | Aldrich, Aldrich | [12 empty] | ['N-propylpropan-1-amine', 'DIPROPYLAMINE', '142-84-7', 'DIPROPYL-AMINE', '1-Propanamine, N-propyl-', 'AI3-24037', 'BRN 0505974', 'CCRIS 4805', 'DIPROPYLAMINE', 'Di-n-propylamine', 'Dipropylamine [UN2383] [Flammable liquid]', 'EINECS 205-565-9', 'HSDB 2644', 'N-Propyl-1-propanamine', 'RCRA waste no. U110', 'RCRA waste number U110', 'UN2383', 'n-Dipropylamine', 'D214752_ALDRICH', '240087_ALDRICH', 'N-propylpropan-1-amine', 'InChI=1/C6H15N/c1-3-5-7-6-4-2/h7H,3-6H2,1-2H'] |  |  | N-propylpropan-1-amine |  |  | CCCNCCC |  |  | C6H15N |  |  | AEL |  |  | 2014
7778 | 0 | 0.003956792 | 0.004115064 | 0 | 0 | 0 | 0 | 0 | 0 | 0 | 0 | 0 | 0 | 0 | 0 | 0 | 0.0005539509 | 0 | 0 | 0 | 0 | 0 | 0 | 0 | 0 | 0 | 0 | 0 | 0 | 0 | 0 | 0 | 0 | 0 | 0 | 0 | 0 | 0 | 0 | 0.989198 | 0 | 0.002176236 | 0 | 0 | 0 | 0 | 0 | 0 | 0 | 0 | 0 | 10.1039/c3ce42493f | yes |  | 0 | 3 |  | 60 | 180 |  |  |  |  | Dipropylamine |  |  | MgAPO-11 |  |  | aluminum triisopropoxide, magnesium sulfate, orthophosphoric acid | Aldrich, Aldrich | [12 empty] | ['N-propylpropan-1-amine', 'DIPROPYLAMINE', '142-84-7', 'DIPROPYL-AMINE', '1-Propanamine, N-propyl-', 'AI3-24037', 'BRN 0505974', 'CCRIS 4805', 'DIPROPYLAMINE', 'Di-n-propylamine', 'Dipropylamine [UN2383] [Flammable liquid]', 'EINECS 205-565-9', 'HSDB 2644', 'N-Propyl-1-propanamine', 'RCRA waste no. U110', 'RCRA waste number U110', 'UN2383', 'n-Dipropylamine', 'D214752_ALDRICH', '240087_ALDRICH', 'N-propylpropan-1-amine', 'InChI=1/C6H15N/c1-3-5-7-6-4-2/h7H,3-6H2,1-2H'] |  |  | N-propylpropan-1-amine |  |  | CCCNCCC |  |  | C6H15N |  |  | AEL |  |  | 2014
7779 | 0 | 0.003953116 | 0.004111241 | 0 | 0 | 0 | 0 | 0 | 0 | 0 | 0 | 0 | 0 | 0 | 0 | 0 | 0.0005534362 | 0 | 0 | 0 | 0 | 0 | 0 | 0 | 0 | 0 | 0 | 0 | 0 | 0 | 0 | 0 | 0 | 0 | 0 | 0 | 0 | 0 | 0 | 0.988279 | 0 | 0.003103196 | 0 | 0 | 0 | 0 | 0 | 0 | 0 | 0 | 0 | 10.1039/c3ce42493f | yes |  | 0 | 3 |  | 60 | 180 |  |  |  |  | Dipropylamine |  |  | MgAPO-11 |  |  | aluminum triisopropoxide, magnesium sulfate, orthophosphoric acid | Aldrich, Aldrich | [12 empty] | ['N-propylpropan-1-amine', 'DIPROPYLAMINE', '142-84-7', 'DIPROPYL-AMINE', '1-Propanamine, N-propyl-', 'AI3-24037', 'BRN 0505974', 'CCRIS 4805', 'DIPROPYLAMINE', 'Di-n-propylamine', 'Dipropylamine [UN2383] [Flammable liquid]', 'EINECS 205-565-9', 'HSDB 2644', 'N-Propyl-1-propanamine', 'RCRA waste no. U110', 'RCRA waste number U110', 'UN2383', 'n-Dipropylamine', 'D214752_ALDRICH', '240087_ALDRICH', 'N-propylpropan-1-amine', 'InChI=1/C6H15N/c1-3-5-7-6-4-2/h7H,3-6H2,1-2H'] |  |  | N-propylpropan-1-amine |  |  | CCCNCCC |  |  | C6H15N |  |  | AEL |  |  | 2014
7780 | 0 | 0.003950539 | 0.004108561 | 0 | 0 | 0 | 0 | 0 | 0 | 0 | 0 | 0 | 0 | 0 | 0 | 0 | 0.0005530755 | 0 | 0 | 0 | 0 | 0 | 0 | 0 | 0 | 0 | 0 | 0 | 0 | 0 | 0 | 0 | 0 | 0 | 0 | 0 | 0 | 0 | 0 | 0.9876348 | 0 | 0.003753012 | 0 | 0 | 0 | 0 | 0 | 0 | 0 | 0 | 0 | 10.1039/c3ce42493f | yes |  | 0 | 3 |  | 60 | 180 |  |  |  |  | Dipropylamine |  |  | MgAPO-11 |  |  | aluminum triisopropoxide, magnesium sulfate, orthophosphoric acid | Aldrich, Aldrich | [12 empty] | ['N-propylpropan-1-amine', 'DIPROPYLAMINE', '142-84-7', 'DIPROPYL-AMINE', '1-Propanamine, N-propyl-', 'AI3-24037', 'BRN 0505974', 'CCRIS 4805', 'DIPROPYLAMINE', 'Di-n-propylamine', 'Dipropylamine [UN2383] [Flammable liquid]', 'EINECS 205-565-9', 'HSDB 2644', 'N-Propyl-1-propanamine', 'RCRA waste no. U110', 'RCRA waste number U110', 'UN2383', 'n-Dipropylamine', 'D214752_ALDRICH', '240087_ALDRICH', 'N-propylpropan-1-amine', 'InChI=1/C6H15N/c1-3-5-7-6-4-2/h7H,3-6H2,1-2H'] |  |  | N-propylpropan-1-amine |  |  | CCCNCCC |  |  | C6H15N |  |  | AEL |  |  | 2014
7781 | 0 | 0.003947031 | 0.004104912 | 0 | 0 | 0 | 0 | 0 | 0 | 0 | 0 | 0 | 0 | 0 | 0 | 0 | 0.0005525843 | 0 | 0 | 0 | 0 | 0 | 0 | 0 | 0 | 0 | 0 | 0 | 0 | 0 | 0 | 0 | 0 | 0 | 0 | 0 | 0 | 0 | 0 | 0.9867577 | 0 | 0.004637761 | 0 | 0 | 0 | 0 | 0 | 0 | 0 | 0 | 0 | 10.1039/c3ce42493f | yes |  | 0 | 3 |  | 60 | 180 |  |  |  |  | Dipropylamine |  |  | MgAPO-11 |  |  | aluminum triisopropoxide, magnesium sulfate, orthophosphoric acid | Aldrich, Aldrich | [12 empty] | ['N-propylpropan-1-amine', 'DIPROPYLAMINE', '142-84-7', 'DIPROPYL-AMINE', '1-Propanamine, N-propyl-', 'AI3-24037', 'BRN 0505974', 'CCRIS 4805', 'DIPROPYLAMINE', 'Di-n-propylamine', 'Dipropylamine [UN2383] [Flammable liquid]', 'EINECS 205-565-9', 'HSDB 2644', 'N-Propyl-1-propanamine', 'RCRA waste no. U110', 'RCRA waste number U110', 'UN2383', 'n-Dipropylamine', 'D214752_ALDRICH', '240087_ALDRICH', 'N-propylpropan-1-amine', 'InChI=1/C6H15N/c1-3-5-7-6-4-2/h7H,3-6H2,1-2H'] |  |  | N-propylpropan-1-amine |  |  | CCCNCCC |  |  | C6H15N |  |  | AEL |  |  | 2014
7782 | 0 | 0.00394742 | 0.004105317 | 0 | 0 | 0 | 0 | 0 | 0 | 0 | 0 | 0.0007894841 | 0 | 0 | 0 | 0 | 0.0005526389 | 0 | 0 | 0 | 0 | 0 | 0 | 0 | 0 | 0 | 0 | 0 | 0 | 0 | 0 | 0 | 0 | 0 | 0 | 0 | 0 | 0 | 0 | 0.9868551 | 0 | 0.003750049 | 0 | 0 | 0 | 0 | 0 | 0 | 0 | 0 | 0 | 10.1039/c3ce42493f | yes |  | 0 | 3 |  | 60 | 180 |  |  |  |  | Dipropylamine |  |  | MgAPO-11 |  |  | aluminum triisopropoxide, magnesium sulfate, orthophosphoric acid | Aldrich, Aldrich | [12 empty] | ['N-propylpropan-1-amine', 'DIPROPYLAMINE', '142-84-7', 'DIPROPYL-AMINE', '1-Propanamine, N-propyl-', 'AI3-24037', 'BRN 0505974', 'CCRIS 4805', 'DIPROPYLAMINE', 'Di-n-propylamine', 'Dipropylamine [UN2383] [Flammable liquid]', 'EINECS 205-565-9', 'HSDB 2644', 'N-Propyl-1-propanamine', 'RCRA waste no. U110', 'RCRA waste number U110', 'UN2383', 'n-Dipropylamine', 'D214752_ALDRICH', '240087_ALDRICH', 'N-propylpropan-1-amine', 'InChI=1/C6H15N/c1-3-5-7-6-4-2/h7H,3-6H2,1-2H'] |  |  | N-propylpropan-1-amine |  |  | CCCNCCC |  |  | C6H15N |  |  | AEL |  |  | 2014
7783 | 0 | 0.003939645 | 0.00409723 | 0 | 0 | 0 | 0 | 0 | 0 | 0 | 0 | 0.002757751 | 0 | 0 | 0 | 0 | 0.0005515503 | 0 | 0 | 0 | 0 | 0 | 0 | 0 | 0 | 0 | 0 | 0 | 0 | 0 | 0 | 0 | 0 | 0 | 0 | 0 | 0 | 0 | 0 | 0.9849112 | 0 | 0.003742662 | 0 | 0 | 0 | 0 | 0 | 0 | 0 | 0 | 0 | 10.1039/c3ce42493f | yes |  | 0 | 3 |  | 60 | 180 |  |  |  |  | Dipropylamine |  |  | MgAPO-11 |  |  | aluminum triisopropoxide, magnesium sulfate, orthophosphoric acid | Aldrich, Aldrich | [12 empty] | ['N-propylpropan-1-amine', 'DIPROPYLAMINE', '142-84-7', 'DIPROPYL-AMINE', '1-Propanamine, N-propyl-', 'AI3-24037', 'BRN 0505974', 'CCRIS 4805', 'DIPROPYLAMINE', 'Di-n-propylamine', 'Dipropylamine [UN2383] [Flammable liquid]', 'EINECS 205-565-9', 'HSDB 2644', 'N-Propyl-1-propanamine', 'RCRA waste no. U110', 'RCRA waste number U110', 'UN2383', 'n-Dipropylamine', 'D214752_ALDRICH', '240087_ALDRICH', 'N-propylpropan-1-amine', 'InChI=1/C6H15N/c1-3-5-7-6-4-2/h7H,3-6H2,1-2H'] |  |  | N-propylpropan-1-amine |  |  | CCCNCCC |  |  | C6H15N |  |  | AEL |  |  | 2014
7784 | 0 | 0.003938093 | 0.004095617 | 0 | 0 | 0 | 0 | 0 | 0 | 0 | 0 | 0.003150475 | 0 | 0 | 0 | 0 | 0.000551333 | 0 | 0 | 0 | 0 | 0 | 0 | 0 | 0 | 0 | 0 | 0 | 0 | 0 | 0 | 0 | 0 | 0 | 0 | 0 | 0 | 0 | 0 | 0.9845233 | 0 | 0.003741189 | 0 | 0 | 0 | 0 | 0 | 0 | 0 | 0 | 0 | 10.1039/c3ce42493f | yes |  | 0 | 3 |  | 60 | 180 |  |  |  |  | Dipropylamine |  |  | MgAPO-11 |  |  | aluminum triisopropoxide, magnesium sulfate, orthophosphoric acid | Aldrich, Aldrich | [12 empty] | ['N-propylpropan-1-amine', 'DIPROPYLAMINE', '142-84-7', 'DIPROPYL-AMINE', '1-Propanamine, N-propyl-', 'AI3-24037', 'BRN 0505974', 'CCRIS 4805', 'DIPROPYLAMINE', 'Di-n-propylamine', 'Dipropylamine [UN2383] [Flammable liquid]', 'EINECS 205-565-9', 'HSDB 2644', 'N-Propyl-1-propanamine', 'RCRA waste no. U110', 'RCRA waste number U110', 'UN2383', 'n-Dipropylamine', 'D214752_ALDRICH', '240087_ALDRICH', 'N-propylpropan-1-amine', 'InChI=1/C6H15N/c1-3-5-7-6-4-2/h7H,3-6H2,1-2H'] |  |  | N-propylpropan-1-amine |  |  | CCCNCCC |  |  | C6H15N |  |  | AEL |  |  | 2014
7785 | 0 | 0.003934375 | 0.00409175 | 0 | 0 | 0 | 0 | 0 | 0 | 0 | 0 | 0.00409175 | 0 | 0 | 0 | 0 | 0.0005508124 | 0 | 0 | 0 | 0 | 0 | 0 | 0 | 0 | 0 | 0 | 0 | 0 | 0 | 0 | 0 | 0 | 0 | 0 | 0 | 0 | 0 | 0 | 0.9835937 | 0 | 0.003737656 | 0 | 0 | 0 | 0 | 0 | 0 | 0 | 0 | 0 | 10.1039/c3ce42493f | yes |  | 0 | 3 |  | 60 | 180 |  |  |  |  | Dipropylamine |  |  | MgAPO-11 |  |  | aluminum triisopropoxide, magnesium sulfate, orthophosphoric acid | Aldrich, Aldrich | [12 empty] | ['N-propylpropan-1-amine', 'DIPROPYLAMINE', '142-84-7', 'DIPROPYL-AMINE', '1-Propanamine, N-propyl-', 'AI3-24037', 'BRN 0505974', 'CCRIS 4805', 'DIPROPYLAMINE', 'Di-n-propylamine', 'Dipropylamine [UN2383] [Flammable liquid]', 'EINECS 205-565-9', 'HSDB 2644', 'N-Propyl-1-propanamine', 'RCRA waste no. U110', 'RCRA waste number U110', 'UN2383', 'n-Dipropylamine', 'D214752_ALDRICH', '240087_ALDRICH', 'N-propylpropan-1-amine', 'InChI=1/C6H15N/c1-3-5-7-6-4-2/h7H,3-6H2,1-2H'] |  |  | N-propylpropan-1-amine |  |  | CCCNCCC |  |  | C6H15N |  |  | AEL |  |  | 2014
7786 | 0 | 0.003950539 | 0.004108561 | 0 | 0 | 0 | 0 | 0 | 0 | 0 | 0 | 0 | 0 | 0 | 0 | 0 | 0.0005530755 | 0 | 0 | 0 | 0 | 0 | 0 | 0 | 0 | 0 | 0 | 0 | 0 | 0 | 0 | 0 | 0 | 0 | 0 | 0 | 0 | 0 | 0 | 0.9876348 | 0 | 0.003753012 | 0 | 0 | 0 | 0 | 0 | 0 | 0 | 0 | 0 | 10.1039/c3ce42493f | yes |  | 0 | 3 |  | 60 | 180 |  |  |  |  | Dipropylamine |  |  | MgAPO-11 |  |  | aluminum triisopropoxide, magnesium sulfate, orthophosphoric acid | Aldrich, Aldrich | [12 empty] | ['N-propylpropan-1-amine', 'DIPROPYLAMINE', '142-84-7', 'DIPROPYL-AMINE', '1-Propanamine, N-propyl-', 'AI3-24037', 'BRN 0505974', 'CCRIS 4805', 'DIPROPYLAMINE', 'Di-n-propylamine', 'Dipropylamine [UN2383] [Flammable liquid]', 'EINECS 205-565-9', 'HSDB 2644', 'N-Propyl-1-propanamine', 'RCRA waste no. U110', 'RCRA waste number U110', 'UN2383', 'n-Dipropylamine', 'D214752_ALDRICH', '240087_ALDRICH', 'N-propylpropan-1-amine', 'InChI=1/C6H15N/c1-3-5-7-6-4-2/h7H,3-6H2,1-2H'] |  |  | N-propylpropan-1-amine |  |  | CCCNCCC |  |  | C6H15N |  |  | AEL |  |  | 2014
7787 | 0 | 0.003950539 | 0.004108561 | 0 | 0 | 0 | 0 | 0 | 0 | 0 | 0 | 0 | 0 | 0 | 0 | 0 | 0.0005530755 | 0 | 0 | 0 | 0 | 0 | 0 | 0 | 0 | 0 | 0 | 0 | 0 | 0 | 0 | 0 | 0 | 0 | 0 | 0 | 0 | 0 | 0 | 0.9876348 | 0 | 0.003753012 | 0 | 0 | 0 | 0 | 0 | 0 | 0 | 0 | 0 | 10.1039/c3ce42493f | yes |  | 0 | 3 |  | 60 | 180 |  |  |  |  | Dipropylamine |  |  | MgAPO-11 |  |  | aluminum triisopropoxide, magnesium oxide, orthophosphoric acid | Aldrich, Aldrich | [12 empty] | ['N-propylpropan-1-amine', 'DIPROPYLAMINE', '142-84-7', 'DIPROPYL-AMINE', '1-Propanamine, N-propyl-', 'AI3-24037', 'BRN 0505974', 'CCRIS 4805', 'DIPROPYLAMINE', 'Di-n-propylamine', 'Dipropylamine [UN2383] [Flammable liquid]', 'EINECS 205-565-9', 'HSDB 2644', 'N-Propyl-1-propanamine', 'RCRA waste no. U110', 'RCRA waste number U110', 'UN2383', 'n-Dipropylamine', 'D214752_ALDRICH', '240087_ALDRICH', 'N-propylpropan-1-amine', 'InChI=1/C6H15N/c1-3-5-7-6-4-2/h7H,3-6H2,1-2H'] |  |  | N-propylpropan-1-amine |  |  | CCCNCCC |  |  | C6H15N |  |  | AEL |  |  | 2014
7788 | 0 | 0.003950539 | 0.004108561 | 0 | 0 | 0 | 0 | 0 | 0 | 0 | 0 | 0 | 0 | 0 | 0 | 0 | 0.0005530755 | 0 | 0 | 0 | 0 | 0 | 0 | 0 | 0 | 0 | 0 | 0 | 0 | 0 | 0 | 0 | 0 | 0 | 0 | 0 | 0 | 0 | 0 | 0.9876348 | 0 | 0.003753012 | 0 | 0 | 0 | 0 | 0 | 0 | 0 | 0 | 0 | 10.1039/c3ce42493f | yes | 0 | 0 | 3 | 0 | 60 | 180 |  |  | 0 | 0 | Dipropylamine |  |  | MgAPO-11 |  |  | aluminum triisopropoxide, magnesium sulfate, orthophosphoric acid |  | 0 | 0 | 0 | 0 | 0 | 0 | 0 | 0 |  |  |  |  | ['N-propylpropan-1-amine', 'DIPROPYLAMINE', '142-84-7', 'DIPROPYL-AMINE', '1-Propanamine, N-propyl-', 'AI3-24037', 'BRN 0505974', 'CCRIS 4805', 'DIPROPYLAMINE', 'Di-n-propylamine', 'Dipropylamine [UN2383] [Flammable liquid]', 'EINECS 205-565-9', 'HSDB 2644', 'N-Propyl-1-propanamine', 'RCRA waste no. U110', 'RCRA waste number U110', 'UN2383', 'n-Dipropylamine', 'D214752_ALDRICH', '240087_ALDRICH', 'N-propylpropan-1-amine', 'InChI=1/C6H15N/c1-3-5-7-6-4-2/h7H,3-6H2,1-2H'] |  |  | N-propylpropan-1-amine |  |  | CCCNCCC |  |  | C6H15N |  |  | AEL |  |  | 2014
7789
7790 | 0 | 0.04029821 | 0 | 0 | 0 | 0 | 0 | 0 | 0 | 0 | 0 | 0.01269394 | 0.0201491 | 0 | 0 | 0 | 0 | 0 | 0 | 0 | 0 | 0 | 0 | 0 | 0 | 0 | 0 | 0 | 0 | 0 | 0 | 0 | 0 | 0 | 0 | 0 | 0 | 0 | 0 | 0.584324 | 0.634078 | 0.3425348 | 0 | 0 | 0 | 0 | 0 | 0 | 0 | 0 | 0 | 10.1039/c3ce42585a | yes |  | 0 | 0.33 |  | 168 | 170 |  |  | 30 |  | N-methylpiperazine |  |  | l-[C2NH8][AlGe3O8] | d-[C2NH8][AlGe3O8] |  | GeO2, N,N-dimethylformamide, HF | [10 empty] | Synthesis and structural characterization of three 3-D aluminogermanates with different topologies | ['induce two different kinds', 'crystal structural analysis reveals', 'chiral space groups p43212'] | ['9808 mmol ), al2o3', '9543 mmol ), al2o3', '53 mmol ), glycol'] | ['1-Methylpiperazine', '109-01-3', 'NSC 30195', 'InChI=1/C5H12N2/c1-7-4-2-6-3-5-7/h6H,2-5H2,1H', 'ST5213820', '14549_FLUKA', '5-23-01-00082 (Beilstein Handbook Reference)', 'AI3-25360', 'BRN 0102724', 'CCRIS 6686', 'EINECS 203-639-5', '1-Methylpiperazine', '4-Methylpiperazine', "N'-Methylpiperazine", 'N-Methylpiperazine', 'NSC30195', 'Piperazine, 1-methyl-', 'WLN: T6M DNTJ D1', 'N-METHYL-PIPERAZINE', '68810_FLUKA', 'NSC30675', '130001_ALDRICH'] |  |  | 1-Methylpiperazine |  |  | CN1CCNCC1 |  |  | C5H12N2 |  |  | GIS | GIS |  | 2014
7791 | 0 | 0.04498767 | 0 | 0 | 0 | 0 | 0 | 0 | 0 | 0 | 0 | 0.00179861 | 0.02199596 | 0 | 0 | 0 | 0 | 0 | 0 | 0 | 0 | 0 | 0 | 0 | 0 | 0 | 0 | 0 | 0 | 0 | 0 | 0 | 0 | 0 | 0 | 0 | 0 | 0 | 0 | 0.5276968 | 0.396372 | 0.3222696 | 0.0812514 | 0 | 0 | 0 | 0 | 0 | 0 | 0 | 0 | 10.1039/c3ce42585a | yes | 0 | 0 | 3 | 0 | 168 | 170 |  |  | 30 | 0 | 1,2-ethanediamine | tetraethylenepentamine |  | [Ni(en)3][Al3Ge3O12(H2en)0.5] (3) |  |  | GeO2, glycol, HF |  | 0 | 0 | 0 | 0 | 0 | 0 | 0 | 0 |  |  |  |  | ['ethane-1,2-diamine', 'ethyne-1,2-diamine', 'Oxalonitrile', 'CYANOGEN', '2-aminoethynylamine', 'Ethanedinitrile', '107-15-3', '8030-24-8', '85404-18-8', '211750-61-7', '460-19-5', '15808-32-9', '68845-05-6', '27308-78-7', '2074-87-5', 'ETHANE,1,2-DIAMINO', 'InChI=1/C2H8N2/c3-1-2-4/h1-4H', 'E1521_SIGMA', '(CN)2', 'LS-431', 'E1649_SIAL', 'NCCN', 'Cyano radical (CN)', '2-Aminoethylammonium chloride', 'EINECS 242-181-0', '03550_FLUKA', 'CYANOGEN', 'Carbon nitride', 'Carbon nitride (C2N2)', 'Cyanogen (C2N2)', 'Cyanogen [UN1026] [Poison gas]', 'Cyanogene [French]', 'Dicyan', 'Dicyanogen', 'EINECS 207-306-5', 'Ethanedinitrile', 'HSDB 2130', 'Nitriloacetonitrile', 'Oxalic acid dinitrile', 'Oxalonitrile', 'Oxalyl cyanide', 'Prussite', 'RCRA waste no. P031', 'RCRA waste number P031', 'UN1026', 'Ethylenediamine, piperazine polymer', '240729_ALDRICH', '15068_RIEDEL', 'Cyanogen radical', 'Ethylene diamine', '41008_FLUKA', 'Ethylenediamine solution', 'NCGC00091527-01', 'Carbon nitride radical', 'Ethylenediamine (USP/JP15)', 'C2N2', 'CHEBI:29308', '391085_ALDRICH', 'AIDS060575', 'Carbon mononitride', '1,2-Diamino-ethaan [Dutch]', '1,2-Diamino-ethano [Italian]', '1,2-Diaminoaethan [German]', '1,2-Diaminoethane', '1,2-Ethanediamine', '1,2-Ethylenediamine', '4-04-00-01166 (Beilstein Handbook Reference)', 'AI3-24231', 'Aethaldiamin [German]', 'Aethylenediamin [German]', 'Algicode 106L', 'Amerstat 274', 'Aminophylline Injection', 'BRN 0605263', 'CCRIS 5224', 'Caswell No. 437', 'Dimethylenediamine', 'EINECS 203-468-6', 'EPA Pesticide Chemical Code 004205', 'ETHYLENEDIAMINE', 'Ethyleendiamine [Dutch]', 'Ethylendiamine', 'Ethylene-diamine [French]', 'Ethylenediamine [JAN]', 'Ethylenediamine [UN1604] [Corrosive]', 'HSDB 535', 'NCI-C60402', 'UN1604', 'beta-Aminoethylamine', 'ethane-1,2-diamine', 'oxalic nitrile', 'CHEBI:30347', 'AIDS-060575', 'Monocyanogen', 'D01114', 'E26266_SIAL', '1,2-Ethanediamine, homopolymer', 'Cyanide radical', 'bis(nitridocarbon)(C--C)'] | ["N'-(2-aminoethyl)-N-[2-(2-aminoethylamino)ethyl]ethane-1,2-diamine", 'bis[2-(2-aminoethylamino)ethyl]amine', '112-57-2', '115254-44-9', 'MLS000028888', 'SMR000059212', 'NCIOpen2_001402', 'C14690', 'NCGC00090964-01', 'PAW', '1,11-Diamino-3,6,9-triazaundecane', "1,2-Ethanediamine, N-(2-aminoethyl)-N'-(2-((2-aminoethyl)amino)ethyl)-", '1,4,7,10,13-Pentaazatridecane', '3,6,9-Triazaundecamethylenediamine', '3,6,9-Triazaundecane-1,11-diamine', '4-04-00-01244 (Beilstein Handbook Reference)', 'AI3-10049', 'BRN 0506966', 'CCRIS 6275', 'DEH 26', 'EINECS 203-986-2', 'HSDB 5171', 'N-(2-Aminoethyl)-N-(2-((2-aminoethyl)amino)ethyl-1,2-ethanediamine)', 'NSC 88603', 'TETRAETHYLENEPENTAMINE', 'Tetraethylene pentamine', 'Tetraethylenepentamine [UN2320] [Corrosive]', 'Tetraethylpentylamine', 'Tetren', 'UN2320', "N-(2-aminoethyl)-N'-{2-[(2-aminoethyl)amino]ethyl}ethane-1,2-diamine", 'NCGC00090964-02', 'T11509_ALDRICH', 'Tetrene', "1,2-Ethanediamine, N-(2-aminoethyl)-N'-[2-[(2-aminoethyl)amino]ethyl]-", 'NSC88603', 'WLN: Z2M2M2M2Z'] |  | ['ethane-1,2-diamine', 'ethyne-1,2-diamine', 'Oxalonitrile'] | N'-(2-aminoethyl)-N-[2-(2-aminoethylamino)ethyl]ethane-1,2-diamine |  | NCCN | NCCNCCNCCNCCN |  | C2H8N2 | C8H23N5 |  |  |  |  | 2014
7792
7793 | 0.04387889 | 0 | 0 | 0 | 0 | 0 | 0 | 0 | 0 | 0 | 0 | 0 | 0 | 0.002193945 | 0 | 0.05879772 | 0 | 0 | 0 | 0 | 0 | 0 | 0 | 0 | 0 | 0 | 0 | 0 | 0 | 0 | 0 | 0 | 0 | 0 | 0 | 0 | 0 | 0 | 0 | 0.833699 | 0 | 0.06143045 | 0 | 0 | 0 | 0 | 0 | 0 | 0 | 0 | 0 | 10.1039/c3cp44700f | yes |  | 0 |  |  | 168 | 170 | yes |  |  |  | piperidine |  |  | MWW |  |  | Cab-o-sil M5, TBOT, boric acid, HF | [10 empty] | Post-synthesis, characterization and catalytic properties of fluorine-planted MWW-type titanosilicate | ['various alkali chlorides', 'nh4f addition amount', 'longer catalyst lifetime'] | ['95 %), boric acid', 'extraframework ti species together', '0 sio2 :( 0'] | ['Piperidine', '110-89-4', '571261_SIAL', '643602_ALDRICH', 'Piperidine on Rasta Resin', 'W290807_ALDRICH', 'AI3-24114', 'CCRIS 967', 'Cyclopentimine', 'Cypentil', 'EINECS 203-813-0', 'FEMA No. 2908', 'HSDB 114', 'Hexazane', 'Pentamethyleneimine', 'Pentamethylenimine', 'Perhydropyridine', 'Piperidin [German]', 'Piperidine [UN2401] [Corrosive]', 'Pyridine, hexahydro-', 'UN2401', '80645_FLUKA', 'Azacyclohexane', 'C01746', 'Hexahydropyridine', 'Piperidine', 'ST5213814', 'InChI=1/C5H11N/c1-2-4-6-5-3-1/h6H,1-5H', 'PIP', 'Piperidine solution', 'NCIOpen2_007828', 'NCIMech_000312', 'CHEBI:18049', '104094_SIAL', 'LS-3053', '411027_ALDRICH', '33537_RIEDEL', '80640_FLUKA'] |  |  | Piperidine |  |  | C1CCNCC1 |  |  | C5H11N |  |  | MWW |  |  | 2013
7794 | 0.04382505 | 0 | 0 | 0 | 0 | 0 | 0 | 0 | 0 | 0 | 0 | 0.001665352 | 0 | 0.001753002 | 0 | 0.05872557 | 0 | 0 | 0 | 0 | 0 | 0 | 0 | 0 | 0 | 0 | 0 | 0 | 0 | 0 | 0 | 0 | 0 | 0 | 0 | 0 | 0 | 0 | 0 | 0.832676 | 0 | 0.06135507 | 0 | 0 | 0 | 0 | 0 | 0 | 0 | 0 | 0 | 10.1039/c3cp44700f | yes | 0 | 0 |  |  | 168 | 170 | yes |  | 0 | 0 | piperidine |  |  | MWW |  |  | Cab-o-sil M5, TBOT, boric acid, HF |  | 0 | 0 | 0 | 0 | 0 | 0 | 0 | 0 |  |  |  |  | ['Piperidine', '110-89-4', '571261_SIAL', '643602_ALDRICH', 'Piperidine on Rasta Resin', 'W290807_ALDRICH', 'AI3-24114', 'CCRIS 967', 'Cyclopentimine', 'Cypentil', 'EINECS 203-813-0', 'FEMA No. 2908', 'HSDB 114', 'Hexazane', 'Pentamethyleneimine', 'Pentamethylenimine', 'Perhydropyridine', 'Piperidin [German]', 'Piperidine [UN2401] [Corrosive]', 'Pyridine, hexahydro-', 'UN2401', '80645_FLUKA', 'Azacyclohexane', 'C01746', 'Hexahydropyridine', 'Piperidine', 'ST5213814', 'InChI=1/C5H11N/c1-2-4-6-5-3-1/h6H,1-5H', 'PIP', 'Piperidine solution', 'NCIOpen2_007828', 'NCIMech_000312', 'CHEBI:18049', '104094_SIAL', 'LS-3053', '411027_ALDRICH', '33537_RIEDEL', '80640_FLUKA'] |  |  | Piperidine |  |  | C1CCNCC1 |  |  | C5H11N |  |  | MWW |  |  | 2013
7795
7796 | 0.05820722 | 0 | 0 | 0 | 0 | 0 | 0 | 0 | 0 | 0 | 0 | 0.03608847 | 0 | 0 | 0 | 0 | 0 | 0 | 0 | 0 | 0 | 0 | 0 | 0 | 0 | 0 | 0 | 0 | 0 | 0 | 0 | 0 | 0 | 0 | 0 | 0 | 0 | 0 | 0 | 0.8731083 | 0 | 0.03259604 | 0 | 0 | 0 | 0 | 0 | 0 | 0 | 0 | 0 | 10.1039/c3cp53570c | yes | 0.001 | 0 | 1 | 0 | 240 | 175 | no | ITQ-12 | 0 | 0 | 1,3,4-trimethylimidazolium |  |  | ITQ-12 |  |  | Aerosil 380, HF | Degussa | 0 | 0 | 0 | 0 | 0 | 0 | 0 | 0 |  | Energetic behavior of the pure silica ITQ-12 (ITW) zeolite under high pressure water intrusion | ['long range order cannot', 'high hydraulic pressure corresponding', 'stored energy corresponding'] | ['lined stainless steel autoclave', 'washed using diethyl ether', 'yang et al'] | 1,3,4-trimethylimidazol-1-ium |  |  | 1,3,4-trimethylimidazol-1-ium |  |  | Cc1c[n+](C)cn1C |  |  | C6H11N2 |  |  | ITW |  |  | 2013
7797
7798 | 0.009619547 | 4.809773e-05 | 0 | 0.001923909 | 0 | 0 | 0 | 0 | 0 | 0 | 0 | 0 | 0 | 0 | 0 | 0.002404887 | 0 | 0 | 0 | 0 | 0 | 0 | 0 | 0 | 0 | 0 | 0 | 0 | 0 | 0 | 0 | 0 | 0 | 0 | 0 | 0 | 0 | 0 | 0 | 0.9619547 | 0 | 0.004809773 | 0.01923909 | 0 | 0 | 0 | 0 | 0 | 0 | 0 | 0 | 10.1039/c3cp54297a | yes |  | 0 |  |  | 168 | 170 | yes |  | 20 |  | 1,2,2,6,6-pentamethylpiperidine | ethylenediamine |  | RTH |  |  | H3BO3, Al2(SO4)3, NaOH, fumed silica | [10 empty] | Differences in Al distribution and acidic properties between RTH-type zeolites synthesized with OSDAs and without OSDAs | ['resolution 27al mas nmr', 'organic structure directing agent', 'type zeolites using 1'] | ['056 g ), osda', 'inorganic chemicals including h3bo3', '3 h twice followed'] | ['1,2,2,6,6-Pentamethylpiperidine', 'Perolysen', 'Pyrilene', 'Tenormal', '274631_ALDRICH', '76850_FLUKA', '1,2,2,6,6-Pentamethylpiperidine', 'EINECS 201-211-2', 'M+B 4486', 'PIPERIDINE, 1,2,2,6,6-PENTAMETHYL-', 'Pempidina [DCIT]', 'Pempidine', 'Pempidine [BAN:INN]', 'Pempidinum [INN-Latin]'] | ['ethane-1,2-diamine', 'ethyne-1,2-diamine', 'Oxalonitrile', 'CYANOGEN', '2-aminoethynylamine', 'Ethanedinitrile', '107-15-3', '8030-24-8', '85404-18-8', '211750-61-7', '460-19-5', '15808-32-9', '68845-05-6', '27308-78-7', '2074-87-5', 'ETHANE,1,2-DIAMINO', 'InChI=1/C2H8N2/c3-1-2-4/h1-4H', 'E1521_SIGMA', '(CN)2', 'LS-431', 'E1649_SIAL', 'NCCN', 'Cyano radical (CN)', '2-Aminoethylammonium chloride', 'EINECS 242-181-0', '03550_FLUKA', 'CYANOGEN', 'Carbon nitride', 'Carbon nitride (C2N2)', 'Cyanogen (C2N2)', 'Cyanogen [UN1026] [Poison gas]', 'Cyanogene [French]', 'Dicyan', 'Dicyanogen', 'EINECS 207-306-5', 'Ethanedinitrile', 'HSDB 2130', 'Nitriloacetonitrile', 'Oxalic acid dinitrile', 'Oxalonitrile', 'Oxalyl cyanide', 'Prussite', 'RCRA waste no. P031', 'RCRA waste number P031', 'UN1026', 'Ethylenediamine, piperazine polymer', '240729_ALDRICH', '15068_RIEDEL', 'Cyanogen radical', 'Ethylene diamine', '41008_FLUKA', 'Ethylenediamine solution', 'NCGC00091527-01', 'Carbon nitride radical', 'Ethylenediamine (USP/JP15)', 'C2N2', 'CHEBI:29308', '391085_ALDRICH', 'AIDS060575', 'Carbon mononitride', '1,2-Diamino-ethaan [Dutch]', '1,2-Diamino-ethano [Italian]', '1,2-Diaminoaethan [German]', '1,2-Diaminoethane', '1,2-Ethanediamine', '1,2-Ethylenediamine', '4-04-00-01166 (Beilstein Handbook Reference)', 'AI3-24231', 'Aethaldiamin [German]', 'Aethylenediamin [German]', 'Algicode 106L', 'Amerstat 274', 'Aminophylline Injection', 'BRN 0605263', 'CCRIS 5224', 'Caswell No. 437', 'Dimethylenediamine', 'EINECS 203-468-6', 'EPA Pesticide Chemical Code 004205', 'ETHYLENEDIAMINE', 'Ethyleendiamine [Dutch]', 'Ethylendiamine', 'Ethylene-diamine [French]', 'Ethylenediamine [JAN]', 'Ethylenediamine [UN1604] [Corrosive]', 'HSDB 535', 'NCI-C60402', 'UN1604', 'beta-Aminoethylamine', 'ethane-1,2-diamine', 'oxalic nitrile', 'CHEBI:30347', 'AIDS-060575', 'Monocyanogen', 'D01114', 'E26266_SIAL', '1,2-Ethanediamine, homopolymer', 'Cyanide radical', 'bis(nitridocarbon)(C--C)'] |  | 1,2,2,6,6-Pentamethylpiperidine | ['ethane-1,2-diamine', 'ethyne-1,2-diamine', 'Oxalonitrile'] |  | CN1C(C)(C)CCCC1(C)C | NCCN |  | C10H21N | C2H8N2 |  | RTH |  |  | 2014
7799 | 0.004963888 | 2.481944e-05 | 0 | 0.0009927775 | 0 | 0 | 0 | 0 | 0 | 0 | 0 | 0 | 0 | 0 | 0 | 0.001240972 | 0 | 0 | 0 | 0 | 0 | 0 | 0 | 0 | 0 | 0 | 0 | 0 | 0 | 0 | 0 | 0 | 0 | 0 | 0 | 0 | 0 | 0 | 0 | 0.9927775 | 0 | 0 | 0 | 0 | 0 | 0 | 0 | 0 | 0 | 0 | 0 | 10.1039/c3cp54297a | yes | 0.05 | 0 | 0 | 0 | 168 | 170 | yes | RTH | 20 | 0 |  |  |  | TTZ-1 |  |  | fumed silica, H3BO3, Al2(SO3)3, NaOH |  | 0 | 0 | 0 | 0 | 0 | 0 | 0 | 0 | [19 empty] | 2014
7800
7801 | 0.002518892 | 0.04030227 | 0.05037783 | 0 | 0 | 0 | 0 | 0 | 0 | 0 | 0 | 0 | 0 | 0 | 0 | 0 | 0 | 0 | 0 | 0 | 0 | 0 | 0 | 0 | 0 | 0 | 0 | 0 | 0 | 0 | 0 | 0 | 0 | 0 | 0 | 0 | 0 | 0 | 0 | 0.8396306 | 0 | 0.06717045 | 0 | 0 | 0 | 0 | 0 | 0 | 0 | 0 | 0 | 10.1039/c3cy00740e | yes | 0 | 0 | 0 | 0 | 96 | 200 |  |  | 0 | 0 | di-n-propylamine |  |  | SAPO-41 |  |  |  |  | 0 | 0 | 0 | 0 | 0 | 0 | 0 | 0 |  | Verifying the dominant catalytic cycle of the methanol-to-hydrocarbon conversion over SAPO-41 | ['large olefins partially existing', 'used catalysts upon loading', 'catalytically active hydrocarbon pool'] | ['weight hourly space velocity', 'online gas chromatograph equipped', 'washed several times'] | ['N-propylpropan-1-amine', 'DIPROPYLAMINE', '142-84-7', 'DIPROPYL-AMINE', '1-Propanamine, N-propyl-', 'AI3-24037', 'BRN 0505974', 'CCRIS 4805', 'DIPROPYLAMINE', 'Di-n-propylamine', 'Dipropylamine [UN2383] [Flammable liquid]', 'EINECS 205-565-9', 'HSDB 2644', 'N-Propyl-1-propanamine', 'RCRA waste no. U110', 'RCRA waste number U110', 'UN2383', 'n-Dipropylamine', 'D214752_ALDRICH', '240087_ALDRICH', 'N-propylpropan-1-amine', 'InChI=1/C6H15N/c1-3-5-7-6-4-2/h7H,3-6H2,1-2H'] |  |  | N-propylpropan-1-amine |  |  | CCCNCCC |  |  | C6H15N |  |  | AFO |  |  | 2014
7802
7803 | 0.01298701 | 0.03463203 | 0.04329004 | 0 | 0 | 0 | 0 | 0 | 0 | 0 | 0 | 0 | 0 | 0 | 0 | 0 | 0 | 0 | 0 | 0 | 0 | 0 | 0 | 0 | 0 | 0 | 0 | 0 | 0 | 0 | 0 | 0 | 0 | 0 | 0 | 0 | 0 | 0 | 0 | 0.8658009 | 0 | 0.04329004 | 0 | 0 | 0 | 0 | 0 | 0 | 0 | 0 | 0 | 10.1039/c3dt00064h | yes |  | 0 | 24 |  | 96 | 200 |  |  |  |  | N,N,N’,N’-tetramethyl-hexane-1,6-diamine |  |  | SAPO-56 |  |  | orthophosphoric acid, Ludox As-40, aluminum hydroxide | Aldrich, Aldrich, Alfa Aesar | [9 empty] | Microwave-assisted synthesized SAPO-56 as a catalyst in the conversion of CO2 to cyclic carbonates | ['synthesized via microwave heating', 'high co2 adsorption capacity', 'small crystal size'] | [] | ["N,N,N',N'-tetramethylhexane-1,6-diamine", '6-dimethylaminohexyl-dimethyl-amine', '106494-68-2', '111-18-2', "N,N,N',N`-Tetramethylhexanediamine", 'NCGC00090921-01', "N,N,N',N'-tetramethylhexane-1,6-diamine", 'N,N,N&#8242;,N&#8242;-Tetramethyl-1,6-hexanediamine', '105139_ALDRICH', '1,6-Bis(dimethylamino)hexane', "1,6-HEXANEDIAMINE, N,N,N',N'-TETRAMETHYL-", '4-04-00-01322 (Beilstein Handbook Reference)', 'AI3-26634', 'BRN 1738567', 'EINECS 203-842-9', 'Hexamethylenebis(dimethylamine)', 'Koolizer 1', 'Minico TMHD', "N,N,N',N'-Tetramethyl-1,6-hexanediamine", "N,N,N',N'-Tetramethylhexamethylene diamine", "N,N,N',N'-Tetramethylhexamethylenediamine", 'NIAX catalyst C-210', 'Toyocat MR', 'U 1000', 'U 1000 (amine)'] |  |  | N,N,N',N'-tetramethylhexane-1,6-diamine |  |  | CN(C)CCCCCCN(C)C |  |  | C10H24N2 |  |  | AFX |  |  | 2013
7804 | 0.01298701 | 0.03463203 | 0.04329004 | 0 | 0 | 0 | 0 | 0 | 0 | 0 | 0 | 0 | 0 | 0 | 0 | 0 | 0 | 0 | 0 | 0 | 0 | 0 | 0 | 0 | 0 | 0 | 0 | 0 | 0 | 0 | 0 | 0 | 0 | 0 | 0 | 0 | 0 | 0 | 0 | 0.8658009 | 0 | 0.04329004 | 0 | 0 | 0 | 0 | 0 | 0 | 0 | 0 | 0 | 10.1039/c3dt00064h | yes | 0 | 0 | 24 | 0 | 1 | 150 |  |  | 0 | 0 | N,N,N’,N’-tetramethyl-hexane-1,6-diamine |  |  | SAPO-56 |  |  | orthophosphoric acid, Ludox As-40, aluminum hydroxide | Aldrich, Aldrich, Alfa Aesar | 0 | 0 | 0 | 0 | 0 | 0 | 0 | 0 |  |  |  |  | ["N,N,N',N'-tetramethylhexane-1,6-diamine", '6-dimethylaminohexyl-dimethyl-amine', '106494-68-2', '111-18-2', "N,N,N',N`-Tetramethylhexanediamine", 'NCGC00090921-01', "N,N,N',N'-tetramethylhexane-1,6-diamine", 'N,N,N&#8242;,N&#8242;-Tetramethyl-1,6-hexanediamine', '105139_ALDRICH', '1,6-Bis(dimethylamino)hexane', "1,6-HEXANEDIAMINE, N,N,N',N'-TETRAMETHYL-", '4-04-00-01322 (Beilstein Handbook Reference)', 'AI3-26634', 'BRN 1738567', 'EINECS 203-842-9', 'Hexamethylenebis(dimethylamine)', 'Koolizer 1', 'Minico TMHD', "N,N,N',N'-Tetramethyl-1,6-hexanediamine", "N,N,N',N'-Tetramethylhexamethylene diamine", "N,N,N',N'-Tetramethylhexamethylenediamine", 'NIAX catalyst C-210', 'Toyocat MR', 'U 1000', 'U 1000 (amine)'] |  |  | N,N,N',N'-tetramethylhexane-1,6-diamine |  |  | CN(C)CCCCCCN(C)C |  |  | C10H24N2 |  |  | AFX |  |  | 2013
7805
7806 | 0.216285 | 0 | 0 | 0 | 0 | 0 | 0 | 0 | 0 | 0 | 0 | 0.1272265 | 0.08396947 | 0 | 0 | 0 | 0 | 0 | 0 | 0 | 0 | 0 | 0 | 0 | 0 | 0 | 0 | 0 | 0 | 0 | 0 | 0 | 0 | 0 | 0 | 0 | 0 | 0 | 0 | 0.5089059 | 0 | 0.06361323 | 0 | 0 | 0 | 0 | 0 | 0 | 0 | 0 | 0 | 10.1039/c3sc51892b | yes | 0 | 0 |  | 0 | 6 | 180 |  |  | 0 | 0 | hexamethonium |  |  | BEC |  |  | Ludox HS-40, GeO2, NH4F | Aldrich, Aldrich, Aldrich | 0 | 0 | 0 | 0 | 0 | 0 | 0 | 0 |  | Ultra-fast framework stabilization of Ge-rich zeolites by low-temperature plasma treatment | ['micropore space takes place', 'plasma reaction template removal', 'verify catalytic activity'] | ['nh4f 98 %, aldrich', 'repeated three times', 'temperature increase using'] | ['trimethyl-(6-trimethylazaniumylhexyl)azanium dihydroxide', 'trimethyl-(6-trimethylammoniohexyl)ammonium dihydroxide', '2079-78-9', '60-25-3', '870-62-2', '52605_FLUKA', 'Hexamethonium hydroxide solution', "N,N,N,N',N',N'-Hexamethylhexamethylenediammonium dihydroxide", 'Benzohexamethonium', "1,6-Hexanediaminium, N,N,N,N',N',N'-hexamethyl-", 'Ammonium, hexamethylenebis(trimethyl-', 'BRN 1760389', 'Hexamethonium', 'Bistrium', 'Hexon', 'Hexamethonum', 'Hexane-1,6-bis(trimethylammonium)', 'Hexanium', 'Hexonium', 'Esametonio [Italian]'] |  |  | trimethyl-(6-trimethylazaniumylhexyl)azanium dihydroxide |  |  | C[N+](C)(C)CCCCCC[N+](C)(C)C |  |  | C12H32N2O2 |  |  | BEC |  |  | 2014
7807
7808 | 0.05555556 | 0 | 0 | 0 | 0 | 0 | 0 | 0 | 0 | 0 | 0 | 0.05555556 | 0.05555556 | 0 | 0 | 0 | 0 | 0 | 0 | 0 | 0 | 0 | 0 | 0 | 0 | 0 | 0 | 0 | 0 | 0 | 0 | 0 | 0 | 0 | 0 | 0 | 0 | 0 | 0 | 0.7777778 | 0 | 0.05555556 | 0 | 0 | 0 | 0 | 0 | 0 | 0 | 0 | 0 | 10.1039/c4cc10317c | yes |  | 0 |  |  | 96 | 135 | yes |  |  |  | tri-tertbutylmethylphosphonium |  |  | ITQ-53 | SAS |  | GeO2, TEOS, HF | Aldrich, Aldrich, Aldrich | [9 empty] | The first zeolite with a tri-directional extra-large 14-ring pore system derived using a phosphonium-based organic molecule | ['synthesised sample containing impurities', 'organic structure directing agent', 'rotation electron diffraction'] | [] | ['tritert-butyl-methylphosphanium', 'tritert-butyl-methyl-phosphonium', 'tritert-butyl-methylphosphonium', 'tritert-butyl-methyl-phosphanium'] |  |  | tritert-butyl-methylphosphanium |  |  | CC(C)(C)[P+](C)(C(C)(C)C)C(C)(C)C |  |  | C13H30P |  |  | -IFT | SAS |  | 2015
7809 | 0.05555556 | 0 | 0 | 0 | 0 | 0 | 0 | 0 | 0 | 0 | 0 | 0.05555556 | 0.05555556 | 0 | 0 | 0 | 0 | 0 | 0 | 0 | 0 | 0 | 0 | 0 | 0 | 0 | 0 | 0 | 0 | 0 | 0 | 0 | 0 | 0 | 0 | 0 | 0 | 0 | 0 | 0.7777778 | 0 | 0.05555556 | 0 | 0 | 0 | 0 | 0 | 0 | 0 | 0 | 0 | 10.1039/c4cc10317c | yes |  | 0 |  |  | 120 | 135 | yes |  |  |  | tri-tertbutylmethylphosphonium |  |  | ITQ-53 | SAS |  | GeO2, TEOS, HF | Aldrich, Aldrich, Aldrich | [12 empty] | ['tritert-butyl-methylphosphanium', 'tritert-butyl-methyl-phosphonium', 'tritert-butyl-methylphosphonium', 'tritert-butyl-methyl-phosphanium'] |  |  | tritert-butyl-methylphosphanium |  |  | CC(C)(C)[P+](C)(C(C)(C)C)C(C)(C)C |  |  | C13H30P |  |  | -IFT | SAS |  | 2015
7810 | 0.05555556 | 0 | 0 | 0 | 0 | 0 | 0 | 0 | 0 | 0 | 0 | 0.05555556 | 0.05555556 | 0 | 0 | 0 | 0 | 0 | 0 | 0 | 0 | 0 | 0 | 0 | 0 | 0 | 0 | 0 | 0 | 0 | 0 | 0 | 0 | 0 | 0 | 0 | 0 | 0 | 0 | 0.7777778 | 0 | 0.05555556 | 0 | 0 | 0 | 0 | 0 | 0 | 0 | 0 | 0 | 10.1039/c4cc10317c | yes |  | 0 |  |  | 12 | 150 | yes |  |  |  | tri-tertbutylmethylphosphonium |  |  | ITQ-53 |  |  | GeO2, TEOS, HF | Aldrich, Aldrich, Aldrich | [12 empty] | ['tritert-butyl-methylphosphanium', 'tritert-butyl-methyl-phosphonium', 'tritert-butyl-methylphosphonium', 'tritert-butyl-methyl-phosphanium'] |  |  | tritert-butyl-methylphosphanium |  |  | CC(C)(C)[P+](C)(C(C)(C)C)C(C)(C)C |  |  | C13H30P |  |  | -IFT |  |  | 2015
7811 | 0.05555556 | 0 | 0 | 0 | 0 | 0 | 0 | 0 | 0 | 0 | 0 | 0.05555556 | 0.05555556 | 0 | 0 | 0 | 0 | 0 | 0 | 0 | 0 | 0 | 0 | 0 | 0 | 0 | 0 | 0 | 0 | 0 | 0 | 0 | 0 | 0 | 0 | 0 | 0 | 0 | 0 | 0.7777778 | 0 | 0.05555556 | 0 | 0 | 0 | 0 | 0 | 0 | 0 | 0 | 0 | 10.1039/c4cc10317c | yes |  | 0 |  |  | 72 | 150 | yes |  |  |  | tri-tertbutylmethylphosphonium |  |  | ITQ-53 |  |  | GeO2, TEOS, HF | Aldrich, Aldrich, Aldrich | [12 empty] | ['tritert-butyl-methylphosphanium', 'tritert-butyl-methyl-phosphonium', 'tritert-butyl-methylphosphonium', 'tritert-butyl-methyl-phosphanium'] |  |  | tritert-butyl-methylphosphanium |  |  | CC(C)(C)[P+](C)(C(C)(C)C)C(C)(C)C |  |  | C13H30P |  |  | -IFT |  |  | 2015
7812 | 0.05555556 | 0 | 0 | 0 | 0 | 0 | 0 | 0 | 0 | 0 | 0 | 0.05555556 | 0.05555556 | 0 | 0 | 0 | 0 | 0 | 0 | 0 | 0 | 0 | 0 | 0 | 0 | 0 | 0 | 0 | 0 | 0 | 0 | 0 | 0 | 0 | 0 | 0 | 0 | 0 | 0 | 0.7777778 | 0 | 0.05555556 | 0 | 0 | 0 | 0 | 0 | 0 | 0 | 0 | 0 | 10.1039/c4cc10317c | yes |  | 0 |  |  | 96 | 150 | yes |  |  |  | tri-tertbutylmethylphosphonium |  |  | ITQ-53 |  |  | GeO2, TEOS, HF | Aldrich, Aldrich, Aldrich | [12 empty] | ['tritert-butyl-methylphosphanium', 'tritert-butyl-methyl-phosphonium', 'tritert-butyl-methylphosphonium', 'tritert-butyl-methyl-phosphanium'] |  |  | tritert-butyl-methylphosphanium |  |  | CC(C)(C)[P+](C)(C(C)(C)C)C(C)(C)C |  |  | C13H30P |  |  | -IFT |  |  | 2015
7813 | 0.05555556 | 0 | 0 | 0 | 0 | 0 | 0 | 0 | 0 | 0 | 0 | 0.05555556 | 0.05555556 | 0 | 0 | 0 | 0 | 0 | 0 | 0 | 0 | 0 | 0 | 0 | 0 | 0 | 0 | 0 | 0 | 0 | 0 | 0 | 0 | 0 | 0 | 0 | 0 | 0 | 0 | 0.7777778 | 0 | 0.05555556 | 0 | 0 | 0 | 0 | 0 | 0 | 0 | 0 | 0 | 10.1039/c4cc10317c | yes |  | 0 |  |  | 24 | 175 | yes |  |  |  | tri-tertbutylmethylphosphonium |  |  | dense |  |  | GeO2, TEOS, HF | Aldrich, Aldrich, Aldrich | [12 empty] | ['tritert-butyl-methylphosphanium', 'tritert-butyl-methyl-phosphonium', 'tritert-butyl-methylphosphonium', 'tritert-butyl-methyl-phosphanium'] |  |  | tritert-butyl-methylphosphanium |  |  | CC(C)(C)[P+](C)(C(C)(C)C)C(C)(C)C |  |  | C13H30P | [5 empty] | 2015
7814 | 0.05555556 | 0 | 0 | 0 | 0 | 0 | 0 | 0 | 0 | 0 | 0 | 0.05555556 | 0.05555556 | 0 | 0 | 0 | 0 | 0 | 0 | 0 | 0 | 0 | 0 | 0 | 0 | 0 | 0 | 0 | 0 | 0 | 0 | 0 | 0 | 0 | 0 | 0 | 0 | 0 | 0 | 0.7777778 | 0 | 0.05555556 | 0 | 0 | 0 | 0 | 0 | 0 | 0 | 0 | 0 | 10.1039/c4cc10317c | yes | 0 | 0 | 0 | 0 | 72 | 175 | yes |  | 0 | 0 | tri-tertbutylmethylphosphonium |  |  | dense |  |  | GeO2, TEOS, HF | Aldrich, Aldrich, Aldrich | 0 | 0 | 0 | 0 | 0 | 0 | 0 | 0 |  |  |  |  | ['tritert-butyl-methylphosphanium', 'tritert-butyl-methyl-phosphonium', 'tritert-butyl-methylphosphonium', 'tritert-butyl-methyl-phosphanium'] |  |  | tritert-butyl-methylphosphanium |  |  | CC(C)(C)[P+](C)(C(C)(C)C)C(C)(C)C |  |  | C13H30P | [5 empty] | 2015
7815
7816 | 0.03039514 | 0.006079027 | 0 | 0.001519757 | 0 | 0.001519757 | 0 | 0 | 0 | 0 | 0 | 0 | 0 | 0 | 0 | 0 | 0 | 0 | 0 | 0 | 0 | 0 | 0 | 0 | 0 | 0 | 0 | 0 | 0 | 0 | 0 | 0 | 0 | 0 | 0 | 0 | 0 | 0 | 0 | 0.9118541 | 0 | 0.02431611 | 0 | 0 | 0 | 0 | 0 | 0 | 0 | 0 | 0 | 10.1039/c4cc10351c | yes |  | 0.02431611 |  |  | 336 | 100 | yes |  |  |  | tetramethylammonium |  |  | SOD |  |  | Ludox AS-40, aluminum hydroxide, LiCl, NaCl | Dupont, Aldrich | [9 empty] | Charge density mismatch synthesis of MEI- and BPH-type zeolites in the TEA+–TMA+–Li+–Sr2+ mixed-structure-directing agent system | ['two simplest alkylammonium species', 'charge density mismatch synthesis', 'multiple cooperative structure'] | ['synchrotron diffraction beam time', 'lined 45 ml autoclaves', 'national research foundation'] | ['tetramethylazanium', 'Tetramethylammonium', '14190-16-0', '12545-87-8', '28109-81-1', '76913-76-3', '12386-10-6', 'Tetramethylammonium', 'ZINC00967771', 'EINECS 235-626-5', 'Methanaminium, N,N,N-trimethyl-, octahydrotriborate(1-)', 'Tetramethylammonium octahydrotriborate', 'tetramethylazanium', 'InChI=1/C4H12N/c1-5(2,3)4/h1-4H3/q+', 'PDSP2_000112', '(CH3)4N(+)', 'CHEBI:46020', 'N,N,N-trimethylmethanaminium', '[NMe4](+)', 'TETRAMETHYLAMMONIUM ION', 'Methanaminium, N,N,N-trimethyl-'] |  |  | tetramethylazanium |  |  | C[N+](C)(C)C |  |  | C4H12N |  |  | SOD |  |  | 2015
7817 | 0.03039514 | 0.006079027 | 0 | 0.001519757 | 0 | 0.001519757 | 0 | 0 | 0 | 0 | 0 | 0 | 0 | 0 | 0 | 0 | 0 | 0 | 0 | 0 | 0 | 0 | 0 | 0 | 0 | 0 | 0 | 0 | 0 | 0 | 0 | 0 | 0 | 0 | 0 | 0 | 0 | 0 | 0 | 0.9118541 | 0 | 0.02431611 | 0 | 0 | 0 | 0 | 0 | 0 | 0 | 0 | 0 | 10.1039/c4cc10351c | yes |  | 0.02431611 | 1 |  | 168 | 100 | yes |  |  |  | choline |  |  | UZM-4 |  |  | Ludox AS-40, aluminum hydroxide, LiCl, NaCl | Dupont, Aldrich | [12 empty] | ['2-hydroxyethyl-trimethylazanium', '2-hydroxyethyl-trimethyl-ammonium', '2-hydroxyethyl-trimethylammonium', '2-hydroxyethyl-trimethyl-azanium', '139741-81-4', '62-49-7', 'KBio1_000107', 'CHT', 'Lopac0_000180', 'DivK1c_000107', 'KBio2_003306', 'NINDS_000107', 'ZINC03079337', 'Spectrum5_001579', 'SPBio_001975', '(beta-hydroxyethyl)trimethylammonium', 'Choline (8CI)', 'CHEBI:15354', 'N,N,N-trimethylethanol-ammonium', 'Bilineurine', '3-04-00-00651 (Beilstein Handbook Reference)', 'AI3-24208', 'InChI=1/C5H14NO/c1-6(2,3)4-5-7/h7H,4-5H2,1-3H3/q+', 'Lopac-C-1754', 'NCGC00015219-01', 'KBio2_005874', '(2-Hydroxyethyl)trimethylammonium', '2-Hydroxy-N,N,N-trimethylethanaminium', 'CHOLINE', 'C00114', 'BRN 1736748', 'CCRIS 5847', 'Choline cation', 'Choline ion', 'Cholinum', 'EINECS 200-535-1', 'Ethanaminium, 2-hydroxy-N,N,N-trimethyl-', 'C4917_SIGMA', 'Choline-(methyl-14C) chloride', 'KBioSS_000738', 'Spectrum_000258', 'IDI1_000107', 'Spectrum4_000867', 'KBioGR_001533', 'KBio2_000738', '2-Hydroxy-N,N,N-trimethylammonium chloride', '67-48-1(CHLORIDE SALT)', 'AIDS-018923', 'AIDS018923', 'Spectrum2_001938', 'Ethanaminium, 2-hydroxy-N,N,N-trimethyl- (9CI)'] |  |  | 2-hydroxyethyl-trimethylazanium |  |  | C[N+](C)(C)CCO |  |  | C5H14NO |  |  | BPH |  |  | 2015
7818 | 0.03043214 | 0.006086427 | 0 | 0 | 0 | 0.0009129641 | 0.0009129641 | 0 | 0 | 0 | 0 | 0 | 0 | 0 | 0 | 0 | 0 | 0 | 0 | 0 | 0 | 0 | 0 | 0 | 0 | 0 | 0 | 0 | 0 | 0 | 0 | 0 | 0 | 0 | 0 | 0 | 0 | 0 | 0 | 0.9129641 | 0 | 0.02434571 | 0 | 0 | 0 | 0 | 0 | 0 | 0 | 0 | 0 | 10.1039/c4cc10351c | yes |  | 0.02434571 | 1 |  | 168 | 100 | yes |  |  |  | choline |  |  | UZM-22 |  |  | Ludox AS-40, aluminum hydroxide, LiCl, Sr(NO3)2 | Dupont, Aldrich | [12 empty] | ['2-hydroxyethyl-trimethylazanium', '2-hydroxyethyl-trimethyl-ammonium', '2-hydroxyethyl-trimethylammonium', '2-hydroxyethyl-trimethyl-azanium', '139741-81-4', '62-49-7', 'KBio1_000107', 'CHT', 'Lopac0_000180', 'DivK1c_000107', 'KBio2_003306', 'NINDS_000107', 'ZINC03079337', 'Spectrum5_001579', 'SPBio_001975', '(beta-hydroxyethyl)trimethylammonium', 'Choline (8CI)', 'CHEBI:15354', 'N,N,N-trimethylethanol-ammonium', 'Bilineurine', '3-04-00-00651 (Beilstein Handbook Reference)', 'AI3-24208', 'InChI=1/C5H14NO/c1-6(2,3)4-5-7/h7H,4-5H2,1-3H3/q+', 'Lopac-C-1754', 'NCGC00015219-01', 'KBio2_005874', '(2-Hydroxyethyl)trimethylammonium', '2-Hydroxy-N,N,N-trimethylethanaminium', 'CHOLINE', 'C00114', 'BRN 1736748', 'CCRIS 5847', 'Choline cation', 'Choline ion', 'Cholinum', 'EINECS 200-535-1', 'Ethanaminium, 2-hydroxy-N,N,N-trimethyl-', 'C4917_SIGMA', 'Choline-(methyl-14C) chloride', 'KBioSS_000738', 'Spectrum_000258', 'IDI1_000107', 'Spectrum4_000867', 'KBioGR_001533', 'KBio2_000738', '2-Hydroxy-N,N,N-trimethylammonium chloride', '67-48-1(CHLORIDE SALT)', 'AIDS-018923', 'AIDS018923', 'Spectrum2_001938', 'Ethanaminium, 2-hydroxy-N,N,N-trimethyl- (9CI)'] |  |  | 2-hydroxyethyl-trimethylazanium |  |  | C[N+](C)(C)CCO |  |  | C5H14NO |  |  | MEI |  |  | 2015
7819 | 0.02141786 | 0.008567145 | 0 | 0 | 0 | 0.0006425359 | 0.001285072 | 0 | 0 | 0 | 0 | 0 | 0 | 0 | 0 | 0 | 0 | 0 | 0 | 0 | 0 | 0 | 0 | 0 | 0 | 0 | 0 | 0 | 0 | 0 | 0 | 0 | 0 | 0 | 0 | 0 | 0 | 0 | 0 | 0.8567145 | 0 | 0.03426858 | 0.008567145 | 0 | 0 | 0 | 0 | 0 | 0 | 0 | 0 | 10.1039/c4cc10351c | yes |  | 0.06853716 | 24 |  | 24 | 120 | yes |  | 45 |  | tetraethylammonium | tetramethylammonium |  | amorphous |  |  | TEOS, aluminum tri-sec-butoxide, LiCl, Sr(NO3)2 | Aldrich, Aldrich, Aldrich, Aldrich | [12 empty] | ['tetraethylazanium', 'Tetraethylammonium', '4-04-00-00331 (Beilstein Handbook Reference)', 'AMMONIUM, TETRAETHYL-', 'BRN 1738225', 'Ethanaminium, N,N,N-triethyl- (9CI)', 'N,N,N-Triethylethanaminium', 'Tetraetilammonio [Italian]', 'Tetramon', 'Tetrylammonium', 'ZINC00896981', 'Lopac-T-2265', 'CHEBI:44296', 'NEt4(+)', '[NEt4](+)', 'Ammonium, tetraethyl-, dodeca-.mu.-chlorohexachlorohexatantalate(2-)(2:1), octahedro-', 'Ethanaminium, N,N,N-triethyl-, dodeca-.mu.-chlorohexachlorohexatantalate(2-) octahedro (2:1)', 'NSC156315', 'nchembio874-comp2', 'NCGC00016008-01', 'NET', 'tetraethylazanium', 'InChI=1/C8H20N/c1-5-9(6-2,7-3)8-4/h5-8H2,1-4H3/q+', 'C07512', 'Tetraethylammonium', 'E4N', 'TETRAETHYLAMMONIUM ION'] | ['tetramethylazanium', 'Tetramethylammonium', '14190-16-0', '12545-87-8', '28109-81-1', '76913-76-3', '12386-10-6', 'Tetramethylammonium', 'ZINC00967771', 'EINECS 235-626-5', 'Methanaminium, N,N,N-trimethyl-, octahydrotriborate(1-)', 'Tetramethylammonium octahydrotriborate', 'tetramethylazanium', 'InChI=1/C4H12N/c1-5(2,3)4/h1-4H3/q+', 'PDSP2_000112', '(CH3)4N(+)', 'CHEBI:46020', 'N,N,N-trimethylmethanaminium', '[NMe4](+)', 'TETRAMETHYLAMMONIUM ION', 'Methanaminium, N,N,N-trimethyl-'] |  | tetraethylazanium | tetramethylazanium |  | CC[N+](CC)(CC)CC | C[N+](C)(C)C |  | C8H20N | C4H12N |  |  |  |  | 2015
7820 | 0.02141786 | 0.008567145 | 0 | 0 | 0 | 0.0006425359 | 0.001285072 | 0 | 0 | 0 | 0 | 0 | 0 | 0 | 0 | 0 | 0 | 0 | 0 | 0 | 0 | 0 | 0 | 0 | 0 | 0 | 0 | 0 | 0 | 0 | 0 | 0 | 0 | 0 | 0 | 0 | 0 | 0 | 0 | 0.8567145 | 0 | 0.03426858 | 0.008567145 | 0 | 0 | 0 | 0 | 0 | 0 | 0 | 0 | 10.1039/c4cc10351c | yes |  | 0.06853716 | 24 |  | 48 | 120 | yes |  | 45 |  | tetraethylammonium | tetramethylammonium |  | amorphous |  |  | TEOS, aluminum tri-sec-butoxide, LiCl, Sr(NO3)2 | Aldrich, Aldrich, Aldrich, Aldrich | [12 empty] | ['tetraethylazanium', 'Tetraethylammonium', '4-04-00-00331 (Beilstein Handbook Reference)', 'AMMONIUM, TETRAETHYL-', 'BRN 1738225', 'Ethanaminium, N,N,N-triethyl- (9CI)', 'N,N,N-Triethylethanaminium', 'Tetraetilammonio [Italian]', 'Tetramon', 'Tetrylammonium', 'ZINC00896981', 'Lopac-T-2265', 'CHEBI:44296', 'NEt4(+)', '[NEt4](+)', 'Ammonium, tetraethyl-, dodeca-.mu.-chlorohexachlorohexatantalate(2-)(2:1), octahedro-', 'Ethanaminium, N,N,N-triethyl-, dodeca-.mu.-chlorohexachlorohexatantalate(2-) octahedro (2:1)', 'NSC156315', 'nchembio874-comp2', 'NCGC00016008-01', 'NET', 'tetraethylazanium', 'InChI=1/C8H20N/c1-5-9(6-2,7-3)8-4/h5-8H2,1-4H3/q+', 'C07512', 'Tetraethylammonium', 'E4N', 'TETRAETHYLAMMONIUM ION'] | ['tetramethylazanium', 'Tetramethylammonium', '14190-16-0', '12545-87-8', '28109-81-1', '76913-76-3', '12386-10-6', 'Tetramethylammonium', 'ZINC00967771', 'EINECS 235-626-5', 'Methanaminium, N,N,N-trimethyl-, octahydrotriborate(1-)', 'Tetramethylammonium octahydrotriborate', 'tetramethylazanium', 'InChI=1/C4H12N/c1-5(2,3)4/h1-4H3/q+', 'PDSP2_000112', '(CH3)4N(+)', 'CHEBI:46020', 'N,N,N-trimethylmethanaminium', '[NMe4](+)', 'TETRAMETHYLAMMONIUM ION', 'Methanaminium, N,N,N-trimethyl-'] |  | tetraethylazanium | tetramethylazanium |  | CC[N+](CC)(CC)CC | C[N+](C)(C)C |  | C8H20N | C4H12N |  |  |  |  | 2015
7821 | 0.02141786 | 0.008567145 | 0 | 0 | 0 | 0.0006425359 | 0.001285072 | 0 | 0 | 0 | 0 | 0 | 0 | 0 | 0 | 0 | 0 | 0 | 0 | 0 | 0 | 0 | 0 | 0 | 0 | 0 | 0 | 0 | 0 | 0 | 0 | 0 | 0 | 0 | 0 | 0 | 0 | 0 | 0 | 0.8567145 | 0 | 0.03426858 | 0.008567145 | 0 | 0 | 0 | 0 | 0 | 0 | 0 | 0 | 10.1039/c4cc10351c | yes |  | 0.06853716 | 24 |  | 72 | 120 | yes |  | 45 |  | tetraethylammonium | tetramethylammonium |  | amorphous |  |  | TEOS, aluminum tri-sec-butoxide, LiCl, Sr(NO3)2 | Aldrich, Aldrich, Aldrich, Aldrich | [12 empty] | ['tetraethylazanium', 'Tetraethylammonium', '4-04-00-00331 (Beilstein Handbook Reference)', 'AMMONIUM, TETRAETHYL-', 'BRN 1738225', 'Ethanaminium, N,N,N-triethyl- (9CI)', 'N,N,N-Triethylethanaminium', 'Tetraetilammonio [Italian]', 'Tetramon', 'Tetrylammonium', 'ZINC00896981', 'Lopac-T-2265', 'CHEBI:44296', 'NEt4(+)', '[NEt4](+)', 'Ammonium, tetraethyl-, dodeca-.mu.-chlorohexachlorohexatantalate(2-)(2:1), octahedro-', 'Ethanaminium, N,N,N-triethyl-, dodeca-.mu.-chlorohexachlorohexatantalate(2-) octahedro (2:1)', 'NSC156315', 'nchembio874-comp2', 'NCGC00016008-01', 'NET', 'tetraethylazanium', 'InChI=1/C8H20N/c1-5-9(6-2,7-3)8-4/h5-8H2,1-4H3/q+', 'C07512', 'Tetraethylammonium', 'E4N', 'TETRAETHYLAMMONIUM ION'] | ['tetramethylazanium', 'Tetramethylammonium', '14190-16-0', '12545-87-8', '28109-81-1', '76913-76-3', '12386-10-6', 'Tetramethylammonium', 'ZINC00967771', 'EINECS 235-626-5', 'Methanaminium, N,N,N-trimethyl-, octahydrotriborate(1-)', 'Tetramethylammonium octahydrotriborate', 'tetramethylazanium', 'InChI=1/C4H12N/c1-5(2,3)4/h1-4H3/q+', 'PDSP2_000112', '(CH3)4N(+)', 'CHEBI:46020', 'N,N,N-trimethylmethanaminium', '[NMe4](+)', 'TETRAMETHYLAMMONIUM ION', 'Methanaminium, N,N,N-trimethyl-'] |  | tetraethylazanium | tetramethylazanium |  | CC[N+](CC)(CC)CC | C[N+](C)(C)C |  | C8H20N | C4H12N |  |  |  |  | 2015
7822 | 0.02141786 | 0.008567145 | 0 | 0 | 0 | 0.0006425359 | 0.001285072 | 0 | 0 | 0 | 0 | 0 | 0 | 0 | 0 | 0 | 0 | 0 | 0 | 0 | 0 | 0 | 0 | 0 | 0 | 0 | 0 | 0 | 0 | 0 | 0 | 0 | 0 | 0 | 0 | 0 | 0 | 0 | 0 | 0.8567145 | 0 | 0.03426858 | 0.008567145 | 0 | 0 | 0 | 0 | 0 | 0 | 0 | 0 | 10.1039/c4cc10351c | yes |  | 0.06853716 | 24 |  | 96 | 120 | yes |  | 45 |  | tetraethylammonium | tetramethylammonium |  | amorphous |  |  | TEOS, aluminum tri-sec-butoxide, LiCl, Sr(NO3)2 | Aldrich, Aldrich, Aldrich, Aldrich | [12 empty] | ['tetraethylazanium', 'Tetraethylammonium', '4-04-00-00331 (Beilstein Handbook Reference)', 'AMMONIUM, TETRAETHYL-', 'BRN 1738225', 'Ethanaminium, N,N,N-triethyl- (9CI)', 'N,N,N-Triethylethanaminium', 'Tetraetilammonio [Italian]', 'Tetramon', 'Tetrylammonium', 'ZINC00896981', 'Lopac-T-2265', 'CHEBI:44296', 'NEt4(+)', '[NEt4](+)', 'Ammonium, tetraethyl-, dodeca-.mu.-chlorohexachlorohexatantalate(2-)(2:1), octahedro-', 'Ethanaminium, N,N,N-triethyl-, dodeca-.mu.-chlorohexachlorohexatantalate(2-) octahedro (2:1)', 'NSC156315', 'nchembio874-comp2', 'NCGC00016008-01', 'NET', 'tetraethylazanium', 'InChI=1/C8H20N/c1-5-9(6-2,7-3)8-4/h5-8H2,1-4H3/q+', 'C07512', 'Tetraethylammonium', 'E4N', 'TETRAETHYLAMMONIUM ION'] | ['tetramethylazanium', 'Tetramethylammonium', '14190-16-0', '12545-87-8', '28109-81-1', '76913-76-3', '12386-10-6', 'Tetramethylammonium', 'ZINC00967771', 'EINECS 235-626-5', 'Methanaminium, N,N,N-trimethyl-, octahydrotriborate(1-)', 'Tetramethylammonium octahydrotriborate', 'tetramethylazanium', 'InChI=1/C4H12N/c1-5(2,3)4/h1-4H3/q+', 'PDSP2_000112', '(CH3)4N(+)', 'CHEBI:46020', 'N,N,N-trimethylmethanaminium', '[NMe4](+)', 'TETRAMETHYLAMMONIUM ION', 'Methanaminium, N,N,N-trimethyl-'] |  | tetraethylazanium | tetramethylazanium |  | CC[N+](CC)(CC)CC | C[N+](C)(C)C |  | C8H20N | C4H12N |  |  |  |  | 2015
7823 | 0.02141786 | 0.008567145 | 0 | 0 | 0 | 0.0006425359 | 0.001285072 | 0 | 0 | 0 | 0 | 0 | 0 | 0 | 0 | 0 | 0 | 0 | 0 | 0 | 0 | 0 | 0 | 0 | 0 | 0 | 0 | 0 | 0 | 0 | 0 | 0 | 0 | 0 | 0 | 0 | 0 | 0 | 0 | 0.8567145 | 0 | 0.03426858 | 0.008567145 | 0 | 0 | 0 | 0 | 0 | 0 | 0 | 0 | 10.1039/c4cc10351c | yes |  | 0.06853716 | 24 |  | 108 | 120 | yes |  | 45 |  | tetraethylammonium | tetramethylammonium |  | amorphous |  |  | TEOS, aluminum tri-sec-butoxide, LiCl, Sr(NO3)2 | Aldrich, Aldrich, Aldrich, Aldrich | [12 empty] | ['tetraethylazanium', 'Tetraethylammonium', '4-04-00-00331 (Beilstein Handbook Reference)', 'AMMONIUM, TETRAETHYL-', 'BRN 1738225', 'Ethanaminium, N,N,N-triethyl- (9CI)', 'N,N,N-Triethylethanaminium', 'Tetraetilammonio [Italian]', 'Tetramon', 'Tetrylammonium', 'ZINC00896981', 'Lopac-T-2265', 'CHEBI:44296', 'NEt4(+)', '[NEt4](+)', 'Ammonium, tetraethyl-, dodeca-.mu.-chlorohexachlorohexatantalate(2-)(2:1), octahedro-', 'Ethanaminium, N,N,N-triethyl-, dodeca-.mu.-chlorohexachlorohexatantalate(2-) octahedro (2:1)', 'NSC156315', 'nchembio874-comp2', 'NCGC00016008-01', 'NET', 'tetraethylazanium', 'InChI=1/C8H20N/c1-5-9(6-2,7-3)8-4/h5-8H2,1-4H3/q+', 'C07512', 'Tetraethylammonium', 'E4N', 'TETRAETHYLAMMONIUM ION'] | ['tetramethylazanium', 'Tetramethylammonium', '14190-16-0', '12545-87-8', '28109-81-1', '76913-76-3', '12386-10-6', 'Tetramethylammonium', 'ZINC00967771', 'EINECS 235-626-5', 'Methanaminium, N,N,N-trimethyl-, octahydrotriborate(1-)', 'Tetramethylammonium octahydrotriborate', 'tetramethylazanium', 'InChI=1/C4H12N/c1-5(2,3)4/h1-4H3/q+', 'PDSP2_000112', '(CH3)4N(+)', 'CHEBI:46020', 'N,N,N-trimethylmethanaminium', '[NMe4](+)', 'TETRAMETHYLAMMONIUM ION', 'Methanaminium, N,N,N-trimethyl-'] |  | tetraethylazanium | tetramethylazanium |  | CC[N+](CC)(CC)CC | C[N+](C)(C)C |  | C8H20N | C4H12N |  |  |  |  | 2015
7824 | 0.02141786 | 0.008567145 | 0 | 0 | 0 | 0.0006425359 | 0.001285072 | 0 | 0 | 0 | 0 | 0 | 0 | 0 | 0 | 0 | 0 | 0 | 0 | 0 | 0 | 0 | 0 | 0 | 0 | 0 | 0 | 0 | 0 | 0 | 0 | 0 | 0 | 0 | 0 | 0 | 0 | 0 | 0 | 0.8567145 | 0 | 0.03426858 | 0.008567145 | 0 | 0 | 0 | 0 | 0 | 0 | 0 | 0 | 10.1039/c4cc10351c | yes |  | 0.06853716 | 24 |  | 120 | 120 | yes |  | 45 |  | tetraethylammonium | tetramethylammonium |  | amorphous |  |  | TEOS, aluminum tri-sec-butoxide, LiCl, Sr(NO3)2 | Aldrich, Aldrich, Aldrich, Aldrich | [12 empty] | ['tetraethylazanium', 'Tetraethylammonium', '4-04-00-00331 (Beilstein Handbook Reference)', 'AMMONIUM, TETRAETHYL-', 'BRN 1738225', 'Ethanaminium, N,N,N-triethyl- (9CI)', 'N,N,N-Triethylethanaminium', 'Tetraetilammonio [Italian]', 'Tetramon', 'Tetrylammonium', 'ZINC00896981', 'Lopac-T-2265', 'CHEBI:44296', 'NEt4(+)', '[NEt4](+)', 'Ammonium, tetraethyl-, dodeca-.mu.-chlorohexachlorohexatantalate(2-)(2:1), octahedro-', 'Ethanaminium, N,N,N-triethyl-, dodeca-.mu.-chlorohexachlorohexatantalate(2-) octahedro (2:1)', 'NSC156315', 'nchembio874-comp2', 'NCGC00016008-01', 'NET', 'tetraethylazanium', 'InChI=1/C8H20N/c1-5-9(6-2,7-3)8-4/h5-8H2,1-4H3/q+', 'C07512', 'Tetraethylammonium', 'E4N', 'TETRAETHYLAMMONIUM ION'] | ['tetramethylazanium', 'Tetramethylammonium', '14190-16-0', '12545-87-8', '28109-81-1', '76913-76-3', '12386-10-6', 'Tetramethylammonium', 'ZINC00967771', 'EINECS 235-626-5', 'Methanaminium, N,N,N-trimethyl-, octahydrotriborate(1-)', 'Tetramethylammonium octahydrotriborate', 'tetramethylazanium', 'InChI=1/C4H12N/c1-5(2,3)4/h1-4H3/q+', 'PDSP2_000112', '(CH3)4N(+)', 'CHEBI:46020', 'N,N,N-trimethylmethanaminium', '[NMe4](+)', 'TETRAMETHYLAMMONIUM ION', 'Methanaminium, N,N,N-trimethyl-'] |  | tetraethylazanium | tetramethylazanium |  | CC[N+](CC)(CC)CC | C[N+](C)(C)C |  | C8H20N | C4H12N |  |  |  |  | 2015
7825 | 0.02141786 | 0.008567145 | 0 | 0 | 0 | 0.0006425359 | 0.001285072 | 0 | 0 | 0 | 0 | 0 | 0 | 0 | 0 | 0 | 0 | 0 | 0 | 0 | 0 | 0 | 0 | 0 | 0 | 0 | 0 | 0 | 0 | 0 | 0 | 0 | 0 | 0 | 0 | 0 | 0 | 0 | 0 | 0.8567145 | 0 | 0.03426858 | 0.008567145 | 0 | 0 | 0 | 0 | 0 | 0 | 0 | 0 | 10.1039/c4cc10351c | yes |  | 0.06853716 | 24 |  | 132 | 120 | yes |  | 45 |  | tetraethylammonium | tetramethylammonium |  | PST-11 |  |  | TEOS, aluminum tri-sec-butoxide, LiCl, Sr(NO3)2 | Aldrich, Aldrich, Aldrich, Aldrich | [12 empty] | ['tetraethylazanium', 'Tetraethylammonium', '4-04-00-00331 (Beilstein Handbook Reference)', 'AMMONIUM, TETRAETHYL-', 'BRN 1738225', 'Ethanaminium, N,N,N-triethyl- (9CI)', 'N,N,N-Triethylethanaminium', 'Tetraetilammonio [Italian]', 'Tetramon', 'Tetrylammonium', 'ZINC00896981', 'Lopac-T-2265', 'CHEBI:44296', 'NEt4(+)', '[NEt4](+)', 'Ammonium, tetraethyl-, dodeca-.mu.-chlorohexachlorohexatantalate(2-)(2:1), octahedro-', 'Ethanaminium, N,N,N-triethyl-, dodeca-.mu.-chlorohexachlorohexatantalate(2-) octahedro (2:1)', 'NSC156315', 'nchembio874-comp2', 'NCGC00016008-01', 'NET', 'tetraethylazanium', 'InChI=1/C8H20N/c1-5-9(6-2,7-3)8-4/h5-8H2,1-4H3/q+', 'C07512', 'Tetraethylammonium', 'E4N', 'TETRAETHYLAMMONIUM ION'] | ['tetramethylazanium', 'Tetramethylammonium', '14190-16-0', '12545-87-8', '28109-81-1', '76913-76-3', '12386-10-6', 'Tetramethylammonium', 'ZINC00967771', 'EINECS 235-626-5', 'Methanaminium, N,N,N-trimethyl-, octahydrotriborate(1-)', 'Tetramethylammonium octahydrotriborate', 'tetramethylazanium', 'InChI=1/C4H12N/c1-5(2,3)4/h1-4H3/q+', 'PDSP2_000112', '(CH3)4N(+)', 'CHEBI:46020', 'N,N,N-trimethylmethanaminium', '[NMe4](+)', 'TETRAMETHYLAMMONIUM ION', 'Methanaminium, N,N,N-trimethyl-'] |  | tetraethylazanium | tetramethylazanium |  | CC[N+](CC)(CC)CC | C[N+](C)(C)C |  | C8H20N | C4H12N |  | MEI |  |  | 2015
7826 | 0.02141786 | 0.008567145 | 0 | 0 | 0 | 0.0006425359 | 0.001285072 | 0 | 0 | 0 | 0 | 0 | 0 | 0 | 0 | 0 | 0 | 0 | 0 | 0 | 0 | 0 | 0 | 0 | 0 | 0 | 0 | 0 | 0 | 0 | 0 | 0 | 0 | 0 | 0 | 0 | 0 | 0 | 0 | 0.8567145 | 0 | 0.03426858 | 0.008567145 | 0 | 0 | 0 | 0 | 0 | 0 | 0 | 0 | 10.1039/c4cc10351c | yes |  | 0.06853716 | 24 |  | 144 | 120 | yes |  | 45 |  | tetraethylammonium | tetramethylammonium |  | PST-11 |  |  | TEOS, aluminum tri-sec-butoxide, LiCl, Sr(NO3)2 | Aldrich, Aldrich, Aldrich, Aldrich | [12 empty] | ['tetraethylazanium', 'Tetraethylammonium', '4-04-00-00331 (Beilstein Handbook Reference)', 'AMMONIUM, TETRAETHYL-', 'BRN 1738225', 'Ethanaminium, N,N,N-triethyl- (9CI)', 'N,N,N-Triethylethanaminium', 'Tetraetilammonio [Italian]', 'Tetramon', 'Tetrylammonium', 'ZINC00896981', 'Lopac-T-2265', 'CHEBI:44296', 'NEt4(+)', '[NEt4](+)', 'Ammonium, tetraethyl-, dodeca-.mu.-chlorohexachlorohexatantalate(2-)(2:1), octahedro-', 'Ethanaminium, N,N,N-triethyl-, dodeca-.mu.-chlorohexachlorohexatantalate(2-) octahedro (2:1)', 'NSC156315', 'nchembio874-comp2', 'NCGC00016008-01', 'NET', 'tetraethylazanium', 'InChI=1/C8H20N/c1-5-9(6-2,7-3)8-4/h5-8H2,1-4H3/q+', 'C07512', 'Tetraethylammonium', 'E4N', 'TETRAETHYLAMMONIUM ION'] | ['tetramethylazanium', 'Tetramethylammonium', '14190-16-0', '12545-87-8', '28109-81-1', '76913-76-3', '12386-10-6', 'Tetramethylammonium', 'ZINC00967771', 'EINECS 235-626-5', 'Methanaminium, N,N,N-trimethyl-, octahydrotriborate(1-)', 'Tetramethylammonium octahydrotriborate', 'tetramethylazanium', 'InChI=1/C4H12N/c1-5(2,3)4/h1-4H3/q+', 'PDSP2_000112', '(CH3)4N(+)', 'CHEBI:46020', 'N,N,N-trimethylmethanaminium', '[NMe4](+)', 'TETRAMETHYLAMMONIUM ION', 'Methanaminium, N,N,N-trimethyl-'] |  | tetraethylazanium | tetramethylazanium |  | CC[N+](CC)(CC)CC | C[N+](C)(C)C |  | C8H20N | C4H12N |  | MEI |  |  | 2015
7827 | 0.02141786 | 0.008567145 | 0 | 0 | 0 | 0.0006425359 | 0.001285072 | 0 | 0 | 0 | 0 | 0 | 0 | 0 | 0 | 0 | 0 | 0 | 0 | 0 | 0 | 0 | 0 | 0 | 0 | 0 | 0 | 0 | 0 | 0 | 0 | 0 | 0 | 0 | 0 | 0 | 0 | 0 | 0 | 0.8567145 | 0 | 0.03426858 | 0.008567145 | 0 | 0 | 0 | 0 | 0 | 0 | 0 | 0 | 10.1039/c4cc10351c | yes |  | 0.06853716 | 24 |  | 168 | 120 | yes |  | 45 |  | tetraethylammonium | tetramethylammonium |  | PST-11 |  |  | TEOS, aluminum tri-sec-butoxide, LiCl, Sr(NO3)2 | Aldrich, Aldrich, Aldrich, Aldrich | [12 empty] | ['tetraethylazanium', 'Tetraethylammonium', '4-04-00-00331 (Beilstein Handbook Reference)', 'AMMONIUM, TETRAETHYL-', 'BRN 1738225', 'Ethanaminium, N,N,N-triethyl- (9CI)', 'N,N,N-Triethylethanaminium', 'Tetraetilammonio [Italian]', 'Tetramon', 'Tetrylammonium', 'ZINC00896981', 'Lopac-T-2265', 'CHEBI:44296', 'NEt4(+)', '[NEt4](+)', 'Ammonium, tetraethyl-, dodeca-.mu.-chlorohexachlorohexatantalate(2-)(2:1), octahedro-', 'Ethanaminium, N,N,N-triethyl-, dodeca-.mu.-chlorohexachlorohexatantalate(2-) octahedro (2:1)', 'NSC156315', 'nchembio874-comp2', 'NCGC00016008-01', 'NET', 'tetraethylazanium', 'InChI=1/C8H20N/c1-5-9(6-2,7-3)8-4/h5-8H2,1-4H3/q+', 'C07512', 'Tetraethylammonium', 'E4N', 'TETRAETHYLAMMONIUM ION'] | ['tetramethylazanium', 'Tetramethylammonium', '14190-16-0', '12545-87-8', '28109-81-1', '76913-76-3', '12386-10-6', 'Tetramethylammonium', 'ZINC00967771', 'EINECS 235-626-5', 'Methanaminium, N,N,N-trimethyl-, octahydrotriborate(1-)', 'Tetramethylammonium octahydrotriborate', 'tetramethylazanium', 'InChI=1/C4H12N/c1-5(2,3)4/h1-4H3/q+', 'PDSP2_000112', '(CH3)4N(+)', 'CHEBI:46020', 'N,N,N-trimethylmethanaminium', '[NMe4](+)', 'TETRAMETHYLAMMONIUM ION', 'Methanaminium, N,N,N-trimethyl-'] |  | tetraethylazanium | tetramethylazanium |  | CC[N+](CC)(CC)CC | C[N+](C)(C)C |  | C8H20N | C4H12N |  | MEI |  |  | 2015
7828 | 0.02141786 | 0.008567145 | 0 | 0 | 0 | 0.0006425359 | 0.001285072 | 0 | 0 | 0 | 0 | 0 | 0 | 0 | 0 | 0 | 0 | 0 | 0 | 0 | 0 | 0 | 0 | 0 | 0 | 0 | 0 | 0 | 0 | 0 | 0 | 0 | 0 | 0 | 0 | 0 | 0 | 0 | 0 | 0.8567145 | 0 | 0.03426858 | 0.008567145 | 0 | 0 | 0 | 0 | 0 | 0 | 0 | 0 | 10.1039/c4cc10351c | yes |  | 0.06853716 | 24 |  | 240 | 120 | yes |  | 45 |  | tetraethylammonium | tetramethylammonium |  | PST-11 | SOD |  | TEOS, aluminum tri-sec-butoxide, LiCl, Sr(NO3)2 | Aldrich, Aldrich, Aldrich, Aldrich | [12 empty] | ['tetraethylazanium', 'Tetraethylammonium', '4-04-00-00331 (Beilstein Handbook Reference)', 'AMMONIUM, TETRAETHYL-', 'BRN 1738225', 'Ethanaminium, N,N,N-triethyl- (9CI)', 'N,N,N-Triethylethanaminium', 'Tetraetilammonio [Italian]', 'Tetramon', 'Tetrylammonium', 'ZINC00896981', 'Lopac-T-2265', 'CHEBI:44296', 'NEt4(+)', '[NEt4](+)', 'Ammonium, tetraethyl-, dodeca-.mu.-chlorohexachlorohexatantalate(2-)(2:1), octahedro-', 'Ethanaminium, N,N,N-triethyl-, dodeca-.mu.-chlorohexachlorohexatantalate(2-) octahedro (2:1)', 'NSC156315', 'nchembio874-comp2', 'NCGC00016008-01', 'NET', 'tetraethylazanium', 'InChI=1/C8H20N/c1-5-9(6-2,7-3)8-4/h5-8H2,1-4H3/q+', 'C07512', 'Tetraethylammonium', 'E4N', 'TETRAETHYLAMMONIUM ION'] | ['tetramethylazanium', 'Tetramethylammonium', '14190-16-0', '12545-87-8', '28109-81-1', '76913-76-3', '12386-10-6', 'Tetramethylammonium', 'ZINC00967771', 'EINECS 235-626-5', 'Methanaminium, N,N,N-trimethyl-, octahydrotriborate(1-)', 'Tetramethylammonium octahydrotriborate', 'tetramethylazanium', 'InChI=1/C4H12N/c1-5(2,3)4/h1-4H3/q+', 'PDSP2_000112', '(CH3)4N(+)', 'CHEBI:46020', 'N,N,N-trimethylmethanaminium', '[NMe4](+)', 'TETRAMETHYLAMMONIUM ION', 'Methanaminium, N,N,N-trimethyl-'] |  | tetraethylazanium | tetramethylazanium |  | CC[N+](CC)(CC)CC | C[N+](C)(C)C |  | C8H20N | C4H12N |  | MEI | SOD |  | 2015
7829 | 0.02141786 | 0.008567145 | 0 | 0 | 0 | 0.0006425359 | 0.001285072 | 0 | 0 | 0 | 0 | 0 | 0 | 0 | 0 | 0 | 0 | 0 | 0 | 0 | 0 | 0 | 0 | 0 | 0 | 0 | 0 | 0 | 0 | 0 | 0 | 0 | 0 | 0 | 0 | 0 | 0 | 0 | 0 | 0.8567145 | 0 | 0.03426858 | 0.008567145 | 0 | 0 | 0 | 0 | 0 | 0 | 0 | 0 | 10.1039/c4cc10351c | yes |  | 0.06853716 | 24 |  | 336 | 120 | yes |  | 45 |  | tetraethylammonium | tetramethylammonium |  | PST-11 | SOD |  | TEOS, aluminum tri-sec-butoxide, LiCl, Sr(NO3)2 | Aldrich, Aldrich, Aldrich, Aldrich | [12 empty] | ['tetraethylazanium', 'Tetraethylammonium', '4-04-00-00331 (Beilstein Handbook Reference)', 'AMMONIUM, TETRAETHYL-', 'BRN 1738225', 'Ethanaminium, N,N,N-triethyl- (9CI)', 'N,N,N-Triethylethanaminium', 'Tetraetilammonio [Italian]', 'Tetramon', 'Tetrylammonium', 'ZINC00896981', 'Lopac-T-2265', 'CHEBI:44296', 'NEt4(+)', '[NEt4](+)', 'Ammonium, tetraethyl-, dodeca-.mu.-chlorohexachlorohexatantalate(2-)(2:1), octahedro-', 'Ethanaminium, N,N,N-triethyl-, dodeca-.mu.-chlorohexachlorohexatantalate(2-) octahedro (2:1)', 'NSC156315', 'nchembio874-comp2', 'NCGC00016008-01', 'NET', 'tetraethylazanium', 'InChI=1/C8H20N/c1-5-9(6-2,7-3)8-4/h5-8H2,1-4H3/q+', 'C07512', 'Tetraethylammonium', 'E4N', 'TETRAETHYLAMMONIUM ION'] | ['tetramethylazanium', 'Tetramethylammonium', '14190-16-0', '12545-87-8', '28109-81-1', '76913-76-3', '12386-10-6', 'Tetramethylammonium', 'ZINC00967771', 'EINECS 235-626-5', 'Methanaminium, N,N,N-trimethyl-, octahydrotriborate(1-)', 'Tetramethylammonium octahydrotriborate', 'tetramethylazanium', 'InChI=1/C4H12N/c1-5(2,3)4/h1-4H3/q+', 'PDSP2_000112', '(CH3)4N(+)', 'CHEBI:46020', 'N,N,N-trimethylmethanaminium', '[NMe4](+)', 'TETRAMETHYLAMMONIUM ION', 'Methanaminium, N,N,N-trimethyl-'] |  | tetraethylazanium | tetramethylazanium |  | CC[N+](CC)(CC)CC | C[N+](C)(C)C |  | C8H20N | C4H12N |  | MEI | SOD |  | 2015
7830 | 0.02141786 | 0.008567145 | 0 | 0 | 0 | 0.0006425359 | 0.001285072 | 0 | 0 | 0 | 0 | 0 | 0 | 0 | 0 | 0 | 0 | 0 | 0 | 0 | 0 | 0 | 0 | 0 | 0 | 0 | 0 | 0 | 0 | 0 | 0 | 0 | 0 | 0 | 0 | 0 | 0 | 0 | 0 | 0.8567145 | 0 | 0.03426858 | 0.008567145 | 0 | 0 | 0 | 0 | 0 | 0 | 0 | 0 | 10.1039/c4cc10351c | yes |  | 0.06853716 | 24 |  | 504 | 120 | yes |  | 45 |  | tetraethylammonium | tetramethylammonium |  | PST-11 | SOD |  | TEOS, aluminum tri-sec-butoxide, LiCl, Sr(NO3)2 | Aldrich, Aldrich, Aldrich, Aldrich | [12 empty] | ['tetraethylazanium', 'Tetraethylammonium', '4-04-00-00331 (Beilstein Handbook Reference)', 'AMMONIUM, TETRAETHYL-', 'BRN 1738225', 'Ethanaminium, N,N,N-triethyl- (9CI)', 'N,N,N-Triethylethanaminium', 'Tetraetilammonio [Italian]', 'Tetramon', 'Tetrylammonium', 'ZINC00896981', 'Lopac-T-2265', 'CHEBI:44296', 'NEt4(+)', '[NEt4](+)', 'Ammonium, tetraethyl-, dodeca-.mu.-chlorohexachlorohexatantalate(2-)(2:1), octahedro-', 'Ethanaminium, N,N,N-triethyl-, dodeca-.mu.-chlorohexachlorohexatantalate(2-) octahedro (2:1)', 'NSC156315', 'nchembio874-comp2', 'NCGC00016008-01', 'NET', 'tetraethylazanium', 'InChI=1/C8H20N/c1-5-9(6-2,7-3)8-4/h5-8H2,1-4H3/q+', 'C07512', 'Tetraethylammonium', 'E4N', 'TETRAETHYLAMMONIUM ION'] | ['tetramethylazanium', 'Tetramethylammonium', '14190-16-0', '12545-87-8', '28109-81-1', '76913-76-3', '12386-10-6', 'Tetramethylammonium', 'ZINC00967771', 'EINECS 235-626-5', 'Methanaminium, N,N,N-trimethyl-, octahydrotriborate(1-)', 'Tetramethylammonium octahydrotriborate', 'tetramethylazanium', 'InChI=1/C4H12N/c1-5(2,3)4/h1-4H3/q+', 'PDSP2_000112', '(CH3)4N(+)', 'CHEBI:46020', 'N,N,N-trimethylmethanaminium', '[NMe4](+)', 'TETRAMETHYLAMMONIUM ION', 'Methanaminium, N,N,N-trimethyl-'] |  | tetraethylazanium | tetramethylazanium |  | CC[N+](CC)(CC)CC | C[N+](C)(C)C |  | C8H20N | C4H12N |  | MEI | SOD |  | 2015
7831 | 0.02141786 | 0.008567145 | 0 | 0 | 0 | 0.0006425359 | 0.001285072 | 0 | 0 | 0 | 0 | 0 | 0 | 0 | 0 | 0 | 0 | 0 | 0 | 0 | 0 | 0 | 0 | 0 | 0 | 0 | 0 | 0 | 0 | 0 | 0 | 0 | 0 | 0 | 0 | 0 | 0 | 0 | 0 | 0.8567145 | 0 | 0.03426858 | 0.008567145 | 0 | 0 | 0 | 0 | 0 | 0 | 0 | 0 | 10.1039/c4cc10351c | yes |  | 0.06853716 | 24 |  | 24 | 160 | yes |  | 45 |  | tetraethylammonium | tetramethylammonium |  | PST-12 |  |  | TEOS, aluminum tri-sec-butoxide, LiCl, Sr(NO3)2 | Aldrich, Aldrich, Aldrich, Aldrich | [12 empty] | ['tetraethylazanium', 'Tetraethylammonium', '4-04-00-00331 (Beilstein Handbook Reference)', 'AMMONIUM, TETRAETHYL-', 'BRN 1738225', 'Ethanaminium, N,N,N-triethyl- (9CI)', 'N,N,N-Triethylethanaminium', 'Tetraetilammonio [Italian]', 'Tetramon', 'Tetrylammonium', 'ZINC00896981', 'Lopac-T-2265', 'CHEBI:44296', 'NEt4(+)', '[NEt4](+)', 'Ammonium, tetraethyl-, dodeca-.mu.-chlorohexachlorohexatantalate(2-)(2:1), octahedro-', 'Ethanaminium, N,N,N-triethyl-, dodeca-.mu.-chlorohexachlorohexatantalate(2-) octahedro (2:1)', 'NSC156315', 'nchembio874-comp2', 'NCGC00016008-01', 'NET', 'tetraethylazanium', 'InChI=1/C8H20N/c1-5-9(6-2,7-3)8-4/h5-8H2,1-4H3/q+', 'C07512', 'Tetraethylammonium', 'E4N', 'TETRAETHYLAMMONIUM ION'] | ['tetramethylazanium', 'Tetramethylammonium', '14190-16-0', '12545-87-8', '28109-81-1', '76913-76-3', '12386-10-6', 'Tetramethylammonium', 'ZINC00967771', 'EINECS 235-626-5', 'Methanaminium, N,N,N-trimethyl-, octahydrotriborate(1-)', 'Tetramethylammonium octahydrotriborate', 'tetramethylazanium', 'InChI=1/C4H12N/c1-5(2,3)4/h1-4H3/q+', 'PDSP2_000112', '(CH3)4N(+)', 'CHEBI:46020', 'N,N,N-trimethylmethanaminium', '[NMe4](+)', 'TETRAMETHYLAMMONIUM ION', 'Methanaminium, N,N,N-trimethyl-'] |  | tetraethylazanium | tetramethylazanium |  | CC[N+](CC)(CC)CC | C[N+](C)(C)C |  | C8H20N | C4H12N |  | BPH |  |  | 2015
7832 | 0.02141786 | 0.008567145 | 0 | 0 | 0 | 0.0006425359 | 0.001285072 | 0 | 0 | 0 | 0 | 0 | 0 | 0 | 0 | 0 | 0 | 0 | 0 | 0 | 0 | 0 | 0 | 0 | 0 | 0 | 0 | 0 | 0 | 0 | 0 | 0 | 0 | 0 | 0 | 0 | 0 | 0 | 0 | 0.8567145 | 0 | 0.03426858 | 0.008567145 | 0 | 0 | 0 | 0 | 0 | 0 | 0 | 0 | 10.1039/c4cc10351c | yes |  | 0.06853716 | 24 |  | 72 | 160 | yes |  | 45 |  | tetraethylammonium | tetramethylammonium |  | PST-12 |  |  | TEOS, aluminum tri-sec-butoxide, LiCl, Sr(NO3)2 | Aldrich, Aldrich, Aldrich, Aldrich | [12 empty] | ['tetraethylazanium', 'Tetraethylammonium', '4-04-00-00331 (Beilstein Handbook Reference)', 'AMMONIUM, TETRAETHYL-', 'BRN 1738225', 'Ethanaminium, N,N,N-triethyl- (9CI)', 'N,N,N-Triethylethanaminium', 'Tetraetilammonio [Italian]', 'Tetramon', 'Tetrylammonium', 'ZINC00896981', 'Lopac-T-2265', 'CHEBI:44296', 'NEt4(+)', '[NEt4](+)', 'Ammonium, tetraethyl-, dodeca-.mu.-chlorohexachlorohexatantalate(2-)(2:1), octahedro-', 'Ethanaminium, N,N,N-triethyl-, dodeca-.mu.-chlorohexachlorohexatantalate(2-) octahedro (2:1)', 'NSC156315', 'nchembio874-comp2', 'NCGC00016008-01', 'NET', 'tetraethylazanium', 'InChI=1/C8H20N/c1-5-9(6-2,7-3)8-4/h5-8H2,1-4H3/q+', 'C07512', 'Tetraethylammonium', 'E4N', 'TETRAETHYLAMMONIUM ION'] | ['tetramethylazanium', 'Tetramethylammonium', '14190-16-0', '12545-87-8', '28109-81-1', '76913-76-3', '12386-10-6', 'Tetramethylammonium', 'ZINC00967771', 'EINECS 235-626-5', 'Methanaminium, N,N,N-trimethyl-, octahydrotriborate(1-)', 'Tetramethylammonium octahydrotriborate', 'tetramethylazanium', 'InChI=1/C4H12N/c1-5(2,3)4/h1-4H3/q+', 'PDSP2_000112', '(CH3)4N(+)', 'CHEBI:46020', 'N,N,N-trimethylmethanaminium', '[NMe4](+)', 'TETRAMETHYLAMMONIUM ION', 'Methanaminium, N,N,N-trimethyl-'] |  | tetraethylazanium | tetramethylazanium |  | CC[N+](CC)(CC)CC | C[N+](C)(C)C |  | C8H20N | C4H12N |  | BPH |  |  | 2015
7833 | 0.02141786 | 0.008567145 | 0 | 0 | 0 | 0.0006425359 | 0.001285072 | 0 | 0 | 0 | 0 | 0 | 0 | 0 | 0 | 0 | 0 | 0 | 0 | 0 | 0 | 0 | 0 | 0 | 0 | 0 | 0 | 0 | 0 | 0 | 0 | 0 | 0 | 0 | 0 | 0 | 0 | 0 | 0 | 0.8567145 | 0 | 0.03426858 | 0.008567145 | 0 | 0 | 0 | 0 | 0 | 0 | 0 | 0 | 10.1039/c4cc10351c | yes |  | 0.06853716 | 24 |  | 168 | 160 | yes |  | 45 |  | tetraethylammonium | tetramethylammonium |  | PST-12 |  |  | TEOS, aluminum tri-sec-butoxide, LiCl, Sr(NO3)2 | Aldrich, Aldrich, Aldrich, Aldrich | [12 empty] | ['tetraethylazanium', 'Tetraethylammonium', '4-04-00-00331 (Beilstein Handbook Reference)', 'AMMONIUM, TETRAETHYL-', 'BRN 1738225', 'Ethanaminium, N,N,N-triethyl- (9CI)', 'N,N,N-Triethylethanaminium', 'Tetraetilammonio [Italian]', 'Tetramon', 'Tetrylammonium', 'ZINC00896981', 'Lopac-T-2265', 'CHEBI:44296', 'NEt4(+)', '[NEt4](+)', 'Ammonium, tetraethyl-, dodeca-.mu.-chlorohexachlorohexatantalate(2-)(2:1), octahedro-', 'Ethanaminium, N,N,N-triethyl-, dodeca-.mu.-chlorohexachlorohexatantalate(2-) octahedro (2:1)', 'NSC156315', 'nchembio874-comp2', 'NCGC00016008-01', 'NET', 'tetraethylazanium', 'InChI=1/C8H20N/c1-5-9(6-2,7-3)8-4/h5-8H2,1-4H3/q+', 'C07512', 'Tetraethylammonium', 'E4N', 'TETRAETHYLAMMONIUM ION'] | ['tetramethylazanium', 'Tetramethylammonium', '14190-16-0', '12545-87-8', '28109-81-1', '76913-76-3', '12386-10-6', 'Tetramethylammonium', 'ZINC00967771', 'EINECS 235-626-5', 'Methanaminium, N,N,N-trimethyl-, octahydrotriborate(1-)', 'Tetramethylammonium octahydrotriborate', 'tetramethylazanium', 'InChI=1/C4H12N/c1-5(2,3)4/h1-4H3/q+', 'PDSP2_000112', '(CH3)4N(+)', 'CHEBI:46020', 'N,N,N-trimethylmethanaminium', '[NMe4](+)', 'TETRAMETHYLAMMONIUM ION', 'Methanaminium, N,N,N-trimethyl-'] |  | tetraethylazanium | tetramethylazanium |  | CC[N+](CC)(CC)CC | C[N+](C)(C)C |  | C8H20N | C4H12N |  | BPH |  |  | 2015
7834 | 0.02141786 | 0.008567145 | 0 | 0 | 0 | 0.0006425359 | 0.001285072 | 0 | 0 | 0 | 0 | 0 | 0 | 0 | 0 | 0 | 0 | 0 | 0 | 0 | 0 | 0 | 0 | 0 | 0 | 0 | 0 | 0 | 0 | 0 | 0 | 0 | 0 | 0 | 0 | 0 | 0 | 0 | 0 | 0.8567145 | 0 | 0.03426858 | 0.008567145 | 0 | 0 | 0 | 0 | 0 | 0 | 0 | 0 | 10.1039/c4cc10351c | yes |  | 0.06853716 | 24 |  | 336 | 160 | yes |  | 45 |  | tetraethylammonium | tetramethylammonium |  | PST-12 |  |  | TEOS, aluminum tri-sec-butoxide, LiCl, Sr(NO3)2 | Aldrich, Aldrich, Aldrich, Aldrich | [12 empty] | ['tetraethylazanium', 'Tetraethylammonium', '4-04-00-00331 (Beilstein Handbook Reference)', 'AMMONIUM, TETRAETHYL-', 'BRN 1738225', 'Ethanaminium, N,N,N-triethyl- (9CI)', 'N,N,N-Triethylethanaminium', 'Tetraetilammonio [Italian]', 'Tetramon', 'Tetrylammonium', 'ZINC00896981', 'Lopac-T-2265', 'CHEBI:44296', 'NEt4(+)', '[NEt4](+)', 'Ammonium, tetraethyl-, dodeca-.mu.-chlorohexachlorohexatantalate(2-)(2:1), octahedro-', 'Ethanaminium, N,N,N-triethyl-, dodeca-.mu.-chlorohexachlorohexatantalate(2-) octahedro (2:1)', 'NSC156315', 'nchembio874-comp2', 'NCGC00016008-01', 'NET', 'tetraethylazanium', 'InChI=1/C8H20N/c1-5-9(6-2,7-3)8-4/h5-8H2,1-4H3/q+', 'C07512', 'Tetraethylammonium', 'E4N', 'TETRAETHYLAMMONIUM ION'] | ['tetramethylazanium', 'Tetramethylammonium', '14190-16-0', '12545-87-8', '28109-81-1', '76913-76-3', '12386-10-6', 'Tetramethylammonium', 'ZINC00967771', 'EINECS 235-626-5', 'Methanaminium, N,N,N-trimethyl-, octahydrotriborate(1-)', 'Tetramethylammonium octahydrotriborate', 'tetramethylazanium', 'InChI=1/C4H12N/c1-5(2,3)4/h1-4H3/q+', 'PDSP2_000112', '(CH3)4N(+)', 'CHEBI:46020', 'N,N,N-trimethylmethanaminium', '[NMe4](+)', 'TETRAMETHYLAMMONIUM ION', 'Methanaminium, N,N,N-trimethyl-'] |  | tetraethylazanium | tetramethylazanium |  | CC[N+](CC)(CC)CC | C[N+](C)(C)C |  | C8H20N | C4H12N |  | BPH |  |  | 2015
7835 | 0.02141786 | 0.008567145 | 0 | 0 | 0 | 0.0006425359 | 0.001285072 | 0 | 0 | 0 | 0 | 0 | 0 | 0 | 0 | 0 | 0 | 0 | 0 | 0 | 0 | 0 | 0 | 0 | 0 | 0 | 0 | 0 | 0 | 0 | 0 | 0 | 0 | 0 | 0 | 0 | 0 | 0 | 0 | 0.8567145 | 0 | 0.03426858 | 0.008567145 | 0 | 0 | 0 | 0 | 0 | 0 | 0 | 0 | 10.1039/c4cc10351c | yes |  | 0.06853716 | 24 | 0 | 504 | 160 | yes |  | 45 | 0 | tetraethylammonium | tetramethylammonium |  | PST-12 | MEI |  | TEOS, aluminum tri-sec-butoxide, LiCl, Sr(NO3)2 | Aldrich, Aldrich, Aldrich, Aldrich | 0 | 0 | 0 | 0 | 0 | 0 | 0 | 0 |  |  |  |  | ['tetraethylazanium', 'Tetraethylammonium', '4-04-00-00331 (Beilstein Handbook Reference)', 'AMMONIUM, TETRAETHYL-', 'BRN 1738225', 'Ethanaminium, N,N,N-triethyl- (9CI)', 'N,N,N-Triethylethanaminium', 'Tetraetilammonio [Italian]', 'Tetramon', 'Tetrylammonium', 'ZINC00896981', 'Lopac-T-2265', 'CHEBI:44296', 'NEt4(+)', '[NEt4](+)', 'Ammonium, tetraethyl-, dodeca-.mu.-chlorohexachlorohexatantalate(2-)(2:1), octahedro-', 'Ethanaminium, N,N,N-triethyl-, dodeca-.mu.-chlorohexachlorohexatantalate(2-) octahedro (2:1)', 'NSC156315', 'nchembio874-comp2', 'NCGC00016008-01', 'NET', 'tetraethylazanium', 'InChI=1/C8H20N/c1-5-9(6-2,7-3)8-4/h5-8H2,1-4H3/q+', 'C07512', 'Tetraethylammonium', 'E4N', 'TETRAETHYLAMMONIUM ION'] | ['tetramethylazanium', 'Tetramethylammonium', '14190-16-0', '12545-87-8', '28109-81-1', '76913-76-3', '12386-10-6', 'Tetramethylammonium', 'ZINC00967771', 'EINECS 235-626-5', 'Methanaminium, N,N,N-trimethyl-, octahydrotriborate(1-)', 'Tetramethylammonium octahydrotriborate', 'tetramethylazanium', 'InChI=1/C4H12N/c1-5(2,3)4/h1-4H3/q+', 'PDSP2_000112', '(CH3)4N(+)', 'CHEBI:46020', 'N,N,N-trimethylmethanaminium', '[NMe4](+)', 'TETRAMETHYLAMMONIUM ION', 'Methanaminium, N,N,N-trimethyl-'] |  | tetraethylazanium | tetramethylazanium |  | CC[N+](CC)(CC)CC | C[N+](C)(C)C |  | C8H20N | C4H12N |  | BPH | MEI |  | 2015
7836
7837 | 0 | 0.02105263 | 0.02339181 | 0 | 0 | 0 | 0 | 0 | 0 | 0 | 0 | 0 | 0 | 0 | 0 | 0 | 0 | 0 | 0 | 0 | 0 | 0.001169591 | 0 | 0 | 0 | 0 | 0 | 0 | 0 | 0 | 0 | 0 | 0 | 0 | 0 | 0 | 0 | 0 | 0 | 0.9356725 | 0 | 0.01871345 | 0 | 0 | 0 | 0 | 0 | 0 | 0 | 0 | 0 | 10.1039/c4cp00320a | yes | 0 | 0 | 0 | 0 | 72 | 200 |  |  | 0 | 0 | N,N-diethylethanolamine |  |  | APO-5 |  |  | cobalt acetate |  | 0 | 0 | 0 | 0 | 0 | 0 | 0 | 0 |  | The behaviour of an old catalyst revisited in a wet environment: Co ions in APO-5 split water under mild conditions | ['activated microporous aluminophosphate co', 'water evolve molecular oxygen', 'dehydration cycles may'] | ['gel procedure reported', '0 wt %,', 'typical synthesis'] | ['2-Diethylaminoethanol', '102802-00-6', '100-37-8', '31760_FLUKA', 'AIDS-018580', 'AIDS018580', '471321_ALDRICH', 'NCGC00090925-01', '15417_RIEDEL', 'ETHANOL,2-DIETHYLAMINO', 'InChI=1/C6H15NO/c1-3-7(4-2)5-6-8/h8H,3-6H2,1-2H', '(2-Hydroxyethyl)diethylamine', '(Diethylamino)ethanol', '.beta.-(Diethylamino)ethanol', '.beta.-(Diethylamino)ethyl alcohol', '2-(Diethylamino)ethanol', '2-(Diethylamino)ethyl alcohol', '2-(N,N-Diethylamino)ethanol', '2-Hydroxytriethylamine', '2-N-(Diethylamino)ethanol', 'DEAE', 'Diaethylaminoaethanol', 'Diethyl(2-hydroxyethyl)amine', 'Diethylethanolamine', 'Ethanol, 2-(diethylamino)-', 'N,N-Diethyl-2-aminoethanol', 'N,N-Diethyl-2-hydroxyethylamine', 'N,N-Diethyl-N-(.beta.-hydroxyethyl)amine', 'N,N-Diethylethanolamine', 'N,N-Diethylmonoethanolamine', 'N-(Diethylamino)ethanol', 'NSC8759', 'Pennad 150', 'WLN: Q2N2 & 2', 'LS-300', '2-Diethylaminoethanol', '2-Diethylaminoethanol [UN2686] [Corrosive]', '2-N-Diethylaminoethanol', 'AI3-16309', 'CCRIS 4793', 'DIETHYLAMINOETHANOL', 'Diaethylaminoaethanol [German]', 'Diethylamino ethanol', 'Diethylmonoethanolamine', 'EINECS 202-845-2', 'HSDB 329', 'N,N-Diethyl-N-(beta-hydroxyethyl)amine', 'N-Diethylaminoethanol', 'NSC 8759', 'UN2686', 'beta-Diethylaminoethanol', 'beta-Diethylaminoethyl alcohol', 'beta-Hydroxytriethylamine'] |  |  | 2-Diethylaminoethanol |  |  | CCN(CC)CCO |  |  | C6H15NO |  |  | AFI |  |  | 2014
7838
7839 | 0.1376 | 0 | 0 | 0 | 0 | 0 | 0 | 0 | 0 | 0 | 0 | 0 | 0.0224 | 0 | 0 | 0 | 0 | 0 | 0 | 0 | 0 | 0 | 0 | 0 | 0 | 0 | 0 | 0 | 0 | 0 | 0 | 0 | 0 | 0 | 0 | 0 | 0 | 0 | 0 | 0.8 | 0 | 0.04 | 0 | 0 | 0 | 0 | 0 | 0 | 0 | 0 | 0 | 10.1039/c4cy01594k | yes |  | 0 |  |  | 480 | 175 | yes |  | 25 |  | hexamethonium |  |  | ITH |  |  | GeO2, TEOS, HF | [10 empty] | Post-synthesis incorporation of Al into germanosilicate ITH zeolites: the influence of treatment conditions on the acidic properties and catalytic behavior in tetrahydropyranylation | ['framework al atoms detectable', 'bronsted acid sites formed', 'lewis acid sites'] | ['next step involved increasing', '1x8 anion exchange resin', 'zeolite per 100 ml'] | ['trimethyl-(6-trimethylazaniumylhexyl)azanium dihydroxide', 'trimethyl-(6-trimethylammoniohexyl)ammonium dihydroxide', '2079-78-9', '60-25-3', '870-62-2', '52605_FLUKA', 'Hexamethonium hydroxide solution', "N,N,N,N',N',N'-Hexamethylhexamethylenediammonium dihydroxide", 'Benzohexamethonium', "1,6-Hexanediaminium, N,N,N,N',N',N'-hexamethyl-", 'Ammonium, hexamethylenebis(trimethyl-', 'BRN 1760389', 'Hexamethonium', 'Bistrium', 'Hexon', 'Hexamethonum', 'Hexane-1,6-bis(trimethylammonium)', 'Hexanium', 'Hexonium', 'Esametonio [Italian]'] |  |  | trimethyl-(6-trimethylazaniumylhexyl)azanium dihydroxide |  |  | C[N+](C)(C)CCCCCC[N+](C)(C)C |  |  | C12H32N2O2 |  |  | ITH |  |  | 2015
7840 | 0.009363296 | 0 | 0 | 0 | 0 | 0 | 0 | 0 | 0 | 0 | 0 | 0.02621723 | 0.009363296 | 0 | 0 | 0 | 0 | 0 | 0 | 0 | 0 | 0 | 0 | 0 | 0 | 0 | 0 | 0 | 0 | 0 | 0 | 0 | 0 | 0 | 0 | 0 | 0 | 0 | 0 | 0.82397 | 0 | 0.1310861 | 0 | 0 | 0 | 0 | 0 | 0 | 0 | 0 | 0 | 10.1039/c4cy01594k | yes |  | 0 |  |  | 144 | 175 | no |  |  |  | N,N,N',N'-tetramethyl-1,6-hexanediamine |  |  | ITH |  |  | GeO2, TEOS, HF | [13 empty] | ["N,N,N',N'-tetramethylhexane-1,6-diamine", '6-dimethylaminohexyl-dimethyl-amine', '106494-68-2', '111-18-2', "N,N,N',N`-Tetramethylhexanediamine", 'NCGC00090921-01', "N,N,N',N'-tetramethylhexane-1,6-diamine", 'N,N,N&#8242;,N&#8242;-Tetramethyl-1,6-hexanediamine', '105139_ALDRICH', '1,6-Bis(dimethylamino)hexane', "1,6-HEXANEDIAMINE, N,N,N',N'-TETRAMETHYL-", '4-04-00-01322 (Beilstein Handbook Reference)', 'AI3-26634', 'BRN 1738567', 'EINECS 203-842-9', 'Hexamethylenebis(dimethylamine)', 'Koolizer 1', 'Minico TMHD', "N,N,N',N'-Tetramethyl-1,6-hexanediamine", "N,N,N',N'-Tetramethylhexamethylene diamine", "N,N,N',N'-Tetramethylhexamethylenediamine", 'NIAX catalyst C-210', 'Toyocat MR', 'U 1000', 'U 1000 (amine)'] |  |  | N,N,N',N'-tetramethylhexane-1,6-diamine |  |  | CN(C)CCCCCCN(C)C |  |  | C10H24N2 |  |  | ITH |  |  | 2015
7841 | 0.01249064 | 0 | 0 | 0 | 0 | 0 | 0 | 0 | 0 | 0 | 0 | 0.02621723 | 0.006235955 | 0 | 0 | 0 | 0 | 0 | 0 | 0 | 0 | 0 | 0 | 0 | 0 | 0 | 0 | 0 | 0 | 0 | 0 | 0 | 0 | 0 | 0 | 0 | 0 | 0 | 0 | 0.82397 | 0 | 0.1310861 | 0 | 0 | 0 | 0 | 0 | 0 | 0 | 0 | 0 | 10.1039/c4cy01594k | yes | 0 | 0 |  |  | 144 | 175 | no |  | 0 | 0 | N,N,N',N'-tetramethyl-1,6-hexanediamine |  |  | ITH |  |  | GeO2, TEOS, HF |  | 0 | 0 | 0 | 0 | 0 | 0 | 0 | 0 |  |  |  |  | ["N,N,N',N'-tetramethylhexane-1,6-diamine", '6-dimethylaminohexyl-dimethyl-amine', '106494-68-2', '111-18-2', "N,N,N',N`-Tetramethylhexanediamine", 'NCGC00090921-01', "N,N,N',N'-tetramethylhexane-1,6-diamine", 'N,N,N&#8242;,N&#8242;-Tetramethyl-1,6-hexanediamine', '105139_ALDRICH', '1,6-Bis(dimethylamino)hexane', "1,6-HEXANEDIAMINE, N,N,N',N'-TETRAMETHYL-", '4-04-00-01322 (Beilstein Handbook Reference)', 'AI3-26634', 'BRN 1738567', 'EINECS 203-842-9', 'Hexamethylenebis(dimethylamine)', 'Koolizer 1', 'Minico TMHD', "N,N,N',N'-Tetramethyl-1,6-hexanediamine", "N,N,N',N'-Tetramethylhexamethylene diamine", "N,N,N',N'-Tetramethylhexamethylenediamine", 'NIAX catalyst C-210', 'Toyocat MR', 'U 1000', 'U 1000 (amine)'] |  |  | N,N,N',N'-tetramethylhexane-1,6-diamine |  |  | CN(C)CCCCCCN(C)C |  |  | C10H24N2 |  |  | ITH |  |  | 2015
7842
7843 | 0.01623377 | 0 | 0 | 0 | 0 | 0 | 0 | 0 | 0 | 0 | 0 | 0 | 0 | 0 | 0 | 0 | 0 | 0 | 0 | 0 | 0 | 0 | 0 | 0 | 0 | 0 | 0 | 0 | 0 | 0 | 0 | 0 | 0 | 0 | 0 | 0 | 0 | 0 | 0 | 0.8928571 | 0 | 0.04545455 | 0 | 0 | 0 | 0 | 0 | 0 | 0 | 0 | 0 | 10.1039/c4dt00262h | yes |  | 0.04545455 |  |  | 432 | 160 |  |  |  |  | tetramethylammonium |  |  | RUB-20 | [13 empty] | Topotactic condensation of layer silicates with ferrierite-type layers forming porous tectosilicates | ['successful zeolite synthesis via', 'poorly ordered framework silicates', 'type silica zeolite rub'] | ['six different tetraalkylammonium ions', 'lined stainless steel autoclave', 'either removing excess water'] | ['tetramethylazanium', 'Tetramethylammonium', '14190-16-0', '12545-87-8', '28109-81-1', '76913-76-3', '12386-10-6', 'Tetramethylammonium', 'ZINC00967771', 'EINECS 235-626-5', 'Methanaminium, N,N,N-trimethyl-, octahydrotriborate(1-)', 'Tetramethylammonium octahydrotriborate', 'tetramethylazanium', 'InChI=1/C4H12N/c1-5(2,3)4/h1-4H3/q+', 'PDSP2_000112', '(CH3)4N(+)', 'CHEBI:46020', 'N,N,N-trimethylmethanaminium', '[NMe4](+)', 'TETRAMETHYLAMMONIUM ION', 'Methanaminium, N,N,N-trimethyl-'] |  |  | tetramethylazanium |  |  | C[N+](C)(C)C |  |  | C4H12N | [5 empty] | 2014
7844 | 0.01724138 | 0 | 0 | 0 | 0 | 0 | 0 | 0 | 0 | 0 | 0 | 0 | 0 | 0 | 0 | 0 | 0 | 0 | 0 | 0 | 0 | 0 | 0 | 0 | 0 | 0 | 0 | 0 | 0 | 0 | 0 | 0 | 0 | 0 | 0 | 0 | 0 | 0 | 0 | 0.9482759 | 0 | 0.01724138 | 0 | 0 | 0 | 0 | 0 | 0 | 0 | 0 | 0 | 10.1039/c4dt00262h | yes |  | 0.01724138 |  |  | 672 | 160 |  |  |  |  | tetramethylphosphonium |  |  | RUB-40 | [16 empty] | ['tetramethylphosphanium', 'Tetramethylphosphonium', 'InChI=1/C4H12P/c1-5(2,3)4/h1-4H3/q+', 'Tetramethylphosphonium ion', 'NCI60_005101'] |  |  | tetramethylphosphanium |  |  | C[P+](C)(C)C |  |  | C4H12P | [5 empty] | 2014
7845 | 0.04545455 | 0 | 0 | 0 | 0 | 0 | 0 | 0 | 0 | 0 | 0 | 0 | 0 | 0 | 0 | 0 | 0 | 0 | 0 | 0 | 0 | 0 | 0 | 0 | 0 | 0 | 0 | 0 | 0 | 0 | 0 | 0 | 0 | 0 | 0 | 0 | 0 | 0 | 0 | 0.9090909 | 0 | 0.02272727 | 0 | 0 | 0 | 0 | 0 | 0 | 0 | 0 | 0 | 10.1039/c4dt00262h | yes |  | 0.02272727 |  |  | 360 | 150 |  |  |  |  | trimethyl-iso-propylammonium |  |  | RUB-48 | [22 empty] | CC(C)[N+](C)(C)C |  |  | C6H16N | [5 empty] | 2014
7846 | 0.08333333 | 0 | 0 | 0 | 0 | 0 | 0 | 0 | 0 | 0 | 0 | 0 | 0 | 0 | 0 | 0 | 0 | 0 | 0 | 0 | 0 | 0 | 0 | 0 | 0 | 0 | 0 | 0 | 0 | 0 | 0 | 0 | 0 | 0 | 0 | 0 | 0 | 0 | 0 | 0.8333333 | 0 | 0.04166667 | 0 | 0 | 0 | 0 | 0 | 0 | 0 | 0 | 0 | 10.1039/c4dt00262h | yes |  | 0.04166667 |  |  | 360 | 150 |  |  |  |  | diethyldimethylammonium |  |  | RUB-36 | [16 empty] | ['diethyl-dimethylazanium', 'diethyl-dimethyl-ammonium', 'diethyl-dimethylammonium', 'diethyl-dimethyl-azanium'] |  |  | diethyl-dimethylazanium |  |  | CC[N+](C)(C)CC |  |  | C6H16N | [5 empty] | 2014
7847 | 0.08333333 | 0 | 0 | 0 | 0 | 0 | 0 | 0 | 0 | 0 | 0 | 0.04166667 | 0 | 0 | 0 | 0 | 0 | 0 | 0 | 0 | 0 | 0 | 0 | 0 | 0 | 0 | 0 | 0 | 0 | 0 | 0 | 0 | 0 | 0 | 0 | 0 | 0 | 0 | 0 | 0.8333333 | 0 | 0.04166667 | 0 | 0 | 0 | 0 | 0 | 0 | 0 | 0 | 0 | 10.1039/c4dt00262h | yes |  | 0 |  |  | 360 | 150 |  |  |  |  | methyltriethylammonium |  |  | RUB-38 | [16 empty] | ['triethyl-methylazanium', 'triethyl-methyl-ammonium', 'triethyl-methylammonium', 'triethyl-methyl-azanium', 'Triethylmethylammonium', 'ZINC01845416', 'InChI=1/C7H18N/c1-5-8(4,6-2)7-3/h5-7H2,1-4H3/q+', 'Ethanaminium, N,N-diethyl-N-methyl-'] |  |  | triethyl-methylazanium |  |  | CC[N+](C)(CC)CC |  |  | C7H18N | [5 empty] | 2014
7848 | 0.03125 | 0 | 0 | 0 | 0 | 0 | 0 | 0 | 0 | 0 | 0 | 0 | 0 | 0 | 0 | 0 | 0 | 0 | 0 | 0 | 0 | 0 | 0 | 0 | 0 | 0 | 0 | 0 | 0 | 0 | 0 | 0 | 0 | 0 | 0 | 0 | 0 | 0 | 0 | 0.9375 | 0 | 0.015625 | 0 | 0 | 0 | 0 | 0 | 0 | 0 | 0 | 0 | 10.1039/c4dt00262h | yes |  | 0.015625 |  |  | 360 | 150 |  |  |  |  | dimethyldiisopropylammonium |  |  | DOH | NON | [15 empty] | ['dimethyl-di(propan-2-yl)azanium', 'diisopropyl-dimethyl-ammonium', 'diisopropyl-dimethylammonium'] |  |  | dimethyl-di(propan-2-yl)azanium |  |  | CC(C)[N+](C)(C)C(C)C |  |  | C8H20N |  |  | DOH | NON |  | 2014
7849 | 0.03125 | 0 | 0 | 0 | 0 | 0 | 0 | 0 | 0 | 0 | 0 | 0 | 0 | 0 | 0 | 0 | 0 | 0 | 0 | 0 | 0 | 0 | 0 | 0 | 0 | 0 | 0 | 0 | 0 | 0 | 0 | 0 | 0 | 0 | 0 | 0 | 0 | 0 | 0 | 0.9375 | 0 | 0.015625 | 0 | 0 | 0 | 0 | 0 | 0 | 0 | 0 | 0 | 10.1039/c4dt00262h | yes | 0 | 0.015625 | 0 |  | 360 | 150 |  |  | 0 | 0 | dimethyldi-n-propylammonium |  |  | MFI |  |  |  |  | 0 | 0 | 0 | 0 | 0 | 0 | 0 | 0 |  |  |  |  | ['dimethyl-dipropylazanium', 'dimethyl-dipropyl-ammonium', 'dimethyl-dipropylammonium', 'dimethyl-dipropyl-azanium'] |  |  | dimethyl-dipropylazanium |  |  | CCC[N+](C)(C)CCC |  |  | C8H20N |  |  | MFI |  |  | 2014
7850
7851 | 0.1298701 | 0 | 0 | 0 | 0 | 0 | 0 | 0 | 0 | 0 | 0 | 0.06493506 | 0 | 0 | 0 | 0 | 0 | 0 | 0 | 0 | 0 | 0 | 0 | 0 | 0 | 0 | 0 | 0 | 0 | 0 | 0 | 0 | 0 | 0 | 0 | 0 | 0 | 0 | 0 | 0.7402597 | 0 | 0.06493506 | 0 | 0 | 0 | 0 | 0 | 0 | 0 | 0 | 0 | 10.1039/c4dt00828f | yes |  | 0 |  |  | 168 | 175 |  |  |  |  | 2-Ethyl-1,3,4-trimethylimidazolium |  |  | HPM-1 |  |  | HF | [10 empty] | Structure-direction in the crystallization of ITW zeolites using 2-ethyl-1,3,4-trimethylimidazolium | ['structural characterization allow us', 'largest imidazolium cation able', 'pure silica zeolite itw'] | ['chiral silica zeolite hpm', 'phase initially crystallizing could', 'pure silica zeolites'] | [6 empty] | CCc1n(C)c(C)c[n+]1C |  |  | C8H15N2 |  |  | STW |  |  | 2014
7852 | 0.1298701 | 0 | 0 | 0 | 0 | 0 | 0 | 0 | 0 | 0 | 0 | 0.06493506 | 0 | 0 | 0 | 0 | 0 | 0 | 0 | 0 | 0 | 0 | 0 | 0 | 0 | 0 | 0 | 0 | 0 | 0 | 0 | 0 | 0 | 0 | 0 | 0 | 0 | 0 | 0 | 0.7402597 | 0 | 0.06493506 | 0 | 0 | 0 | 0 | 0 | 0 | 0 | 0 | 0 | 10.1039/c4dt00828f | yes |  | 0 |  |  | 264 | 175 |  |  |  |  | 2-Ethyl-1,3,4-trimethylimidazolium |  |  | HPM-1 | ITW |  | HF | [19 empty] | CCc1n(C)c(C)c[n+]1C |  |  | C8H15N2 |  |  | STW | ITW |  | 2014
7853 | 0.1298701 | 0 | 0 | 0 | 0 | 0 | 0 | 0 | 0 | 0 | 0 | 0.06493506 | 0 | 0 | 0 | 0 | 0 | 0 | 0 | 0 | 0 | 0 | 0 | 0 | 0 | 0 | 0 | 0 | 0 | 0 | 0 | 0 | 0 | 0 | 0 | 0 | 0 | 0 | 0 | 0.7402597 | 0 | 0.06493506 | 0 | 0 | 0 | 0 | 0 | 0 | 0 | 0 | 0 | 10.1039/c4dt00828f | yes | 0 | 0 | 0 | 0 | 936 | 175 |  |  | 0 | 0 | 2-Ethyl-1,3,4-trimethylimidazolium |  |  | ITW |  |  | HF |  | 0 | 0 | 0 | 0 | 0 | 0 | 0 | 0 | [10 empty] | CCc1n(C)c(C)c[n+]1C |  |  | C8H15N2 |  |  | ITW |  |  | 2014
7854
7855 | 0.1116667 | 0 | 0 | 0 | 0 | 0 | 0 | 0 | 0 | 0 | 0 | 0.08333333 | 0.055 | 0 | 0 | 0 | 0 | 0 | 0 | 0 | 0 | 0 | 0 | 0 | 0 | 0 | 0 | 0 | 0 | 0 | 0 | 0 | 0 | 0 | 0 | 0 | 0 | 0 | 0 | 0.6666667 | 0 | 0.08333333 | 0 | 0 | 0 | 0 | 0 | 0 | 0 | 0 | 0 | 10.1039/c4dt03831b | yes |  | 0 |  |  | 288 | 175 | yes |  |  |  | 1,3,5-tris(1,2-dimethylimidazolium) benzene |  |  | ITQ-24 |  |  | TEOS, germanium ethoxide, HF | [10 empty] | Location of Ge and extra-framework species in the zeolite ITQ-24 | ['¦[( c6h3 )( c7h10n2', 'three imidazolium moieties forming', 'powder charge flipping algorithm'] | ['zeiss 1550 vp fesem', 'assign spinning side bands', 'synchrotron powder diffraction data'] | [6 empty] | Cc1n(C)cc[n+]1Cc1cc(C[n+]2ccn(C)c2C)cc(C[n+]2ccn(C)c2C)c1 |  |  | C24H33N6 |  |  | IWR |  |  | 2015
7856 | 0.041875 | 0 | 0 | 0 | 0 | 0 | 0 | 0 | 0 | 0 | 0 | 0.03125 | 0.020625 | 0 | 0 | 0 | 0 | 0 | 0 | 0 | 0 | 0 | 0 | 0 | 0 | 0 | 0 | 0 | 0 | 0 | 0 | 0 | 0 | 0 | 0 | 0 | 0 | 0 | 0 | 0.875 | 0 | 0.03125 | 0 | 0 | 0 | 0 | 0 | 0 | 0 | 0 | 0 | 10.1039/c4dt03831b | yes | 0 | 0 | 0 | 0 | 288 | 175 | yes |  | 0 | 0 | 1,3,5-tris(1,2-dimethylimidazolium) benzene |  |  | ITQ-24 |  |  | TEOS, germanium ethoxide, HF |  | 0 | 0 | 0 | 0 | 0 | 0 | 0 | 0 | [10 empty] | Cc1n(C)cc[n+]1Cc1cc(C[n+]2ccn(C)c2C)cc(C[n+]2ccn(C)c2C)c1 |  |  | C24H33N6 |  |  | IWR |  |  | 2015
7857
7858 | 0.2 | 0 | 0 | 0 | 0 | 0 | 0 | 0 | 0 | 0 | 0 | 0.1 | 0 | 0 | 0 | 0 | 0 | 0 | 0 | 0 | 0 | 0 | 0 | 0 | 0 | 0 | 0 | 0 | 0 | 0 | 0 | 0 | 0 | 0 | 0 | 0 | 0 | 0 | 0 | 0.6 | 0 | 0.05 | 0.05 | 0 | 0 | 0 | 0 | 0 | 0 | 0 | 0 | 10.1039/c4nr05295a | yes |  | 0 |  |  | 120 | 125 |  |  |  |  | 4-methyl-2,3,6,7-tetrahydro-1H,5H-pyrido[3.2.1-ij]quinolinium | tetramethylammonium |  | ITQ-29 |  |  | TEOS, HF | [10 empty] | Highly fluorescent C-dots obtained by pyrolysis of quaternary ammonium ions trapped in all-silica ITQ-29 zeolite | ['homogeneous phase may exhibit', 'another small pore zeolite', 'highly fluorescent zeolite containing'] | ['porous glass fitted inside', 'organic structure directing agent', '5 cm internal diameter'] | ['4-Methyl-2,3,4,5,6,7-hexahydro-1H-4lambda~5~-pyrido[3,2,1-ij]quinoline', 'AIDS-159985', 'AIDS159985', '4-Methyl-2,3,4,5,6,7-hexahydro-1H-4lambda(5)-pyrido(3,2,1-ij)quinoline', 'NSC 96496'] | ['tetramethylazanium', 'Tetramethylammonium', '14190-16-0', '12545-87-8', '28109-81-1', '76913-76-3', '12386-10-6', 'Tetramethylammonium', 'ZINC00967771', 'EINECS 235-626-5', 'Methanaminium, N,N,N-trimethyl-, octahydrotriborate(1-)', 'Tetramethylammonium octahydrotriborate', 'tetramethylazanium', 'InChI=1/C4H12N/c1-5(2,3)4/h1-4H3/q+', 'PDSP2_000112', '(CH3)4N(+)', 'CHEBI:46020', 'N,N,N-trimethylmethanaminium', '[NMe4](+)', 'TETRAMETHYLAMMONIUM ION', 'Methanaminium, N,N,N-trimethyl-'] |  |  | tetramethylazanium |  | C[N+]12CCCc3cccc(c31)CCC2 | C[N+](C)(C)C |  | C13H18N | C4H12N |  | LTA |  |  | 2015
7859 | 0.1096491 | 0 | 0 | 0 | 0 | 0 | 0 | 0 | 0 | 0 | 0 | 0.06140351 | 0 | 0 | 0 | 0 | 0 | 0 | 0 | 0 | 0 | 0 | 0 | 0 | 0 | 0 | 0 | 0 | 0 | 0 | 0 | 0 | 0 | 0 | 0 | 0 | 0 | 0 | 0 | 0.7675439 | 0 | 0.06140351 | 0 | 0 | 0 | 0 | 0 | 0 | 0 | 0 | 0 | 10.1039/c4nr05295a | yes | 0 | 0 | 0 | 0 | 168 | 175 |  |  | 0 | 0 | 1,3,4-trimethylimidazolium |  |  | ITQ-12 |  |  | TEOS, HF |  | 0 | 0 | 0 | 0 | 0 | 0 | 0 | 0 |  |  |  |  | 1,3,4-trimethylimidazol-1-ium |  |  | 1,3,4-trimethylimidazol-1-ium |  |  | Cc1c[n+](C)cn1C |  |  | C6H11N2 |  |  | ITW |  |  | 2015
7860
7861 | 0.06153846 | 0 | 0 | 0 | 0 | 0 | 0 | 0 | 0 | 0 | 0 | 0.05128205 | 0.04102564 | 0 | 0 | 0 | 0 | 0 | 0 | 0 | 0 | 0 | 0 | 0 | 0 | 0 | 0 | 0 | 0 | 0 | 0 | 0 | 0 | 0 | 0 | 0 | 0 | 0 | 0 | 0.8205128 | 0 | 0.02564103 | 0 | 0 | 0 | 0 | 0 | 0 | 0 | 0 | 0 | 10.1039/c4ra01383b | yes |  | 0 |  |  | 336 | 170 |  |  | 2 | 14 | decamethonium |  |  | BEC |  |  | GeO2, TEOS, HF | Aldrich, Fluka, Carlo Erba | [9 empty] | IM-17: a new zeolitic material, synthesis and structure elucidation from electron diffraction ADT data and Rietveld analysis | ['3d pore system made', 'organic structure directing agent', 'novel zeolitic topology'] | ['typical starting gel leading', 'dowex sbr lc ng', 'washed several times'] | ['trimethyl-(10-trimethylazaniumyldecyl)azanium', 'trimethyl-(10-trimethylammoniodecyl)ammonium', 'AIDS-155920', 'AIDS155920', 'Ammonium, {decamethylenebis[trimethyl-,} dibromide', 'Prestwick2_000968', 'Prestwick3_000968', 'Decamethylene {bis[trimethylammonium} bromide]', 'Decamethylene-1, 10-bistrimethylammonium dibromide', 'Decamethylene-1, 10-bistrimethylammonium-', 'NSC27268 (DIBROMIDE SALT)', 'Syncurine (*dibromide salt*)', 'Trimethyl(10-(trimethyl-lambda~5~-azanyl)decyl)-lambda~5~-azane', 'DECAMETHONIUM ION', 'C 10 (VAN) (*dibromide salt*)', 'Prestwick0_000968', 'Decamethonium (*dibromide salt*)', 'CHEBI:41934', "N,N,N,N',N',N'-hexamethyl-1,10-decanediaminium", "N,N,N,N',N',N'-hexamethyldecane-1,10-diaminium", 'decamethylenebis(trimethylammonium)', "1,10-Decanediaminium, N,N,N,N',N',N'-hexamethyl-", "1,10-Decanediaminium, N,N,N,N',N',N'-hexamethyl- (9CI)", 'Ammonium, decamethylenebis(trimethyl-', 'BRN 1774794', 'Decamethonum', 'HSDB 3221', 'DME', 'BSPBio_000975', 'InChI=1/C16H38N2/c1-17(2,3)15-13-11-9-7-8-10-12-14-16-18(4,5)6/h7-16H2,1-6H3/q+', 'Prestwick1_000968', 'SPBio_002896', 'AIDS-351484', 'AIDS351484', 'NCGC00163237-01', 'ZINC01532339', 'Lopac-D-1260', 'NCGC00015323-01', 'trimethyl-(10-trimethylazaniumyldecyl)azanium', 'CAS-541-22-0', 'NCGC00015323-02', 'BPBio1_001073', 'C11733', 'Decamethonium', 'Lopac0_000385', '541-22-0 (DIBROMIDE SALT)'] |  |  | trimethyl-(10-trimethylazaniumyldecyl)azanium |  |  | C[N+](C)(C)CCCCCCCCCC[N+](C)(C)C |  |  | C16H38N2 |  |  | BEC |  |  | 2014
7862 | 0.06 | 0 | 0 | 0 | 0 | 0 | 0 | 0 | 0 | 0 | 0 | 0.05 | 0.04 | 0 | 0 | 0 | 0 | 0 | 0 | 0 | 0 | 0 | 0 | 0 | 0 | 0 | 0 | 0 | 0 | 0 | 0 | 0 | 0 | 0 | 0 | 0 | 0 | 0 | 0 | 0.8 | 0 | 0.05 | 0 | 0 | 0 | 0 | 0 | 0 | 0 | 0 | 0 | 10.1039/c4ra01383b | yes |  | 0 |  |  | 336 | 170 |  |  | 2 | 14 | decamethonium |  |  | AST |  |  | GeO2, TEOS, HF | Aldrich, Fluka, Carlo Erba | [12 empty] | ['trimethyl-(10-trimethylazaniumyldecyl)azanium', 'trimethyl-(10-trimethylammoniodecyl)ammonium', 'AIDS-155920', 'AIDS155920', 'Ammonium, {decamethylenebis[trimethyl-,} dibromide', 'Prestwick2_000968', 'Prestwick3_000968', 'Decamethylene {bis[trimethylammonium} bromide]', 'Decamethylene-1, 10-bistrimethylammonium dibromide', 'Decamethylene-1, 10-bistrimethylammonium-', 'NSC27268 (DIBROMIDE SALT)', 'Syncurine (*dibromide salt*)', 'Trimethyl(10-(trimethyl-lambda~5~-azanyl)decyl)-lambda~5~-azane', 'DECAMETHONIUM ION', 'C 10 (VAN) (*dibromide salt*)', 'Prestwick0_000968', 'Decamethonium (*dibromide salt*)', 'CHEBI:41934', "N,N,N,N',N',N'-hexamethyl-1,10-decanediaminium", "N,N,N,N',N',N'-hexamethyldecane-1,10-diaminium", 'decamethylenebis(trimethylammonium)', "1,10-Decanediaminium, N,N,N,N',N',N'-hexamethyl-", "1,10-Decanediaminium, N,N,N,N',N',N'-hexamethyl- (9CI)", 'Ammonium, decamethylenebis(trimethyl-', 'BRN 1774794', 'Decamethonum', 'HSDB 3221', 'DME', 'BSPBio_000975', 'InChI=1/C16H38N2/c1-17(2,3)15-13-11-9-7-8-10-12-14-16-18(4,5)6/h7-16H2,1-6H3/q+', 'Prestwick1_000968', 'SPBio_002896', 'AIDS-351484', 'AIDS351484', 'NCGC00163237-01', 'ZINC01532339', 'Lopac-D-1260', 'NCGC00015323-01', 'trimethyl-(10-trimethylazaniumyldecyl)azanium', 'CAS-541-22-0', 'NCGC00015323-02', 'BPBio1_001073', 'C11733', 'Decamethonium', 'Lopac0_000385', '541-22-0 (DIBROMIDE SALT)'] |  |  | trimethyl-(10-trimethylazaniumyldecyl)azanium |  |  | C[N+](C)(C)CCCCCCCCCC[N+](C)(C)C |  |  | C16H38N2 |  |  | AST |  |  | 2014
7863 | 0 | 0 | 0 | 0 | 0 | 0 | 0 | 0 | 0 | 0 | 0 | 0 | 0.04705882 | 0 | 0 | 0 | 0 | 0 | 0 | 0 | 0 | 0 | 0 | 0 | 0 | 0 | 0 | 0 | 0 | 0 | 0 | 0 | 0 | 0 | 0 | 0 | 0 | 0 | 0 | 0.9411765 | 0 | 0.01176471 | 0 | 0 | 0 | 0 | 0 | 0 | 0 | 0 | 0 | 10.1039/c4ra01383b | yes |  | 0 |  |  | 336 | 170 |  |  | 2 | 14 | decamethonium |  |  | amorphous |  |  | GeO2, Aerosil 200, HF | Aldrich, Degussa, Carlo Erba | [12 empty] | ['trimethyl-(10-trimethylazaniumyldecyl)azanium', 'trimethyl-(10-trimethylammoniodecyl)ammonium', 'AIDS-155920', 'AIDS155920', 'Ammonium, {decamethylenebis[trimethyl-,} dibromide', 'Prestwick2_000968', 'Prestwick3_000968', 'Decamethylene {bis[trimethylammonium} bromide]', 'Decamethylene-1, 10-bistrimethylammonium dibromide', 'Decamethylene-1, 10-bistrimethylammonium-', 'NSC27268 (DIBROMIDE SALT)', 'Syncurine (*dibromide salt*)', 'Trimethyl(10-(trimethyl-lambda~5~-azanyl)decyl)-lambda~5~-azane', 'DECAMETHONIUM ION', 'C 10 (VAN) (*dibromide salt*)', 'Prestwick0_000968', 'Decamethonium (*dibromide salt*)', 'CHEBI:41934', "N,N,N,N',N',N'-hexamethyl-1,10-decanediaminium", "N,N,N,N',N',N'-hexamethyldecane-1,10-diaminium", 'decamethylenebis(trimethylammonium)', "1,10-Decanediaminium, N,N,N,N',N',N'-hexamethyl-", "1,10-Decanediaminium, N,N,N,N',N',N'-hexamethyl- (9CI)", 'Ammonium, decamethylenebis(trimethyl-', 'BRN 1774794', 'Decamethonum', 'HSDB 3221', 'DME', 'BSPBio_000975', 'InChI=1/C16H38N2/c1-17(2,3)15-13-11-9-7-8-10-12-14-16-18(4,5)6/h7-16H2,1-6H3/q+', 'Prestwick1_000968', 'SPBio_002896', 'AIDS-351484', 'AIDS351484', 'NCGC00163237-01', 'ZINC01532339', 'Lopac-D-1260', 'NCGC00015323-01', 'trimethyl-(10-trimethylazaniumyldecyl)azanium', 'CAS-541-22-0', 'NCGC00015323-02', 'BPBio1_001073', 'C11733', 'Decamethonium', 'Lopac0_000385', '541-22-0 (DIBROMIDE SALT)'] |  |  | trimethyl-(10-trimethylazaniumyldecyl)azanium |  |  | C[N+](C)(C)CCCCCCCCCC[N+](C)(C)C |  |  | C16H38N2 | [5 empty] | 2014
7864 | 0.009411765 | 0 | 0 | 0 | 0 | 0 | 0 | 0 | 0 | 0 | 0 | 0 | 0.03764706 | 0 | 0 | 0 | 0 | 0 | 0 | 0 | 0 | 0 | 0 | 0 | 0 | 0 | 0 | 0 | 0 | 0 | 0 | 0 | 0 | 0 | 0 | 0 | 0 | 0 | 0 | 0.9411765 | 0 | 0.01176471 | 0 | 0 | 0 | 0 | 0 | 0 | 0 | 0 | 0 | 10.1039/c4ra01383b | yes |  | 0 |  |  | 336 | 170 |  |  | 2 | 14 | decamethonium |  |  | IM-17 | MFI | 122B | GeO2, Aerosil 200, HF | Aldrich, Degussa, Carlo Erba | [12 empty] | ['trimethyl-(10-trimethylazaniumyldecyl)azanium', 'trimethyl-(10-trimethylammoniodecyl)ammonium', 'AIDS-155920', 'AIDS155920', 'Ammonium, {decamethylenebis[trimethyl-,} dibromide', 'Prestwick2_000968', 'Prestwick3_000968', 'Decamethylene {bis[trimethylammonium} bromide]', 'Decamethylene-1, 10-bistrimethylammonium dibromide', 'Decamethylene-1, 10-bistrimethylammonium-', 'NSC27268 (DIBROMIDE SALT)', 'Syncurine (*dibromide salt*)', 'Trimethyl(10-(trimethyl-lambda~5~-azanyl)decyl)-lambda~5~-azane', 'DECAMETHONIUM ION', 'C 10 (VAN) (*dibromide salt*)', 'Prestwick0_000968', 'Decamethonium (*dibromide salt*)', 'CHEBI:41934', "N,N,N,N',N',N'-hexamethyl-1,10-decanediaminium", "N,N,N,N',N',N'-hexamethyldecane-1,10-diaminium", 'decamethylenebis(trimethylammonium)', "1,10-Decanediaminium, N,N,N,N',N',N'-hexamethyl-", "1,10-Decanediaminium, N,N,N,N',N',N'-hexamethyl- (9CI)", 'Ammonium, decamethylenebis(trimethyl-', 'BRN 1774794', 'Decamethonum', 'HSDB 3221', 'DME', 'BSPBio_000975', 'InChI=1/C16H38N2/c1-17(2,3)15-13-11-9-7-8-10-12-14-16-18(4,5)6/h7-16H2,1-6H3/q+', 'Prestwick1_000968', 'SPBio_002896', 'AIDS-351484', 'AIDS351484', 'NCGC00163237-01', 'ZINC01532339', 'Lopac-D-1260', 'NCGC00015323-01', 'trimethyl-(10-trimethylazaniumyldecyl)azanium', 'CAS-541-22-0', 'NCGC00015323-02', 'BPBio1_001073', 'C11733', 'Decamethonium', 'Lopac0_000385', '541-22-0 (DIBROMIDE SALT)'] |  |  | trimethyl-(10-trimethylazaniumyldecyl)azanium |  |  | C[N+](C)(C)CCCCCCCCCC[N+](C)(C)C |  |  | C16H38N2 |  |  | UOV | MFI |  | 2014
7865 | 0.01882353 | 0 | 0 | 0 | 0 | 0 | 0 | 0 | 0 | 0 | 0 | 0 | 0.02823529 | 0 | 0 | 0 | 0 | 0 | 0 | 0 | 0 | 0 | 0 | 0 | 0 | 0 | 0 | 0 | 0 | 0 | 0 | 0 | 0 | 0 | 0 | 0 | 0 | 0 | 0 | 0.9411765 | 0 | 0.01176471 | 0 | 0 | 0 | 0 | 0 | 0 | 0 | 0 | 0 | 10.1039/c4ra01383b | yes |  | 0 |  |  | 336 | 170 |  |  | 2 | 14 | decamethonium |  |  | IM-17 | MFI | 122B | GeO2, Aerosil 200, HF | Aldrich, Degussa, Carlo Erba | [12 empty] | ['trimethyl-(10-trimethylazaniumyldecyl)azanium', 'trimethyl-(10-trimethylammoniodecyl)ammonium', 'AIDS-155920', 'AIDS155920', 'Ammonium, {decamethylenebis[trimethyl-,} dibromide', 'Prestwick2_000968', 'Prestwick3_000968', 'Decamethylene {bis[trimethylammonium} bromide]', 'Decamethylene-1, 10-bistrimethylammonium dibromide', 'Decamethylene-1, 10-bistrimethylammonium-', 'NSC27268 (DIBROMIDE SALT)', 'Syncurine (*dibromide salt*)', 'Trimethyl(10-(trimethyl-lambda~5~-azanyl)decyl)-lambda~5~-azane', 'DECAMETHONIUM ION', 'C 10 (VAN) (*dibromide salt*)', 'Prestwick0_000968', 'Decamethonium (*dibromide salt*)', 'CHEBI:41934', "N,N,N,N',N',N'-hexamethyl-1,10-decanediaminium", "N,N,N,N',N',N'-hexamethyldecane-1,10-diaminium", 'decamethylenebis(trimethylammonium)', "1,10-Decanediaminium, N,N,N,N',N',N'-hexamethyl-", "1,10-Decanediaminium, N,N,N,N',N',N'-hexamethyl- (9CI)", 'Ammonium, decamethylenebis(trimethyl-', 'BRN 1774794', 'Decamethonum', 'HSDB 3221', 'DME', 'BSPBio_000975', 'InChI=1/C16H38N2/c1-17(2,3)15-13-11-9-7-8-10-12-14-16-18(4,5)6/h7-16H2,1-6H3/q+', 'Prestwick1_000968', 'SPBio_002896', 'AIDS-351484', 'AIDS351484', 'NCGC00163237-01', 'ZINC01532339', 'Lopac-D-1260', 'NCGC00015323-01', 'trimethyl-(10-trimethylazaniumyldecyl)azanium', 'CAS-541-22-0', 'NCGC00015323-02', 'BPBio1_001073', 'C11733', 'Decamethonium', 'Lopac0_000385', '541-22-0 (DIBROMIDE SALT)'] |  |  | trimethyl-(10-trimethylazaniumyldecyl)azanium |  |  | C[N+](C)(C)CCCCCCCCCC[N+](C)(C)C |  |  | C16H38N2 |  |  | UOV | MFI |  | 2014
7866 | 0.02352941 | 0 | 0 | 0 | 0 | 0 | 0 | 0 | 0 | 0 | 0 | 0 | 0.02352941 | 0 | 0 | 0 | 0 | 0 | 0 | 0 | 0 | 0 | 0 | 0 | 0 | 0 | 0 | 0 | 0 | 0 | 0 | 0 | 0 | 0 | 0 | 0 | 0 | 0 | 0 | 0.9411765 | 0 | 0.01176471 | 0 | 0 | 0 | 0 | 0 | 0 | 0 | 0 | 0 | 10.1039/c4ra01383b | yes |  | 0 |  |  | 336 | 170 |  |  | 2 | 14 | decamethonium |  |  | IM-17 | 122B | MFI | GeO2, Aerosil 200, HF | Aldrich, Degussa, Carlo Erba | [12 empty] | ['trimethyl-(10-trimethylazaniumyldecyl)azanium', 'trimethyl-(10-trimethylammoniodecyl)ammonium', 'AIDS-155920', 'AIDS155920', 'Ammonium, {decamethylenebis[trimethyl-,} dibromide', 'Prestwick2_000968', 'Prestwick3_000968', 'Decamethylene {bis[trimethylammonium} bromide]', 'Decamethylene-1, 10-bistrimethylammonium dibromide', 'Decamethylene-1, 10-bistrimethylammonium-', 'NSC27268 (DIBROMIDE SALT)', 'Syncurine (*dibromide salt*)', 'Trimethyl(10-(trimethyl-lambda~5~-azanyl)decyl)-lambda~5~-azane', 'DECAMETHONIUM ION', 'C 10 (VAN) (*dibromide salt*)', 'Prestwick0_000968', 'Decamethonium (*dibromide salt*)', 'CHEBI:41934', "N,N,N,N',N',N'-hexamethyl-1,10-decanediaminium", "N,N,N,N',N',N'-hexamethyldecane-1,10-diaminium", 'decamethylenebis(trimethylammonium)', "1,10-Decanediaminium, N,N,N,N',N',N'-hexamethyl-", "1,10-Decanediaminium, N,N,N,N',N',N'-hexamethyl- (9CI)", 'Ammonium, decamethylenebis(trimethyl-', 'BRN 1774794', 'Decamethonum', 'HSDB 3221', 'DME', 'BSPBio_000975', 'InChI=1/C16H38N2/c1-17(2,3)15-13-11-9-7-8-10-12-14-16-18(4,5)6/h7-16H2,1-6H3/q+', 'Prestwick1_000968', 'SPBio_002896', 'AIDS-351484', 'AIDS351484', 'NCGC00163237-01', 'ZINC01532339', 'Lopac-D-1260', 'NCGC00015323-01', 'trimethyl-(10-trimethylazaniumyldecyl)azanium', 'CAS-541-22-0', 'NCGC00015323-02', 'BPBio1_001073', 'C11733', 'Decamethonium', 'Lopac0_000385', '541-22-0 (DIBROMIDE SALT)'] |  |  | trimethyl-(10-trimethylazaniumyldecyl)azanium |  |  | C[N+](C)(C)CCCCCCCCCC[N+](C)(C)C |  |  | C16H38N2 |  |  | UOV |  | MFI | 2014
7867 | 0.02823529 | 0 | 0 | 0 | 0 | 0 | 0 | 0 | 0 | 0 | 0 | 0 | 0.01882353 | 0 | 0 | 0 | 0 | 0 | 0 | 0 | 0 | 0 | 0 | 0 | 0 | 0 | 0 | 0 | 0 | 0 | 0 | 0 | 0 | 0 | 0 | 0 | 0 | 0 | 0 | 0.9411765 | 0 | 0.01176471 | 0 | 0 | 0 | 0 | 0 | 0 | 0 | 0 | 0 | 10.1039/c4ra01383b | yes |  | 0 |  |  | 336 | 170 |  |  | 2 | 14 | decamethonium |  |  | IM-17 | 122B | MFI | GeO2, Aerosil 200, HF | Aldrich, Degussa, Carlo Erba | [12 empty] | ['trimethyl-(10-trimethylazaniumyldecyl)azanium', 'trimethyl-(10-trimethylammoniodecyl)ammonium', 'AIDS-155920', 'AIDS155920', 'Ammonium, {decamethylenebis[trimethyl-,} dibromide', 'Prestwick2_000968', 'Prestwick3_000968', 'Decamethylene {bis[trimethylammonium} bromide]', 'Decamethylene-1, 10-bistrimethylammonium dibromide', 'Decamethylene-1, 10-bistrimethylammonium-', 'NSC27268 (DIBROMIDE SALT)', 'Syncurine (*dibromide salt*)', 'Trimethyl(10-(trimethyl-lambda~5~-azanyl)decyl)-lambda~5~-azane', 'DECAMETHONIUM ION', 'C 10 (VAN) (*dibromide salt*)', 'Prestwick0_000968', 'Decamethonium (*dibromide salt*)', 'CHEBI:41934', "N,N,N,N',N',N'-hexamethyl-1,10-decanediaminium", "N,N,N,N',N',N'-hexamethyldecane-1,10-diaminium", 'decamethylenebis(trimethylammonium)', "1,10-Decanediaminium, N,N,N,N',N',N'-hexamethyl-", "1,10-Decanediaminium, N,N,N,N',N',N'-hexamethyl- (9CI)", 'Ammonium, decamethylenebis(trimethyl-', 'BRN 1774794', 'Decamethonum', 'HSDB 3221', 'DME', 'BSPBio_000975', 'InChI=1/C16H38N2/c1-17(2,3)15-13-11-9-7-8-10-12-14-16-18(4,5)6/h7-16H2,1-6H3/q+', 'Prestwick1_000968', 'SPBio_002896', 'AIDS-351484', 'AIDS351484', 'NCGC00163237-01', 'ZINC01532339', 'Lopac-D-1260', 'NCGC00015323-01', 'trimethyl-(10-trimethylazaniumyldecyl)azanium', 'CAS-541-22-0', 'NCGC00015323-02', 'BPBio1_001073', 'C11733', 'Decamethonium', 'Lopac0_000385', '541-22-0 (DIBROMIDE SALT)'] |  |  | trimethyl-(10-trimethylazaniumyldecyl)azanium |  |  | C[N+](C)(C)CCCCCCCCCC[N+](C)(C)C |  |  | C16H38N2 |  |  | UOV |  | MFI | 2014
7868 | 0.03529412 | 0 | 0 | 0 | 0 | 0 | 0 | 0 | 0 | 0 | 0 | 0 | 0.01176471 | 0 | 0 | 0 | 0 | 0 | 0 | 0 | 0 | 0 | 0 | 0 | 0 | 0 | 0 | 0 | 0 | 0 | 0 | 0 | 0 | 0 | 0 | 0 | 0 | 0 | 0 | 0.9411765 | 0 | 0.01176471 | 0 | 0 | 0 | 0 | 0 | 0 | 0 | 0 | 0 | 10.1039/c4ra01383b | yes |  | 0 |  |  | 336 | 170 |  |  | 2 | 14 | decamethonium |  |  | 122B |  |  | GeO2, Aerosil 200, HF | Aldrich, Degussa, Carlo Erba | [12 empty] | ['trimethyl-(10-trimethylazaniumyldecyl)azanium', 'trimethyl-(10-trimethylammoniodecyl)ammonium', 'AIDS-155920', 'AIDS155920', 'Ammonium, {decamethylenebis[trimethyl-,} dibromide', 'Prestwick2_000968', 'Prestwick3_000968', 'Decamethylene {bis[trimethylammonium} bromide]', 'Decamethylene-1, 10-bistrimethylammonium dibromide', 'Decamethylene-1, 10-bistrimethylammonium-', 'NSC27268 (DIBROMIDE SALT)', 'Syncurine (*dibromide salt*)', 'Trimethyl(10-(trimethyl-lambda~5~-azanyl)decyl)-lambda~5~-azane', 'DECAMETHONIUM ION', 'C 10 (VAN) (*dibromide salt*)', 'Prestwick0_000968', 'Decamethonium (*dibromide salt*)', 'CHEBI:41934', "N,N,N,N',N',N'-hexamethyl-1,10-decanediaminium", "N,N,N,N',N',N'-hexamethyldecane-1,10-diaminium", 'decamethylenebis(trimethylammonium)', "1,10-Decanediaminium, N,N,N,N',N',N'-hexamethyl-", "1,10-Decanediaminium, N,N,N,N',N',N'-hexamethyl- (9CI)", 'Ammonium, decamethylenebis(trimethyl-', 'BRN 1774794', 'Decamethonum', 'HSDB 3221', 'DME', 'BSPBio_000975', 'InChI=1/C16H38N2/c1-17(2,3)15-13-11-9-7-8-10-12-14-16-18(4,5)6/h7-16H2,1-6H3/q+', 'Prestwick1_000968', 'SPBio_002896', 'AIDS-351484', 'AIDS351484', 'NCGC00163237-01', 'ZINC01532339', 'Lopac-D-1260', 'NCGC00015323-01', 'trimethyl-(10-trimethylazaniumyldecyl)azanium', 'CAS-541-22-0', 'NCGC00015323-02', 'BPBio1_001073', 'C11733', 'Decamethonium', 'Lopac0_000385', '541-22-0 (DIBROMIDE SALT)'] |  |  | trimethyl-(10-trimethylazaniumyldecyl)azanium |  |  | C[N+](C)(C)CCCCCCCCCC[N+](C)(C)C |  |  | C16H38N2 | [5 empty] | 2014
7869 | 0.04235294 | 0 | 0 | 0 | 0 | 0 | 0 | 0 | 0 | 0 | 0 | 0 | 0.004705882 | 0 | 0 | 0 | 0 | 0 | 0 | 0 | 0 | 0 | 0 | 0 | 0 | 0 | 0 | 0 | 0 | 0 | 0 | 0 | 0 | 0 | 0 | 0 | 0 | 0 | 0 | 0.9411765 | 0 | 0.01176471 | 0 | 0 | 0 | 0 | 0 | 0 | 0 | 0 | 0 | 10.1039/c4ra01383b | yes |  | 0 |  |  | 336 | 170 |  |  | 2 | 14 | decamethonium |  |  | 122B |  |  | GeO2, Aerosil 200, HF | Aldrich, Degussa, Carlo Erba | [12 empty] | ['trimethyl-(10-trimethylazaniumyldecyl)azanium', 'trimethyl-(10-trimethylammoniodecyl)ammonium', 'AIDS-155920', 'AIDS155920', 'Ammonium, {decamethylenebis[trimethyl-,} dibromide', 'Prestwick2_000968', 'Prestwick3_000968', 'Decamethylene {bis[trimethylammonium} bromide]', 'Decamethylene-1, 10-bistrimethylammonium dibromide', 'Decamethylene-1, 10-bistrimethylammonium-', 'NSC27268 (DIBROMIDE SALT)', 'Syncurine (*dibromide salt*)', 'Trimethyl(10-(trimethyl-lambda~5~-azanyl)decyl)-lambda~5~-azane', 'DECAMETHONIUM ION', 'C 10 (VAN) (*dibromide salt*)', 'Prestwick0_000968', 'Decamethonium (*dibromide salt*)', 'CHEBI:41934', "N,N,N,N',N',N'-hexamethyl-1,10-decanediaminium", "N,N,N,N',N',N'-hexamethyldecane-1,10-diaminium", 'decamethylenebis(trimethylammonium)', "1,10-Decanediaminium, N,N,N,N',N',N'-hexamethyl-", "1,10-Decanediaminium, N,N,N,N',N',N'-hexamethyl- (9CI)", 'Ammonium, decamethylenebis(trimethyl-', 'BRN 1774794', 'Decamethonum', 'HSDB 3221', 'DME', 'BSPBio_000975', 'InChI=1/C16H38N2/c1-17(2,3)15-13-11-9-7-8-10-12-14-16-18(4,5)6/h7-16H2,1-6H3/q+', 'Prestwick1_000968', 'SPBio_002896', 'AIDS-351484', 'AIDS351484', 'NCGC00163237-01', 'ZINC01532339', 'Lopac-D-1260', 'NCGC00015323-01', 'trimethyl-(10-trimethylazaniumyldecyl)azanium', 'CAS-541-22-0', 'NCGC00015323-02', 'BPBio1_001073', 'C11733', 'Decamethonium', 'Lopac0_000385', '541-22-0 (DIBROMIDE SALT)'] |  |  | trimethyl-(10-trimethylazaniumyldecyl)azanium |  |  | C[N+](C)(C)CCCCCCCCCC[N+](C)(C)C |  |  | C16H38N2 | [5 empty] | 2014
7870 | 0.04705882 | 0 | 0 | 0 | 0 | 0 | 0 | 0 | 0 | 0 | 0 | 0 | 0 | 0 | 0 | 0 | 0 | 0 | 0 | 0 | 0 | 0 | 0 | 0 | 0 | 0 | 0 | 0 | 0 | 0 | 0 | 0 | 0 | 0 | 0 | 0 | 0 | 0 | 0 | 0.9411765 | 0 | 0.01176471 | 0 | 0 | 0 | 0 | 0 | 0 | 0 | 0 | 0 | 10.1039/c4ra01383b | yes |  | 0 |  |  | 336 | 170 |  |  | 2 | 14 | decamethonium |  |  | 122B |  |  | GeO2, Aerosil 200, HF | Aldrich, Degussa, Carlo Erba | [12 empty] | ['trimethyl-(10-trimethylazaniumyldecyl)azanium', 'trimethyl-(10-trimethylammoniodecyl)ammonium', 'AIDS-155920', 'AIDS155920', 'Ammonium, {decamethylenebis[trimethyl-,} dibromide', 'Prestwick2_000968', 'Prestwick3_000968', 'Decamethylene {bis[trimethylammonium} bromide]', 'Decamethylene-1, 10-bistrimethylammonium dibromide', 'Decamethylene-1, 10-bistrimethylammonium-', 'NSC27268 (DIBROMIDE SALT)', 'Syncurine (*dibromide salt*)', 'Trimethyl(10-(trimethyl-lambda~5~-azanyl)decyl)-lambda~5~-azane', 'DECAMETHONIUM ION', 'C 10 (VAN) (*dibromide salt*)', 'Prestwick0_000968', 'Decamethonium (*dibromide salt*)', 'CHEBI:41934', "N,N,N,N',N',N'-hexamethyl-1,10-decanediaminium", "N,N,N,N',N',N'-hexamethyldecane-1,10-diaminium", 'decamethylenebis(trimethylammonium)', "1,10-Decanediaminium, N,N,N,N',N',N'-hexamethyl-", "1,10-Decanediaminium, N,N,N,N',N',N'-hexamethyl- (9CI)", 'Ammonium, decamethylenebis(trimethyl-', 'BRN 1774794', 'Decamethonum', 'HSDB 3221', 'DME', 'BSPBio_000975', 'InChI=1/C16H38N2/c1-17(2,3)15-13-11-9-7-8-10-12-14-16-18(4,5)6/h7-16H2,1-6H3/q+', 'Prestwick1_000968', 'SPBio_002896', 'AIDS-351484', 'AIDS351484', 'NCGC00163237-01', 'ZINC01532339', 'Lopac-D-1260', 'NCGC00015323-01', 'trimethyl-(10-trimethylazaniumyldecyl)azanium', 'CAS-541-22-0', 'NCGC00015323-02', 'BPBio1_001073', 'C11733', 'Decamethonium', 'Lopac0_000385', '541-22-0 (DIBROMIDE SALT)'] |  |  | trimethyl-(10-trimethylazaniumyldecyl)azanium |  |  | C[N+](C)(C)CCCCCCCCCC[N+](C)(C)C |  |  | C16H38N2 | [5 empty] | 2014
7871 | 0.02790698 | 0 | 0 | 0 | 0 | 0 | 0 | 0 | 0 | 0 | 0 | 0 | 0.01860465 | 0 | 0 | 0 | 0 | 0 | 0 | 0 | 0 | 0 | 0 | 0 | 0 | 0 | 0 | 0 | 0 | 0 | 0 | 0 | 0 | 0 | 0 | 0 | 0 | 0 | 0 | 0.9302326 | 0 | 0.02325581 | 0 | 0 | 0 | 0 | 0 | 0 | 0 | 0 | 0 | 10.1039/c4ra01383b | yes |  | 0 |  |  | 336 | 170 |  |  | 2 | 14 | decamethonium |  |  | IM-17 | MFI |  | GeO2, Aerosil 200, HF | Aldrich, Degussa, Carlo Erba | [12 empty] | ['trimethyl-(10-trimethylazaniumyldecyl)azanium', 'trimethyl-(10-trimethylammoniodecyl)ammonium', 'AIDS-155920', 'AIDS155920', 'Ammonium, {decamethylenebis[trimethyl-,} dibromide', 'Prestwick2_000968', 'Prestwick3_000968', 'Decamethylene {bis[trimethylammonium} bromide]', 'Decamethylene-1, 10-bistrimethylammonium dibromide', 'Decamethylene-1, 10-bistrimethylammonium-', 'NSC27268 (DIBROMIDE SALT)', 'Syncurine (*dibromide salt*)', 'Trimethyl(10-(trimethyl-lambda~5~-azanyl)decyl)-lambda~5~-azane', 'DECAMETHONIUM ION', 'C 10 (VAN) (*dibromide salt*)', 'Prestwick0_000968', 'Decamethonium (*dibromide salt*)', 'CHEBI:41934', "N,N,N,N',N',N'-hexamethyl-1,10-decanediaminium", "N,N,N,N',N',N'-hexamethyldecane-1,10-diaminium", 'decamethylenebis(trimethylammonium)', "1,10-Decanediaminium, N,N,N,N',N',N'-hexamethyl-", "1,10-Decanediaminium, N,N,N,N',N',N'-hexamethyl- (9CI)", 'Ammonium, decamethylenebis(trimethyl-', 'BRN 1774794', 'Decamethonum', 'HSDB 3221', 'DME', 'BSPBio_000975', 'InChI=1/C16H38N2/c1-17(2,3)15-13-11-9-7-8-10-12-14-16-18(4,5)6/h7-16H2,1-6H3/q+', 'Prestwick1_000968', 'SPBio_002896', 'AIDS-351484', 'AIDS351484', 'NCGC00163237-01', 'ZINC01532339', 'Lopac-D-1260', 'NCGC00015323-01', 'trimethyl-(10-trimethylazaniumyldecyl)azanium', 'CAS-541-22-0', 'NCGC00015323-02', 'BPBio1_001073', 'C11733', 'Decamethonium', 'Lopac0_000385', '541-22-0 (DIBROMIDE SALT)'] |  |  | trimethyl-(10-trimethylazaniumyldecyl)azanium |  |  | C[N+](C)(C)CCCCCCCCCC[N+](C)(C)C |  |  | C16H38N2 |  |  | UOV | MFI |  | 2014
7872 | 0.01445783 | 0 | 0 | 0 | 0 | 0 | 0 | 0 | 0 | 0 | 0 | 0 | 0.009638554 | 0 | 0 | 0 | 0 | 0 | 0 | 0 | 0 | 0 | 0 | 0 | 0 | 0 | 0 | 0 | 0 | 0 | 0 | 0 | 0 | 0 | 0 | 0 | 0 | 0 | 0 | 0.9638554 | 0 | 0.01204819 | 0 | 0 | 0 | 0 | 0 | 0 | 0 | 0 | 0 | 10.1039/c4ra01383b | yes |  | 0 |  |  | 336 | 170 |  |  | 2 | 14 | decamethonium |  |  | IM-17 | 122B |  | GeO2, Aerosil 200, HF | Aldrich, Degussa, Carlo Erba | [12 empty] | ['trimethyl-(10-trimethylazaniumyldecyl)azanium', 'trimethyl-(10-trimethylammoniodecyl)ammonium', 'AIDS-155920', 'AIDS155920', 'Ammonium, {decamethylenebis[trimethyl-,} dibromide', 'Prestwick2_000968', 'Prestwick3_000968', 'Decamethylene {bis[trimethylammonium} bromide]', 'Decamethylene-1, 10-bistrimethylammonium dibromide', 'Decamethylene-1, 10-bistrimethylammonium-', 'NSC27268 (DIBROMIDE SALT)', 'Syncurine (*dibromide salt*)', 'Trimethyl(10-(trimethyl-lambda~5~-azanyl)decyl)-lambda~5~-azane', 'DECAMETHONIUM ION', 'C 10 (VAN) (*dibromide salt*)', 'Prestwick0_000968', 'Decamethonium (*dibromide salt*)', 'CHEBI:41934', "N,N,N,N',N',N'-hexamethyl-1,10-decanediaminium", "N,N,N,N',N',N'-hexamethyldecane-1,10-diaminium", 'decamethylenebis(trimethylammonium)', "1,10-Decanediaminium, N,N,N,N',N',N'-hexamethyl-", "1,10-Decanediaminium, N,N,N,N',N',N'-hexamethyl- (9CI)", 'Ammonium, decamethylenebis(trimethyl-', 'BRN 1774794', 'Decamethonum', 'HSDB 3221', 'DME', 'BSPBio_000975', 'InChI=1/C16H38N2/c1-17(2,3)15-13-11-9-7-8-10-12-14-16-18(4,5)6/h7-16H2,1-6H3/q+', 'Prestwick1_000968', 'SPBio_002896', 'AIDS-351484', 'AIDS351484', 'NCGC00163237-01', 'ZINC01532339', 'Lopac-D-1260', 'NCGC00015323-01', 'trimethyl-(10-trimethylazaniumyldecyl)azanium', 'CAS-541-22-0', 'NCGC00015323-02', 'BPBio1_001073', 'C11733', 'Decamethonium', 'Lopac0_000385', '541-22-0 (DIBROMIDE SALT)'] |  |  | trimethyl-(10-trimethylazaniumyldecyl)azanium |  |  | C[N+](C)(C)CCCCCCCCCC[N+](C)(C)C |  |  | C16H38N2 |  |  | UOV |  |  | 2014
7873 | 0.05393258 | 0 | 0 | 0 | 0 | 0 | 0 | 0 | 0 | 0 | 0 | 0 | 0.03595506 | 0 | 0 | 0 | 0 | 0 | 0 | 0 | 0 | 0 | 0 | 0 | 0 | 0 | 0 | 0 | 0 | 0 | 0 | 0 | 0 | 0 | 0 | 0 | 0 | 0 | 0 | 0.8988764 | 0 | 0.01123596 | 0 | 0 | 0 | 0 | 0 | 0 | 0 | 0 | 0 | 10.1039/c4ra01383b | yes |  | 0 |  |  | 336 | 170 |  |  | 2 | 14 | decamethonium |  |  | MFI | dense | IM-17 | GeO2, Aerosil 200, HF | Aldrich, Degussa, Carlo Erba | [12 empty] | ['trimethyl-(10-trimethylazaniumyldecyl)azanium', 'trimethyl-(10-trimethylammoniodecyl)ammonium', 'AIDS-155920', 'AIDS155920', 'Ammonium, {decamethylenebis[trimethyl-,} dibromide', 'Prestwick2_000968', 'Prestwick3_000968', 'Decamethylene {bis[trimethylammonium} bromide]', 'Decamethylene-1, 10-bistrimethylammonium dibromide', 'Decamethylene-1, 10-bistrimethylammonium-', 'NSC27268 (DIBROMIDE SALT)', 'Syncurine (*dibromide salt*)', 'Trimethyl(10-(trimethyl-lambda~5~-azanyl)decyl)-lambda~5~-azane', 'DECAMETHONIUM ION', 'C 10 (VAN) (*dibromide salt*)', 'Prestwick0_000968', 'Decamethonium (*dibromide salt*)', 'CHEBI:41934', "N,N,N,N',N',N'-hexamethyl-1,10-decanediaminium", "N,N,N,N',N',N'-hexamethyldecane-1,10-diaminium", 'decamethylenebis(trimethylammonium)', "1,10-Decanediaminium, N,N,N,N',N',N'-hexamethyl-", "1,10-Decanediaminium, N,N,N,N',N',N'-hexamethyl- (9CI)", 'Ammonium, decamethylenebis(trimethyl-', 'BRN 1774794', 'Decamethonum', 'HSDB 3221', 'DME', 'BSPBio_000975', 'InChI=1/C16H38N2/c1-17(2,3)15-13-11-9-7-8-10-12-14-16-18(4,5)6/h7-16H2,1-6H3/q+', 'Prestwick1_000968', 'SPBio_002896', 'AIDS-351484', 'AIDS351484', 'NCGC00163237-01', 'ZINC01532339', 'Lopac-D-1260', 'NCGC00015323-01', 'trimethyl-(10-trimethylazaniumyldecyl)azanium', 'CAS-541-22-0', 'NCGC00015323-02', 'BPBio1_001073', 'C11733', 'Decamethonium', 'Lopac0_000385', '541-22-0 (DIBROMIDE SALT)'] |  |  | trimethyl-(10-trimethylazaniumyldecyl)azanium |  |  | C[N+](C)(C)CCCCCCCCCC[N+](C)(C)C |  |  | C16H38N2 |  |  | MFI |  | UOV | 2014
7874 | 0.05333333 | 0 | 0 | 0 | 0 | 0 | 0 | 0 | 0 | 0 | 0 | 0 | 0.03555556 | 0 | 0 | 0 | 0 | 0 | 0 | 0 | 0 | 0 | 0 | 0 | 0 | 0 | 0 | 0 | 0 | 0 | 0 | 0 | 0 | 0 | 0 | 0 | 0 | 0 | 0 | 0.8888889 | 0 | 0.02222222 | 0 | 0 | 0 | 0 | 0 | 0 | 0 | 0 | 0 | 10.1039/c4ra01383b | yes |  | 0 |  |  | 336 | 170 |  |  | 2 | 14 | decamethonium |  |  | IM-17 |  |  | GeO2, Aerosil 200, HF | Aldrich, Degussa, Carlo Erba | [12 empty] | ['trimethyl-(10-trimethylazaniumyldecyl)azanium', 'trimethyl-(10-trimethylammoniodecyl)ammonium', 'AIDS-155920', 'AIDS155920', 'Ammonium, {decamethylenebis[trimethyl-,} dibromide', 'Prestwick2_000968', 'Prestwick3_000968', 'Decamethylene {bis[trimethylammonium} bromide]', 'Decamethylene-1, 10-bistrimethylammonium dibromide', 'Decamethylene-1, 10-bistrimethylammonium-', 'NSC27268 (DIBROMIDE SALT)', 'Syncurine (*dibromide salt*)', 'Trimethyl(10-(trimethyl-lambda~5~-azanyl)decyl)-lambda~5~-azane', 'DECAMETHONIUM ION', 'C 10 (VAN) (*dibromide salt*)', 'Prestwick0_000968', 'Decamethonium (*dibromide salt*)', 'CHEBI:41934', "N,N,N,N',N',N'-hexamethyl-1,10-decanediaminium", "N,N,N,N',N',N'-hexamethyldecane-1,10-diaminium", 'decamethylenebis(trimethylammonium)', "1,10-Decanediaminium, N,N,N,N',N',N'-hexamethyl-", "1,10-Decanediaminium, N,N,N,N',N',N'-hexamethyl- (9CI)", 'Ammonium, decamethylenebis(trimethyl-', 'BRN 1774794', 'Decamethonum', 'HSDB 3221', 'DME', 'BSPBio_000975', 'InChI=1/C16H38N2/c1-17(2,3)15-13-11-9-7-8-10-12-14-16-18(4,5)6/h7-16H2,1-6H3/q+', 'Prestwick1_000968', 'SPBio_002896', 'AIDS-351484', 'AIDS351484', 'NCGC00163237-01', 'ZINC01532339', 'Lopac-D-1260', 'NCGC00015323-01', 'trimethyl-(10-trimethylazaniumyldecyl)azanium', 'CAS-541-22-0', 'NCGC00015323-02', 'BPBio1_001073', 'C11733', 'Decamethonium', 'Lopac0_000385', '541-22-0 (DIBROMIDE SALT)'] |  |  | trimethyl-(10-trimethylazaniumyldecyl)azanium |  |  | C[N+](C)(C)CCCCCCCCCC[N+](C)(C)C |  |  | C16H38N2 |  |  | UOV |  |  | 2014
7875 | 0.096 | 0 | 0 | 0 | 0 | 0 | 0 | 0 | 0 | 0 | 0 | 0 | 0.064 | 0 | 0 | 0 | 0 | 0 | 0 | 0 | 0 | 0 | 0 | 0 | 0 | 0 | 0 | 0 | 0 | 0 | 0 | 0 | 0 | 0 | 0 | 0 | 0 | 0 | 0 | 0.8 | 0 | 0.04 | 0 | 0 | 0 | 0 | 0 | 0 | 0 | 0 | 0 | 10.1039/c4ra01383b | yes |  | 0 |  |  | 336 | 170 |  |  | 2 | 14 | decamethonium |  |  | IM-17 |  |  | GeO2, Aerosil 200, HF | Aldrich, Degussa, Carlo Erba | [12 empty] | ['trimethyl-(10-trimethylazaniumyldecyl)azanium', 'trimethyl-(10-trimethylammoniodecyl)ammonium', 'AIDS-155920', 'AIDS155920', 'Ammonium, {decamethylenebis[trimethyl-,} dibromide', 'Prestwick2_000968', 'Prestwick3_000968', 'Decamethylene {bis[trimethylammonium} bromide]', 'Decamethylene-1, 10-bistrimethylammonium dibromide', 'Decamethylene-1, 10-bistrimethylammonium-', 'NSC27268 (DIBROMIDE SALT)', 'Syncurine (*dibromide salt*)', 'Trimethyl(10-(trimethyl-lambda~5~-azanyl)decyl)-lambda~5~-azane', 'DECAMETHONIUM ION', 'C 10 (VAN) (*dibromide salt*)', 'Prestwick0_000968', 'Decamethonium (*dibromide salt*)', 'CHEBI:41934', "N,N,N,N',N',N'-hexamethyl-1,10-decanediaminium", "N,N,N,N',N',N'-hexamethyldecane-1,10-diaminium", 'decamethylenebis(trimethylammonium)', "1,10-Decanediaminium, N,N,N,N',N',N'-hexamethyl-", "1,10-Decanediaminium, N,N,N,N',N',N'-hexamethyl- (9CI)", 'Ammonium, decamethylenebis(trimethyl-', 'BRN 1774794', 'Decamethonum', 'HSDB 3221', 'DME', 'BSPBio_000975', 'InChI=1/C16H38N2/c1-17(2,3)15-13-11-9-7-8-10-12-14-16-18(4,5)6/h7-16H2,1-6H3/q+', 'Prestwick1_000968', 'SPBio_002896', 'AIDS-351484', 'AIDS351484', 'NCGC00163237-01', 'ZINC01532339', 'Lopac-D-1260', 'NCGC00015323-01', 'trimethyl-(10-trimethylazaniumyldecyl)azanium', 'CAS-541-22-0', 'NCGC00015323-02', 'BPBio1_001073', 'C11733', 'Decamethonium', 'Lopac0_000385', '541-22-0 (DIBROMIDE SALT)'] |  |  | trimethyl-(10-trimethylazaniumyldecyl)azanium |  |  | C[N+](C)(C)CCCCCCCCCC[N+](C)(C)C |  |  | C16H38N2 |  |  | UOV |  |  | 2014
7876 | 0.09795918 | 0 | 0 | 0 | 0 | 0 | 0 | 0 | 0 | 0 | 0 | 0 | 0.06530612 | 0 | 0 | 0 | 0 | 0 | 0 | 0 | 0 | 0 | 0 | 0 | 0 | 0 | 0 | 0 | 0 | 0 | 0 | 0 | 0 | 0 | 0 | 0 | 0 | 0 | 0 | 0.8163265 | 0 | 0.02040816 | 0 | 0 | 0 | 0 | 0 | 0 | 0 | 0 | 0 | 10.1039/c4ra01383b | yes |  | 0 |  |  | 336 | 170 |  |  | 2 | 14 | decamethonium |  |  | IM-17 |  |  | GeO2, Aerosil 200, HF | Aldrich, Degussa, Carlo Erba | [12 empty] | ['trimethyl-(10-trimethylazaniumyldecyl)azanium', 'trimethyl-(10-trimethylammoniodecyl)ammonium', 'AIDS-155920', 'AIDS155920', 'Ammonium, {decamethylenebis[trimethyl-,} dibromide', 'Prestwick2_000968', 'Prestwick3_000968', 'Decamethylene {bis[trimethylammonium} bromide]', 'Decamethylene-1, 10-bistrimethylammonium dibromide', 'Decamethylene-1, 10-bistrimethylammonium-', 'NSC27268 (DIBROMIDE SALT)', 'Syncurine (*dibromide salt*)', 'Trimethyl(10-(trimethyl-lambda~5~-azanyl)decyl)-lambda~5~-azane', 'DECAMETHONIUM ION', 'C 10 (VAN) (*dibromide salt*)', 'Prestwick0_000968', 'Decamethonium (*dibromide salt*)', 'CHEBI:41934', "N,N,N,N',N',N'-hexamethyl-1,10-decanediaminium", "N,N,N,N',N',N'-hexamethyldecane-1,10-diaminium", 'decamethylenebis(trimethylammonium)', "1,10-Decanediaminium, N,N,N,N',N',N'-hexamethyl-", "1,10-Decanediaminium, N,N,N,N',N',N'-hexamethyl- (9CI)", 'Ammonium, decamethylenebis(trimethyl-', 'BRN 1774794', 'Decamethonum', 'HSDB 3221', 'DME', 'BSPBio_000975', 'InChI=1/C16H38N2/c1-17(2,3)15-13-11-9-7-8-10-12-14-16-18(4,5)6/h7-16H2,1-6H3/q+', 'Prestwick1_000968', 'SPBio_002896', 'AIDS-351484', 'AIDS351484', 'NCGC00163237-01', 'ZINC01532339', 'Lopac-D-1260', 'NCGC00015323-01', 'trimethyl-(10-trimethylazaniumyldecyl)azanium', 'CAS-541-22-0', 'NCGC00015323-02', 'BPBio1_001073', 'C11733', 'Decamethonium', 'Lopac0_000385', '541-22-0 (DIBROMIDE SALT)'] |  |  | trimethyl-(10-trimethylazaniumyldecyl)azanium |  |  | C[N+](C)(C)CCCCCCCCCC[N+](C)(C)C |  |  | C16H38N2 |  |  | UOV |  |  | 2014
7877 | 0.1882353 | 0 | 0 | 0 | 0 | 0 | 0 | 0 | 0 | 0 | 0 | 0 | 0.04705882 | 0 | 0 | 0 | 0 | 0 | 0 | 0 | 0 | 0 | 0 | 0 | 0 | 0 | 0 | 0 | 0 | 0 | 0 | 0 | 0 | 0 | 0 | 0 | 0 | 0 | 0 | 0.7058824 | 0 | 0.05882353 | 0 | 0 | 0 | 0 | 0 | 0 | 0 | 0 | 0 | 10.1039/c4ra01383b | yes |  | 0 |  |  | 336 | 170 |  |  | 2 | 14 | decamethonium |  |  | IM-17 |  |  | GeO2, Aerosil 200, HF | Aldrich, Degussa, Carlo Erba | [12 empty] | ['trimethyl-(10-trimethylazaniumyldecyl)azanium', 'trimethyl-(10-trimethylammoniodecyl)ammonium', 'AIDS-155920', 'AIDS155920', 'Ammonium, {decamethylenebis[trimethyl-,} dibromide', 'Prestwick2_000968', 'Prestwick3_000968', 'Decamethylene {bis[trimethylammonium} bromide]', 'Decamethylene-1, 10-bistrimethylammonium dibromide', 'Decamethylene-1, 10-bistrimethylammonium-', 'NSC27268 (DIBROMIDE SALT)', 'Syncurine (*dibromide salt*)', 'Trimethyl(10-(trimethyl-lambda~5~-azanyl)decyl)-lambda~5~-azane', 'DECAMETHONIUM ION', 'C 10 (VAN) (*dibromide salt*)', 'Prestwick0_000968', 'Decamethonium (*dibromide salt*)', 'CHEBI:41934', "N,N,N,N',N',N'-hexamethyl-1,10-decanediaminium", "N,N,N,N',N',N'-hexamethyldecane-1,10-diaminium", 'decamethylenebis(trimethylammonium)', "1,10-Decanediaminium, N,N,N,N',N',N'-hexamethyl-", "1,10-Decanediaminium, N,N,N,N',N',N'-hexamethyl- (9CI)", 'Ammonium, decamethylenebis(trimethyl-', 'BRN 1774794', 'Decamethonum', 'HSDB 3221', 'DME', 'BSPBio_000975', 'InChI=1/C16H38N2/c1-17(2,3)15-13-11-9-7-8-10-12-14-16-18(4,5)6/h7-16H2,1-6H3/q+', 'Prestwick1_000968', 'SPBio_002896', 'AIDS-351484', 'AIDS351484', 'NCGC00163237-01', 'ZINC01532339', 'Lopac-D-1260', 'NCGC00015323-01', 'trimethyl-(10-trimethylazaniumyldecyl)azanium', 'CAS-541-22-0', 'NCGC00015323-02', 'BPBio1_001073', 'C11733', 'Decamethonium', 'Lopac0_000385', '541-22-0 (DIBROMIDE SALT)'] |  |  | trimethyl-(10-trimethylazaniumyldecyl)azanium |  |  | C[N+](C)(C)CCCCCCCCCC[N+](C)(C)C |  |  | C16H38N2 |  |  | UOV |  |  | 2014
7878 | 0.05333333 | 0 | 0 | 0 | 0 | 0 | 0 | 0 | 0 | 0 | 0 | 0 | 0.03555556 | 0 | 0 | 0 | 0 | 0 | 0 | 0 | 0 | 0 | 0 | 0 | 0 | 0 | 0 | 0 | 0 | 0 | 0 | 0 | 0 | 0 | 0 | 0 | 0 | 0 | 0 | 0.8888889 | 0 | 0.02222222 | 0 | 0 | 0 | 0 | 0 | 0 | 0 | 0 | 0 | 10.1039/c4ra01383b | yes | 0 | 0 | 0 | 0 | 336 | 170 |  |  | 2 | 14 | decamethonium |  |  | IM-17 |  |  | GeO2, TEOS, HF | Aldrich, Fluka, Carlo Erba | 0 | 0 | 0 | 0 | 0 | 0 | 0 | 0 |  |  |  |  | ['trimethyl-(10-trimethylazaniumyldecyl)azanium', 'trimethyl-(10-trimethylammoniodecyl)ammonium', 'AIDS-155920', 'AIDS155920', 'Ammonium, {decamethylenebis[trimethyl-,} dibromide', 'Prestwick2_000968', 'Prestwick3_000968', 'Decamethylene {bis[trimethylammonium} bromide]', 'Decamethylene-1, 10-bistrimethylammonium dibromide', 'Decamethylene-1, 10-bistrimethylammonium-', 'NSC27268 (DIBROMIDE SALT)', 'Syncurine (*dibromide salt*)', 'Trimethyl(10-(trimethyl-lambda~5~-azanyl)decyl)-lambda~5~-azane', 'DECAMETHONIUM ION', 'C 10 (VAN) (*dibromide salt*)', 'Prestwick0_000968', 'Decamethonium (*dibromide salt*)', 'CHEBI:41934', "N,N,N,N',N',N'-hexamethyl-1,10-decanediaminium", "N,N,N,N',N',N'-hexamethyldecane-1,10-diaminium", 'decamethylenebis(trimethylammonium)', "1,10-Decanediaminium, N,N,N,N',N',N'-hexamethyl-", "1,10-Decanediaminium, N,N,N,N',N',N'-hexamethyl- (9CI)", 'Ammonium, decamethylenebis(trimethyl-', 'BRN 1774794', 'Decamethonum', 'HSDB 3221', 'DME', 'BSPBio_000975', 'InChI=1/C16H38N2/c1-17(2,3)15-13-11-9-7-8-10-12-14-16-18(4,5)6/h7-16H2,1-6H3/q+', 'Prestwick1_000968', 'SPBio_002896', 'AIDS-351484', 'AIDS351484', 'NCGC00163237-01', 'ZINC01532339', 'Lopac-D-1260', 'NCGC00015323-01', 'trimethyl-(10-trimethylazaniumyldecyl)azanium', 'CAS-541-22-0', 'NCGC00015323-02', 'BPBio1_001073', 'C11733', 'Decamethonium', 'Lopac0_000385', '541-22-0 (DIBROMIDE SALT)'] |  |  | trimethyl-(10-trimethylazaniumyldecyl)azanium |  |  | C[N+](C)(C)CCCCCCCCCC[N+](C)(C)C |  |  | C16H38N2 |  |  | UOV |  |  | 2014
7879
7880 | 0.2039474 | 0 | 0 | 0 | 0 | 0 | 0 | 0 | 0 | 0 | 0 | 0.08223684 | 0.125 | 0 | 0 | 0 | 0 | 0 | 0 | 0 | 0 | 0 | 0 | 0 | 0 | 0 | 0 | 0 | 0 | 0 | 0 | 0 | 0 | 0 | 0 | 0 | 0 | 0 | 0 | 0.4934211 | 0 | 0.09539474 | 0 | 0 | 0 | 0 | 0 | 0 | 0 | 0 | 0 | 10.1039/c4sc02577f | yes |  | 0 | 3 |  | 48 | 200 | no |  | 3 |  | N,N-dicyclohexylisoindolinium |  |  | ITQ-54 |  |  | Ludox, GeO2, NH4F | Aldrich, Aldrich, Aldrich | [9 empty] | ITQ-54: a multi-dimensional extra-large pore zeolite with 20 × 14 × 12-ring channels | ['refined using powder x', 'heavy liquid separation method', 'atoms per 1000 a3'] | ['product becomes trigonal geo2', '3d reciprocal lattice using', 'previous silicogermanate zeolite syntheses'] | [6 empty] | c1ccc2c(c1)C[N+](C1CCCCC1)(C1CCCCC1)C2 |  |  | C20H30N |  |  | -IFU |  |  | 2015
7881 | 0.2635659 | 0 | 0 | 0 | 0 | 0 | 0 | 0 | 0 | 0 | 0 | 0.08914729 | 0.124031 | 0 | 0 | 0 | 0 | 0 | 0 | 0 | 0 | 0 | 0 | 0 | 0 | 0 | 0 | 0 | 0 | 0 | 0 | 0 | 0 | 0 | 0 | 0 | 0 | 0 | 0 | 0.4263566 | 0 | 0.09689922 | 0 | 0 | 0 | 0 | 0 | 0 | 0 | 0 | 0 | 10.1039/c4sc02577f | yes | 0 | 0 | 3 | 0 | 48 | 200 | no |  | 3 | 0 | N,N-dicyclohexylisoindolinium |  |  | ITQ-54 |  |  | Ludox, GeO2, NH4F | Aldrich, Aldrich, Aldrich | 0 | 0 | 0 | 0 | 0 | 0 | 0 | 0 | [10 empty] | c1ccc2c(c1)C[N+](C1CCCCC1)(C1CCCCC1)C2 |  |  | C20H30N |  |  | -IFU |  |  | 2015
7882
7883 | 0.1666667 | 0 | 0 | 0 | 0 | 0 | 0 | 0 | 0 | 0 | 0 | 0.08333333 | 0 | 0 | 0 | 0 | 0 | 0 | 0 | 0 | 0 | 0 | 0 | 0 | 0 | 0 | 0 | 0 | 0 | 0 | 0 | 0 | 0 | 0 | 0 | 0 | 0 | 0 | 0 | 0.6666667 | 0 | 0.08333333 | 0 | 0 | 0 | 0 | 0 | 0 | 0 | 0 | 0 | 10.1039/c4sc03935a | yes |  | 0 |  |  | 192 | 175 | yes |  |  |  | 3,3'-(butane-1,4-diyl)bis(1,2,4,5-tetramethyl-1H-imidazol-3-ium) |  |  | STW |  |  | TEOS, aluminum isopropoxide, titanium(IV) butoxide, HF | Aldrich Aldrich, Aldrich, Aldrich | [9 empty] | CIT-7, a crystalline, molecular sieve with pores bounded by 8 and 10-membered rings | ['new crystalline molecular sieve', 'ray powder diffraction data', 'sized cavities (~ 7'] | ['remove unreacted starting materials', 'typical synthesis 200 mmol', 'characterized using carbon nmr'] | [6 empty] | Cc1c(C)[n+](CCCC[n+]2c(C)c(C)n(C)c2C)c(C)n1C |  |  | C18H32N4 |  |  | STW |  |  | 2015
7884 | 0.1666667 | 0 | 0 | 0 | 0 | 0 | 0 | 0 | 0 | 0 | 0 | 0.08333333 | 0 | 0 | 0 | 0 | 0 | 0 | 0 | 0 | 0 | 0 | 0 | 0 | 0 | 0 | 0 | 0 | 0 | 0 | 0 | 0 | 0 | 0 | 0 | 0 | 0 | 0 | 0 | 0.6666667 | 0 | 0.08333333 | 0 | 0 | 0 | 0 | 0 | 0 | 0 | 0 | 0 | 10.1039/c4sc03935a | yes |  | 0 |  |  | 144 | 175 | yes |  |  |  | 3,3'-(butane-1,4-diyl)bis(1,2,4,5-tetramethyl-1H-imidazol-3-ium) |  |  | STW | CIT-7 |  | TEOS, aluminum isopropoxide, titanium(IV) butoxide, HF | Aldrich Aldrich, Aldrich, Aldrich | [18 empty] | Cc1c(C)[n+](CCCC[n+]2c(C)c(C)n(C)c2C)c(C)n1C |  |  | C18H32N4 |  |  | STW | CSV |  | 2015
7885 | 0.1666667 | 0 | 0 | 0 | 0 | 0 | 0 | 0 | 0 | 0 | 0 | 0.08333333 | 0 | 0 | 0 | 0 | 0 | 0 | 0 | 0 | 0 | 0 | 0 | 0 | 0 | 0 | 0 | 0 | 0 | 0 | 0 | 0 | 0 | 0 | 0 | 0 | 0 | 0 | 0 | 0.6666667 | 0 | 0.08333333 | 0 | 0 | 0 | 0 | 0 | 0 | 0 | 0 | 0 | 10.1039/c4sc03935a | yes |  | 0 |  |  | 144 | 175 | yes |  |  |  | 3,3'-(butane-1,4-diyl)bis(1,2,4,5-tetramethyl-1H-imidazol-3-ium) |  |  | CIT-7 |  |  | TEOS, aluminum isopropoxide, titanium(IV) butoxide, HF | Aldrich Aldrich, Aldrich, Aldrich | [18 empty] | Cc1c(C)[n+](CCCC[n+]2c(C)c(C)n(C)c2C)c(C)n1C |  |  | C18H32N4 |  |  | CSV |  |  | 2015
7886 | 0.1666667 | 0 | 0 | 0 | 0 | 0 | 0 | 0 | 0 | 0 | 0 | 0.08333333 | 0 | 0 | 0 | 0 | 0 | 0 | 0 | 0 | 0 | 0 | 0 | 0 | 0 | 0 | 0 | 0 | 0 | 0 | 0 | 0 | 0 | 0 | 0 | 0 | 0 | 0 | 0 | 0.6666667 | 0 | 0.08333333 | 0 | 0 | 0 | 0 | 0 | 0 | 0 | 0 | 0 | 10.1039/c4sc03935a | yes |  | 0 |  |  | 144 | 175 | yes | CIT-7 |  |  | 3,3'-(butane-1,4-diyl)bis(1,2,4,5-tetramethyl-1H-imidazol-3-ium) |  |  | CIT-7 |  |  | TEOS, aluminum isopropoxide, titanium(IV) butoxide, HF | Aldrich Aldrich, Aldrich, Aldrich | [18 empty] | Cc1c(C)[n+](CCCC[n+]2c(C)c(C)n(C)c2C)c(C)n1C |  |  | C18H32N4 |  |  | CSV |  |  | 2015
7887 | 0.1111111 | 0 | 0 | 0 | 0 | 0 | 0 | 0 | 0 | 0 | 0 | 0.05555556 | 0 | 0 | 0 | 0 | 0 | 0 | 0 | 0 | 0 | 0 | 0 | 0 | 0 | 0 | 0 | 0 | 0 | 0 | 0 | 0 | 0 | 0 | 0 | 0 | 0 | 0 | 0 | 0.7777778 | 0 | 0.05555556 | 0 | 0 | 0 | 0 | 0 | 0 | 0 | 0 | 0 | 10.1039/c4sc03935a | yes |  | 0 |  |  | 144 | 175 | yes |  |  |  | 3,3'-(butane-1,4-diyl)bis(1,2,4,5-tetramethyl-1H-imidazol-3-ium) |  |  | STW |  |  | TEOS, aluminum isopropoxide, titanium(IV) butoxide, HF | Aldrich Aldrich, Aldrich, Aldrich | [18 empty] | Cc1c(C)[n+](CCCC[n+]2c(C)c(C)n(C)c2C)c(C)n1C |  |  | C18H32N4 |  |  | STW |  |  | 2015
7888 | 0.1648352 | 0.01098901 | 0 | 0 | 0 | 0 | 0 | 0 | 0 | 0 | 0 | 0.08241758 | 0 | 0 | 0 | 0 | 0 | 0 | 0 | 0 | 0 | 0 | 0 | 0 | 0 | 0 | 0 | 0 | 0 | 0 | 0 | 0 | 0 | 0 | 0 | 0 | 0 | 0 | 0 | 0.6593407 | 0 | 0.08241758 | 0 | 0 | 0 | 0 | 0 | 0 | 0 | 0 | 0 | 10.1039/c4sc03935a | yes |  | 0 |  |  | 120 | 175 | yes | CIT-7 |  |  | 3,3'-(butane-1,4-diyl)bis(1,2,4,5-tetramethyl-1H-imidazol-3-ium) |  |  | CIT-7 |  |  | TEOS, aluminum isopropoxide, titanium(IV) butoxide, HF | Aldrich Aldrich, Aldrich, Aldrich | 10 | [17 empty] | Cc1c(C)[n+](CCCC[n+]2c(C)c(C)n(C)c2C)c(C)n1C |  |  | C18H32N4 |  |  | CSV |  |  | 2015
7889 | 0.1652893 | 0.008264463 | 0 | 0 | 0 | 0 | 0 | 0 | 0 | 0 | 0 | 0.08264463 | 0 | 0 | 0 | 0 | 0 | 0 | 0 | 0 | 0 | 0 | 0 | 0 | 0 | 0 | 0 | 0 | 0 | 0 | 0 | 0 | 0 | 0 | 0 | 0 | 0 | 0 | 0 | 0.661157 | 0 | 0.08264463 | 0 | 0 | 0 | 0 | 0 | 0 | 0 | 0 | 0 | 10.1039/c4sc03935a | yes |  | 0 |  |  | 480 | 175 | yes |  |  |  | 3,3'-(butane-1,4-diyl)bis(1,2,4,5-tetramethyl-1H-imidazol-3-ium) |  |  | CIT-7 |  |  | TEOS, aluminum isopropoxide, titanium(IV) butoxide, HF | Aldrich Aldrich, Aldrich, Aldrich | 14 | [17 empty] | Cc1c(C)[n+](CCCC[n+]2c(C)c(C)n(C)c2C)c(C)n1C |  |  | C18H32N4 |  |  | CSV |  |  | 2015
7890 | 0.1652893 | 0.008264463 | 0 | 0 | 0 | 0 | 0 | 0 | 0 | 0 | 0 | 0.08264463 | 0 | 0 | 0 | 0 | 0 | 0 | 0 | 0 | 0 | 0 | 0 | 0 | 0 | 0 | 0 | 0 | 0 | 0 | 0 | 0 | 0 | 0 | 0 | 0 | 0 | 0 | 0 | 0.661157 | 0 | 0.08264463 | 0 | 0 | 0 | 0 | 0 | 0 | 0 | 0 | 0 | 10.1039/c4sc03935a | yes |  | 0 |  |  | 288 | 175 | yes |  |  |  | 3,3'-(butane-1,4-diyl)bis(1,2,4,5-tetramethyl-1H-imidazol-3-ium) |  |  | CIT-7 |  |  | TEOS, aluminum isopropoxide, titanium(IV) butoxide, HF | Aldrich Aldrich, Aldrich, Aldrich | 13 | [17 empty] | Cc1c(C)[n+](CCCC[n+]2c(C)c(C)n(C)c2C)c(C)n1C |  |  | C18H32N4 |  |  | CSV |  |  | 2015
7891 | 0.1655629 | 0.006622517 | 0 | 0 | 0 | 0 | 0 | 0 | 0 | 0 | 0 | 0.08278146 | 0 | 0 | 0 | 0 | 0 | 0 | 0 | 0 | 0 | 0 | 0 | 0 | 0 | 0 | 0 | 0 | 0 | 0 | 0 | 0 | 0 | 0 | 0 | 0 | 0 | 0 | 0 | 0.6622517 | 0 | 0.08278146 | 0 | 0 | 0 | 0 | 0 | 0 | 0 | 0 | 0 | 10.1039/c4sc03935a | yes |  | 0 |  |  | 120 | 175 | yes | CIT-7 |  |  | 3,3'-(butane-1,4-diyl)bis(1,2,4,5-tetramethyl-1H-imidazol-3-ium) |  |  | CIT-7 |  |  | TEOS, aluminum isopropoxide, titanium(IV) butoxide, HF | Aldrich Aldrich, Aldrich, Aldrich | 15 | [17 empty] | Cc1c(C)[n+](CCCC[n+]2c(C)c(C)n(C)c2C)c(C)n1C |  |  | C18H32N4 |  |  | CSV |  |  | 2015
7892 | 0.1655629 | 0.006622517 | 0 | 0 | 0 | 0 | 0 | 0 | 0 | 0 | 0 | 0.08278146 | 0 | 0 | 0 | 0 | 0 | 0 | 0 | 0 | 0 | 0 | 0 | 0 | 0 | 0 | 0 | 0 | 0 | 0 | 0 | 0 | 0 | 0 | 0 | 0 | 0 | 0 | 0 | 0.6622517 | 0 | 0.08278146 | 0 | 0 | 0 | 0 | 0 | 0 | 0 | 0 | 0 | 10.1039/c4sc03935a | yes |  | 0 |  |  | 120 | 175 | yes | CIT-7 |  |  | 3,3'-(butane-1,4-diyl)bis(1,2,4,5-tetramethyl-1H-imidazol-3-ium) |  |  | CIT-7 |  |  | TEOS, aluminum isopropoxide, titanium(IV) butoxide, HF | Aldrich Aldrich, Aldrich, Aldrich | 17 | [17 empty] | Cc1c(C)[n+](CCCC[n+]2c(C)c(C)n(C)c2C)c(C)n1C |  |  | C18H32N4 |  |  | CSV |  |  | 2015
7893 | 0.1655629 | 0.006622517 | 0 | 0 | 0 | 0 | 0 | 0 | 0 | 0 | 0 | 0.08278146 | 0 | 0 | 0 | 0 | 0 | 0 | 0 | 0 | 0 | 0 | 0 | 0 | 0 | 0 | 0 | 0 | 0 | 0 | 0 | 0 | 0 | 0 | 0 | 0 | 0 | 0 | 0 | 0.6622517 | 0 | 0.08278146 | 0 | 0 | 0 | 0 | 0 | 0 | 0 | 0 | 0 | 10.1039/c4sc03935a | yes |  | 0 |  |  | 144 | 175 | yes | CIT-7 |  |  | 3,3'-(butane-1,4-diyl)bis(1,2,4,5-tetramethyl-1H-imidazol-3-ium) |  |  | CIT-7 |  |  | TEOS, aluminum isopropoxide, titanium(IV) butoxide, HF | Aldrich Aldrich, Aldrich, Aldrich | 14 | [17 empty] | Cc1c(C)[n+](CCCC[n+]2c(C)c(C)n(C)c2C)c(C)n1C |  |  | C18H32N4 |  |  | CSV |  |  | 2015
7894 | 0.166113 | 0.003322259 | 0 | 0 | 0 | 0 | 0 | 0 | 0 | 0 | 0 | 0.08305648 | 0 | 0 | 0 | 0 | 0 | 0 | 0 | 0 | 0 | 0 | 0 | 0 | 0 | 0 | 0 | 0 | 0 | 0 | 0 | 0 | 0 | 0 | 0 | 0 | 0 | 0 | 0 | 0.6644518 | 0 | 0.08305648 | 0 | 0 | 0 | 0 | 0 | 0 | 0 | 0 | 0 | 10.1039/c4sc03935a | yes |  | 0 |  |  | 432 | 175 | yes |  |  |  | 3,3'-(butane-1,4-diyl)bis(1,2,4,5-tetramethyl-1H-imidazol-3-ium) |  |  | CIT-7 |  |  | TEOS, aluminum isopropoxide, titanium(IV) butoxide, HF | Aldrich Aldrich, Aldrich, Aldrich | 27 | [17 empty] | Cc1c(C)[n+](CCCC[n+]2c(C)c(C)n(C)c2C)c(C)n1C |  |  | C18H32N4 |  |  | CSV |  |  | 2015
7895 | 0.166113 | 0.003322259 | 0 | 0 | 0 | 0 | 0 | 0 | 0 | 0 | 0 | 0.08305648 | 0 | 0 | 0 | 0 | 0 | 0 | 0 | 0 | 0 | 0 | 0 | 0 | 0 | 0 | 0 | 0 | 0 | 0 | 0 | 0 | 0 | 0 | 0 | 0 | 0 | 0 | 0 | 0.6644518 | 0 | 0.08305648 | 0 | 0 | 0 | 0 | 0 | 0 | 0 | 0 | 0 | 10.1039/c4sc03935a | yes |  | 0 |  |  | 96 | 175 | yes | CIT-7 |  |  | 3,3'-(butane-1,4-diyl)bis(1,2,4,5-tetramethyl-1H-imidazol-3-ium) |  |  | CIT-7 |  |  | TEOS, aluminum isopropoxide, titanium(IV) butoxide, HF | Aldrich Aldrich, Aldrich, Aldrich | 28 | [17 empty] | Cc1c(C)[n+](CCCC[n+]2c(C)c(C)n(C)c2C)c(C)n1C |  |  | C18H32N4 |  |  | CSV |  |  | 2015
7896 | 0.1663894 | 0.001663894 | 0 | 0 | 0 | 0 | 0 | 0 | 0 | 0 | 0 | 0.08319468 | 0 | 0 | 0 | 0 | 0 | 0 | 0 | 0 | 0 | 0 | 0 | 0 | 0 | 0 | 0 | 0 | 0 | 0 | 0 | 0 | 0 | 0 | 0 | 0 | 0 | 0 | 0 | 0.6655574 | 0 | 0.08319468 | 0 | 0 | 0 | 0 | 0 | 0 | 0 | 0 | 0 | 10.1039/c4sc03935a | yes |  | 0 |  |  | 96 | 175 | yes | CIT-7 |  |  | 3,3'-(butane-1,4-diyl)bis(1,2,4,5-tetramethyl-1H-imidazol-3-ium) |  |  | CIT-7 |  |  | TEOS, aluminum isopropoxide, titanium(IV) butoxide, HF | Aldrich Aldrich, Aldrich, Aldrich | 36 | [17 empty] | Cc1c(C)[n+](CCCC[n+]2c(C)c(C)n(C)c2C)c(C)n1C |  |  | C18H32N4 |  |  | CSV |  |  | 2015
7897 | 0.1665556 | 0.0006662225 | 0 | 0 | 0 | 0 | 0 | 0 | 0 | 0 | 0 | 0.08327781 | 0 | 0 | 0 | 0 | 0 | 0 | 0 | 0 | 0 | 0 | 0 | 0 | 0 | 0 | 0 | 0 | 0 | 0 | 0 | 0 | 0 | 0 | 0 | 0 | 0 | 0 | 0 | 0.6662225 | 0 | 0.08327781 | 0 | 0 | 0 | 0 | 0 | 0 | 0 | 0 | 0 | 10.1039/c4sc03935a | yes |  | 0 |  |  | 96 | 175 | yes | CIT-7 |  |  | 3,3'-(butane-1,4-diyl)bis(1,2,4,5-tetramethyl-1H-imidazol-3-ium) |  |  | CIT-7 |  |  | TEOS, aluminum isopropoxide, titanium(IV) butoxide, HF | Aldrich Aldrich, Aldrich, Aldrich | 225 | [17 empty] | Cc1c(C)[n+](CCCC[n+]2c(C)c(C)n(C)c2C)c(C)n1C |  |  | C18H32N4 |  |  | CSV |  |  | 2015
7898 | 0.166113 | 0 | 0 | 0 | 0 | 0 | 0 | 0 | 0 | 0 | 0 | 0.08305648 | 0 | 0.003322259 | 0 | 0 | 0 | 0 | 0 | 0 | 0 | 0 | 0 | 0 | 0 | 0 | 0 | 0 | 0 | 0 | 0 | 0 | 0 | 0 | 0 | 0 | 0 | 0 | 0 | 0.6644518 | 0 | 0.08305648 | 0 | 0 | 0 | 0 | 0 | 0 | 0 | 0 | 0 | 10.1039/c4sc03935a | yes |  | 0 |  |  | 168 | 175 | yes | CIT-7 |  |  | 3,3'-(butane-1,4-diyl)bis(1,2,4,5-tetramethyl-1H-imidazol-3-ium) |  |  | CIT-7 |  |  | TEOS, aluminum isopropoxide, titanium(IV) butoxide, HF | Aldrich Aldrich, Aldrich, Aldrich | [18 empty] | Cc1c(C)[n+](CCCC[n+]2c(C)c(C)n(C)c2C)c(C)n1C |  |  | C18H32N4 |  |  | CSV |  |  | 2015
7899 | 0.1663894 | 0 | 0 | 0 | 0 | 0 | 0 | 0 | 0 | 0 | 0 | 0.08319468 | 0 | 0.001663894 | 0 | 0 | 0 | 0 | 0 | 0 | 0 | 0 | 0 | 0 | 0 | 0 | 0 | 0 | 0 | 0 | 0 | 0 | 0 | 0 | 0 | 0 | 0 | 0 | 0 | 0.6655574 | 0 | 0.08319468 | 0 | 0 | 0 | 0 | 0 | 0 | 0 | 0 | 0 | 10.1039/c4sc03935a | yes |  | 0 |  |  | 168 | 175 | yes | CIT-7 |  |  | 3,3'-(butane-1,4-diyl)bis(1,2,4,5-tetramethyl-1H-imidazol-3-ium) |  |  | CIT-7 |  |  | TEOS, aluminum isopropoxide, titanium(IV) butoxide, HF | Aldrich Aldrich, Aldrich, Aldrich | [18 empty] | Cc1c(C)[n+](CCCC[n+]2c(C)c(C)n(C)c2C)c(C)n1C |  |  | C18H32N4 |  |  | CSV |  |  | 2015
7900 | 0.03131851 | 0.006263702 | 0 | 0.007829627 | 0 | 0 | 0 | 0 | 0 | 0 | 0 | 0 | 0 | 0 | 0 | 0 | 0 | 0 | 0 | 0 | 0 | 0 | 0 | 0 | 0 | 0 | 0 | 0 | 0 | 0 | 0 | 0 | 0 | 0 | 0 | 0 | 0 | 0 | 0 | 0.9395553 | 0 | 0.005010961 | 0 | 0 | 0 | 0 | 0 | 0 | 0 | 0 | 0 | 10.1039/c4sc03935a | yes |  | 0.01002192 |  |  | 840 | 160 | yes | CIT-7 |  |  | 3,3'-(butane-1,4-diyl)bis(1,2,4,5-tetramethyl-1H-imidazol-3-ium) |  |  | CIT-7 |  |  | Ludox AS-40, NaOH, sodium aluminate | Aldrich, , Pfaltz | 9 | [17 empty] | Cc1c(C)[n+](CCCC[n+]2c(C)c(C)n(C)c2C)c(C)n1C |  |  | C18H32N4 |  |  | CSV |  |  | 2015
7901 | 0.0314169 | 0.00314169 | 0 | 0.007854226 | 0 | 0 | 0 | 0 | 0 | 0 | 0 | 0 | 0 | 0 | 0 | 0 | 0 | 0 | 0 | 0 | 0 | 0 | 0 | 0 | 0 | 0 | 0 | 0 | 0 | 0 | 0 | 0 | 0 | 0 | 0 | 0 | 0 | 0 | 0 | 0.9425071 | 0 | 0.005026704 | 0 | 0 | 0 | 0 | 0 | 0 | 0 | 0 | 0 | 10.1039/c4sc03935a | yes |  | 0.01005341 |  |  | 480 | 160 | yes |  |  |  | 3,3'-(butane-1,4-diyl)bis(1,2,4,5-tetramethyl-1H-imidazol-3-ium) |  |  | CIT-7 |  |  | Ludox AS-40, NaOH, sodium aluminate | Aldrich, , Pfaltz | 12 | [17 empty] | Cc1c(C)[n+](CCCC[n+]2c(C)c(C)n(C)c2C)c(C)n1C |  |  | C18H32N4 |  |  | CSV |  |  | 2015
7902 | 0.03153908 | 0.002103656 | 0 | 0.005046252 | 0 | 0 | 0 | 0 | 0 | 0 | 0 | 0 | 0 | 0 | 0 | 0 | 0 | 0 | 0 | 0 | 0 | 0 | 0 | 0 | 0 | 0 | 0 | 0 | 0 | 0 | 0 | 0 | 0 | 0 | 0 | 0 | 0 | 0 | 0 | 0.9461723 | 0 | 0.005046252 | 0 | 0 | 0 | 0 | 0 | 0 | 0 | 0 | 0 | 10.1039/c4sc03935a | yes |  | 0.0100925 |  |  | 840 | 160 | yes |  |  |  | 3,3'-(butane-1,4-diyl)bis(1,2,4,5-tetramethyl-1H-imidazol-3-ium) |  |  | IWV |  |  | Ludox AS-40, NaOH, sodium aluminate | Aldrich, , Pfaltz | [18 empty] | Cc1c(C)[n+](CCCC[n+]2c(C)c(C)n(C)c2C)c(C)n1C |  |  | C18H32N4 |  |  | IWV |  |  | 2015
7903 | 0.03153908 | 0.002103656 | 0 | 0.005046252 | 0 | 0 | 0 | 0 | 0 | 0 | 0 | 0 | 0 | 0 | 0 | 0 | 0 | 0 | 0 | 0 | 0 | 0 | 0 | 0 | 0 | 0 | 0 | 0 | 0 | 0 | 0 | 0 | 0 | 0 | 0 | 0 | 0 | 0 | 0 | 0.9461723 | 0 | 0.005046252 | 0 | 0 | 0 | 0 | 0 | 0 | 0 | 0 | 0 | 10.1039/c4sc03935a | yes |  | 0.0100925 |  |  | 240 | 160 | yes | CIT-7 |  |  | 3,3'-(butane-1,4-diyl)bis(1,2,4,5-tetramethyl-1H-imidazol-3-ium) |  |  | CIT-7 |  |  | Ludox AS-40, NaOH, sodium aluminate | Aldrich, , Pfaltz | 18.4 | [17 empty] | Cc1c(C)[n+](CCCC[n+]2c(C)c(C)n(C)c2C)c(C)n1C |  |  | C18H32N4 |  |  | CSV |  |  | 2015
7904 | 0.03153908 | 0.002103656 | 0 | 0.005046252 | 0 | 0 | 0 | 0 | 0 | 0 | 0 | 0 | 0 | 0 | 0 | 0 | 0 | 0 | 0 | 0 | 0 | 0 | 0 | 0 | 0 | 0 | 0 | 0 | 0 | 0 | 0 | 0 | 0 | 0 | 0 | 0 | 0 | 0 | 0 | 0.9461723 | 0 | 0.005046252 | 0 | 0 | 0 | 0 | 0 | 0 | 0 | 0 | 0 | 10.1039/c4sc03935a | yes |  | 0.0100925 |  |  | 240 | 160 | yes | CIT-7 |  |  | 3,3'-(butane-1,4-diyl)bis(1,2,4,5-tetramethyl-1H-imidazol-3-ium) |  |  | CIT-7 |  |  | Ludox AS-40, NaOH, sodium aluminate | Aldrich, , Pfaltz | 9 | [17 empty] | Cc1c(C)[n+](CCCC[n+]2c(C)c(C)n(C)c2C)c(C)n1C |  |  | C18H32N4 |  |  | CSV |  |  | 2015
7905 | 0.9680542 | 0.03194579 | 0 | 0 | 0 | 0 | 0 | 0 | 0 | 0 | 0 | 0 | 0 | 0 | 0 | 0 | 0 | 0 | 0 | 0 | 0 | 0 | 0 | 0 | 0 | 0 | 0 | 0 | 0 | 0 | 0 | 0 | 0 | 0 | 0 | 0 | 0 | 0 | 0 | 0 | 0 | 0 | 0 | 0 | 0 | 0 | 0 | 0 | 0 | 0 | 0 | 10.1039/c4sc03935a | yes |  | 0 |  |  | 432 | 175 | yes |  |  |  | 3,3'-(butane-1,4-diyl)bis(1,2,4,5-tetramethyl-1H-imidazol-3-ium) |  |  | IWV |  |  | CBV760, NaOH | Zeolyst | 29 | [17 empty] | Cc1c(C)[n+](CCCC[n+]2c(C)c(C)n(C)c2C)c(C)n1C |  |  | C18H32N4 |  |  | IWV |  |  | 2015
7906 | 0.9680542 | 0.03194579 | 0 | 0 | 0 | 0 | 0 | 0 | 0 | 0 | 0 | 0 | 0 | 0 | 0 | 0 | 0 | 0 | 0 | 0 | 0 | 0 | 0 | 0 | 0 | 0 | 0 | 0 | 0 | 0 | 0 | 0 | 0 | 0 | 0 | 0 | 0 | 0 | 0 | 0 | 0 | 0 | 0 | 0 | 0 | 0 | 0 | 0 | 0 | 0 | 0 | 10.1039/c4sc03935a | yes | 0 | 0 |  | 0 | 552 | 175 | yes | CIT-7 | 0 | 0 | 3,3'-(butane-1,4-diyl)bis(1,2,4,5-tetramethyl-1H-imidazol-3-ium) |  |  | IWV | CIT-7 |  | CBV760, NaOH | Zeolyst | 0 | 0 | 0 | 0 | 0 | 0 | 0 | 0 | [10 empty] | Cc1c(C)[n+](CCCC[n+]2c(C)c(C)n(C)c2C)c(C)n1C |  |  | C18H32N4 |  |  | IWV | CSV |  | 2015
7907
7908 | 0.05920663 | 0.005328597 | 0 | 0.01184133 | 0 | 0 | 0 | 0 | 0 | 0 | 0 | 0 | 0 | 0 | 0 | 0 | 0 | 0 | 0 | 0 | 0 | 0 | 0 | 0 | 0 | 0 | 0 | 0 | 0 | 0 | 0 | 0 | 0 | 0 | 0 | 0 | 0 | 0 | 0 | 0.8880995 | 0 | 0.01184133 | 0 | 0 | 0 | 0 | 0 | 0 | 0 | 0 | 0 | 10.1039/c5cc03200h | yes |  | 0.02368265 |  |  | 168 | 135 | no |  |  |  | N,N-dimethyl-3,5-dimethylpiperidinium |  |  | SSZ-39 |  |  | CBV-720, NaOH | [10 empty] | Efficient synthesis of the Cu-SSZ-39 catalyst for DeNOx applications | ['simple ammonium cyclic cations', 'potential industrial applications', 'sole si'] | ['catalytic test include', '450000 ml h', 'reaction feed composed'] | 1,1,3,5-tetramethylpiperidin-1-ium |  |  | 1,1,3,5-tetramethylpiperidin-1-ium |  |  | CC1CC(C)C[N+](C)(C)C1 |  |  | C9H20N |  |  | AEI |  |  | 2015
7909 | 0.1494768 | 0.01345291 | 0 | 0.01494768 | 0 | 0 | 0 | 0 | 0 | 0 | 0 | 0 | 0 | 0 | 0 | 0 | 0 | 0 | 0 | 0 | 0 | 0 | 0 | 0 | 0 | 0 | 0 | 0 | 0 | 0 | 0 | 0 | 0 | 0 | 0 | 0 | 0 | 0 | 0 | 0.7473842 | 0 | 0.02989537 | 0 | 0 | 0 | 0 | 0 | 0 | 0 | 0 | 0 | 10.1039/c5cc03200h | yes | 0 | 0.04484305 | 0 | 0 | 216 | 150 | no |  | 0 | 0 | tetraethylphosphonium |  |  | SSZ-39 |  |  | CBV-720, NaOH |  | 0 | 0 | 0 | 0 | 0 | 0 | 0 | 0 |  |  |  |  | ['tetraethylphosphanium', 'tetraethylphosphonium', 'InChI=1/C8H20P/c1-5-9(6-2,7-3)8-4/h5-8H2,1-4H3/q+', 'Tetraethylphosphonium ion', '[Et4P]+1'] |  |  | tetraethylphosphanium |  |  | CC[P+](CC)(CC)CC |  |  | C8H20P |  |  | AEI |  |  | 2015
7910
7911 | 0.02115954 | 0 | 0 | 0.01057977 | 0.01057977 | 0 | 0 | 0 | 0 | 0 | 0 | 0 | 0 | 0 | 0 | 0 | 0 | 0 | 0 | 0 | 0 | 0 | 0 | 0.002115954 | 0 | 0 | 0 | 0 | 0 | 0 | 0 | 0 | 0 | 0 | 0 | 0 | 0 | 0 | 0 | 0.9310199 | 0 | 0.001692763 | 0 | 0 | 0 | 0 | 0 | 0 | 0 | 0 | 0 | 10.1039/c5ce01394a | yes |  | 0.02285231 |  |  | 8 | 210 |  |  |  |  | tetraethylammonium |  |  | amorphous |  |  | zinc oxide, NaOH, KOH, tetraethyoxysilane | Prolabo, Aldrich, Aldrich, Aldrich | [9 empty] | Formation mechanism of three-membered ring containing microporous zincosilicate RUB-17 | ['unit preferentially formed', 'ray diffraction analysis', 'experimental data revealed'] | ['final molar oxide composition', '98 %, sigma aldrich', 'zinc oxide'] | ['tetraethylazanium', 'Tetraethylammonium', '4-04-00-00331 (Beilstein Handbook Reference)', 'AMMONIUM, TETRAETHYL-', 'BRN 1738225', 'Ethanaminium, N,N,N-triethyl- (9CI)', 'N,N,N-Triethylethanaminium', 'Tetraetilammonio [Italian]', 'Tetramon', 'Tetrylammonium', 'ZINC00896981', 'Lopac-T-2265', 'CHEBI:44296', 'NEt4(+)', '[NEt4](+)', 'Ammonium, tetraethyl-, dodeca-.mu.-chlorohexachlorohexatantalate(2-)(2:1), octahedro-', 'Ethanaminium, N,N,N-triethyl-, dodeca-.mu.-chlorohexachlorohexatantalate(2-) octahedro (2:1)', 'NSC156315', 'nchembio874-comp2', 'NCGC00016008-01', 'NET', 'tetraethylazanium', 'InChI=1/C8H20N/c1-5-9(6-2,7-3)8-4/h5-8H2,1-4H3/q+', 'C07512', 'Tetraethylammonium', 'E4N', 'TETRAETHYLAMMONIUM ION'] |  |  | tetraethylazanium |  |  | CC[N+](CC)(CC)CC |  |  | C8H20N | [5 empty] | 2015
7912 | 0.02115954 | 0 | 0 | 0.01057977 | 0.01057977 | 0 | 0 | 0 | 0 | 0 | 0 | 0 | 0 | 0 | 0 | 0 | 0 | 0 | 0 | 0 | 0 | 0 | 0 | 0.002115954 | 0 | 0 | 0 | 0 | 0 | 0 | 0 | 0 | 0 | 0 | 0 | 0 | 0 | 0 | 0 | 0.9310199 | 0 | 0.001692763 | 0 | 0 | 0 | 0 | 0 | 0 | 0 | 0 | 0 | 10.1039/c5ce01394a | yes |  | 0.02285231 |  |  | 19 | 210 |  |  |  |  | tetraethylammonium |  |  | amorphous |  |  | zinc oxide, NaOH, KOH, tetraethyoxysilane | Prolabo, Aldrich, Aldrich, Aldrich | [12 empty] | ['tetraethylazanium', 'Tetraethylammonium', '4-04-00-00331 (Beilstein Handbook Reference)', 'AMMONIUM, TETRAETHYL-', 'BRN 1738225', 'Ethanaminium, N,N,N-triethyl- (9CI)', 'N,N,N-Triethylethanaminium', 'Tetraetilammonio [Italian]', 'Tetramon', 'Tetrylammonium', 'ZINC00896981', 'Lopac-T-2265', 'CHEBI:44296', 'NEt4(+)', '[NEt4](+)', 'Ammonium, tetraethyl-, dodeca-.mu.-chlorohexachlorohexatantalate(2-)(2:1), octahedro-', 'Ethanaminium, N,N,N-triethyl-, dodeca-.mu.-chlorohexachlorohexatantalate(2-) octahedro (2:1)', 'NSC156315', 'nchembio874-comp2', 'NCGC00016008-01', 'NET', 'tetraethylazanium', 'InChI=1/C8H20N/c1-5-9(6-2,7-3)8-4/h5-8H2,1-4H3/q+', 'C07512', 'Tetraethylammonium', 'E4N', 'TETRAETHYLAMMONIUM ION'] |  |  | tetraethylazanium |  |  | CC[N+](CC)(CC)CC |  |  | C8H20N | [5 empty] | 2015
7913 | 0.02115954 | 0 | 0 | 0.01057977 | 0.01057977 | 0 | 0 | 0 | 0 | 0 | 0 | 0 | 0 | 0 | 0 | 0 | 0 | 0 | 0 | 0 | 0 | 0 | 0 | 0.002115954 | 0 | 0 | 0 | 0 | 0 | 0 | 0 | 0 | 0 | 0 | 0 | 0 | 0 | 0 | 0 | 0.9310199 | 0 | 0.001692763 | 0 | 0 | 0 | 0 | 0 | 0 | 0 | 0 | 0 | 10.1039/c5ce01394a | yes |  | 0.02285231 |  |  | 28 | 210 |  |  |  |  | tetraethylammonium |  |  | amorphous |  |  | zinc oxide, NaOH, KOH, tetraethyoxysilane | Prolabo, Aldrich, Aldrich, Aldrich | [12 empty] | ['tetraethylazanium', 'Tetraethylammonium', '4-04-00-00331 (Beilstein Handbook Reference)', 'AMMONIUM, TETRAETHYL-', 'BRN 1738225', 'Ethanaminium, N,N,N-triethyl- (9CI)', 'N,N,N-Triethylethanaminium', 'Tetraetilammonio [Italian]', 'Tetramon', 'Tetrylammonium', 'ZINC00896981', 'Lopac-T-2265', 'CHEBI:44296', 'NEt4(+)', '[NEt4](+)', 'Ammonium, tetraethyl-, dodeca-.mu.-chlorohexachlorohexatantalate(2-)(2:1), octahedro-', 'Ethanaminium, N,N,N-triethyl-, dodeca-.mu.-chlorohexachlorohexatantalate(2-) octahedro (2:1)', 'NSC156315', 'nchembio874-comp2', 'NCGC00016008-01', 'NET', 'tetraethylazanium', 'InChI=1/C8H20N/c1-5-9(6-2,7-3)8-4/h5-8H2,1-4H3/q+', 'C07512', 'Tetraethylammonium', 'E4N', 'TETRAETHYLAMMONIUM ION'] |  |  | tetraethylazanium |  |  | CC[N+](CC)(CC)CC |  |  | C8H20N | [5 empty] | 2015
7914 | 0.02115954 | 0 | 0 | 0.01057977 | 0.01057977 | 0 | 0 | 0 | 0 | 0 | 0 | 0 | 0 | 0 | 0 | 0 | 0 | 0 | 0 | 0 | 0 | 0 | 0 | 0.002115954 | 0 | 0 | 0 | 0 | 0 | 0 | 0 | 0 | 0 | 0 | 0 | 0 | 0 | 0 | 0 | 0.9310199 | 0 | 0.001692763 | 0 | 0 | 0 | 0 | 0 | 0 | 0 | 0 | 0 | 10.1039/c5ce01394a | yes |  | 0.02285231 |  |  | 54 | 210 |  |  |  |  | tetraethylammonium |  |  | amorphous | RUB-17 |  | zinc oxide, NaOH, KOH, tetraethyoxysilane | Prolabo, Aldrich, Aldrich, Aldrich | [12 empty] | ['tetraethylazanium', 'Tetraethylammonium', '4-04-00-00331 (Beilstein Handbook Reference)', 'AMMONIUM, TETRAETHYL-', 'BRN 1738225', 'Ethanaminium, N,N,N-triethyl- (9CI)', 'N,N,N-Triethylethanaminium', 'Tetraetilammonio [Italian]', 'Tetramon', 'Tetrylammonium', 'ZINC00896981', 'Lopac-T-2265', 'CHEBI:44296', 'NEt4(+)', '[NEt4](+)', 'Ammonium, tetraethyl-, dodeca-.mu.-chlorohexachlorohexatantalate(2-)(2:1), octahedro-', 'Ethanaminium, N,N,N-triethyl-, dodeca-.mu.-chlorohexachlorohexatantalate(2-) octahedro (2:1)', 'NSC156315', 'nchembio874-comp2', 'NCGC00016008-01', 'NET', 'tetraethylazanium', 'InChI=1/C8H20N/c1-5-9(6-2,7-3)8-4/h5-8H2,1-4H3/q+', 'C07512', 'Tetraethylammonium', 'E4N', 'TETRAETHYLAMMONIUM ION'] |  |  | tetraethylazanium |  |  | CC[N+](CC)(CC)CC |  |  | C8H20N |  |  |  | RSN |  | 2015
7915 | 0.02115954 | 0 | 0 | 0.01057977 | 0.01057977 | 0 | 0 | 0 | 0 | 0 | 0 | 0 | 0 | 0 | 0 | 0 | 0 | 0 | 0 | 0 | 0 | 0 | 0 | 0.002115954 | 0 | 0 | 0 | 0 | 0 | 0 | 0 | 0 | 0 | 0 | 0 | 0 | 0 | 0 | 0 | 0.9310199 | 0 | 0.001692763 | 0 | 0 | 0 | 0 | 0 | 0 | 0 | 0 | 0 | 10.1039/c5ce01394a | yes |  | 0.02285231 |  |  | 78 | 210 |  |  |  |  | tetraethylammonium |  |  | amorphous | RUB-17 |  | zinc oxide, NaOH, KOH, tetraethyoxysilane | Prolabo, Aldrich, Aldrich, Aldrich | [12 empty] | ['tetraethylazanium', 'Tetraethylammonium', '4-04-00-00331 (Beilstein Handbook Reference)', 'AMMONIUM, TETRAETHYL-', 'BRN 1738225', 'Ethanaminium, N,N,N-triethyl- (9CI)', 'N,N,N-Triethylethanaminium', 'Tetraetilammonio [Italian]', 'Tetramon', 'Tetrylammonium', 'ZINC00896981', 'Lopac-T-2265', 'CHEBI:44296', 'NEt4(+)', '[NEt4](+)', 'Ammonium, tetraethyl-, dodeca-.mu.-chlorohexachlorohexatantalate(2-)(2:1), octahedro-', 'Ethanaminium, N,N,N-triethyl-, dodeca-.mu.-chlorohexachlorohexatantalate(2-) octahedro (2:1)', 'NSC156315', 'nchembio874-comp2', 'NCGC00016008-01', 'NET', 'tetraethylazanium', 'InChI=1/C8H20N/c1-5-9(6-2,7-3)8-4/h5-8H2,1-4H3/q+', 'C07512', 'Tetraethylammonium', 'E4N', 'TETRAETHYLAMMONIUM ION'] |  |  | tetraethylazanium |  |  | CC[N+](CC)(CC)CC |  |  | C8H20N |  |  |  | RSN |  | 2015
7916 | 0.02115954 | 0 | 0 | 0.01057977 | 0.01057977 | 0 | 0 | 0 | 0 | 0 | 0 | 0 | 0 | 0 | 0 | 0 | 0 | 0 | 0 | 0 | 0 | 0 | 0 | 0.002115954 | 0 | 0 | 0 | 0 | 0 | 0 | 0 | 0 | 0 | 0 | 0 | 0 | 0 | 0 | 0 | 0.9310199 | 0 | 0.001692763 | 0 | 0 | 0 | 0 | 0 | 0 | 0 | 0 | 0 | 10.1039/c5ce01394a | yes |  | 0.02285231 |  |  | 120 | 210 |  |  |  |  | tetraethylammonium |  |  | RUB-17 | amorphous |  | zinc oxide, NaOH, KOH, tetraethyoxysilane | Prolabo, Aldrich, Aldrich, Aldrich | [12 empty] | ['tetraethylazanium', 'Tetraethylammonium', '4-04-00-00331 (Beilstein Handbook Reference)', 'AMMONIUM, TETRAETHYL-', 'BRN 1738225', 'Ethanaminium, N,N,N-triethyl- (9CI)', 'N,N,N-Triethylethanaminium', 'Tetraetilammonio [Italian]', 'Tetramon', 'Tetrylammonium', 'ZINC00896981', 'Lopac-T-2265', 'CHEBI:44296', 'NEt4(+)', '[NEt4](+)', 'Ammonium, tetraethyl-, dodeca-.mu.-chlorohexachlorohexatantalate(2-)(2:1), octahedro-', 'Ethanaminium, N,N,N-triethyl-, dodeca-.mu.-chlorohexachlorohexatantalate(2-) octahedro (2:1)', 'NSC156315', 'nchembio874-comp2', 'NCGC00016008-01', 'NET', 'tetraethylazanium', 'InChI=1/C8H20N/c1-5-9(6-2,7-3)8-4/h5-8H2,1-4H3/q+', 'C07512', 'Tetraethylammonium', 'E4N', 'TETRAETHYLAMMONIUM ION'] |  |  | tetraethylazanium |  |  | CC[N+](CC)(CC)CC |  |  | C8H20N |  |  | RSN |  |  | 2015
7917 | 0.02115954 | 0 | 0 | 0.01057977 | 0.01057977 | 0 | 0 | 0 | 0 | 0 | 0 | 0 | 0 | 0 | 0 | 0 | 0 | 0 | 0 | 0 | 0 | 0 | 0 | 0.002115954 | 0 | 0 | 0 | 0 | 0 | 0 | 0 | 0 | 0 | 0 | 0 | 0 | 0 | 0 | 0 | 0.9310199 | 0 | 0.001692763 | 0 | 0 | 0 | 0 | 0 | 0 | 0 | 0 | 0 | 10.1039/c5ce01394a | yes |  | 0.02285231 |  |  | 174 | 210 |  |  |  |  | tetraethylammonium |  |  | RUB-17 | amorphous |  | zinc oxide, NaOH, KOH, tetraethyoxysilane | Prolabo, Aldrich, Aldrich, Aldrich | [12 empty] | ['tetraethylazanium', 'Tetraethylammonium', '4-04-00-00331 (Beilstein Handbook Reference)', 'AMMONIUM, TETRAETHYL-', 'BRN 1738225', 'Ethanaminium, N,N,N-triethyl- (9CI)', 'N,N,N-Triethylethanaminium', 'Tetraetilammonio [Italian]', 'Tetramon', 'Tetrylammonium', 'ZINC00896981', 'Lopac-T-2265', 'CHEBI:44296', 'NEt4(+)', '[NEt4](+)', 'Ammonium, tetraethyl-, dodeca-.mu.-chlorohexachlorohexatantalate(2-)(2:1), octahedro-', 'Ethanaminium, N,N,N-triethyl-, dodeca-.mu.-chlorohexachlorohexatantalate(2-) octahedro (2:1)', 'NSC156315', 'nchembio874-comp2', 'NCGC00016008-01', 'NET', 'tetraethylazanium', 'InChI=1/C8H20N/c1-5-9(6-2,7-3)8-4/h5-8H2,1-4H3/q+', 'C07512', 'Tetraethylammonium', 'E4N', 'TETRAETHYLAMMONIUM ION'] |  |  | tetraethylazanium |  |  | CC[N+](CC)(CC)CC |  |  | C8H20N |  |  | RSN |  |  | 2015
7918 | 0.02115954 | 0 | 0 | 0.01057977 | 0.01057977 | 0 | 0 | 0 | 0 | 0 | 0 | 0 | 0 | 0 | 0 | 0 | 0 | 0 | 0 | 0 | 0 | 0 | 0 | 0.002115954 | 0 | 0 | 0 | 0 | 0 | 0 | 0 | 0 | 0 | 0 | 0 | 0 | 0 | 0 | 0 | 0.9310199 | 0 | 0.001692763 | 0 | 0 | 0 | 0 | 0 | 0 | 0 | 0 | 0 | 10.1039/c5ce01394a | yes | 0 | 0.02285231 | 0 | 0 | 222 | 210 |  |  | 0 | 0 | tetraethylammonium |  |  | RUB-17 |  |  | zinc oxide, NaOH, KOH, tetraethyoxysilane | Prolabo, Aldrich, Aldrich, Aldrich | 0 | 0 | 0 | 0 | 0 | 0 | 0 | 0 |  |  |  |  | ['tetraethylazanium', 'Tetraethylammonium', '4-04-00-00331 (Beilstein Handbook Reference)', 'AMMONIUM, TETRAETHYL-', 'BRN 1738225', 'Ethanaminium, N,N,N-triethyl- (9CI)', 'N,N,N-Triethylethanaminium', 'Tetraetilammonio [Italian]', 'Tetramon', 'Tetrylammonium', 'ZINC00896981', 'Lopac-T-2265', 'CHEBI:44296', 'NEt4(+)', '[NEt4](+)', 'Ammonium, tetraethyl-, dodeca-.mu.-chlorohexachlorohexatantalate(2-)(2:1), octahedro-', 'Ethanaminium, N,N,N-triethyl-, dodeca-.mu.-chlorohexachlorohexatantalate(2-) octahedro (2:1)', 'NSC156315', 'nchembio874-comp2', 'NCGC00016008-01', 'NET', 'tetraethylazanium', 'InChI=1/C8H20N/c1-5-9(6-2,7-3)8-4/h5-8H2,1-4H3/q+', 'C07512', 'Tetraethylammonium', 'E4N', 'TETRAETHYLAMMONIUM ION'] |  |  | tetraethylazanium |  |  | CC[N+](CC)(CC)CC |  |  | C8H20N |  |  | RSN |  |  | 2015
7919
7920 | 0 | 0.02007427 | 0.06022282 | 0 | 0 | 0 | 0 | 0 | 0 | 0 | 0 | 0 | 0 | 0 | 0 | 0 | 0 | 0 | 0 | 0 | 0.001304828 | 0 | 0 | 0 | 0 | 0 | 0 | 0 | 0 | 0 | 0 | 0 | 0 | 0 | 0 | 0 | 0 | 0 | 0 | 0.1154271 | 0 | 0.802971 | 0 | 0 | 0 | 0 | 0 | 0 | 0 | 0 | 0 | 10.1039/c5ce01973g | yes |  | 0 |  |  | 0.1667 | 170 |  |  | 50 |  | 1-benzyl-2,3-dimethylimidazolium |  |  | amorphous |  |  | H3PO3, FeCl3*6H2O, aluminum isopropoxide | Aldrich, merck, Aldrich | [9 empty] | Ionothermal synthesis of FeAPO-5 in the presence of phosphorous acid | ['cl polar ionic liquid', 'phase transformation approach', 'microporous materials via'] | ['pure ionic molten salt', 'final gel molar composition', 'different crystallization time periods'] | ['1,2-dimethyl-3-(phenylmethyl)imidazol-1-ium', '1-(benzyl)-2,3-dimethyl-imidazol-3-ium'] |  |  | 1,2-dimethyl-3-(phenylmethyl)imidazol-1-ium |  |  | Cc1n(C)cc[n+]1Cc1ccccc1 |  |  | C12H15N2 | [5 empty] | 2016
7921 | 0 | 0.02007427 | 0.06022282 | 0 | 0 | 0 | 0 | 0 | 0 | 0 | 0 | 0 | 0 | 0 | 0 | 0 | 0 | 0 | 0 | 0 | 0.001304828 | 0 | 0 | 0 | 0 | 0 | 0 | 0 | 0 | 0 | 0 | 0 | 0 | 0 | 0 | 0 | 0 | 0 | 0 | 0.1154271 | 0 | 0.802971 | 0 | 0 | 0 | 0 | 0 | 0 | 0 | 0 | 0 | 10.1039/c5ce01973g | yes |  | 0 |  |  | 0.33 | 170 |  |  | 50 |  | 1-benzyl-2,3-dimethylimidazolium |  |  | FeNKX-2 |  |  | H3PO3, FeCl3*6H2O, aluminum isopropoxide | Aldrich, merck, Aldrich | [12 empty] | ['1,2-dimethyl-3-(phenylmethyl)imidazol-1-ium', '1-(benzyl)-2,3-dimethyl-imidazol-3-ium'] |  |  | 1,2-dimethyl-3-(phenylmethyl)imidazol-1-ium |  |  | Cc1n(C)cc[n+]1Cc1ccccc1 |  |  | C12H15N2 | [5 empty] | 2016
7922 | 0 | 0.02007427 | 0.06022282 | 0 | 0 | 0 | 0 | 0 | 0 | 0 | 0 | 0 | 0 | 0 | 0 | 0 | 0 | 0 | 0 | 0 | 0.001304828 | 0 | 0 | 0 | 0 | 0 | 0 | 0 | 0 | 0 | 0 | 0 | 0 | 0 | 0 | 0 | 0 | 0 | 0 | 0.1154271 | 0 | 0.802971 | 0 | 0 | 0 | 0 | 0 | 0 | 0 | 0 | 0 | 10.1039/c5ce01973g | yes |  | 0 |  |  | 24 | 170 |  |  | 50 |  | 1-benzyl-2,3-dimethylimidazolium |  |  | FeNKX-2 | FeAPO-5 |  | H3PO3, FeCl3*6H2O, aluminum isopropoxide | Aldrich, merck, Aldrich | [12 empty] | ['1,2-dimethyl-3-(phenylmethyl)imidazol-1-ium', '1-(benzyl)-2,3-dimethyl-imidazol-3-ium'] |  |  | 1,2-dimethyl-3-(phenylmethyl)imidazol-1-ium |  |  | Cc1n(C)cc[n+]1Cc1ccccc1 |  |  | C12H15N2 |  |  |  | AFI |  | 2016
7923 | 0 | 0.02007427 | 0.06022282 | 0 | 0 | 0 | 0 | 0 | 0 | 0 | 0 | 0 | 0 | 0 | 0 | 0 | 0 | 0 | 0 | 0 | 0.001304828 | 0 | 0 | 0 | 0 | 0 | 0 | 0 | 0 | 0 | 0 | 0 | 0 | 0 | 0 | 0 | 0 | 0 | 0 | 0.1154271 | 0 | 0.802971 | 0 | 0 | 0 | 0 | 0 | 0 | 0 | 0 | 0 | 10.1039/c5ce01973g | yes |  | 0 |  |  | 72 | 170 |  |  | 50 |  | 1-benzyl-2,3-dimethylimidazolium |  |  | FeNKX-2 | FeAPO-5 |  | H3PO3, FeCl3*6H2O, aluminum isopropoxide | Aldrich, merck, Aldrich | [12 empty] | ['1,2-dimethyl-3-(phenylmethyl)imidazol-1-ium', '1-(benzyl)-2,3-dimethyl-imidazol-3-ium'] |  |  | 1,2-dimethyl-3-(phenylmethyl)imidazol-1-ium |  |  | Cc1n(C)cc[n+]1Cc1ccccc1 |  |  | C12H15N2 |  |  |  | AFI |  | 2016
7924 | 0 | 0.02007427 | 0.06022282 | 0 | 0 | 0 | 0 | 0 | 0 | 0 | 0 | 0 | 0 | 0 | 0 | 0 | 0 | 0 | 0 | 0 | 0.001304828 | 0 | 0 | 0 | 0 | 0 | 0 | 0 | 0 | 0 | 0 | 0 | 0 | 0 | 0 | 0 | 0 | 0 | 0 | 0.1154271 | 0 | 0.802971 | 0 | 0 | 0 | 0 | 0 | 0 | 0 | 0 | 0 | 10.1039/c5ce01973g | yes | 0 | 0 | 0 | 0 | 120 | 170 |  |  | 50 | 0 | 1-benzyl-2,3-dimethylimidazolium |  |  | FeAPO-5 |  |  | H3PO3, FeCl3*6H2O, aluminum isopropoxide | Aldrich, merck, Aldrich | 0 | 0 | 0 | 0 | 0 | 0 | 0 | 0 |  |  |  |  | ['1,2-dimethyl-3-(phenylmethyl)imidazol-1-ium', '1-(benzyl)-2,3-dimethyl-imidazol-3-ium'] |  |  | 1,2-dimethyl-3-(phenylmethyl)imidazol-1-ium |  |  | Cc1n(C)cc[n+]1Cc1ccccc1 |  |  | C12H15N2 |  |  | AFI |  |  | 2016
7925
7926 | 0 | 0.02953846 | 0.03076923 | 0 | 0 | 0 | 0 | 0 | 0 | 0 | 0 | 0 | 0 | 0 | 0 | 0 | 0 | 0 | 0 | 0 | 0 | 0.001230769 | 0 | 0 | 0 | 0 | 0 | 0 | 0 | 0 | 0 | 0 | 0 | 0 | 0 | 0 | 0 | 0 | 0 | 0.9230769 | 0 | 0.01538462 | 0 | 0 | 0 | 0 | 0 | 0 | 0 | 0 | 0 | 10.1039/c5cp00191a | yes | 0 | 0 | 2 | 0 | 24 | 175 |  |  | 0 | 0 | N,N-diethylethanolamine |  |  | CoAPO-5 |  |  | Co acetate tetrahydrate, aluminum isopropoxide, phosphoric acid | Aldrich, Aldrich, Merck | 0 | 0 | 0 | 0 | 0 | 0 | 0 | 0 |  | Nanoparticles of CoAPO-5: synthesis and comparison with microcrystalline samples | ['coordinate either co molecules', 'two new features', 'trigonal coordination occur'] | ['70 cc organic solution', 'conventional ), without addition', '10 cc gel mixture'] | ['2-Diethylaminoethanol', '102802-00-6', '100-37-8', '31760_FLUKA', 'AIDS-018580', 'AIDS018580', '471321_ALDRICH', 'NCGC00090925-01', '15417_RIEDEL', 'ETHANOL,2-DIETHYLAMINO', 'InChI=1/C6H15NO/c1-3-7(4-2)5-6-8/h8H,3-6H2,1-2H', '(2-Hydroxyethyl)diethylamine', '(Diethylamino)ethanol', '.beta.-(Diethylamino)ethanol', '.beta.-(Diethylamino)ethyl alcohol', '2-(Diethylamino)ethanol', '2-(Diethylamino)ethyl alcohol', '2-(N,N-Diethylamino)ethanol', '2-Hydroxytriethylamine', '2-N-(Diethylamino)ethanol', 'DEAE', 'Diaethylaminoaethanol', 'Diethyl(2-hydroxyethyl)amine', 'Diethylethanolamine', 'Ethanol, 2-(diethylamino)-', 'N,N-Diethyl-2-aminoethanol', 'N,N-Diethyl-2-hydroxyethylamine', 'N,N-Diethyl-N-(.beta.-hydroxyethyl)amine', 'N,N-Diethylethanolamine', 'N,N-Diethylmonoethanolamine', 'N-(Diethylamino)ethanol', 'NSC8759', 'Pennad 150', 'WLN: Q2N2 & 2', 'LS-300', '2-Diethylaminoethanol', '2-Diethylaminoethanol [UN2686] [Corrosive]', '2-N-Diethylaminoethanol', 'AI3-16309', 'CCRIS 4793', 'DIETHYLAMINOETHANOL', 'Diaethylaminoaethanol [German]', 'Diethylamino ethanol', 'Diethylmonoethanolamine', 'EINECS 202-845-2', 'HSDB 329', 'N,N-Diethyl-N-(beta-hydroxyethyl)amine', 'N-Diethylaminoethanol', 'NSC 8759', 'UN2686', 'beta-Diethylaminoethanol', 'beta-Diethylaminoethyl alcohol', 'beta-Hydroxytriethylamine'] |  |  | 2-Diethylaminoethanol |  |  | CCN(CC)CCO |  |  | C6H15NO |  |  | AFI |  |  | 2015
7927
7928 | 0.04528986 | 0 | 0 | 0 | 0 | 0 | 0 | 0 | 0 | 0 | 0 | 0.04528986 | 0 | 0 | 0 | 0 | 0 | 0 | 0 | 0 | 0 | 0 | 0 | 0 | 0 | 0 | 0 | 0 | 0 | 0 | 0 | 0 | 0 | 0 | 0 | 0 | 0 | 0 | 0 | 0.9057971 | 0 | 0.003623188 | 0 | 0 | 0 | 0 | 0 | 0 | 0 | 0 | 0 | 10.1039/c5cp00834d | yes |  | 0 |  |  | 156 | 180 |  |  | 40 |  | tetrapropylammonium |  |  | MFI |  |  | fumed silica, NH4F | Aldrich, Acros Organics | [9 empty] | The effect of structure directing agents on the ordering of fluoride ions in pure silica MFI zeolites | ['pure silica mfi zeolites', 'suggested based upon', 'structure directing agents'] | [] | ['tetrapropylazanium', 'Tetrapropylammonium', '13010-31-6', 'ZINC01669523', '1-Propanaminium, N,N,N-tripropyl-', 'InChI=1/C12H28N/c1-5-9-13(10-6-2,11-7-3)12-8-4/h5-12H2,1-4H3/q+', 'Tetrapropylammonium', 'Tetrapropylamine'] |  |  | tetrapropylazanium |  |  | CCC[N+](CCC)(CCC)CCC |  |  | C12H28N |  |  | MFI |  |  | 2015
7929 | 0.04528986 | 0 | 0 | 0 | 0 | 0 | 0 | 0 | 0 | 0 | 0 | 0.04528986 | 0 | 0 | 0 | 0 | 0 | 0 | 0 | 0 | 0 | 0 | 0 | 0 | 0 | 0 | 0 | 0 | 0 | 0 | 0 | 0 | 0 | 0 | 0 | 0 | 0 | 0 | 0 | 0.9057971 | 0 | 0.003623188 | 0 | 0 | 0 | 0 | 0 | 0 | 0 | 0 | 0 | 10.1039/c5cp00834d | yes |  | 0 |  |  | 156 | 180 |  |  | 40 |  | methyltributylammonium |  |  | MFI |  |  | fumed silica, NH4F | Aldrich, Acros Organics | [12 empty] | ['tributyl-methylazanium', 'tributyl-methyl-ammonium', 'tributyl-methylammonium', 'tributyl-methyl-azanium', '29814-63-9', '1-Butanaminium, N,N-dibutyl-N-methyl-', 'N,N-Dibutyl-N-methyl-1-butanaminium', 'ZINC01722767'] |  |  | tributyl-methylazanium |  |  | CCCC[N+](C)(CCCC)CCCC |  |  | C13H30N |  |  | MFI |  |  | 2015
7930 | 0.04528986 | 0 | 0 | 0 | 0 | 0 | 0 | 0 | 0 | 0 | 0 | 0.04528986 | 0 | 0 | 0 | 0 | 0 | 0 | 0 | 0 | 0 | 0 | 0 | 0 | 0 | 0 | 0 | 0 | 0 | 0 | 0 | 0 | 0 | 0 | 0 | 0 | 0 | 0 | 0 | 0.9057971 | 0 | 0.003623188 | 0 | 0 | 0 | 0 | 0 | 0 | 0 | 0 | 0 | 10.1039/c5cp00834d | yes |  | 0 |  |  | 156 | 180 |  |  | 40 |  | ethyltributylammonium |  |  | MFI |  |  | fumed silica, NH4F | Aldrich, Acros Organics | [12 empty] | ['tributyl-ethylazanium', 'tributyl-ethyl-ammonium', 'tributyl-ethylammonium', 'tributyl-ethyl-azanium'] |  |  | tributyl-ethylazanium |  |  | CCCC[N+](CC)(CCCC)CCCC |  |  | C14H32N |  |  | MFI |  |  | 2015
7931 | 0.04528986 | 0 | 0 | 0 | 0 | 0 | 0 | 0 | 0 | 0 | 0 | 0.04528986 | 0 | 0 | 0 | 0 | 0 | 0 | 0 | 0 | 0 | 0 | 0 | 0 | 0 | 0 | 0 | 0 | 0 | 0 | 0 | 0 | 0 | 0 | 0 | 0 | 0 | 0 | 0 | 0.9057971 | 0 | 0.003623188 | 0 | 0 | 0 | 0 | 0 | 0 | 0 | 0 | 0 | 10.1039/c5cp00834d | yes | 0 | 0 | 0 | 0 | 156 | 180 |  |  | 40 | 0 | methyltripropylammonium |  |  | MFI |  |  | fumed silica, NH4F | Aldrich, Acros Organics | 0 | 0 | 0 | 0 | 0 | 0 | 0 | 0 |  |  |  |  | ['methyl-tripropylazanium', 'methyl-tripropyl-ammonium', 'methyl-tripropylammonium', 'methyl-tripropyl-azanium'] |  |  | methyl-tripropylazanium |  |  | CCC[N+](C)(CCC)CCC |  |  | C10H24N |  |  | MFI |  |  | 2015
7932
7933 | 0 | 0 | 0 | 0 | 0 | 0 | 0 | 0 | 0 | 0 | 0 | 0 | 0 | 0 | 0 | 0 | 0 | 0 | 0 | 0 | 0 | 0 | 0 | 0 | 0 | 0 | 0 | 0 | 0 | 0 | 0 | 0 | 0 | 0 | 0 | 0 | 0 | 0 | 0 | 1 | 0 | 0 | 0 | 0 | 0 | 0 | 0 | 0 | 0 | 0 | 0 | 10.1039/c5cy00145e | no |  | 0 | [8 empty] | hexamethyleneimine |  |  | MCM-22 |  |  | Ludox S40 | [10 empty] | The influences of Al species and Ti species on the catalytic epoxidation over Si/Ti-pillared MCM-36 synthesized from MCM-22 | ['greatly expel al species', 'coordinated state ti species', 'ti catalyzed cyclohexene epoxidation'] | ['ludox s40 silica gel', 'relative weight ratio', 'liquid weight ratio'] | ['azepane', '111-49-9', 'CHEBI:32616', 'azepane', 'NCGC00091040-01', 'H10401_ALDRICH', '1H-Azepine, hexahydro-', 'Azacycloheptane', 'Azepine, hexahydro-', 'Cyclohexamethylenimine', 'G 0', 'Hexahydro-1H-azepine', 'Hexahydroazepine', 'Hexamethylene imine', 'Hexamethylenimine', 'Homopiperidine', 'NSC16236', 'Perhydroazepine', 'WLN: T7MTJ', 'InChI=1/C6H13N/c1-2-4-6-7-5-3-1/h7H,1-6H', '1-Azacycloheptane', '5-20-04-00003 (Beilstein Handbook Reference)', 'AI3-26610', 'BRN 0001084', 'CP 18407', 'Cycloheptane, 1-aza-', 'EINECS 203-875-9', 'HSDB 562', 'Hexamethyleneimine', 'Hexamethyleneimine [UN2493] [Flammable liquid]', 'NSC 16236', 'UN2493', 'ST5213818'] |  |  | azepane |  |  | C1CCCNCC1 |  |  | C6H13N |  |  | MWW |  |  | 2015
7934 | 0.8333333 | 0 | 0 | 0 | 0 | 0 | 0 | 0 | 0 | 0 | 0 | 0 | 0 | 0.1666667 | 0 | 0 | 0 | 0 | 0 | 0 | 0 | 0 | 0 | 0 | 0 | 0 | 0 | 0 | 0 | 0 | 0 | 0 | 0 | 0 | 0 | 0 | 0 | 0 | 0 | 0 | 0 | 0 | 0 | 0 | 0 | 0 | 0 | 0 | 0 | 0 | 0 | 10.1039/c5cy00145e | yes |  | 0 |  |  | 25 | 80 |  | MCM-22 |  |  | tetrapropylammonium | cetyltrimethylammonium |  | MCM-36 |  |  | TEOS, TBOT | [13 empty] | ['tetrapropylazanium', 'Tetrapropylammonium', '13010-31-6', 'ZINC01669523', '1-Propanaminium, N,N,N-tripropyl-', 'InChI=1/C12H28N/c1-5-9-13(10-6-2,11-7-3)12-8-4/h5-12H2,1-4H3/q+', 'Tetrapropylammonium', 'Tetrapropylamine'] | ['hexadecyl-trimethylazanium', 'hexadecyl-trimethyl-ammonium', 'hexadecyl-trimethylammonium', 'cetyl-trimethyl-ammonium', 'hexadecyl-trimethyl-azanium', 'Cetrimonum', 'Cetyltrimethylammonium', 'Cetyltrimethylammonium cation', 'Cetyltrimethylammonium ion', 'HEXADECYLTRIMETHYLAMMONIUM', 'Hexadecyltrimethylammonium ion', 'N,N,N-Trimethyl-1-hexadecanaminium', 'Trimethylhexadecylammonium', 'KBio2_001912', 'KBio2_004480', 'KBio2_007048', 'KBio1_000209', 'Spectrum2_000430', 'BSPBio_002713', 'SPBio_000420', 'IDI1_000209', 'Spectrum4_000766', 'hexadecyl-trimethyl-azanium chloride', 'Spectrum5_001619', 'KBio3_002213', 'hexadecyl-trimethylazanium bromide', 'Spectrum3_001157', 'NCGC00164283-01', 'NCGC00164283-02', '1-Hexadecanaminium, N,N,N-trimethyl-', 'AIDS-168506', 'AIDS168506', 'Centrimonium bromide', 'cetyl-trimethyl-ammonium', '16A', 'C16-alkyltrimethylammonium chloride', 'Hexadecanaminium, N,N,N-trimethyl-, chloride', 'c1214', 'InChI=1/C19H42N/c1-5-6-7-8-9-10-11-12-13-14-15-16-17-18-19-20(2,3)4/h5-19H2,1-4H3/q+', 'KBioSS_001912', 'NINDS_000209', 'Spectrum_001432', 'KBioGR_001152', 'DivK1c_000209', '1-Hexadecanaminium, N,N,N-trimethyl- (9CI)', '4-04-00-00819 (Beilstein Handbook Reference)', 'Ammonium, hexadecyltrimethyl-', 'BRN 1772803', 'Cetrimonium'] |  | tetrapropylazanium | hexadecyl-trimethylazanium |  | CCC[N+](CCC)(CCC)CCC | CCCCCCCCCCCCCCCC[N+](C)(C)C |  | C12H28N | C19H42N |  |  |  |  | 2015
7935 | 0.952381 | 0 | 0 | 0 | 0 | 0 | 0 | 0 | 0 | 0 | 0 | 0 | 0 | 0.04761905 | 0 | 0 | 0 | 0 | 0 | 0 | 0 | 0 | 0 | 0 | 0 | 0 | 0 | 0 | 0 | 0 | 0 | 0 | 0 | 0 | 0 | 0 | 0 | 0 | 0 | 0 | 0 | 0 | 0 | 0 | 0 | 0 | 0 | 0 | 0 | 0 | 0 | 10.1039/c5cy00145e | yes |  | 0 |  |  | 25 | 80 |  | MCM-22 |  |  | tetrapropylammonium | cetyltrimethylammonium |  | MCM-36 |  |  | TEOS, TBOT | [13 empty] | ['tetrapropylazanium', 'Tetrapropylammonium', '13010-31-6', 'ZINC01669523', '1-Propanaminium, N,N,N-tripropyl-', 'InChI=1/C12H28N/c1-5-9-13(10-6-2,11-7-3)12-8-4/h5-12H2,1-4H3/q+', 'Tetrapropylammonium', 'Tetrapropylamine'] | ['hexadecyl-trimethylazanium', 'hexadecyl-trimethyl-ammonium', 'hexadecyl-trimethylammonium', 'cetyl-trimethyl-ammonium', 'hexadecyl-trimethyl-azanium', 'Cetrimonum', 'Cetyltrimethylammonium', 'Cetyltrimethylammonium cation', 'Cetyltrimethylammonium ion', 'HEXADECYLTRIMETHYLAMMONIUM', 'Hexadecyltrimethylammonium ion', 'N,N,N-Trimethyl-1-hexadecanaminium', 'Trimethylhexadecylammonium', 'KBio2_001912', 'KBio2_004480', 'KBio2_007048', 'KBio1_000209', 'Spectrum2_000430', 'BSPBio_002713', 'SPBio_000420', 'IDI1_000209', 'Spectrum4_000766', 'hexadecyl-trimethyl-azanium chloride', 'Spectrum5_001619', 'KBio3_002213', 'hexadecyl-trimethylazanium bromide', 'Spectrum3_001157', 'NCGC00164283-01', 'NCGC00164283-02', '1-Hexadecanaminium, N,N,N-trimethyl-', 'AIDS-168506', 'AIDS168506', 'Centrimonium bromide', 'cetyl-trimethyl-ammonium', '16A', 'C16-alkyltrimethylammonium chloride', 'Hexadecanaminium, N,N,N-trimethyl-, chloride', 'c1214', 'InChI=1/C19H42N/c1-5-6-7-8-9-10-11-12-13-14-15-16-17-18-19-20(2,3)4/h5-19H2,1-4H3/q+', 'KBioSS_001912', 'NINDS_000209', 'Spectrum_001432', 'KBioGR_001152', 'DivK1c_000209', '1-Hexadecanaminium, N,N,N-trimethyl- (9CI)', '4-04-00-00819 (Beilstein Handbook Reference)', 'Ammonium, hexadecyltrimethyl-', 'BRN 1772803', 'Cetrimonium'] |  | tetrapropylazanium | hexadecyl-trimethylazanium |  | CCC[N+](CCC)(CCC)CCC | CCCCCCCCCCCCCCCC[N+](C)(C)C |  | C12H28N | C19H42N |  |  |  |  | 2015
7936 | 0.9756098 | 0 | 0 | 0 | 0 | 0 | 0 | 0 | 0 | 0 | 0 | 0 | 0 | 0.02439024 | 0 | 0 | 0 | 0 | 0 | 0 | 0 | 0 | 0 | 0 | 0 | 0 | 0 | 0 | 0 | 0 | 0 | 0 | 0 | 0 | 0 | 0 | 0 | 0 | 0 | 0 | 0 | 0 | 0 | 0 | 0 | 0 | 0 | 0 | 0 | 0 | 0 | 10.1039/c5cy00145e | yes |  | 0 |  |  | 25 | 80 |  | MCM-22 |  |  | tetrapropylammonium | cetyltrimethylammonium |  | MCM-36 |  |  | TEOS, TBOT | [13 empty] | ['tetrapropylazanium', 'Tetrapropylammonium', '13010-31-6', 'ZINC01669523', '1-Propanaminium, N,N,N-tripropyl-', 'InChI=1/C12H28N/c1-5-9-13(10-6-2,11-7-3)12-8-4/h5-12H2,1-4H3/q+', 'Tetrapropylammonium', 'Tetrapropylamine'] | ['hexadecyl-trimethylazanium', 'hexadecyl-trimethyl-ammonium', 'hexadecyl-trimethylammonium', 'cetyl-trimethyl-ammonium', 'hexadecyl-trimethyl-azanium', 'Cetrimonum', 'Cetyltrimethylammonium', 'Cetyltrimethylammonium cation', 'Cetyltrimethylammonium ion', 'HEXADECYLTRIMETHYLAMMONIUM', 'Hexadecyltrimethylammonium ion', 'N,N,N-Trimethyl-1-hexadecanaminium', 'Trimethylhexadecylammonium', 'KBio2_001912', 'KBio2_004480', 'KBio2_007048', 'KBio1_000209', 'Spectrum2_000430', 'BSPBio_002713', 'SPBio_000420', 'IDI1_000209', 'Spectrum4_000766', 'hexadecyl-trimethyl-azanium chloride', 'Spectrum5_001619', 'KBio3_002213', 'hexadecyl-trimethylazanium bromide', 'Spectrum3_001157', 'NCGC00164283-01', 'NCGC00164283-02', '1-Hexadecanaminium, N,N,N-trimethyl-', 'AIDS-168506', 'AIDS168506', 'Centrimonium bromide', 'cetyl-trimethyl-ammonium', '16A', 'C16-alkyltrimethylammonium chloride', 'Hexadecanaminium, N,N,N-trimethyl-, chloride', 'c1214', 'InChI=1/C19H42N/c1-5-6-7-8-9-10-11-12-13-14-15-16-17-18-19-20(2,3)4/h5-19H2,1-4H3/q+', 'KBioSS_001912', 'NINDS_000209', 'Spectrum_001432', 'KBioGR_001152', 'DivK1c_000209', '1-Hexadecanaminium, N,N,N-trimethyl- (9CI)', '4-04-00-00819 (Beilstein Handbook Reference)', 'Ammonium, hexadecyltrimethyl-', 'BRN 1772803', 'Cetrimonium'] |  | tetrapropylazanium | hexadecyl-trimethylazanium |  | CCC[N+](CCC)(CCC)CCC | CCCCCCCCCCCCCCCC[N+](C)(C)C |  | C12H28N | C19H42N |  |  |  |  | 2015
7937 | 0.9876543 | 0 | 0 | 0 | 0 | 0 | 0 | 0 | 0 | 0 | 0 | 0 | 0 | 0.01234568 | 0 | 0 | 0 | 0 | 0 | 0 | 0 | 0 | 0 | 0 | 0 | 0 | 0 | 0 | 0 | 0 | 0 | 0 | 0 | 0 | 0 | 0 | 0 | 0 | 0 | 0 | 0 | 0 | 0 | 0 | 0 | 0 | 0 | 0 | 0 | 0 | 0 | 10.1039/c5cy00145e | yes |  | 0 |  |  | 25 | 80 |  | MCM-22 |  |  | tetrapropylammonium | cetyltrimethylammonium |  | MCM-36 |  |  | TEOS, TBOT | [13 empty] | ['tetrapropylazanium', 'Tetrapropylammonium', '13010-31-6', 'ZINC01669523', '1-Propanaminium, N,N,N-tripropyl-', 'InChI=1/C12H28N/c1-5-9-13(10-6-2,11-7-3)12-8-4/h5-12H2,1-4H3/q+', 'Tetrapropylammonium', 'Tetrapropylamine'] | ['hexadecyl-trimethylazanium', 'hexadecyl-trimethyl-ammonium', 'hexadecyl-trimethylammonium', 'cetyl-trimethyl-ammonium', 'hexadecyl-trimethyl-azanium', 'Cetrimonum', 'Cetyltrimethylammonium', 'Cetyltrimethylammonium cation', 'Cetyltrimethylammonium ion', 'HEXADECYLTRIMETHYLAMMONIUM', 'Hexadecyltrimethylammonium ion', 'N,N,N-Trimethyl-1-hexadecanaminium', 'Trimethylhexadecylammonium', 'KBio2_001912', 'KBio2_004480', 'KBio2_007048', 'KBio1_000209', 'Spectrum2_000430', 'BSPBio_002713', 'SPBio_000420', 'IDI1_000209', 'Spectrum4_000766', 'hexadecyl-trimethyl-azanium chloride', 'Spectrum5_001619', 'KBio3_002213', 'hexadecyl-trimethylazanium bromide', 'Spectrum3_001157', 'NCGC00164283-01', 'NCGC00164283-02', '1-Hexadecanaminium, N,N,N-trimethyl-', 'AIDS-168506', 'AIDS168506', 'Centrimonium bromide', 'cetyl-trimethyl-ammonium', '16A', 'C16-alkyltrimethylammonium chloride', 'Hexadecanaminium, N,N,N-trimethyl-, chloride', 'c1214', 'InChI=1/C19H42N/c1-5-6-7-8-9-10-11-12-13-14-15-16-17-18-19-20(2,3)4/h5-19H2,1-4H3/q+', 'KBioSS_001912', 'NINDS_000209', 'Spectrum_001432', 'KBioGR_001152', 'DivK1c_000209', '1-Hexadecanaminium, N,N,N-trimethyl- (9CI)', '4-04-00-00819 (Beilstein Handbook Reference)', 'Ammonium, hexadecyltrimethyl-', 'BRN 1772803', 'Cetrimonium'] |  | tetrapropylazanium | hexadecyl-trimethylazanium |  | CCC[N+](CCC)(CCC)CCC | CCCCCCCCCCCCCCCC[N+](C)(C)C |  | C12H28N | C19H42N |  |  |  |  | 2015
7938 | 0.9917355 | 0 | 0 | 0 | 0 | 0 | 0 | 0 | 0 | 0 | 0 | 0 | 0 | 0.008264463 | 0 | 0 | 0 | 0 | 0 | 0 | 0 | 0 | 0 | 0 | 0 | 0 | 0 | 0 | 0 | 0 | 0 | 0 | 0 | 0 | 0 | 0 | 0 | 0 | 0 | 0 | 0 | 0 | 0 | 0 | 0 | 0 | 0 | 0 | 0 | 0 | 0 | 10.1039/c5cy00145e | yes |  | 0 |  |  | 25 | 80 |  | MCM-22 |  |  | tetrapropylammonium | cetyltrimethylammonium |  | MCM-36 |  |  | TEOS, TBOT | [13 empty] | ['tetrapropylazanium', 'Tetrapropylammonium', '13010-31-6', 'ZINC01669523', '1-Propanaminium, N,N,N-tripropyl-', 'InChI=1/C12H28N/c1-5-9-13(10-6-2,11-7-3)12-8-4/h5-12H2,1-4H3/q+', 'Tetrapropylammonium', 'Tetrapropylamine'] | ['hexadecyl-trimethylazanium', 'hexadecyl-trimethyl-ammonium', 'hexadecyl-trimethylammonium', 'cetyl-trimethyl-ammonium', 'hexadecyl-trimethyl-azanium', 'Cetrimonum', 'Cetyltrimethylammonium', 'Cetyltrimethylammonium cation', 'Cetyltrimethylammonium ion', 'HEXADECYLTRIMETHYLAMMONIUM', 'Hexadecyltrimethylammonium ion', 'N,N,N-Trimethyl-1-hexadecanaminium', 'Trimethylhexadecylammonium', 'KBio2_001912', 'KBio2_004480', 'KBio2_007048', 'KBio1_000209', 'Spectrum2_000430', 'BSPBio_002713', 'SPBio_000420', 'IDI1_000209', 'Spectrum4_000766', 'hexadecyl-trimethyl-azanium chloride', 'Spectrum5_001619', 'KBio3_002213', 'hexadecyl-trimethylazanium bromide', 'Spectrum3_001157', 'NCGC00164283-01', 'NCGC00164283-02', '1-Hexadecanaminium, N,N,N-trimethyl-', 'AIDS-168506', 'AIDS168506', 'Centrimonium bromide', 'cetyl-trimethyl-ammonium', '16A', 'C16-alkyltrimethylammonium chloride', 'Hexadecanaminium, N,N,N-trimethyl-, chloride', 'c1214', 'InChI=1/C19H42N/c1-5-6-7-8-9-10-11-12-13-14-15-16-17-18-19-20(2,3)4/h5-19H2,1-4H3/q+', 'KBioSS_001912', 'NINDS_000209', 'Spectrum_001432', 'KBioGR_001152', 'DivK1c_000209', '1-Hexadecanaminium, N,N,N-trimethyl- (9CI)', '4-04-00-00819 (Beilstein Handbook Reference)', 'Ammonium, hexadecyltrimethyl-', 'BRN 1772803', 'Cetrimonium'] |  | tetrapropylazanium | hexadecyl-trimethylazanium |  | CCC[N+](CCC)(CCC)CCC | CCCCCCCCCCCCCCCC[N+](C)(C)C |  | C12H28N | C19H42N |  |  |  |  | 2015
7939 | 0.09090909 | 0 | 0 | 0 | 0 | 0 | 0 | 0 | 0 | 0 | 0 | 0 | 0 | 0.9090909 | 0 | 0 | 0 | 0 | 0 | 0 | 0 | 0 | 0 | 0 | 0 | 0 | 0 | 0 | 0 | 0 | 0 | 0 | 0 | 0 | 0 | 0 | 0 | 0 | 0 | 0 | 0 | 0 | 0 | 0 | 0 | 0 | 0 | 0 | 0 | 0 | 0 | 10.1039/c5cy00145e | yes | 0 | 0 |  |  | 25 | 80 |  | MCM-22 | 0 | 0 | tetrapropylammonium | cetyltrimethylammonium |  | MCM-36 |  |  | TEOS, TBOT |  | 0 | 0 | 0 | 0 | 0 | 0 | 0 | 0 |  |  |  |  | ['tetrapropylazanium', 'Tetrapropylammonium', '13010-31-6', 'ZINC01669523', '1-Propanaminium, N,N,N-tripropyl-', 'InChI=1/C12H28N/c1-5-9-13(10-6-2,11-7-3)12-8-4/h5-12H2,1-4H3/q+', 'Tetrapropylammonium', 'Tetrapropylamine'] | ['hexadecyl-trimethylazanium', 'hexadecyl-trimethyl-ammonium', 'hexadecyl-trimethylammonium', 'cetyl-trimethyl-ammonium', 'hexadecyl-trimethyl-azanium', 'Cetrimonum', 'Cetyltrimethylammonium', 'Cetyltrimethylammonium cation', 'Cetyltrimethylammonium ion', 'HEXADECYLTRIMETHYLAMMONIUM', 'Hexadecyltrimethylammonium ion', 'N,N,N-Trimethyl-1-hexadecanaminium', 'Trimethylhexadecylammonium', 'KBio2_001912', 'KBio2_004480', 'KBio2_007048', 'KBio1_000209', 'Spectrum2_000430', 'BSPBio_002713', 'SPBio_000420', 'IDI1_000209', 'Spectrum4_000766', 'hexadecyl-trimethyl-azanium chloride', 'Spectrum5_001619', 'KBio3_002213', 'hexadecyl-trimethylazanium bromide', 'Spectrum3_001157', 'NCGC00164283-01', 'NCGC00164283-02', '1-Hexadecanaminium, N,N,N-trimethyl-', 'AIDS-168506', 'AIDS168506', 'Centrimonium bromide', 'cetyl-trimethyl-ammonium', '16A', 'C16-alkyltrimethylammonium chloride', 'Hexadecanaminium, N,N,N-trimethyl-, chloride', 'c1214', 'InChI=1/C19H42N/c1-5-6-7-8-9-10-11-12-13-14-15-16-17-18-19-20(2,3)4/h5-19H2,1-4H3/q+', 'KBioSS_001912', 'NINDS_000209', 'Spectrum_001432', 'KBioGR_001152', 'DivK1c_000209', '1-Hexadecanaminium, N,N,N-trimethyl- (9CI)', '4-04-00-00819 (Beilstein Handbook Reference)', 'Ammonium, hexadecyltrimethyl-', 'BRN 1772803', 'Cetrimonium'] |  | tetrapropylazanium | hexadecyl-trimethylazanium |  | CCC[N+](CCC)(CCC)CCC | CCCCCCCCCCCCCCCC[N+](C)(C)C |  | C12H28N | C19H42N |  |  |  |  | 2015
7940
7941 | 0 | 0.3883495 | 0.3883495 | 0 | 0 | 0 | 0 | 0 | 0 | 0 | 0 | 0 | 0 | 0 | 0 | 0 | 0 | 0 | 0 | 0 | 0 | 0 | 0 | 0 | 0 | 0 | 0 | 0.009708738 | 0 | 0 | 0 | 0 | 0 | 0 | 0 | 0 | 0 | 0 | 0 | 0 | 0 | 0.2135922 | 0 | 0 | 0 | 0 | 0 | 0 | 0 | 0 | 0 | 10.1039/c5cy01938a | yes |  | 0 | [8 empty] | di-propylamine |  |  | CeAPO-11 | [13 empty] | Substituting effect of Ce3+ on the AlPO-11 molecular sieve | ['higher interface energy resulted', 'fluid catalytic cracking catalyst', 'cerium – oxygen tetrahedron'] | ['4 h ), dried', '4 g alumina gel', 'detailed chemical composition'] | ['N-propylpropan-1-amine', 'DIPROPYLAMINE', '142-84-7', 'DIPROPYL-AMINE', '1-Propanamine, N-propyl-', 'AI3-24037', 'BRN 0505974', 'CCRIS 4805', 'DIPROPYLAMINE', 'Di-n-propylamine', 'Dipropylamine [UN2383] [Flammable liquid]', 'EINECS 205-565-9', 'HSDB 2644', 'N-Propyl-1-propanamine', 'RCRA waste no. U110', 'RCRA waste number U110', 'UN2383', 'n-Dipropylamine', 'D214752_ALDRICH', '240087_ALDRICH', 'N-propylpropan-1-amine', 'InChI=1/C6H15N/c1-3-5-7-6-4-2/h7H,3-6H2,1-2H'] |  |  | N-propylpropan-1-amine |  |  | CCCNCCC |  |  | C6H15N |  |  | AEL |  |  | 2016
7942 | 0 | 0.3846154 | 0.3846154 | 0 | 0 | 0 | 0 | 0 | 0 | 0 | 0 | 0 | 0 | 0 | 0 | 0 | 0 | 0 | 0 | 0 | 0 | 0 | 0 | 0 | 0 | 0 | 0 | 0.01923077 | 0 | 0 | 0 | 0 | 0 | 0 | 0 | 0 | 0 | 0 | 0 | 0 | 0 | 0.2115385 | 0 | 0 | 0 | 0 | 0 | 0 | 0 | 0 | 0 | 10.1039/c5cy01938a | yes |  | 0 | [8 empty] | di-propylamine |  |  | CeAPO-11 | [16 empty] | ['N-propylpropan-1-amine', 'DIPROPYLAMINE', '142-84-7', 'DIPROPYL-AMINE', '1-Propanamine, N-propyl-', 'AI3-24037', 'BRN 0505974', 'CCRIS 4805', 'DIPROPYLAMINE', 'Di-n-propylamine', 'Dipropylamine [UN2383] [Flammable liquid]', 'EINECS 205-565-9', 'HSDB 2644', 'N-Propyl-1-propanamine', 'RCRA waste no. U110', 'RCRA waste number U110', 'UN2383', 'n-Dipropylamine', 'D214752_ALDRICH', '240087_ALDRICH', 'N-propylpropan-1-amine', 'InChI=1/C6H15N/c1-3-5-7-6-4-2/h7H,3-6H2,1-2H'] |  |  | N-propylpropan-1-amine |  |  | CCCNCCC |  |  | C6H15N |  |  | AEL |  |  | 2016
7943 | 0 | 0.3773585 | 0.3773585 | 0 | 0 | 0 | 0 | 0 | 0 | 0 | 0 | 0 | 0 | 0 | 0 | 0 | 0 | 0 | 0 | 0 | 0 | 0 | 0 | 0 | 0 | 0 | 0 | 0.03773585 | 0 | 0 | 0 | 0 | 0 | 0 | 0 | 0 | 0 | 0 | 0 | 0 | 0 | 0.2075472 | 0 | 0 | 0 | 0 | 0 | 0 | 0 | 0 | 0 | 10.1039/c5cy01938a | yes | 0 | 0 | 0 | 0 |  |  |  |  | 0 | 0 | di-propylamine |  |  | CeAPO-11 |  |  |  |  | 0 | 0 | 0 | 0 | 0 | 0 | 0 | 0 |  |  |  |  | ['N-propylpropan-1-amine', 'DIPROPYLAMINE', '142-84-7', 'DIPROPYL-AMINE', '1-Propanamine, N-propyl-', 'AI3-24037', 'BRN 0505974', 'CCRIS 4805', 'DIPROPYLAMINE', 'Di-n-propylamine', 'Dipropylamine [UN2383] [Flammable liquid]', 'EINECS 205-565-9', 'HSDB 2644', 'N-Propyl-1-propanamine', 'RCRA waste no. U110', 'RCRA waste number U110', 'UN2383', 'n-Dipropylamine', 'D214752_ALDRICH', '240087_ALDRICH', 'N-propylpropan-1-amine', 'InChI=1/C6H15N/c1-3-5-7-6-4-2/h7H,3-6H2,1-2H'] |  |  | N-propylpropan-1-amine |  |  | CCCNCCC |  |  | C6H15N |  |  | AEL |  |  | 2016
7944
7945 | 0.02406932 | 0.0008023107 | 0 | 0.002406932 | 0 | 0 | 0 | 0 | 0 | 0 | 0 | 0 | 0 | 0 | 0 | 0 | 0 | 0 | 0 | 0 | 0 | 0 | 0 | 0 | 0 | 0 | 0 | 0 | 0 | 0 | 0 | 0 | 0 | 0 | 0 | 0 | 0 | 0 | 0 | 0.9627728 | 0 | 0.008023107 | 0 | 0 | 0 | 0 | 0 | 0 | 0 | 0 | 0 | 10.1039/c5cy02140e | yes | 0 | 0.001925546 | 0 | 0 | 144 | 180 |  |  | 0 | 0 | 1-Adamantylamine |  |  | Sigma-1 |  |  | Ludox HS-40, sodium aluminate, NaOH | Aldrich, Aldrich, Aldrich | 0 | 0 | 0 | 0 | 0 | 0 | 0 | 0 |  | Methanol-to-olefins process over zeolite catalysts with DDR topology: effect of composition and structural defects on catalytic performance | ['water show low reactivity', 'three times higher throughput', 'propylene reaching 90 %.'] | ['45 %)), ammonium nitrate', '98 %), hexadecyltrimethylammonium bromide', '97 %), colloidal silica'] | ['adamantan-1-amine', '1-Adamantanamine', '1-Adamantylamine', '768-94-5', '1-Adamantamine', 'Prestwick1_000407', '665-66-7 (HCL)', '768-94-5 (FREE BASE)', 'AIDS-001627', '138576_ALDRICH', 'Amant', 'NSC341865 (FREE BASE)', 'NSC83653 (HCL)', 'Tricyclo[3.3.1.1^3,7]decan-1-amine', 'C06818', 'tricyclo[3.3.1.1~3,7~]decan-1-amine', 'Spectrum4_000134', 'BSPBio_001822', 'AIDS001627', 'NCGC00162039-02', 'KBio2_000390', 'KBioGR_000548', 'BSPBio_001570', 'IDI1_000815', '1-Adamantanamine', '1-Adamantanamine (8CI)', 'Oprea1_248648', '1-Aminoadamantane', '1-Aminotricyclo(3.3.1.1(sup 3,7))decane', 'Adamantanamine', 'Adamantylamine', 'Amantadina [INN-Spanish]', 'Amantadinum [INN-Latin]', 'Aminoadamantane', 'BRN 2204333', 'EINECS 212-201-2', 'HSDB 3202', 'NSC 341865', 'Pk-merz', 'Tricyclo(3.3.1.1(3,7))-decan-1-amine', 'Tricyclo(3.3.1.1(sup 3,7))decan-1-amine', 'Tricyclo(3.3.1.1(sup 3.7))decan-1-amine', 'Tricyclo(3.3.1.13,7)decan-1-amine', 'Spectrum_000030', 'Lopac0_000004', 'BPBio1_000368', 'ADAMANTANE,1-AMINO', 'Lopac-A-1260', 'NCGC00015036-01', 'NSC341865', 'KBio3_001322', 'Tricyclo[3.3.1.1(sup3,7)]decan-1-amine', 'NCGC00162039-03', 'KBio2_005526', 'tricyclo[3.3.1.1(3,7)]decan-1-ylamine', 'WLN: L66 B6 A B- C 1B ITJ BZ', 'KBio2_002958', 'Spectrum5_000772', 'NCIOpen2_001059', '06649_FLUKA', 'InChI=1/C10H17N/c11-10-4-7-1-8(5-10)3-9(2-7)6-10/h7-9H,1-6,11H', 'BSPBio_000334', 'SPBio_002273', 'DivK1c_000815', 'ST5202969', 'NINDS_000815', 'Spectrum3_000291', 'Spectrum2_000081', 'Prestwick0_000407', 'SPBio_000002', 'Prestwick3_000407', 'adamantan-1-amine', 'Prestwick2_000407', 'CHEBI:2618', 'adamantan-1-ylamine', 'tricyclo[3.3.1.1(3,7)]decan-1-amine', '1-Adamantylamine', 'tricyclo[3.3.1.1(3,7)]decane-1-amine', 'KBioSS_000390', 'KBio1_000815'] |  |  | adamantan-1-amine |  |  | NC12CC3CC(CC(C3)C1)C2 |  |  | C10H17N |  |  | DDR |  |  | 2016
7946
7947 | 0.008746356 | 0.05830904 | 0.04956268 | 0 | 0 | 0 | 0 | 0 | 0 | 0 | 0 | 0 | 0 | 0 | 0 | 0 | 0 | 0 | 0 | 0 | 0 | 0 | 0 | 0 | 0 | 0 | 0 | 0 | 0 | 0 | 0 | 0 | 0 | 0 | 0 | 0 | 0 | 0 | 0 | 0.8746356 | 0 | 0.008746356 | 0 | 0 | 0 | 0 | 0 | 0 | 0 | 0 | 0 | 10.1039/c5cy02298c | yes |  | 0 | 0.33 |  | 12 | 190 |  |  | 3 |  | N,N-diisopropylethylamine |  |  | SAPO-18 |  |  | orthophosphoric acid, alumina, Ludox As40 | Aldrich, Condea, Aldrich | [9 empty] | Improving the catalytic performance of SAPO-18 for the methanol-to-olefins (MTO) reaction by controlling the Si distribution and crystal size | ['sem ), n2 adsorption', 'ammonia temperature programmed desorption', 'two organic molecules selected'] | ['lined stainless steel autoclave', 'two fi detectors ).', '7 mm diameter ).'] | ['N-ethyl-N-propan-2-ylpropan-2-amine', 'N-ethyl-N-isopropyl-propan-2-amine', 'N-ethyl-N-isopropylpropan-2-amine', 'ethyl-diisopropyl-amine', 'N-ethyl-N-propan-2-yl-propan-2-amine', '7087-68-5', "1,1'-Dimethyltriethylamine", '2-Propanamine, N-ethyl-N-(1-methylethyl)-', 'Diisopropylethylamine', 'Ethyldiisopropylamine', 'N,N-Diisopropylethylamine', 'N-Ethyl-N,N-diisopropylamine', 'N-Ethyldiisopropylamine', 'NSC147491', "Triethylamine, 1,1'-dimethyl-", '03440_FLUKA', 'H++nigs base', 'InChI=1/C8H19N/c1-6-9(7(2)3)8(4)5/h7-8H,6H2,1-5H', 'N-ethyl-N-isopropylpropan-2-amine', '67994_FLUKA', 'EINECS 230-392-0', 'NSC 147491', "Triethylamine, 1,1'-dimethyl- (8CI)"] |  |  | N-ethyl-N-propan-2-ylpropan-2-amine |  |  | CCN(C(C)C)C(C)C |  |  | C8H19N |  |  | AEI |  |  | 2016
7948 | 0.005830904 | 0.05830904 | 0.05247813 | 0 | 0 | 0 | 0 | 0 | 0 | 0 | 0 | 0 | 0 | 0 | 0 | 0 | 0 | 0 | 0 | 0 | 0 | 0 | 0 | 0 | 0 | 0 | 0 | 0 | 0 | 0 | 0 | 0 | 0 | 0 | 0 | 0 | 0 | 0 | 0 | 0.8746356 | 0 | 0.008746356 | 0 | 0 | 0 | 0 | 0 | 0 | 0 | 0 | 0 | 10.1039/c5cy02298c | yes |  | 0 | 0.33 |  | 12 | 190 |  |  | 3 |  | N,N-diisopropylethylamine |  |  | SAPO-18 |  |  | orthophosphoric acid, alumina, Ludox As40 | Aldrich, Condea, Aldrich | [12 empty] | ['N-ethyl-N-propan-2-ylpropan-2-amine', 'N-ethyl-N-isopropyl-propan-2-amine', 'N-ethyl-N-isopropylpropan-2-amine', 'ethyl-diisopropyl-amine', 'N-ethyl-N-propan-2-yl-propan-2-amine', '7087-68-5', "1,1'-Dimethyltriethylamine", '2-Propanamine, N-ethyl-N-(1-methylethyl)-', 'Diisopropylethylamine', 'Ethyldiisopropylamine', 'N,N-Diisopropylethylamine', 'N-Ethyl-N,N-diisopropylamine', 'N-Ethyldiisopropylamine', 'NSC147491', "Triethylamine, 1,1'-dimethyl-", '03440_FLUKA', 'H++nigs base', 'InChI=1/C8H19N/c1-6-9(7(2)3)8(4)5/h7-8H,6H2,1-5H', 'N-ethyl-N-isopropylpropan-2-amine', '67994_FLUKA', 'EINECS 230-392-0', 'NSC 147491', "Triethylamine, 1,1'-dimethyl- (8CI)"] |  |  | N-ethyl-N-propan-2-ylpropan-2-amine |  |  | CCN(C(C)C)C(C)C |  |  | C8H19N |  |  | AEI |  |  | 2016
7949 | 0.008379888 | 0.05586592 | 0.04748603 | 0 | 0 | 0 | 0 | 0 | 0 | 0 | 0 | 0 | 0 | 0 | 0 | 0 | 0 | 0 | 0 | 0 | 0 | 0 | 0 | 0 | 0 | 0 | 0 | 0 | 0 | 0 | 0 | 0 | 0 | 0 | 0 | 0 | 0 | 0 | 0 | 0.8379888 | 0 | 0.05027933 | 0 | 0 | 0 | 0 | 0 | 0 | 0 | 0 | 0 | 10.1039/c5cy02298c | yes |  | 0 | 0.33 |  | 12 | 190 |  |  | 3 |  | N,N-dimethyl-3,5-dimethylpiperidinium |  |  | SAPO-18 |  |  | orthophosphoric acid, alumina, Ludox As40 | Aldrich, Condea, Aldrich | [12 empty] | 1,1,3,5-tetramethylpiperidin-1-ium |  |  | 1,1,3,5-tetramethylpiperidin-1-ium |  |  | CC1CC(C)C[N+](C)(C)C1 |  |  | C9H20N |  |  | AEI |  |  | 2016
7950 | 0.005586592 | 0.05586592 | 0.05027933 | 0 | 0 | 0 | 0 | 0 | 0 | 0 | 0 | 0 | 0 | 0 | 0 | 0 | 0 | 0 | 0 | 0 | 0 | 0 | 0 | 0 | 0 | 0 | 0 | 0 | 0 | 0 | 0 | 0 | 0 | 0 | 0 | 0 | 0 | 0 | 0 | 0.8379888 | 0 | 0.05027933 | 0 | 0 | 0 | 0 | 0 | 0 | 0 | 0 | 0 | 10.1039/c5cy02298c | yes |  | 0 | 0.33 |  | 12 | 190 |  |  | 3 |  | N,N-dimethyl-3,5-dimethylpiperidinium |  |  | SAPO-18 |  |  | orthophosphoric acid, alumina, Ludox As40 | Aldrich, Condea, Aldrich | [12 empty] | 1,1,3,5-tetramethylpiperidin-1-ium |  |  | 1,1,3,5-tetramethylpiperidin-1-ium |  |  | CC1CC(C)C[N+](C)(C)C1 |  |  | C9H20N |  |  | AEI |  |  | 2016
7951 | 0.00622084 | 0.0311042 | 0.02488336 | 0 | 0 | 0 | 0 | 0 | 0 | 0 | 0 | 0 | 0 | 0 | 0 | 0 | 0 | 0 | 0 | 0 | 0 | 0 | 0 | 0 | 0 | 0 | 0 | 0 | 0 | 0 | 0 | 0 | 0 | 0 | 0 | 0 | 0 | 0 | 0 | 0.933126 | 0 | 0.00466563 | 0 | 0 | 0 | 0 | 0 | 0 | 0 | 0 | 0 | 10.1039/c5cy02298c | yes | 0 | 0 |  | 0 | 24 | 200 |  |  | 3 | 0 | tetraethylammonium |  |  | SAPO-34 |  |  | orthophosphoric acid, alumina, Ludox As40 | Aldrich, Condea, Aldrich | 0 | 0 | 0 | 0 | 0 | 0 | 0 | 0 |  |  |  |  | ['tetraethylazanium', 'Tetraethylammonium', '4-04-00-00331 (Beilstein Handbook Reference)', 'AMMONIUM, TETRAETHYL-', 'BRN 1738225', 'Ethanaminium, N,N,N-triethyl- (9CI)', 'N,N,N-Triethylethanaminium', 'Tetraetilammonio [Italian]', 'Tetramon', 'Tetrylammonium', 'ZINC00896981', 'Lopac-T-2265', 'CHEBI:44296', 'NEt4(+)', '[NEt4](+)', 'Ammonium, tetraethyl-, dodeca-.mu.-chlorohexachlorohexatantalate(2-)(2:1), octahedro-', 'Ethanaminium, N,N,N-triethyl-, dodeca-.mu.-chlorohexachlorohexatantalate(2-) octahedro (2:1)', 'NSC156315', 'nchembio874-comp2', 'NCGC00016008-01', 'NET', 'tetraethylazanium', 'InChI=1/C8H20N/c1-5-9(6-2,7-3)8-4/h5-8H2,1-4H3/q+', 'C07512', 'Tetraethylammonium', 'E4N', 'TETRAETHYLAMMONIUM ION'] |  |  | tetraethylazanium |  |  | CC[N+](CC)(CC)CC |  |  | C8H20N |  |  | CHA |  |  | 2016
7952
7953 | 0.08510638 | 0 | 0 | 0 | 0 | 0 | 0 | 0 | 0 | 0 | 0 | 0 | 0 | 0 | 0 | 0 | 0 | 0 | 0 | 0 | 0 | 0 | 0 | 0 | 0 | 0 | 0 | 0 | 0 | 0 | 0 | 0 | 0 | 0 | 0 | 0 | 0 | 0 | 0 | 0.8510638 | 0 | 0.0212766 | 0 | 0 | 0 | 0 | 0 | 0 | 0 | 0 | 0 | 10.1039/c5nj01203a | yes |  | 0.04255319 |  |  | 336 | 175 |  |  |  |  | OSDA-C2 |  |  | amorphous |  |  | Ludox AS-40, NaOH, KOH, alumina | Aldrich, , , Condea | [9 empty] | Synthesis of Al-MTW with low Si/Al ratios by combining organic and inorganic structure directing agents | ['situ infrared pyridine adsorption', 'achieving higher catalytic activities', 'related large pore zeolites'] | ['teflon lined stainless autoclaves', '3 x 15 ml', 'quaternary ammonium salt osda'] | ['1-methyl-1-[2-(1-methylpiperidin-1-ium-1-yl)ethyl]piperidin-1-ium', '1-methyl-1-[2-(1-methyl-1-piperidin-1-iumyl)ethyl]piperidin-1-ium', 'A2253/0094898', 'TimTec1_004805', 'ZINC00053407'] |  |  | 1-methyl-1-[2-(1-methylpiperidin-1-ium-1-yl)ethyl]piperidin-1-ium |  |  | C[N+]1(CC[N+]2(C)CCCCC2)CCCCC1 |  |  | C14H30N2 | [5 empty] | 2016
7954 | 0.03149606 | 0 | 0 | 0 | 0 | 0 | 0 | 0 | 0 | 0 | 0 | 0 | 0 | 0 | 0 | 0 | 0 | 0 | 0 | 0 | 0 | 0 | 0 | 0 | 0 | 0 | 0 | 0 | 0 | 0 | 0 | 0 | 0 | 0 | 0 | 0 | 0 | 0 | 0 | 0.9448819 | 0 | 0.007874016 | 0 | 0 | 0 | 0 | 0 | 0 | 0 | 0 | 0 | 10.1039/c5nj01203a | yes |  | 0.01574803 |  |  | 336 | 175 |  |  |  |  | OSDA-C2 |  |  | amorphous |  |  | Ludox AS-40, NaOH, KOH, alumina | Aldrich, , , Condea | [12 empty] | ['1-methyl-1-[2-(1-methylpiperidin-1-ium-1-yl)ethyl]piperidin-1-ium', '1-methyl-1-[2-(1-methyl-1-piperidin-1-iumyl)ethyl]piperidin-1-ium', 'A2253/0094898', 'TimTec1_004805', 'ZINC00053407'] |  |  | 1-methyl-1-[2-(1-methylpiperidin-1-ium-1-yl)ethyl]piperidin-1-ium |  |  | C[N+]1(CC[N+]2(C)CCCCC2)CCCCC1 |  |  | C14H30N2 | [5 empty] | 2016
7955 | 0.08474576 | 0 | 0 | 0.008474576 | 0 | 0 | 0 | 0 | 0 | 0 | 0 | 0 | 0 | 0 | 0 | 0 | 0 | 0 | 0 | 0 | 0 | 0 | 0 | 0 | 0 | 0 | 0 | 0 | 0 | 0 | 0 | 0 | 0 | 0 | 0 | 0 | 0 | 0 | 0 | 0.8474576 | 0 | 0.01694915 | 0 | 0 | 0 | 0 | 0 | 0 | 0 | 0 | 0 | 10.1039/c5nj01203a | yes |  | 0.04237288 |  |  | 336 | 175 |  |  |  |  | OSDA-C2 |  |  | NON |  |  | Ludox AS-40, NaOH, KOH, alumina | Aldrich, , , Condea | [12 empty] | ['1-methyl-1-[2-(1-methylpiperidin-1-ium-1-yl)ethyl]piperidin-1-ium', '1-methyl-1-[2-(1-methyl-1-piperidin-1-iumyl)ethyl]piperidin-1-ium', 'A2253/0094898', 'TimTec1_004805', 'ZINC00053407'] |  |  | 1-methyl-1-[2-(1-methylpiperidin-1-ium-1-yl)ethyl]piperidin-1-ium |  |  | C[N+]1(CC[N+]2(C)CCCCC2)CCCCC1 |  |  | C14H30N2 |  |  | NON |  |  | 2016
7956 | 0.03144654 | 0 | 0 | 0.003144654 | 0 | 0 | 0 | 0 | 0 | 0 | 0 | 0 | 0 | 0 | 0 | 0 | 0 | 0 | 0 | 0 | 0 | 0 | 0 | 0 | 0 | 0 | 0 | 0 | 0 | 0 | 0 | 0 | 0 | 0 | 0 | 0 | 0 | 0 | 0 | 0.9433962 | 0 | 0.006289308 | 0 | 0 | 0 | 0 | 0 | 0 | 0 | 0 | 0 | 10.1039/c5nj01203a | yes |  | 0.01572327 |  |  | 336 | 175 |  |  |  |  | OSDA-C2 |  |  | NON |  |  | Ludox AS-40, NaOH, KOH, alumina | Aldrich, , , Condea | [12 empty] | ['1-methyl-1-[2-(1-methylpiperidin-1-ium-1-yl)ethyl]piperidin-1-ium', '1-methyl-1-[2-(1-methyl-1-piperidin-1-iumyl)ethyl]piperidin-1-ium', 'A2253/0094898', 'TimTec1_004805', 'ZINC00053407'] |  |  | 1-methyl-1-[2-(1-methylpiperidin-1-ium-1-yl)ethyl]piperidin-1-ium |  |  | C[N+]1(CC[N+]2(C)CCCCC2)CCCCC1 |  |  | C14H30N2 |  |  | NON |  |  | 2016
7957 | 0.08474576 | 0 | 0 | 0 | 0.008474576 | 0 | 0 | 0 | 0 | 0 | 0 | 0 | 0 | 0 | 0 | 0 | 0 | 0 | 0 | 0 | 0 | 0 | 0 | 0 | 0 | 0 | 0 | 0 | 0 | 0 | 0 | 0 | 0 | 0 | 0 | 0 | 0 | 0 | 0 | 0.8474576 | 0 | 0.01694915 | 0 | 0 | 0 | 0 | 0 | 0 | 0 | 0 | 0 | 10.1039/c5nj01203a | yes |  | 0.04237288 |  |  | 336 | 175 |  |  |  |  | OSDA-C2 |  |  | NON |  |  | Ludox AS-40, NaOH, KOH, alumina | Aldrich, , , Condea | [12 empty] | ['1-methyl-1-[2-(1-methylpiperidin-1-ium-1-yl)ethyl]piperidin-1-ium', '1-methyl-1-[2-(1-methyl-1-piperidin-1-iumyl)ethyl]piperidin-1-ium', 'A2253/0094898', 'TimTec1_004805', 'ZINC00053407'] |  |  | 1-methyl-1-[2-(1-methylpiperidin-1-ium-1-yl)ethyl]piperidin-1-ium |  |  | C[N+]1(CC[N+]2(C)CCCCC2)CCCCC1 |  |  | C14H30N2 |  |  | NON |  |  | 2016
7958 | 0.03144654 | 0 | 0 | 0 | 0.003144654 | 0 | 0 | 0 | 0 | 0 | 0 | 0 | 0 | 0 | 0 | 0 | 0 | 0 | 0 | 0 | 0 | 0 | 0 | 0 | 0 | 0 | 0 | 0 | 0 | 0 | 0 | 0 | 0 | 0 | 0 | 0 | 0 | 0 | 0 | 0.9433962 | 0 | 0.006289308 | 0 | 0 | 0 | 0 | 0 | 0 | 0 | 0 | 0 | 10.1039/c5nj01203a | yes |  | 0.01572327 |  |  | 336 | 175 |  |  |  |  | OSDA-C2 |  |  | NON |  |  | Ludox AS-40, NaOH, KOH, alumina | Aldrich, , , Condea | [12 empty] | ['1-methyl-1-[2-(1-methylpiperidin-1-ium-1-yl)ethyl]piperidin-1-ium', '1-methyl-1-[2-(1-methyl-1-piperidin-1-iumyl)ethyl]piperidin-1-ium', 'A2253/0094898', 'TimTec1_004805', 'ZINC00053407'] |  |  | 1-methyl-1-[2-(1-methylpiperidin-1-ium-1-yl)ethyl]piperidin-1-ium |  |  | C[N+]1(CC[N+]2(C)CCCCC2)CCCCC1 |  |  | C14H30N2 |  |  | NON |  |  | 2016
7959 | 0.08486587 | 0.002826033 | 0 | 0 | 0 | 0 | 0 | 0 | 0 | 0 | 0 | 0 | 0 | 0 | 0 | 0 | 0 | 0 | 0 | 0 | 0 | 0 | 0 | 0 | 0 | 0 | 0 | 0 | 0 | 0 | 0 | 0 | 0 | 0 | 0 | 0 | 0 | 0 | 0 | 0.8486587 | 0 | 0.02121647 | 0 | 0 | 0 | 0 | 0 | 0 | 0 | 0 | 0 | 10.1039/c5nj01203a | yes |  | 0.04243293 |  |  | 336 | 175 |  |  |  |  | OSDA-C2 |  |  | amorphous |  |  | Ludox AS-40, NaOH, KOH, alumina | Aldrich, , , Condea | [12 empty] | ['1-methyl-1-[2-(1-methylpiperidin-1-ium-1-yl)ethyl]piperidin-1-ium', '1-methyl-1-[2-(1-methyl-1-piperidin-1-iumyl)ethyl]piperidin-1-ium', 'A2253/0094898', 'TimTec1_004805', 'ZINC00053407'] |  |  | 1-methyl-1-[2-(1-methylpiperidin-1-ium-1-yl)ethyl]piperidin-1-ium |  |  | C[N+]1(CC[N+]2(C)CCCCC2)CCCCC1 |  |  | C14H30N2 | [5 empty] | 2016
7960 | 0.03146306 | 0.00104772 | 0 | 0 | 0 | 0 | 0 | 0 | 0 | 0 | 0 | 0 | 0 | 0 | 0 | 0 | 0 | 0 | 0 | 0 | 0 | 0 | 0 | 0 | 0 | 0 | 0 | 0 | 0 | 0 | 0 | 0 | 0 | 0 | 0 | 0 | 0 | 0 | 0 | 0.9438919 | 0 | 0.007865766 | 0 | 0 | 0 | 0 | 0 | 0 | 0 | 0 | 0 | 10.1039/c5nj01203a | yes |  | 0.01573153 |  |  | 336 | 175 |  |  |  |  | OSDA-C2 |  |  | amorphous |  |  | Ludox AS-40, NaOH, KOH, alumina | Aldrich, , , Condea | [12 empty] | ['1-methyl-1-[2-(1-methylpiperidin-1-ium-1-yl)ethyl]piperidin-1-ium', '1-methyl-1-[2-(1-methyl-1-piperidin-1-iumyl)ethyl]piperidin-1-ium', 'A2253/0094898', 'TimTec1_004805', 'ZINC00053407'] |  |  | 1-methyl-1-[2-(1-methylpiperidin-1-ium-1-yl)ethyl]piperidin-1-ium |  |  | C[N+]1(CC[N+]2(C)CCCCC2)CCCCC1 |  |  | C14H30N2 | [5 empty] | 2016
7961 | 0.08450728 | 0.002814092 | 0 | 0.008450728 | 0 | 0 | 0 | 0 | 0 | 0 | 0 | 0 | 0 | 0 | 0 | 0 | 0 | 0 | 0 | 0 | 0 | 0 | 0 | 0 | 0 | 0 | 0 | 0 | 0 | 0 | 0 | 0 | 0 | 0 | 0 | 0 | 0 | 0 | 0 | 0.8450728 | 0 | 0.01690146 | 0 | 0 | 0 | 0 | 0 | 0 | 0 | 0 | 0 | 10.1039/c5nj01203a | yes |  | 0.04225364 |  |  | 336 | 175 |  |  |  |  | OSDA-C2 |  |  | NON | MTW |  | Ludox AS-40, NaOH, KOH, alumina | Aldrich, , , Condea | [12 empty] | ['1-methyl-1-[2-(1-methylpiperidin-1-ium-1-yl)ethyl]piperidin-1-ium', '1-methyl-1-[2-(1-methyl-1-piperidin-1-iumyl)ethyl]piperidin-1-ium', 'A2253/0094898', 'TimTec1_004805', 'ZINC00053407'] |  |  | 1-methyl-1-[2-(1-methylpiperidin-1-ium-1-yl)ethyl]piperidin-1-ium |  |  | C[N+]1(CC[N+]2(C)CCCCC2)CCCCC1 |  |  | C14H30N2 |  |  | NON | MTW |  | 2016
7962 | 0.03141365 | 0.001046074 | 0 | 0.003141365 | 0 | 0 | 0 | 0 | 0 | 0 | 0 | 0 | 0 | 0 | 0 | 0 | 0 | 0 | 0 | 0 | 0 | 0 | 0 | 0 | 0 | 0 | 0 | 0 | 0 | 0 | 0 | 0 | 0 | 0 | 0 | 0 | 0 | 0 | 0 | 0.9424094 | 0 | 0.006282729 | 0 | 0 | 0 | 0 | 0 | 0 | 0 | 0 | 0 | 10.1039/c5nj01203a | yes |  | 0.01570682 |  |  | 336 | 175 |  |  |  |  | OSDA-C2 |  |  | NON | MTW |  | Ludox AS-40, NaOH, KOH, alumina | Aldrich, , , Condea | [12 empty] | ['1-methyl-1-[2-(1-methylpiperidin-1-ium-1-yl)ethyl]piperidin-1-ium', '1-methyl-1-[2-(1-methyl-1-piperidin-1-iumyl)ethyl]piperidin-1-ium', 'A2253/0094898', 'TimTec1_004805', 'ZINC00053407'] |  |  | 1-methyl-1-[2-(1-methylpiperidin-1-ium-1-yl)ethyl]piperidin-1-ium |  |  | C[N+]1(CC[N+]2(C)CCCCC2)CCCCC1 |  |  | C14H30N2 |  |  | NON | MTW |  | 2016
7963 | 0.08450728 | 0.002814092 | 0 | 0 | 0.008450728 | 0 | 0 | 0 | 0 | 0 | 0 | 0 | 0 | 0 | 0 | 0 | 0 | 0 | 0 | 0 | 0 | 0 | 0 | 0 | 0 | 0 | 0 | 0 | 0 | 0 | 0 | 0 | 0 | 0 | 0 | 0 | 0 | 0 | 0 | 0.8450728 | 0 | 0.01690146 | 0 | 0 | 0 | 0 | 0 | 0 | 0 | 0 | 0 | 10.1039/c5nj01203a | yes |  | 0.04225364 |  |  | 336 | 175 |  |  |  |  | OSDA-C2 |  |  | NON | MTW |  | Ludox AS-40, NaOH, KOH, alumina | Aldrich, , , Condea | [12 empty] | ['1-methyl-1-[2-(1-methylpiperidin-1-ium-1-yl)ethyl]piperidin-1-ium', '1-methyl-1-[2-(1-methyl-1-piperidin-1-iumyl)ethyl]piperidin-1-ium', 'A2253/0094898', 'TimTec1_004805', 'ZINC00053407'] |  |  | 1-methyl-1-[2-(1-methylpiperidin-1-ium-1-yl)ethyl]piperidin-1-ium |  |  | C[N+]1(CC[N+]2(C)CCCCC2)CCCCC1 |  |  | C14H30N2 |  |  | NON | MTW |  | 2016
7964 | 0.03141365 | 0.001046074 | 0 | 0 | 0.003141365 | 0 | 0 | 0 | 0 | 0 | 0 | 0 | 0 | 0 | 0 | 0 | 0 | 0 | 0 | 0 | 0 | 0 | 0 | 0 | 0 | 0 | 0 | 0 | 0 | 0 | 0 | 0 | 0 | 0 | 0 | 0 | 0 | 0 | 0 | 0.9424094 | 0 | 0.006282729 | 0 | 0 | 0 | 0 | 0 | 0 | 0 | 0 | 0 | 10.1039/c5nj01203a | yes |  | 0.01570682 |  |  | 336 | 175 |  |  |  |  | OSDA-C2 |  |  | NON | MTW |  | Ludox AS-40, NaOH, KOH, alumina | Aldrich, , , Condea | [12 empty] | ['1-methyl-1-[2-(1-methylpiperidin-1-ium-1-yl)ethyl]piperidin-1-ium', '1-methyl-1-[2-(1-methyl-1-piperidin-1-iumyl)ethyl]piperidin-1-ium', 'A2253/0094898', 'TimTec1_004805', 'ZINC00053407'] |  |  | 1-methyl-1-[2-(1-methylpiperidin-1-ium-1-yl)ethyl]piperidin-1-ium |  |  | C[N+]1(CC[N+]2(C)CCCCC2)CCCCC1 |  |  | C14H30N2 |  |  | NON | MTW |  | 2016
7965 | 0.084626 | 0.005644554 | 0 | 0 | 0 | 0 | 0 | 0 | 0 | 0 | 0 | 0 | 0 | 0 | 0 | 0 | 0 | 0 | 0 | 0 | 0 | 0 | 0 | 0 | 0 | 0 | 0 | 0 | 0 | 0 | 0 | 0 | 0 | 0 | 0 | 0 | 0 | 0 | 0 | 0.84626 | 0 | 0.0211565 | 0 | 0 | 0 | 0 | 0 | 0 | 0 | 0 | 0 | 10.1039/c5nj01203a | yes |  | 0.042313 |  |  | 336 | 175 |  |  |  |  | OSDA-C2 |  |  | amorphous |  |  | Ludox AS-40, NaOH, KOH, alumina | Aldrich, , , Condea | [12 empty] | ['1-methyl-1-[2-(1-methylpiperidin-1-ium-1-yl)ethyl]piperidin-1-ium', '1-methyl-1-[2-(1-methyl-1-piperidin-1-iumyl)ethyl]piperidin-1-ium', 'A2253/0094898', 'TimTec1_004805', 'ZINC00053407'] |  |  | 1-methyl-1-[2-(1-methylpiperidin-1-ium-1-yl)ethyl]piperidin-1-ium |  |  | C[N+]1(CC[N+]2(C)CCCCC2)CCCCC1 |  |  | C14H30N2 | [5 empty] | 2016
7966 | 0.03143004 | 0.002096383 | 0 | 0 | 0 | 0 | 0 | 0 | 0 | 0 | 0 | 0 | 0 | 0 | 0 | 0 | 0 | 0 | 0 | 0 | 0 | 0 | 0 | 0 | 0 | 0 | 0 | 0 | 0 | 0 | 0 | 0 | 0 | 0 | 0 | 0 | 0 | 0 | 0 | 0.9429011 | 0 | 0.007857509 | 0 | 0 | 0 | 0 | 0 | 0 | 0 | 0 | 0 | 10.1039/c5nj01203a | yes |  | 0.01571502 |  |  | 336 | 175 |  |  |  |  | OSDA-C2 |  |  | amorphous |  |  | Ludox AS-40, NaOH, KOH, alumina | Aldrich, , , Condea | [12 empty] | ['1-methyl-1-[2-(1-methylpiperidin-1-ium-1-yl)ethyl]piperidin-1-ium', '1-methyl-1-[2-(1-methyl-1-piperidin-1-iumyl)ethyl]piperidin-1-ium', 'A2253/0094898', 'TimTec1_004805', 'ZINC00053407'] |  |  | 1-methyl-1-[2-(1-methylpiperidin-1-ium-1-yl)ethyl]piperidin-1-ium |  |  | C[N+]1(CC[N+]2(C)CCCCC2)CCCCC1 |  |  | C14H30N2 | [5 empty] | 2016
7967 | 0.08426943 | 0.005620771 | 0 | 0.008426943 | 0 | 0 | 0 | 0 | 0 | 0 | 0 | 0 | 0 | 0 | 0 | 0 | 0 | 0 | 0 | 0 | 0 | 0 | 0 | 0 | 0 | 0 | 0 | 0 | 0 | 0 | 0 | 0 | 0 | 0 | 0 | 0 | 0 | 0 | 0 | 0.8426943 | 0 | 0.01685389 | 0 | 0 | 0 | 0 | 0 | 0 | 0 | 0 | 0 | 10.1039/c5nj01203a | yes |  | 0.04213471 |  |  | 336 | 175 |  |  |  |  | OSDA-C2 |  |  | NON |  |  | Ludox AS-40, NaOH, KOH, alumina | Aldrich, , , Condea | [12 empty] | ['1-methyl-1-[2-(1-methylpiperidin-1-ium-1-yl)ethyl]piperidin-1-ium', '1-methyl-1-[2-(1-methyl-1-piperidin-1-iumyl)ethyl]piperidin-1-ium', 'A2253/0094898', 'TimTec1_004805', 'ZINC00053407'] |  |  | 1-methyl-1-[2-(1-methylpiperidin-1-ium-1-yl)ethyl]piperidin-1-ium |  |  | C[N+]1(CC[N+]2(C)CCCCC2)CCCCC1 |  |  | C14H30N2 |  |  | NON |  |  | 2016
7968 | 0.03138072 | 0.002093094 | 0 | 0.003138072 | 0 | 0 | 0 | 0 | 0 | 0 | 0 | 0 | 0 | 0 | 0 | 0 | 0 | 0 | 0 | 0 | 0 | 0 | 0 | 0 | 0 | 0 | 0 | 0 | 0 | 0 | 0 | 0 | 0 | 0 | 0 | 0 | 0 | 0 | 0 | 0.9414216 | 0 | 0.006276144 | 0 | 0 | 0 | 0 | 0 | 0 | 0 | 0 | 0 | 10.1039/c5nj01203a | yes |  | 0.01569036 |  |  | 336 | 175 |  |  |  |  | OSDA-C2 |  |  | NON |  |  | Ludox AS-40, NaOH, KOH, alumina | Aldrich, , , Condea | [12 empty] | ['1-methyl-1-[2-(1-methylpiperidin-1-ium-1-yl)ethyl]piperidin-1-ium', '1-methyl-1-[2-(1-methyl-1-piperidin-1-iumyl)ethyl]piperidin-1-ium', 'A2253/0094898', 'TimTec1_004805', 'ZINC00053407'] |  |  | 1-methyl-1-[2-(1-methylpiperidin-1-ium-1-yl)ethyl]piperidin-1-ium |  |  | C[N+]1(CC[N+]2(C)CCCCC2)CCCCC1 |  |  | C14H30N2 |  |  | NON |  |  | 2016
7969 | 0.08426943 | 0.005620771 | 0 | 0 | 0.008426943 | 0 | 0 | 0 | 0 | 0 | 0 | 0 | 0 | 0 | 0 | 0 | 0 | 0 | 0 | 0 | 0 | 0 | 0 | 0 | 0 | 0 | 0 | 0 | 0 | 0 | 0 | 0 | 0 | 0 | 0 | 0 | 0 | 0 | 0 | 0.8426943 | 0 | 0.01685389 | 0 | 0 | 0 | 0 | 0 | 0 | 0 | 0 | 0 | 10.1039/c5nj01203a | yes |  | 0.04213471 |  |  | 336 | 175 |  |  |  |  | OSDA-C2 |  |  | NON |  |  | Ludox AS-40, NaOH, KOH, alumina | Aldrich, , , Condea | [12 empty] | ['1-methyl-1-[2-(1-methylpiperidin-1-ium-1-yl)ethyl]piperidin-1-ium', '1-methyl-1-[2-(1-methyl-1-piperidin-1-iumyl)ethyl]piperidin-1-ium', 'A2253/0094898', 'TimTec1_004805', 'ZINC00053407'] |  |  | 1-methyl-1-[2-(1-methylpiperidin-1-ium-1-yl)ethyl]piperidin-1-ium |  |  | C[N+]1(CC[N+]2(C)CCCCC2)CCCCC1 |  |  | C14H30N2 |  |  | NON |  |  | 2016
7970 | 0.03138072 | 0.002093094 | 0 | 0 | 0.003138072 | 0 | 0 | 0 | 0 | 0 | 0 | 0 | 0 | 0 | 0 | 0 | 0 | 0 | 0 | 0 | 0 | 0 | 0 | 0 | 0 | 0 | 0 | 0 | 0 | 0 | 0 | 0 | 0 | 0 | 0 | 0 | 0 | 0 | 0 | 0.9414216 | 0 | 0.006276144 | 0 | 0 | 0 | 0 | 0 | 0 | 0 | 0 | 0 | 10.1039/c5nj01203a | yes |  | 0.01569036 |  |  | 336 | 175 |  |  |  |  | OSDA-C2 |  |  | NON |  |  | Ludox AS-40, NaOH, KOH, alumina | Aldrich, , , Condea | [12 empty] | ['1-methyl-1-[2-(1-methylpiperidin-1-ium-1-yl)ethyl]piperidin-1-ium', '1-methyl-1-[2-(1-methyl-1-piperidin-1-iumyl)ethyl]piperidin-1-ium', 'A2253/0094898', 'TimTec1_004805', 'ZINC00053407'] |  |  | 1-methyl-1-[2-(1-methylpiperidin-1-ium-1-yl)ethyl]piperidin-1-ium |  |  | C[N+]1(CC[N+]2(C)CCCCC2)CCCCC1 |  |  | C14H30N2 |  |  | NON |  |  | 2016
7971 | 0.08510638 | 0 | 0 | 0 | 0 | 0 | 0 | 0 | 0 | 0 | 0 | 0 | 0 | 0 | 0 | 0 | 0 | 0 | 0 | 0 | 0 | 0 | 0 | 0 | 0 | 0 | 0 | 0 | 0 | 0 | 0 | 0 | 0 | 0 | 0 | 0 | 0 | 0 | 0 | 0.8510638 | 0 | 0.0212766 | 0 | 0 | 0 | 0 | 0 | 0 | 0 | 0 | 0 | 10.1039/c5nj01203a | yes |  | 0.04255319 |  |  | 336 | 175 |  |  |  |  | OSDA-C3 |  |  | amorphous |  |  | Ludox AS-40, NaOH, KOH, alumina | Aldrich, , , Condea | [12 empty] | ['1-methyl-1-[3-(1-methylpiperidin-1-ium-1-yl)propyl]piperidin-1-ium', '1-methyl-1-[3-(1-methyl-1-piperidin-1-iumyl)propyl]piperidin-1-ium'] |  |  | 1-methyl-1-[3-(1-methylpiperidin-1-ium-1-yl)propyl]piperidin-1-ium |  |  | C[N+]1(CCC[N+]2(C)CCCCC2)CCCCC1 |  |  | C15H32N2 | [5 empty] | 2016
7972 | 0.03149606 | 0 | 0 | 0 | 0 | 0 | 0 | 0 | 0 | 0 | 0 | 0 | 0 | 0 | 0 | 0 | 0 | 0 | 0 | 0 | 0 | 0 | 0 | 0 | 0 | 0 | 0 | 0 | 0 | 0 | 0 | 0 | 0 | 0 | 0 | 0 | 0 | 0 | 0 | 0.9448819 | 0 | 0.007874016 | 0 | 0 | 0 | 0 | 0 | 0 | 0 | 0 | 0 | 10.1039/c5nj01203a | yes |  | 0.01574803 |  |  | 336 | 175 |  |  |  |  | OSDA-C3 |  |  | amorphous |  |  | Ludox AS-40, NaOH, KOH, alumina | Aldrich, , , Condea | [12 empty] | ['1-methyl-1-[3-(1-methylpiperidin-1-ium-1-yl)propyl]piperidin-1-ium', '1-methyl-1-[3-(1-methyl-1-piperidin-1-iumyl)propyl]piperidin-1-ium'] |  |  | 1-methyl-1-[3-(1-methylpiperidin-1-ium-1-yl)propyl]piperidin-1-ium |  |  | C[N+]1(CCC[N+]2(C)CCCCC2)CCCCC1 |  |  | C15H32N2 | [5 empty] | 2016
7973 | 0.08474576 | 0 | 0 | 0.008474576 | 0 | 0 | 0 | 0 | 0 | 0 | 0 | 0 | 0 | 0 | 0 | 0 | 0 | 0 | 0 | 0 | 0 | 0 | 0 | 0 | 0 | 0 | 0 | 0 | 0 | 0 | 0 | 0 | 0 | 0 | 0 | 0 | 0 | 0 | 0 | 0.8474576 | 0 | 0.01694915 | 0 | 0 | 0 | 0 | 0 | 0 | 0 | 0 | 0 | 10.1039/c5nj01203a | yes |  | 0.04237288 |  |  | 336 | 175 |  |  |  |  | OSDA-C3 |  |  | NON | MTW |  | Ludox AS-40, NaOH, KOH, alumina | Aldrich, , , Condea | [12 empty] | ['1-methyl-1-[3-(1-methylpiperidin-1-ium-1-yl)propyl]piperidin-1-ium', '1-methyl-1-[3-(1-methyl-1-piperidin-1-iumyl)propyl]piperidin-1-ium'] |  |  | 1-methyl-1-[3-(1-methylpiperidin-1-ium-1-yl)propyl]piperidin-1-ium |  |  | C[N+]1(CCC[N+]2(C)CCCCC2)CCCCC1 |  |  | C15H32N2 |  |  | NON | MTW |  | 2016
7974 | 0.03144654 | 0 | 0 | 0.003144654 | 0 | 0 | 0 | 0 | 0 | 0 | 0 | 0 | 0 | 0 | 0 | 0 | 0 | 0 | 0 | 0 | 0 | 0 | 0 | 0 | 0 | 0 | 0 | 0 | 0 | 0 | 0 | 0 | 0 | 0 | 0 | 0 | 0 | 0 | 0 | 0.9433962 | 0 | 0.006289308 | 0 | 0 | 0 | 0 | 0 | 0 | 0 | 0 | 0 | 10.1039/c5nj01203a | yes |  | 0.01572327 |  |  | 336 | 175 |  |  |  |  | OSDA-C3 |  |  | NON |  |  | Ludox AS-40, NaOH, KOH, alumina | Aldrich, , , Condea | [12 empty] | ['1-methyl-1-[3-(1-methylpiperidin-1-ium-1-yl)propyl]piperidin-1-ium', '1-methyl-1-[3-(1-methyl-1-piperidin-1-iumyl)propyl]piperidin-1-ium'] |  |  | 1-methyl-1-[3-(1-methylpiperidin-1-ium-1-yl)propyl]piperidin-1-ium |  |  | C[N+]1(CCC[N+]2(C)CCCCC2)CCCCC1 |  |  | C15H32N2 |  |  | NON |  |  | 2016
7975 | 0.08474576 | 0 | 0 | 0 | 0.008474576 | 0 | 0 | 0 | 0 | 0 | 0 | 0 | 0 | 0 | 0 | 0 | 0 | 0 | 0 | 0 | 0 | 0 | 0 | 0 | 0 | 0 | 0 | 0 | 0 | 0 | 0 | 0 | 0 | 0 | 0 | 0 | 0 | 0 | 0 | 0.8474576 | 0 | 0.01694915 | 0 | 0 | 0 | 0 | 0 | 0 | 0 | 0 | 0 | 10.1039/c5nj01203a | yes |  | 0.04237288 |  |  | 336 | 175 |  |  |  |  | OSDA-C3 |  |  | NON |  |  | Ludox AS-40, NaOH, KOH, alumina | Aldrich, , , Condea | [12 empty] | ['1-methyl-1-[3-(1-methylpiperidin-1-ium-1-yl)propyl]piperidin-1-ium', '1-methyl-1-[3-(1-methyl-1-piperidin-1-iumyl)propyl]piperidin-1-ium'] |  |  | 1-methyl-1-[3-(1-methylpiperidin-1-ium-1-yl)propyl]piperidin-1-ium |  |  | C[N+]1(CCC[N+]2(C)CCCCC2)CCCCC1 |  |  | C15H32N2 |  |  | NON |  |  | 2016
7976 | 0.03144654 | 0 | 0 | 0 | 0.003144654 | 0 | 0 | 0 | 0 | 0 | 0 | 0 | 0 | 0 | 0 | 0 | 0 | 0 | 0 | 0 | 0 | 0 | 0 | 0 | 0 | 0 | 0 | 0 | 0 | 0 | 0 | 0 | 0 | 0 | 0 | 0 | 0 | 0 | 0 | 0.9433962 | 0 | 0.006289308 | 0 | 0 | 0 | 0 | 0 | 0 | 0 | 0 | 0 | 10.1039/c5nj01203a | yes |  | 0.01572327 |  |  | 336 | 175 |  |  |  |  | OSDA-C3 |  |  | NON |  |  | Ludox AS-40, NaOH, KOH, alumina | Aldrich, , , Condea | [12 empty] | ['1-methyl-1-[3-(1-methylpiperidin-1-ium-1-yl)propyl]piperidin-1-ium', '1-methyl-1-[3-(1-methyl-1-piperidin-1-iumyl)propyl]piperidin-1-ium'] |  |  | 1-methyl-1-[3-(1-methylpiperidin-1-ium-1-yl)propyl]piperidin-1-ium |  |  | C[N+]1(CCC[N+]2(C)CCCCC2)CCCCC1 |  |  | C15H32N2 |  |  | NON |  |  | 2016
7977 | 0.08486587 | 0.002826033 | 0 | 0 | 0 | 0 | 0 | 0 | 0 | 0 | 0 | 0 | 0 | 0 | 0 | 0 | 0 | 0 | 0 | 0 | 0 | 0 | 0 | 0 | 0 | 0 | 0 | 0 | 0 | 0 | 0 | 0 | 0 | 0 | 0 | 0 | 0 | 0 | 0 | 0.8486587 | 0 | 0.02121647 | 0 | 0 | 0 | 0 | 0 | 0 | 0 | 0 | 0 | 10.1039/c5nj01203a | yes |  | 0.04243293 |  |  | 336 | 175 |  |  |  |  | OSDA-C3 |  |  | amorphous |  |  | Ludox AS-40, NaOH, KOH, alumina | Aldrich, , , Condea | [12 empty] | ['1-methyl-1-[3-(1-methylpiperidin-1-ium-1-yl)propyl]piperidin-1-ium', '1-methyl-1-[3-(1-methyl-1-piperidin-1-iumyl)propyl]piperidin-1-ium'] |  |  | 1-methyl-1-[3-(1-methylpiperidin-1-ium-1-yl)propyl]piperidin-1-ium |  |  | C[N+]1(CCC[N+]2(C)CCCCC2)CCCCC1 |  |  | C15H32N2 | [5 empty] | 2016
7978 | 0.03146306 | 0.00104772 | 0 | 0 | 0 | 0 | 0 | 0 | 0 | 0 | 0 | 0 | 0 | 0 | 0 | 0 | 0 | 0 | 0 | 0 | 0 | 0 | 0 | 0 | 0 | 0 | 0 | 0 | 0 | 0 | 0 | 0 | 0 | 0 | 0 | 0 | 0 | 0 | 0 | 0.9438919 | 0 | 0.007865766 | 0 | 0 | 0 | 0 | 0 | 0 | 0 | 0 | 0 | 10.1039/c5nj01203a | yes |  | 0.01573153 |  |  | 336 | 175 |  |  |  |  | OSDA-C3 |  |  | amorphous |  |  | Ludox AS-40, NaOH, KOH, alumina | Aldrich, , , Condea | [12 empty] | ['1-methyl-1-[3-(1-methylpiperidin-1-ium-1-yl)propyl]piperidin-1-ium', '1-methyl-1-[3-(1-methyl-1-piperidin-1-iumyl)propyl]piperidin-1-ium'] |  |  | 1-methyl-1-[3-(1-methylpiperidin-1-ium-1-yl)propyl]piperidin-1-ium |  |  | C[N+]1(CCC[N+]2(C)CCCCC2)CCCCC1 |  |  | C15H32N2 | [5 empty] | 2016
7979 | 0.08450728 | 0.002814092 | 0 | 0.008450728 | 0 | 0 | 0 | 0 | 0 | 0 | 0 | 0 | 0 | 0 | 0 | 0 | 0 | 0 | 0 | 0 | 0 | 0 | 0 | 0 | 0 | 0 | 0 | 0 | 0 | 0 | 0 | 0 | 0 | 0 | 0 | 0 | 0 | 0 | 0 | 0.8450728 | 0 | 0.01690146 | 0 | 0 | 0 | 0 | 0 | 0 | 0 | 0 | 0 | 10.1039/c5nj01203a | yes |  | 0.04225364 |  |  | 336 | 175 |  |  |  |  | OSDA-C3 |  |  | NON | MTW |  | Ludox AS-40, NaOH, KOH, alumina | Aldrich, , , Condea | [12 empty] | ['1-methyl-1-[3-(1-methylpiperidin-1-ium-1-yl)propyl]piperidin-1-ium', '1-methyl-1-[3-(1-methyl-1-piperidin-1-iumyl)propyl]piperidin-1-ium'] |  |  | 1-methyl-1-[3-(1-methylpiperidin-1-ium-1-yl)propyl]piperidin-1-ium |  |  | C[N+]1(CCC[N+]2(C)CCCCC2)CCCCC1 |  |  | C15H32N2 |  |  | NON | MTW |  | 2016
7980 | 0.03141365 | 0.001046074 | 0 | 0.003141365 | 0 | 0 | 0 | 0 | 0 | 0 | 0 | 0 | 0 | 0 | 0 | 0 | 0 | 0 | 0 | 0 | 0 | 0 | 0 | 0 | 0 | 0 | 0 | 0 | 0 | 0 | 0 | 0 | 0 | 0 | 0 | 0 | 0 | 0 | 0 | 0.9424094 | 0 | 0.006282729 | 0 | 0 | 0 | 0 | 0 | 0 | 0 | 0 | 0 | 10.1039/c5nj01203a | yes |  | 0.01570682 |  |  | 336 | 175 |  |  |  |  | OSDA-C3 |  |  | NON | MTW |  | Ludox AS-40, NaOH, KOH, alumina | Aldrich, , , Condea | [12 empty] | ['1-methyl-1-[3-(1-methylpiperidin-1-ium-1-yl)propyl]piperidin-1-ium', '1-methyl-1-[3-(1-methyl-1-piperidin-1-iumyl)propyl]piperidin-1-ium'] |  |  | 1-methyl-1-[3-(1-methylpiperidin-1-ium-1-yl)propyl]piperidin-1-ium |  |  | C[N+]1(CCC[N+]2(C)CCCCC2)CCCCC1 |  |  | C15H32N2 |  |  | NON | MTW |  | 2016
7981 | 0.08450728 | 0.002814092 | 0 | 0 | 0.008450728 | 0 | 0 | 0 | 0 | 0 | 0 | 0 | 0 | 0 | 0 | 0 | 0 | 0 | 0 | 0 | 0 | 0 | 0 | 0 | 0 | 0 | 0 | 0 | 0 | 0 | 0 | 0 | 0 | 0 | 0 | 0 | 0 | 0 | 0 | 0.8450728 | 0 | 0.01690146 | 0 | 0 | 0 | 0 | 0 | 0 | 0 | 0 | 0 | 10.1039/c5nj01203a | yes |  | 0.04225364 |  |  | 336 | 175 |  |  |  |  | OSDA-C3 |  |  | NON | MTW |  | Ludox AS-40, NaOH, KOH, alumina | Aldrich, , , Condea | [12 empty] | ['1-methyl-1-[3-(1-methylpiperidin-1-ium-1-yl)propyl]piperidin-1-ium', '1-methyl-1-[3-(1-methyl-1-piperidin-1-iumyl)propyl]piperidin-1-ium'] |  |  | 1-methyl-1-[3-(1-methylpiperidin-1-ium-1-yl)propyl]piperidin-1-ium |  |  | C[N+]1(CCC[N+]2(C)CCCCC2)CCCCC1 |  |  | C15H32N2 |  |  | NON | MTW |  | 2016
7982 | 0.03141365 | 0.001046074 | 0 | 0 | 0.003141365 | 0 | 0 | 0 | 0 | 0 | 0 | 0 | 0 | 0 | 0 | 0 | 0 | 0 | 0 | 0 | 0 | 0 | 0 | 0 | 0 | 0 | 0 | 0 | 0 | 0 | 0 | 0 | 0 | 0 | 0 | 0 | 0 | 0 | 0 | 0.9424094 | 0 | 0.006282729 | 0 | 0 | 0 | 0 | 0 | 0 | 0 | 0 | 0 | 10.1039/c5nj01203a | yes |  | 0.01570682 |  |  | 336 | 175 |  |  |  |  | OSDA-C3 |  |  | NON | MTW |  | Ludox AS-40, NaOH, KOH, alumina | Aldrich, , , Condea | [12 empty] | ['1-methyl-1-[3-(1-methylpiperidin-1-ium-1-yl)propyl]piperidin-1-ium', '1-methyl-1-[3-(1-methyl-1-piperidin-1-iumyl)propyl]piperidin-1-ium'] |  |  | 1-methyl-1-[3-(1-methylpiperidin-1-ium-1-yl)propyl]piperidin-1-ium |  |  | C[N+]1(CCC[N+]2(C)CCCCC2)CCCCC1 |  |  | C15H32N2 |  |  | NON | MTW |  | 2016
7983 | 0.084626 | 0.005644554 | 0 | 0 | 0 | 0 | 0 | 0 | 0 | 0 | 0 | 0 | 0 | 0 | 0 | 0 | 0 | 0 | 0 | 0 | 0 | 0 | 0 | 0 | 0 | 0 | 0 | 0 | 0 | 0 | 0 | 0 | 0 | 0 | 0 | 0 | 0 | 0 | 0 | 0.84626 | 0 | 0.0211565 | 0 | 0 | 0 | 0 | 0 | 0 | 0 | 0 | 0 | 10.1039/c5nj01203a | yes |  | 0.042313 |  |  | 336 | 175 |  |  |  |  | OSDA-C3 |  |  | amorphous |  |  | Ludox AS-40, NaOH, KOH, alumina | Aldrich, , , Condea | [12 empty] | ['1-methyl-1-[3-(1-methylpiperidin-1-ium-1-yl)propyl]piperidin-1-ium', '1-methyl-1-[3-(1-methyl-1-piperidin-1-iumyl)propyl]piperidin-1-ium'] |  |  | 1-methyl-1-[3-(1-methylpiperidin-1-ium-1-yl)propyl]piperidin-1-ium |  |  | C[N+]1(CCC[N+]2(C)CCCCC2)CCCCC1 |  |  | C15H32N2 | [5 empty] | 2016
7984 | 0.03143004 | 0.002096383 | 0 | 0 | 0 | 0 | 0 | 0 | 0 | 0 | 0 | 0 | 0 | 0 | 0 | 0 | 0 | 0 | 0 | 0 | 0 | 0 | 0 | 0 | 0 | 0 | 0 | 0 | 0 | 0 | 0 | 0 | 0 | 0 | 0 | 0 | 0 | 0 | 0 | 0.9429011 | 0 | 0.007857509 | 0 | 0 | 0 | 0 | 0 | 0 | 0 | 0 | 0 | 10.1039/c5nj01203a | yes |  | 0.01571502 |  |  | 336 | 175 |  |  |  |  | OSDA-C3 |  |  | amorphous |  |  | Ludox AS-40, NaOH, KOH, alumina | Aldrich, , , Condea | [12 empty] | ['1-methyl-1-[3-(1-methylpiperidin-1-ium-1-yl)propyl]piperidin-1-ium', '1-methyl-1-[3-(1-methyl-1-piperidin-1-iumyl)propyl]piperidin-1-ium'] |  |  | 1-methyl-1-[3-(1-methylpiperidin-1-ium-1-yl)propyl]piperidin-1-ium |  |  | C[N+]1(CCC[N+]2(C)CCCCC2)CCCCC1 |  |  | C15H32N2 | [5 empty] | 2016
7985 | 0.08426943 | 0.005620771 | 0 | 0.008426943 | 0 | 0 | 0 | 0 | 0 | 0 | 0 | 0 | 0 | 0 | 0 | 0 | 0 | 0 | 0 | 0 | 0 | 0 | 0 | 0 | 0 | 0 | 0 | 0 | 0 | 0 | 0 | 0 | 0 | 0 | 0 | 0 | 0 | 0 | 0 | 0.8426943 | 0 | 0.01685389 | 0 | 0 | 0 | 0 | 0 | 0 | 0 | 0 | 0 | 10.1039/c5nj01203a | yes |  | 0.04213471 |  |  | 336 | 175 |  |  |  |  | OSDA-C3 |  |  | NON | MTW |  | Ludox AS-40, NaOH, KOH, alumina | Aldrich, , , Condea | [12 empty] | ['1-methyl-1-[3-(1-methylpiperidin-1-ium-1-yl)propyl]piperidin-1-ium', '1-methyl-1-[3-(1-methyl-1-piperidin-1-iumyl)propyl]piperidin-1-ium'] |  |  | 1-methyl-1-[3-(1-methylpiperidin-1-ium-1-yl)propyl]piperidin-1-ium |  |  | C[N+]1(CCC[N+]2(C)CCCCC2)CCCCC1 |  |  | C15H32N2 |  |  | NON | MTW |  | 2016
7986 | 0.03138072 | 0.002093094 | 0 | 0.003138072 | 0 | 0 | 0 | 0 | 0 | 0 | 0 | 0 | 0 | 0 | 0 | 0 | 0 | 0 | 0 | 0 | 0 | 0 | 0 | 0 | 0 | 0 | 0 | 0 | 0 | 0 | 0 | 0 | 0 | 0 | 0 | 0 | 0 | 0 | 0 | 0.9414216 | 0 | 0.006276144 | 0 | 0 | 0 | 0 | 0 | 0 | 0 | 0 | 0 | 10.1039/c5nj01203a | yes |  | 0.01569036 |  |  | 336 | 175 |  |  |  |  | OSDA-C3 |  |  | NON | MTW |  | Ludox AS-40, NaOH, KOH, alumina | Aldrich, , , Condea | [12 empty] | ['1-methyl-1-[3-(1-methylpiperidin-1-ium-1-yl)propyl]piperidin-1-ium', '1-methyl-1-[3-(1-methyl-1-piperidin-1-iumyl)propyl]piperidin-1-ium'] |  |  | 1-methyl-1-[3-(1-methylpiperidin-1-ium-1-yl)propyl]piperidin-1-ium |  |  | C[N+]1(CCC[N+]2(C)CCCCC2)CCCCC1 |  |  | C15H32N2 |  |  | NON | MTW |  | 2016
7987 | 0.08426943 | 0.005620771 | 0 | 0 | 0.008426943 | 0 | 0 | 0 | 0 | 0 | 0 | 0 | 0 | 0 | 0 | 0 | 0 | 0 | 0 | 0 | 0 | 0 | 0 | 0 | 0 | 0 | 0 | 0 | 0 | 0 | 0 | 0 | 0 | 0 | 0 | 0 | 0 | 0 | 0 | 0.8426943 | 0 | 0.01685389 | 0 | 0 | 0 | 0 | 0 | 0 | 0 | 0 | 0 | 10.1039/c5nj01203a | yes |  | 0.04213471 |  |  | 336 | 175 |  |  |  |  | OSDA-C3 |  |  | NON | MTW |  | Ludox AS-40, NaOH, KOH, alumina | Aldrich, , , Condea | [12 empty] | ['1-methyl-1-[3-(1-methylpiperidin-1-ium-1-yl)propyl]piperidin-1-ium', '1-methyl-1-[3-(1-methyl-1-piperidin-1-iumyl)propyl]piperidin-1-ium'] |  |  | 1-methyl-1-[3-(1-methylpiperidin-1-ium-1-yl)propyl]piperidin-1-ium |  |  | C[N+]1(CCC[N+]2(C)CCCCC2)CCCCC1 |  |  | C15H32N2 |  |  | NON | MTW |  | 2016
7988 | 0.03138072 | 0.002093094 | 0 | 0 | 0.003138072 | 0 | 0 | 0 | 0 | 0 | 0 | 0 | 0 | 0 | 0 | 0 | 0 | 0 | 0 | 0 | 0 | 0 | 0 | 0 | 0 | 0 | 0 | 0 | 0 | 0 | 0 | 0 | 0 | 0 | 0 | 0 | 0 | 0 | 0 | 0.9414216 | 0 | 0.006276144 | 0 | 0 | 0 | 0 | 0 | 0 | 0 | 0 | 0 | 10.1039/c5nj01203a | yes |  | 0.01569036 |  |  | 336 | 175 |  |  |  |  | OSDA-C3 |  |  | NON | MTW |  | Ludox AS-40, NaOH, KOH, alumina | Aldrich, , , Condea | [12 empty] | ['1-methyl-1-[3-(1-methylpiperidin-1-ium-1-yl)propyl]piperidin-1-ium', '1-methyl-1-[3-(1-methyl-1-piperidin-1-iumyl)propyl]piperidin-1-ium'] |  |  | 1-methyl-1-[3-(1-methylpiperidin-1-ium-1-yl)propyl]piperidin-1-ium |  |  | C[N+]1(CCC[N+]2(C)CCCCC2)CCCCC1 |  |  | C15H32N2 |  |  | NON | MTW |  | 2016
7989 | 0.08510638 | 0 | 0 | 0 | 0 | 0 | 0 | 0 | 0 | 0 | 0 | 0 | 0 | 0 | 0 | 0 | 0 | 0 | 0 | 0 | 0 | 0 | 0 | 0 | 0 | 0 | 0 | 0 | 0 | 0 | 0 | 0 | 0 | 0 | 0 | 0 | 0 | 0 | 0 | 0.8510638 | 0 | 0.0212766 | 0 | 0 | 0 | 0 | 0 | 0 | 0 | 0 | 0 | 10.1039/c5nj01203a | yes |  | 0.04255319 |  |  | 336 | 175 |  |  |  |  | OSDA-C4 |  |  | amorphous |  |  | Ludox AS-40, NaOH, KOH, alumina | Aldrich, , , Condea | [12 empty] | ['1-methyl-1-[4-(1-methylpiperidin-1-ium-1-yl)butyl]piperidin-1-ium', '1-methyl-1-[4-(1-methyl-1-piperidin-1-iumyl)butyl]piperidin-1-ium'] |  |  | 1-methyl-1-[4-(1-methylpiperidin-1-ium-1-yl)butyl]piperidin-1-ium |  |  | C[N+]1(CCCC[N+]2(C)CCCCC2)CCCCC1 |  |  | C16H34N2 | [5 empty] | 2016
7990 | 0.03149606 | 0 | 0 | 0 | 0 | 0 | 0 | 0 | 0 | 0 | 0 | 0 | 0 | 0 | 0 | 0 | 0 | 0 | 0 | 0 | 0 | 0 | 0 | 0 | 0 | 0 | 0 | 0 | 0 | 0 | 0 | 0 | 0 | 0 | 0 | 0 | 0 | 0 | 0 | 0.9448819 | 0 | 0.007874016 | 0 | 0 | 0 | 0 | 0 | 0 | 0 | 0 | 0 | 10.1039/c5nj01203a | yes |  | 0.01574803 |  |  | 336 | 175 |  |  |  |  | OSDA-C4 |  |  | amorphous |  |  | Ludox AS-40, NaOH, KOH, alumina | Aldrich, , , Condea | [12 empty] | ['1-methyl-1-[4-(1-methylpiperidin-1-ium-1-yl)butyl]piperidin-1-ium', '1-methyl-1-[4-(1-methyl-1-piperidin-1-iumyl)butyl]piperidin-1-ium'] |  |  | 1-methyl-1-[4-(1-methylpiperidin-1-ium-1-yl)butyl]piperidin-1-ium |  |  | C[N+]1(CCCC[N+]2(C)CCCCC2)CCCCC1 |  |  | C16H34N2 | [5 empty] | 2016
7991 | 0.08474576 | 0 | 0 | 0.008474576 | 0 | 0 | 0 | 0 | 0 | 0 | 0 | 0 | 0 | 0 | 0 | 0 | 0 | 0 | 0 | 0 | 0 | 0 | 0 | 0 | 0 | 0 | 0 | 0 | 0 | 0 | 0 | 0 | 0 | 0 | 0 | 0 | 0 | 0 | 0 | 0.8474576 | 0 | 0.01694915 | 0 | 0 | 0 | 0 | 0 | 0 | 0 | 0 | 0 | 10.1039/c5nj01203a | yes |  | 0.04237288 |  |  | 336 | 175 |  |  |  |  | OSDA-C4 |  |  | MTW |  |  | Ludox AS-40, NaOH, KOH, alumina | Aldrich, , , Condea | [12 empty] | ['1-methyl-1-[4-(1-methylpiperidin-1-ium-1-yl)butyl]piperidin-1-ium', '1-methyl-1-[4-(1-methyl-1-piperidin-1-iumyl)butyl]piperidin-1-ium'] |  |  | 1-methyl-1-[4-(1-methylpiperidin-1-ium-1-yl)butyl]piperidin-1-ium |  |  | C[N+]1(CCCC[N+]2(C)CCCCC2)CCCCC1 |  |  | C16H34N2 |  |  | MTW |  |  | 2016
7992 | 0.03144654 | 0 | 0 | 0.003144654 | 0 | 0 | 0 | 0 | 0 | 0 | 0 | 0 | 0 | 0 | 0 | 0 | 0 | 0 | 0 | 0 | 0 | 0 | 0 | 0 | 0 | 0 | 0 | 0 | 0 | 0 | 0 | 0 | 0 | 0 | 0 | 0 | 0 | 0 | 0 | 0.9433962 | 0 | 0.006289308 | 0 | 0 | 0 | 0 | 0 | 0 | 0 | 0 | 0 | 10.1039/c5nj01203a | yes |  | 0.01572327 |  |  | 336 | 175 |  |  |  |  | OSDA-C4 |  |  | MTW |  |  | Ludox AS-40, NaOH, KOH, alumina | Aldrich, , , Condea | [12 empty] | ['1-methyl-1-[4-(1-methylpiperidin-1-ium-1-yl)butyl]piperidin-1-ium', '1-methyl-1-[4-(1-methyl-1-piperidin-1-iumyl)butyl]piperidin-1-ium'] |  |  | 1-methyl-1-[4-(1-methylpiperidin-1-ium-1-yl)butyl]piperidin-1-ium |  |  | C[N+]1(CCCC[N+]2(C)CCCCC2)CCCCC1 |  |  | C16H34N2 |  |  | MTW |  |  | 2016
7993 | 0.08474576 | 0 | 0 | 0 | 0.008474576 | 0 | 0 | 0 | 0 | 0 | 0 | 0 | 0 | 0 | 0 | 0 | 0 | 0 | 0 | 0 | 0 | 0 | 0 | 0 | 0 | 0 | 0 | 0 | 0 | 0 | 0 | 0 | 0 | 0 | 0 | 0 | 0 | 0 | 0 | 0.8474576 | 0 | 0.01694915 | 0 | 0 | 0 | 0 | 0 | 0 | 0 | 0 | 0 | 10.1039/c5nj01203a | yes |  | 0.04237288 |  |  | 336 | 175 |  |  |  |  | OSDA-C4 |  |  | MTW |  |  | Ludox AS-40, NaOH, KOH, alumina | Aldrich, , , Condea | [12 empty] | ['1-methyl-1-[4-(1-methylpiperidin-1-ium-1-yl)butyl]piperidin-1-ium', '1-methyl-1-[4-(1-methyl-1-piperidin-1-iumyl)butyl]piperidin-1-ium'] |  |  | 1-methyl-1-[4-(1-methylpiperidin-1-ium-1-yl)butyl]piperidin-1-ium |  |  | C[N+]1(CCCC[N+]2(C)CCCCC2)CCCCC1 |  |  | C16H34N2 |  |  | MTW |  |  | 2016
7994 | 0.03144654 | 0 | 0 | 0 | 0.003144654 | 0 | 0 | 0 | 0 | 0 | 0 | 0 | 0 | 0 | 0 | 0 | 0 | 0 | 0 | 0 | 0 | 0 | 0 | 0 | 0 | 0 | 0 | 0 | 0 | 0 | 0 | 0 | 0 | 0 | 0 | 0 | 0 | 0 | 0 | 0.9433962 | 0 | 0.006289308 | 0 | 0 | 0 | 0 | 0 | 0 | 0 | 0 | 0 | 10.1039/c5nj01203a | yes |  | 0.01572327 |  |  | 336 | 175 |  |  |  |  | OSDA-C4 |  |  | amorphous |  |  | Ludox AS-40, NaOH, KOH, alumina | Aldrich, , , Condea | [12 empty] | ['1-methyl-1-[4-(1-methylpiperidin-1-ium-1-yl)butyl]piperidin-1-ium', '1-methyl-1-[4-(1-methyl-1-piperidin-1-iumyl)butyl]piperidin-1-ium'] |  |  | 1-methyl-1-[4-(1-methylpiperidin-1-ium-1-yl)butyl]piperidin-1-ium |  |  | C[N+]1(CCCC[N+]2(C)CCCCC2)CCCCC1 |  |  | C16H34N2 | [5 empty] | 2016
7995 | 0.08486587 | 0.002826033 | 0 | 0 | 0 | 0 | 0 | 0 | 0 | 0 | 0 | 0 | 0 | 0 | 0 | 0 | 0 | 0 | 0 | 0 | 0 | 0 | 0 | 0 | 0 | 0 | 0 | 0 | 0 | 0 | 0 | 0 | 0 | 0 | 0 | 0 | 0 | 0 | 0 | 0.8486587 | 0 | 0.02121647 | 0 | 0 | 0 | 0 | 0 | 0 | 0 | 0 | 0 | 10.1039/c5nj01203a | yes |  | 0.04243293 |  |  | 336 | 175 |  |  |  |  | OSDA-C4 |  |  | MTW |  |  | Ludox AS-40, NaOH, KOH, alumina | Aldrich, , , Condea | [12 empty] | ['1-methyl-1-[4-(1-methylpiperidin-1-ium-1-yl)butyl]piperidin-1-ium', '1-methyl-1-[4-(1-methyl-1-piperidin-1-iumyl)butyl]piperidin-1-ium'] |  |  | 1-methyl-1-[4-(1-methylpiperidin-1-ium-1-yl)butyl]piperidin-1-ium |  |  | C[N+]1(CCCC[N+]2(C)CCCCC2)CCCCC1 |  |  | C16H34N2 |  |  | MTW |  |  | 2016
7996 | 0.03146306 | 0.00104772 | 0 | 0 | 0 | 0 | 0 | 0 | 0 | 0 | 0 | 0 | 0 | 0 | 0 | 0 | 0 | 0 | 0 | 0 | 0 | 0 | 0 | 0 | 0 | 0 | 0 | 0 | 0 | 0 | 0 | 0 | 0 | 0 | 0 | 0 | 0 | 0 | 0 | 0.9438919 | 0 | 0.007865766 | 0 | 0 | 0 | 0 | 0 | 0 | 0 | 0 | 0 | 10.1039/c5nj01203a | yes |  | 0.01573153 |  |  | 336 | 175 |  |  |  |  | OSDA-C4 |  |  | amorphous |  |  | Ludox AS-40, NaOH, KOH, alumina | Aldrich, , , Condea | [12 empty] | ['1-methyl-1-[4-(1-methylpiperidin-1-ium-1-yl)butyl]piperidin-1-ium', '1-methyl-1-[4-(1-methyl-1-piperidin-1-iumyl)butyl]piperidin-1-ium'] |  |  | 1-methyl-1-[4-(1-methylpiperidin-1-ium-1-yl)butyl]piperidin-1-ium |  |  | C[N+]1(CCCC[N+]2(C)CCCCC2)CCCCC1 |  |  | C16H34N2 | [5 empty] | 2016
7997 | 0.08450728 | 0.002814092 | 0 | 0.008450728 | 0 | 0 | 0 | 0 | 0 | 0 | 0 | 0 | 0 | 0 | 0 | 0 | 0 | 0 | 0 | 0 | 0 | 0 | 0 | 0 | 0 | 0 | 0 | 0 | 0 | 0 | 0 | 0 | 0 | 0 | 0 | 0 | 0 | 0 | 0 | 0.8450728 | 0 | 0.01690146 | 0 | 0 | 0 | 0 | 0 | 0 | 0 | 0 | 0 | 10.1039/c5nj01203a | yes |  | 0.04225364 |  |  | 336 | 175 |  |  |  |  | OSDA-C4 |  |  | MTW |  |  | Ludox AS-40, NaOH, KOH, alumina | Aldrich, , , Condea | [12 empty] | ['1-methyl-1-[4-(1-methylpiperidin-1-ium-1-yl)butyl]piperidin-1-ium', '1-methyl-1-[4-(1-methyl-1-piperidin-1-iumyl)butyl]piperidin-1-ium'] |  |  | 1-methyl-1-[4-(1-methylpiperidin-1-ium-1-yl)butyl]piperidin-1-ium |  |  | C[N+]1(CCCC[N+]2(C)CCCCC2)CCCCC1 |  |  | C16H34N2 |  |  | MTW |  |  | 2016
7998 | 0.03141365 | 0.001046074 | 0 | 0.003141365 | 0 | 0 | 0 | 0 | 0 | 0 | 0 | 0 | 0 | 0 | 0 | 0 | 0 | 0 | 0 | 0 | 0 | 0 | 0 | 0 | 0 | 0 | 0 | 0 | 0 | 0 | 0 | 0 | 0 | 0 | 0 | 0 | 0 | 0 | 0 | 0.9424094 | 0 | 0.006282729 | 0 | 0 | 0 | 0 | 0 | 0 | 0 | 0 | 0 | 10.1039/c5nj01203a | yes |  | 0.01570682 |  |  | 336 | 175 |  |  |  |  | OSDA-C4 |  |  | MTW |  |  | Ludox AS-40, NaOH, KOH, alumina | Aldrich, , , Condea | [12 empty] | ['1-methyl-1-[4-(1-methylpiperidin-1-ium-1-yl)butyl]piperidin-1-ium', '1-methyl-1-[4-(1-methyl-1-piperidin-1-iumyl)butyl]piperidin-1-ium'] |  |  | 1-methyl-1-[4-(1-methylpiperidin-1-ium-1-yl)butyl]piperidin-1-ium |  |  | C[N+]1(CCCC[N+]2(C)CCCCC2)CCCCC1 |  |  | C16H34N2 |  |  | MTW |  |  | 2016
7999 | 0.08450728 | 0.002814092 | 0 | 0 | 0.008450728 | 0 | 0 | 0 | 0 | 0 | 0 | 0 | 0 | 0 | 0 | 0 | 0 | 0 | 0 | 0 | 0 | 0 | 0 | 0 | 0 | 0 | 0 | 0 | 0 | 0 | 0 | 0 | 0 | 0 | 0 | 0 | 0 | 0 | 0 | 0.8450728 | 0 | 0.01690146 | 0 | 0 | 0 | 0 | 0 | 0 | 0 | 0 | 0 | 10.1039/c5nj01203a | yes |  | 0.04225364 |  |  | 336 | 175 |  |  |  |  | OSDA-C4 |  |  | MTW |  |  | Ludox AS-40, NaOH, KOH, alumina | Aldrich, , , Condea | [12 empty] | ['1-methyl-1-[4-(1-methylpiperidin-1-ium-1-yl)butyl]piperidin-1-ium', '1-methyl-1-[4-(1-methyl-1-piperidin-1-iumyl)butyl]piperidin-1-ium'] |  |  | 1-methyl-1-[4-(1-methylpiperidin-1-ium-1-yl)butyl]piperidin-1-ium |  |  | C[N+]1(CCCC[N+]2(C)CCCCC2)CCCCC1 |  |  | C16H34N2 |  |  | MTW |  |  | 2016
8000 | 0.03141365 | 0.001046074 | 0 | 0 | 0.003141365 | 0 | 0 | 0 | 0 | 0 | 0 | 0 | 0 | 0 | 0 | 0 | 0 | 0 | 0 | 0 | 0 | 0 | 0 | 0 | 0 | 0 | 0 | 0 | 0 | 0 | 0 | 0 | 0 | 0 | 0 | 0 | 0 | 0 | 0 | 0.9424094 | 0 | 0.006282729 | 0 | 0 | 0 | 0 | 0 | 0 | 0 | 0 | 0 | 10.1039/c5nj01203a | yes |  | 0.01570682 |  |  | 336 | 175 |  |  |  |  | OSDA-C4 |  |  | MTW |  |  | Ludox AS-40, NaOH, KOH, alumina | Aldrich, , , Condea | [12 empty] | ['1-methyl-1-[4-(1-methylpiperidin-1-ium-1-yl)butyl]piperidin-1-ium', '1-methyl-1-[4-(1-methyl-1-piperidin-1-iumyl)butyl]piperidin-1-ium'] |  |  | 1-methyl-1-[4-(1-methylpiperidin-1-ium-1-yl)butyl]piperidin-1-ium |  |  | C[N+]1(CCCC[N+]2(C)CCCCC2)CCCCC1 |  |  | C16H34N2 |  |  | MTW |  |  | 2016
8001 | 0.084626 | 0.005644554 | 0 | 0 | 0 | 0 | 0 | 0 | 0 | 0 | 0 | 0 | 0 | 0 | 0 | 0 | 0 | 0 | 0 | 0 | 0 | 0 | 0 | 0 | 0 | 0 | 0 | 0 | 0 | 0 | 0 | 0 | 0 | 0 | 0 | 0 | 0 | 0 | 0 | 0.84626 | 0 | 0.0211565 | 0 | 0 | 0 | 0 | 0 | 0 | 0 | 0 | 0 | 10.1039/c5nj01203a | yes |  | 0.042313 |  |  | 336 | 175 |  |  |  |  | OSDA-C4 |  |  | amorphous |  |  | Ludox AS-40, NaOH, KOH, alumina | Aldrich, , , Condea | [12 empty] | ['1-methyl-1-[4-(1-methylpiperidin-1-ium-1-yl)butyl]piperidin-1-ium', '1-methyl-1-[4-(1-methyl-1-piperidin-1-iumyl)butyl]piperidin-1-ium'] |  |  | 1-methyl-1-[4-(1-methylpiperidin-1-ium-1-yl)butyl]piperidin-1-ium |  |  | C[N+]1(CCCC[N+]2(C)CCCCC2)CCCCC1 |  |  | C16H34N2 | [5 empty] | 2016
8002 | 0.03143004 | 0.002096383 | 0 | 0 | 0 | 0 | 0 | 0 | 0 | 0 | 0 | 0 | 0 | 0 | 0 | 0 | 0 | 0 | 0 | 0 | 0 | 0 | 0 | 0 | 0 | 0 | 0 | 0 | 0 | 0 | 0 | 0 | 0 | 0 | 0 | 0 | 0 | 0 | 0 | 0.9429011 | 0 | 0.007857509 | 0 | 0 | 0 | 0 | 0 | 0 | 0 | 0 | 0 | 10.1039/c5nj01203a | yes |  | 0.01571502 |  |  | 336 | 175 |  |  |  |  | OSDA-C4 |  |  | amorphous |  |  | Ludox AS-40, NaOH, KOH, alumina | Aldrich, , , Condea | [12 empty] | ['1-methyl-1-[4-(1-methylpiperidin-1-ium-1-yl)butyl]piperidin-1-ium', '1-methyl-1-[4-(1-methyl-1-piperidin-1-iumyl)butyl]piperidin-1-ium'] |  |  | 1-methyl-1-[4-(1-methylpiperidin-1-ium-1-yl)butyl]piperidin-1-ium |  |  | C[N+]1(CCCC[N+]2(C)CCCCC2)CCCCC1 |  |  | C16H34N2 | [5 empty] | 2016
8003 | 0.08426943 | 0.005620771 | 0 | 0.008426943 | 0 | 0 | 0 | 0 | 0 | 0 | 0 | 0 | 0 | 0 | 0 | 0 | 0 | 0 | 0 | 0 | 0 | 0 | 0 | 0 | 0 | 0 | 0 | 0 | 0 | 0 | 0 | 0 | 0 | 0 | 0 | 0 | 0 | 0 | 0 | 0.8426943 | 0 | 0.01685389 | 0 | 0 | 0 | 0 | 0 | 0 | 0 | 0 | 0 | 10.1039/c5nj01203a | yes |  | 0.04213471 |  |  | 336 | 175 |  |  |  |  | OSDA-C4 |  |  | MTW | amorphous |  | Ludox AS-40, NaOH, KOH, alumina | Aldrich, , , Condea | [12 empty] | ['1-methyl-1-[4-(1-methylpiperidin-1-ium-1-yl)butyl]piperidin-1-ium', '1-methyl-1-[4-(1-methyl-1-piperidin-1-iumyl)butyl]piperidin-1-ium'] |  |  | 1-methyl-1-[4-(1-methylpiperidin-1-ium-1-yl)butyl]piperidin-1-ium |  |  | C[N+]1(CCCC[N+]2(C)CCCCC2)CCCCC1 |  |  | C16H34N2 |  |  | MTW |  |  | 2016
8004 | 0.03138072 | 0.002093094 | 0 | 0.003138072 | 0 | 0 | 0 | 0 | 0 | 0 | 0 | 0 | 0 | 0 | 0 | 0 | 0 | 0 | 0 | 0 | 0 | 0 | 0 | 0 | 0 | 0 | 0 | 0 | 0 | 0 | 0 | 0 | 0 | 0 | 0 | 0 | 0 | 0 | 0 | 0.9414216 | 0 | 0.006276144 | 0 | 0 | 0 | 0 | 0 | 0 | 0 | 0 | 0 | 10.1039/c5nj01203a | yes |  | 0.01569036 |  |  | 336 | 175 |  |  |  |  | OSDA-C4 |  |  | MTW | amorphous |  | Ludox AS-40, NaOH, KOH, alumina | Aldrich, , , Condea | [12 empty] | ['1-methyl-1-[4-(1-methylpiperidin-1-ium-1-yl)butyl]piperidin-1-ium', '1-methyl-1-[4-(1-methyl-1-piperidin-1-iumyl)butyl]piperidin-1-ium'] |  |  | 1-methyl-1-[4-(1-methylpiperidin-1-ium-1-yl)butyl]piperidin-1-ium |  |  | C[N+]1(CCCC[N+]2(C)CCCCC2)CCCCC1 |  |  | C16H34N2 |  |  | MTW |  |  | 2016
8005 | 0.08426943 | 0.005620771 | 0 | 0 | 0.008426943 | 0 | 0 | 0 | 0 | 0 | 0 | 0 | 0 | 0 | 0 | 0 | 0 | 0 | 0 | 0 | 0 | 0 | 0 | 0 | 0 | 0 | 0 | 0 | 0 | 0 | 0 | 0 | 0 | 0 | 0 | 0 | 0 | 0 | 0 | 0.8426943 | 0 | 0.01685389 | 0 | 0 | 0 | 0 | 0 | 0 | 0 | 0 | 0 | 10.1039/c5nj01203a | yes |  | 0.04213471 |  |  | 336 | 175 |  |  |  |  | OSDA-C4 |  |  | MTW |  |  | Ludox AS-40, NaOH, KOH, alumina | Aldrich, , , Condea | [12 empty] | ['1-methyl-1-[4-(1-methylpiperidin-1-ium-1-yl)butyl]piperidin-1-ium', '1-methyl-1-[4-(1-methyl-1-piperidin-1-iumyl)butyl]piperidin-1-ium'] |  |  | 1-methyl-1-[4-(1-methylpiperidin-1-ium-1-yl)butyl]piperidin-1-ium |  |  | C[N+]1(CCCC[N+]2(C)CCCCC2)CCCCC1 |  |  | C16H34N2 |  |  | MTW |  |  | 2016
8006 | 0.03138072 | 0.002093094 | 0 | 0 | 0.003138072 | 0 | 0 | 0 | 0 | 0 | 0 | 0 | 0 | 0 | 0 | 0 | 0 | 0 | 0 | 0 | 0 | 0 | 0 | 0 | 0 | 0 | 0 | 0 | 0 | 0 | 0 | 0 | 0 | 0 | 0 | 0 | 0 | 0 | 0 | 0.9414216 | 0 | 0.006276144 | 0 | 0 | 0 | 0 | 0 | 0 | 0 | 0 | 0 | 10.1039/c5nj01203a | yes | 0 | 0.01569036 | 0 | 0 | 336 | 175 |  |  | 0 | 0 | OSDA-C4 |  |  | MTW | amorphous |  | Ludox AS-40, NaOH, KOH, alumina | Aldrich, , , Condea | 0 | 0 | 0 | 0 | 0 | 0 | 0 | 0 |  |  |  |  | ['1-methyl-1-[4-(1-methylpiperidin-1-ium-1-yl)butyl]piperidin-1-ium', '1-methyl-1-[4-(1-methyl-1-piperidin-1-iumyl)butyl]piperidin-1-ium'] |  |  | 1-methyl-1-[4-(1-methylpiperidin-1-ium-1-yl)butyl]piperidin-1-ium |  |  | C[N+]1(CCCC[N+]2(C)CCCCC2)CCCCC1 |  |  | C16H34N2 |  |  | MTW |  |  | 2016
8007
8008 | 0 | 0 | 0 | 0 | 0 | 0 | 0 | 0 | 0 | 0 | 0 | 0 | 0 | 0 | 0 | 0 | 0 | 0 | 0 | 0 | 0 | 0 | 0 | 0 | 0 | 0 | 0 | 0 | 0 | 0 | 0 | 0 | 0 | 0 | 0 | 0 | 0 | 0 | 0 | 1 | 0 | 0 | 0 | 0 | 0 | 0 | 0 | 0 | 0 | 0 | 0 | 10.1039/c5nj02897c | no | 0 | 0 | 0 | 0 | 72 | 160 | yes |  | 0 | 0 | N,N'-di-isopropyl-imidazolium |  |  | DAF-1 |  |  | phosphoric acid, hydrofluoric acid, aluminum isopropoxide, zinc acetate dihydrate | Baker, Alfa Aesar, Mallinckrodt, Fisher | 0 | 0 | 0 | 0 | 0 | 0 | 0 | 0 |  | Synthesis and structural characterization of Zn-containing DAF-1 | ['ionic liquid reactions based', '31p mas nmr techniques', 'molecular sieve synthesis'] | ['zinc acetate dihydrate', 'concentrated phosphoric acid', "n '- di"] | ['1,3-di(propan-2-yl)imidazol-1-ium', '1,3-diisopropylimidazol-1-ium', 'ZINC02513722'] |  |  | 1,3-di(propan-2-yl)imidazol-1-ium |  |  | CC(C)n1cc[n+](C(C)C)c1 |  |  | C9H17N2 |  |  | DFO |  |  | 2016
8009
8010 | 0.02515723 | 0 | 0 | 0 | 0 | 0 | 0 | 0 | 0 | 0 | 0 | 0 | 0.01257862 | 0 | 0 | 0 | 0 | 0 | 0 | 0 | 0 | 0 | 0 | 0 | 0 | 0 | 0 | 0 | 0 | 0 | 0 | 0 | 0 | 0 | 0 | 0 | 0 | 0 | 0 | 0.9433962 | 0 | 0.009433962 | 0 | 0 | 0 | 0 | 0 | 0 | 0 | 0 | 0 | 10.1039/c5nj03094c | yes | 0 | 0.009433962 | 0 | 0 | 72 | 175 | yes |  | 0 | 0 | 5-azonia-spiro[4,4]nonane |  |  | IWW |  |  | GeO2, TEOS | Aldrich, Aldrich | 0 | 0 | 0 | 0 | 0 | 0 | 0 | 0 |  | Synthesis of an IWW-type germanosilicate zeolite using 5-azonia-spiro[4,4]nonane as a structure directing agent | ['acid leaching using 6', 'structure directing agent', 'otherwise identical synthesis'] | ['within 48 hours', 'structure directing agent', 'round bottom flask'] | ['5-azoniaspiro[4.4]nonane', 'ZINC01646411'] |  |  | 5-azoniaspiro[4.4]nonane |  |  | C1CC[N+]2(C1)CCCC2 |  |  | C8H16N |  |  | IWW |  |  | 2016
8011
8012 | 0 | 0 | 0.01684211 | 0 | 0 | 0 | 0 | 0 | 0 | 0 | 0 | 0.01894737 | 0 | 0 | 0 | 0 | 0 | 0.01684211 | 0 | 0 | 0 | 0 | 0 | 0.004210526 | 0 | 0 | 0 | 0 | 0 | 0 | 0 | 0 | 0 | 0 | 0 | 0 | 0 | 0 | 0 | 0.9347368 | 0.5108136 | 0.008421053 | 0 | 0 | 0 | 0 | 0 | 0 | 0 | 0 | 0 | 10.1039/c5qi00283d | yes | 0 | 0 | 0 | 0 | 168 | 170 |  |  | 0 | 0 | 4,4'-bipyridine |  |  | JU104 |  |  | Zn(Oac)2*2H2O, Ga2O3, H3PO3, HF, ethanol |  | 0 | 0.06 | 0 | 0 | 0 | 0 | 0 | 0 |  | A new methylviologen-templated zinc gallophosphate zeolite with photo-/thermochromism, fluorescent and photoelectric properties | ['new zinc gallophosphate zeolite', 'ring channels running along', 'new efficient electron'] | ['lined stainless steel autoclave', 'high resolution liquid chromatography', '2 mmol ), 4'] | ['4-pyridin-4-ylpyridine', '4-(4-Pyridyl)pyridine', '37275-48-2', '553-26-4', 'InChI=1/C10H8N2/c1-5-11-6-2-9(1)10-3-7-12-8-4-10/h1-8', ".gamma.,.gamma.'-Bipyridyl", ".gamma.,.gamma.'-Dipyridyl", 'NSC404423', 'ST5307200', '289426_ALDRICH', '4,4&#8242;&#8722;Dipyridyl', 'EU-0068109', 'CBDivE_014486', 'Dopamine Nmethyltransferase', 'Methyltransferase, dopamine N-', 'SR-01000400279-2', 'ZINC00043467', 'IDI1_017636', 'Maybridge3_006249', '36690_RIEDEL', 'NCGC00163975-01', "4,4'-bpy", '4,4-Bipyridin', 'AC-907/34121028', 'CHEBI:30985', '14455_FLUKA', '4,4&#8242;-Bipyridyl', 'MLS000702205', 'SMR000224611', "4,4'-Bipyridine", "4,4'-Bipyridyl", "4,4'-DIPYRIDYL", "4,4'-Dipyridine", "4,4'-Dipyridyl hydrate", '4,4-Bipyridyl', '4,4-Dipyridyl', '4-(4-Pyridyl)pyridine', '5-23-08-00028 (Beilstein Handbook Reference)', 'AI3-00138', 'BRN 0113176', 'CCRIS 2363', 'EINECS 209-036-3', 'NSC 404423', "gamma,gamma'-Bipyridyl", "gamma,gamma'-Dipyridyl"] |  |  | 4-pyridin-4-ylpyridine |  |  | c1cc(-c2ccncc2)ccn1 |  |  | C10H8N2 |  |  | USI |  |  | 2016
8013
8014 | 0.02141007 | 0.0007065322 | 0 | 0.003853812 | 0 | 0 | 0 | 0 | 0 | 0 | 0 | 0 | 0 | 0 | 0 | 0 | 0 | 0 | 0 | 0 | 0 | 0 | 0 | 0 | 0 | 0 | 0 | 0 | 0 | 0 | 0 | 0 | 0 | 0 | 0 | 0 | 0 | 0 | 0 | 0.963453 | 0 | 0.007493523 | 0 | 0 | 0 | 0 | 0 | 0 | 0 | 0 | 0 | 10.1039/c5sc01912e | yes |  | 0.00308305 | 1 |  | 264 | 150 | yes |  |  |  | hexamethyleneimine |  |  | MCM-22 |  |  | Cabosil M5, sodium aluminate, NaOH | , Aldrich, | [9 empty] | One-pot synthesis of MWW zeolite nanosheets using a rationally designed organic structure-directing agent | ['rationally designed organic structure', 'detectable amorphous silica phases', 'delaminated mww zeolite nanosheets'] | [] | ['azepane', '111-49-9', 'CHEBI:32616', 'azepane', 'NCGC00091040-01', 'H10401_ALDRICH', '1H-Azepine, hexahydro-', 'Azacycloheptane', 'Azepine, hexahydro-', 'Cyclohexamethylenimine', 'G 0', 'Hexahydro-1H-azepine', 'Hexahydroazepine', 'Hexamethylene imine', 'Hexamethylenimine', 'Homopiperidine', 'NSC16236', 'Perhydroazepine', 'WLN: T7MTJ', 'InChI=1/C6H13N/c1-2-4-6-7-5-3-1/h7H,1-6H', '1-Azacycloheptane', '5-20-04-00003 (Beilstein Handbook Reference)', 'AI3-26610', 'BRN 0001084', 'CP 18407', 'Cycloheptane, 1-aza-', 'EINECS 203-875-9', 'HSDB 562', 'Hexamethyleneimine', 'Hexamethyleneimine [UN2493] [Flammable liquid]', 'NSC 16236', 'UN2493', 'ST5213818'] |  |  | azepane |  |  | C1CCCNCC1 |  |  | C6H13N |  |  | MWW |  |  | 2015
8015 | 0.0460596 | 0.003822947 | 0 | 0.009672516 | 0 | 0 | 0 | 0 | 0 | 0 | 0 | 0 | 0 | 0 | 0 | 0 | 0 | 0 | 0 | 0 | 0 | 0 | 0 | 0 | 0 | 0 | 0 | 0 | 0 | 0 | 0 | 0 | 0 | 0 | 0 | 0 | 0 | 0 | 0 | 0.9165861 | 0 | 0.01612086 | 0 | 0 | 0 | 0 | 0 | 0 | 0 | 0 | 0 | 10.1039/c5sc01912e | yes |  | 0.007738013 |  |  | 33 | 145 | yes |  |  |  | hexamethyleneimine |  |  | MCM-56 |  |  | Ludox LS30, sodium aluminate, NaOH | , Aldrich, | [12 empty] | ['azepane', '111-49-9', 'CHEBI:32616', 'azepane', 'NCGC00091040-01', 'H10401_ALDRICH', '1H-Azepine, hexahydro-', 'Azacycloheptane', 'Azepine, hexahydro-', 'Cyclohexamethylenimine', 'G 0', 'Hexahydro-1H-azepine', 'Hexahydroazepine', 'Hexamethylene imine', 'Hexamethylenimine', 'Homopiperidine', 'NSC16236', 'Perhydroazepine', 'WLN: T7MTJ', 'InChI=1/C6H13N/c1-2-4-6-7-5-3-1/h7H,1-6H', '1-Azacycloheptane', '5-20-04-00003 (Beilstein Handbook Reference)', 'AI3-26610', 'BRN 0001084', 'CP 18407', 'Cycloheptane, 1-aza-', 'EINECS 203-875-9', 'HSDB 562', 'Hexamethyleneimine', 'Hexamethyleneimine [UN2493] [Flammable liquid]', 'NSC 16236', 'UN2493', 'ST5213818'] |  |  | azepane |  |  | C1CCCNCC1 |  |  | C6H13N | [5 empty] | 2015
8016 | 0.02139037 | 0.001069519 | 0 | 0.004278075 | 0 | 0 | 0 | 0 | 0 | 0 | 0 | 0 | 0 | 0 | 0 | 0 | 0 | 0 | 0 | 0 | 0 | 0 | 0 | 0 | 0 | 0 | 0 | 0 | 0 | 0 | 0 | 0 | 0 | 0 | 0 | 0 | 0 | 0 | 0 | 0.9625668 | 0 | 0.002139037 | 0 | 0 | 0 | 0 | 0 | 0 | 0 | 0 | 0 | 10.1039/c5sc01912e | yes |  | 0.00855615 | 4 |  | 336 | 160 | yes |  |  |  | ADA-4-16 |  |  | MIT-1 |  |  | Ludox LS30, aluminum hydroxide, NaOH | , SPI Pharma, Aldrich | [18 empty] | CCCCCCCCCCCCCCCC[N+](C)(C)CCCC[N+](C)(C)C12CC3CC(CC(C3)C1)C2 |  |  | C34H68N2 |  |  | MWW |  |  | 2015
8017 | 0.02139037 | 0.001069519 | 0 | 0.004278075 | 0 | 0 | 0 | 0 | 0 | 0 | 0 | 0 | 0 | 0 | 0 | 0 | 0 | 0 | 0 | 0 | 0 | 0 | 0 | 0 | 0 | 0 | 0 | 0 | 0 | 0 | 0 | 0 | 0 | 0 | 0 | 0 | 0 | 0 | 0 | 0.9625668 | 0 | 0.002139037 | 0 | 0 | 0 | 0 | 0 | 0 | 0 | 0 | 0 | 10.1039/c5sc01912e | yes |  | 0.00855615 | 4 |  | 744 | 150 | yes |  |  |  | ADA-4-16 |  |  | MIT-1 |  |  | Ludox LS30, aluminum hydroxide, NaOH | , SPI Pharma, Aldrich | [18 empty] | CCCCCCCCCCCCCCCC[N+](C)(C)CCCC[N+](C)(C)C12CC3CC(CC(C3)C1)C2 |  |  | C34H68N2 |  |  | MWW |  |  | 2015
8018 | 0.02125399 | 0.001062699 | 0 | 0.004250797 | 0 | 0 | 0 | 0 | 0 | 0 | 0 | 0 | 0 | 0 | 0 | 0 | 0 | 0 | 0 | 0 | 0 | 0 | 0 | 0 | 0 | 0 | 0 | 0 | 0 | 0 | 0 | 0 | 0 | 0 | 0 | 0 | 0 | 0 | 0 | 0.9564293 | 0 | 0.004250797 | 0 | 0 | 0 | 0 | 0 | 0 | 0 | 0 | 0 | 10.1039/c5sc01912e | yes |  | 0.01275239 | 4 |  | 312 | 160 | yes |  |  |  | ADA-4-16 |  |  | MIT-1 |  |  | Ludox LS30, aluminum hydroxide, NaOH | , SPI Pharma, Aldrich | [18 empty] | CCCCCCCCCCCCCCCC[N+](C)(C)CCCC[N+](C)(C)C12CC3CC(CC(C3)C1)C2 |  |  | C34H68N2 |  |  | MWW |  |  | 2015
8019 | 0.02111932 | 0.001055966 | 0 | 0.004223865 | 0 | 0 | 0 | 0 | 0 | 0 | 0 | 0 | 0 | 0 | 0 | 0 | 0 | 0 | 0 | 0 | 0 | 0 | 0 | 0 | 0 | 0 | 0 | 0 | 0 | 0 | 0 | 0 | 0 | 0 | 0 | 0 | 0 | 0 | 0 | 0.9503696 | 0 | 0.006335797 | 0 | 0 | 0 | 0 | 0 | 0 | 0 | 0 | 0 | 10.1039/c5sc01912e | yes |  | 0.01689546 | 4 |  | 312 | 160 | yes |  |  |  | ADA-4-16 |  |  | MIT-1 |  |  | Ludox LS30, aluminum hydroxide, NaOH | , SPI Pharma, Aldrich | [18 empty] | CCCCCCCCCCCCCCCC[N+](C)(C)CCCC[N+](C)(C)C12CC3CC(CC(C3)C1)C2 |  |  | C34H68N2 |  |  | MWW |  |  | 2015
8020 | 0.02139037 | 0.001069519 | 0 | 0.004278075 | 0 | 0 | 0 | 0 | 0 | 0 | 0 | 0 | 0 | 0 | 0 | 0 | 0 | 0 | 0 | 0 | 0 | 0 | 0 | 0 | 0 | 0 | 0 | 0 | 0 | 0 | 0 | 0 | 0 | 0 | 0 | 0 | 0 | 0 | 0 | 0.9625668 | 0 | 0.002139037 | 0 | 0 | 0 | 0 | 0 | 0 | 0 | 0 | 0 | 10.1039/c5sc01912e | yes |  | 0.00855615 | 4 |  | 720 | 160 | yes |  |  |  | ADA-5-16 |  |  | amorphous |  |  | Ludox LS30, aluminum hydroxide, NaOH | , SPI Pharma, Aldrich | [18 empty] | CCCCCCCCCCCCCCCC[N+](C)(C)CCCCC[N+](C)(C)C12CC3CC(CC(C3)C1)C2 |  |  | C35H70N2 | [5 empty] | 2015
8021 | 0.02139037 | 0.001069519 | 0 | 0.004278075 | 0 | 0 | 0 | 0 | 0 | 0 | 0 | 0 | 0 | 0 | 0 | 0 | 0 | 0 | 0 | 0 | 0 | 0 | 0 | 0 | 0 | 0 | 0 | 0 | 0 | 0 | 0 | 0 | 0 | 0 | 0 | 0 | 0 | 0 | 0 | 0.9625668 | 0 | 0.002139037 | 0 | 0 | 0 | 0 | 0 | 0 | 0 | 0 | 0 | 10.1039/c5sc01912e | yes |  | 0.00855615 | 4 |  | 528 | 160 | yes |  |  |  | ADA-6-16 |  |  | MIT-1 |  |  | Ludox LS30, aluminum hydroxide, NaOH | , SPI Pharma, Aldrich | [18 empty] | CCCCCCCCCCCCCCCC[N+](C)(C)CCCCCC[N+](C)(C)C12CC3CC(CC(C3)C1)C2 |  |  | C36H72N2 |  |  | MWW |  |  | 2015
8022 | 0.02139037 | 0.001069519 | 0 | 0.004278075 | 0 | 0 | 0 | 0 | 0 | 0 | 0 | 0 | 0 | 0 | 0 | 0 | 0 | 0 | 0 | 0 | 0 | 0 | 0 | 0 | 0 | 0 | 0 | 0 | 0 | 0 | 0 | 0 | 0 | 0 | 0 | 0 | 0 | 0 | 0 | 0.9625668 | 0 | 0.002139037 | 0 | 0 | 0 | 0 | 0 | 0 | 0 | 0 | 0 | 10.1039/c5sc01912e | yes |  | 0.00855615 | 4 |  | 744 | 150 | yes |  |  |  | ADA-6-16 |  |  | MIT-1 | amorphous |  | Ludox LS30, aluminum hydroxide, NaOH | , SPI Pharma, Aldrich | [18 empty] | CCCCCCCCCCCCCCCC[N+](C)(C)CCCCCC[N+](C)(C)C12CC3CC(CC(C3)C1)C2 |  |  | C36H72N2 |  |  | MWW |  |  | 2015
8023 | 0.02138752 | 0.001069376 | 0 | 0.004277503 | 0 | 0 | 0 | 0 | 0 | 0 | 0 | 0 | 0 | 0 | 0 | 0 | 0 | 0 | 0 | 0 | 0 | 0 | 0 | 0 | 0 | 0 | 0 | 0 | 0 | 0 | 0 | 0 | 0 | 0 | 0 | 0 | 0 | 0 | 0 | 0.9624382 | 0 | 0.002138752 | 0.000133672 | 0 | 0 | 0 | 0 | 0 | 0 | 0 | 0 | 10.1039/c5sc01912e | yes |  | 0.008555006 | 4 |  | 432 | 160 | yes |  |  |  | ADA-4-16 |  |  | MIT-1 |  |  | Ludox LS30, aluminum hydroxide, NaOH | , SPI Pharma, Aldrich | [18 empty] | CCCCCCCCCCCCCCCC[N+](C)(C)CCCC[N+](C)(C)C12CC3CC(CC(C3)C1)C2 |  |  | C34H68N2 |  |  | MWW |  |  | 2015
8024 | 0.02138466 | 0.001069233 | 0 | 0.004276931 | 0 | 0 | 0 | 0 | 0 | 0 | 0 | 0 | 0 | 0 | 0 | 0 | 0 | 0 | 0 | 0 | 0 | 0 | 0 | 0 | 0 | 0 | 0 | 0 | 0 | 0 | 0 | 0 | 0 | 0 | 0 | 0 | 0 | 0 | 0 | 0.9623095 | 0 | 0.002138466 | 0.0002673082 | 0 | 0 | 0 | 0 | 0 | 0 | 0 | 0 | 10.1039/c5sc01912e | yes |  | 0.008553863 | 4 |  | 432 | 160 | yes |  |  |  | ADA-4-16 |  |  | MIT-1 |  |  | Ludox LS30, aluminum hydroxide, NaOH | , SPI Pharma, Aldrich | [18 empty] | CCCCCCCCCCCCCCCC[N+](C)(C)CCCC[N+](C)(C)C12CC3CC(CC(C3)C1)C2 |  |  | C34H68N2 |  |  | MWW |  |  | 2015
8025 | 0.02137894 | 0.001068947 | 0 | 0.004275788 | 0 | 0 | 0 | 0 | 0 | 0 | 0 | 0 | 0 | 0 | 0 | 0 | 0 | 0 | 0 | 0 | 0 | 0 | 0 | 0 | 0 | 0 | 0 | 0 | 0 | 0 | 0 | 0 | 0 | 0 | 0 | 0 | 0 | 0 | 0 | 0.9620524 | 0 | 0.002137894 | 0.0005344735 | 0 | 0 | 0 | 0 | 0 | 0 | 0 | 0 | 10.1039/c5sc01912e | yes |  | 0.008551577 | 4 |  | 192 | 160 | yes |  |  |  | ADA-4-16 |  |  | CHA |  |  | Ludox LS30, aluminum hydroxide, NaOH | , SPI Pharma, Aldrich | [18 empty] | CCCCCCCCCCCCCCCC[N+](C)(C)CCCC[N+](C)(C)C12CC3CC(CC(C3)C1)C2 |  |  | C34H68N2 |  |  | CHA |  |  | 2015
8026 | 0.02136752 | 0.001068376 | 0 | 0.004273504 | 0 | 0 | 0 | 0 | 0 | 0 | 0 | 0 | 0 | 0 | 0 | 0 | 0 | 0 | 0 | 0 | 0 | 0 | 0 | 0 | 0 | 0 | 0 | 0 | 0 | 0 | 0 | 0 | 0 | 0 | 0 | 0 | 0 | 0 | 0 | 0.9615385 | 0 | 0.002136752 | 0.001068376 | 0 | 0 | 0 | 0 | 0 | 0 | 0 | 0 | 10.1039/c5sc01912e | yes |  | 0.008547009 | 4 |  | 120 | 160 | yes |  |  |  | ADA-4-16 |  |  | CHA |  |  | Ludox LS30, aluminum hydroxide, NaOH | , SPI Pharma, Aldrich | [18 empty] | CCCCCCCCCCCCCCCC[N+](C)(C)CCCC[N+](C)(C)C12CC3CC(CC(C3)C1)C2 |  |  | C34H68N2 |  |  | CHA |  |  | 2015
8027 | 0.02134472 | 0.001067236 | 0 | 0.004268943 | 0 | 0 | 0 | 0 | 0 | 0 | 0 | 0 | 0 | 0 | 0 | 0 | 0 | 0 | 0 | 0 | 0 | 0 | 0 | 0 | 0 | 0 | 0 | 0 | 0 | 0 | 0 | 0 | 0 | 0 | 0 | 0 | 0 | 0 | 0 | 0.9605123 | 0 | 0.002134472 | 0.002134472 | 0 | 0 | 0 | 0 | 0 | 0 | 0 | 0 | 10.1039/c5sc01912e | yes |  | 0.008537887 | 4 |  | 120 | 160 | yes |  |  |  | ADA-4-16 |  |  | CHA |  |  | Ludox LS30, aluminum hydroxide, NaOH | , SPI Pharma, Aldrich | [18 empty] | CCCCCCCCCCCCCCCC[N+](C)(C)CCCC[N+](C)(C)C12CC3CC(CC(C3)C1)C2 |  |  | C34H68N2 |  |  | CHA |  |  | 2015
8028 | 0.02205187 | 0.001050089 | 0 | 0 | 0 | 0 | 0 | 0 | 0 | 0 | 0 | 0 | 0 | 0 | 0 | 0 | 0 | 0 | 0 | 0 | 0 | 0 | 0 | 0 | 0 | 0 | 0 | 0 | 0 | 0 | 0 | 0 | 0 | 0 | 0 | 0 | 0 | 0 | 0 | 0.9702825 | 0 | 0.002205187 | 0 | 0 | 0 | 0 | 0 | 0 | 0 | 0 | 0 | 10.1039/c5sc01912e | yes |  | 0.004410375 | 4 |  | 504 | 160 | yes |  |  |  | ADA-4-16 |  |  | amorphous |  |  | Ludox LS30, aluminum hydroxide, NaOH | , SPI Pharma, Aldrich | [18 empty] | CCCCCCCCCCCCCCCC[N+](C)(C)CCCC[N+](C)(C)C12CC3CC(CC(C3)C1)C2 |  |  | C34H68N2 | [5 empty] | 2015
8029 | 0.02148228 | 0.001074114 | 0 | 0.002148228 | 0 | 0 | 0 | 0 | 0 | 0 | 0 | 0 | 0 | 0 | 0 | 0 | 0 | 0 | 0 | 0 | 0 | 0 | 0 | 0 | 0 | 0 | 0 | 0 | 0 | 0 | 0 | 0 | 0 | 0 | 0 | 0 | 0 | 0 | 0 | 0.9667025 | 0 | 0.002148228 | 0 | 0 | 0 | 0 | 0 | 0 | 0 | 0 | 0 | 10.1039/c5sc01912e | yes |  | 0.006444683 | 4 |  | 720 | 160 | yes |  |  |  | ADA-4-16 |  |  | MIT-1 |  |  | Ludox LS30, aluminum hydroxide, NaOH | , SPI Pharma, Aldrich | 22 | [17 empty] | CCCCCCCCCCCCCCCC[N+](C)(C)CCCC[N+](C)(C)C12CC3CC(CC(C3)C1)C2 |  |  | C34H68N2 |  |  | MWW |  |  | 2015
8030 | 0.02185906 | 0.001040908 | 0 | 0.004371812 | 0 | 0 | 0 | 0 | 0 | 0 | 0 | 0 | 0 | 0 | 0 | 0 | 0 | 0 | 0 | 0 | 0 | 0 | 0 | 0 | 0 | 0 | 0 | 0 | 0 | 0 | 0 | 0 | 0 | 0 | 0 | 0 | 0 | 0 | 0 | 0.9617987 | 0 | 0.002185906 | 0 | 0 | 0 | 0 | 0 | 0 | 0 | 0 | 0 | 10.1039/c5sc01912e | yes |  | 0.008743624 | 4 |  | 336 | 160 | yes |  |  |  | ADA-4-16 |  |  | MIT-1 |  |  | Ludox LS30, aluminum hydroxide, NaOH | , SPI Pharma, Aldrich | 19 | [17 empty] | CCCCCCCCCCCCCCCC[N+](C)(C)CCCC[N+](C)(C)C12CC3CC(CC(C3)C1)C2 |  |  | C34H68N2 |  |  | MWW |  |  | 2015
8031 | 0.02084522 | 0.001097117 | 0 | 0.006462018 | 0 | 0 | 0 | 0 | 0 | 0 | 0 | 0 | 0 | 0 | 0 | 0 | 0 | 0 | 0 | 0 | 0 | 0 | 0 | 0 | 0 | 0 | 0 | 0 | 0 | 0 | 0 | 0 | 0 | 0 | 0 | 0 | 0 | 0 | 0 | 0.9588801 | 0 | 0.002084522 | 0 | 0 | 0 | 0 | 0 | 0 | 0 | 0 | 0 | 10.1039/c5sc01912e | yes |  | 0.01063106 | 4 |  | 168 | 160 | yes |  |  |  | ADA-4-16 |  |  | MIT-1 |  |  | Ludox LS30, aluminum hydroxide, NaOH | , SPI Pharma, Aldrich | 16 | [17 empty] | CCCCCCCCCCCCCCCC[N+](C)(C)CCCC[N+](C)(C)C12CC3CC(CC(C3)C1)C2 |  |  | C34H68N2 |  |  | MWW |  |  | 2015
8032 | 0.08510638 | 0.004255319 | 0 | 0.01702128 | 0 | 0 | 0 | 0 | 0 | 0 | 0 | 0 | 0 | 0 | 0 | 0 | 0 | 0 | 0 | 0 | 0 | 0 | 0 | 0 | 0 | 0 | 0 | 0 | 0 | 0 | 0 | 0 | 0 | 0 | 0 | 0 | 0 | 0 | 0 | 0.8510638 | 0 | 0.008510638 | 0 | 0 | 0 | 0 | 0 | 0 | 0 | 0 | 0 | 10.1039/c5sc01912e | yes |  | 0.03404255 | 4 |  | 504 | 160 | yes |  |  |  | ADA-4-16 |  |  | MWW | amorphous |  | Ludox LS30, aluminum hydroxide, NaOH | , SPI Pharma, Aldrich | [18 empty] | CCCCCCCCCCCCCCCC[N+](C)(C)CCCC[N+](C)(C)C12CC3CC(CC(C3)C1)C2 |  |  | C34H68N2 |  |  | MWW |  |  | 2015
8033 | 0.04593477 | 0.002296739 | 0 | 0.009646302 | 0 | 0 | 0 | 0 | 0 | 0 | 0 | 0 | 0 | 0 | 0 | 0 | 0 | 0 | 0 | 0 | 0 | 0 | 0 | 0 | 0 | 0 | 0 | 0 | 0 | 0 | 0 | 0 | 0 | 0 | 0 | 0 | 0 | 0 | 0 | 0.9186955 | 0 | 0.004593477 | 0 | 0 | 0 | 0 | 0 | 0 | 0 | 0 | 0 | 10.1039/c5sc01912e | yes |  | 0.01883326 | 4 |  | 504 | 160 | yes |  |  |  | ADA-4-16 |  |  | amorphous |  |  | Ludox LS30, aluminum hydroxide, NaOH | , SPI Pharma, Aldrich | 19 | [17 empty] | CCCCCCCCCCCCCCCC[N+](C)(C)CCCC[N+](C)(C)C12CC3CC(CC(C3)C1)C2 |  |  | C34H68N2 | [5 empty] | 2015
8034 | 0.009821964 | 0.0005169455 | 0 | 0.002259052 | 0 | 0 | 0 | 0 | 0 | 0 | 0 | 0 | 0 | 0 | 0 | 0 | 0 | 0 | 0 | 0 | 0 | 0 | 0 | 0 | 0 | 0 | 0 | 0 | 0 | 0 | 0 | 0 | 0 | 0 | 0 | 0 | 0 | 0 | 0 | 0.9821964 | 0 | 0.0009821964 | 0 | 0 | 0 | 0 | 0 | 0 | 0 | 0 | 0 | 10.1039/c5sc01912e | yes |  | 0.004223445 | 4 |  | 336 | 160 | yes |  |  |  | ADA-4-16 |  |  | MIT-1 |  |  | Ludox LS30, aluminum hydroxide, NaOH | , SPI Pharma, Aldrich | [18 empty] | CCCCCCCCCCCCCCCC[N+](C)(C)CCCC[N+](C)(C)C12CC3CC(CC(C3)C1)C2 |  |  | C34H68N2 |  |  | MWW |  |  | 2015
8035 | 0.02183406 | 0.002183406 | 0 | 0.004366812 | 0 | 0 | 0 | 0 | 0 | 0 | 0 | 0 | 0 | 0 | 0 | 0 | 0 | 0 | 0 | 0 | 0 | 0 | 0 | 0 | 0 | 0 | 0 | 0 | 0 | 0 | 0 | 0 | 0 | 0 | 0 | 0 | 0 | 0 | 0 | 0.9606987 | 0 | 0.002183406 | 0 | 0 | 0 | 0 | 0 | 0 | 0 | 0 | 0 | 10.1039/c5sc01912e | yes |  | 0.008733624 | 4 |  | 744 | 160 | yes |  |  |  | ADA-4-16 |  |  | amorphous |  |  | Ludox LS30, aluminum hydroxide, NaOH | , SPI Pharma, Aldrich | [18 empty] | CCCCCCCCCCCCCCCC[N+](C)(C)CCCC[N+](C)(C)C12CC3CC(CC(C3)C1)C2 |  |  | C34H68N2 | [5 empty] | 2015
8036 | 0.02185456 | 0.0008094282 | 0 | 0.004589458 | 0 | 0 | 0 | 0 | 0 | 0 | 0 | 0 | 0 | 0 | 0 | 0 | 0 | 0 | 0 | 0 | 0 | 0 | 0 | 0 | 0 | 0 | 0 | 0 | 0 | 0 | 0 | 0 | 0 | 0 | 0 | 0 | 0 | 0 | 0 | 0.9616007 | 0 | 0.002185456 | 0 | 0 | 0 | 0 | 0 | 0 | 0 | 0 | 0 | 10.1039/c5sc01912e | yes |  | 0.00896037 | 4 |  | 336 | 160 | yes |  |  |  | ADA-4-16 |  |  | MIT-1 |  |  | Ludox LS30, aluminum hydroxide, NaOH | , SPI Pharma, Aldrich | 26 | [17 empty] | CCCCCCCCCCCCCCCC[N+](C)(C)CCCC[N+](C)(C)C12CC3CC(CC(C3)C1)C2 |  |  | C34H68N2 |  |  | MWW |  |  | 2015
8037 | 0.02140392 | 0.0004368147 | 0 | 0.004280785 | 0 | 0 | 0 | 0 | 0 | 0 | 0 | 0 | 0 | 0 | 0 | 0 | 0 | 0 | 0 | 0 | 0 | 0 | 0 | 0 | 0 | 0 | 0 | 0 | 0 | 0 | 0 | 0 | 0 | 0 | 0 | 0 | 0 | 0 | 0 | 0.9631765 | 0 | 0.002140392 | 0 | 0 | 0 | 0 | 0 | 0 | 0 | 0 | 0 | 10.1039/c5sc01912e | yes |  | 0.008561569 | 4 |  | 216 | 160 | yes |  |  |  | ADA-4-16 |  |  | MIT-1 |  |  | Ludox LS30, aluminum hydroxide, NaOH | , SPI Pharma, Aldrich | 45 | [17 empty] | CCCCCCCCCCCCCCCC[N+](C)(C)CCCC[N+](C)(C)C12CC3CC(CC(C3)C1)C2 |  |  | C34H68N2 |  |  | MWW |  |  | 2015
8038 | 0 | 0.02188184 | 0 | 0.004376368 | 0 | 0 | 0 | 0 | 0 | 0 | 0 | 0 | 0 | 0 | 0 | 0 | 0 | 0 | 0 | 0 | 0 | 0 | 0 | 0 | 0 | 0 | 0 | 0 | 0 | 0 | 0 | 0 | 0 | 0 | 0 | 0 | 0 | 0 | 0 | 0.9628009 | 0 | 0.002188184 | 0 | 0 | 0 | 0 | 0 | 0 | 0 | 0 | 0 | 10.1039/c5sc01912e | yes |  | 0.008752735 | 4 |  | 96 | 160 | yes |  |  |  | ADA-4-16 |  |  | ZSM-48 |  |  | Ludox LS30, aluminum hydroxide, NaOH | , SPI Pharma, Aldrich | 0 | [17 empty] | CCCCCCCCCCCCCCCC[N+](C)(C)CCCC[N+](C)(C)C12CC3CC(CC(C3)C1)C2 |  |  | C34H68N2 |  |  | *MRE |  |  | 2015
8039 | 0.08474576 | 0.008474576 | 0 | 0.01694915 | 0 | 0 | 0 | 0 | 0 | 0 | 0 | 0 | 0 | 0 | 0 | 0 | 0 | 0 | 0 | 0 | 0 | 0 | 0 | 0 | 0 | 0 | 0 | 0 | 0 | 0 | 0 | 0 | 0 | 0 | 0 | 0 | 0 | 0 | 0 | 0.8474576 | 0 | 0.008474576 | 0 | 0 | 0 | 0 | 0 | 0 | 0 | 0 | 0 | 10.1039/c5sc01912e | yes |  | 0.03389831 | 4 |  | 744 | 160 | yes |  |  |  | ADA-4-16 |  |  | amorphous |  |  | Ludox LS30, aluminum hydroxide, NaOH | , SPI Pharma, Aldrich | [18 empty] | CCCCCCCCCCCCCCCC[N+](C)(C)CCCC[N+](C)(C)C12CC3CC(CC(C3)C1)C2 |  |  | C34H68N2 | [5 empty] | 2015
8040 | 0.04587156 | 0.004587156 | 0 | 0.009174312 | 0 | 0 | 0 | 0 | 0 | 0 | 0 | 0 | 0 | 0 | 0 | 0 | 0 | 0 | 0 | 0 | 0 | 0 | 0 | 0 | 0 | 0 | 0 | 0 | 0 | 0 | 0 | 0 | 0 | 0 | 0 | 0 | 0 | 0 | 0 | 0.9174312 | 0 | 0.004587156 | 0 | 0 | 0 | 0 | 0 | 0 | 0 | 0 | 0 | 10.1039/c5sc01912e | yes |  | 0.01834862 | 4 |  | 744 | 160 | yes |  |  |  | ADA-4-16 |  |  | amorphous |  |  | Ludox LS30, aluminum hydroxide, NaOH | , SPI Pharma, Aldrich | [18 empty] | CCCCCCCCCCCCCCCC[N+](C)(C)CCCC[N+](C)(C)C12CC3CC(CC(C3)C1)C2 |  |  | C34H68N2 | [5 empty] | 2015
8041 | 0.01066098 | 0.001066098 | 0 | 0.002132196 | 0 | 0 | 0 | 0 | 0 | 0 | 0 | 0 | 0 | 0 | 0 | 0 | 0 | 0 | 0 | 0 | 0 | 0 | 0 | 0 | 0 | 0 | 0 | 0 | 0 | 0 | 0 | 0 | 0 | 0 | 0 | 0 | 0 | 0 | 0 | 0.9808102 | 0 | 0.001066098 | 0 | 0 | 0 | 0 | 0 | 0 | 0 | 0 | 0 | 10.1039/c5sc01912e | yes |  | 0.004264392 | 4 |  | 744 | 160 | yes |  |  |  | ADA-4-16 |  |  | amorphous |  |  | Ludox LS30, aluminum hydroxide, NaOH | , SPI Pharma, Aldrich | [18 empty] | CCCCCCCCCCCCCCCC[N+](C)(C)CCCC[N+](C)(C)C12CC3CC(CC(C3)C1)C2 |  |  | C34H68N2 | [5 empty] | 2015
8042 | 0.04601227 | 0.001533742 | 0 | 0.009202454 | 0 | 0 | 0 | 0 | 0 | 0 | 0 | 0 | 0 | 0 | 0 | 0 | 0 | 0 | 0 | 0 | 0 | 0 | 0 | 0 | 0 | 0 | 0 | 0 | 0 | 0 | 0 | 0 | 0 | 0 | 0 | 0 | 0 | 0 | 0 | 0.9202454 | 0 | 0.004601227 | 0 | 0 | 0 | 0 | 0 | 0 | 0 | 0 | 0 | 10.1039/c5sc01912e | yes |  | 0.01840491 | 4 |  | 552 | 160 | yes |  |  |  | ADA-4-16 |  |  | MFI | amorphous |  | Ludox LS30, aluminum hydroxide, NaOH | , SPI Pharma, Aldrich | [18 empty] | CCCCCCCCCCCCCCCC[N+](C)(C)CCCC[N+](C)(C)C12CC3CC(CC(C3)C1)C2 |  |  | C34H68N2 |  |  | MFI |  |  | 2015
8043 | 0.009925117 | 0.0003422454 | 0 | 0.002084275 | 0 | 0 | 0 | 0 | 0 | 0 | 0 | 0 | 0 | 0 | 0 | 0 | 0 | 0 | 0 | 0 | 0 | 0 | 0 | 0 | 0 | 0 | 0 | 0 | 0 | 0 | 0 | 0 | 0 | 0 | 0 | 0 | 0 | 0 | 0 | 0.9825866 | 0 | 0.0009925117 | 0 | 0 | 0 | 0 | 0 | 0 | 0 | 0 | 0 | 10.1039/c5sc01912e | yes |  | 0.004069298 | 4 |  | 336 | 160 | yes |  |  |  | ADA-4-16 |  |  | MIT-1 |  |  | Ludox LS30, aluminum hydroxide, NaOH | , SPI Pharma, Aldrich | 27 | [17 empty] | CCCCCCCCCCCCCCCC[N+](C)(C)CCCC[N+](C)(C)C12CC3CC(CC(C3)C1)C2 |  |  | C34H68N2 |  |  | MWW |  |  | 2015
8044 | 0.0324753 | 0.001709226 | 0 | 0.007144566 | 0 | 0 | 0 | 0 | 0 | 0 | 0 | 0 | 0 | 0 | 0 | 0 | 0 | 0 | 0 | 0 | 0 | 0 | 0 | 0 | 0 | 0 | 0 | 0 | 0 | 0 | 0 | 0 | 0 | 0 | 0 | 0 | 0 | 0 | 0 | 0.9417837 | 0 | 0.00324753 | 0 | 0 | 0 | 0 | 0 | 0 | 0 | 0 | 0 | 10.1039/c5sc01912e | yes |  | 0.01363963 | 4 |  | 552 | 160 | yes |  |  |  | ADA-4-16 |  |  | MIT-1 |  |  | Ludox LS30, aluminum hydroxide, NaOH | , SPI Pharma, Aldrich | 21 | [17 empty] | CCCCCCCCCCCCCCCC[N+](C)(C)CCCC[N+](C)(C)C12CC3CC(CC(C3)C1)C2 |  |  | C34H68N2 |  |  | MWW |  |  | 2015
8045 | 0.03246402 | 0.002705335 | 0 | 0.006817444 | 0 | 0 | 0 | 0 | 0 | 0 | 0 | 0 | 0 | 0 | 0 | 0 | 0 | 0 | 0 | 0 | 0 | 0 | 0 | 0 | 0 | 0 | 0 | 0 | 0 | 0 | 0 | 0 | 0 | 0 | 0 | 0 | 0 | 0 | 0 | 0.9414566 | 0 | 0.003246402 | 0 | 0 | 0 | 0 | 0 | 0 | 0 | 0 | 0 | 10.1039/c5sc01912e | yes |  | 0.01331025 | 4 |  | 744 | 160 | yes |  |  |  | ADA-4-16 |  |  | amorphous |  |  | Ludox LS30, aluminum hydroxide, NaOH | , SPI Pharma, Aldrich | [18 empty] | CCCCCCCCCCCCCCCC[N+](C)(C)CCCC[N+](C)(C)C12CC3CC(CC(C3)C1)C2 |  |  | C34H68N2 | [5 empty] | 2015
8046 | 0 | 0.07874016 | 0 | 0.01574803 | 0 | 0 | 0 | 0 | 0 | 0 | 0 | 0 | 0 | 0 | 0 | 0 | 0 | 0 | 0 | 0 | 0 | 0 | 0 | 0 | 0 | 0 | 0 | 0 | 0 | 0 | 0 | 0 | 0 | 0 | 0 | 0 | 0 | 0 | 0 | 0.8661417 | 0 | 0.007874016 | 0 | 0 | 0 | 0 | 0 | 0 | 0 | 0 | 0 | 10.1039/c5sc01912e | yes |  | 0.03149606 | 4 |  | 288 | 160 | yes |  |  |  | ADA-4-16 |  |  | ZSM-48 |  |  | Ludox LS30, aluminum hydroxide, NaOH | , SPI Pharma, Aldrich | [18 empty] | CCCCCCCCCCCCCCCC[N+](C)(C)CCCC[N+](C)(C)C12CC3CC(CC(C3)C1)C2 |  |  | C34H68N2 |  |  | *MRE |  |  | 2015
8047 | 0 | 0.03257329 | 0 | 0.006514658 | 0 | 0 | 0 | 0 | 0 | 0 | 0 | 0 | 0 | 0 | 0 | 0 | 0 | 0 | 0 | 0 | 0 | 0 | 0 | 0 | 0 | 0 | 0 | 0 | 0 | 0 | 0 | 0 | 0 | 0 | 0 | 0 | 0 | 0 | 0 | 0.9446254 | 0 | 0.003257329 | 0 | 0 | 0 | 0 | 0 | 0 | 0 | 0 | 0 | 10.1039/c5sc01912e | yes |  | 0.01302932 | 4 |  | 120 | 160 | yes |  |  |  | ADA-4-16 |  |  | ZSM-48 |  |  | Ludox LS30, aluminum hydroxide, NaOH | , SPI Pharma, Aldrich | [18 empty] | CCCCCCCCCCCCCCCC[N+](C)(C)CCCC[N+](C)(C)C12CC3CC(CC(C3)C1)C2 |  |  | C34H68N2 |  |  | *MRE |  |  | 2015
8048 | 0 | 0.01090037 | 0 | 0.002398082 | 0 | 0 | 0 | 0 | 0 | 0 | 0 | 0 | 0 | 0 | 0 | 0 | 0 | 0 | 0 | 0 | 0 | 0 | 0 | 0 | 0 | 0 | 0 | 0 | 0 | 0 | 0 | 0 | 0 | 0 | 0 | 0 | 0 | 0 | 0 | 0.9810334 | 0 | 0.001090037 | 0 | 0 | 0 | 0 | 0 | 0 | 0 | 0 | 0 | 10.1039/c5sc01912e | yes |  | 0.004578156 | 4 |  | 96 | 160 | yes |  |  |  | ADA-4-16 |  |  | ZSM-48 |  |  | Ludox LS30, aluminum hydroxide, NaOH | , SPI Pharma, Aldrich | [18 empty] | CCCCCCCCCCCCCCCC[N+](C)(C)CCCC[N+](C)(C)C12CC3CC(CC(C3)C1)C2 |  |  | C34H68N2 |  |  | *MRE |  |  | 2015
8049 | 0.021877 | 0.0002209798 | 0 | 0.004375401 | 0 | 0 | 0 | 0 | 0 | 0 | 0 | 0 | 0 | 0 | 0 | 0 | 0 | 0 | 0 | 0 | 0 | 0 | 0 | 0 | 0 | 0 | 0 | 0 | 0 | 0 | 0 | 0 | 0 | 0 | 0 | 0 | 0 | 0 | 0 | 0.9625881 | 0 | 0.0021877 | 0 | 0 | 0 | 0 | 0 | 0 | 0 | 0 | 0 | 10.1039/c5sc01912e | yes |  | 0.008750801 | 4 |  | 96 | 160 | yes |  |  |  | ADA-4-16 |  |  | MFI | amorphous |  | Ludox LS30, aluminum hydroxide, NaOH | , SPI Pharma, Aldrich | [18 empty] | CCCCCCCCCCCCCCCC[N+](C)(C)CCCC[N+](C)(C)C12CC3CC(CC(C3)C1)C2 |  |  | C34H68N2 |  |  | MFI |  |  | 2015
8050 | 0.02133713 | 0.001422475 | 0 | 0.005334282 | 0 | 0 | 0 | 0 | 0 | 0 | 0 | 0 | 0 | 0 | 0 | 0 | 0 | 0 | 0 | 0 | 0 | 0 | 0 | 0 | 0 | 0 | 0 | 0 | 0 | 0 | 0 | 0 | 0 | 0 | 0 | 0 | 0 | 0 | 0 | 0.9601707 | 0 | 0.002133713 | 0 | 0 | 0 | 0 | 0 | 0 | 0 | 0 | 0 | 10.1039/c5sc01912e | yes |  | 0.009601707 | 4 |  | 288 | 160 | yes |  |  |  | ADA-4-16 |  |  | MIT-1 |  |  | Ludox LS30, aluminum hydroxide, NaOH | , SPI Pharma, Aldrich | 15 | [17 empty] | CCCCCCCCCCCCCCCC[N+](C)(C)CCCC[N+](C)(C)C12CC3CC(CC(C3)C1)C2 |  |  | C34H68N2 |  |  | MWW |  |  | 2015
8051 | 0.02118644 | 0.002118644 | 0 | 0.008474576 | 0 | 0 | 0 | 0 | 0 | 0 | 0 | 0 | 0 | 0 | 0 | 0 | 0 | 0 | 0 | 0 | 0 | 0 | 0 | 0 | 0 | 0 | 0 | 0 | 0 | 0 | 0 | 0 | 0 | 0 | 0 | 0 | 0 | 0 | 0 | 0.9533898 | 0 | 0.002118644 | 0 | 0 | 0 | 0 | 0 | 0 | 0 | 0 | 0 | 10.1039/c5sc01912e | yes |  | 0.01271186 | 4 |  | 168 | 160 | yes |  |  |  | ADA-4-16 |  |  | MOR |  |  | Ludox LS30, aluminum hydroxide, NaOH | , SPI Pharma, Aldrich | [18 empty] | CCCCCCCCCCCCCCCC[N+](C)(C)CCCC[N+](C)(C)C12CC3CC(CC(C3)C1)C2 |  |  | C34H68N2 |  |  | MOR |  |  | 2015
8052 | 0.021875 | 0.0003125 | 0 | 0.004375 | 0 | 0 | 0 | 0 | 0 | 0 | 0 | 0 | 0 | 0 | 0 | 0 | 0 | 0 | 0 | 0 | 0 | 0 | 0 | 0 | 0 | 0 | 0 | 0 | 0 | 0 | 0 | 0 | 0 | 0 | 0 | 0 | 0 | 0 | 0 | 0.9625 | 0 | 0.0021875 | 0 | 0 | 0 | 0 | 0 | 0 | 0 | 0 | 0 | 10.1039/c5sc01912e | yes |  | 0.00875 | 4 |  | 168 | 160 | yes |  |  |  | ADA-4-16 |  |  | MIT-1 |  |  | Ludox LS30, aluminum hydroxide, NaOH | , SPI Pharma, Aldrich | 67 | [17 empty] | CCCCCCCCCCCCCCCC[N+](C)(C)CCCC[N+](C)(C)C12CC3CC(CC(C3)C1)C2 |  |  | C34H68N2 |  |  | MWW |  |  | 2015
8053 | 0.02140716 | 0.0002854289 | 0 | 0.004281433 | 0 | 0 | 0 | 0 | 0 | 0 | 0 | 0 | 0 | 0 | 0 | 0 | 0 | 0 | 0 | 0 | 0 | 0 | 0 | 0 | 0 | 0 | 0 | 0 | 0 | 0 | 0 | 0 | 0 | 0 | 0 | 0 | 0 | 0 | 0 | 0.9633224 | 0 | 0.002140716 | 0 | 0 | 0 | 0 | 0 | 0 | 0 | 0 | 0 | 10.1039/c5sc01912e | yes |  | 0.008562866 | 4 |  | 168 | 160 | yes |  |  |  | ADA-4-16 |  |  | MWW | MOR |  | Ludox LS30, aluminum hydroxide, NaOH | , SPI Pharma, Aldrich | [18 empty] | CCCCCCCCCCCCCCCC[N+](C)(C)CCCC[N+](C)(C)C12CC3CC(CC(C3)C1)C2 |  |  | C34H68N2 |  |  | MWW | MOR |  | 2015
8054 | 0.02084522 | 0.001097117 | 0 | 0.004377496 | 0.004169044 | 0 | 0 | 0 | 0 | 0 | 0 | 0 | 0 | 0 | 0 | 0 | 0 | 0 | 0 | 0 | 0 | 0 | 0 | 0 | 0 | 0 | 0 | 0 | 0 | 0 | 0 | 0 | 0 | 0 | 0 | 0 | 0 | 0 | 0 | 0.9588801 | 0 | 0.002084522 | 0 | 0 | 0 | 0 | 0 | 0 | 0 | 0 | 0 | 10.1039/c5sc01912e | yes |  | 0.00854654 | 4 |  | 744 | 160 | yes |  |  |  | ADA-4-16 |  |  | amorphous |  |  | Ludox LS30, aluminum hydroxide, NaOH | , SPI Pharma, Aldrich | [18 empty] | CCCCCCCCCCCCCCCC[N+](C)(C)CCCC[N+](C)(C)C12CC3CC(CC(C3)C1)C2 |  |  | C34H68N2 | [5 empty] | 2015
8055 | 0.02148228 | 0.001074114 | 0 | 0 | 0.004296455 | 0 | 0 | 0 | 0 | 0 | 0 | 0 | 0 | 0 | 0 | 0 | 0 | 0 | 0 | 0 | 0 | 0 | 0 | 0 | 0 | 0 | 0 | 0 | 0 | 0 | 0 | 0 | 0 | 0 | 0 | 0 | 0 | 0 | 0 | 0.9667025 | 0 | 0.002148228 | 0 | 0 | 0 | 0 | 0 | 0 | 0 | 0 | 0 | 10.1039/c5sc01912e | yes |  | 0.004296455 | 4 |  | 336 | 160 | yes |  |  |  | ADA-4-16 |  |  | MIT-1 | amorphous |  | Ludox LS30, aluminum hydroxide, NaOH | , SPI Pharma, Aldrich | [18 empty] | CCCCCCCCCCCCCCCC[N+](C)(C)CCCC[N+](C)(C)C12CC3CC(CC(C3)C1)C2 |  |  | C34H68N2 |  |  | MWW |  |  | 2015
8056 | 0.02137361 | 0.001424907 | 0 | 0.004488458 | 0 | 0 | 0 | 0 | 0 | 0 | 0 | 0 | 0 | 0 | 0 | 0 | 0 | 0 | 0 | 0 | 0 | 0 | 0 | 0 | 0 | 0 | 0 | 0 | 0 | 0 | 0 | 0 | 0 | 0 | 0 | 0 | 0 | 0 | 0 | 0.9618125 | 0 | 0.002137361 | 0 | 0 | 0 | 0 | 0 | 0 | 0 | 0 | 0 | 10.1039/c5sc01912e | yes |  | 0.00876318 | 4 |  | 504 | 160 | yes |  |  |  | ADA-4-16 |  |  | MIT-1 | amorphous |  | Ludox LS30, aluminum hydroxide, NaOH | , SPI Pharma, Aldrich | [18 empty] | CCCCCCCCCCCCCCCC[N+](C)(C)CCCC[N+](C)(C)C12CC3CC(CC(C3)C1)C2 |  |  | C34H68N2 |  |  | MWW |  |  | 2015
8057 | 0.02128414 | 0.001773679 | 0 | 0.006385243 | 0 | 0 | 0 | 0 | 0 | 0 | 0 | 0 | 0 | 0 | 0 | 0 | 0 | 0 | 0 | 0 | 0 | 0 | 0 | 0 | 0 | 0 | 0 | 0 | 0 | 0 | 0 | 0 | 0 | 0 | 0 | 0 | 0 | 0 | 0 | 0.9577864 | 0 | 0.002128414 | 0 | 0 | 0 | 0 | 0 | 0 | 0 | 0 | 0 | 10.1039/c5sc01912e | yes | 0 | 0.01064207 | 4 |  | 336 | 160 | yes |  | 0 | 0 | ADA-4-16 |  |  | MIT-1 |  |  | Ludox LS30, aluminum hydroxide, NaOH | , SPI Pharma, Aldrich | 13 | 0 | 0 | 0 | 0 | 0 | 0 | 0 | [10 empty] | CCCCCCCCCCCCCCCC[N+](C)(C)CCCC[N+](C)(C)C12CC3CC(CC(C3)C1)C2 |  |  | C34H68N2 |  |  | MWW |  |  | 2015
8058
8059 | 0.08710801 | 0.0174216 | 0 | 0.03832753 | 0 | 0 | 0 | 0 | 0 | 0 | 0 | 0 | 0 | 0 | 0 | 0 | 0 | 0 | 0 | 0 | 0 | 0 | 0 | 0 | 0 | 0 | 0 | 0 | 0 | 0 | 0 | 0 | 0 | 0 | 0 | 0 | 0 | 0 | 0 | 0.7839721 | 0 | 0.0174216 | 0 | 0 | 0 | 0 | 0 | 0 | 0 | 0 | 0 | 10.1039/c6cc06786g | yes |  | 0.05574913 | 12 |  | 336 | 120 | no |  |  |  | tetraethylammonium |  |  | FAU | GIS |  | sodium metaaluminate, NaOH, silica gel | Sinopharm, Tanjin, Qingdao | [9 empty] | Hydrothermal synthesis of high silica zeolite Y using tetraethylammonium hydroxide as a structure-directing agent | ['high silica zeolite', 'tetraethylammonium hydroxide', 'successfully synthesized'] | ['xrd pattern indicates', 'uniform octahedral particles', 'one pointed peak'] | ['tetraethylazanium', 'Tetraethylammonium', '4-04-00-00331 (Beilstein Handbook Reference)', 'AMMONIUM, TETRAETHYL-', 'BRN 1738225', 'Ethanaminium, N,N,N-triethyl- (9CI)', 'N,N,N-Triethylethanaminium', 'Tetraetilammonio [Italian]', 'Tetramon', 'Tetrylammonium', 'ZINC00896981', 'Lopac-T-2265', 'CHEBI:44296', 'NEt4(+)', '[NEt4](+)', 'Ammonium, tetraethyl-, dodeca-.mu.-chlorohexachlorohexatantalate(2-)(2:1), octahedro-', 'Ethanaminium, N,N,N-triethyl-, dodeca-.mu.-chlorohexachlorohexatantalate(2-) octahedro (2:1)', 'NSC156315', 'nchembio874-comp2', 'NCGC00016008-01', 'NET', 'tetraethylazanium', 'InChI=1/C8H20N/c1-5-9(6-2,7-3)8-4/h5-8H2,1-4H3/q+', 'C07512', 'Tetraethylammonium', 'E4N', 'TETRAETHYLAMMONIUM ION'] |  |  | tetraethylazanium |  |  | CC[N+](CC)(CC)CC |  |  | C8H20N |  |  | FAU | GIS |  | 2016
8060 | 0.08710801 | 0.0174216 | 0 | 0.02961672 | 0 | 0 | 0 | 0 | 0 | 0 | 0 | 0 | 0 | 0 | 0 | 0 | 0 | 0 | 0 | 0 | 0 | 0 | 0 | 0 | 0 | 0 | 0 | 0 | 0 | 0 | 0 | 0 | 0 | 0 | 0 | 0 | 0 | 0 | 0 | 0.7839721 | 0 | 0.0261324 | 0 | 0 | 0 | 0 | 0 | 0 | 0 | 0 | 0 | 10.1039/c6cc06786g | yes |  | 0.05574913 | 12 |  | 336 | 120 | no |  |  |  | tetraethylammonium |  |  | FAU | GIS |  | sodium metaaluminate, NaOH, silica gel | Sinopharm, Tanjin, Qingdao | [12 empty] | ['tetraethylazanium', 'Tetraethylammonium', '4-04-00-00331 (Beilstein Handbook Reference)', 'AMMONIUM, TETRAETHYL-', 'BRN 1738225', 'Ethanaminium, N,N,N-triethyl- (9CI)', 'N,N,N-Triethylethanaminium', 'Tetraetilammonio [Italian]', 'Tetramon', 'Tetrylammonium', 'ZINC00896981', 'Lopac-T-2265', 'CHEBI:44296', 'NEt4(+)', '[NEt4](+)', 'Ammonium, tetraethyl-, dodeca-.mu.-chlorohexachlorohexatantalate(2-)(2:1), octahedro-', 'Ethanaminium, N,N,N-triethyl-, dodeca-.mu.-chlorohexachlorohexatantalate(2-) octahedro (2:1)', 'NSC156315', 'nchembio874-comp2', 'NCGC00016008-01', 'NET', 'tetraethylazanium', 'InChI=1/C8H20N/c1-5-9(6-2,7-3)8-4/h5-8H2,1-4H3/q+', 'C07512', 'Tetraethylammonium', 'E4N', 'TETRAETHYLAMMONIUM ION'] |  |  | tetraethylazanium |  |  | CC[N+](CC)(CC)CC |  |  | C8H20N |  |  | FAU | GIS |  | 2016
8061 | 0.08710801 | 0.0174216 | 0 | 0.03135889 | 0 | 0 | 0 | 0 | 0 | 0 | 0 | 0 | 0 | 0 | 0 | 0 | 0 | 0 | 0 | 0 | 0 | 0 | 0 | 0 | 0 | 0 | 0 | 0 | 0 | 0 | 0 | 0 | 0 | 0 | 0 | 0 | 0 | 0 | 0 | 0.7839721 | 0 | 0.02439024 | 0 | 0 | 0 | 0 | 0 | 0 | 0 | 0 | 0 | 10.1039/c6cc06786g | yes |  | 0.05574913 | 12 |  | 336 | 120 | no |  |  |  | tetraethylammonium |  |  | FAU | GIS |  | sodium metaaluminate, NaOH, silica gel | Sinopharm, Tanjin, Qingdao | [12 empty] | ['tetraethylazanium', 'Tetraethylammonium', '4-04-00-00331 (Beilstein Handbook Reference)', 'AMMONIUM, TETRAETHYL-', 'BRN 1738225', 'Ethanaminium, N,N,N-triethyl- (9CI)', 'N,N,N-Triethylethanaminium', 'Tetraetilammonio [Italian]', 'Tetramon', 'Tetrylammonium', 'ZINC00896981', 'Lopac-T-2265', 'CHEBI:44296', 'NEt4(+)', '[NEt4](+)', 'Ammonium, tetraethyl-, dodeca-.mu.-chlorohexachlorohexatantalate(2-)(2:1), octahedro-', 'Ethanaminium, N,N,N-triethyl-, dodeca-.mu.-chlorohexachlorohexatantalate(2-) octahedro (2:1)', 'NSC156315', 'nchembio874-comp2', 'NCGC00016008-01', 'NET', 'tetraethylazanium', 'InChI=1/C8H20N/c1-5-9(6-2,7-3)8-4/h5-8H2,1-4H3/q+', 'C07512', 'Tetraethylammonium', 'E4N', 'TETRAETHYLAMMONIUM ION'] |  |  | tetraethylazanium |  |  | CC[N+](CC)(CC)CC |  |  | C8H20N |  |  | FAU | GIS |  | 2016
8062 | 0.08833922 | 0.01766784 | 0 | 0.01766784 | 0 | 0 | 0 | 0 | 0 | 0 | 0 | 0 | 0 | 0 | 0 | 0 | 0 | 0 | 0 | 0 | 0 | 0 | 0 | 0 | 0 | 0 | 0 | 0 | 0 | 0 | 0 | 0 | 0 | 0 | 0 | 0 | 0 | 0 | 0 | 0.795053 | 0 | 0.03180212 | 0 | 0 | 0 | 0 | 0 | 0 | 0 | 0 | 0 | 10.1039/c6cc06786g | yes |  | 0.04946996 | 12 |  | 504 | 120 | no |  |  |  | tetraethylammonium |  |  | FAU | *BEA |  | sodium metaaluminate, NaOH, silica gel | Sinopharm, Tanjin, Qingdao | [12 empty] | ['tetraethylazanium', 'Tetraethylammonium', '4-04-00-00331 (Beilstein Handbook Reference)', 'AMMONIUM, TETRAETHYL-', 'BRN 1738225', 'Ethanaminium, N,N,N-triethyl- (9CI)', 'N,N,N-Triethylethanaminium', 'Tetraetilammonio [Italian]', 'Tetramon', 'Tetrylammonium', 'ZINC00896981', 'Lopac-T-2265', 'CHEBI:44296', 'NEt4(+)', '[NEt4](+)', 'Ammonium, tetraethyl-, dodeca-.mu.-chlorohexachlorohexatantalate(2-)(2:1), octahedro-', 'Ethanaminium, N,N,N-triethyl-, dodeca-.mu.-chlorohexachlorohexatantalate(2-) octahedro (2:1)', 'NSC156315', 'nchembio874-comp2', 'NCGC00016008-01', 'NET', 'tetraethylazanium', 'InChI=1/C8H20N/c1-5-9(6-2,7-3)8-4/h5-8H2,1-4H3/q+', 'C07512', 'Tetraethylammonium', 'E4N', 'TETRAETHYLAMMONIUM ION'] |  |  | tetraethylazanium |  |  | CC[N+](CC)(CC)CC |  |  | C8H20N |  |  | FAU | *BEA |  | 2016
8063 | 0.08833922 | 0.01766784 | 0 | 0.01943463 | 0 | 0 | 0 | 0 | 0 | 0 | 0 | 0 | 0 | 0 | 0 | 0 | 0 | 0 | 0 | 0 | 0 | 0 | 0 | 0 | 0 | 0 | 0 | 0 | 0 | 0 | 0 | 0 | 0 | 0 | 0 | 0 | 0 | 0 | 0 | 0.795053 | 0 | 0.03003534 | 0 | 0 | 0 | 0 | 0 | 0 | 0 | 0 | 0 | 10.1039/c6cc06786g | yes |  | 0.04946996 | 12 |  | 504 | 120 | no |  |  |  | tetraethylammonium |  |  | FAU | *BEA |  | sodium metaaluminate, NaOH, silica gel | Sinopharm, Tanjin, Qingdao | [12 empty] | ['tetraethylazanium', 'Tetraethylammonium', '4-04-00-00331 (Beilstein Handbook Reference)', 'AMMONIUM, TETRAETHYL-', 'BRN 1738225', 'Ethanaminium, N,N,N-triethyl- (9CI)', 'N,N,N-Triethylethanaminium', 'Tetraetilammonio [Italian]', 'Tetramon', 'Tetrylammonium', 'ZINC00896981', 'Lopac-T-2265', 'CHEBI:44296', 'NEt4(+)', '[NEt4](+)', 'Ammonium, tetraethyl-, dodeca-.mu.-chlorohexachlorohexatantalate(2-)(2:1), octahedro-', 'Ethanaminium, N,N,N-triethyl-, dodeca-.mu.-chlorohexachlorohexatantalate(2-) octahedro (2:1)', 'NSC156315', 'nchembio874-comp2', 'NCGC00016008-01', 'NET', 'tetraethylazanium', 'InChI=1/C8H20N/c1-5-9(6-2,7-3)8-4/h5-8H2,1-4H3/q+', 'C07512', 'Tetraethylammonium', 'E4N', 'TETRAETHYLAMMONIUM ION'] |  |  | tetraethylazanium |  |  | CC[N+](CC)(CC)CC |  |  | C8H20N |  |  | FAU | *BEA |  | 2016
8064 | 0.08833922 | 0.01766784 | 0 | 0.02120141 | 0 | 0 | 0 | 0 | 0 | 0 | 0 | 0 | 0 | 0 | 0 | 0 | 0 | 0 | 0 | 0 | 0 | 0 | 0 | 0 | 0 | 0 | 0 | 0 | 0 | 0 | 0 | 0 | 0 | 0 | 0 | 0 | 0 | 0 | 0 | 0.795053 | 0 | 0.02826855 | 0 | 0 | 0 | 0 | 0 | 0 | 0 | 0 | 0 | 10.1039/c6cc06786g | yes |  | 0.04946996 | 12 |  | 504 | 120 | no |  |  |  | tetraethylammonium |  |  | FAU | *BEA |  | sodium metaaluminate, NaOH, silica gel | Sinopharm, Tanjin, Qingdao | [12 empty] | ['tetraethylazanium', 'Tetraethylammonium', '4-04-00-00331 (Beilstein Handbook Reference)', 'AMMONIUM, TETRAETHYL-', 'BRN 1738225', 'Ethanaminium, N,N,N-triethyl- (9CI)', 'N,N,N-Triethylethanaminium', 'Tetraetilammonio [Italian]', 'Tetramon', 'Tetrylammonium', 'ZINC00896981', 'Lopac-T-2265', 'CHEBI:44296', 'NEt4(+)', '[NEt4](+)', 'Ammonium, tetraethyl-, dodeca-.mu.-chlorohexachlorohexatantalate(2-)(2:1), octahedro-', 'Ethanaminium, N,N,N-triethyl-, dodeca-.mu.-chlorohexachlorohexatantalate(2-) octahedro (2:1)', 'NSC156315', 'nchembio874-comp2', 'NCGC00016008-01', 'NET', 'tetraethylazanium', 'InChI=1/C8H20N/c1-5-9(6-2,7-3)8-4/h5-8H2,1-4H3/q+', 'C07512', 'Tetraethylammonium', 'E4N', 'TETRAETHYLAMMONIUM ION'] |  |  | tetraethylazanium |  |  | CC[N+](CC)(CC)CC |  |  | C8H20N |  |  | FAU | *BEA |  | 2016
8065 | 0.0877193 | 0.01754386 | 0 | 0.02105263 | 0 | 0 | 0 | 0 | 0 | 0 | 0 | 0 | 0 | 0 | 0 | 0 | 0 | 0 | 0 | 0 | 0 | 0 | 0 | 0 | 0 | 0 | 0 | 0 | 0 | 0 | 0 | 0 | 0 | 0 | 0 | 0 | 0 | 0 | 0 | 0.7894737 | 0 | 0.03157895 | 0 | 0 | 0 | 0 | 0 | 0 | 0 | 0 | 0 | 10.1039/c6cc06786g | yes |  | 0.05263158 | 12 |  | 336 | 120 | no |  |  |  | tetraethylammonium |  |  | FAU | *BEA |  | sodium metaaluminate, NaOH, silica gel | Sinopharm, Tanjin, Qingdao | [12 empty] | ['tetraethylazanium', 'Tetraethylammonium', '4-04-00-00331 (Beilstein Handbook Reference)', 'AMMONIUM, TETRAETHYL-', 'BRN 1738225', 'Ethanaminium, N,N,N-triethyl- (9CI)', 'N,N,N-Triethylethanaminium', 'Tetraetilammonio [Italian]', 'Tetramon', 'Tetrylammonium', 'ZINC00896981', 'Lopac-T-2265', 'CHEBI:44296', 'NEt4(+)', '[NEt4](+)', 'Ammonium, tetraethyl-, dodeca-.mu.-chlorohexachlorohexatantalate(2-)(2:1), octahedro-', 'Ethanaminium, N,N,N-triethyl-, dodeca-.mu.-chlorohexachlorohexatantalate(2-) octahedro (2:1)', 'NSC156315', 'nchembio874-comp2', 'NCGC00016008-01', 'NET', 'tetraethylazanium', 'InChI=1/C8H20N/c1-5-9(6-2,7-3)8-4/h5-8H2,1-4H3/q+', 'C07512', 'Tetraethylammonium', 'E4N', 'TETRAETHYLAMMONIUM ION'] |  |  | tetraethylazanium |  |  | CC[N+](CC)(CC)CC |  |  | C8H20N |  |  | FAU | *BEA |  | 2016
8066 | 0.08833922 | 0.01766784 | 0 | 0.0229682 | 0 | 0 | 0 | 0 | 0 | 0 | 0 | 0 | 0 | 0 | 0 | 0 | 0 | 0 | 0 | 0 | 0 | 0 | 0 | 0 | 0 | 0 | 0 | 0 | 0 | 0 | 0 | 0 | 0 | 0 | 0 | 0 | 0 | 0 | 0 | 0.795053 | 0 | 0.02650177 | 0 | 0 | 0 | 0 | 0 | 0 | 0 | 0 | 0 | 10.1039/c6cc06786g | yes |  | 0.04946996 | 12 |  | 336 | 120 | no |  |  |  | tetraethylammonium |  |  | FAU |  |  | sodium metaaluminate, NaOH, silica gel | Sinopharm, Tanjin, Qingdao | [12 empty] | ['tetraethylazanium', 'Tetraethylammonium', '4-04-00-00331 (Beilstein Handbook Reference)', 'AMMONIUM, TETRAETHYL-', 'BRN 1738225', 'Ethanaminium, N,N,N-triethyl- (9CI)', 'N,N,N-Triethylethanaminium', 'Tetraetilammonio [Italian]', 'Tetramon', 'Tetrylammonium', 'ZINC00896981', 'Lopac-T-2265', 'CHEBI:44296', 'NEt4(+)', '[NEt4](+)', 'Ammonium, tetraethyl-, dodeca-.mu.-chlorohexachlorohexatantalate(2-)(2:1), octahedro-', 'Ethanaminium, N,N,N-triethyl-, dodeca-.mu.-chlorohexachlorohexatantalate(2-) octahedro (2:1)', 'NSC156315', 'nchembio874-comp2', 'NCGC00016008-01', 'NET', 'tetraethylazanium', 'InChI=1/C8H20N/c1-5-9(6-2,7-3)8-4/h5-8H2,1-4H3/q+', 'C07512', 'Tetraethylammonium', 'E4N', 'TETRAETHYLAMMONIUM ION'] |  |  | tetraethylazanium |  |  | CC[N+](CC)(CC)CC |  |  | C8H20N |  |  | FAU |  |  | 2016
8067 | 0.0877193 | 0.01754386 | 0 | 0.02631579 | 0 | 0 | 0 | 0 | 0 | 0 | 0 | 0 | 0 | 0 | 0 | 0 | 0 | 0 | 0 | 0 | 0 | 0 | 0 | 0 | 0 | 0 | 0 | 0 | 0 | 0 | 0 | 0 | 0 | 0 | 0 | 0 | 0 | 0 | 0 | 0.7894737 | 0 | 0.02631579 | 0 | 0 | 0 | 0 | 0 | 0 | 0 | 0 | 0 | 10.1039/c6cc06786g | yes |  | 0.05263158 | 12 |  | 336 | 120 | no |  |  |  | tetraethylammonium |  |  | FAU |  |  | sodium metaaluminate, NaOH, silica gel | Sinopharm, Tanjin, Qingdao | [12 empty] | ['tetraethylazanium', 'Tetraethylammonium', '4-04-00-00331 (Beilstein Handbook Reference)', 'AMMONIUM, TETRAETHYL-', 'BRN 1738225', 'Ethanaminium, N,N,N-triethyl- (9CI)', 'N,N,N-Triethylethanaminium', 'Tetraetilammonio [Italian]', 'Tetramon', 'Tetrylammonium', 'ZINC00896981', 'Lopac-T-2265', 'CHEBI:44296', 'NEt4(+)', '[NEt4](+)', 'Ammonium, tetraethyl-, dodeca-.mu.-chlorohexachlorohexatantalate(2-)(2:1), octahedro-', 'Ethanaminium, N,N,N-triethyl-, dodeca-.mu.-chlorohexachlorohexatantalate(2-) octahedro (2:1)', 'NSC156315', 'nchembio874-comp2', 'NCGC00016008-01', 'NET', 'tetraethylazanium', 'InChI=1/C8H20N/c1-5-9(6-2,7-3)8-4/h5-8H2,1-4H3/q+', 'C07512', 'Tetraethylammonium', 'E4N', 'TETRAETHYLAMMONIUM ION'] |  |  | tetraethylazanium |  |  | CC[N+](CC)(CC)CC |  |  | C8H20N |  |  | FAU |  |  | 2016
8068 | 0.08833922 | 0.01766784 | 0 | 0.02650177 | 0 | 0 | 0 | 0 | 0 | 0 | 0 | 0 | 0 | 0 | 0 | 0 | 0 | 0 | 0 | 0 | 0 | 0 | 0 | 0 | 0 | 0 | 0 | 0 | 0 | 0 | 0 | 0 | 0 | 0 | 0 | 0 | 0 | 0 | 0 | 0.795053 | 0 | 0.0229682 | 0 | 0 | 0 | 0 | 0 | 0 | 0 | 0 | 0 | 10.1039/c6cc06786g | yes |  | 0.04946996 | 12 |  | 336 | 120 | no |  |  |  | tetraethylammonium |  |  | FAU |  |  | sodium metaaluminate, NaOH, silica gel | Sinopharm, Tanjin, Qingdao | [12 empty] | ['tetraethylazanium', 'Tetraethylammonium', '4-04-00-00331 (Beilstein Handbook Reference)', 'AMMONIUM, TETRAETHYL-', 'BRN 1738225', 'Ethanaminium, N,N,N-triethyl- (9CI)', 'N,N,N-Triethylethanaminium', 'Tetraetilammonio [Italian]', 'Tetramon', 'Tetrylammonium', 'ZINC00896981', 'Lopac-T-2265', 'CHEBI:44296', 'NEt4(+)', '[NEt4](+)', 'Ammonium, tetraethyl-, dodeca-.mu.-chlorohexachlorohexatantalate(2-)(2:1), octahedro-', 'Ethanaminium, N,N,N-triethyl-, dodeca-.mu.-chlorohexachlorohexatantalate(2-) octahedro (2:1)', 'NSC156315', 'nchembio874-comp2', 'NCGC00016008-01', 'NET', 'tetraethylazanium', 'InChI=1/C8H20N/c1-5-9(6-2,7-3)8-4/h5-8H2,1-4H3/q+', 'C07512', 'Tetraethylammonium', 'E4N', 'TETRAETHYLAMMONIUM ION'] |  |  | tetraethylazanium |  |  | CC[N+](CC)(CC)CC |  |  | C8H20N |  |  | FAU |  |  | 2016
8069 | 0.0877193 | 0.01754386 | 0 | 0.03157895 | 0 | 0 | 0 | 0 | 0 | 0 | 0 | 0 | 0 | 0 | 0 | 0 | 0 | 0 | 0 | 0 | 0 | 0 | 0 | 0 | 0 | 0 | 0 | 0 | 0 | 0 | 0 | 0 | 0 | 0 | 0 | 0 | 0 | 0 | 0 | 0.7894737 | 0 | 0.02105263 | 0 | 0 | 0 | 0 | 0 | 0 | 0 | 0 | 0 | 10.1039/c6cc06786g | yes |  | 0.05263158 | 12 |  | 288 | 120 | no |  |  |  | tetraethylammonium |  |  | FAU |  |  | sodium metaaluminate, NaOH, silica gel | Sinopharm, Tanjin, Qingdao | [12 empty] | ['tetraethylazanium', 'Tetraethylammonium', '4-04-00-00331 (Beilstein Handbook Reference)', 'AMMONIUM, TETRAETHYL-', 'BRN 1738225', 'Ethanaminium, N,N,N-triethyl- (9CI)', 'N,N,N-Triethylethanaminium', 'Tetraetilammonio [Italian]', 'Tetramon', 'Tetrylammonium', 'ZINC00896981', 'Lopac-T-2265', 'CHEBI:44296', 'NEt4(+)', '[NEt4](+)', 'Ammonium, tetraethyl-, dodeca-.mu.-chlorohexachlorohexatantalate(2-)(2:1), octahedro-', 'Ethanaminium, N,N,N-triethyl-, dodeca-.mu.-chlorohexachlorohexatantalate(2-) octahedro (2:1)', 'NSC156315', 'nchembio874-comp2', 'NCGC00016008-01', 'NET', 'tetraethylazanium', 'InChI=1/C8H20N/c1-5-9(6-2,7-3)8-4/h5-8H2,1-4H3/q+', 'C07512', 'Tetraethylammonium', 'E4N', 'TETRAETHYLAMMONIUM ION'] |  |  | tetraethylazanium |  |  | CC[N+](CC)(CC)CC |  |  | C8H20N |  |  | FAU |  |  | 2016
8070 | 0.08833922 | 0.01766784 | 0 | 0.03180212 | 0 | 0 | 0 | 0 | 0 | 0 | 0 | 0 | 0 | 0 | 0 | 0 | 0 | 0 | 0 | 0 | 0 | 0 | 0 | 0 | 0 | 0 | 0 | 0 | 0 | 0 | 0 | 0 | 0 | 0 | 0 | 0 | 0 | 0 | 0 | 0.795053 | 0 | 0.01766784 | 0 | 0 | 0 | 0 | 0 | 0 | 0 | 0 | 0 | 10.1039/c6cc06786g | yes |  | 0.04946996 | 12 |  | 288 | 120 | no |  |  |  | tetraethylammonium |  |  | FAU |  |  | sodium metaaluminate, NaOH, silica gel | Sinopharm, Tanjin, Qingdao | [12 empty] | ['tetraethylazanium', 'Tetraethylammonium', '4-04-00-00331 (Beilstein Handbook Reference)', 'AMMONIUM, TETRAETHYL-', 'BRN 1738225', 'Ethanaminium, N,N,N-triethyl- (9CI)', 'N,N,N-Triethylethanaminium', 'Tetraetilammonio [Italian]', 'Tetramon', 'Tetrylammonium', 'ZINC00896981', 'Lopac-T-2265', 'CHEBI:44296', 'NEt4(+)', '[NEt4](+)', 'Ammonium, tetraethyl-, dodeca-.mu.-chlorohexachlorohexatantalate(2-)(2:1), octahedro-', 'Ethanaminium, N,N,N-triethyl-, dodeca-.mu.-chlorohexachlorohexatantalate(2-) octahedro (2:1)', 'NSC156315', 'nchembio874-comp2', 'NCGC00016008-01', 'NET', 'tetraethylazanium', 'InChI=1/C8H20N/c1-5-9(6-2,7-3)8-4/h5-8H2,1-4H3/q+', 'C07512', 'Tetraethylammonium', 'E4N', 'TETRAETHYLAMMONIUM ION'] |  |  | tetraethylazanium |  |  | CC[N+](CC)(CC)CC |  |  | C8H20N |  |  | FAU |  |  | 2016
8071 | 0.0877193 | 0.01754386 | 0 | 0.03508772 | 0 | 0 | 0 | 0 | 0 | 0 | 0 | 0 | 0 | 0 | 0 | 0 | 0 | 0 | 0 | 0 | 0 | 0 | 0 | 0 | 0 | 0 | 0 | 0 | 0 | 0 | 0 | 0 | 0 | 0 | 0 | 0 | 0 | 0 | 0 | 0.7894737 | 0 | 0.01754386 | 0 | 0 | 0 | 0 | 0 | 0 | 0 | 0 | 0 | 10.1039/c6cc06786g | yes |  | 0.05263158 | 12 |  | 192 | 120 | no |  |  |  | tetraethylammonium |  |  | FAU |  |  | sodium metaaluminate, NaOH, silica gel | Sinopharm, Tanjin, Qingdao | [12 empty] | ['tetraethylazanium', 'Tetraethylammonium', '4-04-00-00331 (Beilstein Handbook Reference)', 'AMMONIUM, TETRAETHYL-', 'BRN 1738225', 'Ethanaminium, N,N,N-triethyl- (9CI)', 'N,N,N-Triethylethanaminium', 'Tetraetilammonio [Italian]', 'Tetramon', 'Tetrylammonium', 'ZINC00896981', 'Lopac-T-2265', 'CHEBI:44296', 'NEt4(+)', '[NEt4](+)', 'Ammonium, tetraethyl-, dodeca-.mu.-chlorohexachlorohexatantalate(2-)(2:1), octahedro-', 'Ethanaminium, N,N,N-triethyl-, dodeca-.mu.-chlorohexachlorohexatantalate(2-) octahedro (2:1)', 'NSC156315', 'nchembio874-comp2', 'NCGC00016008-01', 'NET', 'tetraethylazanium', 'InChI=1/C8H20N/c1-5-9(6-2,7-3)8-4/h5-8H2,1-4H3/q+', 'C07512', 'Tetraethylammonium', 'E4N', 'TETRAETHYLAMMONIUM ION'] |  |  | tetraethylazanium |  |  | CC[N+](CC)(CC)CC |  |  | C8H20N |  |  | FAU |  |  | 2016
8072 | 0.09157509 | 0.01831502 | 0 | 0.02014652 | 0 | 0 | 0 | 0 | 0 | 0 | 0 | 0 | 0 | 0 | 0 | 0 | 0 | 0 | 0 | 0 | 0 | 0 | 0 | 0 | 0 | 0 | 0 | 0 | 0 | 0 | 0 | 0 | 0 | 0 | 0 | 0 | 0 | 0 | 0 | 0.8241758 | 0 | 0.01282051 | 0 | 0 | 0 | 0 | 0 | 0 | 0 | 0 | 0 | 10.1039/c6cc06786g | yes |  | 0.03296703 | 12 |  | 192 | 120 | no |  |  |  | tetraethylammonium |  |  | FAU |  |  | sodium metaaluminate, NaOH, silica gel | Sinopharm, Tanjin, Qingdao | [12 empty] | ['tetraethylazanium', 'Tetraethylammonium', '4-04-00-00331 (Beilstein Handbook Reference)', 'AMMONIUM, TETRAETHYL-', 'BRN 1738225', 'Ethanaminium, N,N,N-triethyl- (9CI)', 'N,N,N-Triethylethanaminium', 'Tetraetilammonio [Italian]', 'Tetramon', 'Tetrylammonium', 'ZINC00896981', 'Lopac-T-2265', 'CHEBI:44296', 'NEt4(+)', '[NEt4](+)', 'Ammonium, tetraethyl-, dodeca-.mu.-chlorohexachlorohexatantalate(2-)(2:1), octahedro-', 'Ethanaminium, N,N,N-triethyl-, dodeca-.mu.-chlorohexachlorohexatantalate(2-) octahedro (2:1)', 'NSC156315', 'nchembio874-comp2', 'NCGC00016008-01', 'NET', 'tetraethylazanium', 'InChI=1/C8H20N/c1-5-9(6-2,7-3)8-4/h5-8H2,1-4H3/q+', 'C07512', 'Tetraethylammonium', 'E4N', 'TETRAETHYLAMMONIUM ION'] |  |  | tetraethylazanium |  |  | CC[N+](CC)(CC)CC |  |  | C8H20N |  |  | FAU |  |  | 2016
8073 | 0.09090909 | 0.01818182 | 0 | 0.02 | 0 | 0 | 0 | 0 | 0 | 0 | 0 | 0 | 0 | 0 | 0 | 0 | 0 | 0 | 0 | 0 | 0 | 0 | 0 | 0 | 0 | 0 | 0 | 0 | 0 | 0 | 0 | 0 | 0 | 0 | 0 | 0 | 0 | 0 | 0 | 0.8181818 | 0 | 0.01636364 | 0 | 0 | 0 | 0 | 0 | 0 | 0 | 0 | 0 | 10.1039/c6cc06786g | yes |  | 0.03636364 | 12 |  | 96 | 120 | no |  |  |  | tetraethylammonium |  |  | FAU |  |  | sodium metaaluminate, NaOH, silica gel | Sinopharm, Tanjin, Qingdao | [12 empty] | ['tetraethylazanium', 'Tetraethylammonium', '4-04-00-00331 (Beilstein Handbook Reference)', 'AMMONIUM, TETRAETHYL-', 'BRN 1738225', 'Ethanaminium, N,N,N-triethyl- (9CI)', 'N,N,N-Triethylethanaminium', 'Tetraetilammonio [Italian]', 'Tetramon', 'Tetrylammonium', 'ZINC00896981', 'Lopac-T-2265', 'CHEBI:44296', 'NEt4(+)', '[NEt4](+)', 'Ammonium, tetraethyl-, dodeca-.mu.-chlorohexachlorohexatantalate(2-)(2:1), octahedro-', 'Ethanaminium, N,N,N-triethyl-, dodeca-.mu.-chlorohexachlorohexatantalate(2-) octahedro (2:1)', 'NSC156315', 'nchembio874-comp2', 'NCGC00016008-01', 'NET', 'tetraethylazanium', 'InChI=1/C8H20N/c1-5-9(6-2,7-3)8-4/h5-8H2,1-4H3/q+', 'C07512', 'Tetraethylammonium', 'E4N', 'TETRAETHYLAMMONIUM ION'] |  |  | tetraethylazanium |  |  | CC[N+](CC)(CC)CC |  |  | C8H20N |  |  | FAU |  |  | 2016
8074 | 0.0877193 | 0.01754386 | 0 | 0.04035088 | 0 | 0 | 0 | 0 | 0 | 0 | 0 | 0 | 0 | 0 | 0 | 0 | 0 | 0 | 0 | 0 | 0 | 0 | 0 | 0 | 0 | 0 | 0 | 0 | 0 | 0 | 0 | 0 | 0 | 0 | 0 | 0 | 0 | 0 | 0 | 0.7894737 | 0 | 0.0122807 | 0 | 0 | 0 | 0 | 0 | 0 | 0 | 0 | 0 | 10.1039/c6cc06786g | yes |  | 0.05263158 | 12 |  | 96 | 120 | no |  |  |  | tetraethylammonium |  |  | FAU | MOR |  | sodium metaaluminate, NaOH, silica gel | Sinopharm, Tanjin, Qingdao | [12 empty] | ['tetraethylazanium', 'Tetraethylammonium', '4-04-00-00331 (Beilstein Handbook Reference)', 'AMMONIUM, TETRAETHYL-', 'BRN 1738225', 'Ethanaminium, N,N,N-triethyl- (9CI)', 'N,N,N-Triethylethanaminium', 'Tetraetilammonio [Italian]', 'Tetramon', 'Tetrylammonium', 'ZINC00896981', 'Lopac-T-2265', 'CHEBI:44296', 'NEt4(+)', '[NEt4](+)', 'Ammonium, tetraethyl-, dodeca-.mu.-chlorohexachlorohexatantalate(2-)(2:1), octahedro-', 'Ethanaminium, N,N,N-triethyl-, dodeca-.mu.-chlorohexachlorohexatantalate(2-) octahedro (2:1)', 'NSC156315', 'nchembio874-comp2', 'NCGC00016008-01', 'NET', 'tetraethylazanium', 'InChI=1/C8H20N/c1-5-9(6-2,7-3)8-4/h5-8H2,1-4H3/q+', 'C07512', 'Tetraethylammonium', 'E4N', 'TETRAETHYLAMMONIUM ION'] |  |  | tetraethylazanium |  |  | CC[N+](CC)(CC)CC |  |  | C8H20N |  |  | FAU | MOR |  | 2016
8075 | 0.08833922 | 0.01766784 | 0 | 0.04063604 | 0 | 0 | 0 | 0 | 0 | 0 | 0 | 0 | 0 | 0 | 0 | 0 | 0 | 0 | 0 | 0 | 0 | 0 | 0 | 0 | 0 | 0 | 0 | 0 | 0 | 0 | 0 | 0 | 0 | 0 | 0 | 0 | 0 | 0 | 0 | 0.795053 | 0 | 0.008833922 | 0 | 0 | 0 | 0 | 0 | 0 | 0 | 0 | 0 | 10.1039/c6cc06786g | yes |  | 0.04946996 | 12 |  | 96 | 120 | no |  |  |  | tetraethylammonium |  |  | FAU | MOR |  | sodium metaaluminate, NaOH, silica gel | Sinopharm, Tanjin, Qingdao | [12 empty] | ['tetraethylazanium', 'Tetraethylammonium', '4-04-00-00331 (Beilstein Handbook Reference)', 'AMMONIUM, TETRAETHYL-', 'BRN 1738225', 'Ethanaminium, N,N,N-triethyl- (9CI)', 'N,N,N-Triethylethanaminium', 'Tetraetilammonio [Italian]', 'Tetramon', 'Tetrylammonium', 'ZINC00896981', 'Lopac-T-2265', 'CHEBI:44296', 'NEt4(+)', '[NEt4](+)', 'Ammonium, tetraethyl-, dodeca-.mu.-chlorohexachlorohexatantalate(2-)(2:1), octahedro-', 'Ethanaminium, N,N,N-triethyl-, dodeca-.mu.-chlorohexachlorohexatantalate(2-) octahedro (2:1)', 'NSC156315', 'nchembio874-comp2', 'NCGC00016008-01', 'NET', 'tetraethylazanium', 'InChI=1/C8H20N/c1-5-9(6-2,7-3)8-4/h5-8H2,1-4H3/q+', 'C07512', 'Tetraethylammonium', 'E4N', 'TETRAETHYLAMMONIUM ION'] |  |  | tetraethylazanium |  |  | CC[N+](CC)(CC)CC |  |  | C8H20N |  |  | FAU | MOR |  | 2016
8076 | 0.0877193 | 0.01754386 | 0 | 0.04385965 | 0 | 0 | 0 | 0 | 0 | 0 | 0 | 0 | 0 | 0 | 0 | 0 | 0 | 0 | 0 | 0 | 0 | 0 | 0 | 0 | 0 | 0 | 0 | 0 | 0 | 0 | 0 | 0 | 0 | 0 | 0 | 0 | 0 | 0 | 0 | 0.7894737 | 0 | 0.00877193 | 0 | 0 | 0 | 0 | 0 | 0 | 0 | 0 | 0 | 10.1039/c6cc06786g | yes |  | 0.05263158 | 12 |  | 96 | 120 | no |  |  |  | tetraethylammonium |  |  | FAU | MOR |  | sodium metaaluminate, NaOH, silica gel | Sinopharm, Tanjin, Qingdao | [12 empty] | ['tetraethylazanium', 'Tetraethylammonium', '4-04-00-00331 (Beilstein Handbook Reference)', 'AMMONIUM, TETRAETHYL-', 'BRN 1738225', 'Ethanaminium, N,N,N-triethyl- (9CI)', 'N,N,N-Triethylethanaminium', 'Tetraetilammonio [Italian]', 'Tetramon', 'Tetrylammonium', 'ZINC00896981', 'Lopac-T-2265', 'CHEBI:44296', 'NEt4(+)', '[NEt4](+)', 'Ammonium, tetraethyl-, dodeca-.mu.-chlorohexachlorohexatantalate(2-)(2:1), octahedro-', 'Ethanaminium, N,N,N-triethyl-, dodeca-.mu.-chlorohexachlorohexatantalate(2-) octahedro (2:1)', 'NSC156315', 'nchembio874-comp2', 'NCGC00016008-01', 'NET', 'tetraethylazanium', 'InChI=1/C8H20N/c1-5-9(6-2,7-3)8-4/h5-8H2,1-4H3/q+', 'C07512', 'Tetraethylammonium', 'E4N', 'TETRAETHYLAMMONIUM ION'] |  |  | tetraethylazanium |  |  | CC[N+](CC)(CC)CC |  |  | C8H20N |  |  | FAU | MOR |  | 2016
8077 | 0.08833922 | 0.01766784 | 0 | 0.04416961 | 0 | 0 | 0 | 0 | 0 | 0 | 0 | 0 | 0 | 0 | 0 | 0 | 0 | 0 | 0 | 0 | 0 | 0 | 0 | 0 | 0 | 0 | 0 | 0 | 0 | 0 | 0 | 0 | 0 | 0 | 0 | 0 | 0 | 0 | 0 | 0.795053 | 0 | 0.005300353 | 0 | 0 | 0 | 0 | 0 | 0 | 0 | 0 | 0 | 10.1039/c6cc06786g | yes |  | 0.04946996 | 12 |  | 192 | 120 | no |  |  |  | tetraethylammonium |  |  | MOR |  |  | sodium metaaluminate, NaOH, silica gel | Sinopharm, Tanjin, Qingdao | [12 empty] | ['tetraethylazanium', 'Tetraethylammonium', '4-04-00-00331 (Beilstein Handbook Reference)', 'AMMONIUM, TETRAETHYL-', 'BRN 1738225', 'Ethanaminium, N,N,N-triethyl- (9CI)', 'N,N,N-Triethylethanaminium', 'Tetraetilammonio [Italian]', 'Tetramon', 'Tetrylammonium', 'ZINC00896981', 'Lopac-T-2265', 'CHEBI:44296', 'NEt4(+)', '[NEt4](+)', 'Ammonium, tetraethyl-, dodeca-.mu.-chlorohexachlorohexatantalate(2-)(2:1), octahedro-', 'Ethanaminium, N,N,N-triethyl-, dodeca-.mu.-chlorohexachlorohexatantalate(2-) octahedro (2:1)', 'NSC156315', 'nchembio874-comp2', 'NCGC00016008-01', 'NET', 'tetraethylazanium', 'InChI=1/C8H20N/c1-5-9(6-2,7-3)8-4/h5-8H2,1-4H3/q+', 'C07512', 'Tetraethylammonium', 'E4N', 'TETRAETHYLAMMONIUM ION'] |  |  | tetraethylazanium |  |  | CC[N+](CC)(CC)CC |  |  | C8H20N |  |  | MOR |  |  | 2016
8078 | 0.08896797 | 0.01779359 | 0 | 0.03202847 | 0 | 0 | 0 | 0 | 0 | 0 | 0 | 0 | 0 | 0 | 0 | 0 | 0 | 0 | 0 | 0 | 0 | 0 | 0 | 0 | 0 | 0 | 0 | 0 | 0 | 0 | 0 | 0 | 0 | 0 | 0 | 0 | 0 | 0 | 0 | 0.8007117 | 0 | 0.01423488 | 0 | 0 | 0 | 0 | 0 | 0 | 0 | 0 | 0 | 10.1039/c6cc06786g | yes |  | 0.04626335 | 12 |  | 336 | 120 | no |  |  |  | tetraethylammonium |  |  | amorphous |  |  | sodium metaaluminate, NaOH, silica gel | Sinopharm, Tanjin, Qingdao | [12 empty] | ['tetraethylazanium', 'Tetraethylammonium', '4-04-00-00331 (Beilstein Handbook Reference)', 'AMMONIUM, TETRAETHYL-', 'BRN 1738225', 'Ethanaminium, N,N,N-triethyl- (9CI)', 'N,N,N-Triethylethanaminium', 'Tetraetilammonio [Italian]', 'Tetramon', 'Tetrylammonium', 'ZINC00896981', 'Lopac-T-2265', 'CHEBI:44296', 'NEt4(+)', '[NEt4](+)', 'Ammonium, tetraethyl-, dodeca-.mu.-chlorohexachlorohexatantalate(2-)(2:1), octahedro-', 'Ethanaminium, N,N,N-triethyl-, dodeca-.mu.-chlorohexachlorohexatantalate(2-) octahedro (2:1)', 'NSC156315', 'nchembio874-comp2', 'NCGC00016008-01', 'NET', 'tetraethylazanium', 'InChI=1/C8H20N/c1-5-9(6-2,7-3)8-4/h5-8H2,1-4H3/q+', 'C07512', 'Tetraethylammonium', 'E4N', 'TETRAETHYLAMMONIUM ION'] |  |  | tetraethylazanium |  |  | CC[N+](CC)(CC)CC |  |  | C8H20N | [5 empty] | 2016
8079 | 0.08896797 | 0.01779359 | 0 | 0.02135231 | 0 | 0 | 0 | 0 | 0 | 0 | 0 | 0 | 0 | 0 | 0 | 0 | 0 | 0 | 0 | 0 | 0 | 0 | 0 | 0 | 0 | 0 | 0 | 0 | 0 | 0 | 0 | 0 | 0 | 0 | 0 | 0 | 0 | 0 | 0 | 0.8007117 | 0 | 0.02491103 | 0 | 0 | 0 | 0 | 0 | 0 | 0 | 0 | 0 | 10.1039/c6cc06786g | yes |  | 0.04626335 | 12 |  | 336 | 120 | no |  |  |  | tetraethylammonium |  |  | amorphous |  |  | sodium metaaluminate, NaOH, silica gel | Sinopharm, Tanjin, Qingdao | [12 empty] | ['tetraethylazanium', 'Tetraethylammonium', '4-04-00-00331 (Beilstein Handbook Reference)', 'AMMONIUM, TETRAETHYL-', 'BRN 1738225', 'Ethanaminium, N,N,N-triethyl- (9CI)', 'N,N,N-Triethylethanaminium', 'Tetraetilammonio [Italian]', 'Tetramon', 'Tetrylammonium', 'ZINC00896981', 'Lopac-T-2265', 'CHEBI:44296', 'NEt4(+)', '[NEt4](+)', 'Ammonium, tetraethyl-, dodeca-.mu.-chlorohexachlorohexatantalate(2-)(2:1), octahedro-', 'Ethanaminium, N,N,N-triethyl-, dodeca-.mu.-chlorohexachlorohexatantalate(2-) octahedro (2:1)', 'NSC156315', 'nchembio874-comp2', 'NCGC00016008-01', 'NET', 'tetraethylazanium', 'InChI=1/C8H20N/c1-5-9(6-2,7-3)8-4/h5-8H2,1-4H3/q+', 'C07512', 'Tetraethylammonium', 'E4N', 'TETRAETHYLAMMONIUM ION'] |  |  | tetraethylazanium |  |  | CC[N+](CC)(CC)CC |  |  | C8H20N | [5 empty] | 2016
8080 | 0.08896797 | 0.01779359 | 0 | 0.02491103 | 0 | 0 | 0 | 0 | 0 | 0 | 0 | 0 | 0 | 0 | 0 | 0 | 0 | 0 | 0 | 0 | 0 | 0 | 0 | 0 | 0 | 0 | 0 | 0 | 0 | 0 | 0 | 0 | 0 | 0 | 0 | 0 | 0 | 0 | 0 | 0.8007117 | 0 | 0.02135231 | 0 | 0 | 0 | 0 | 0 | 0 | 0 | 0 | 0 | 10.1039/c6cc06786g | yes |  | 0.04626335 | 12 |  | 336 | 120 | no |  |  |  | tetraethylammonium |  |  | amorphous |  |  | sodium metaaluminate, NaOH, silica gel | Sinopharm, Tanjin, Qingdao | [12 empty] | ['tetraethylazanium', 'Tetraethylammonium', '4-04-00-00331 (Beilstein Handbook Reference)', 'AMMONIUM, TETRAETHYL-', 'BRN 1738225', 'Ethanaminium, N,N,N-triethyl- (9CI)', 'N,N,N-Triethylethanaminium', 'Tetraetilammonio [Italian]', 'Tetramon', 'Tetrylammonium', 'ZINC00896981', 'Lopac-T-2265', 'CHEBI:44296', 'NEt4(+)', '[NEt4](+)', 'Ammonium, tetraethyl-, dodeca-.mu.-chlorohexachlorohexatantalate(2-)(2:1), octahedro-', 'Ethanaminium, N,N,N-triethyl-, dodeca-.mu.-chlorohexachlorohexatantalate(2-) octahedro (2:1)', 'NSC156315', 'nchembio874-comp2', 'NCGC00016008-01', 'NET', 'tetraethylazanium', 'InChI=1/C8H20N/c1-5-9(6-2,7-3)8-4/h5-8H2,1-4H3/q+', 'C07512', 'Tetraethylammonium', 'E4N', 'TETRAETHYLAMMONIUM ION'] |  |  | tetraethylazanium |  |  | CC[N+](CC)(CC)CC |  |  | C8H20N | [5 empty] | 2016
8081 | 0.08896797 | 0.01779359 | 0 | 0.02846975 | 0 | 0 | 0 | 0 | 0 | 0 | 0 | 0 | 0 | 0 | 0 | 0 | 0 | 0 | 0 | 0 | 0 | 0 | 0 | 0 | 0 | 0 | 0 | 0 | 0 | 0 | 0 | 0 | 0 | 0 | 0 | 0 | 0 | 0 | 0 | 0.8007117 | 0 | 0.01779359 | 0 | 0 | 0 | 0 | 0 | 0 | 0 | 0 | 0 | 10.1039/c6cc06786g | yes |  | 0.04626335 | 12 |  | 336 | 120 | no |  |  |  | tetraethylammonium |  |  | amorphous |  |  | sodium metaaluminate, NaOH, silica gel | Sinopharm, Tanjin, Qingdao | [12 empty] | ['tetraethylazanium', 'Tetraethylammonium', '4-04-00-00331 (Beilstein Handbook Reference)', 'AMMONIUM, TETRAETHYL-', 'BRN 1738225', 'Ethanaminium, N,N,N-triethyl- (9CI)', 'N,N,N-Triethylethanaminium', 'Tetraetilammonio [Italian]', 'Tetramon', 'Tetrylammonium', 'ZINC00896981', 'Lopac-T-2265', 'CHEBI:44296', 'NEt4(+)', '[NEt4](+)', 'Ammonium, tetraethyl-, dodeca-.mu.-chlorohexachlorohexatantalate(2-)(2:1), octahedro-', 'Ethanaminium, N,N,N-triethyl-, dodeca-.mu.-chlorohexachlorohexatantalate(2-) octahedro (2:1)', 'NSC156315', 'nchembio874-comp2', 'NCGC00016008-01', 'NET', 'tetraethylazanium', 'InChI=1/C8H20N/c1-5-9(6-2,7-3)8-4/h5-8H2,1-4H3/q+', 'C07512', 'Tetraethylammonium', 'E4N', 'TETRAETHYLAMMONIUM ION'] |  |  | tetraethylazanium |  |  | CC[N+](CC)(CC)CC |  |  | C8H20N | [5 empty] | 2016
8082 | 0.08833922 | 0.01766784 | 0 | 0.0229682 | 0 | 0 | 0 | 0 | 0 | 0 | 0 | 0 | 0 | 0 | 0 | 0 | 0 | 0 | 0 | 0 | 0 | 0 | 0 | 0 | 0 | 0 | 0 | 0 | 0 | 0 | 0 | 0 | 0 | 0 | 0 | 0 | 0 | 0 | 0 | 0.795053 | 0 | 0.02650177 | 0 | 0 | 0 | 0 | 0 | 0 | 0 | 0 | 0 | 10.1039/c6cc06786g | yes |  | 0.04946996 | 12 |  | 336 | 120 | no |  |  |  | tetraethylammonium |  |  | FAU |  |  | sodium metaaluminate, NaOH, silica gel | Sinopharm, Tanjin, Qingdao | [12 empty] | ['tetraethylazanium', 'Tetraethylammonium', '4-04-00-00331 (Beilstein Handbook Reference)', 'AMMONIUM, TETRAETHYL-', 'BRN 1738225', 'Ethanaminium, N,N,N-triethyl- (9CI)', 'N,N,N-Triethylethanaminium', 'Tetraetilammonio [Italian]', 'Tetramon', 'Tetrylammonium', 'ZINC00896981', 'Lopac-T-2265', 'CHEBI:44296', 'NEt4(+)', '[NEt4](+)', 'Ammonium, tetraethyl-, dodeca-.mu.-chlorohexachlorohexatantalate(2-)(2:1), octahedro-', 'Ethanaminium, N,N,N-triethyl-, dodeca-.mu.-chlorohexachlorohexatantalate(2-) octahedro (2:1)', 'NSC156315', 'nchembio874-comp2', 'NCGC00016008-01', 'NET', 'tetraethylazanium', 'InChI=1/C8H20N/c1-5-9(6-2,7-3)8-4/h5-8H2,1-4H3/q+', 'C07512', 'Tetraethylammonium', 'E4N', 'TETRAETHYLAMMONIUM ION'] |  |  | tetraethylazanium |  |  | CC[N+](CC)(CC)CC |  |  | C8H20N |  |  | FAU |  |  | 2016
8083 | 0.08833922 | 0.01766784 | 0 | 0.02650177 | 0 | 0 | 0 | 0 | 0 | 0 | 0 | 0 | 0 | 0 | 0 | 0 | 0 | 0 | 0 | 0 | 0 | 0 | 0 | 0 | 0 | 0 | 0 | 0 | 0 | 0 | 0 | 0 | 0 | 0 | 0 | 0 | 0 | 0 | 0 | 0.795053 | 0 | 0.0229682 | 0 | 0 | 0 | 0 | 0 | 0 | 0 | 0 | 0 | 10.1039/c6cc06786g | yes |  | 0.04946996 | 12 |  | 336 | 120 | no |  |  |  | tetraethylammonium |  |  | FAU |  |  | sodium metaaluminate, NaOH, silica gel | Sinopharm, Tanjin, Qingdao | [12 empty] | ['tetraethylazanium', 'Tetraethylammonium', '4-04-00-00331 (Beilstein Handbook Reference)', 'AMMONIUM, TETRAETHYL-', 'BRN 1738225', 'Ethanaminium, N,N,N-triethyl- (9CI)', 'N,N,N-Triethylethanaminium', 'Tetraetilammonio [Italian]', 'Tetramon', 'Tetrylammonium', 'ZINC00896981', 'Lopac-T-2265', 'CHEBI:44296', 'NEt4(+)', '[NEt4](+)', 'Ammonium, tetraethyl-, dodeca-.mu.-chlorohexachlorohexatantalate(2-)(2:1), octahedro-', 'Ethanaminium, N,N,N-triethyl-, dodeca-.mu.-chlorohexachlorohexatantalate(2-) octahedro (2:1)', 'NSC156315', 'nchembio874-comp2', 'NCGC00016008-01', 'NET', 'tetraethylazanium', 'InChI=1/C8H20N/c1-5-9(6-2,7-3)8-4/h5-8H2,1-4H3/q+', 'C07512', 'Tetraethylammonium', 'E4N', 'TETRAETHYLAMMONIUM ION'] |  |  | tetraethylazanium |  |  | CC[N+](CC)(CC)CC |  |  | C8H20N |  |  | FAU |  |  | 2016
8084 | 0.08833922 | 0.01766784 | 0 | 0.03180212 | 0 | 0 | 0 | 0 | 0 | 0 | 0 | 0 | 0 | 0 | 0 | 0 | 0 | 0 | 0 | 0 | 0 | 0 | 0 | 0 | 0 | 0 | 0 | 0 | 0 | 0 | 0 | 0 | 0 | 0 | 0 | 0 | 0 | 0 | 0 | 0.795053 | 0 | 0.01766784 | 0 | 0 | 0 | 0 | 0 | 0 | 0 | 0 | 0 | 10.1039/c6cc06786g | yes |  | 0.04946996 | 12 |  | 336 | 120 | no |  |  |  | tetraethylammonium |  |  | FAU |  |  | sodium metaaluminate, NaOH, silica gel | Sinopharm, Tanjin, Qingdao | [12 empty] | ['tetraethylazanium', 'Tetraethylammonium', '4-04-00-00331 (Beilstein Handbook Reference)', 'AMMONIUM, TETRAETHYL-', 'BRN 1738225', 'Ethanaminium, N,N,N-triethyl- (9CI)', 'N,N,N-Triethylethanaminium', 'Tetraetilammonio [Italian]', 'Tetramon', 'Tetrylammonium', 'ZINC00896981', 'Lopac-T-2265', 'CHEBI:44296', 'NEt4(+)', '[NEt4](+)', 'Ammonium, tetraethyl-, dodeca-.mu.-chlorohexachlorohexatantalate(2-)(2:1), octahedro-', 'Ethanaminium, N,N,N-triethyl-, dodeca-.mu.-chlorohexachlorohexatantalate(2-) octahedro (2:1)', 'NSC156315', 'nchembio874-comp2', 'NCGC00016008-01', 'NET', 'tetraethylazanium', 'InChI=1/C8H20N/c1-5-9(6-2,7-3)8-4/h5-8H2,1-4H3/q+', 'C07512', 'Tetraethylammonium', 'E4N', 'TETRAETHYLAMMONIUM ION'] |  |  | tetraethylazanium |  |  | CC[N+](CC)(CC)CC |  |  | C8H20N |  |  | FAU |  |  | 2016
8085 | 0.08833922 | 0.01766784 | 0 | 0.03710247 | 0 | 0 | 0 | 0 | 0 | 0 | 0 | 0 | 0 | 0 | 0 | 0 | 0 | 0 | 0 | 0 | 0 | 0 | 0 | 0 | 0 | 0 | 0 | 0 | 0 | 0 | 0 | 0 | 0 | 0 | 0 | 0 | 0 | 0 | 0 | 0.795053 | 0 | 0.01236749 | 0 | 0 | 0 | 0 | 0 | 0 | 0 | 0 | 0 | 10.1039/c6cc06786g | yes |  | 0.04946996 | 12 |  | 336 | 120 | no |  |  |  | tetraethylammonium |  |  | FAU |  |  | sodium metaaluminate, NaOH, silica gel | Sinopharm, Tanjin, Qingdao | [12 empty] | ['tetraethylazanium', 'Tetraethylammonium', '4-04-00-00331 (Beilstein Handbook Reference)', 'AMMONIUM, TETRAETHYL-', 'BRN 1738225', 'Ethanaminium, N,N,N-triethyl- (9CI)', 'N,N,N-Triethylethanaminium', 'Tetraetilammonio [Italian]', 'Tetramon', 'Tetrylammonium', 'ZINC00896981', 'Lopac-T-2265', 'CHEBI:44296', 'NEt4(+)', '[NEt4](+)', 'Ammonium, tetraethyl-, dodeca-.mu.-chlorohexachlorohexatantalate(2-)(2:1), octahedro-', 'Ethanaminium, N,N,N-triethyl-, dodeca-.mu.-chlorohexachlorohexatantalate(2-) octahedro (2:1)', 'NSC156315', 'nchembio874-comp2', 'NCGC00016008-01', 'NET', 'tetraethylazanium', 'InChI=1/C8H20N/c1-5-9(6-2,7-3)8-4/h5-8H2,1-4H3/q+', 'C07512', 'Tetraethylammonium', 'E4N', 'TETRAETHYLAMMONIUM ION'] |  |  | tetraethylazanium |  |  | CC[N+](CC)(CC)CC |  |  | C8H20N |  |  | FAU |  |  | 2016
8086 | 0.08710801 | 0.0174216 | 0 | 0.05574913 | 0 | 0 | 0 | 0 | 0 | 0 | 0 | 0 | 0 | 0 | 0 | 0 | 0 | 0 | 0 | 0 | 0 | 0 | 0 | 0 | 0 | 0 | 0 | 0 | 0 | 0 | 0 | 0 | 0 | 0 | 0 | 0 | 0 | 0 | 0 | 0.7839721 | 0 | 0 | 0 | 0 | 0 | 0 | 0 | 0 | 0 | 0 | 0 | 10.1039/c6cc06786g | yes | 0 | 0.05574913 | 12 | 0 | 336 | 120 | no |  | 0 | 0 |  |  |  | FAU |  |  | sodium metaaluminate, NaOH, silica gel | Sinopharm, Tanjin, Qingdao | 0 | 0 | 0 | 0 | 0 | 0 | 0 | 0 | [16 empty] | FAU |  |  | 2016
8087
8088 | 0.1470588 | 0 | 0 | 0 | 0 | 0 | 0 | 0 | 0 | 0 | 0 | 0.05882353 | 0 | 0 | 0 | 0 | 0 | 0 | 0 | 0 | 0 | 0 | 0 | 0 | 0 | 0 | 0 | 0 | 0 | 0 | 0 | 0 | 0 | 0 | 0 | 0 | 0 | 0 | 0 | 0.7352941 | 0 | 0.05882353 | 0 | 0 | 0 | 0 | 0 | 0 | 0 | 0 | 0 | 10.1039/c6cp00971a | yes |  | 0 |  |  | 120 | 135 | yes |  |  |  | tri-isopropyl-methyl-phosphonium |  |  | RTH |  |  | TEOS, HF | Aldrich, Aldrich | [9 empty] | An INS study of entrapped organic cations within the micropores of zeolite RTH | ['two different organic cations', 'certain related bending modes', 'structure directing agents'] | ['phosphorus containing cations', 'resulting synthesis gels', 'following chemical composition'] | ['methyl-tri(propan-2-yl)phosphanium', 'triisopropyl-methyl-phosphonium', 'triisopropyl-methylphosphonium'] |  |  | methyl-tri(propan-2-yl)phosphanium |  |  | CC(C)[P+](C)(C(C)C)C(C)C |  |  | C10H24P |  |  | RTH |  |  | 2016
8089 | 0.1470588 | 0 | 0 | 0 | 0 | 0 | 0 | 0 | 0 | 0 | 0 | 0.05882353 | 0 | 0 | 0 | 0 | 0 | 0 | 0 | 0 | 0 | 0 | 0 | 0 | 0 | 0 | 0 | 0 | 0 | 0 | 0 | 0 | 0 | 0 | 0 | 0 | 0 | 0 | 0 | 0.7352941 | 0 | 0.05882353 | 0 | 0 | 0 | 0 | 0 | 0 | 0 | 0 | 0 | 10.1039/c6cp00971a | yes | 0 | 0 | 0 | 0 | 240 | 135 | yes |  | 0 | 0 | tetra-isopropyl-phosphonium |  |  | RTH |  |  | TEOS, HF | Aldrich, Aldrich | 0 | 0 | 0 | 0 | 0 | 0 | 0 | 0 |  |  |  |  | ['tetra(propan-2-yl)phosphanium', 'tetraisopropylphosphonium'] |  |  | tetra(propan-2-yl)phosphanium |  |  | CC(C)[P+](C(C)C)(C(C)C)C(C)C |  |  | C12H28P |  |  | RTH |  |  | 2016
8090
8091 | 0.02392344 | 0.0007974482 | 0 | 0.002392344 | 0 | 0 | 0 | 0 | 0 | 0 | 0 | 0 | 0 | 0 | 0 | 0 | 0 | 0 | 0 | 0 | 0 | 0 | 0 | 0 | 0 | 0 | 0 | 0 | 0 | 0 | 0 | 0 | 0 | 0 | 0 | 0 | 0 | 0 | 0 | 0.9569378 | 0 | 0.007974482 | 0 | 0 | 0 | 0 | 0 | 0 | 0 | 0 | 0 | 10.1039/c6cy02307j | yes | 0.01 | 0.007974482 | 4 |  | 144 | 160 |  |  |  |  | N,N,N-Trimethyl-1-adamantammonium |  |  | Sigma-1 |  |  | Cab-O-Sil M5, sodium aluminate, NaOH | [10 empty] | Consequences of secondary zeolite growth on catalytic performance in DMTO studied over DDR and CHA | ['ir spectroscopy clearly demonstrates', 'despite smaller crystal sizes', 'significantly reduced synthesis time'] | ['seed assisted growth using', 'time avoiding exothermic dehydration', '100 ml per gram'] | ['1-adamantyl-trimethylazanium', '1-adamantyl-trimethyl-ammonium', '1-adamantyl-trimethylammonium', '1-adamantyl-trimethyl-azanium', 'Adamantan-1-yl-trimethyl-ammonium', 'BAS 00109379', 'Oprea1_162065', 'Oprea1_825759', 'ZINC05002989', 'AIDS-211740', 'AIDS211740', 'Tricyclo[3.3.1.1]decan-1-aminium, N,N,N-trimethyl-'] |  |  | 1-adamantyl-trimethylazanium |  |  | C[N+](C)(C)C12CC3CC(CC(C3)C1)C2 |  |  | C13H24N |  |  | DDR |  |  | 2017
8092 | 0.02392344 | 0.0007974482 | 0 | 0.002392344 | 0 | 0 | 0 | 0 | 0 | 0 | 0 | 0 | 0 | 0 | 0 | 0 | 0 | 0 | 0 | 0 | 0 | 0 | 0 | 0 | 0 | 0 | 0 | 0 | 0 | 0 | 0 | 0 | 0 | 0 | 0 | 0 | 0 | 0 | 0 | 0.9569378 | 0 | 0.007974482 | 0 | 0 | 0 | 0 | 0 | 0 | 0 | 0 | 0 | 10.1039/c6cy02307j | yes | 0.01 | 0.007974482 | 4 |  | 16 | 160 |  | DDR1 |  |  | N,N,N-Trimethyl-1-adamantammonium |  |  | Sigma-1 |  |  | Cab-O-Sil M5, sodium aluminate, NaOH | [13 empty] | ['1-adamantyl-trimethylazanium', '1-adamantyl-trimethyl-ammonium', '1-adamantyl-trimethylammonium', '1-adamantyl-trimethyl-azanium', 'Adamantan-1-yl-trimethyl-ammonium', 'BAS 00109379', 'Oprea1_162065', 'Oprea1_825759', 'ZINC05002989', 'AIDS-211740', 'AIDS211740', 'Tricyclo[3.3.1.1]decan-1-aminium, N,N,N-trimethyl-'] |  |  | 1-adamantyl-trimethylazanium |  |  | C[N+](C)(C)C12CC3CC(CC(C3)C1)C2 |  |  | C13H24N |  |  | DDR |  |  | 2017
8093 | 0.02392344 | 0.0007974482 | 0 | 0.002392344 | 0 | 0 | 0 | 0 | 0 | 0 | 0 | 0 | 0 | 0 | 0 | 0 | 0 | 0 | 0 | 0 | 0 | 0 | 0 | 0 | 0 | 0 | 0 | 0 | 0 | 0 | 0 | 0 | 0 | 0 | 0 | 0 | 0 | 0 | 0 | 0.9569378 | 0 | 0.007974482 | 0 | 0 | 0 | 0 | 0 | 0 | 0 | 0 | 0 | 10.1039/c6cy02307j | yes | 0.01 | 0.007974482 | 4 |  | 16 | 160 |  | DDR1 |  |  | N,N,N-Trimethyl-1-adamantammonium |  |  | Sigma-1 |  |  | Cab-O-Sil M5, sodium aluminate, NaOH | [13 empty] | ['1-adamantyl-trimethylazanium', '1-adamantyl-trimethyl-ammonium', '1-adamantyl-trimethylammonium', '1-adamantyl-trimethyl-azanium', 'Adamantan-1-yl-trimethyl-ammonium', 'BAS 00109379', 'Oprea1_162065', 'Oprea1_825759', 'ZINC05002989', 'AIDS-211740', 'AIDS211740', 'Tricyclo[3.3.1.1]decan-1-aminium, N,N,N-trimethyl-'] |  |  | 1-adamantyl-trimethylazanium |  |  | C[N+](C)(C)C12CC3CC(CC(C3)C1)C2 |  |  | C13H24N |  |  | DDR |  |  | 2017
8094 | 0.02388535 | 0.0007961783 | 0 | 0.007961783 | 0 | 0 | 0 | 0 | 0 | 0 | 0 | 0 | 0 | 0 | 0 | 0 | 0 | 0 | 0 | 0 | 0 | 0 | 0 | 0 | 0 | 0 | 0 | 0 | 0 | 0 | 0 | 0 | 0 | 0 | 0 | 0 | 0 | 0 | 0 | 0.955414 | 0 | 0.005971338 | 0 | 0 | 0 | 0 | 0 | 0 | 0 | 0 | 0 | 10.1039/c6cy02307j | yes | 0.01 | 0.005971338 | 4 |  | 120 | 160 |  |  |  |  | N,N,N-Trimethyl-1-adamantammonium |  |  | ZSM-58 |  |  | Cab-O-Sil M5, sodium aluminate, NaOH | [13 empty] | ['1-adamantyl-trimethylazanium', '1-adamantyl-trimethyl-ammonium', '1-adamantyl-trimethylammonium', '1-adamantyl-trimethyl-azanium', 'Adamantan-1-yl-trimethyl-ammonium', 'BAS 00109379', 'Oprea1_162065', 'Oprea1_825759', 'ZINC05002989', 'AIDS-211740', 'AIDS211740', 'Tricyclo[3.3.1.1]decan-1-aminium, N,N,N-trimethyl-'] |  |  | 1-adamantyl-trimethylazanium |  |  | C[N+](C)(C)C12CC3CC(CC(C3)C1)C2 |  |  | C13H24N |  |  | DDR |  |  | 2017
8095 | 0.02388535 | 0.0007961783 | 0 | 0.007961783 | 0 | 0 | 0 | 0 | 0 | 0 | 0 | 0 | 0 | 0 | 0 | 0 | 0 | 0 | 0 | 0 | 0 | 0 | 0 | 0 | 0 | 0 | 0 | 0 | 0 | 0 | 0 | 0 | 0 | 0 | 0 | 0 | 0 | 0 | 0 | 0.955414 | 0 | 0.005971338 | 0 | 0 | 0 | 0 | 0 | 0 | 0 | 0 | 0 | 10.1039/c6cy02307j | yes | 0.01 | 0.005971338 | 4 |  | 16 | 160 |  | DDR1 |  |  | N,N,N-Trimethyl-1-adamantammonium |  |  | ZSM-58 |  |  | Cab-O-Sil M5, sodium aluminate, NaOH | [13 empty] | ['1-adamantyl-trimethylazanium', '1-adamantyl-trimethyl-ammonium', '1-adamantyl-trimethylammonium', '1-adamantyl-trimethyl-azanium', 'Adamantan-1-yl-trimethyl-ammonium', 'BAS 00109379', 'Oprea1_162065', 'Oprea1_825759', 'ZINC05002989', 'AIDS-211740', 'AIDS211740', 'Tricyclo[3.3.1.1]decan-1-aminium, N,N,N-trimethyl-'] |  |  | 1-adamantyl-trimethylazanium |  |  | C[N+](C)(C)C12CC3CC(CC(C3)C1)C2 |  |  | C13H24N |  |  | DDR |  |  | 2017
8096 | 0.02192021 | 0.0004384042 | 0 | 0.004384042 | 0 | 0 | 0 | 0 | 0 | 0 | 0 | 0 | 0 | 0 | 0 | 0 | 0 | 0 | 0 | 0 | 0 | 0 | 0 | 0 | 0 | 0 | 0 | 0 | 0 | 0 | 0 | 0 | 0 | 0 | 0 | 0 | 0 | 0 | 0 | 0.9644893 | 0 | 0.004384042 | 0 | 0 | 0 | 0 | 0 | 0 | 0 | 0 | 0 | 10.1039/c6cy02307j | yes | 0.01 | 0.004384042 | 4 |  | 120 | 160 |  |  |  |  | N,N,N-Trimethyl-1-adamantammonium |  |  | SSZ-13 |  |  | Cab-O-Sil M5, sodium aluminate, NaOH | [13 empty] | ['1-adamantyl-trimethylazanium', '1-adamantyl-trimethyl-ammonium', '1-adamantyl-trimethylammonium', '1-adamantyl-trimethyl-azanium', 'Adamantan-1-yl-trimethyl-ammonium', 'BAS 00109379', 'Oprea1_162065', 'Oprea1_825759', 'ZINC05002989', 'AIDS-211740', 'AIDS211740', 'Tricyclo[3.3.1.1]decan-1-aminium, N,N,N-trimethyl-'] |  |  | 1-adamantyl-trimethylazanium |  |  | C[N+](C)(C)C12CC3CC(CC(C3)C1)C2 |  |  | C13H24N |  |  | CHA |  |  | 2017
8097 | 0.02192021 | 0.0004384042 | 0 | 0.004384042 | 0 | 0 | 0 | 0 | 0 | 0 | 0 | 0 | 0 | 0 | 0 | 0 | 0 | 0 | 0 | 0 | 0 | 0 | 0 | 0 | 0 | 0 | 0 | 0 | 0 | 0 | 0 | 0 | 0 | 0 | 0 | 0 | 0 | 0 | 0 | 0.9644893 | 0 | 0.004384042 | 0 | 0 | 0 | 0 | 0 | 0 | 0 | 0 | 0 | 10.1039/c6cy02307j | yes | 0.01 | 0.004384042 | 4 |  | 24 | 160 |  |  |  |  | N,N,N-Trimethyl-1-adamantammonium |  |  | SSZ-13 |  |  | Cab-O-Sil M5, sodium aluminate, NaOH | [13 empty] | ['1-adamantyl-trimethylazanium', '1-adamantyl-trimethyl-ammonium', '1-adamantyl-trimethylammonium', '1-adamantyl-trimethyl-azanium', 'Adamantan-1-yl-trimethyl-ammonium', 'BAS 00109379', 'Oprea1_162065', 'Oprea1_825759', 'ZINC05002989', 'AIDS-211740', 'AIDS211740', 'Tricyclo[3.3.1.1]decan-1-aminium, N,N,N-trimethyl-'] |  |  | 1-adamantyl-trimethylazanium |  |  | C[N+](C)(C)C12CC3CC(CC(C3)C1)C2 |  |  | C13H24N |  |  | CHA |  |  | 2017
8098 | 0.02192021 | 0.0004384042 | 0 | 0.004384042 | 0 | 0 | 0 | 0 | 0 | 0 | 0 | 0 | 0 | 0 | 0 | 0 | 0 | 0 | 0 | 0 | 0 | 0 | 0 | 0 | 0 | 0 | 0 | 0 | 0 | 0 | 0 | 0 | 0 | 0 | 0 | 0 | 0 | 0 | 0 | 0.9644893 | 0 | 0.004384042 | 0 | 0 | 0 | 0 | 0 | 0 | 0 | 0 | 0 | 10.1039/c6cy02307j | yes | 0.01 | 0.004384042 | 4 | 0 | 16 | 160 |  | DDR1 | 0 | 0 | N,N,N-Trimethyl-1-adamantammonium |  |  | SSZ-13 |  |  | Cab-O-Sil M5, sodium aluminate, NaOH |  | 0 | 0 | 0 | 0 | 0 | 0 | 0 | 0 |  |  |  |  | ['1-adamantyl-trimethylazanium', '1-adamantyl-trimethyl-ammonium', '1-adamantyl-trimethylammonium', '1-adamantyl-trimethyl-azanium', 'Adamantan-1-yl-trimethyl-ammonium', 'BAS 00109379', 'Oprea1_162065', 'Oprea1_825759', 'ZINC05002989', 'AIDS-211740', 'AIDS211740', 'Tricyclo[3.3.1.1]decan-1-aminium, N,N,N-trimethyl-'] |  |  | 1-adamantyl-trimethylazanium |  |  | C[N+](C)(C)C12CC3CC(CC(C3)C1)C2 |  |  | C13H24N |  |  | CHA |  |  | 2017
8099
8100 | 0.6666667 | 0 | 0 | 0 | 0 | 0 | 0 | 0 | 0 | 0 | 0 | 0.3333333 | 0 | 0 | 0 | 0 | 0 | 0 | 0 | 0 | 0 | 0 | 0 | 0 | 0 | 0 | 0 | 0 | 0 | 0 | 0 | 0 | 0 | 0 | 0 | 0 | 0 | 0 | 0 | 0 | 0 | 0 | 0 | 0 | 0 | 0 | 0 | 0 | 0 | 0 | 0 | 10.1039/c6dt00424e | yes |  | 0 |  |  | 168 | 175 |  |  |  |  | N-isopropyl-N- methyl pyrrolidinium |  |  | beta |  |  | TEOS, HF | [10 empty] | Synthesis of polymorph A-enriched beta zeolites in a HF-concentrated system | ['employing high hf concentrations', 'high hf concentration', 'conventional fluoride route'] | ['previous fluoride synthesis route', 'n value represents', 'n ), ipro'] | ['1-methyl-1-propan-2-ylpyrrolidin-1-ium', '1-isopropyl-1-methyl-pyrrolidin-1-ium', '1-isopropyl-1-methylpyrrolidin-1-ium', '1-methyl-1-propan-2-yl-pyrrolidin-1-ium'] |  |  | 1-methyl-1-propan-2-ylpyrrolidin-1-ium |  |  | CC(C)[N+]1(C)CCCC1 |  |  | C8H18N |  |  | *BEA |  |  | 2016
8101 | 0.1428571 | 0 | 0 | 0 | 0 | 0 | 0 | 0 | 0 | 0 | 0 | 0.07142857 | 0 | 0 | 0 | 0 | 0 | 0 | 0 | 0 | 0 | 0 | 0 | 0 | 0 | 0 | 0 | 0 | 0 | 0 | 0 | 0 | 0 | 0 | 0 | 0 | 0 | 0 | 0 | 0.7142857 | 0 | 0.07142857 | 0 | 0 | 0 | 0 | 0 | 0 | 0 | 0 | 0 | 10.1039/c6dt00424e | yes |  | 0 |  |  | 168 | 175 |  |  |  |  | N-isopentyl-N- methyl pyrrolidinium |  |  | beta |  |  | TEOS, HF | [19 empty] | CC(C)CC[N+]1(C)CCCC1 |  |  | C10H22N |  |  | *BEA |  |  | 2016
8102 | 0.1492537 | 0 | 0 | 0 | 0 | 0 | 0 | 0 | 0 | 0 | 0 | 0.02985075 | 0 | 0 | 0 | 0 | 0 | 0 | 0 | 0 | 0 | 0 | 0 | 0 | 0 | 0 | 0 | 0 | 0 | 0 | 0 | 0 | 0 | 0 | 0 | 0 | 0 | 0 | 0 | 0.7462687 | 0 | 0.07462687 | 0 | 0 | 0 | 0 | 0 | 0 | 0 | 0 | 0 | 10.1039/c6dt00424e | yes |  | 0 |  |  | 168 | 175 |  |  |  |  | N-isobutyl-N-methylpyrrolidinium |  |  | beta |  |  | TEOS, HF | [19 empty] | CC(C)C[N+]1(C)CCCC1 |  |  | C9H20N |  |  | *BEA |  |  | 2016
8103 | 0.1470588 | 0 | 0 | 0 | 0 | 0 | 0 | 0 | 0 | 0 | 0 | 0.04411765 | 0 | 0 | 0 | 0 | 0 | 0 | 0 | 0 | 0 | 0 | 0 | 0 | 0 | 0 | 0 | 0 | 0 | 0 | 0 | 0 | 0 | 0 | 0 | 0 | 0 | 0 | 0 | 0.7352941 | 0 | 0.07352941 | 0 | 0 | 0 | 0 | 0 | 0 | 0 | 0 | 0 | 10.1039/c6dt00424e | yes |  | 0 |  |  | 168 | 175 |  |  |  |  | N-isobutyl-N-methylpyrrolidinium |  |  | beta |  |  | TEOS, HF | [19 empty] | CC(C)C[N+]1(C)CCCC1 |  |  | C9H20N |  |  | *BEA |  |  | 2016
8104 | 0.1449275 | 0 | 0 | 0 | 0 | 0 | 0 | 0 | 0 | 0 | 0 | 0.05797101 | 0 | 0 | 0 | 0 | 0 | 0 | 0 | 0 | 0 | 0 | 0 | 0 | 0 | 0 | 0 | 0 | 0 | 0 | 0 | 0 | 0 | 0 | 0 | 0 | 0 | 0 | 0 | 0.7246377 | 0 | 0.07246377 | 0 | 0 | 0 | 0 | 0 | 0 | 0 | 0 | 0 | 10.1039/c6dt00424e | yes |  | 0 |  |  | 168 | 175 |  |  |  |  | N-isobutyl-N-methylpyrrolidinium |  |  | beta |  |  | TEOS, HF | [19 empty] | CC(C)C[N+]1(C)CCCC1 |  |  | C9H20N |  |  | *BEA |  |  | 2016
8105 | 0.1428571 | 0 | 0 | 0 | 0 | 0 | 0 | 0 | 0 | 0 | 0 | 0.07142857 | 0 | 0 | 0 | 0 | 0 | 0 | 0 | 0 | 0 | 0 | 0 | 0 | 0 | 0 | 0 | 0 | 0 | 0 | 0 | 0 | 0 | 0 | 0 | 0 | 0 | 0 | 0 | 0.7142857 | 0 | 0.07142857 | 0 | 0 | 0 | 0 | 0 | 0 | 0 | 0 | 0 | 10.1039/c6dt00424e | yes |  | 0 |  |  | 168 | 175 |  |  |  |  | N-isobutyl-N-methylpyrrolidinium |  |  | beta |  |  | TEOS, HF | [19 empty] | CC(C)C[N+]1(C)CCCC1 |  |  | C9H20N |  |  | *BEA |  |  | 2016
8106 | 0.1408451 | 0 | 0 | 0 | 0 | 0 | 0 | 0 | 0 | 0 | 0 | 0.08450704 | 0 | 0 | 0 | 0 | 0 | 0 | 0 | 0 | 0 | 0 | 0 | 0 | 0 | 0 | 0 | 0 | 0 | 0 | 0 | 0 | 0 | 0 | 0 | 0 | 0 | 0 | 0 | 0.7042254 | 0 | 0.07042254 | 0 | 0 | 0 | 0 | 0 | 0 | 0 | 0 | 0 | 10.1039/c6dt00424e | yes |  | 0 |  |  | 168 | 175 |  |  |  |  | N-isobutyl-N-methylpyrrolidinium |  |  | beta |  |  | TEOS, HF | [19 empty] | CC(C)C[N+]1(C)CCCC1 |  |  | C9H20N |  |  | *BEA |  |  | 2016
8107 | 0.137931 | 0 | 0 | 0 | 0 | 0 | 0 | 0 | 0 | 0 | 0 | 0.1034483 | 0 | 0 | 0 | 0 | 0 | 0 | 0 | 0 | 0 | 0 | 0 | 0 | 0 | 0 | 0 | 0 | 0 | 0 | 0 | 0 | 0 | 0 | 0 | 0 | 0 | 0 | 0 | 0.6896552 | 0 | 0.06896552 | 0 | 0 | 0 | 0 | 0 | 0 | 0 | 0 | 0 | 10.1039/c6dt00424e | yes |  | 0 |  |  | 168 | 175 |  |  |  |  | N-isobutyl-N-methylpyrrolidinium |  |  | beta |  |  | TEOS, HF | [19 empty] | CC(C)C[N+]1(C)CCCC1 |  |  | C9H20N |  |  | *BEA |  |  | 2016
8108 | 0.1449275 | 0 | 0 | 0 | 0 | 0 | 0 | 0 | 0 | 0 | 0 | 0.05797101 | 0 | 0 | 0 | 0 | 0 | 0 | 0 | 0 | 0 | 0 | 0 | 0 | 0 | 0 | 0 | 0 | 0 | 0 | 0 | 0 | 0 | 0 | 0 | 0 | 0 | 0 | 0 | 0.7246377 | 0 | 0.07246377 | 0 | 0 | 0 | 0 | 0 | 0 | 0 | 0 | 0 | 10.1039/c6dt00424e | yes |  | 0 |  |  | 168 | 175 |  |  |  |  | tetraethylammonium |  |  | beta |  |  | TEOS, HF | [13 empty] | ['tetraethylazanium', 'Tetraethylammonium', '4-04-00-00331 (Beilstein Handbook Reference)', 'AMMONIUM, TETRAETHYL-', 'BRN 1738225', 'Ethanaminium, N,N,N-triethyl- (9CI)', 'N,N,N-Triethylethanaminium', 'Tetraetilammonio [Italian]', 'Tetramon', 'Tetrylammonium', 'ZINC00896981', 'Lopac-T-2265', 'CHEBI:44296', 'NEt4(+)', '[NEt4](+)', 'Ammonium, tetraethyl-, dodeca-.mu.-chlorohexachlorohexatantalate(2-)(2:1), octahedro-', 'Ethanaminium, N,N,N-triethyl-, dodeca-.mu.-chlorohexachlorohexatantalate(2-) octahedro (2:1)', 'NSC156315', 'nchembio874-comp2', 'NCGC00016008-01', 'NET', 'tetraethylazanium', 'InChI=1/C8H20N/c1-5-9(6-2,7-3)8-4/h5-8H2,1-4H3/q+', 'C07512', 'Tetraethylammonium', 'E4N', 'TETRAETHYLAMMONIUM ION'] |  |  | tetraethylazanium |  |  | CC[N+](CC)(CC)CC |  |  | C8H20N |  |  | *BEA |  |  | 2016
8109 | 0.1428571 | 0 | 0 | 0 | 0 | 0 | 0 | 0 | 0 | 0 | 0 | 0.07142857 | 0 | 0 | 0 | 0 | 0 | 0 | 0 | 0 | 0 | 0 | 0 | 0 | 0 | 0 | 0 | 0 | 0 | 0 | 0 | 0 | 0 | 0 | 0 | 0 | 0 | 0 | 0 | 0.7142857 | 0 | 0.07142857 | 0 | 0 | 0 | 0 | 0 | 0 | 0 | 0 | 0 | 10.1039/c6dt00424e | yes |  | 0 |  |  | 168 | 175 |  |  |  |  | tetraethylammonium |  |  | beta |  |  | TEOS, HF | [13 empty] | ['tetraethylazanium', 'Tetraethylammonium', '4-04-00-00331 (Beilstein Handbook Reference)', 'AMMONIUM, TETRAETHYL-', 'BRN 1738225', 'Ethanaminium, N,N,N-triethyl- (9CI)', 'N,N,N-Triethylethanaminium', 'Tetraetilammonio [Italian]', 'Tetramon', 'Tetrylammonium', 'ZINC00896981', 'Lopac-T-2265', 'CHEBI:44296', 'NEt4(+)', '[NEt4](+)', 'Ammonium, tetraethyl-, dodeca-.mu.-chlorohexachlorohexatantalate(2-)(2:1), octahedro-', 'Ethanaminium, N,N,N-triethyl-, dodeca-.mu.-chlorohexachlorohexatantalate(2-) octahedro (2:1)', 'NSC156315', 'nchembio874-comp2', 'NCGC00016008-01', 'NET', 'tetraethylazanium', 'InChI=1/C8H20N/c1-5-9(6-2,7-3)8-4/h5-8H2,1-4H3/q+', 'C07512', 'Tetraethylammonium', 'E4N', 'TETRAETHYLAMMONIUM ION'] |  |  | tetraethylazanium |  |  | CC[N+](CC)(CC)CC |  |  | C8H20N |  |  | *BEA |  |  | 2016
8110 | 0.1408451 | 0 | 0 | 0 | 0 | 0 | 0 | 0 | 0 | 0 | 0 | 0.08450704 | 0 | 0 | 0 | 0 | 0 | 0 | 0 | 0 | 0 | 0 | 0 | 0 | 0 | 0 | 0 | 0 | 0 | 0 | 0 | 0 | 0 | 0 | 0 | 0 | 0 | 0 | 0 | 0.7042254 | 0 | 0.07042254 | 0 | 0 | 0 | 0 | 0 | 0 | 0 | 0 | 0 | 10.1039/c6dt00424e | yes |  | 0 |  |  | 168 | 175 |  |  |  |  | tetraethylammonium |  |  | beta |  |  | TEOS, HF | [13 empty] | ['tetraethylazanium', 'Tetraethylammonium', '4-04-00-00331 (Beilstein Handbook Reference)', 'AMMONIUM, TETRAETHYL-', 'BRN 1738225', 'Ethanaminium, N,N,N-triethyl- (9CI)', 'N,N,N-Triethylethanaminium', 'Tetraetilammonio [Italian]', 'Tetramon', 'Tetrylammonium', 'ZINC00896981', 'Lopac-T-2265', 'CHEBI:44296', 'NEt4(+)', '[NEt4](+)', 'Ammonium, tetraethyl-, dodeca-.mu.-chlorohexachlorohexatantalate(2-)(2:1), octahedro-', 'Ethanaminium, N,N,N-triethyl-, dodeca-.mu.-chlorohexachlorohexatantalate(2-) octahedro (2:1)', 'NSC156315', 'nchembio874-comp2', 'NCGC00016008-01', 'NET', 'tetraethylazanium', 'InChI=1/C8H20N/c1-5-9(6-2,7-3)8-4/h5-8H2,1-4H3/q+', 'C07512', 'Tetraethylammonium', 'E4N', 'TETRAETHYLAMMONIUM ION'] |  |  | tetraethylazanium |  |  | CC[N+](CC)(CC)CC |  |  | C8H20N |  |  | *BEA |  |  | 2016
8111 | 0.137931 | 0 | 0 | 0 | 0 | 0 | 0 | 0 | 0 | 0 | 0 | 0.1034483 | 0 | 0 | 0 | 0 | 0 | 0 | 0 | 0 | 0 | 0 | 0 | 0 | 0 | 0 | 0 | 0 | 0 | 0 | 0 | 0 | 0 | 0 | 0 | 0 | 0 | 0 | 0 | 0.6896552 | 0 | 0.06896552 | 0 | 0 | 0 | 0 | 0 | 0 | 0 | 0 | 0 | 10.1039/c6dt00424e | yes |  | 0 |  |  | 168 | 175 |  |  |  |  | tetraethylammonium |  |  | beta |  |  | TEOS, HF | [13 empty] | ['tetraethylazanium', 'Tetraethylammonium', '4-04-00-00331 (Beilstein Handbook Reference)', 'AMMONIUM, TETRAETHYL-', 'BRN 1738225', 'Ethanaminium, N,N,N-triethyl- (9CI)', 'N,N,N-Triethylethanaminium', 'Tetraetilammonio [Italian]', 'Tetramon', 'Tetrylammonium', 'ZINC00896981', 'Lopac-T-2265', 'CHEBI:44296', 'NEt4(+)', '[NEt4](+)', 'Ammonium, tetraethyl-, dodeca-.mu.-chlorohexachlorohexatantalate(2-)(2:1), octahedro-', 'Ethanaminium, N,N,N-triethyl-, dodeca-.mu.-chlorohexachlorohexatantalate(2-) octahedro (2:1)', 'NSC156315', 'nchembio874-comp2', 'NCGC00016008-01', 'NET', 'tetraethylazanium', 'InChI=1/C8H20N/c1-5-9(6-2,7-3)8-4/h5-8H2,1-4H3/q+', 'C07512', 'Tetraethylammonium', 'E4N', 'TETRAETHYLAMMONIUM ION'] |  |  | tetraethylazanium |  |  | CC[N+](CC)(CC)CC |  |  | C8H20N |  |  | *BEA |  |  | 2016
8112 | 0.1333333 | 0 | 0 | 0 | 0 | 0 | 0 | 0 | 0 | 0 | 0 | 0.1333333 | 0 | 0 | 0 | 0 | 0 | 0 | 0 | 0 | 0 | 0 | 0 | 0 | 0 | 0 | 0 | 0 | 0 | 0 | 0 | 0 | 0 | 0 | 0 | 0 | 0 | 0 | 0 | 0.6666667 | 0 | 0.06666667 | 0 | 0 | 0 | 0 | 0 | 0 | 0 | 0 | 0 | 10.1039/c6dt00424e | yes | 0 | 0 | 0 | 0 | 168 | 175 |  |  | 0 | 0 | tetraethylammonium |  |  | beta |  |  | TEOS, HF |  | 0 | 0 | 0 | 0 | 0 | 0 | 0 | 0 |  |  |  |  | ['tetraethylazanium', 'Tetraethylammonium', '4-04-00-00331 (Beilstein Handbook Reference)', 'AMMONIUM, TETRAETHYL-', 'BRN 1738225', 'Ethanaminium, N,N,N-triethyl- (9CI)', 'N,N,N-Triethylethanaminium', 'Tetraetilammonio [Italian]', 'Tetramon', 'Tetrylammonium', 'ZINC00896981', 'Lopac-T-2265', 'CHEBI:44296', 'NEt4(+)', '[NEt4](+)', 'Ammonium, tetraethyl-, dodeca-.mu.-chlorohexachlorohexatantalate(2-)(2:1), octahedro-', 'Ethanaminium, N,N,N-triethyl-, dodeca-.mu.-chlorohexachlorohexatantalate(2-) octahedro (2:1)', 'NSC156315', 'nchembio874-comp2', 'NCGC00016008-01', 'NET', 'tetraethylazanium', 'InChI=1/C8H20N/c1-5-9(6-2,7-3)8-4/h5-8H2,1-4H3/q+', 'C07512', 'Tetraethylammonium', 'E4N', 'TETRAETHYLAMMONIUM ION'] |  |  | tetraethylazanium |  |  | CC[N+](CC)(CC)CC |  |  | C8H20N |  |  | *BEA |  |  | 2016
8113
8114 | 0.02857143 | 0 | 0 | 0 | 0 | 0 | 0 | 0 | 0 | 0 | 0 | 0.1428571 | 0.2571429 | 0 | 0 | 0 | 0 | 0 | 0 | 0 | 0 | 0 | 0 | 0 | 0 | 0 | 0 | 0 | 0 | 0 | 0 | 0 | 0 | 0 | 0 | 0 | 0 | 0 | 0 | 0.4285714 | 0 | 0.1428571 | 0 | 0 | 0 | 0 | 0 | 0 | 0 | 0 | 0 | 10.1039/c6dt04688f | yes |  | 0 |  |  | 96 | 120 | yes |  | 3 |  | tetraethylammonium |  |  | ITQ-17 |  |  | TEOS, GeO2, | Guang Dong, Sinopharm | [9 empty] | Synthesis and characterization of germanosilicate molecular sieves: GeO2/SiO2 ratio, H2O/TO2 ratio and temperature | ['pure germanate molecular sieves', 'unit cell parameters', 'two new materials'] | ['30 rpm rotating speed', 'made ), germanium oxide', 'teflon lined stainless'] | ['tetraethylazanium', 'Tetraethylammonium', '4-04-00-00331 (Beilstein Handbook Reference)', 'AMMONIUM, TETRAETHYL-', 'BRN 1738225', 'Ethanaminium, N,N,N-triethyl- (9CI)', 'N,N,N-Triethylethanaminium', 'Tetraetilammonio [Italian]', 'Tetramon', 'Tetrylammonium', 'ZINC00896981', 'Lopac-T-2265', 'CHEBI:44296', 'NEt4(+)', '[NEt4](+)', 'Ammonium, tetraethyl-, dodeca-.mu.-chlorohexachlorohexatantalate(2-)(2:1), octahedro-', 'Ethanaminium, N,N,N-triethyl-, dodeca-.mu.-chlorohexachlorohexatantalate(2-) octahedro (2:1)', 'NSC156315', 'nchembio874-comp2', 'NCGC00016008-01', 'NET', 'tetraethylazanium', 'InChI=1/C8H20N/c1-5-9(6-2,7-3)8-4/h5-8H2,1-4H3/q+', 'C07512', 'Tetraethylammonium', 'E4N', 'TETRAETHYLAMMONIUM ION'] |  |  | tetraethylazanium |  |  | CC[N+](CC)(CC)CC |  |  | C8H20N |  |  | BEC |  |  | 2017
8115 | 0.02857143 | 0 | 0 | 0 | 0 | 0 | 0 | 0 | 0 | 0 | 0 | 0.1428571 | 0.2571429 | 0 | 0 | 0 | 0 | 0 | 0 | 0 | 0 | 0 | 0 | 0 | 0 | 0 | 0 | 0 | 0 | 0 | 0 | 0 | 0 | 0 | 0 | 0 | 0 | 0 | 0 | 0.4285714 | 0 | 0.1428571 | 0 | 0 | 0 | 0 | 0 | 0 | 0 | 0 | 0 | 10.1039/c6dt04688f | yes |  | 0 |  |  | 96 | 130 | yes |  | 3 |  | tetraethylammonium |  |  | ITQ-17 |  |  | TEOS, GeO2, | Guang Dong, Sinopharm | [12 empty] | ['tetraethylazanium', 'Tetraethylammonium', '4-04-00-00331 (Beilstein Handbook Reference)', 'AMMONIUM, TETRAETHYL-', 'BRN 1738225', 'Ethanaminium, N,N,N-triethyl- (9CI)', 'N,N,N-Triethylethanaminium', 'Tetraetilammonio [Italian]', 'Tetramon', 'Tetrylammonium', 'ZINC00896981', 'Lopac-T-2265', 'CHEBI:44296', 'NEt4(+)', '[NEt4](+)', 'Ammonium, tetraethyl-, dodeca-.mu.-chlorohexachlorohexatantalate(2-)(2:1), octahedro-', 'Ethanaminium, N,N,N-triethyl-, dodeca-.mu.-chlorohexachlorohexatantalate(2-) octahedro (2:1)', 'NSC156315', 'nchembio874-comp2', 'NCGC00016008-01', 'NET', 'tetraethylazanium', 'InChI=1/C8H20N/c1-5-9(6-2,7-3)8-4/h5-8H2,1-4H3/q+', 'C07512', 'Tetraethylammonium', 'E4N', 'TETRAETHYLAMMONIUM ION'] |  |  | tetraethylazanium |  |  | CC[N+](CC)(CC)CC |  |  | C8H20N |  |  | BEC |  |  | 2017
8116 | 0.02857143 | 0 | 0 | 0 | 0 | 0 | 0 | 0 | 0 | 0 | 0 | 0.1428571 | 0.2571429 | 0 | 0 | 0 | 0 | 0 | 0 | 0 | 0 | 0 | 0 | 0 | 0 | 0 | 0 | 0 | 0 | 0 | 0 | 0 | 0 | 0 | 0 | 0 | 0 | 0 | 0 | 0.4285714 | 0 | 0.1428571 | 0 | 0 | 0 | 0 | 0 | 0 | 0 | 0 | 0 | 10.1039/c6dt04688f | yes |  | 0 |  |  | 96 | 140 | yes |  | 3 |  | tetraethylammonium |  |  | ITQ-17 |  |  | TEOS, GeO2, | Guang Dong, Sinopharm | [12 empty] | ['tetraethylazanium', 'Tetraethylammonium', '4-04-00-00331 (Beilstein Handbook Reference)', 'AMMONIUM, TETRAETHYL-', 'BRN 1738225', 'Ethanaminium, N,N,N-triethyl- (9CI)', 'N,N,N-Triethylethanaminium', 'Tetraetilammonio [Italian]', 'Tetramon', 'Tetrylammonium', 'ZINC00896981', 'Lopac-T-2265', 'CHEBI:44296', 'NEt4(+)', '[NEt4](+)', 'Ammonium, tetraethyl-, dodeca-.mu.-chlorohexachlorohexatantalate(2-)(2:1), octahedro-', 'Ethanaminium, N,N,N-triethyl-, dodeca-.mu.-chlorohexachlorohexatantalate(2-) octahedro (2:1)', 'NSC156315', 'nchembio874-comp2', 'NCGC00016008-01', 'NET', 'tetraethylazanium', 'InChI=1/C8H20N/c1-5-9(6-2,7-3)8-4/h5-8H2,1-4H3/q+', 'C07512', 'Tetraethylammonium', 'E4N', 'TETRAETHYLAMMONIUM ION'] |  |  | tetraethylazanium |  |  | CC[N+](CC)(CC)CC |  |  | C8H20N |  |  | BEC |  |  | 2017
8117 | 0.02857143 | 0 | 0 | 0 | 0 | 0 | 0 | 0 | 0 | 0 | 0 | 0.1428571 | 0.2571429 | 0 | 0 | 0 | 0 | 0 | 0 | 0 | 0 | 0 | 0 | 0 | 0 | 0 | 0 | 0 | 0 | 0 | 0 | 0 | 0 | 0 | 0 | 0 | 0 | 0 | 0 | 0.4285714 | 0 | 0.1428571 | 0 | 0 | 0 | 0 | 0 | 0 | 0 | 0 | 0 | 10.1039/c6dt04688f | yes |  | 0 |  |  | 96 | 150 | yes |  | 3 |  | tetraethylammonium |  |  | ITQ-17 |  |  | TEOS, GeO2, | Guang Dong, Sinopharm | [12 empty] | ['tetraethylazanium', 'Tetraethylammonium', '4-04-00-00331 (Beilstein Handbook Reference)', 'AMMONIUM, TETRAETHYL-', 'BRN 1738225', 'Ethanaminium, N,N,N-triethyl- (9CI)', 'N,N,N-Triethylethanaminium', 'Tetraetilammonio [Italian]', 'Tetramon', 'Tetrylammonium', 'ZINC00896981', 'Lopac-T-2265', 'CHEBI:44296', 'NEt4(+)', '[NEt4](+)', 'Ammonium, tetraethyl-, dodeca-.mu.-chlorohexachlorohexatantalate(2-)(2:1), octahedro-', 'Ethanaminium, N,N,N-triethyl-, dodeca-.mu.-chlorohexachlorohexatantalate(2-) octahedro (2:1)', 'NSC156315', 'nchembio874-comp2', 'NCGC00016008-01', 'NET', 'tetraethylazanium', 'InChI=1/C8H20N/c1-5-9(6-2,7-3)8-4/h5-8H2,1-4H3/q+', 'C07512', 'Tetraethylammonium', 'E4N', 'TETRAETHYLAMMONIUM ION'] |  |  | tetraethylazanium |  |  | CC[N+](CC)(CC)CC |  |  | C8H20N |  |  | BEC |  |  | 2017
8118 | 0.02857143 | 0 | 0 | 0 | 0 | 0 | 0 | 0 | 0 | 0 | 0 | 0.1428571 | 0.2571429 | 0 | 0 | 0 | 0 | 0 | 0 | 0 | 0 | 0 | 0 | 0 | 0 | 0 | 0 | 0 | 0 | 0 | 0 | 0 | 0 | 0 | 0 | 0 | 0 | 0 | 0 | 0.4285714 | 0 | 0.1428571 | 0 | 0 | 0 | 0 | 0 | 0 | 0 | 0 | 0 | 10.1039/c6dt04688f | yes |  | 0 |  |  | 96 | 160 | yes |  | 3 |  | tetraethylammonium |  |  | ITQ-17 |  |  | TEOS, GeO2, | Guang Dong, Sinopharm | [12 empty] | ['tetraethylazanium', 'Tetraethylammonium', '4-04-00-00331 (Beilstein Handbook Reference)', 'AMMONIUM, TETRAETHYL-', 'BRN 1738225', 'Ethanaminium, N,N,N-triethyl- (9CI)', 'N,N,N-Triethylethanaminium', 'Tetraetilammonio [Italian]', 'Tetramon', 'Tetrylammonium', 'ZINC00896981', 'Lopac-T-2265', 'CHEBI:44296', 'NEt4(+)', '[NEt4](+)', 'Ammonium, tetraethyl-, dodeca-.mu.-chlorohexachlorohexatantalate(2-)(2:1), octahedro-', 'Ethanaminium, N,N,N-triethyl-, dodeca-.mu.-chlorohexachlorohexatantalate(2-) octahedro (2:1)', 'NSC156315', 'nchembio874-comp2', 'NCGC00016008-01', 'NET', 'tetraethylazanium', 'InChI=1/C8H20N/c1-5-9(6-2,7-3)8-4/h5-8H2,1-4H3/q+', 'C07512', 'Tetraethylammonium', 'E4N', 'TETRAETHYLAMMONIUM ION'] |  |  | tetraethylazanium |  |  | CC[N+](CC)(CC)CC |  |  | C8H20N |  |  | BEC |  |  | 2017
8119 | 0.02857143 | 0 | 0 | 0 | 0 | 0 | 0 | 0 | 0 | 0 | 0 | 0.1428571 | 0.2571429 | 0 | 0 | 0 | 0 | 0 | 0 | 0 | 0 | 0 | 0 | 0 | 0 | 0 | 0 | 0 | 0 | 0 | 0 | 0 | 0 | 0 | 0 | 0 | 0 | 0 | 0 | 0.4285714 | 0 | 0.1428571 | 0 | 0 | 0 | 0 | 0 | 0 | 0 | 0 | 0 | 10.1039/c6dt04688f | yes |  | 0 |  |  | 96 | 170 | yes |  | 3 |  | tetraethylammonium |  |  | ITQ-17 |  |  | TEOS, GeO2, | Guang Dong, Sinopharm | [12 empty] | ['tetraethylazanium', 'Tetraethylammonium', '4-04-00-00331 (Beilstein Handbook Reference)', 'AMMONIUM, TETRAETHYL-', 'BRN 1738225', 'Ethanaminium, N,N,N-triethyl- (9CI)', 'N,N,N-Triethylethanaminium', 'Tetraetilammonio [Italian]', 'Tetramon', 'Tetrylammonium', 'ZINC00896981', 'Lopac-T-2265', 'CHEBI:44296', 'NEt4(+)', '[NEt4](+)', 'Ammonium, tetraethyl-, dodeca-.mu.-chlorohexachlorohexatantalate(2-)(2:1), octahedro-', 'Ethanaminium, N,N,N-triethyl-, dodeca-.mu.-chlorohexachlorohexatantalate(2-) octahedro (2:1)', 'NSC156315', 'nchembio874-comp2', 'NCGC00016008-01', 'NET', 'tetraethylazanium', 'InChI=1/C8H20N/c1-5-9(6-2,7-3)8-4/h5-8H2,1-4H3/q+', 'C07512', 'Tetraethylammonium', 'E4N', 'TETRAETHYLAMMONIUM ION'] |  |  | tetraethylazanium |  |  | CC[N+](CC)(CC)CC |  |  | C8H20N |  |  | BEC |  |  | 2017
8120 | 0.02857143 | 0 | 0 | 0 | 0 | 0 | 0 | 0 | 0 | 0 | 0 | 0.1428571 | 0.2571429 | 0 | 0 | 0 | 0 | 0 | 0 | 0 | 0 | 0 | 0 | 0 | 0 | 0 | 0 | 0 | 0 | 0 | 0 | 0 | 0 | 0 | 0 | 0 | 0 | 0 | 0 | 0.4285714 | 0 | 0.1428571 | 0 | 0 | 0 | 0 | 0 | 0 | 0 | 0 | 0 | 10.1039/c6dt04688f | yes |  | 0 |  |  | 96 | 180 | yes |  | 3 |  | tetraethylammonium |  |  | ITQ-17 |  |  | TEOS, GeO2, | Guang Dong, Sinopharm | [12 empty] | ['tetraethylazanium', 'Tetraethylammonium', '4-04-00-00331 (Beilstein Handbook Reference)', 'AMMONIUM, TETRAETHYL-', 'BRN 1738225', 'Ethanaminium, N,N,N-triethyl- (9CI)', 'N,N,N-Triethylethanaminium', 'Tetraetilammonio [Italian]', 'Tetramon', 'Tetrylammonium', 'ZINC00896981', 'Lopac-T-2265', 'CHEBI:44296', 'NEt4(+)', '[NEt4](+)', 'Ammonium, tetraethyl-, dodeca-.mu.-chlorohexachlorohexatantalate(2-)(2:1), octahedro-', 'Ethanaminium, N,N,N-triethyl-, dodeca-.mu.-chlorohexachlorohexatantalate(2-) octahedro (2:1)', 'NSC156315', 'nchembio874-comp2', 'NCGC00016008-01', 'NET', 'tetraethylazanium', 'InChI=1/C8H20N/c1-5-9(6-2,7-3)8-4/h5-8H2,1-4H3/q+', 'C07512', 'Tetraethylammonium', 'E4N', 'TETRAETHYLAMMONIUM ION'] |  |  | tetraethylazanium |  |  | CC[N+](CC)(CC)CC |  |  | C8H20N |  |  | BEC |  |  | 2017
8121 | 0.01785714 | 0 | 0 | 0 | 0 | 0 | 0 | 0 | 0 | 0 | 0 | 0.1428571 | 0.2678571 | 0 | 0 | 0 | 0 | 0 | 0 | 0 | 0 | 0 | 0 | 0 | 0 | 0 | 0 | 0 | 0 | 0 | 0 | 0 | 0 | 0 | 0 | 0 | 0 | 0 | 0 | 0.4285714 | 0 | 0.1428571 | 0 | 0 | 0 | 0 | 0 | 0 | 0 | 0 | 0 | 10.1039/c6dt04688f | yes |  | 0 |  |  | 96 | 120 | yes |  | 3 |  | tetraethylammonium |  |  | ITQ-17 |  |  | TEOS, GeO2, | Guang Dong, Sinopharm | [12 empty] | ['tetraethylazanium', 'Tetraethylammonium', '4-04-00-00331 (Beilstein Handbook Reference)', 'AMMONIUM, TETRAETHYL-', 'BRN 1738225', 'Ethanaminium, N,N,N-triethyl- (9CI)', 'N,N,N-Triethylethanaminium', 'Tetraetilammonio [Italian]', 'Tetramon', 'Tetrylammonium', 'ZINC00896981', 'Lopac-T-2265', 'CHEBI:44296', 'NEt4(+)', '[NEt4](+)', 'Ammonium, tetraethyl-, dodeca-.mu.-chlorohexachlorohexatantalate(2-)(2:1), octahedro-', 'Ethanaminium, N,N,N-triethyl-, dodeca-.mu.-chlorohexachlorohexatantalate(2-) octahedro (2:1)', 'NSC156315', 'nchembio874-comp2', 'NCGC00016008-01', 'NET', 'tetraethylazanium', 'InChI=1/C8H20N/c1-5-9(6-2,7-3)8-4/h5-8H2,1-4H3/q+', 'C07512', 'Tetraethylammonium', 'E4N', 'TETRAETHYLAMMONIUM ION'] |  |  | tetraethylazanium |  |  | CC[N+](CC)(CC)CC |  |  | C8H20N |  |  | BEC |  |  | 2017
8122 | 0.01785714 | 0 | 0 | 0 | 0 | 0 | 0 | 0 | 0 | 0 | 0 | 0.1428571 | 0.2678571 | 0 | 0 | 0 | 0 | 0 | 0 | 0 | 0 | 0 | 0 | 0 | 0 | 0 | 0 | 0 | 0 | 0 | 0 | 0 | 0 | 0 | 0 | 0 | 0 | 0 | 0 | 0.4285714 | 0 | 0.1428571 | 0 | 0 | 0 | 0 | 0 | 0 | 0 | 0 | 0 | 10.1039/c6dt04688f | yes |  | 0 |  |  | 96 | 130 | yes |  | 3 |  | tetraethylammonium |  |  | ITQ-17 | BUCT-1 |  | TEOS, GeO2, | Guang Dong, Sinopharm | [12 empty] | ['tetraethylazanium', 'Tetraethylammonium', '4-04-00-00331 (Beilstein Handbook Reference)', 'AMMONIUM, TETRAETHYL-', 'BRN 1738225', 'Ethanaminium, N,N,N-triethyl- (9CI)', 'N,N,N-Triethylethanaminium', 'Tetraetilammonio [Italian]', 'Tetramon', 'Tetrylammonium', 'ZINC00896981', 'Lopac-T-2265', 'CHEBI:44296', 'NEt4(+)', '[NEt4](+)', 'Ammonium, tetraethyl-, dodeca-.mu.-chlorohexachlorohexatantalate(2-)(2:1), octahedro-', 'Ethanaminium, N,N,N-triethyl-, dodeca-.mu.-chlorohexachlorohexatantalate(2-) octahedro (2:1)', 'NSC156315', 'nchembio874-comp2', 'NCGC00016008-01', 'NET', 'tetraethylazanium', 'InChI=1/C8H20N/c1-5-9(6-2,7-3)8-4/h5-8H2,1-4H3/q+', 'C07512', 'Tetraethylammonium', 'E4N', 'TETRAETHYLAMMONIUM ION'] |  |  | tetraethylazanium |  |  | CC[N+](CC)(CC)CC |  |  | C8H20N |  |  | BEC |  |  | 2017
8123 | 0.01785714 | 0 | 0 | 0 | 0 | 0 | 0 | 0 | 0 | 0 | 0 | 0.1428571 | 0.2678571 | 0 | 0 | 0 | 0 | 0 | 0 | 0 | 0 | 0 | 0 | 0 | 0 | 0 | 0 | 0 | 0 | 0 | 0 | 0 | 0 | 0 | 0 | 0 | 0 | 0 | 0 | 0.4285714 | 0 | 0.1428571 | 0 | 0 | 0 | 0 | 0 | 0 | 0 | 0 | 0 | 10.1039/c6dt04688f | yes |  | 0 |  |  | 96 | 140 | yes |  | 3 |  | tetraethylammonium |  |  | ITQ-17 | dense |  | TEOS, GeO2, | Guang Dong, Sinopharm | [12 empty] | ['tetraethylazanium', 'Tetraethylammonium', '4-04-00-00331 (Beilstein Handbook Reference)', 'AMMONIUM, TETRAETHYL-', 'BRN 1738225', 'Ethanaminium, N,N,N-triethyl- (9CI)', 'N,N,N-Triethylethanaminium', 'Tetraetilammonio [Italian]', 'Tetramon', 'Tetrylammonium', 'ZINC00896981', 'Lopac-T-2265', 'CHEBI:44296', 'NEt4(+)', '[NEt4](+)', 'Ammonium, tetraethyl-, dodeca-.mu.-chlorohexachlorohexatantalate(2-)(2:1), octahedro-', 'Ethanaminium, N,N,N-triethyl-, dodeca-.mu.-chlorohexachlorohexatantalate(2-) octahedro (2:1)', 'NSC156315', 'nchembio874-comp2', 'NCGC00016008-01', 'NET', 'tetraethylazanium', 'InChI=1/C8H20N/c1-5-9(6-2,7-3)8-4/h5-8H2,1-4H3/q+', 'C07512', 'Tetraethylammonium', 'E4N', 'TETRAETHYLAMMONIUM ION'] |  |  | tetraethylazanium |  |  | CC[N+](CC)(CC)CC |  |  | C8H20N |  |  | BEC |  |  | 2017
8124 | 0.01785714 | 0 | 0 | 0 | 0 | 0 | 0 | 0 | 0 | 0 | 0 | 0.1428571 | 0.2678571 | 0 | 0 | 0 | 0 | 0 | 0 | 0 | 0 | 0 | 0 | 0 | 0 | 0 | 0 | 0 | 0 | 0 | 0 | 0 | 0 | 0 | 0 | 0 | 0 | 0 | 0 | 0.4285714 | 0 | 0.1428571 | 0 | 0 | 0 | 0 | 0 | 0 | 0 | 0 | 0 | 10.1039/c6dt04688f | yes |  | 0 |  |  | 96 | 150 | yes |  | 3 |  | tetraethylammonium |  |  | ITQ-17 |  |  | TEOS, GeO2, | Guang Dong, Sinopharm | [12 empty] | ['tetraethylazanium', 'Tetraethylammonium', '4-04-00-00331 (Beilstein Handbook Reference)', 'AMMONIUM, TETRAETHYL-', 'BRN 1738225', 'Ethanaminium, N,N,N-triethyl- (9CI)', 'N,N,N-Triethylethanaminium', 'Tetraetilammonio [Italian]', 'Tetramon', 'Tetrylammonium', 'ZINC00896981', 'Lopac-T-2265', 'CHEBI:44296', 'NEt4(+)', '[NEt4](+)', 'Ammonium, tetraethyl-, dodeca-.mu.-chlorohexachlorohexatantalate(2-)(2:1), octahedro-', 'Ethanaminium, N,N,N-triethyl-, dodeca-.mu.-chlorohexachlorohexatantalate(2-) octahedro (2:1)', 'NSC156315', 'nchembio874-comp2', 'NCGC00016008-01', 'NET', 'tetraethylazanium', 'InChI=1/C8H20N/c1-5-9(6-2,7-3)8-4/h5-8H2,1-4H3/q+', 'C07512', 'Tetraethylammonium', 'E4N', 'TETRAETHYLAMMONIUM ION'] |  |  | tetraethylazanium |  |  | CC[N+](CC)(CC)CC |  |  | C8H20N |  |  | BEC |  |  | 2017
8125 | 0.01785714 | 0 | 0 | 0 | 0 | 0 | 0 | 0 | 0 | 0 | 0 | 0.1428571 | 0.2678571 | 0 | 0 | 0 | 0 | 0 | 0 | 0 | 0 | 0 | 0 | 0 | 0 | 0 | 0 | 0 | 0 | 0 | 0 | 0 | 0 | 0 | 0 | 0 | 0 | 0 | 0 | 0.4285714 | 0 | 0.1428571 | 0 | 0 | 0 | 0 | 0 | 0 | 0 | 0 | 0 | 10.1039/c6dt04688f | yes |  | 0 |  |  | 96 | 160 | yes |  | 3 |  | tetraethylammonium |  |  | ITQ-17 |  |  | TEOS, GeO2, | Guang Dong, Sinopharm | [12 empty] | ['tetraethylazanium', 'Tetraethylammonium', '4-04-00-00331 (Beilstein Handbook Reference)', 'AMMONIUM, TETRAETHYL-', 'BRN 1738225', 'Ethanaminium, N,N,N-triethyl- (9CI)', 'N,N,N-Triethylethanaminium', 'Tetraetilammonio [Italian]', 'Tetramon', 'Tetrylammonium', 'ZINC00896981', 'Lopac-T-2265', 'CHEBI:44296', 'NEt4(+)', '[NEt4](+)', 'Ammonium, tetraethyl-, dodeca-.mu.-chlorohexachlorohexatantalate(2-)(2:1), octahedro-', 'Ethanaminium, N,N,N-triethyl-, dodeca-.mu.-chlorohexachlorohexatantalate(2-) octahedro (2:1)', 'NSC156315', 'nchembio874-comp2', 'NCGC00016008-01', 'NET', 'tetraethylazanium', 'InChI=1/C8H20N/c1-5-9(6-2,7-3)8-4/h5-8H2,1-4H3/q+', 'C07512', 'Tetraethylammonium', 'E4N', 'TETRAETHYLAMMONIUM ION'] |  |  | tetraethylazanium |  |  | CC[N+](CC)(CC)CC |  |  | C8H20N |  |  | BEC |  |  | 2017
8126 | 0.01785714 | 0 | 0 | 0 | 0 | 0 | 0 | 0 | 0 | 0 | 0 | 0.1428571 | 0.2678571 | 0 | 0 | 0 | 0 | 0 | 0 | 0 | 0 | 0 | 0 | 0 | 0 | 0 | 0 | 0 | 0 | 0 | 0 | 0 | 0 | 0 | 0 | 0 | 0 | 0 | 0 | 0.4285714 | 0 | 0.1428571 | 0 | 0 | 0 | 0 | 0 | 0 | 0 | 0 | 0 | 10.1039/c6dt04688f | yes |  | 0 |  |  | 96 | 170 | yes |  | 3 |  | tetraethylammonium |  |  | ITQ-17 | dense |  | TEOS, GeO2, | Guang Dong, Sinopharm | [12 empty] | ['tetraethylazanium', 'Tetraethylammonium', '4-04-00-00331 (Beilstein Handbook Reference)', 'AMMONIUM, TETRAETHYL-', 'BRN 1738225', 'Ethanaminium, N,N,N-triethyl- (9CI)', 'N,N,N-Triethylethanaminium', 'Tetraetilammonio [Italian]', 'Tetramon', 'Tetrylammonium', 'ZINC00896981', 'Lopac-T-2265', 'CHEBI:44296', 'NEt4(+)', '[NEt4](+)', 'Ammonium, tetraethyl-, dodeca-.mu.-chlorohexachlorohexatantalate(2-)(2:1), octahedro-', 'Ethanaminium, N,N,N-triethyl-, dodeca-.mu.-chlorohexachlorohexatantalate(2-) octahedro (2:1)', 'NSC156315', 'nchembio874-comp2', 'NCGC00016008-01', 'NET', 'tetraethylazanium', 'InChI=1/C8H20N/c1-5-9(6-2,7-3)8-4/h5-8H2,1-4H3/q+', 'C07512', 'Tetraethylammonium', 'E4N', 'TETRAETHYLAMMONIUM ION'] |  |  | tetraethylazanium |  |  | CC[N+](CC)(CC)CC |  |  | C8H20N |  |  | BEC |  |  | 2017
8127 | 0.01785714 | 0 | 0 | 0 | 0 | 0 | 0 | 0 | 0 | 0 | 0 | 0.1428571 | 0.2678571 | 0 | 0 | 0 | 0 | 0 | 0 | 0 | 0 | 0 | 0 | 0 | 0 | 0 | 0 | 0 | 0 | 0 | 0 | 0 | 0 | 0 | 0 | 0 | 0 | 0 | 0 | 0.4285714 | 0 | 0.1428571 | 0 | 0 | 0 | 0 | 0 | 0 | 0 | 0 | 0 | 10.1039/c6dt04688f | yes |  | 0 |  |  | 96 | 180 | yes |  | 3 |  | tetraethylammonium |  |  | ITQ-17 | dense |  | TEOS, GeO2, | Guang Dong, Sinopharm | [12 empty] | ['tetraethylazanium', 'Tetraethylammonium', '4-04-00-00331 (Beilstein Handbook Reference)', 'AMMONIUM, TETRAETHYL-', 'BRN 1738225', 'Ethanaminium, N,N,N-triethyl- (9CI)', 'N,N,N-Triethylethanaminium', 'Tetraetilammonio [Italian]', 'Tetramon', 'Tetrylammonium', 'ZINC00896981', 'Lopac-T-2265', 'CHEBI:44296', 'NEt4(+)', '[NEt4](+)', 'Ammonium, tetraethyl-, dodeca-.mu.-chlorohexachlorohexatantalate(2-)(2:1), octahedro-', 'Ethanaminium, N,N,N-triethyl-, dodeca-.mu.-chlorohexachlorohexatantalate(2-) octahedro (2:1)', 'NSC156315', 'nchembio874-comp2', 'NCGC00016008-01', 'NET', 'tetraethylazanium', 'InChI=1/C8H20N/c1-5-9(6-2,7-3)8-4/h5-8H2,1-4H3/q+', 'C07512', 'Tetraethylammonium', 'E4N', 'TETRAETHYLAMMONIUM ION'] |  |  | tetraethylazanium |  |  | CC[N+](CC)(CC)CC |  |  | C8H20N |  |  | BEC |  |  | 2017
8128 | 0.01362857 | 0 | 0 | 0 | 0 | 0 | 0 | 0 | 0 | 0 | 0 | 0.1428571 | 0.2720857 | 0 | 0 | 0 | 0 | 0 | 0 | 0 | 0 | 0 | 0 | 0 | 0 | 0 | 0 | 0 | 0 | 0 | 0 | 0 | 0 | 0 | 0 | 0 | 0 | 0 | 0 | 0.4285714 | 0 | 0.1428571 | 0 | 0 | 0 | 0 | 0 | 0 | 0 | 0 | 0 | 10.1039/c6dt04688f | yes |  | 0 |  |  | 96 | 130 | yes |  | 3 |  | tetraethylammonium |  |  | BUCT-1 | dense |  | TEOS, GeO2, | Guang Dong, Sinopharm | [12 empty] | ['tetraethylazanium', 'Tetraethylammonium', '4-04-00-00331 (Beilstein Handbook Reference)', 'AMMONIUM, TETRAETHYL-', 'BRN 1738225', 'Ethanaminium, N,N,N-triethyl- (9CI)', 'N,N,N-Triethylethanaminium', 'Tetraetilammonio [Italian]', 'Tetramon', 'Tetrylammonium', 'ZINC00896981', 'Lopac-T-2265', 'CHEBI:44296', 'NEt4(+)', '[NEt4](+)', 'Ammonium, tetraethyl-, dodeca-.mu.-chlorohexachlorohexatantalate(2-)(2:1), octahedro-', 'Ethanaminium, N,N,N-triethyl-, dodeca-.mu.-chlorohexachlorohexatantalate(2-) octahedro (2:1)', 'NSC156315', 'nchembio874-comp2', 'NCGC00016008-01', 'NET', 'tetraethylazanium', 'InChI=1/C8H20N/c1-5-9(6-2,7-3)8-4/h5-8H2,1-4H3/q+', 'C07512', 'Tetraethylammonium', 'E4N', 'TETRAETHYLAMMONIUM ION'] |  |  | tetraethylazanium |  |  | CC[N+](CC)(CC)CC |  |  | C8H20N | [5 empty] | 2017
8129 | 0.01362857 | 0 | 0 | 0 | 0 | 0 | 0 | 0 | 0 | 0 | 0 | 0.1428571 | 0.2720857 | 0 | 0 | 0 | 0 | 0 | 0 | 0 | 0 | 0 | 0 | 0 | 0 | 0 | 0 | 0 | 0 | 0 | 0 | 0 | 0 | 0 | 0 | 0 | 0 | 0 | 0 | 0.4285714 | 0 | 0.1428571 | 0 | 0 | 0 | 0 | 0 | 0 | 0 | 0 | 0 | 10.1039/c6dt04688f | yes |  | 0 |  |  | 96 | 140 | yes |  | 3 |  | tetraethylammonium |  |  | ITQ-17 | dense | BUCT-1 | TEOS, GeO2, | Guang Dong, Sinopharm | [12 empty] | ['tetraethylazanium', 'Tetraethylammonium', '4-04-00-00331 (Beilstein Handbook Reference)', 'AMMONIUM, TETRAETHYL-', 'BRN 1738225', 'Ethanaminium, N,N,N-triethyl- (9CI)', 'N,N,N-Triethylethanaminium', 'Tetraetilammonio [Italian]', 'Tetramon', 'Tetrylammonium', 'ZINC00896981', 'Lopac-T-2265', 'CHEBI:44296', 'NEt4(+)', '[NEt4](+)', 'Ammonium, tetraethyl-, dodeca-.mu.-chlorohexachlorohexatantalate(2-)(2:1), octahedro-', 'Ethanaminium, N,N,N-triethyl-, dodeca-.mu.-chlorohexachlorohexatantalate(2-) octahedro (2:1)', 'NSC156315', 'nchembio874-comp2', 'NCGC00016008-01', 'NET', 'tetraethylazanium', 'InChI=1/C8H20N/c1-5-9(6-2,7-3)8-4/h5-8H2,1-4H3/q+', 'C07512', 'Tetraethylammonium', 'E4N', 'TETRAETHYLAMMONIUM ION'] |  |  | tetraethylazanium |  |  | CC[N+](CC)(CC)CC |  |  | C8H20N |  |  | BEC |  |  | 2017
8130 | 0.01362857 | 0 | 0 | 0 | 0 | 0 | 0 | 0 | 0 | 0 | 0 | 0.1428571 | 0.2720857 | 0 | 0 | 0 | 0 | 0 | 0 | 0 | 0 | 0 | 0 | 0 | 0 | 0 | 0 | 0 | 0 | 0 | 0 | 0 | 0 | 0 | 0 | 0 | 0 | 0 | 0 | 0.4285714 | 0 | 0.1428571 | 0 | 0 | 0 | 0 | 0 | 0 | 0 | 0 | 0 | 10.1039/c6dt04688f | yes |  | 0 |  |  | 96 | 150 | yes |  | 3 |  | tetraethylammonium |  |  | ITQ-17 |  |  | TEOS, GeO2, | Guang Dong, Sinopharm | [12 empty] | ['tetraethylazanium', 'Tetraethylammonium', '4-04-00-00331 (Beilstein Handbook Reference)', 'AMMONIUM, TETRAETHYL-', 'BRN 1738225', 'Ethanaminium, N,N,N-triethyl- (9CI)', 'N,N,N-Triethylethanaminium', 'Tetraetilammonio [Italian]', 'Tetramon', 'Tetrylammonium', 'ZINC00896981', 'Lopac-T-2265', 'CHEBI:44296', 'NEt4(+)', '[NEt4](+)', 'Ammonium, tetraethyl-, dodeca-.mu.-chlorohexachlorohexatantalate(2-)(2:1), octahedro-', 'Ethanaminium, N,N,N-triethyl-, dodeca-.mu.-chlorohexachlorohexatantalate(2-) octahedro (2:1)', 'NSC156315', 'nchembio874-comp2', 'NCGC00016008-01', 'NET', 'tetraethylazanium', 'InChI=1/C8H20N/c1-5-9(6-2,7-3)8-4/h5-8H2,1-4H3/q+', 'C07512', 'Tetraethylammonium', 'E4N', 'TETRAETHYLAMMONIUM ION'] |  |  | tetraethylazanium |  |  | CC[N+](CC)(CC)CC |  |  | C8H20N |  |  | BEC |  |  | 2017
8131 | 0.01362857 | 0 | 0 | 0 | 0 | 0 | 0 | 0 | 0 | 0 | 0 | 0.1428571 | 0.2720857 | 0 | 0 | 0 | 0 | 0 | 0 | 0 | 0 | 0 | 0 | 0 | 0 | 0 | 0 | 0 | 0 | 0 | 0 | 0 | 0 | 0 | 0 | 0 | 0 | 0 | 0 | 0.4285714 | 0 | 0.1428571 | 0 | 0 | 0 | 0 | 0 | 0 | 0 | 0 | 0 | 10.1039/c6dt04688f | yes |  | 0 |  |  | 96 | 160 | yes |  | 3 |  | tetraethylammonium |  |  | ITQ-17 | dense |  | TEOS, GeO2, | Guang Dong, Sinopharm | [12 empty] | ['tetraethylazanium', 'Tetraethylammonium', '4-04-00-00331 (Beilstein Handbook Reference)', 'AMMONIUM, TETRAETHYL-', 'BRN 1738225', 'Ethanaminium, N,N,N-triethyl- (9CI)', 'N,N,N-Triethylethanaminium', 'Tetraetilammonio [Italian]', 'Tetramon', 'Tetrylammonium', 'ZINC00896981', 'Lopac-T-2265', 'CHEBI:44296', 'NEt4(+)', '[NEt4](+)', 'Ammonium, tetraethyl-, dodeca-.mu.-chlorohexachlorohexatantalate(2-)(2:1), octahedro-', 'Ethanaminium, N,N,N-triethyl-, dodeca-.mu.-chlorohexachlorohexatantalate(2-) octahedro (2:1)', 'NSC156315', 'nchembio874-comp2', 'NCGC00016008-01', 'NET', 'tetraethylazanium', 'InChI=1/C8H20N/c1-5-9(6-2,7-3)8-4/h5-8H2,1-4H3/q+', 'C07512', 'Tetraethylammonium', 'E4N', 'TETRAETHYLAMMONIUM ION'] |  |  | tetraethylazanium |  |  | CC[N+](CC)(CC)CC |  |  | C8H20N |  |  | BEC |  |  | 2017
8132 | 0.01362857 | 0 | 0 | 0 | 0 | 0 | 0 | 0 | 0 | 0 | 0 | 0.1428571 | 0.2720857 | 0 | 0 | 0 | 0 | 0 | 0 | 0 | 0 | 0 | 0 | 0 | 0 | 0 | 0 | 0 | 0 | 0 | 0 | 0 | 0 | 0 | 0 | 0 | 0 | 0 | 0 | 0.4285714 | 0 | 0.1428571 | 0 | 0 | 0 | 0 | 0 | 0 | 0 | 0 | 0 | 10.1039/c6dt04688f | yes |  | 0 |  |  | 96 | 170 | yes |  | 3 |  | tetraethylammonium |  |  | ITQ-17 | dense |  | TEOS, GeO2, | Guang Dong, Sinopharm | [12 empty] | ['tetraethylazanium', 'Tetraethylammonium', '4-04-00-00331 (Beilstein Handbook Reference)', 'AMMONIUM, TETRAETHYL-', 'BRN 1738225', 'Ethanaminium, N,N,N-triethyl- (9CI)', 'N,N,N-Triethylethanaminium', 'Tetraetilammonio [Italian]', 'Tetramon', 'Tetrylammonium', 'ZINC00896981', 'Lopac-T-2265', 'CHEBI:44296', 'NEt4(+)', '[NEt4](+)', 'Ammonium, tetraethyl-, dodeca-.mu.-chlorohexachlorohexatantalate(2-)(2:1), octahedro-', 'Ethanaminium, N,N,N-triethyl-, dodeca-.mu.-chlorohexachlorohexatantalate(2-) octahedro (2:1)', 'NSC156315', 'nchembio874-comp2', 'NCGC00016008-01', 'NET', 'tetraethylazanium', 'InChI=1/C8H20N/c1-5-9(6-2,7-3)8-4/h5-8H2,1-4H3/q+', 'C07512', 'Tetraethylammonium', 'E4N', 'TETRAETHYLAMMONIUM ION'] |  |  | tetraethylazanium |  |  | CC[N+](CC)(CC)CC |  |  | C8H20N |  |  | BEC |  |  | 2017
8133 | 0.01362857 | 0 | 0 | 0 | 0 | 0 | 0 | 0 | 0 | 0 | 0 | 0.1428571 | 0.2720857 | 0 | 0 | 0 | 0 | 0 | 0 | 0 | 0 | 0 | 0 | 0 | 0 | 0 | 0 | 0 | 0 | 0 | 0 | 0 | 0 | 0 | 0 | 0 | 0 | 0 | 0 | 0.4285714 | 0 | 0.1428571 | 0 | 0 | 0 | 0 | 0 | 0 | 0 | 0 | 0 | 10.1039/c6dt04688f | yes |  | 0 |  |  | 96 | 180 | yes |  | 3 |  | tetraethylammonium |  |  | ITQ-17 | dense |  | TEOS, GeO2, | Guang Dong, Sinopharm | [12 empty] | ['tetraethylazanium', 'Tetraethylammonium', '4-04-00-00331 (Beilstein Handbook Reference)', 'AMMONIUM, TETRAETHYL-', 'BRN 1738225', 'Ethanaminium, N,N,N-triethyl- (9CI)', 'N,N,N-Triethylethanaminium', 'Tetraetilammonio [Italian]', 'Tetramon', 'Tetrylammonium', 'ZINC00896981', 'Lopac-T-2265', 'CHEBI:44296', 'NEt4(+)', '[NEt4](+)', 'Ammonium, tetraethyl-, dodeca-.mu.-chlorohexachlorohexatantalate(2-)(2:1), octahedro-', 'Ethanaminium, N,N,N-triethyl-, dodeca-.mu.-chlorohexachlorohexatantalate(2-) octahedro (2:1)', 'NSC156315', 'nchembio874-comp2', 'NCGC00016008-01', 'NET', 'tetraethylazanium', 'InChI=1/C8H20N/c1-5-9(6-2,7-3)8-4/h5-8H2,1-4H3/q+', 'C07512', 'Tetraethylammonium', 'E4N', 'TETRAETHYLAMMONIUM ION'] |  |  | tetraethylazanium |  |  | CC[N+](CC)(CC)CC |  |  | C8H20N |  |  | BEC |  |  | 2017
8134 | 0.011 | 0 | 0 | 0 | 0 | 0 | 0 | 0 | 0 | 0 | 0 | 0.1428571 | 0.2747143 | 0 | 0 | 0 | 0 | 0 | 0 | 0 | 0 | 0 | 0 | 0 | 0 | 0 | 0 | 0 | 0 | 0 | 0 | 0 | 0 | 0 | 0 | 0 | 0 | 0 | 0 | 0.4285714 | 0 | 0.1428571 | 0 | 0 | 0 | 0 | 0 | 0 | 0 | 0 | 0 | 10.1039/c6dt04688f | yes |  | 0 |  |  | 96 | 130 | yes |  | 3 |  | tetraethylammonium |  |  | BUCT-1 | dense |  | TEOS, GeO2, | Guang Dong, Sinopharm | [12 empty] | ['tetraethylazanium', 'Tetraethylammonium', '4-04-00-00331 (Beilstein Handbook Reference)', 'AMMONIUM, TETRAETHYL-', 'BRN 1738225', 'Ethanaminium, N,N,N-triethyl- (9CI)', 'N,N,N-Triethylethanaminium', 'Tetraetilammonio [Italian]', 'Tetramon', 'Tetrylammonium', 'ZINC00896981', 'Lopac-T-2265', 'CHEBI:44296', 'NEt4(+)', '[NEt4](+)', 'Ammonium, tetraethyl-, dodeca-.mu.-chlorohexachlorohexatantalate(2-)(2:1), octahedro-', 'Ethanaminium, N,N,N-triethyl-, dodeca-.mu.-chlorohexachlorohexatantalate(2-) octahedro (2:1)', 'NSC156315', 'nchembio874-comp2', 'NCGC00016008-01', 'NET', 'tetraethylazanium', 'InChI=1/C8H20N/c1-5-9(6-2,7-3)8-4/h5-8H2,1-4H3/q+', 'C07512', 'Tetraethylammonium', 'E4N', 'TETRAETHYLAMMONIUM ION'] |  |  | tetraethylazanium |  |  | CC[N+](CC)(CC)CC |  |  | C8H20N | [5 empty] | 2017
8135 | 0.011 | 0 | 0 | 0 | 0 | 0 | 0 | 0 | 0 | 0 | 0 | 0.1428571 | 0.2747143 | 0 | 0 | 0 | 0 | 0 | 0 | 0 | 0 | 0 | 0 | 0 | 0 | 0 | 0 | 0 | 0 | 0 | 0 | 0 | 0 | 0 | 0 | 0 | 0 | 0 | 0 | 0.4285714 | 0 | 0.1428571 | 0 | 0 | 0 | 0 | 0 | 0 | 0 | 0 | 0 | 10.1039/c6dt04688f | yes |  | 0 |  |  | 96 | 140 | yes |  | 3 |  | tetraethylammonium |  |  | ITQ-17 | dense | BUCT-1 | TEOS, GeO2, | Guang Dong, Sinopharm | [12 empty] | ['tetraethylazanium', 'Tetraethylammonium', '4-04-00-00331 (Beilstein Handbook Reference)', 'AMMONIUM, TETRAETHYL-', 'BRN 1738225', 'Ethanaminium, N,N,N-triethyl- (9CI)', 'N,N,N-Triethylethanaminium', 'Tetraetilammonio [Italian]', 'Tetramon', 'Tetrylammonium', 'ZINC00896981', 'Lopac-T-2265', 'CHEBI:44296', 'NEt4(+)', '[NEt4](+)', 'Ammonium, tetraethyl-, dodeca-.mu.-chlorohexachlorohexatantalate(2-)(2:1), octahedro-', 'Ethanaminium, N,N,N-triethyl-, dodeca-.mu.-chlorohexachlorohexatantalate(2-) octahedro (2:1)', 'NSC156315', 'nchembio874-comp2', 'NCGC00016008-01', 'NET', 'tetraethylazanium', 'InChI=1/C8H20N/c1-5-9(6-2,7-3)8-4/h5-8H2,1-4H3/q+', 'C07512', 'Tetraethylammonium', 'E4N', 'TETRAETHYLAMMONIUM ION'] |  |  | tetraethylazanium |  |  | CC[N+](CC)(CC)CC |  |  | C8H20N |  |  | BEC |  |  | 2017
8136 | 0.011 | 0 | 0 | 0 | 0 | 0 | 0 | 0 | 0 | 0 | 0 | 0.1428571 | 0.2747143 | 0 | 0 | 0 | 0 | 0 | 0 | 0 | 0 | 0 | 0 | 0 | 0 | 0 | 0 | 0 | 0 | 0 | 0 | 0 | 0 | 0 | 0 | 0 | 0 | 0 | 0 | 0.4285714 | 0 | 0.1428571 | 0 | 0 | 0 | 0 | 0 | 0 | 0 | 0 | 0 | 10.1039/c6dt04688f | yes |  | 0 |  |  | 96 | 150 | yes |  | 3 |  | tetraethylammonium |  |  | ITQ-17 | BUCT-1 |  | TEOS, GeO2, | Guang Dong, Sinopharm | [12 empty] | ['tetraethylazanium', 'Tetraethylammonium', '4-04-00-00331 (Beilstein Handbook Reference)', 'AMMONIUM, TETRAETHYL-', 'BRN 1738225', 'Ethanaminium, N,N,N-triethyl- (9CI)', 'N,N,N-Triethylethanaminium', 'Tetraetilammonio [Italian]', 'Tetramon', 'Tetrylammonium', 'ZINC00896981', 'Lopac-T-2265', 'CHEBI:44296', 'NEt4(+)', '[NEt4](+)', 'Ammonium, tetraethyl-, dodeca-.mu.-chlorohexachlorohexatantalate(2-)(2:1), octahedro-', 'Ethanaminium, N,N,N-triethyl-, dodeca-.mu.-chlorohexachlorohexatantalate(2-) octahedro (2:1)', 'NSC156315', 'nchembio874-comp2', 'NCGC00016008-01', 'NET', 'tetraethylazanium', 'InChI=1/C8H20N/c1-5-9(6-2,7-3)8-4/h5-8H2,1-4H3/q+', 'C07512', 'Tetraethylammonium', 'E4N', 'TETRAETHYLAMMONIUM ION'] |  |  | tetraethylazanium |  |  | CC[N+](CC)(CC)CC |  |  | C8H20N |  |  | BEC |  |  | 2017
8137 | 0.011 | 0 | 0 | 0 | 0 | 0 | 0 | 0 | 0 | 0 | 0 | 0.1428571 | 0.2747143 | 0 | 0 | 0 | 0 | 0 | 0 | 0 | 0 | 0 | 0 | 0 | 0 | 0 | 0 | 0 | 0 | 0 | 0 | 0 | 0 | 0 | 0 | 0 | 0 | 0 | 0 | 0.4285714 | 0 | 0.1428571 | 0 | 0 | 0 | 0 | 0 | 0 | 0 | 0 | 0 | 10.1039/c6dt04688f | yes |  | 0 |  |  | 96 | 160 | yes |  | 3 |  | tetraethylammonium |  |  | ITQ-17 | dense |  | TEOS, GeO2, | Guang Dong, Sinopharm | [12 empty] | ['tetraethylazanium', 'Tetraethylammonium', '4-04-00-00331 (Beilstein Handbook Reference)', 'AMMONIUM, TETRAETHYL-', 'BRN 1738225', 'Ethanaminium, N,N,N-triethyl- (9CI)', 'N,N,N-Triethylethanaminium', 'Tetraetilammonio [Italian]', 'Tetramon', 'Tetrylammonium', 'ZINC00896981', 'Lopac-T-2265', 'CHEBI:44296', 'NEt4(+)', '[NEt4](+)', 'Ammonium, tetraethyl-, dodeca-.mu.-chlorohexachlorohexatantalate(2-)(2:1), octahedro-', 'Ethanaminium, N,N,N-triethyl-, dodeca-.mu.-chlorohexachlorohexatantalate(2-) octahedro (2:1)', 'NSC156315', 'nchembio874-comp2', 'NCGC00016008-01', 'NET', 'tetraethylazanium', 'InChI=1/C8H20N/c1-5-9(6-2,7-3)8-4/h5-8H2,1-4H3/q+', 'C07512', 'Tetraethylammonium', 'E4N', 'TETRAETHYLAMMONIUM ION'] |  |  | tetraethylazanium |  |  | CC[N+](CC)(CC)CC |  |  | C8H20N |  |  | BEC |  |  | 2017
8138 | 0.011 | 0 | 0 | 0 | 0 | 0 | 0 | 0 | 0 | 0 | 0 | 0.1428571 | 0.2747143 | 0 | 0 | 0 | 0 | 0 | 0 | 0 | 0 | 0 | 0 | 0 | 0 | 0 | 0 | 0 | 0 | 0 | 0 | 0 | 0 | 0 | 0 | 0 | 0 | 0 | 0 | 0.4285714 | 0 | 0.1428571 | 0 | 0 | 0 | 0 | 0 | 0 | 0 | 0 | 0 | 10.1039/c6dt04688f | yes |  | 0 |  |  | 96 | 170 | yes |  | 3 |  | tetraethylammonium |  |  | ITQ-17 | dense |  | TEOS, GeO2, | Guang Dong, Sinopharm | [12 empty] | ['tetraethylazanium', 'Tetraethylammonium', '4-04-00-00331 (Beilstein Handbook Reference)', 'AMMONIUM, TETRAETHYL-', 'BRN 1738225', 'Ethanaminium, N,N,N-triethyl- (9CI)', 'N,N,N-Triethylethanaminium', 'Tetraetilammonio [Italian]', 'Tetramon', 'Tetrylammonium', 'ZINC00896981', 'Lopac-T-2265', 'CHEBI:44296', 'NEt4(+)', '[NEt4](+)', 'Ammonium, tetraethyl-, dodeca-.mu.-chlorohexachlorohexatantalate(2-)(2:1), octahedro-', 'Ethanaminium, N,N,N-triethyl-, dodeca-.mu.-chlorohexachlorohexatantalate(2-) octahedro (2:1)', 'NSC156315', 'nchembio874-comp2', 'NCGC00016008-01', 'NET', 'tetraethylazanium', 'InChI=1/C8H20N/c1-5-9(6-2,7-3)8-4/h5-8H2,1-4H3/q+', 'C07512', 'Tetraethylammonium', 'E4N', 'TETRAETHYLAMMONIUM ION'] |  |  | tetraethylazanium |  |  | CC[N+](CC)(CC)CC |  |  | C8H20N |  |  | BEC |  |  | 2017
8139 | 0.011 | 0 | 0 | 0 | 0 | 0 | 0 | 0 | 0 | 0 | 0 | 0.1428571 | 0.2747143 | 0 | 0 | 0 | 0 | 0 | 0 | 0 | 0 | 0 | 0 | 0 | 0 | 0 | 0 | 0 | 0 | 0 | 0 | 0 | 0 | 0 | 0 | 0 | 0 | 0 | 0 | 0.4285714 | 0 | 0.1428571 | 0 | 0 | 0 | 0 | 0 | 0 | 0 | 0 | 0 | 10.1039/c6dt04688f | yes |  | 0 |  |  | 96 | 180 | yes |  | 3 |  | tetraethylammonium |  |  | ITQ-17 | dense |  | TEOS, GeO2, | Guang Dong, Sinopharm | [12 empty] | ['tetraethylazanium', 'Tetraethylammonium', '4-04-00-00331 (Beilstein Handbook Reference)', 'AMMONIUM, TETRAETHYL-', 'BRN 1738225', 'Ethanaminium, N,N,N-triethyl- (9CI)', 'N,N,N-Triethylethanaminium', 'Tetraetilammonio [Italian]', 'Tetramon', 'Tetrylammonium', 'ZINC00896981', 'Lopac-T-2265', 'CHEBI:44296', 'NEt4(+)', '[NEt4](+)', 'Ammonium, tetraethyl-, dodeca-.mu.-chlorohexachlorohexatantalate(2-)(2:1), octahedro-', 'Ethanaminium, N,N,N-triethyl-, dodeca-.mu.-chlorohexachlorohexatantalate(2-) octahedro (2:1)', 'NSC156315', 'nchembio874-comp2', 'NCGC00016008-01', 'NET', 'tetraethylazanium', 'InChI=1/C8H20N/c1-5-9(6-2,7-3)8-4/h5-8H2,1-4H3/q+', 'C07512', 'Tetraethylammonium', 'E4N', 'TETRAETHYLAMMONIUM ION'] |  |  | tetraethylazanium |  |  | CC[N+](CC)(CC)CC |  |  | C8H20N |  |  | BEC |  |  | 2017
8140 | 0.007942857 | 0 | 0 | 0 | 0 | 0 | 0 | 0 | 0 | 0 | 0 | 0.1428571 | 0.2777714 | 0 | 0 | 0 | 0 | 0 | 0 | 0 | 0 | 0 | 0 | 0 | 0 | 0 | 0 | 0 | 0 | 0 | 0 | 0 | 0 | 0 | 0 | 0 | 0 | 0 | 0 | 0.4285714 | 0 | 0.1428571 | 0 | 0 | 0 | 0 | 0 | 0 | 0 | 0 | 0 | 10.1039/c6dt04688f | yes |  | 0 |  |  | 96 | 130 | yes |  | 3 |  | tetraethylammonium |  |  | BUCT-1 | dense |  | TEOS, GeO2, | Guang Dong, Sinopharm | [12 empty] | ['tetraethylazanium', 'Tetraethylammonium', '4-04-00-00331 (Beilstein Handbook Reference)', 'AMMONIUM, TETRAETHYL-', 'BRN 1738225', 'Ethanaminium, N,N,N-triethyl- (9CI)', 'N,N,N-Triethylethanaminium', 'Tetraetilammonio [Italian]', 'Tetramon', 'Tetrylammonium', 'ZINC00896981', 'Lopac-T-2265', 'CHEBI:44296', 'NEt4(+)', '[NEt4](+)', 'Ammonium, tetraethyl-, dodeca-.mu.-chlorohexachlorohexatantalate(2-)(2:1), octahedro-', 'Ethanaminium, N,N,N-triethyl-, dodeca-.mu.-chlorohexachlorohexatantalate(2-) octahedro (2:1)', 'NSC156315', 'nchembio874-comp2', 'NCGC00016008-01', 'NET', 'tetraethylazanium', 'InChI=1/C8H20N/c1-5-9(6-2,7-3)8-4/h5-8H2,1-4H3/q+', 'C07512', 'Tetraethylammonium', 'E4N', 'TETRAETHYLAMMONIUM ION'] |  |  | tetraethylazanium |  |  | CC[N+](CC)(CC)CC |  |  | C8H20N | [5 empty] | 2017
8141 | 0.007942857 | 0 | 0 | 0 | 0 | 0 | 0 | 0 | 0 | 0 | 0 | 0.1428571 | 0.2777714 | 0 | 0 | 0 | 0 | 0 | 0 | 0 | 0 | 0 | 0 | 0 | 0 | 0 | 0 | 0 | 0 | 0 | 0 | 0 | 0 | 0 | 0 | 0 | 0 | 0 | 0 | 0.4285714 | 0 | 0.1428571 | 0 | 0 | 0 | 0 | 0 | 0 | 0 | 0 | 0 | 10.1039/c6dt04688f | yes |  | 0 |  |  | 96 | 140 | yes |  | 3 |  | tetraethylammonium |  |  | BUCT-1 |  |  | TEOS, GeO2, | Guang Dong, Sinopharm | [12 empty] | ['tetraethylazanium', 'Tetraethylammonium', '4-04-00-00331 (Beilstein Handbook Reference)', 'AMMONIUM, TETRAETHYL-', 'BRN 1738225', 'Ethanaminium, N,N,N-triethyl- (9CI)', 'N,N,N-Triethylethanaminium', 'Tetraetilammonio [Italian]', 'Tetramon', 'Tetrylammonium', 'ZINC00896981', 'Lopac-T-2265', 'CHEBI:44296', 'NEt4(+)', '[NEt4](+)', 'Ammonium, tetraethyl-, dodeca-.mu.-chlorohexachlorohexatantalate(2-)(2:1), octahedro-', 'Ethanaminium, N,N,N-triethyl-, dodeca-.mu.-chlorohexachlorohexatantalate(2-) octahedro (2:1)', 'NSC156315', 'nchembio874-comp2', 'NCGC00016008-01', 'NET', 'tetraethylazanium', 'InChI=1/C8H20N/c1-5-9(6-2,7-3)8-4/h5-8H2,1-4H3/q+', 'C07512', 'Tetraethylammonium', 'E4N', 'TETRAETHYLAMMONIUM ION'] |  |  | tetraethylazanium |  |  | CC[N+](CC)(CC)CC |  |  | C8H20N | [5 empty] | 2017
8142 | 0.007942857 | 0 | 0 | 0 | 0 | 0 | 0 | 0 | 0 | 0 | 0 | 0.1428571 | 0.2777714 | 0 | 0 | 0 | 0 | 0 | 0 | 0 | 0 | 0 | 0 | 0 | 0 | 0 | 0 | 0 | 0 | 0 | 0 | 0 | 0 | 0 | 0 | 0 | 0 | 0 | 0 | 0.4285714 | 0 | 0.1428571 | 0 | 0 | 0 | 0 | 0 | 0 | 0 | 0 | 0 | 10.1039/c6dt04688f | yes |  | 0 |  |  | 96 | 150 | yes |  | 3 |  | tetraethylammonium |  |  | BUCT-1 |  |  | TEOS, GeO2, | Guang Dong, Sinopharm | [12 empty] | ['tetraethylazanium', 'Tetraethylammonium', '4-04-00-00331 (Beilstein Handbook Reference)', 'AMMONIUM, TETRAETHYL-', 'BRN 1738225', 'Ethanaminium, N,N,N-triethyl- (9CI)', 'N,N,N-Triethylethanaminium', 'Tetraetilammonio [Italian]', 'Tetramon', 'Tetrylammonium', 'ZINC00896981', 'Lopac-T-2265', 'CHEBI:44296', 'NEt4(+)', '[NEt4](+)', 'Ammonium, tetraethyl-, dodeca-.mu.-chlorohexachlorohexatantalate(2-)(2:1), octahedro-', 'Ethanaminium, N,N,N-triethyl-, dodeca-.mu.-chlorohexachlorohexatantalate(2-) octahedro (2:1)', 'NSC156315', 'nchembio874-comp2', 'NCGC00016008-01', 'NET', 'tetraethylazanium', 'InChI=1/C8H20N/c1-5-9(6-2,7-3)8-4/h5-8H2,1-4H3/q+', 'C07512', 'Tetraethylammonium', 'E4N', 'TETRAETHYLAMMONIUM ION'] |  |  | tetraethylazanium |  |  | CC[N+](CC)(CC)CC |  |  | C8H20N | [5 empty] | 2017
8143 | 0.007942857 | 0 | 0 | 0 | 0 | 0 | 0 | 0 | 0 | 0 | 0 | 0.1428571 | 0.2777714 | 0 | 0 | 0 | 0 | 0 | 0 | 0 | 0 | 0 | 0 | 0 | 0 | 0 | 0 | 0 | 0 | 0 | 0 | 0 | 0 | 0 | 0 | 0 | 0 | 0 | 0 | 0.4285714 | 0 | 0.1428571 | 0 | 0 | 0 | 0 | 0 | 0 | 0 | 0 | 0 | 10.1039/c6dt04688f | yes |  | 0 |  |  | 96 | 160 | yes |  | 3 |  | tetraethylammonium |  |  | ITQ-17 | dense |  | TEOS, GeO2, | Guang Dong, Sinopharm | [12 empty] | ['tetraethylazanium', 'Tetraethylammonium', '4-04-00-00331 (Beilstein Handbook Reference)', 'AMMONIUM, TETRAETHYL-', 'BRN 1738225', 'Ethanaminium, N,N,N-triethyl- (9CI)', 'N,N,N-Triethylethanaminium', 'Tetraetilammonio [Italian]', 'Tetramon', 'Tetrylammonium', 'ZINC00896981', 'Lopac-T-2265', 'CHEBI:44296', 'NEt4(+)', '[NEt4](+)', 'Ammonium, tetraethyl-, dodeca-.mu.-chlorohexachlorohexatantalate(2-)(2:1), octahedro-', 'Ethanaminium, N,N,N-triethyl-, dodeca-.mu.-chlorohexachlorohexatantalate(2-) octahedro (2:1)', 'NSC156315', 'nchembio874-comp2', 'NCGC00016008-01', 'NET', 'tetraethylazanium', 'InChI=1/C8H20N/c1-5-9(6-2,7-3)8-4/h5-8H2,1-4H3/q+', 'C07512', 'Tetraethylammonium', 'E4N', 'TETRAETHYLAMMONIUM ION'] |  |  | tetraethylazanium |  |  | CC[N+](CC)(CC)CC |  |  | C8H20N |  |  | BEC |  |  | 2017
8144 | 0.007942857 | 0 | 0 | 0 | 0 | 0 | 0 | 0 | 0 | 0 | 0 | 0.1428571 | 0.2777714 | 0 | 0 | 0 | 0 | 0 | 0 | 0 | 0 | 0 | 0 | 0 | 0 | 0 | 0 | 0 | 0 | 0 | 0 | 0 | 0 | 0 | 0 | 0 | 0 | 0 | 0 | 0.4285714 | 0 | 0.1428571 | 0 | 0 | 0 | 0 | 0 | 0 | 0 | 0 | 0 | 10.1039/c6dt04688f | yes |  | 0 |  |  | 96 | 170 | yes |  | 3 |  | tetraethylammonium |  |  | ITQ-17 | dense |  | TEOS, GeO2, | Guang Dong, Sinopharm | [12 empty] | ['tetraethylazanium', 'Tetraethylammonium', '4-04-00-00331 (Beilstein Handbook Reference)', 'AMMONIUM, TETRAETHYL-', 'BRN 1738225', 'Ethanaminium, N,N,N-triethyl- (9CI)', 'N,N,N-Triethylethanaminium', 'Tetraetilammonio [Italian]', 'Tetramon', 'Tetrylammonium', 'ZINC00896981', 'Lopac-T-2265', 'CHEBI:44296', 'NEt4(+)', '[NEt4](+)', 'Ammonium, tetraethyl-, dodeca-.mu.-chlorohexachlorohexatantalate(2-)(2:1), octahedro-', 'Ethanaminium, N,N,N-triethyl-, dodeca-.mu.-chlorohexachlorohexatantalate(2-) octahedro (2:1)', 'NSC156315', 'nchembio874-comp2', 'NCGC00016008-01', 'NET', 'tetraethylazanium', 'InChI=1/C8H20N/c1-5-9(6-2,7-3)8-4/h5-8H2,1-4H3/q+', 'C07512', 'Tetraethylammonium', 'E4N', 'TETRAETHYLAMMONIUM ION'] |  |  | tetraethylazanium |  |  | CC[N+](CC)(CC)CC |  |  | C8H20N |  |  | BEC |  |  | 2017
8145 | 0.007942857 | 0 | 0 | 0 | 0 | 0 | 0 | 0 | 0 | 0 | 0 | 0.1428571 | 0.2777714 | 0 | 0 | 0 | 0 | 0 | 0 | 0 | 0 | 0 | 0 | 0 | 0 | 0 | 0 | 0 | 0 | 0 | 0 | 0 | 0 | 0 | 0 | 0 | 0 | 0 | 0 | 0.4285714 | 0 | 0.1428571 | 0 | 0 | 0 | 0 | 0 | 0 | 0 | 0 | 0 | 10.1039/c6dt04688f | yes |  | 0 |  |  | 96 | 180 | yes |  | 3 |  | tetraethylammonium |  |  | ITQ-17 | dense |  | TEOS, GeO2, | Guang Dong, Sinopharm | [12 empty] | ['tetraethylazanium', 'Tetraethylammonium', '4-04-00-00331 (Beilstein Handbook Reference)', 'AMMONIUM, TETRAETHYL-', 'BRN 1738225', 'Ethanaminium, N,N,N-triethyl- (9CI)', 'N,N,N-Triethylethanaminium', 'Tetraetilammonio [Italian]', 'Tetramon', 'Tetrylammonium', 'ZINC00896981', 'Lopac-T-2265', 'CHEBI:44296', 'NEt4(+)', '[NEt4](+)', 'Ammonium, tetraethyl-, dodeca-.mu.-chlorohexachlorohexatantalate(2-)(2:1), octahedro-', 'Ethanaminium, N,N,N-triethyl-, dodeca-.mu.-chlorohexachlorohexatantalate(2-) octahedro (2:1)', 'NSC156315', 'nchembio874-comp2', 'NCGC00016008-01', 'NET', 'tetraethylazanium', 'InChI=1/C8H20N/c1-5-9(6-2,7-3)8-4/h5-8H2,1-4H3/q+', 'C07512', 'Tetraethylammonium', 'E4N', 'TETRAETHYLAMMONIUM ION'] |  |  | tetraethylazanium |  |  | CC[N+](CC)(CC)CC |  |  | C8H20N |  |  | BEC |  |  | 2017
8146 | 0.0056 | 0 | 0 | 0 | 0 | 0 | 0 | 0 | 0 | 0 | 0 | 0.1428571 | 0.2801143 | 0 | 0 | 0 | 0 | 0 | 0 | 0 | 0 | 0 | 0 | 0 | 0 | 0 | 0 | 0 | 0 | 0 | 0 | 0 | 0 | 0 | 0 | 0 | 0 | 0 | 0 | 0.4285714 | 0 | 0.1428571 | 0 | 0 | 0 | 0 | 0 | 0 | 0 | 0 | 0 | 10.1039/c6dt04688f | yes |  | 0 |  |  | 96 | 130 | yes |  | 3 |  | tetraethylammonium |  |  | BUCT-1 | dense |  | TEOS, GeO2, | Guang Dong, Sinopharm | [12 empty] | ['tetraethylazanium', 'Tetraethylammonium', '4-04-00-00331 (Beilstein Handbook Reference)', 'AMMONIUM, TETRAETHYL-', 'BRN 1738225', 'Ethanaminium, N,N,N-triethyl- (9CI)', 'N,N,N-Triethylethanaminium', 'Tetraetilammonio [Italian]', 'Tetramon', 'Tetrylammonium', 'ZINC00896981', 'Lopac-T-2265', 'CHEBI:44296', 'NEt4(+)', '[NEt4](+)', 'Ammonium, tetraethyl-, dodeca-.mu.-chlorohexachlorohexatantalate(2-)(2:1), octahedro-', 'Ethanaminium, N,N,N-triethyl-, dodeca-.mu.-chlorohexachlorohexatantalate(2-) octahedro (2:1)', 'NSC156315', 'nchembio874-comp2', 'NCGC00016008-01', 'NET', 'tetraethylazanium', 'InChI=1/C8H20N/c1-5-9(6-2,7-3)8-4/h5-8H2,1-4H3/q+', 'C07512', 'Tetraethylammonium', 'E4N', 'TETRAETHYLAMMONIUM ION'] |  |  | tetraethylazanium |  |  | CC[N+](CC)(CC)CC |  |  | C8H20N | [5 empty] | 2017
8147 | 0.0056 | 0 | 0 | 0 | 0 | 0 | 0 | 0 | 0 | 0 | 0 | 0.1428571 | 0.2801143 | 0 | 0 | 0 | 0 | 0 | 0 | 0 | 0 | 0 | 0 | 0 | 0 | 0 | 0 | 0 | 0 | 0 | 0 | 0 | 0 | 0 | 0 | 0 | 0 | 0 | 0 | 0.4285714 | 0 | 0.1428571 | 0 | 0 | 0 | 0 | 0 | 0 | 0 | 0 | 0 | 10.1039/c6dt04688f | yes |  | 0 |  |  | 96 | 140 | yes |  | 3 |  | tetraethylammonium |  |  | BUCT-1 |  |  | TEOS, GeO2, | Guang Dong, Sinopharm | [12 empty] | ['tetraethylazanium', 'Tetraethylammonium', '4-04-00-00331 (Beilstein Handbook Reference)', 'AMMONIUM, TETRAETHYL-', 'BRN 1738225', 'Ethanaminium, N,N,N-triethyl- (9CI)', 'N,N,N-Triethylethanaminium', 'Tetraetilammonio [Italian]', 'Tetramon', 'Tetrylammonium', 'ZINC00896981', 'Lopac-T-2265', 'CHEBI:44296', 'NEt4(+)', '[NEt4](+)', 'Ammonium, tetraethyl-, dodeca-.mu.-chlorohexachlorohexatantalate(2-)(2:1), octahedro-', 'Ethanaminium, N,N,N-triethyl-, dodeca-.mu.-chlorohexachlorohexatantalate(2-) octahedro (2:1)', 'NSC156315', 'nchembio874-comp2', 'NCGC00016008-01', 'NET', 'tetraethylazanium', 'InChI=1/C8H20N/c1-5-9(6-2,7-3)8-4/h5-8H2,1-4H3/q+', 'C07512', 'Tetraethylammonium', 'E4N', 'TETRAETHYLAMMONIUM ION'] |  |  | tetraethylazanium |  |  | CC[N+](CC)(CC)CC |  |  | C8H20N | [5 empty] | 2017
8148 | 0.0056 | 0 | 0 | 0 | 0 | 0 | 0 | 0 | 0 | 0 | 0 | 0.1428571 | 0.2801143 | 0 | 0 | 0 | 0 | 0 | 0 | 0 | 0 | 0 | 0 | 0 | 0 | 0 | 0 | 0 | 0 | 0 | 0 | 0 | 0 | 0 | 0 | 0 | 0 | 0 | 0 | 0.4285714 | 0 | 0.1428571 | 0 | 0 | 0 | 0 | 0 | 0 | 0 | 0 | 0 | 10.1039/c6dt04688f | yes |  | 0 |  |  | 96 | 150 | yes |  | 3 |  | tetraethylammonium |  |  | BUCT-1 |  |  | TEOS, GeO2, | Guang Dong, Sinopharm | [12 empty] | ['tetraethylazanium', 'Tetraethylammonium', '4-04-00-00331 (Beilstein Handbook Reference)', 'AMMONIUM, TETRAETHYL-', 'BRN 1738225', 'Ethanaminium, N,N,N-triethyl- (9CI)', 'N,N,N-Triethylethanaminium', 'Tetraetilammonio [Italian]', 'Tetramon', 'Tetrylammonium', 'ZINC00896981', 'Lopac-T-2265', 'CHEBI:44296', 'NEt4(+)', '[NEt4](+)', 'Ammonium, tetraethyl-, dodeca-.mu.-chlorohexachlorohexatantalate(2-)(2:1), octahedro-', 'Ethanaminium, N,N,N-triethyl-, dodeca-.mu.-chlorohexachlorohexatantalate(2-) octahedro (2:1)', 'NSC156315', 'nchembio874-comp2', 'NCGC00016008-01', 'NET', 'tetraethylazanium', 'InChI=1/C8H20N/c1-5-9(6-2,7-3)8-4/h5-8H2,1-4H3/q+', 'C07512', 'Tetraethylammonium', 'E4N', 'TETRAETHYLAMMONIUM ION'] |  |  | tetraethylazanium |  |  | CC[N+](CC)(CC)CC |  |  | C8H20N | [5 empty] | 2017
8149 | 0.0056 | 0 | 0 | 0 | 0 | 0 | 0 | 0 | 0 | 0 | 0 | 0.1428571 | 0.2801143 | 0 | 0 | 0 | 0 | 0 | 0 | 0 | 0 | 0 | 0 | 0 | 0 | 0 | 0 | 0 | 0 | 0 | 0 | 0 | 0 | 0 | 0 | 0 | 0 | 0 | 0 | 0.4285714 | 0 | 0.1428571 | 0 | 0 | 0 | 0 | 0 | 0 | 0 | 0 | 0 | 10.1039/c6dt04688f | yes |  | 0 |  |  | 96 | 160 | yes |  | 3 |  | tetraethylammonium |  |  | ITQ-17 | dense |  | TEOS, GeO2, | Guang Dong, Sinopharm | [12 empty] | ['tetraethylazanium', 'Tetraethylammonium', '4-04-00-00331 (Beilstein Handbook Reference)', 'AMMONIUM, TETRAETHYL-', 'BRN 1738225', 'Ethanaminium, N,N,N-triethyl- (9CI)', 'N,N,N-Triethylethanaminium', 'Tetraetilammonio [Italian]', 'Tetramon', 'Tetrylammonium', 'ZINC00896981', 'Lopac-T-2265', 'CHEBI:44296', 'NEt4(+)', '[NEt4](+)', 'Ammonium, tetraethyl-, dodeca-.mu.-chlorohexachlorohexatantalate(2-)(2:1), octahedro-', 'Ethanaminium, N,N,N-triethyl-, dodeca-.mu.-chlorohexachlorohexatantalate(2-) octahedro (2:1)', 'NSC156315', 'nchembio874-comp2', 'NCGC00016008-01', 'NET', 'tetraethylazanium', 'InChI=1/C8H20N/c1-5-9(6-2,7-3)8-4/h5-8H2,1-4H3/q+', 'C07512', 'Tetraethylammonium', 'E4N', 'TETRAETHYLAMMONIUM ION'] |  |  | tetraethylazanium |  |  | CC[N+](CC)(CC)CC |  |  | C8H20N |  |  | BEC |  |  | 2017
8150 | 0.0056 | 0 | 0 | 0 | 0 | 0 | 0 | 0 | 0 | 0 | 0 | 0.1428571 | 0.2801143 | 0 | 0 | 0 | 0 | 0 | 0 | 0 | 0 | 0 | 0 | 0 | 0 | 0 | 0 | 0 | 0 | 0 | 0 | 0 | 0 | 0 | 0 | 0 | 0 | 0 | 0 | 0.4285714 | 0 | 0.1428571 | 0 | 0 | 0 | 0 | 0 | 0 | 0 | 0 | 0 | 10.1039/c6dt04688f | yes |  | 0 |  |  | 96 | 170 | yes |  | 3 |  | tetraethylammonium |  |  | ITQ-17 | dense |  | TEOS, GeO2, | Guang Dong, Sinopharm | [12 empty] | ['tetraethylazanium', 'Tetraethylammonium', '4-04-00-00331 (Beilstein Handbook Reference)', 'AMMONIUM, TETRAETHYL-', 'BRN 1738225', 'Ethanaminium, N,N,N-triethyl- (9CI)', 'N,N,N-Triethylethanaminium', 'Tetraetilammonio [Italian]', 'Tetramon', 'Tetrylammonium', 'ZINC00896981', 'Lopac-T-2265', 'CHEBI:44296', 'NEt4(+)', '[NEt4](+)', 'Ammonium, tetraethyl-, dodeca-.mu.-chlorohexachlorohexatantalate(2-)(2:1), octahedro-', 'Ethanaminium, N,N,N-triethyl-, dodeca-.mu.-chlorohexachlorohexatantalate(2-) octahedro (2:1)', 'NSC156315', 'nchembio874-comp2', 'NCGC00016008-01', 'NET', 'tetraethylazanium', 'InChI=1/C8H20N/c1-5-9(6-2,7-3)8-4/h5-8H2,1-4H3/q+', 'C07512', 'Tetraethylammonium', 'E4N', 'TETRAETHYLAMMONIUM ION'] |  |  | tetraethylazanium |  |  | CC[N+](CC)(CC)CC |  |  | C8H20N |  |  | BEC |  |  | 2017
8151 | 0.0056 | 0 | 0 | 0 | 0 | 0 | 0 | 0 | 0 | 0 | 0 | 0.1428571 | 0.2801143 | 0 | 0 | 0 | 0 | 0 | 0 | 0 | 0 | 0 | 0 | 0 | 0 | 0 | 0 | 0 | 0 | 0 | 0 | 0 | 0 | 0 | 0 | 0 | 0 | 0 | 0 | 0.4285714 | 0 | 0.1428571 | 0 | 0 | 0 | 0 | 0 | 0 | 0 | 0 | 0 | 10.1039/c6dt04688f | yes |  | 0 |  |  | 96 | 180 | yes |  | 3 |  | tetraethylammonium |  |  | dense |  |  | TEOS, GeO2, | Guang Dong, Sinopharm | [12 empty] | ['tetraethylazanium', 'Tetraethylammonium', '4-04-00-00331 (Beilstein Handbook Reference)', 'AMMONIUM, TETRAETHYL-', 'BRN 1738225', 'Ethanaminium, N,N,N-triethyl- (9CI)', 'N,N,N-Triethylethanaminium', 'Tetraetilammonio [Italian]', 'Tetramon', 'Tetrylammonium', 'ZINC00896981', 'Lopac-T-2265', 'CHEBI:44296', 'NEt4(+)', '[NEt4](+)', 'Ammonium, tetraethyl-, dodeca-.mu.-chlorohexachlorohexatantalate(2-)(2:1), octahedro-', 'Ethanaminium, N,N,N-triethyl-, dodeca-.mu.-chlorohexachlorohexatantalate(2-) octahedro (2:1)', 'NSC156315', 'nchembio874-comp2', 'NCGC00016008-01', 'NET', 'tetraethylazanium', 'InChI=1/C8H20N/c1-5-9(6-2,7-3)8-4/h5-8H2,1-4H3/q+', 'C07512', 'Tetraethylammonium', 'E4N', 'TETRAETHYLAMMONIUM ION'] |  |  | tetraethylazanium |  |  | CC[N+](CC)(CC)CC |  |  | C8H20N | [5 empty] | 2017
8152 | 0.02 | 0 | 0 | 0 | 0 | 0 | 0 | 0 | 0 | 0 | 0 | 0.1 | 0.18 | 0 | 0 | 0 | 0 | 0 | 0 | 0 | 0 | 0 | 0 | 0 | 0 | 0 | 0 | 0 | 0 | 0 | 0 | 0 | 0 | 0 | 0 | 0 | 0 | 0 | 0 | 0.6 | 0 | 0.1 | 0 | 0 | 0 | 0 | 0 | 0 | 0 | 0 | 0 | 10.1039/c6dt04688f | yes |  | 0 |  |  | 96 | 120 | yes |  | 3 |  | tetraethylammonium |  |  | ITQ-17 |  |  | TEOS, GeO2, | Guang Dong, Sinopharm | [12 empty] | ['tetraethylazanium', 'Tetraethylammonium', '4-04-00-00331 (Beilstein Handbook Reference)', 'AMMONIUM, TETRAETHYL-', 'BRN 1738225', 'Ethanaminium, N,N,N-triethyl- (9CI)', 'N,N,N-Triethylethanaminium', 'Tetraetilammonio [Italian]', 'Tetramon', 'Tetrylammonium', 'ZINC00896981', 'Lopac-T-2265', 'CHEBI:44296', 'NEt4(+)', '[NEt4](+)', 'Ammonium, tetraethyl-, dodeca-.mu.-chlorohexachlorohexatantalate(2-)(2:1), octahedro-', 'Ethanaminium, N,N,N-triethyl-, dodeca-.mu.-chlorohexachlorohexatantalate(2-) octahedro (2:1)', 'NSC156315', 'nchembio874-comp2', 'NCGC00016008-01', 'NET', 'tetraethylazanium', 'InChI=1/C8H20N/c1-5-9(6-2,7-3)8-4/h5-8H2,1-4H3/q+', 'C07512', 'Tetraethylammonium', 'E4N', 'TETRAETHYLAMMONIUM ION'] |  |  | tetraethylazanium |  |  | CC[N+](CC)(CC)CC |  |  | C8H20N |  |  | BEC |  |  | 2017
8153 | 0.02 | 0 | 0 | 0 | 0 | 0 | 0 | 0 | 0 | 0 | 0 | 0.1 | 0.18 | 0 | 0 | 0 | 0 | 0 | 0 | 0 | 0 | 0 | 0 | 0 | 0 | 0 | 0 | 0 | 0 | 0 | 0 | 0 | 0 | 0 | 0 | 0 | 0 | 0 | 0 | 0.6 | 0 | 0.1 | 0 | 0 | 0 | 0 | 0 | 0 | 0 | 0 | 0 | 10.1039/c6dt04688f | yes |  | 0 |  |  | 96 | 130 | yes |  | 3 |  | tetraethylammonium |  |  | ITQ-17 |  |  | TEOS, GeO2, | Guang Dong, Sinopharm | [12 empty] | ['tetraethylazanium', 'Tetraethylammonium', '4-04-00-00331 (Beilstein Handbook Reference)', 'AMMONIUM, TETRAETHYL-', 'BRN 1738225', 'Ethanaminium, N,N,N-triethyl- (9CI)', 'N,N,N-Triethylethanaminium', 'Tetraetilammonio [Italian]', 'Tetramon', 'Tetrylammonium', 'ZINC00896981', 'Lopac-T-2265', 'CHEBI:44296', 'NEt4(+)', '[NEt4](+)', 'Ammonium, tetraethyl-, dodeca-.mu.-chlorohexachlorohexatantalate(2-)(2:1), octahedro-', 'Ethanaminium, N,N,N-triethyl-, dodeca-.mu.-chlorohexachlorohexatantalate(2-) octahedro (2:1)', 'NSC156315', 'nchembio874-comp2', 'NCGC00016008-01', 'NET', 'tetraethylazanium', 'InChI=1/C8H20N/c1-5-9(6-2,7-3)8-4/h5-8H2,1-4H3/q+', 'C07512', 'Tetraethylammonium', 'E4N', 'TETRAETHYLAMMONIUM ION'] |  |  | tetraethylazanium |  |  | CC[N+](CC)(CC)CC |  |  | C8H20N |  |  | BEC |  |  | 2017
8154 | 0.02 | 0 | 0 | 0 | 0 | 0 | 0 | 0 | 0 | 0 | 0 | 0.1 | 0.18 | 0 | 0 | 0 | 0 | 0 | 0 | 0 | 0 | 0 | 0 | 0 | 0 | 0 | 0 | 0 | 0 | 0 | 0 | 0 | 0 | 0 | 0 | 0 | 0 | 0 | 0 | 0.6 | 0 | 0.1 | 0 | 0 | 0 | 0 | 0 | 0 | 0 | 0 | 0 | 10.1039/c6dt04688f | yes |  | 0 |  |  | 96 | 140 | yes |  | 3 |  | tetraethylammonium |  |  | ITQ-17 |  |  | TEOS, GeO2, | Guang Dong, Sinopharm | [12 empty] | ['tetraethylazanium', 'Tetraethylammonium', '4-04-00-00331 (Beilstein Handbook Reference)', 'AMMONIUM, TETRAETHYL-', 'BRN 1738225', 'Ethanaminium, N,N,N-triethyl- (9CI)', 'N,N,N-Triethylethanaminium', 'Tetraetilammonio [Italian]', 'Tetramon', 'Tetrylammonium', 'ZINC00896981', 'Lopac-T-2265', 'CHEBI:44296', 'NEt4(+)', '[NEt4](+)', 'Ammonium, tetraethyl-, dodeca-.mu.-chlorohexachlorohexatantalate(2-)(2:1), octahedro-', 'Ethanaminium, N,N,N-triethyl-, dodeca-.mu.-chlorohexachlorohexatantalate(2-) octahedro (2:1)', 'NSC156315', 'nchembio874-comp2', 'NCGC00016008-01', 'NET', 'tetraethylazanium', 'InChI=1/C8H20N/c1-5-9(6-2,7-3)8-4/h5-8H2,1-4H3/q+', 'C07512', 'Tetraethylammonium', 'E4N', 'TETRAETHYLAMMONIUM ION'] |  |  | tetraethylazanium |  |  | CC[N+](CC)(CC)CC |  |  | C8H20N |  |  | BEC |  |  | 2017
8155 | 0.02 | 0 | 0 | 0 | 0 | 0 | 0 | 0 | 0 | 0 | 0 | 0.1 | 0.18 | 0 | 0 | 0 | 0 | 0 | 0 | 0 | 0 | 0 | 0 | 0 | 0 | 0 | 0 | 0 | 0 | 0 | 0 | 0 | 0 | 0 | 0 | 0 | 0 | 0 | 0 | 0.6 | 0 | 0.1 | 0 | 0 | 0 | 0 | 0 | 0 | 0 | 0 | 0 | 10.1039/c6dt04688f | yes |  | 0 |  |  | 96 | 150 | yes |  | 3 |  | tetraethylammonium |  |  | ITQ-17 |  |  | TEOS, GeO2, | Guang Dong, Sinopharm | [12 empty] | ['tetraethylazanium', 'Tetraethylammonium', '4-04-00-00331 (Beilstein Handbook Reference)', 'AMMONIUM, TETRAETHYL-', 'BRN 1738225', 'Ethanaminium, N,N,N-triethyl- (9CI)', 'N,N,N-Triethylethanaminium', 'Tetraetilammonio [Italian]', 'Tetramon', 'Tetrylammonium', 'ZINC00896981', 'Lopac-T-2265', 'CHEBI:44296', 'NEt4(+)', '[NEt4](+)', 'Ammonium, tetraethyl-, dodeca-.mu.-chlorohexachlorohexatantalate(2-)(2:1), octahedro-', 'Ethanaminium, N,N,N-triethyl-, dodeca-.mu.-chlorohexachlorohexatantalate(2-) octahedro (2:1)', 'NSC156315', 'nchembio874-comp2', 'NCGC00016008-01', 'NET', 'tetraethylazanium', 'InChI=1/C8H20N/c1-5-9(6-2,7-3)8-4/h5-8H2,1-4H3/q+', 'C07512', 'Tetraethylammonium', 'E4N', 'TETRAETHYLAMMONIUM ION'] |  |  | tetraethylazanium |  |  | CC[N+](CC)(CC)CC |  |  | C8H20N |  |  | BEC |  |  | 2017
8156 | 0.02 | 0 | 0 | 0 | 0 | 0 | 0 | 0 | 0 | 0 | 0 | 0.1 | 0.18 | 0 | 0 | 0 | 0 | 0 | 0 | 0 | 0 | 0 | 0 | 0 | 0 | 0 | 0 | 0 | 0 | 0 | 0 | 0 | 0 | 0 | 0 | 0 | 0 | 0 | 0 | 0.6 | 0 | 0.1 | 0 | 0 | 0 | 0 | 0 | 0 | 0 | 0 | 0 | 10.1039/c6dt04688f | yes |  | 0 |  |  | 96 | 160 | yes |  | 3 |  | tetraethylammonium |  |  | ITQ-17 |  |  | TEOS, GeO2, | Guang Dong, Sinopharm | [12 empty] | ['tetraethylazanium', 'Tetraethylammonium', '4-04-00-00331 (Beilstein Handbook Reference)', 'AMMONIUM, TETRAETHYL-', 'BRN 1738225', 'Ethanaminium, N,N,N-triethyl- (9CI)', 'N,N,N-Triethylethanaminium', 'Tetraetilammonio [Italian]', 'Tetramon', 'Tetrylammonium', 'ZINC00896981', 'Lopac-T-2265', 'CHEBI:44296', 'NEt4(+)', '[NEt4](+)', 'Ammonium, tetraethyl-, dodeca-.mu.-chlorohexachlorohexatantalate(2-)(2:1), octahedro-', 'Ethanaminium, N,N,N-triethyl-, dodeca-.mu.-chlorohexachlorohexatantalate(2-) octahedro (2:1)', 'NSC156315', 'nchembio874-comp2', 'NCGC00016008-01', 'NET', 'tetraethylazanium', 'InChI=1/C8H20N/c1-5-9(6-2,7-3)8-4/h5-8H2,1-4H3/q+', 'C07512', 'Tetraethylammonium', 'E4N', 'TETRAETHYLAMMONIUM ION'] |  |  | tetraethylazanium |  |  | CC[N+](CC)(CC)CC |  |  | C8H20N |  |  | BEC |  |  | 2017
8157 | 0.02 | 0 | 0 | 0 | 0 | 0 | 0 | 0 | 0 | 0 | 0 | 0.1 | 0.18 | 0 | 0 | 0 | 0 | 0 | 0 | 0 | 0 | 0 | 0 | 0 | 0 | 0 | 0 | 0 | 0 | 0 | 0 | 0 | 0 | 0 | 0 | 0 | 0 | 0 | 0 | 0.6 | 0 | 0.1 | 0 | 0 | 0 | 0 | 0 | 0 | 0 | 0 | 0 | 10.1039/c6dt04688f | yes |  | 0 |  |  | 96 | 170 | yes |  | 3 |  | tetraethylammonium |  |  | ITQ-17 | dense |  | TEOS, GeO2, | Guang Dong, Sinopharm | [12 empty] | ['tetraethylazanium', 'Tetraethylammonium', '4-04-00-00331 (Beilstein Handbook Reference)', 'AMMONIUM, TETRAETHYL-', 'BRN 1738225', 'Ethanaminium, N,N,N-triethyl- (9CI)', 'N,N,N-Triethylethanaminium', 'Tetraetilammonio [Italian]', 'Tetramon', 'Tetrylammonium', 'ZINC00896981', 'Lopac-T-2265', 'CHEBI:44296', 'NEt4(+)', '[NEt4](+)', 'Ammonium, tetraethyl-, dodeca-.mu.-chlorohexachlorohexatantalate(2-)(2:1), octahedro-', 'Ethanaminium, N,N,N-triethyl-, dodeca-.mu.-chlorohexachlorohexatantalate(2-) octahedro (2:1)', 'NSC156315', 'nchembio874-comp2', 'NCGC00016008-01', 'NET', 'tetraethylazanium', 'InChI=1/C8H20N/c1-5-9(6-2,7-3)8-4/h5-8H2,1-4H3/q+', 'C07512', 'Tetraethylammonium', 'E4N', 'TETRAETHYLAMMONIUM ION'] |  |  | tetraethylazanium |  |  | CC[N+](CC)(CC)CC |  |  | C8H20N |  |  | BEC |  |  | 2017
8158 | 0.02 | 0 | 0 | 0 | 0 | 0 | 0 | 0 | 0 | 0 | 0 | 0.1 | 0.18 | 0 | 0 | 0 | 0 | 0 | 0 | 0 | 0 | 0 | 0 | 0 | 0 | 0 | 0 | 0 | 0 | 0 | 0 | 0 | 0 | 0 | 0 | 0 | 0 | 0 | 0 | 0.6 | 0 | 0.1 | 0 | 0 | 0 | 0 | 0 | 0 | 0 | 0 | 0 | 10.1039/c6dt04688f | yes |  | 0 |  |  | 96 | 180 | yes |  | 3 |  | tetraethylammonium |  |  | ITQ-17 | dense | BUCT-2 | TEOS, GeO2, | Guang Dong, Sinopharm | [12 empty] | ['tetraethylazanium', 'Tetraethylammonium', '4-04-00-00331 (Beilstein Handbook Reference)', 'AMMONIUM, TETRAETHYL-', 'BRN 1738225', 'Ethanaminium, N,N,N-triethyl- (9CI)', 'N,N,N-Triethylethanaminium', 'Tetraetilammonio [Italian]', 'Tetramon', 'Tetrylammonium', 'ZINC00896981', 'Lopac-T-2265', 'CHEBI:44296', 'NEt4(+)', '[NEt4](+)', 'Ammonium, tetraethyl-, dodeca-.mu.-chlorohexachlorohexatantalate(2-)(2:1), octahedro-', 'Ethanaminium, N,N,N-triethyl-, dodeca-.mu.-chlorohexachlorohexatantalate(2-) octahedro (2:1)', 'NSC156315', 'nchembio874-comp2', 'NCGC00016008-01', 'NET', 'tetraethylazanium', 'InChI=1/C8H20N/c1-5-9(6-2,7-3)8-4/h5-8H2,1-4H3/q+', 'C07512', 'Tetraethylammonium', 'E4N', 'TETRAETHYLAMMONIUM ION'] |  |  | tetraethylazanium |  |  | CC[N+](CC)(CC)CC |  |  | C8H20N |  |  | BEC |  | STI | 2017
8159 | 0.0125 | 0 | 0 | 0 | 0 | 0 | 0 | 0 | 0 | 0 | 0 | 0.1 | 0.1875 | 0 | 0 | 0 | 0 | 0 | 0 | 0 | 0 | 0 | 0 | 0 | 0 | 0 | 0 | 0 | 0 | 0 | 0 | 0 | 0 | 0 | 0 | 0 | 0 | 0 | 0 | 0.6 | 0 | 0.1 | 0 | 0 | 0 | 0 | 0 | 0 | 0 | 0 | 0 | 10.1039/c6dt04688f | yes |  | 0 |  |  | 96 | 120 | yes |  | 3 |  | tetraethylammonium |  |  | BUCT-1 |  |  | TEOS, GeO2, | Guang Dong, Sinopharm | [12 empty] | ['tetraethylazanium', 'Tetraethylammonium', '4-04-00-00331 (Beilstein Handbook Reference)', 'AMMONIUM, TETRAETHYL-', 'BRN 1738225', 'Ethanaminium, N,N,N-triethyl- (9CI)', 'N,N,N-Triethylethanaminium', 'Tetraetilammonio [Italian]', 'Tetramon', 'Tetrylammonium', 'ZINC00896981', 'Lopac-T-2265', 'CHEBI:44296', 'NEt4(+)', '[NEt4](+)', 'Ammonium, tetraethyl-, dodeca-.mu.-chlorohexachlorohexatantalate(2-)(2:1), octahedro-', 'Ethanaminium, N,N,N-triethyl-, dodeca-.mu.-chlorohexachlorohexatantalate(2-) octahedro (2:1)', 'NSC156315', 'nchembio874-comp2', 'NCGC00016008-01', 'NET', 'tetraethylazanium', 'InChI=1/C8H20N/c1-5-9(6-2,7-3)8-4/h5-8H2,1-4H3/q+', 'C07512', 'Tetraethylammonium', 'E4N', 'TETRAETHYLAMMONIUM ION'] |  |  | tetraethylazanium |  |  | CC[N+](CC)(CC)CC |  |  | C8H20N | [5 empty] | 2017
8160 | 0.0125 | 0 | 0 | 0 | 0 | 0 | 0 | 0 | 0 | 0 | 0 | 0.1 | 0.1875 | 0 | 0 | 0 | 0 | 0 | 0 | 0 | 0 | 0 | 0 | 0 | 0 | 0 | 0 | 0 | 0 | 0 | 0 | 0 | 0 | 0 | 0 | 0 | 0 | 0 | 0 | 0.6 | 0 | 0.1 | 0 | 0 | 0 | 0 | 0 | 0 | 0 | 0 | 0 | 10.1039/c6dt04688f | yes |  | 0 |  |  | 96 | 130 | yes |  | 3 |  | tetraethylammonium |  |  | ITQ-17 | dense |  | TEOS, GeO2, | Guang Dong, Sinopharm | [12 empty] | ['tetraethylazanium', 'Tetraethylammonium', '4-04-00-00331 (Beilstein Handbook Reference)', 'AMMONIUM, TETRAETHYL-', 'BRN 1738225', 'Ethanaminium, N,N,N-triethyl- (9CI)', 'N,N,N-Triethylethanaminium', 'Tetraetilammonio [Italian]', 'Tetramon', 'Tetrylammonium', 'ZINC00896981', 'Lopac-T-2265', 'CHEBI:44296', 'NEt4(+)', '[NEt4](+)', 'Ammonium, tetraethyl-, dodeca-.mu.-chlorohexachlorohexatantalate(2-)(2:1), octahedro-', 'Ethanaminium, N,N,N-triethyl-, dodeca-.mu.-chlorohexachlorohexatantalate(2-) octahedro (2:1)', 'NSC156315', 'nchembio874-comp2', 'NCGC00016008-01', 'NET', 'tetraethylazanium', 'InChI=1/C8H20N/c1-5-9(6-2,7-3)8-4/h5-8H2,1-4H3/q+', 'C07512', 'Tetraethylammonium', 'E4N', 'TETRAETHYLAMMONIUM ION'] |  |  | tetraethylazanium |  |  | CC[N+](CC)(CC)CC |  |  | C8H20N |  |  | BEC |  |  | 2017
8161 | 0.0125 | 0 | 0 | 0 | 0 | 0 | 0 | 0 | 0 | 0 | 0 | 0.1 | 0.1875 | 0 | 0 | 0 | 0 | 0 | 0 | 0 | 0 | 0 | 0 | 0 | 0 | 0 | 0 | 0 | 0 | 0 | 0 | 0 | 0 | 0 | 0 | 0 | 0 | 0 | 0 | 0.6 | 0 | 0.1 | 0 | 0 | 0 | 0 | 0 | 0 | 0 | 0 | 0 | 10.1039/c6dt04688f | yes |  | 0 |  |  | 96 | 140 | yes |  | 3 |  | tetraethylammonium |  |  | ITQ-17 | dense | BUCT-2 | TEOS, GeO2, | Guang Dong, Sinopharm | [12 empty] | ['tetraethylazanium', 'Tetraethylammonium', '4-04-00-00331 (Beilstein Handbook Reference)', 'AMMONIUM, TETRAETHYL-', 'BRN 1738225', 'Ethanaminium, N,N,N-triethyl- (9CI)', 'N,N,N-Triethylethanaminium', 'Tetraetilammonio [Italian]', 'Tetramon', 'Tetrylammonium', 'ZINC00896981', 'Lopac-T-2265', 'CHEBI:44296', 'NEt4(+)', '[NEt4](+)', 'Ammonium, tetraethyl-, dodeca-.mu.-chlorohexachlorohexatantalate(2-)(2:1), octahedro-', 'Ethanaminium, N,N,N-triethyl-, dodeca-.mu.-chlorohexachlorohexatantalate(2-) octahedro (2:1)', 'NSC156315', 'nchembio874-comp2', 'NCGC00016008-01', 'NET', 'tetraethylazanium', 'InChI=1/C8H20N/c1-5-9(6-2,7-3)8-4/h5-8H2,1-4H3/q+', 'C07512', 'Tetraethylammonium', 'E4N', 'TETRAETHYLAMMONIUM ION'] |  |  | tetraethylazanium |  |  | CC[N+](CC)(CC)CC |  |  | C8H20N |  |  | BEC |  | STI | 2017
8162 | 0.0125 | 0 | 0 | 0 | 0 | 0 | 0 | 0 | 0 | 0 | 0 | 0.1 | 0.1875 | 0 | 0 | 0 | 0 | 0 | 0 | 0 | 0 | 0 | 0 | 0 | 0 | 0 | 0 | 0 | 0 | 0 | 0 | 0 | 0 | 0 | 0 | 0 | 0 | 0 | 0 | 0.6 | 0 | 0.1 | 0 | 0 | 0 | 0 | 0 | 0 | 0 | 0 | 0 | 10.1039/c6dt04688f | yes |  | 0 |  |  | 96 | 150 | yes |  | 3 |  | tetraethylammonium |  |  | ITQ-17 | dense |  | TEOS, GeO2, | Guang Dong, Sinopharm | [12 empty] | ['tetraethylazanium', 'Tetraethylammonium', '4-04-00-00331 (Beilstein Handbook Reference)', 'AMMONIUM, TETRAETHYL-', 'BRN 1738225', 'Ethanaminium, N,N,N-triethyl- (9CI)', 'N,N,N-Triethylethanaminium', 'Tetraetilammonio [Italian]', 'Tetramon', 'Tetrylammonium', 'ZINC00896981', 'Lopac-T-2265', 'CHEBI:44296', 'NEt4(+)', '[NEt4](+)', 'Ammonium, tetraethyl-, dodeca-.mu.-chlorohexachlorohexatantalate(2-)(2:1), octahedro-', 'Ethanaminium, N,N,N-triethyl-, dodeca-.mu.-chlorohexachlorohexatantalate(2-) octahedro (2:1)', 'NSC156315', 'nchembio874-comp2', 'NCGC00016008-01', 'NET', 'tetraethylazanium', 'InChI=1/C8H20N/c1-5-9(6-2,7-3)8-4/h5-8H2,1-4H3/q+', 'C07512', 'Tetraethylammonium', 'E4N', 'TETRAETHYLAMMONIUM ION'] |  |  | tetraethylazanium |  |  | CC[N+](CC)(CC)CC |  |  | C8H20N |  |  | BEC |  |  | 2017
8163 | 0.0125 | 0 | 0 | 0 | 0 | 0 | 0 | 0 | 0 | 0 | 0 | 0.1 | 0.1875 | 0 | 0 | 0 | 0 | 0 | 0 | 0 | 0 | 0 | 0 | 0 | 0 | 0 | 0 | 0 | 0 | 0 | 0 | 0 | 0 | 0 | 0 | 0 | 0 | 0 | 0 | 0.6 | 0 | 0.1 | 0 | 0 | 0 | 0 | 0 | 0 | 0 | 0 | 0 | 10.1039/c6dt04688f | yes |  | 0 |  |  | 96 | 160 | yes |  | 3 |  | tetraethylammonium |  |  | ITQ-17 | dense |  | TEOS, GeO2, | Guang Dong, Sinopharm | [12 empty] | ['tetraethylazanium', 'Tetraethylammonium', '4-04-00-00331 (Beilstein Handbook Reference)', 'AMMONIUM, TETRAETHYL-', 'BRN 1738225', 'Ethanaminium, N,N,N-triethyl- (9CI)', 'N,N,N-Triethylethanaminium', 'Tetraetilammonio [Italian]', 'Tetramon', 'Tetrylammonium', 'ZINC00896981', 'Lopac-T-2265', 'CHEBI:44296', 'NEt4(+)', '[NEt4](+)', 'Ammonium, tetraethyl-, dodeca-.mu.-chlorohexachlorohexatantalate(2-)(2:1), octahedro-', 'Ethanaminium, N,N,N-triethyl-, dodeca-.mu.-chlorohexachlorohexatantalate(2-) octahedro (2:1)', 'NSC156315', 'nchembio874-comp2', 'NCGC00016008-01', 'NET', 'tetraethylazanium', 'InChI=1/C8H20N/c1-5-9(6-2,7-3)8-4/h5-8H2,1-4H3/q+', 'C07512', 'Tetraethylammonium', 'E4N', 'TETRAETHYLAMMONIUM ION'] |  |  | tetraethylazanium |  |  | CC[N+](CC)(CC)CC |  |  | C8H20N |  |  | BEC |  |  | 2017
8164 | 0.0125 | 0 | 0 | 0 | 0 | 0 | 0 | 0 | 0 | 0 | 0 | 0.1 | 0.1875 | 0 | 0 | 0 | 0 | 0 | 0 | 0 | 0 | 0 | 0 | 0 | 0 | 0 | 0 | 0 | 0 | 0 | 0 | 0 | 0 | 0 | 0 | 0 | 0 | 0 | 0 | 0.6 | 0 | 0.1 | 0 | 0 | 0 | 0 | 0 | 0 | 0 | 0 | 0 | 10.1039/c6dt04688f | yes |  | 0 |  |  | 96 | 170 | yes |  | 3 |  | tetraethylammonium |  |  | ITQ-17 | dense | BUCT-2 | TEOS, GeO2, | Guang Dong, Sinopharm | [12 empty] | ['tetraethylazanium', 'Tetraethylammonium', '4-04-00-00331 (Beilstein Handbook Reference)', 'AMMONIUM, TETRAETHYL-', 'BRN 1738225', 'Ethanaminium, N,N,N-triethyl- (9CI)', 'N,N,N-Triethylethanaminium', 'Tetraetilammonio [Italian]', 'Tetramon', 'Tetrylammonium', 'ZINC00896981', 'Lopac-T-2265', 'CHEBI:44296', 'NEt4(+)', '[NEt4](+)', 'Ammonium, tetraethyl-, dodeca-.mu.-chlorohexachlorohexatantalate(2-)(2:1), octahedro-', 'Ethanaminium, N,N,N-triethyl-, dodeca-.mu.-chlorohexachlorohexatantalate(2-) octahedro (2:1)', 'NSC156315', 'nchembio874-comp2', 'NCGC00016008-01', 'NET', 'tetraethylazanium', 'InChI=1/C8H20N/c1-5-9(6-2,7-3)8-4/h5-8H2,1-4H3/q+', 'C07512', 'Tetraethylammonium', 'E4N', 'TETRAETHYLAMMONIUM ION'] |  |  | tetraethylazanium |  |  | CC[N+](CC)(CC)CC |  |  | C8H20N |  |  | BEC |  | STI | 2017
8165 | 0.0125 | 0 | 0 | 0 | 0 | 0 | 0 | 0 | 0 | 0 | 0 | 0.1 | 0.1875 | 0 | 0 | 0 | 0 | 0 | 0 | 0 | 0 | 0 | 0 | 0 | 0 | 0 | 0 | 0 | 0 | 0 | 0 | 0 | 0 | 0 | 0 | 0 | 0 | 0 | 0 | 0.6 | 0 | 0.1 | 0 | 0 | 0 | 0 | 0 | 0 | 0 | 0 | 0 | 10.1039/c6dt04688f | yes |  | 0 |  |  | 96 | 180 | yes |  | 3 |  | tetraethylammonium |  |  | dense |  |  | TEOS, GeO2, | Guang Dong, Sinopharm | [12 empty] | ['tetraethylazanium', 'Tetraethylammonium', '4-04-00-00331 (Beilstein Handbook Reference)', 'AMMONIUM, TETRAETHYL-', 'BRN 1738225', 'Ethanaminium, N,N,N-triethyl- (9CI)', 'N,N,N-Triethylethanaminium', 'Tetraetilammonio [Italian]', 'Tetramon', 'Tetrylammonium', 'ZINC00896981', 'Lopac-T-2265', 'CHEBI:44296', 'NEt4(+)', '[NEt4](+)', 'Ammonium, tetraethyl-, dodeca-.mu.-chlorohexachlorohexatantalate(2-)(2:1), octahedro-', 'Ethanaminium, N,N,N-triethyl-, dodeca-.mu.-chlorohexachlorohexatantalate(2-) octahedro (2:1)', 'NSC156315', 'nchembio874-comp2', 'NCGC00016008-01', 'NET', 'tetraethylazanium', 'InChI=1/C8H20N/c1-5-9(6-2,7-3)8-4/h5-8H2,1-4H3/q+', 'C07512', 'Tetraethylammonium', 'E4N', 'TETRAETHYLAMMONIUM ION'] |  |  | tetraethylazanium |  |  | CC[N+](CC)(CC)CC |  |  | C8H20N | [5 empty] | 2017
8166 | 0.00952 | 0 | 0 | 0 | 0 | 0 | 0 | 0 | 0 | 0 | 0 | 0.1 | 0.19048 | 0 | 0 | 0 | 0 | 0 | 0 | 0 | 0 | 0 | 0 | 0 | 0 | 0 | 0 | 0 | 0 | 0 | 0 | 0 | 0 | 0 | 0 | 0 | 0 | 0 | 0 | 0.6 | 0 | 0.1 | 0 | 0 | 0 | 0 | 0 | 0 | 0 | 0 | 0 | 10.1039/c6dt04688f | yes |  | 0 |  |  | 96 | 120 | yes |  | 3 |  | tetraethylammonium |  |  | BUCT-1 |  |  | TEOS, GeO2, | Guang Dong, Sinopharm | [12 empty] | ['tetraethylazanium', 'Tetraethylammonium', '4-04-00-00331 (Beilstein Handbook Reference)', 'AMMONIUM, TETRAETHYL-', 'BRN 1738225', 'Ethanaminium, N,N,N-triethyl- (9CI)', 'N,N,N-Triethylethanaminium', 'Tetraetilammonio [Italian]', 'Tetramon', 'Tetrylammonium', 'ZINC00896981', 'Lopac-T-2265', 'CHEBI:44296', 'NEt4(+)', '[NEt4](+)', 'Ammonium, tetraethyl-, dodeca-.mu.-chlorohexachlorohexatantalate(2-)(2:1), octahedro-', 'Ethanaminium, N,N,N-triethyl-, dodeca-.mu.-chlorohexachlorohexatantalate(2-) octahedro (2:1)', 'NSC156315', 'nchembio874-comp2', 'NCGC00016008-01', 'NET', 'tetraethylazanium', 'InChI=1/C8H20N/c1-5-9(6-2,7-3)8-4/h5-8H2,1-4H3/q+', 'C07512', 'Tetraethylammonium', 'E4N', 'TETRAETHYLAMMONIUM ION'] |  |  | tetraethylazanium |  |  | CC[N+](CC)(CC)CC |  |  | C8H20N | [5 empty] | 2017
8167 | 0.00952 | 0 | 0 | 0 | 0 | 0 | 0 | 0 | 0 | 0 | 0 | 0.1 | 0.19048 | 0 | 0 | 0 | 0 | 0 | 0 | 0 | 0 | 0 | 0 | 0 | 0 | 0 | 0 | 0 | 0 | 0 | 0 | 0 | 0 | 0 | 0 | 0 | 0 | 0 | 0 | 0.6 | 0 | 0.1 | 0 | 0 | 0 | 0 | 0 | 0 | 0 | 0 | 0 | 10.1039/c6dt04688f | yes |  | 0 |  |  | 96 | 130 | yes |  | 3 |  | tetraethylammonium |  |  | BUCT-1 | dense |  | TEOS, GeO2, | Guang Dong, Sinopharm | [12 empty] | ['tetraethylazanium', 'Tetraethylammonium', '4-04-00-00331 (Beilstein Handbook Reference)', 'AMMONIUM, TETRAETHYL-', 'BRN 1738225', 'Ethanaminium, N,N,N-triethyl- (9CI)', 'N,N,N-Triethylethanaminium', 'Tetraetilammonio [Italian]', 'Tetramon', 'Tetrylammonium', 'ZINC00896981', 'Lopac-T-2265', 'CHEBI:44296', 'NEt4(+)', '[NEt4](+)', 'Ammonium, tetraethyl-, dodeca-.mu.-chlorohexachlorohexatantalate(2-)(2:1), octahedro-', 'Ethanaminium, N,N,N-triethyl-, dodeca-.mu.-chlorohexachlorohexatantalate(2-) octahedro (2:1)', 'NSC156315', 'nchembio874-comp2', 'NCGC00016008-01', 'NET', 'tetraethylazanium', 'InChI=1/C8H20N/c1-5-9(6-2,7-3)8-4/h5-8H2,1-4H3/q+', 'C07512', 'Tetraethylammonium', 'E4N', 'TETRAETHYLAMMONIUM ION'] |  |  | tetraethylazanium |  |  | CC[N+](CC)(CC)CC |  |  | C8H20N | [5 empty] | 2017
8168 | 0.00952 | 0 | 0 | 0 | 0 | 0 | 0 | 0 | 0 | 0 | 0 | 0.1 | 0.19048 | 0 | 0 | 0 | 0 | 0 | 0 | 0 | 0 | 0 | 0 | 0 | 0 | 0 | 0 | 0 | 0 | 0 | 0 | 0 | 0 | 0 | 0 | 0 | 0 | 0 | 0 | 0.6 | 0 | 0.1 | 0 | 0 | 0 | 0 | 0 | 0 | 0 | 0 | 0 | 10.1039/c6dt04688f | yes |  | 0 |  |  | 96 | 140 | yes |  | 3 |  | tetraethylammonium |  |  | ITQ-17 | dense | BUCT-2 | TEOS, GeO2, | Guang Dong, Sinopharm | [12 empty] | ['tetraethylazanium', 'Tetraethylammonium', '4-04-00-00331 (Beilstein Handbook Reference)', 'AMMONIUM, TETRAETHYL-', 'BRN 1738225', 'Ethanaminium, N,N,N-triethyl- (9CI)', 'N,N,N-Triethylethanaminium', 'Tetraetilammonio [Italian]', 'Tetramon', 'Tetrylammonium', 'ZINC00896981', 'Lopac-T-2265', 'CHEBI:44296', 'NEt4(+)', '[NEt4](+)', 'Ammonium, tetraethyl-, dodeca-.mu.-chlorohexachlorohexatantalate(2-)(2:1), octahedro-', 'Ethanaminium, N,N,N-triethyl-, dodeca-.mu.-chlorohexachlorohexatantalate(2-) octahedro (2:1)', 'NSC156315', 'nchembio874-comp2', 'NCGC00016008-01', 'NET', 'tetraethylazanium', 'InChI=1/C8H20N/c1-5-9(6-2,7-3)8-4/h5-8H2,1-4H3/q+', 'C07512', 'Tetraethylammonium', 'E4N', 'TETRAETHYLAMMONIUM ION'] |  |  | tetraethylazanium |  |  | CC[N+](CC)(CC)CC |  |  | C8H20N |  |  | BEC |  | STI | 2017
8169 | 0.00952 | 0 | 0 | 0 | 0 | 0 | 0 | 0 | 0 | 0 | 0 | 0.1 | 0.19048 | 0 | 0 | 0 | 0 | 0 | 0 | 0 | 0 | 0 | 0 | 0 | 0 | 0 | 0 | 0 | 0 | 0 | 0 | 0 | 0 | 0 | 0 | 0 | 0 | 0 | 0 | 0.6 | 0 | 0.1 | 0 | 0 | 0 | 0 | 0 | 0 | 0 | 0 | 0 | 10.1039/c6dt04688f | yes |  | 0 |  |  | 96 | 150 | yes |  | 3 |  | tetraethylammonium |  |  | ITQ-17 | dense |  | TEOS, GeO2, | Guang Dong, Sinopharm | [12 empty] | ['tetraethylazanium', 'Tetraethylammonium', '4-04-00-00331 (Beilstein Handbook Reference)', 'AMMONIUM, TETRAETHYL-', 'BRN 1738225', 'Ethanaminium, N,N,N-triethyl- (9CI)', 'N,N,N-Triethylethanaminium', 'Tetraetilammonio [Italian]', 'Tetramon', 'Tetrylammonium', 'ZINC00896981', 'Lopac-T-2265', 'CHEBI:44296', 'NEt4(+)', '[NEt4](+)', 'Ammonium, tetraethyl-, dodeca-.mu.-chlorohexachlorohexatantalate(2-)(2:1), octahedro-', 'Ethanaminium, N,N,N-triethyl-, dodeca-.mu.-chlorohexachlorohexatantalate(2-) octahedro (2:1)', 'NSC156315', 'nchembio874-comp2', 'NCGC00016008-01', 'NET', 'tetraethylazanium', 'InChI=1/C8H20N/c1-5-9(6-2,7-3)8-4/h5-8H2,1-4H3/q+', 'C07512', 'Tetraethylammonium', 'E4N', 'TETRAETHYLAMMONIUM ION'] |  |  | tetraethylazanium |  |  | CC[N+](CC)(CC)CC |  |  | C8H20N |  |  | BEC |  |  | 2017
8170 | 0.00952 | 0 | 0 | 0 | 0 | 0 | 0 | 0 | 0 | 0 | 0 | 0.1 | 0.19048 | 0 | 0 | 0 | 0 | 0 | 0 | 0 | 0 | 0 | 0 | 0 | 0 | 0 | 0 | 0 | 0 | 0 | 0 | 0 | 0 | 0 | 0 | 0 | 0 | 0 | 0 | 0.6 | 0 | 0.1 | 0 | 0 | 0 | 0 | 0 | 0 | 0 | 0 | 0 | 10.1039/c6dt04688f | yes |  | 0 |  |  | 96 | 160 | yes |  | 3 |  | tetraethylammonium |  |  | ITQ-17 | dense |  | TEOS, GeO2, | Guang Dong, Sinopharm | [12 empty] | ['tetraethylazanium', 'Tetraethylammonium', '4-04-00-00331 (Beilstein Handbook Reference)', 'AMMONIUM, TETRAETHYL-', 'BRN 1738225', 'Ethanaminium, N,N,N-triethyl- (9CI)', 'N,N,N-Triethylethanaminium', 'Tetraetilammonio [Italian]', 'Tetramon', 'Tetrylammonium', 'ZINC00896981', 'Lopac-T-2265', 'CHEBI:44296', 'NEt4(+)', '[NEt4](+)', 'Ammonium, tetraethyl-, dodeca-.mu.-chlorohexachlorohexatantalate(2-)(2:1), octahedro-', 'Ethanaminium, N,N,N-triethyl-, dodeca-.mu.-chlorohexachlorohexatantalate(2-) octahedro (2:1)', 'NSC156315', 'nchembio874-comp2', 'NCGC00016008-01', 'NET', 'tetraethylazanium', 'InChI=1/C8H20N/c1-5-9(6-2,7-3)8-4/h5-8H2,1-4H3/q+', 'C07512', 'Tetraethylammonium', 'E4N', 'TETRAETHYLAMMONIUM ION'] |  |  | tetraethylazanium |  |  | CC[N+](CC)(CC)CC |  |  | C8H20N |  |  | BEC |  |  | 2017
8171 | 0.00952 | 0 | 0 | 0 | 0 | 0 | 0 | 0 | 0 | 0 | 0 | 0.1 | 0.19048 | 0 | 0 | 0 | 0 | 0 | 0 | 0 | 0 | 0 | 0 | 0 | 0 | 0 | 0 | 0 | 0 | 0 | 0 | 0 | 0 | 0 | 0 | 0 | 0 | 0 | 0 | 0.6 | 0 | 0.1 | 0 | 0 | 0 | 0 | 0 | 0 | 0 | 0 | 0 | 10.1039/c6dt04688f | yes |  | 0 |  |  | 96 | 170 | yes |  | 3 |  | tetraethylammonium |  |  | ITQ-17 | dense | BUCT-2 | TEOS, GeO2, | Guang Dong, Sinopharm | [12 empty] | ['tetraethylazanium', 'Tetraethylammonium', '4-04-00-00331 (Beilstein Handbook Reference)', 'AMMONIUM, TETRAETHYL-', 'BRN 1738225', 'Ethanaminium, N,N,N-triethyl- (9CI)', 'N,N,N-Triethylethanaminium', 'Tetraetilammonio [Italian]', 'Tetramon', 'Tetrylammonium', 'ZINC00896981', 'Lopac-T-2265', 'CHEBI:44296', 'NEt4(+)', '[NEt4](+)', 'Ammonium, tetraethyl-, dodeca-.mu.-chlorohexachlorohexatantalate(2-)(2:1), octahedro-', 'Ethanaminium, N,N,N-triethyl-, dodeca-.mu.-chlorohexachlorohexatantalate(2-) octahedro (2:1)', 'NSC156315', 'nchembio874-comp2', 'NCGC00016008-01', 'NET', 'tetraethylazanium', 'InChI=1/C8H20N/c1-5-9(6-2,7-3)8-4/h5-8H2,1-4H3/q+', 'C07512', 'Tetraethylammonium', 'E4N', 'TETRAETHYLAMMONIUM ION'] |  |  | tetraethylazanium |  |  | CC[N+](CC)(CC)CC |  |  | C8H20N |  |  | BEC |  | STI | 2017
8172 | 0.00952 | 0 | 0 | 0 | 0 | 0 | 0 | 0 | 0 | 0 | 0 | 0.1 | 0.19048 | 0 | 0 | 0 | 0 | 0 | 0 | 0 | 0 | 0 | 0 | 0 | 0 | 0 | 0 | 0 | 0 | 0 | 0 | 0 | 0 | 0 | 0 | 0 | 0 | 0 | 0 | 0.6 | 0 | 0.1 | 0 | 0 | 0 | 0 | 0 | 0 | 0 | 0 | 0 | 10.1039/c6dt04688f | yes |  | 0 |  |  | 96 | 180 | yes |  | 3 |  | tetraethylammonium |  |  | dense |  |  | TEOS, GeO2, | Guang Dong, Sinopharm | [12 empty] | ['tetraethylazanium', 'Tetraethylammonium', '4-04-00-00331 (Beilstein Handbook Reference)', 'AMMONIUM, TETRAETHYL-', 'BRN 1738225', 'Ethanaminium, N,N,N-triethyl- (9CI)', 'N,N,N-Triethylethanaminium', 'Tetraetilammonio [Italian]', 'Tetramon', 'Tetrylammonium', 'ZINC00896981', 'Lopac-T-2265', 'CHEBI:44296', 'NEt4(+)', '[NEt4](+)', 'Ammonium, tetraethyl-, dodeca-.mu.-chlorohexachlorohexatantalate(2-)(2:1), octahedro-', 'Ethanaminium, N,N,N-triethyl-, dodeca-.mu.-chlorohexachlorohexatantalate(2-) octahedro (2:1)', 'NSC156315', 'nchembio874-comp2', 'NCGC00016008-01', 'NET', 'tetraethylazanium', 'InChI=1/C8H20N/c1-5-9(6-2,7-3)8-4/h5-8H2,1-4H3/q+', 'C07512', 'Tetraethylammonium', 'E4N', 'TETRAETHYLAMMONIUM ION'] |  |  | tetraethylazanium |  |  | CC[N+](CC)(CC)CC |  |  | C8H20N | [5 empty] | 2017
8173 | 0.0077 | 0 | 0 | 0 | 0 | 0 | 0 | 0 | 0 | 0 | 0 | 0.1 | 0.1923 | 0 | 0 | 0 | 0 | 0 | 0 | 0 | 0 | 0 | 0 | 0 | 0 | 0 | 0 | 0 | 0 | 0 | 0 | 0 | 0 | 0 | 0 | 0 | 0 | 0 | 0 | 0.6 | 0 | 0.1 | 0 | 0 | 0 | 0 | 0 | 0 | 0 | 0 | 0 | 10.1039/c6dt04688f | yes |  | 0 |  |  | 96 | 130 | yes |  | 3 |  | tetraethylammonium |  |  | BUCT-1 |  |  | TEOS, GeO2, | Guang Dong, Sinopharm | [12 empty] | ['tetraethylazanium', 'Tetraethylammonium', '4-04-00-00331 (Beilstein Handbook Reference)', 'AMMONIUM, TETRAETHYL-', 'BRN 1738225', 'Ethanaminium, N,N,N-triethyl- (9CI)', 'N,N,N-Triethylethanaminium', 'Tetraetilammonio [Italian]', 'Tetramon', 'Tetrylammonium', 'ZINC00896981', 'Lopac-T-2265', 'CHEBI:44296', 'NEt4(+)', '[NEt4](+)', 'Ammonium, tetraethyl-, dodeca-.mu.-chlorohexachlorohexatantalate(2-)(2:1), octahedro-', 'Ethanaminium, N,N,N-triethyl-, dodeca-.mu.-chlorohexachlorohexatantalate(2-) octahedro (2:1)', 'NSC156315', 'nchembio874-comp2', 'NCGC00016008-01', 'NET', 'tetraethylazanium', 'InChI=1/C8H20N/c1-5-9(6-2,7-3)8-4/h5-8H2,1-4H3/q+', 'C07512', 'Tetraethylammonium', 'E4N', 'TETRAETHYLAMMONIUM ION'] |  |  | tetraethylazanium |  |  | CC[N+](CC)(CC)CC |  |  | C8H20N | [5 empty] | 2017
8174 | 0.0077 | 0 | 0 | 0 | 0 | 0 | 0 | 0 | 0 | 0 | 0 | 0.1 | 0.1923 | 0 | 0 | 0 | 0 | 0 | 0 | 0 | 0 | 0 | 0 | 0 | 0 | 0 | 0 | 0 | 0 | 0 | 0 | 0 | 0 | 0 | 0 | 0 | 0 | 0 | 0 | 0.6 | 0 | 0.1 | 0 | 0 | 0 | 0 | 0 | 0 | 0 | 0 | 0 | 10.1039/c6dt04688f | yes |  | 0 |  |  | 96 | 140 | yes |  | 3 |  | tetraethylammonium |  |  | ITQ-17 | dense | BUCT-2 | TEOS, GeO2, | Guang Dong, Sinopharm | [12 empty] | ['tetraethylazanium', 'Tetraethylammonium', '4-04-00-00331 (Beilstein Handbook Reference)', 'AMMONIUM, TETRAETHYL-', 'BRN 1738225', 'Ethanaminium, N,N,N-triethyl- (9CI)', 'N,N,N-Triethylethanaminium', 'Tetraetilammonio [Italian]', 'Tetramon', 'Tetrylammonium', 'ZINC00896981', 'Lopac-T-2265', 'CHEBI:44296', 'NEt4(+)', '[NEt4](+)', 'Ammonium, tetraethyl-, dodeca-.mu.-chlorohexachlorohexatantalate(2-)(2:1), octahedro-', 'Ethanaminium, N,N,N-triethyl-, dodeca-.mu.-chlorohexachlorohexatantalate(2-) octahedro (2:1)', 'NSC156315', 'nchembio874-comp2', 'NCGC00016008-01', 'NET', 'tetraethylazanium', 'InChI=1/C8H20N/c1-5-9(6-2,7-3)8-4/h5-8H2,1-4H3/q+', 'C07512', 'Tetraethylammonium', 'E4N', 'TETRAETHYLAMMONIUM ION'] |  |  | tetraethylazanium |  |  | CC[N+](CC)(CC)CC |  |  | C8H20N |  |  | BEC |  | STI | 2017
8175 | 0.0077 | 0 | 0 | 0 | 0 | 0 | 0 | 0 | 0 | 0 | 0 | 0.1 | 0.1923 | 0 | 0 | 0 | 0 | 0 | 0 | 0 | 0 | 0 | 0 | 0 | 0 | 0 | 0 | 0 | 0 | 0 | 0 | 0 | 0 | 0 | 0 | 0 | 0 | 0 | 0 | 0.6 | 0 | 0.1 | 0 | 0 | 0 | 0 | 0 | 0 | 0 | 0 | 0 | 10.1039/c6dt04688f | yes |  | 0 |  |  | 96 | 150 | yes |  | 3 |  | tetraethylammonium |  |  | ITQ-17 | dense | BUCT-2 | TEOS, GeO2, | Guang Dong, Sinopharm | [12 empty] | ['tetraethylazanium', 'Tetraethylammonium', '4-04-00-00331 (Beilstein Handbook Reference)', 'AMMONIUM, TETRAETHYL-', 'BRN 1738225', 'Ethanaminium, N,N,N-triethyl- (9CI)', 'N,N,N-Triethylethanaminium', 'Tetraetilammonio [Italian]', 'Tetramon', 'Tetrylammonium', 'ZINC00896981', 'Lopac-T-2265', 'CHEBI:44296', 'NEt4(+)', '[NEt4](+)', 'Ammonium, tetraethyl-, dodeca-.mu.-chlorohexachlorohexatantalate(2-)(2:1), octahedro-', 'Ethanaminium, N,N,N-triethyl-, dodeca-.mu.-chlorohexachlorohexatantalate(2-) octahedro (2:1)', 'NSC156315', 'nchembio874-comp2', 'NCGC00016008-01', 'NET', 'tetraethylazanium', 'InChI=1/C8H20N/c1-5-9(6-2,7-3)8-4/h5-8H2,1-4H3/q+', 'C07512', 'Tetraethylammonium', 'E4N', 'TETRAETHYLAMMONIUM ION'] |  |  | tetraethylazanium |  |  | CC[N+](CC)(CC)CC |  |  | C8H20N |  |  | BEC |  | STI | 2017
8176 | 0.0077 | 0 | 0 | 0 | 0 | 0 | 0 | 0 | 0 | 0 | 0 | 0.1 | 0.1923 | 0 | 0 | 0 | 0 | 0 | 0 | 0 | 0 | 0 | 0 | 0 | 0 | 0 | 0 | 0 | 0 | 0 | 0 | 0 | 0 | 0 | 0 | 0 | 0 | 0 | 0 | 0.6 | 0 | 0.1 | 0 | 0 | 0 | 0 | 0 | 0 | 0 | 0 | 0 | 10.1039/c6dt04688f | yes |  | 0 |  |  | 96 | 160 | yes |  | 3 |  | tetraethylammonium |  |  | ITQ-17 | dense | BUCT-2 | TEOS, GeO2, | Guang Dong, Sinopharm | [12 empty] | ['tetraethylazanium', 'Tetraethylammonium', '4-04-00-00331 (Beilstein Handbook Reference)', 'AMMONIUM, TETRAETHYL-', 'BRN 1738225', 'Ethanaminium, N,N,N-triethyl- (9CI)', 'N,N,N-Triethylethanaminium', 'Tetraetilammonio [Italian]', 'Tetramon', 'Tetrylammonium', 'ZINC00896981', 'Lopac-T-2265', 'CHEBI:44296', 'NEt4(+)', '[NEt4](+)', 'Ammonium, tetraethyl-, dodeca-.mu.-chlorohexachlorohexatantalate(2-)(2:1), octahedro-', 'Ethanaminium, N,N,N-triethyl-, dodeca-.mu.-chlorohexachlorohexatantalate(2-) octahedro (2:1)', 'NSC156315', 'nchembio874-comp2', 'NCGC00016008-01', 'NET', 'tetraethylazanium', 'InChI=1/C8H20N/c1-5-9(6-2,7-3)8-4/h5-8H2,1-4H3/q+', 'C07512', 'Tetraethylammonium', 'E4N', 'TETRAETHYLAMMONIUM ION'] |  |  | tetraethylazanium |  |  | CC[N+](CC)(CC)CC |  |  | C8H20N |  |  | BEC |  | STI | 2017
8177 | 0.0077 | 0 | 0 | 0 | 0 | 0 | 0 | 0 | 0 | 0 | 0 | 0.1 | 0.1923 | 0 | 0 | 0 | 0 | 0 | 0 | 0 | 0 | 0 | 0 | 0 | 0 | 0 | 0 | 0 | 0 | 0 | 0 | 0 | 0 | 0 | 0 | 0 | 0 | 0 | 0 | 0.6 | 0 | 0.1 | 0 | 0 | 0 | 0 | 0 | 0 | 0 | 0 | 0 | 10.1039/c6dt04688f | yes |  | 0 |  |  | 96 | 170 | yes |  | 3 |  | tetraethylammonium |  |  | ITQ-17 | dense | BUCT-2 | TEOS, GeO2, | Guang Dong, Sinopharm | [12 empty] | ['tetraethylazanium', 'Tetraethylammonium', '4-04-00-00331 (Beilstein Handbook Reference)', 'AMMONIUM, TETRAETHYL-', 'BRN 1738225', 'Ethanaminium, N,N,N-triethyl- (9CI)', 'N,N,N-Triethylethanaminium', 'Tetraetilammonio [Italian]', 'Tetramon', 'Tetrylammonium', 'ZINC00896981', 'Lopac-T-2265', 'CHEBI:44296', 'NEt4(+)', '[NEt4](+)', 'Ammonium, tetraethyl-, dodeca-.mu.-chlorohexachlorohexatantalate(2-)(2:1), octahedro-', 'Ethanaminium, N,N,N-triethyl-, dodeca-.mu.-chlorohexachlorohexatantalate(2-) octahedro (2:1)', 'NSC156315', 'nchembio874-comp2', 'NCGC00016008-01', 'NET', 'tetraethylazanium', 'InChI=1/C8H20N/c1-5-9(6-2,7-3)8-4/h5-8H2,1-4H3/q+', 'C07512', 'Tetraethylammonium', 'E4N', 'TETRAETHYLAMMONIUM ION'] |  |  | tetraethylazanium |  |  | CC[N+](CC)(CC)CC |  |  | C8H20N |  |  | BEC |  | STI | 2017
8178 | 0.0077 | 0 | 0 | 0 | 0 | 0 | 0 | 0 | 0 | 0 | 0 | 0.1 | 0.1923 | 0 | 0 | 0 | 0 | 0 | 0 | 0 | 0 | 0 | 0 | 0 | 0 | 0 | 0 | 0 | 0 | 0 | 0 | 0 | 0 | 0 | 0 | 0 | 0 | 0 | 0 | 0.6 | 0 | 0.1 | 0 | 0 | 0 | 0 | 0 | 0 | 0 | 0 | 0 | 10.1039/c6dt04688f | yes |  | 0 |  |  | 96 | 180 | yes |  | 3 |  | tetraethylammonium |  |  | dense |  |  | TEOS, GeO2, | Guang Dong, Sinopharm | [12 empty] | ['tetraethylazanium', 'Tetraethylammonium', '4-04-00-00331 (Beilstein Handbook Reference)', 'AMMONIUM, TETRAETHYL-', 'BRN 1738225', 'Ethanaminium, N,N,N-triethyl- (9CI)', 'N,N,N-Triethylethanaminium', 'Tetraetilammonio [Italian]', 'Tetramon', 'Tetrylammonium', 'ZINC00896981', 'Lopac-T-2265', 'CHEBI:44296', 'NEt4(+)', '[NEt4](+)', 'Ammonium, tetraethyl-, dodeca-.mu.-chlorohexachlorohexatantalate(2-)(2:1), octahedro-', 'Ethanaminium, N,N,N-triethyl-, dodeca-.mu.-chlorohexachlorohexatantalate(2-) octahedro (2:1)', 'NSC156315', 'nchembio874-comp2', 'NCGC00016008-01', 'NET', 'tetraethylazanium', 'InChI=1/C8H20N/c1-5-9(6-2,7-3)8-4/h5-8H2,1-4H3/q+', 'C07512', 'Tetraethylammonium', 'E4N', 'TETRAETHYLAMMONIUM ION'] |  |  | tetraethylazanium |  |  | CC[N+](CC)(CC)CC |  |  | C8H20N | [5 empty] | 2017
8179 | 0.00556 | 0 | 0 | 0 | 0 | 0 | 0 | 0 | 0 | 0 | 0 | 0.1 | 0.19444 | 0 | 0 | 0 | 0 | 0 | 0 | 0 | 0 | 0 | 0 | 0 | 0 | 0 | 0 | 0 | 0 | 0 | 0 | 0 | 0 | 0 | 0 | 0 | 0 | 0 | 0 | 0.6 | 0 | 0.1 | 0 | 0 | 0 | 0 | 0 | 0 | 0 | 0 | 0 | 10.1039/c6dt04688f | yes |  | 0 |  |  | 96 | 130 | yes |  | 3 |  | tetraethylammonium |  |  | BUCT-1 |  |  | TEOS, GeO2, | Guang Dong, Sinopharm | [12 empty] | ['tetraethylazanium', 'Tetraethylammonium', '4-04-00-00331 (Beilstein Handbook Reference)', 'AMMONIUM, TETRAETHYL-', 'BRN 1738225', 'Ethanaminium, N,N,N-triethyl- (9CI)', 'N,N,N-Triethylethanaminium', 'Tetraetilammonio [Italian]', 'Tetramon', 'Tetrylammonium', 'ZINC00896981', 'Lopac-T-2265', 'CHEBI:44296', 'NEt4(+)', '[NEt4](+)', 'Ammonium, tetraethyl-, dodeca-.mu.-chlorohexachlorohexatantalate(2-)(2:1), octahedro-', 'Ethanaminium, N,N,N-triethyl-, dodeca-.mu.-chlorohexachlorohexatantalate(2-) octahedro (2:1)', 'NSC156315', 'nchembio874-comp2', 'NCGC00016008-01', 'NET', 'tetraethylazanium', 'InChI=1/C8H20N/c1-5-9(6-2,7-3)8-4/h5-8H2,1-4H3/q+', 'C07512', 'Tetraethylammonium', 'E4N', 'TETRAETHYLAMMONIUM ION'] |  |  | tetraethylazanium |  |  | CC[N+](CC)(CC)CC |  |  | C8H20N | [5 empty] | 2017
8180 | 0.00556 | 0 | 0 | 0 | 0 | 0 | 0 | 0 | 0 | 0 | 0 | 0.1 | 0.19444 | 0 | 0 | 0 | 0 | 0 | 0 | 0 | 0 | 0 | 0 | 0 | 0 | 0 | 0 | 0 | 0 | 0 | 0 | 0 | 0 | 0 | 0 | 0 | 0 | 0 | 0 | 0.6 | 0 | 0.1 | 0 | 0 | 0 | 0 | 0 | 0 | 0 | 0 | 0 | 10.1039/c6dt04688f | yes |  | 0 |  |  | 96 | 140 | yes |  | 3 |  | tetraethylammonium |  |  | ITQ-17 |  |  | TEOS, GeO2, | Guang Dong, Sinopharm | [12 empty] | ['tetraethylazanium', 'Tetraethylammonium', '4-04-00-00331 (Beilstein Handbook Reference)', 'AMMONIUM, TETRAETHYL-', 'BRN 1738225', 'Ethanaminium, N,N,N-triethyl- (9CI)', 'N,N,N-Triethylethanaminium', 'Tetraetilammonio [Italian]', 'Tetramon', 'Tetrylammonium', 'ZINC00896981', 'Lopac-T-2265', 'CHEBI:44296', 'NEt4(+)', '[NEt4](+)', 'Ammonium, tetraethyl-, dodeca-.mu.-chlorohexachlorohexatantalate(2-)(2:1), octahedro-', 'Ethanaminium, N,N,N-triethyl-, dodeca-.mu.-chlorohexachlorohexatantalate(2-) octahedro (2:1)', 'NSC156315', 'nchembio874-comp2', 'NCGC00016008-01', 'NET', 'tetraethylazanium', 'InChI=1/C8H20N/c1-5-9(6-2,7-3)8-4/h5-8H2,1-4H3/q+', 'C07512', 'Tetraethylammonium', 'E4N', 'TETRAETHYLAMMONIUM ION'] |  |  | tetraethylazanium |  |  | CC[N+](CC)(CC)CC |  |  | C8H20N |  |  | BEC |  |  | 2017
8181 | 0.00556 | 0 | 0 | 0 | 0 | 0 | 0 | 0 | 0 | 0 | 0 | 0.1 | 0.19444 | 0 | 0 | 0 | 0 | 0 | 0 | 0 | 0 | 0 | 0 | 0 | 0 | 0 | 0 | 0 | 0 | 0 | 0 | 0 | 0 | 0 | 0 | 0 | 0 | 0 | 0 | 0.6 | 0 | 0.1 | 0 | 0 | 0 | 0 | 0 | 0 | 0 | 0 | 0 | 10.1039/c6dt04688f | yes |  | 0 |  |  | 96 | 150 | yes |  | 3 |  | tetraethylammonium |  |  | ITQ-17 |  |  | TEOS, GeO2, | Guang Dong, Sinopharm | [12 empty] | ['tetraethylazanium', 'Tetraethylammonium', '4-04-00-00331 (Beilstein Handbook Reference)', 'AMMONIUM, TETRAETHYL-', 'BRN 1738225', 'Ethanaminium, N,N,N-triethyl- (9CI)', 'N,N,N-Triethylethanaminium', 'Tetraetilammonio [Italian]', 'Tetramon', 'Tetrylammonium', 'ZINC00896981', 'Lopac-T-2265', 'CHEBI:44296', 'NEt4(+)', '[NEt4](+)', 'Ammonium, tetraethyl-, dodeca-.mu.-chlorohexachlorohexatantalate(2-)(2:1), octahedro-', 'Ethanaminium, N,N,N-triethyl-, dodeca-.mu.-chlorohexachlorohexatantalate(2-) octahedro (2:1)', 'NSC156315', 'nchembio874-comp2', 'NCGC00016008-01', 'NET', 'tetraethylazanium', 'InChI=1/C8H20N/c1-5-9(6-2,7-3)8-4/h5-8H2,1-4H3/q+', 'C07512', 'Tetraethylammonium', 'E4N', 'TETRAETHYLAMMONIUM ION'] |  |  | tetraethylazanium |  |  | CC[N+](CC)(CC)CC |  |  | C8H20N |  |  | BEC |  |  | 2017
8182 | 0.00556 | 0 | 0 | 0 | 0 | 0 | 0 | 0 | 0 | 0 | 0 | 0.1 | 0.19444 | 0 | 0 | 0 | 0 | 0 | 0 | 0 | 0 | 0 | 0 | 0 | 0 | 0 | 0 | 0 | 0 | 0 | 0 | 0 | 0 | 0 | 0 | 0 | 0 | 0 | 0 | 0.6 | 0 | 0.1 | 0 | 0 | 0 | 0 | 0 | 0 | 0 | 0 | 0 | 10.1039/c6dt04688f | yes |  | 0 |  |  | 96 | 160 | yes |  | 3 |  | tetraethylammonium |  |  | ITQ-17 |  |  | TEOS, GeO2, | Guang Dong, Sinopharm | [12 empty] | ['tetraethylazanium', 'Tetraethylammonium', '4-04-00-00331 (Beilstein Handbook Reference)', 'AMMONIUM, TETRAETHYL-', 'BRN 1738225', 'Ethanaminium, N,N,N-triethyl- (9CI)', 'N,N,N-Triethylethanaminium', 'Tetraetilammonio [Italian]', 'Tetramon', 'Tetrylammonium', 'ZINC00896981', 'Lopac-T-2265', 'CHEBI:44296', 'NEt4(+)', '[NEt4](+)', 'Ammonium, tetraethyl-, dodeca-.mu.-chlorohexachlorohexatantalate(2-)(2:1), octahedro-', 'Ethanaminium, N,N,N-triethyl-, dodeca-.mu.-chlorohexachlorohexatantalate(2-) octahedro (2:1)', 'NSC156315', 'nchembio874-comp2', 'NCGC00016008-01', 'NET', 'tetraethylazanium', 'InChI=1/C8H20N/c1-5-9(6-2,7-3)8-4/h5-8H2,1-4H3/q+', 'C07512', 'Tetraethylammonium', 'E4N', 'TETRAETHYLAMMONIUM ION'] |  |  | tetraethylazanium |  |  | CC[N+](CC)(CC)CC |  |  | C8H20N |  |  | BEC |  |  | 2017
8183 | 0.00556 | 0 | 0 | 0 | 0 | 0 | 0 | 0 | 0 | 0 | 0 | 0.1 | 0.19444 | 0 | 0 | 0 | 0 | 0 | 0 | 0 | 0 | 0 | 0 | 0 | 0 | 0 | 0 | 0 | 0 | 0 | 0 | 0 | 0 | 0 | 0 | 0 | 0 | 0 | 0 | 0.6 | 0 | 0.1 | 0 | 0 | 0 | 0 | 0 | 0 | 0 | 0 | 0 | 10.1039/c6dt04688f | yes |  | 0 |  |  | 96 | 170 | yes |  | 3 |  | tetraethylammonium |  |  | ITQ-17 |  |  | TEOS, GeO2, | Guang Dong, Sinopharm | [12 empty] | ['tetraethylazanium', 'Tetraethylammonium', '4-04-00-00331 (Beilstein Handbook Reference)', 'AMMONIUM, TETRAETHYL-', 'BRN 1738225', 'Ethanaminium, N,N,N-triethyl- (9CI)', 'N,N,N-Triethylethanaminium', 'Tetraetilammonio [Italian]', 'Tetramon', 'Tetrylammonium', 'ZINC00896981', 'Lopac-T-2265', 'CHEBI:44296', 'NEt4(+)', '[NEt4](+)', 'Ammonium, tetraethyl-, dodeca-.mu.-chlorohexachlorohexatantalate(2-)(2:1), octahedro-', 'Ethanaminium, N,N,N-triethyl-, dodeca-.mu.-chlorohexachlorohexatantalate(2-) octahedro (2:1)', 'NSC156315', 'nchembio874-comp2', 'NCGC00016008-01', 'NET', 'tetraethylazanium', 'InChI=1/C8H20N/c1-5-9(6-2,7-3)8-4/h5-8H2,1-4H3/q+', 'C07512', 'Tetraethylammonium', 'E4N', 'TETRAETHYLAMMONIUM ION'] |  |  | tetraethylazanium |  |  | CC[N+](CC)(CC)CC |  |  | C8H20N |  |  | BEC |  |  | 2017
8184 | 0.00556 | 0 | 0 | 0 | 0 | 0 | 0 | 0 | 0 | 0 | 0 | 0.1 | 0.19444 | 0 | 0 | 0 | 0 | 0 | 0 | 0 | 0 | 0 | 0 | 0 | 0 | 0 | 0 | 0 | 0 | 0 | 0 | 0 | 0 | 0 | 0 | 0 | 0 | 0 | 0 | 0.6 | 0 | 0.1 | 0 | 0 | 0 | 0 | 0 | 0 | 0 | 0 | 0 | 10.1039/c6dt04688f | yes |  | 0 |  |  | 96 | 180 | yes |  | 3 |  | tetraethylammonium |  |  | dense |  |  | TEOS, GeO2, | Guang Dong, Sinopharm | [12 empty] | ['tetraethylazanium', 'Tetraethylammonium', '4-04-00-00331 (Beilstein Handbook Reference)', 'AMMONIUM, TETRAETHYL-', 'BRN 1738225', 'Ethanaminium, N,N,N-triethyl- (9CI)', 'N,N,N-Triethylethanaminium', 'Tetraetilammonio [Italian]', 'Tetramon', 'Tetrylammonium', 'ZINC00896981', 'Lopac-T-2265', 'CHEBI:44296', 'NEt4(+)', '[NEt4](+)', 'Ammonium, tetraethyl-, dodeca-.mu.-chlorohexachlorohexatantalate(2-)(2:1), octahedro-', 'Ethanaminium, N,N,N-triethyl-, dodeca-.mu.-chlorohexachlorohexatantalate(2-) octahedro (2:1)', 'NSC156315', 'nchembio874-comp2', 'NCGC00016008-01', 'NET', 'tetraethylazanium', 'InChI=1/C8H20N/c1-5-9(6-2,7-3)8-4/h5-8H2,1-4H3/q+', 'C07512', 'Tetraethylammonium', 'E4N', 'TETRAETHYLAMMONIUM ION'] |  |  | tetraethylazanium |  |  | CC[N+](CC)(CC)CC |  |  | C8H20N | [5 empty] | 2017
8185 | 0.00392 | 0 | 0 | 0 | 0 | 0 | 0 | 0 | 0 | 0 | 0 | 0.1 | 0.19608 | 0 | 0 | 0 | 0 | 0 | 0 | 0 | 0 | 0 | 0 | 0 | 0 | 0 | 0 | 0 | 0 | 0 | 0 | 0 | 0 | 0 | 0 | 0 | 0 | 0 | 0 | 0.6 | 0 | 0.1 | 0 | 0 | 0 | 0 | 0 | 0 | 0 | 0 | 0 | 10.1039/c6dt04688f | yes |  | 0 |  |  | 96 | 130 | yes |  | 3 |  | tetraethylammonium |  |  | BUCT-1 |  |  | TEOS, GeO2, | Guang Dong, Sinopharm | [12 empty] | ['tetraethylazanium', 'Tetraethylammonium', '4-04-00-00331 (Beilstein Handbook Reference)', 'AMMONIUM, TETRAETHYL-', 'BRN 1738225', 'Ethanaminium, N,N,N-triethyl- (9CI)', 'N,N,N-Triethylethanaminium', 'Tetraetilammonio [Italian]', 'Tetramon', 'Tetrylammonium', 'ZINC00896981', 'Lopac-T-2265', 'CHEBI:44296', 'NEt4(+)', '[NEt4](+)', 'Ammonium, tetraethyl-, dodeca-.mu.-chlorohexachlorohexatantalate(2-)(2:1), octahedro-', 'Ethanaminium, N,N,N-triethyl-, dodeca-.mu.-chlorohexachlorohexatantalate(2-) octahedro (2:1)', 'NSC156315', 'nchembio874-comp2', 'NCGC00016008-01', 'NET', 'tetraethylazanium', 'InChI=1/C8H20N/c1-5-9(6-2,7-3)8-4/h5-8H2,1-4H3/q+', 'C07512', 'Tetraethylammonium', 'E4N', 'TETRAETHYLAMMONIUM ION'] |  |  | tetraethylazanium |  |  | CC[N+](CC)(CC)CC |  |  | C8H20N | [5 empty] | 2017
8186 | 0.00392 | 0 | 0 | 0 | 0 | 0 | 0 | 0 | 0 | 0 | 0 | 0.1 | 0.19608 | 0 | 0 | 0 | 0 | 0 | 0 | 0 | 0 | 0 | 0 | 0 | 0 | 0 | 0 | 0 | 0 | 0 | 0 | 0 | 0 | 0 | 0 | 0 | 0 | 0 | 0 | 0.6 | 0 | 0.1 | 0 | 0 | 0 | 0 | 0 | 0 | 0 | 0 | 0 | 10.1039/c6dt04688f | yes |  | 0 |  |  | 96 | 140 | yes |  | 3 |  | tetraethylammonium |  |  | BUCT-2 |  |  | TEOS, GeO2, | Guang Dong, Sinopharm | [12 empty] | ['tetraethylazanium', 'Tetraethylammonium', '4-04-00-00331 (Beilstein Handbook Reference)', 'AMMONIUM, TETRAETHYL-', 'BRN 1738225', 'Ethanaminium, N,N,N-triethyl- (9CI)', 'N,N,N-Triethylethanaminium', 'Tetraetilammonio [Italian]', 'Tetramon', 'Tetrylammonium', 'ZINC00896981', 'Lopac-T-2265', 'CHEBI:44296', 'NEt4(+)', '[NEt4](+)', 'Ammonium, tetraethyl-, dodeca-.mu.-chlorohexachlorohexatantalate(2-)(2:1), octahedro-', 'Ethanaminium, N,N,N-triethyl-, dodeca-.mu.-chlorohexachlorohexatantalate(2-) octahedro (2:1)', 'NSC156315', 'nchembio874-comp2', 'NCGC00016008-01', 'NET', 'tetraethylazanium', 'InChI=1/C8H20N/c1-5-9(6-2,7-3)8-4/h5-8H2,1-4H3/q+', 'C07512', 'Tetraethylammonium', 'E4N', 'TETRAETHYLAMMONIUM ION'] |  |  | tetraethylazanium |  |  | CC[N+](CC)(CC)CC |  |  | C8H20N |  |  | STI |  |  | 2017
8187 | 0.00392 | 0 | 0 | 0 | 0 | 0 | 0 | 0 | 0 | 0 | 0 | 0.1 | 0.19608 | 0 | 0 | 0 | 0 | 0 | 0 | 0 | 0 | 0 | 0 | 0 | 0 | 0 | 0 | 0 | 0 | 0 | 0 | 0 | 0 | 0 | 0 | 0 | 0 | 0 | 0 | 0.6 | 0 | 0.1 | 0 | 0 | 0 | 0 | 0 | 0 | 0 | 0 | 0 | 10.1039/c6dt04688f | yes |  | 0 |  |  | 96 | 150 | yes |  | 3 |  | tetraethylammonium |  |  | ITQ-17 | dense | BUCT-2 | TEOS, GeO2, | Guang Dong, Sinopharm | [12 empty] | ['tetraethylazanium', 'Tetraethylammonium', '4-04-00-00331 (Beilstein Handbook Reference)', 'AMMONIUM, TETRAETHYL-', 'BRN 1738225', 'Ethanaminium, N,N,N-triethyl- (9CI)', 'N,N,N-Triethylethanaminium', 'Tetraetilammonio [Italian]', 'Tetramon', 'Tetrylammonium', 'ZINC00896981', 'Lopac-T-2265', 'CHEBI:44296', 'NEt4(+)', '[NEt4](+)', 'Ammonium, tetraethyl-, dodeca-.mu.-chlorohexachlorohexatantalate(2-)(2:1), octahedro-', 'Ethanaminium, N,N,N-triethyl-, dodeca-.mu.-chlorohexachlorohexatantalate(2-) octahedro (2:1)', 'NSC156315', 'nchembio874-comp2', 'NCGC00016008-01', 'NET', 'tetraethylazanium', 'InChI=1/C8H20N/c1-5-9(6-2,7-3)8-4/h5-8H2,1-4H3/q+', 'C07512', 'Tetraethylammonium', 'E4N', 'TETRAETHYLAMMONIUM ION'] |  |  | tetraethylazanium |  |  | CC[N+](CC)(CC)CC |  |  | C8H20N |  |  | BEC |  | STI | 2017
8188 | 0.00392 | 0 | 0 | 0 | 0 | 0 | 0 | 0 | 0 | 0 | 0 | 0.1 | 0.19608 | 0 | 0 | 0 | 0 | 0 | 0 | 0 | 0 | 0 | 0 | 0 | 0 | 0 | 0 | 0 | 0 | 0 | 0 | 0 | 0 | 0 | 0 | 0 | 0 | 0 | 0 | 0.6 | 0 | 0.1 | 0 | 0 | 0 | 0 | 0 | 0 | 0 | 0 | 0 | 10.1039/c6dt04688f | yes |  | 0 |  |  | 96 | 160 | yes |  | 3 |  | tetraethylammonium |  |  | ITQ-17 | dense | BUCT-2 | TEOS, GeO2, | Guang Dong, Sinopharm | [12 empty] | ['tetraethylazanium', 'Tetraethylammonium', '4-04-00-00331 (Beilstein Handbook Reference)', 'AMMONIUM, TETRAETHYL-', 'BRN 1738225', 'Ethanaminium, N,N,N-triethyl- (9CI)', 'N,N,N-Triethylethanaminium', 'Tetraetilammonio [Italian]', 'Tetramon', 'Tetrylammonium', 'ZINC00896981', 'Lopac-T-2265', 'CHEBI:44296', 'NEt4(+)', '[NEt4](+)', 'Ammonium, tetraethyl-, dodeca-.mu.-chlorohexachlorohexatantalate(2-)(2:1), octahedro-', 'Ethanaminium, N,N,N-triethyl-, dodeca-.mu.-chlorohexachlorohexatantalate(2-) octahedro (2:1)', 'NSC156315', 'nchembio874-comp2', 'NCGC00016008-01', 'NET', 'tetraethylazanium', 'InChI=1/C8H20N/c1-5-9(6-2,7-3)8-4/h5-8H2,1-4H3/q+', 'C07512', 'Tetraethylammonium', 'E4N', 'TETRAETHYLAMMONIUM ION'] |  |  | tetraethylazanium |  |  | CC[N+](CC)(CC)CC |  |  | C8H20N |  |  | BEC |  | STI | 2017
8189 | 0.00392 | 0 | 0 | 0 | 0 | 0 | 0 | 0 | 0 | 0 | 0 | 0.1 | 0.19608 | 0 | 0 | 0 | 0 | 0 | 0 | 0 | 0 | 0 | 0 | 0 | 0 | 0 | 0 | 0 | 0 | 0 | 0 | 0 | 0 | 0 | 0 | 0 | 0 | 0 | 0 | 0.6 | 0 | 0.1 | 0 | 0 | 0 | 0 | 0 | 0 | 0 | 0 | 0 | 10.1039/c6dt04688f | yes |  | 0 |  |  | 96 | 170 | yes |  | 3 |  | tetraethylammonium |  |  | ITQ-17 | dense | BUCT-2 | TEOS, GeO2, | Guang Dong, Sinopharm | [12 empty] | ['tetraethylazanium', 'Tetraethylammonium', '4-04-00-00331 (Beilstein Handbook Reference)', 'AMMONIUM, TETRAETHYL-', 'BRN 1738225', 'Ethanaminium, N,N,N-triethyl- (9CI)', 'N,N,N-Triethylethanaminium', 'Tetraetilammonio [Italian]', 'Tetramon', 'Tetrylammonium', 'ZINC00896981', 'Lopac-T-2265', 'CHEBI:44296', 'NEt4(+)', '[NEt4](+)', 'Ammonium, tetraethyl-, dodeca-.mu.-chlorohexachlorohexatantalate(2-)(2:1), octahedro-', 'Ethanaminium, N,N,N-triethyl-, dodeca-.mu.-chlorohexachlorohexatantalate(2-) octahedro (2:1)', 'NSC156315', 'nchembio874-comp2', 'NCGC00016008-01', 'NET', 'tetraethylazanium', 'InChI=1/C8H20N/c1-5-9(6-2,7-3)8-4/h5-8H2,1-4H3/q+', 'C07512', 'Tetraethylammonium', 'E4N', 'TETRAETHYLAMMONIUM ION'] |  |  | tetraethylazanium |  |  | CC[N+](CC)(CC)CC |  |  | C8H20N |  |  | BEC |  | STI | 2017
8190 | 0.003266667 | 0 | 0 | 0 | 0 | 0 | 0 | 0 | 0 | 0 | 0 | 0.08333333 | 0.1634 | 0 | 0 | 0 | 0 | 0 | 0 | 0 | 0 | 0 | 0 | 0 | 0 | 0 | 0 | 0 | 0 | 0 | 0 | 0 | 0 | 0 | 0 | 0 | 0 | 0 | 0 | 0.5 | 0 | 0.08333333 | 0.08333333 | 0.08333333 | 0 | 0 | 0 | 0 | 0 | 0 | 0 | 10.1039/c6dt04688f | yes | 0 | 0 | 0 | 0 | 96 | 180 | yes |  | 3 |  | tetraethylammonium |  |  | dense |  |  | TEOS, GeO2, | Guang Dong, Sinopharm | 0 | 0 | 0 | 0 | 0 | 0 | 0 | 0 |  |  |  |  | ['tetraethylazanium', 'Tetraethylammonium', '4-04-00-00331 (Beilstein Handbook Reference)', 'AMMONIUM, TETRAETHYL-', 'BRN 1738225', 'Ethanaminium, N,N,N-triethyl- (9CI)', 'N,N,N-Triethylethanaminium', 'Tetraetilammonio [Italian]', 'Tetramon', 'Tetrylammonium', 'ZINC00896981', 'Lopac-T-2265', 'CHEBI:44296', 'NEt4(+)', '[NEt4](+)', 'Ammonium, tetraethyl-, dodeca-.mu.-chlorohexachlorohexatantalate(2-)(2:1), octahedro-', 'Ethanaminium, N,N,N-triethyl-, dodeca-.mu.-chlorohexachlorohexatantalate(2-) octahedro (2:1)', 'NSC156315', 'nchembio874-comp2', 'NCGC00016008-01', 'NET', 'tetraethylazanium', 'InChI=1/C8H20N/c1-5-9(6-2,7-3)8-4/h5-8H2,1-4H3/q+', 'C07512', 'Tetraethylammonium', 'E4N', 'TETRAETHYLAMMONIUM ION'] |  |  | tetraethylazanium |  |  | CC[N+](CC)(CC)CC |  |  | C8H20N | [5 empty] | 2017
8191
8192 | 0.02747253 | 0 | 0 | 0 | 0 | 0 | 0 | 0 | 0 | 0 | 0 | 0 | 0 | 0 | 0 | 0.005494505 | 0 | 0 | 0 | 0 | 0 | 0 | 0 | 0 | 0 | 0 | 0 | 0 | 0 | 0 | 0 | 0 | 0 | 0 | 0 | 0 | 0 | 0 | 0 | 0.9615385 | 0 | 0.005494505 | 0 | 0 | 0.002739726 | 0 | 0 | 0 | 0 | 0 | 0 | 10.1039/c6qi00262e | yes |  | 0 |  |  | 1344 | 160 | yes |  | 1.5 |  | 1,6-bis(N-methylpyrrolidinium)hexane |  |  | EMM-26 |  |  | Ludox AS-40, HCl, boric acid | [10 empty] | Accurate structure determination of a borosilicate zeolite EMM-26 with two-dimensional 10 × 10 ring channels using rotation electron diffraction | ['intersecting 10 x 10', 'synchrotron powder diffraction data', 'framework generating permanent pores'] | ['lined autoclave tumbled', 'final reaction gel', '26 could also'] | ['1-methyl-1-[6-(1-methylpyrrolidin-1-ium-1-yl)hexyl]pyrrolidin-1-ium', '1-methyl-1-[6-(1-methyl-1-pyrrolidin-1-iumyl)hexyl]pyrrolidin-1-ium'] |  |  | 1-methyl-1-[6-(1-methylpyrrolidin-1-ium-1-yl)hexyl]pyrrolidin-1-ium |  |  | C[N+]1(CCCCCC[N+]2(C)CCCC2)CCCC1 |  |  | C16H34N2 |  |  | EWS |  |  | 2016
8193 | 0.1132075 | 0 | 0 | 0 | 0 | 0 | 0 | 0 | 0 | 0 | 0 | 0.05660377 | 0 | 0 | 0 | 0.009433962 | 0 | 0 | 0 | 0 | 0 | 0 | 0 | 0 | 0 | 0 | 0 | 0 | 0 | 0 | 0 | 0 | 0 | 0 | 0 | 0 | 0 | 0 | 0 | 0.7924528 | 0 | 0.02830189 | 0 | 0 | 0 | 0 | 0 | 0 | 0 | 0 | 0 | 10.1039/c6qi00262e | yes | 0 | 0 | 0 | 0 | 264 | 175 | yes |  | 0 | 0 | 1,6-bis(N-methylpyrrolidinium)hexane |  |  | EMM-26 |  |  | TMOS, H3BO3, HF |  | 0 | 0 | 0 | 0 | 0 | 0 | 0 | 0 |  |  |  |  | ['1-methyl-1-[6-(1-methylpyrrolidin-1-ium-1-yl)hexyl]pyrrolidin-1-ium', '1-methyl-1-[6-(1-methyl-1-pyrrolidin-1-iumyl)hexyl]pyrrolidin-1-ium'] |  |  | 1-methyl-1-[6-(1-methylpyrrolidin-1-ium-1-yl)hexyl]pyrrolidin-1-ium |  |  | C[N+]1(CCCCCC[N+]2(C)CCCC2)CCCC1 |  |  | C16H34N2 |  |  | EWS |  |  | 2016
8194
8195 | 0.04347826 | 0.002484472 | 0 | 0.00621118 | 0 | 0 | 0 | 0 | 0 | 0 | 0 | 0 | 0 | 0 | 0 | 0 | 0 | 0 | 0 | 0 | 0 | 0 | 0 | 0 | 0 | 0 | 0 | 0 | 0 | 0 | 0 | 0 | 0 | 0 | 0 | 0 | 0 | 0 | 0 | 0.931677 | 0 | 0.01118012 | 0 | 0 | 0 | 0 | 0 | 0 | 0 | 0 | 0 | 10.1039/c6ra08884h | yes | 0 | 0.004968944 | 2 | 0 | 48 | 160 | yes |  | 100 | 0 | cyclohexylamine |  |  | ZSM-35 |  |  | silica sol, sodium aluminate, NaOH | Qingdao, , Shenyang | 0 | 0 | 0 | 0 | 0 | 0 | 0 | 0 |  | Methanol conversion on ZSM-22, ZSM-35 and ZSM-5 zeolites: effects of 10-membered ring zeolite structures on methylcyclopentenyl cations and dual cycle mechanism | ['key active species involved', 'confined organic species showed', 'retained organic species generated'] | ['weight hourly space velocity', 'glove box without exposure', 'homemade ), sodium hydroxide'] | ['Cyclohexanamine', 'Cyclohexylamine', '157973-60-9', '143247-75-0', '108-91-8', 'AIDS-008396', 'AIDS008396', 'HAI', 'C104655_ALDRICH', '1-Aminocyclohexane', '1-Cyclohexylamine', '4-12-00-00008 (Beilstein Handbook Reference)', 'AI3-15323', 'Aminocyclohexane', 'Aminohexahydrobenzene', 'Aniline, hexahydro-', 'BRN 0471175', 'Benzenamine, hexahydro-', 'CCRIS 3645', 'InChI=1/C6H13N/c7-6-4-2-1-3-5-6/h6H,1-5,7H', 'Cyclohexylamine [UN2357] [Corrosive]', 'EINECS 203-629-0', 'HSDB 918', 'Hexahydroaniline', 'Hexahydrobenzenamine', 'UN2357', 'NCI60_004907', 'C00571', 'Cyclohexanamine', 'Cyclohexylamine', '1-AMINO-CYCLOHEXANE', '240648_ALDRICH', 'LS-473', 'CHEBI:15773', 'Cyclohexyl amine', 'c0690', 'ST5213819'] |  |  | Cyclohexanamine |  |  | NC1CCCCC1 |  |  | C6H13N |  |  | FER |  |  | 2016
8196
8197 | 0.105093 | 0.002309736 | 0 | 0.03175886 | 0 | 0 | 0 | 0 | 0 | 0 | 0 | 0 | 0 | 0 | 0 | 0 | 0 | 0 | 0 | 0 | 0 | 0 | 0 | 0 | 0 | 0 | 0 | 0 | 0 | 0 | 0 | 0 | 0 | 0 | 0 | 0 | 0 | 0 | 0 | 0.829426 | 0 | 0.0157062 | 0 | 0 | 0 | 0 | 0 | 0 | 0 | 0 | 0 | 10.1039/c6ra24303g | yes |  | 0.0157062 | 2 |  | 48 | 180 |  |  | 50 |  | n-butylamine ammonium |  |  | ZSM-5 |  |  | silica fume, NaOH, sodium aluminate | Aldrich, Carlo Erba, Aldrich | [9 empty] | Study on the synthesis of MFI and FER in the presence of n-butylamine and the property of n-butylamine in a confined region of zeolites | ['xrd ), infrared spectra', 'ir ), raman spectra', 'dta ), elemental analysis'] | ['add ammonium fluoride nh4f', '7 %), sodium hydroxide', 'hydrothermal treatment began'] | [6 empty] | CCCCN |  |  | C4H15N2 |  |  | MFI |  |  | 2016
8198 | 0.1013887 | 0.01493206 | 0 | 0 | 0 | 0 | 0 | 0 | 0 | 0 | 0 | 0.2239809 | 0 | 0 | 0 | 0 | 0 | 0 | 0 | 0 | 0 | 0 | 0 | 0 | 0 | 0 | 0 | 0 | 0 | 0 | 0 | 0 | 0 | 0 | 0 | 0 | 0 | 0 | 0 | 0.4282515 | 0 | 0.2314469 | 0 | 0 | 0 | 0 | 0 | 0 | 0 | 0 | 0 | 10.1039/c6ra24303g | yes | 0 | 0 | 2 | 0 | 240 | 200 |  |  | 50 | 0 | n-butylamine ammonium |  |  | ferrierite |  |  | silica fume, NaOH, sodium aluminate, NH4F | Aldrich, Carlo Erba, Aldrich, Aldrich | 0 | 0 | 0 | 0 | 0 | 0 | 0 | 0 | [10 empty] | CCCCN |  |  | C4H15N2 |  |  | FER |  |  | 2016
8199
8200 | 0 | 0.005518764 | 0.01214128 | 0 | 0 | 0 | 0 | 0 | 0 | 0 | 0 | 0 | 0 | 0 | 0 | 0 | 0.002759382 | 0 | 0 | 0 | 0 | 0 | 0 | 0 | 0 | 0 | 0 | 0 | 0 | 0 | 0 | 0 | 0 | 0 | 0 | 0 | 0 | 0 | 0 | 0.9657837 | 0 | 0.01379691 | 0 | 0 | 0 | 0 | 0 | 0 | 0 | 0 | 0 | 10.1039/c6sc00085a | yes | 0 | 0 | 1 | 0 | 72 | 180 |  |  | 15 | 0 | N-methylpiperazine |  |  | APO-44 |  |  | pseudoboehmite, magnesium acetate tetrahydrate, orthophosphoric acid |  | 0 | 0 | 0 | 0 | 0 | 0 | 0 | 0 |  | Carbogenic nanodots derived from organo-templated zeolites with modulated full-color luminescence | ['fluorescence emission wavelength across', 'templated zeolite precursor', 'organic templates confined'] | ['lined stainless steel autoclave', 'cellulose ester membrane bag', '4 h isothermal hold'] | ['1-Methylpiperazine', '109-01-3', 'NSC 30195', 'InChI=1/C5H12N2/c1-7-4-2-6-3-5-7/h6H,2-5H2,1H', 'ST5213820', '14549_FLUKA', '5-23-01-00082 (Beilstein Handbook Reference)', 'AI3-25360', 'BRN 0102724', 'CCRIS 6686', 'EINECS 203-639-5', '1-Methylpiperazine', '4-Methylpiperazine', "N'-Methylpiperazine", 'N-Methylpiperazine', 'NSC30195', 'Piperazine, 1-methyl-', 'WLN: T6M DNTJ D1', 'N-METHYL-PIPERAZINE', '68810_FLUKA', 'NSC30675', '130001_ALDRICH'] |  |  | 1-Methylpiperazine |  |  | CN1CCNCC1 |  |  | C5H12N2 |  |  | CHA |  |  | 2016
8201
8202 | 0.008695652 | 0.02318841 | 0.0173913 | 0 | 0 | 0 | 0 | 0 | 0 | 0 | 0 | 0 | 0 | 0 | 0 | 0 | 0 | 0 | 0 | 0 | 0 | 0 | 0 | 0 | 0 | 0 | 0 | 0 | 0 | 0 | 0 | 0 | 0 | 0 | 0 | 0 | 0 | 0 | 0 | 0.9275362 | 0 | 0.02318841 | 0 | 0 | 0 | 0 | 0 | 0 | 0 | 0 | 0 | 10.1039/c6sc02092e | yes |  | 0 |  |  | 288 | 160 | yes |  | 23 |  | tris(2-hydroxyethyl)methylammonium |  |  | ECR-40A |  |  | germanium oxide, colloidal silica, pseudoboehmite | [10 empty] | Solid solution of a zeolite and a framework-bound OSDA-containing molecular sieve | ['ir spectroscopies clearly shows', 'tem elemental mapping reveals', 'uniformly distributed throughout'] | ['lined 23 ml autoclaves', 'directing agent system following', 'substituting germanium oxide'] | ['tris(2-hydroxyethyl)-methylazanium', 'tris(2-hydroxyethyl)-methyl-ammonium', 'tris(2-hydroxyethyl)-methylammonium', 'tris(2-hydroxyethyl)-methyl-azanium'] |  |  | tris(2-hydroxyethyl)-methylazanium |  |  | C[N+](CCO)(CCO)CCO |  |  | C7H18NO3 |  |  | MEI |  |  | 2016
8203 | 0.008695652 | 0.02318841 | 0.0173913 | 0 | 0 | 0 | 0 | 0 | 0 | 0 | 0 | 0 | 0 | 0 | 0 | 0 | 0 | 0 | 0 | 0 | 0 | 0 | 0 | 0 | 0 | 0 | 0 | 0 | 0 | 0 | 0 | 0 | 0 | 0 | 0 | 0 | 0 | 0 | 0 | 0.9275362 | 0 | 0.02318841 | 0 | 0 | 0 | 0 | 0 | 0 | 0 | 0 | 0 | 10.1039/c6sc02092e | yes | 0.02 | 0 |  |  | 288 | 160 | yes | UZM-22 | 23 |  | tris(2-hydroxyethyl)methylammonium |  |  | ECR-40A |  |  | germanium oxide, colloidal silica, pseudoboehmite | [13 empty] | ['tris(2-hydroxyethyl)-methylazanium', 'tris(2-hydroxyethyl)-methyl-ammonium', 'tris(2-hydroxyethyl)-methylammonium', 'tris(2-hydroxyethyl)-methyl-azanium'] |  |  | tris(2-hydroxyethyl)-methylazanium |  |  | C[N+](CCO)(CCO)CCO |  |  | C7H18NO3 |  |  | MEI |  |  | 2016
8204 | 0.008695652 | 0.02318841 | 0.0173913 | 0 | 0 | 0 | 0 | 0 | 0 | 0 | 0 | 0 | 0 | 0 | 0 | 0 | 0 | 0 | 0 | 0 | 0 | 0 | 0 | 0 | 0 | 0 | 0 | 0 | 0 | 0 | 0 | 0 | 0 | 0 | 0 | 0 | 0 | 0 | 0 | 0.9275362 | 0 | 0.02318841 | 0 | 0 | 0 | 0 | 0 | 0 | 0 | 0 | 0 | 10.1039/c6sc02092e | yes | 0.02 | 0 |  |  | 288 | 160 | yes | ECR-40A | 23 |  | tris(2-hydroxyethyl)methylammonium |  |  | ECR-40A |  |  | germanium oxide, colloidal silica, pseudoboehmite | [13 empty] | ['tris(2-hydroxyethyl)-methylazanium', 'tris(2-hydroxyethyl)-methyl-ammonium', 'tris(2-hydroxyethyl)-methylammonium', 'tris(2-hydroxyethyl)-methyl-azanium'] |  |  | tris(2-hydroxyethyl)-methylazanium |  |  | C[N+](CCO)(CCO)CCO |  |  | C7H18NO3 |  |  | MEI |  |  | 2016
8205 | 0.008695652 | 0.02318841 | 0.0173913 | 0 | 0 | 0 | 0 | 0 | 0 | 0 | 0 | 0 | 0 | 0 | 0 | 0 | 0 | 0 | 0 | 0 | 0 | 0 | 0 | 0 | 0 | 0 | 0 | 0 | 0 | 0 | 0 | 0 | 0 | 0 | 0 | 0 | 0 | 0 | 0 | 0.9275362 | 0 | 0.02318841 | 0 | 0 | 0 | 0 | 0 | 0 | 0 | 0 | 0 | 10.1039/c6sc02092e | yes |  | 0 |  |  | 576 | 160 | yes |  | 23 |  | bis(2-hydroxyethyl)dimethylammonium |  |  | dense | layered |  | germanium oxide, colloidal silica, pseudoboehmite | [13 empty] | ['bis(2-hydroxyethyl)-dimethylazanium', 'bis(2-hydroxyethyl)-dimethyl-ammonium', 'bis(2-hydroxyethyl)-dimethylammonium', 'bis(2-hydroxyethyl)-dimethyl-azanium', '44798-79-0', 'ZINC04284399', 'Oprea1_070132', 'Dimethyldiethanolammonium', 'Ethanaminium, 2-hydroxy-N-(2-hydroxyethyl)-N,N-dimethyl-'] |  |  | bis(2-hydroxyethyl)-dimethylazanium |  |  | C[N+](C)(CCO)CCO |  |  | C6H16NO2 | [5 empty] | 2016
8206 | 0.008695652 | 0.02318841 | 0.0173913 | 0 | 0 | 0 | 0 | 0 | 0 | 0 | 0 | 0 | 0 | 0 | 0 | 0 | 0 | 0 | 0 | 0 | 0 | 0 | 0 | 0 | 0 | 0 | 0 | 0 | 0 | 0 | 0 | 0 | 0 | 0 | 0 | 0 | 0 | 0 | 0 | 0.9275362 | 0 | 0.02318841 | 0 | 0 | 0 | 0 | 0 | 0 | 0 | 0 | 0 | 10.1039/c6sc02092e | yes | 0.02 | 0 |  |  | 288 | 160 | yes | UZM-22 | 23 |  | bis(2-hydroxyethyl)dimethylammonium |  |  | ECR-40B |  |  | germanium oxide, colloidal silica, pseudoboehmite | [13 empty] | ['bis(2-hydroxyethyl)-dimethylazanium', 'bis(2-hydroxyethyl)-dimethyl-ammonium', 'bis(2-hydroxyethyl)-dimethylammonium', 'bis(2-hydroxyethyl)-dimethyl-azanium', '44798-79-0', 'ZINC04284399', 'Oprea1_070132', 'Dimethyldiethanolammonium', 'Ethanaminium, 2-hydroxy-N-(2-hydroxyethyl)-N,N-dimethyl-'] |  |  | bis(2-hydroxyethyl)-dimethylazanium |  |  | C[N+](C)(CCO)CCO |  |  | C6H16NO2 |  |  | MEI |  |  | 2016
8207 | 0.008695652 | 0.02318841 | 0.0173913 | 0 | 0 | 0 | 0 | 0 | 0 | 0 | 0 | 0 | 0 | 0 | 0 | 0 | 0 | 0 | 0 | 0 | 0 | 0 | 0 | 0 | 0 | 0 | 0 | 0 | 0 | 0 | 0 | 0 | 0 | 0 | 0 | 0 | 0 | 0 | 0 | 0.9275362 | 0 | 0.02318841 | 0 | 0 | 0 | 0 | 0 | 0 | 0 | 0 | 0 | 10.1039/c6sc02092e | yes | 0.02 | 0 |  |  | 288 | 160 | yes | ECR-40A | 23 |  | bis(2-hydroxyethyl)dimethylammonium |  |  | ECR-40B |  |  | germanium oxide, colloidal silica, pseudoboehmite | [13 empty] | ['bis(2-hydroxyethyl)-dimethylazanium', 'bis(2-hydroxyethyl)-dimethyl-ammonium', 'bis(2-hydroxyethyl)-dimethylammonium', 'bis(2-hydroxyethyl)-dimethyl-azanium', '44798-79-0', 'ZINC04284399', 'Oprea1_070132', 'Dimethyldiethanolammonium', 'Ethanaminium, 2-hydroxy-N-(2-hydroxyethyl)-N,N-dimethyl-'] |  |  | bis(2-hydroxyethyl)-dimethylazanium |  |  | C[N+](C)(CCO)CCO |  |  | C6H16NO2 |  |  | MEI |  |  | 2016
8208 | 0.008695652 | 0.02318841 | 0.0173913 | 0 | 0 | 0 | 0 | 0 | 0 | 0 | 0 | 0 | 0 | 0 | 0 | 0 | 0 | 0 | 0 | 0 | 0 | 0 | 0 | 0 | 0 | 0 | 0 | 0 | 0 | 0 | 0 | 0 | 0 | 0 | 0 | 0 | 0 | 0 | 0 | 0.9275362 | 0 | 0.02318841 | 0 | 0 | 0 | 0 | 0 | 0 | 0 | 0 | 0 | 10.1039/c6sc02092e | yes |  | 0 |  |  | 576 | 160 | yes |  | 23 |  | (2-hydroxyethyl)trimethylammonium |  |  | dense | layered |  | germanium oxide, colloidal silica, pseudoboehmite | [13 empty] | ['2-hydroxyethyl-trimethylazanium', '2-hydroxyethyl-trimethyl-ammonium', '2-hydroxyethyl-trimethylammonium', '2-hydroxyethyl-trimethyl-azanium', '139741-81-4', '62-49-7', 'KBio1_000107', 'CHT', 'Lopac0_000180', 'DivK1c_000107', 'KBio2_003306', 'NINDS_000107', 'ZINC03079337', 'Spectrum5_001579', 'SPBio_001975', '(beta-hydroxyethyl)trimethylammonium', 'Choline (8CI)', 'CHEBI:15354', 'N,N,N-trimethylethanol-ammonium', 'Bilineurine', '3-04-00-00651 (Beilstein Handbook Reference)', 'AI3-24208', 'InChI=1/C5H14NO/c1-6(2,3)4-5-7/h7H,4-5H2,1-3H3/q+', 'Lopac-C-1754', 'NCGC00015219-01', 'KBio2_005874', '(2-Hydroxyethyl)trimethylammonium', '2-Hydroxy-N,N,N-trimethylethanaminium', 'CHOLINE', 'C00114', 'BRN 1736748', 'CCRIS 5847', 'Choline cation', 'Choline ion', 'Cholinum', 'EINECS 200-535-1', 'Ethanaminium, 2-hydroxy-N,N,N-trimethyl-', 'C4917_SIGMA', 'Choline-(methyl-14C) chloride', 'KBioSS_000738', 'Spectrum_000258', 'IDI1_000107', 'Spectrum4_000867', 'KBioGR_001533', 'KBio2_000738', '2-Hydroxy-N,N,N-trimethylammonium chloride', '67-48-1(CHLORIDE SALT)', 'AIDS-018923', 'AIDS018923', 'Spectrum2_001938', 'Ethanaminium, 2-hydroxy-N,N,N-trimethyl- (9CI)'] |  |  | 2-hydroxyethyl-trimethylazanium |  |  | C[N+](C)(C)CCO |  |  | C5H14NO | [5 empty] | 2016
8209 | 0.008695652 | 0.02318841 | 0.0173913 | 0 | 0 | 0 | 0 | 0 | 0 | 0 | 0 | 0 | 0 | 0 | 0 | 0 | 0 | 0 | 0 | 0 | 0 | 0 | 0 | 0 | 0 | 0 | 0 | 0 | 0 | 0 | 0 | 0 | 0 | 0 | 0 | 0 | 0 | 0 | 0 | 0.9275362 | 0 | 0.02318841 | 0 | 0 | 0 | 0 | 0 | 0 | 0 | 0 | 0 | 10.1039/c6sc02092e | yes | 0.02 | 0 |  |  | 384 | 140 | yes | UZM-22 | 23 |  | (2-hydroxyethyl)trimethylammonium |  |  | ECR-40C |  |  | germanium oxide, colloidal silica, pseudoboehmite | [13 empty] | ['2-hydroxyethyl-trimethylazanium', '2-hydroxyethyl-trimethyl-ammonium', '2-hydroxyethyl-trimethylammonium', '2-hydroxyethyl-trimethyl-azanium', '139741-81-4', '62-49-7', 'KBio1_000107', 'CHT', 'Lopac0_000180', 'DivK1c_000107', 'KBio2_003306', 'NINDS_000107', 'ZINC03079337', 'Spectrum5_001579', 'SPBio_001975', '(beta-hydroxyethyl)trimethylammonium', 'Choline (8CI)', 'CHEBI:15354', 'N,N,N-trimethylethanol-ammonium', 'Bilineurine', '3-04-00-00651 (Beilstein Handbook Reference)', 'AI3-24208', 'InChI=1/C5H14NO/c1-6(2,3)4-5-7/h7H,4-5H2,1-3H3/q+', 'Lopac-C-1754', 'NCGC00015219-01', 'KBio2_005874', '(2-Hydroxyethyl)trimethylammonium', '2-Hydroxy-N,N,N-trimethylethanaminium', 'CHOLINE', 'C00114', 'BRN 1736748', 'CCRIS 5847', 'Choline cation', 'Choline ion', 'Cholinum', 'EINECS 200-535-1', 'Ethanaminium, 2-hydroxy-N,N,N-trimethyl-', 'C4917_SIGMA', 'Choline-(methyl-14C) chloride', 'KBioSS_000738', 'Spectrum_000258', 'IDI1_000107', 'Spectrum4_000867', 'KBioGR_001533', 'KBio2_000738', '2-Hydroxy-N,N,N-trimethylammonium chloride', '67-48-1(CHLORIDE SALT)', 'AIDS-018923', 'AIDS018923', 'Spectrum2_001938', 'Ethanaminium, 2-hydroxy-N,N,N-trimethyl- (9CI)'] |  |  | 2-hydroxyethyl-trimethylazanium |  |  | C[N+](C)(C)CCO |  |  | C5H14NO |  |  | MEI |  |  | 2016
8210 | 0.008695652 | 0.02318841 | 0.0173913 | 0 | 0 | 0 | 0 | 0 | 0 | 0 | 0 | 0 | 0 | 0 | 0 | 0 | 0 | 0 | 0 | 0 | 0 | 0 | 0 | 0 | 0 | 0 | 0 | 0 | 0 | 0 | 0 | 0 | 0 | 0 | 0 | 0 | 0 | 0 | 0 | 0.9275362 | 0 | 0.02318841 | 0 | 0 | 0 | 0 | 0 | 0 | 0 | 0 | 0 | 10.1039/c6sc02092e | yes | 0.02 | 0 |  |  | 384 | 160 | yes | ECR-40A | 23 |  | (2-hydroxyethyl)trimethylammonium |  |  | ECR-40C | dense |  | germanium oxide, colloidal silica, pseudoboehmite | [13 empty] | ['2-hydroxyethyl-trimethylazanium', '2-hydroxyethyl-trimethyl-ammonium', '2-hydroxyethyl-trimethylammonium', '2-hydroxyethyl-trimethyl-azanium', '139741-81-4', '62-49-7', 'KBio1_000107', 'CHT', 'Lopac0_000180', 'DivK1c_000107', 'KBio2_003306', 'NINDS_000107', 'ZINC03079337', 'Spectrum5_001579', 'SPBio_001975', '(beta-hydroxyethyl)trimethylammonium', 'Choline (8CI)', 'CHEBI:15354', 'N,N,N-trimethylethanol-ammonium', 'Bilineurine', '3-04-00-00651 (Beilstein Handbook Reference)', 'AI3-24208', 'InChI=1/C5H14NO/c1-6(2,3)4-5-7/h7H,4-5H2,1-3H3/q+', 'Lopac-C-1754', 'NCGC00015219-01', 'KBio2_005874', '(2-Hydroxyethyl)trimethylammonium', '2-Hydroxy-N,N,N-trimethylethanaminium', 'CHOLINE', 'C00114', 'BRN 1736748', 'CCRIS 5847', 'Choline cation', 'Choline ion', 'Cholinum', 'EINECS 200-535-1', 'Ethanaminium, 2-hydroxy-N,N,N-trimethyl-', 'C4917_SIGMA', 'Choline-(methyl-14C) chloride', 'KBioSS_000738', 'Spectrum_000258', 'IDI1_000107', 'Spectrum4_000867', 'KBioGR_001533', 'KBio2_000738', '2-Hydroxy-N,N,N-trimethylammonium chloride', '67-48-1(CHLORIDE SALT)', 'AIDS-018923', 'AIDS018923', 'Spectrum2_001938', 'Ethanaminium, 2-hydroxy-N,N,N-trimethyl- (9CI)'] |  |  | 2-hydroxyethyl-trimethylazanium |  |  | C[N+](C)(C)CCO |  |  | C5H14NO |  |  | MEI |  |  | 2016
8211 | 0.008695652 | 0.02318841 | 0.0173913 | 0 | 0 | 0 | 0 | 0 | 0 | 0 | 0 | 0 | 0 | 0 | 0 | 0 | 0 | 0 | 0 | 0 | 0 | 0 | 0 | 0 | 0 | 0 | 0 | 0 | 0 | 0 | 0 | 0 | 0 | 0 | 0 | 0 | 0 | 0 | 0 | 0.9275362 | 0 | 0.02318841 | 0 | 0 | 0 | 0 | 0 | 0 | 0 | 0 | 0 | 10.1039/c6sc02092e | yes |  | 0 |  |  | 576 | 160 | yes |  | 23 |  | bis(2-hydroxyethyl)methylamine |  |  | ECR-40D | SAPO-34 |  | germanium oxide, colloidal silica, pseudoboehmite | [13 empty] | ['2-(2-hydroxyethyl-methylamino)ethanol', '2-(2-hydroxyethyl-methyl-amino)ethanol', '105-59-9', '511262-76-3', '66610_FLUKA', '15769_RIEDEL', '2,2&#8242;-Methyliminodiethanol', 'InChI=1/C5H13NO2/c1-6(2-4-7)3-5-8/h7-8H,2-5H2,1H', 'NSC49131', "2,2'-Methyliminodiethanol", '2-(N-2-Hydroxyethyl-N-methylamino)ethanol', '4-04-00-01517 (Beilstein Handbook Reference)', 'BRN 1734441', 'Bis(2-hydroxyethyl)methylamine', 'CCRIS 4843', 'EINECS 203-312-7', 'MDEA', 'Methyl diethanolamine', 'N,N-Di(2-hydroxyethyl)-N-methylamine', 'N-Methylaminodiglycol', 'N-Methyldiethanolimine', 'NSC 11690', '471828_ALDRICH', "2,2'-(Methylimino)diethanol", 'Bis(2-hydroxyethyl) methyl amine', 'Diethanolmethylamine', "Ethanol, 2,2'-(methylimino)bis-", "Ethanol, 2,2'-(methylimino)di-", 'Methylbis(2-hydroxyethyl)amine', 'Methyldiethanolamine', 'Methyliminodiethanol', 'N,N-Bis(2-hydroxyethyl)methylamine', "N-Methyl-2,2'-iminodiethanol", 'N-Methyldiethanolamine', "N-Methylimino-2,2'-diethanol", 'N-Methyliminodiethanol', 'NSC11690', 'Usaf do-52', 'WLN: Q2N1 & 2Q', 'NSC51500'] |  |  | 2-(2-hydroxyethyl-methylamino)ethanol |  |  | CN(CCO)CCO |  |  | C5H13NO2 |  |  | MEI | CHA |  | 2016
8212 | 0.008695652 | 0.02318841 | 0.0173913 | 0 | 0 | 0 | 0 | 0 | 0 | 0 | 0 | 0 | 0 | 0 | 0 | 0 | 0 | 0 | 0 | 0 | 0 | 0 | 0 | 0 | 0 | 0 | 0 | 0 | 0 | 0 | 0 | 0 | 0 | 0 | 0 | 0 | 0 | 0 | 0 | 0.9275362 | 0 | 0.02318841 | 0 | 0 | 0 | 0 | 0 | 0 | 0 | 0 | 0 | 10.1039/c6sc02092e | yes | 0.02 | 0 |  |  | 288 | 160 | yes | UZM-22 | 23 |  | bis(2-hydroxyethyl)methylamine |  |  | ECR-40D |  |  | germanium oxide, colloidal silica, pseudoboehmite | [13 empty] | ['2-(2-hydroxyethyl-methylamino)ethanol', '2-(2-hydroxyethyl-methyl-amino)ethanol', '105-59-9', '511262-76-3', '66610_FLUKA', '15769_RIEDEL', '2,2&#8242;-Methyliminodiethanol', 'InChI=1/C5H13NO2/c1-6(2-4-7)3-5-8/h7-8H,2-5H2,1H', 'NSC49131', "2,2'-Methyliminodiethanol", '2-(N-2-Hydroxyethyl-N-methylamino)ethanol', '4-04-00-01517 (Beilstein Handbook Reference)', 'BRN 1734441', 'Bis(2-hydroxyethyl)methylamine', 'CCRIS 4843', 'EINECS 203-312-7', 'MDEA', 'Methyl diethanolamine', 'N,N-Di(2-hydroxyethyl)-N-methylamine', 'N-Methylaminodiglycol', 'N-Methyldiethanolimine', 'NSC 11690', '471828_ALDRICH', "2,2'-(Methylimino)diethanol", 'Bis(2-hydroxyethyl) methyl amine', 'Diethanolmethylamine', "Ethanol, 2,2'-(methylimino)bis-", "Ethanol, 2,2'-(methylimino)di-", 'Methylbis(2-hydroxyethyl)amine', 'Methyldiethanolamine', 'Methyliminodiethanol', 'N,N-Bis(2-hydroxyethyl)methylamine', "N-Methyl-2,2'-iminodiethanol", 'N-Methyldiethanolamine', "N-Methylimino-2,2'-diethanol", 'N-Methyliminodiethanol', 'NSC11690', 'Usaf do-52', 'WLN: Q2N1 & 2Q', 'NSC51500'] |  |  | 2-(2-hydroxyethyl-methylamino)ethanol |  |  | CN(CCO)CCO |  |  | C5H13NO2 |  |  | MEI |  |  | 2016
8213 | 0.008695652 | 0.02318841 | 0.0173913 | 0 | 0 | 0 | 0 | 0 | 0 | 0 | 0 | 0 | 0 | 0 | 0 | 0 | 0 | 0 | 0 | 0 | 0 | 0 | 0 | 0 | 0 | 0 | 0 | 0 | 0 | 0 | 0 | 0 | 0 | 0 | 0 | 0 | 0 | 0 | 0 | 0.9275362 | 0 | 0.02318841 | 0 | 0 | 0 | 0 | 0 | 0 | 0 | 0 | 0 | 10.1039/c6sc02092e | yes | 0.02 | 0 |  |  | 288 | 160 | yes | ECR-40A | 23 |  | bis(2-hydroxyethyl)methylamine |  |  | ECR-40D |  |  | germanium oxide, colloidal silica, pseudoboehmite | [13 empty] | ['2-(2-hydroxyethyl-methylamino)ethanol', '2-(2-hydroxyethyl-methyl-amino)ethanol', '105-59-9', '511262-76-3', '66610_FLUKA', '15769_RIEDEL', '2,2&#8242;-Methyliminodiethanol', 'InChI=1/C5H13NO2/c1-6(2-4-7)3-5-8/h7-8H,2-5H2,1H', 'NSC49131', "2,2'-Methyliminodiethanol", '2-(N-2-Hydroxyethyl-N-methylamino)ethanol', '4-04-00-01517 (Beilstein Handbook Reference)', 'BRN 1734441', 'Bis(2-hydroxyethyl)methylamine', 'CCRIS 4843', 'EINECS 203-312-7', 'MDEA', 'Methyl diethanolamine', 'N,N-Di(2-hydroxyethyl)-N-methylamine', 'N-Methylaminodiglycol', 'N-Methyldiethanolimine', 'NSC 11690', '471828_ALDRICH', "2,2'-(Methylimino)diethanol", 'Bis(2-hydroxyethyl) methyl amine', 'Diethanolmethylamine', "Ethanol, 2,2'-(methylimino)bis-", "Ethanol, 2,2'-(methylimino)di-", 'Methylbis(2-hydroxyethyl)amine', 'Methyldiethanolamine', 'Methyliminodiethanol', 'N,N-Bis(2-hydroxyethyl)methylamine', "N-Methyl-2,2'-iminodiethanol", 'N-Methyldiethanolamine', "N-Methylimino-2,2'-diethanol", 'N-Methyliminodiethanol', 'NSC11690', 'Usaf do-52', 'WLN: Q2N1 & 2Q', 'NSC51500'] |  |  | 2-(2-hydroxyethyl-methylamino)ethanol |  |  | CN(CCO)CCO |  |  | C5H13NO2 |  |  | MEI |  |  | 2016
8214 | 0.008695652 | 0.02318841 | 0.0173913 | 0 | 0 | 0 | 0 | 0 | 0 | 0 | 0 | 0 | 0 | 0 | 0 | 0 | 0 | 0 | 0 | 0 | 0 | 0 | 0 | 0 | 0 | 0 | 0 | 0 | 0 | 0 | 0 | 0 | 0 | 0 | 0 | 0 | 0 | 0 | 0 | 0.9275362 | 0 | 0.02318841 | 0 | 0 | 0 | 0 | 0 | 0 | 0 | 0 | 0 | 10.1039/c6sc02092e | yes |  | 0 |  |  | 576 | 160 | yes |  | 23 |  | bis(2-hydroxyethyl)ethylamine |  |  | layered | SAPO-34 | dense | germanium oxide, colloidal silica, pseudoboehmite | [13 empty] | ['2-(ethyl-(2-hydroxyethyl)amino)ethanol', '112062_ALDRICH', 'InChI=1/C6H15NO2/c1-2-7(3-5-8)4-6-9/h8-9H,2-6H2,1H', 'NCIStruc2_001404', '2,2&#8242;-Ethyliminodiethanol', "2,2'-(Ethylimino)bisethanol", "2,2'-(Ethylimino)diethanol", '2-(N-Ethyl-N-2-hydroxyethylamino)ethanol', '3-04-00-00693 (Beilstein Handbook Reference)', 'BRN 1735791', 'Diethanolethylamine', 'EINECS 205-379-8', 'ETHYL DIETHANOLAMINE', "Ethanol, 2,2'-(ethylimino)bis-", "Ethanol, 2,2'-(ethylimino)di-", 'Ethylbis(2-hydroxyethyl)amine', 'Ethyldiethanolamine', "N-Ethyl-2,2'-iminodiethanol", 'N-Ethyldiethanolamine', 'TL 596', 'NCIStruc1_001452'] |  |  | 2-(ethyl-(2-hydroxyethyl)amino)ethanol |  |  | CCN(CCO)CCO |  |  | C6H15NO2 |  |  |  | CHA |  | 2016
8215 | 0.008695652 | 0.02318841 | 0.0173913 | 0 | 0 | 0 | 0 | 0 | 0 | 0 | 0 | 0 | 0 | 0 | 0 | 0 | 0 | 0 | 0 | 0 | 0 | 0 | 0 | 0 | 0 | 0 | 0 | 0 | 0 | 0 | 0 | 0 | 0 | 0 | 0 | 0 | 0 | 0 | 0 | 0.9275362 | 0 | 0.02318841 | 0 | 0 | 0 | 0 | 0 | 0 | 0 | 0 | 0 | 10.1039/c6sc02092e | yes | 0.02 | 0 |  |  | 288 | 160 | yes | UZM-22 | 23 |  | bis(2-hydroxyethyl)ethylamine |  |  | ECR-40E |  |  | germanium oxide, colloidal silica, pseudoboehmite | [13 empty] | ['2-(ethyl-(2-hydroxyethyl)amino)ethanol', '112062_ALDRICH', 'InChI=1/C6H15NO2/c1-2-7(3-5-8)4-6-9/h8-9H,2-6H2,1H', 'NCIStruc2_001404', '2,2&#8242;-Ethyliminodiethanol', "2,2'-(Ethylimino)bisethanol", "2,2'-(Ethylimino)diethanol", '2-(N-Ethyl-N-2-hydroxyethylamino)ethanol', '3-04-00-00693 (Beilstein Handbook Reference)', 'BRN 1735791', 'Diethanolethylamine', 'EINECS 205-379-8', 'ETHYL DIETHANOLAMINE', "Ethanol, 2,2'-(ethylimino)bis-", "Ethanol, 2,2'-(ethylimino)di-", 'Ethylbis(2-hydroxyethyl)amine', 'Ethyldiethanolamine', "N-Ethyl-2,2'-iminodiethanol", 'N-Ethyldiethanolamine', 'TL 596', 'NCIStruc1_001452'] |  |  | 2-(ethyl-(2-hydroxyethyl)amino)ethanol |  |  | CCN(CCO)CCO |  |  | C6H15NO2 |  |  | MEI |  |  | 2016
8216 | 0.008695652 | 0.02318841 | 0.0173913 | 0 | 0 | 0 | 0 | 0 | 0 | 0 | 0 | 0 | 0 | 0 | 0 | 0 | 0 | 0 | 0 | 0 | 0 | 0 | 0 | 0 | 0 | 0 | 0 | 0 | 0 | 0 | 0 | 0 | 0 | 0 | 0 | 0 | 0 | 0 | 0 | 0.9275362 | 0 | 0.02318841 | 0 | 0 | 0 | 0 | 0 | 0 | 0 | 0 | 0 | 10.1039/c6sc02092e | yes | 0.02 | 0 |  |  | 288 | 160 | yes | ECR-40A | 23 |  | bis(2-hydroxyethyl)ethylamine |  |  | ECR-40E |  |  | germanium oxide, colloidal silica, pseudoboehmite | [13 empty] | ['2-(ethyl-(2-hydroxyethyl)amino)ethanol', '112062_ALDRICH', 'InChI=1/C6H15NO2/c1-2-7(3-5-8)4-6-9/h8-9H,2-6H2,1H', 'NCIStruc2_001404', '2,2&#8242;-Ethyliminodiethanol', "2,2'-(Ethylimino)bisethanol", "2,2'-(Ethylimino)diethanol", '2-(N-Ethyl-N-2-hydroxyethylamino)ethanol', '3-04-00-00693 (Beilstein Handbook Reference)', 'BRN 1735791', 'Diethanolethylamine', 'EINECS 205-379-8', 'ETHYL DIETHANOLAMINE', "Ethanol, 2,2'-(ethylimino)bis-", "Ethanol, 2,2'-(ethylimino)di-", 'Ethylbis(2-hydroxyethyl)amine', 'Ethyldiethanolamine', "N-Ethyl-2,2'-iminodiethanol", 'N-Ethyldiethanolamine', 'TL 596', 'NCIStruc1_001452'] |  |  | 2-(ethyl-(2-hydroxyethyl)amino)ethanol |  |  | CCN(CCO)CCO |  |  | C6H15NO2 |  |  | MEI |  |  | 2016
8217 | 0 | 0.02318841 | 0.0173913 | 0 | 0 | 0 | 0 | 0 | 0 | 0 | 0 | 0 | 0.008695652 | 0 | 0 | 0 | 0 | 0 | 0 | 0 | 0 | 0 | 0 | 0 | 0 | 0 | 0 | 0 | 0 | 0 | 0 | 0 | 0 | 0 | 0 | 0 | 0 | 0 | 0 | 0.9275362 | 0 | 0.02318841 | 0 | 0 | 0 | 0 | 0 | 0 | 0 | 0 | 0 | 10.1039/c6sc02092e | yes |  | 0 |  |  | 288 | 160 | yes |  | 23 |  | tris(2-hydroxyethyl)methylammonium |  |  | APO-5 | layered |  | germanium oxide, colloidal silica, pseudoboehmite | [13 empty] | ['tris(2-hydroxyethyl)-methylazanium', 'tris(2-hydroxyethyl)-methyl-ammonium', 'tris(2-hydroxyethyl)-methylammonium', 'tris(2-hydroxyethyl)-methyl-azanium'] |  |  | tris(2-hydroxyethyl)-methylazanium |  |  | C[N+](CCO)(CCO)CCO |  |  | C7H18NO3 |  |  | AFI |  |  | 2016
8218 | 0 | 0.02318841 | 0.0173913 | 0 | 0 | 0 | 0 | 0 | 0 | 0 | 0 | 0 | 0.008695652 | 0 | 0 | 0 | 0 | 0 | 0 | 0 | 0 | 0 | 0 | 0 | 0 | 0 | 0 | 0 | 0 | 0 | 0 | 0 | 0 | 0 | 0 | 0 | 0 | 0 | 0 | 0.9275362 | 0 | 0.02318841 | 0 | 0 | 0 | 0 | 0 | 0 | 0 | 0 | 0 | 10.1039/c6sc02092e | yes | 0.02 | 0 |  |  | 288 | 160 | yes | UZM-22 | 23 |  | tris(2-hydroxyethyl)methylammonium |  |  | layered | PST-10A |  | germanium oxide, colloidal silica, pseudoboehmite | [13 empty] | ['tris(2-hydroxyethyl)-methylazanium', 'tris(2-hydroxyethyl)-methyl-ammonium', 'tris(2-hydroxyethyl)-methylammonium', 'tris(2-hydroxyethyl)-methyl-azanium'] |  |  | tris(2-hydroxyethyl)-methylazanium |  |  | C[N+](CCO)(CCO)CCO |  |  | C7H18NO3 | [5 empty] | 2016
8219 | 0 | 0.02318841 | 0.0173913 | 0 | 0 | 0 | 0 | 0 | 0 | 0 | 0 | 0 | 0.008695652 | 0 | 0 | 0 | 0 | 0 | 0 | 0 | 0 | 0 | 0 | 0 | 0 | 0 | 0 | 0 | 0 | 0 | 0 | 0 | 0 | 0 | 0 | 0 | 0 | 0 | 0 | 0.9275362 | 0 | 0.02318841 | 0 | 0 | 0 | 0 | 0 | 0 | 0 | 0 | 0 | 10.1039/c6sc02092e | yes | 0.02 | 0 |  |  | 288 | 160 | yes | ECR-40A | 23 |  | tris(2-hydroxyethyl)methylammonium |  |  | PST-10A |  |  | germanium oxide, colloidal silica, pseudoboehmite | [13 empty] | ['tris(2-hydroxyethyl)-methylazanium', 'tris(2-hydroxyethyl)-methyl-ammonium', 'tris(2-hydroxyethyl)-methylammonium', 'tris(2-hydroxyethyl)-methyl-azanium'] |  |  | tris(2-hydroxyethyl)-methylazanium |  |  | C[N+](CCO)(CCO)CCO |  |  | C7H18NO3 | [5 empty] | 2016
8220 | 0 | 0.02318841 | 0.0173913 | 0 | 0 | 0 | 0 | 0 | 0 | 0 | 0 | 0 | 0.008695652 | 0 | 0 | 0 | 0 | 0 | 0 | 0 | 0 | 0 | 0 | 0 | 0 | 0 | 0 | 0 | 0 | 0 | 0 | 0 | 0 | 0 | 0 | 0 | 0 | 0 | 0 | 0.9275362 | 0 | 0.02318841 | 0 | 0 | 0 | 0 | 0 | 0 | 0 | 0 | 0 | 10.1039/c6sc02092e | yes |  | 0 |  |  | 576 | 160 | yes |  | 23 |  | bis(2-hydroxyethyl)dimethylammonium |  |  | dense |  |  | germanium oxide, colloidal silica, pseudoboehmite | [13 empty] | ['bis(2-hydroxyethyl)-dimethylazanium', 'bis(2-hydroxyethyl)-dimethyl-ammonium', 'bis(2-hydroxyethyl)-dimethylammonium', 'bis(2-hydroxyethyl)-dimethyl-azanium', '44798-79-0', 'ZINC04284399', 'Oprea1_070132', 'Dimethyldiethanolammonium', 'Ethanaminium, 2-hydroxy-N-(2-hydroxyethyl)-N,N-dimethyl-'] |  |  | bis(2-hydroxyethyl)-dimethylazanium |  |  | C[N+](C)(CCO)CCO |  |  | C6H16NO2 | [5 empty] | 2016
8221 | 0 | 0.02318841 | 0.0173913 | 0 | 0 | 0 | 0 | 0 | 0 | 0 | 0 | 0 | 0.008695652 | 0 | 0 | 0 | 0 | 0 | 0 | 0 | 0 | 0 | 0 | 0 | 0 | 0 | 0 | 0 | 0 | 0 | 0 | 0 | 0 | 0 | 0 | 0 | 0 | 0 | 0 | 0.9275362 | 0 | 0.02318841 | 0 | 0 | 0 | 0 | 0 | 0 | 0 | 0 | 0 | 10.1039/c6sc02092e | yes | 0.02 | 0 |  |  | 288 | 160 | yes | UZM-22 | 23 |  | bis(2-hydroxyethyl)dimethylammonium |  |  | layered | PST-10B |  | germanium oxide, colloidal silica, pseudoboehmite | [13 empty] | ['bis(2-hydroxyethyl)-dimethylazanium', 'bis(2-hydroxyethyl)-dimethyl-ammonium', 'bis(2-hydroxyethyl)-dimethylammonium', 'bis(2-hydroxyethyl)-dimethyl-azanium', '44798-79-0', 'ZINC04284399', 'Oprea1_070132', 'Dimethyldiethanolammonium', 'Ethanaminium, 2-hydroxy-N-(2-hydroxyethyl)-N,N-dimethyl-'] |  |  | bis(2-hydroxyethyl)-dimethylazanium |  |  | C[N+](C)(CCO)CCO |  |  | C6H16NO2 | [5 empty] | 2016
8222 | 0 | 0.02318841 | 0.0173913 | 0 | 0 | 0 | 0 | 0 | 0 | 0 | 0 | 0 | 0.008695652 | 0 | 0 | 0 | 0 | 0 | 0 | 0 | 0 | 0 | 0 | 0 | 0 | 0 | 0 | 0 | 0 | 0 | 0 | 0 | 0 | 0 | 0 | 0 | 0 | 0 | 0 | 0.9275362 | 0 | 0.02318841 | 0 | 0 | 0 | 0 | 0 | 0 | 0 | 0 | 0 | 10.1039/c6sc02092e | yes | 0.02 | 0 |  |  | 288 | 160 | yes | ECR-40A | 23 |  | bis(2-hydroxyethyl)dimethylammonium |  |  | PST-10B |  |  | germanium oxide, colloidal silica, pseudoboehmite | [13 empty] | ['bis(2-hydroxyethyl)-dimethylazanium', 'bis(2-hydroxyethyl)-dimethyl-ammonium', 'bis(2-hydroxyethyl)-dimethylammonium', 'bis(2-hydroxyethyl)-dimethyl-azanium', '44798-79-0', 'ZINC04284399', 'Oprea1_070132', 'Dimethyldiethanolammonium', 'Ethanaminium, 2-hydroxy-N-(2-hydroxyethyl)-N,N-dimethyl-'] |  |  | bis(2-hydroxyethyl)-dimethylazanium |  |  | C[N+](C)(CCO)CCO |  |  | C6H16NO2 | [5 empty] | 2016
8223 | 0 | 0.02318841 | 0.0173913 | 0 | 0 | 0 | 0 | 0 | 0 | 0 | 0 | 0 | 0.008695652 | 0 | 0 | 0 | 0 | 0 | 0 | 0 | 0 | 0 | 0 | 0 | 0 | 0 | 0 | 0 | 0 | 0 | 0 | 0 | 0 | 0 | 0 | 0 | 0 | 0 | 0 | 0.9275362 | 0 | 0.02318841 | 0 | 0 | 0 | 0 | 0 | 0 | 0 | 0 | 0 | 10.1039/c6sc02092e | yes |  | 0 |  |  | 576 | 160 | yes |  | 23 |  | (2-hydroxyethyl)trimethylammonium |  |  | dense |  |  | germanium oxide, colloidal silica, pseudoboehmite | [13 empty] | ['2-hydroxyethyl-trimethylazanium', '2-hydroxyethyl-trimethyl-ammonium', '2-hydroxyethyl-trimethylammonium', '2-hydroxyethyl-trimethyl-azanium', '139741-81-4', '62-49-7', 'KBio1_000107', 'CHT', 'Lopac0_000180', 'DivK1c_000107', 'KBio2_003306', 'NINDS_000107', 'ZINC03079337', 'Spectrum5_001579', 'SPBio_001975', '(beta-hydroxyethyl)trimethylammonium', 'Choline (8CI)', 'CHEBI:15354', 'N,N,N-trimethylethanol-ammonium', 'Bilineurine', '3-04-00-00651 (Beilstein Handbook Reference)', 'AI3-24208', 'InChI=1/C5H14NO/c1-6(2,3)4-5-7/h7H,4-5H2,1-3H3/q+', 'Lopac-C-1754', 'NCGC00015219-01', 'KBio2_005874', '(2-Hydroxyethyl)trimethylammonium', '2-Hydroxy-N,N,N-trimethylethanaminium', 'CHOLINE', 'C00114', 'BRN 1736748', 'CCRIS 5847', 'Choline cation', 'Choline ion', 'Cholinum', 'EINECS 200-535-1', 'Ethanaminium, 2-hydroxy-N,N,N-trimethyl-', 'C4917_SIGMA', 'Choline-(methyl-14C) chloride', 'KBioSS_000738', 'Spectrum_000258', 'IDI1_000107', 'Spectrum4_000867', 'KBioGR_001533', 'KBio2_000738', '2-Hydroxy-N,N,N-trimethylammonium chloride', '67-48-1(CHLORIDE SALT)', 'AIDS-018923', 'AIDS018923', 'Spectrum2_001938', 'Ethanaminium, 2-hydroxy-N,N,N-trimethyl- (9CI)'] |  |  | 2-hydroxyethyl-trimethylazanium |  |  | C[N+](C)(C)CCO |  |  | C5H14NO | [5 empty] | 2016
8224 | 0 | 0.02318841 | 0.0173913 | 0 | 0 | 0 | 0 | 0 | 0 | 0 | 0 | 0 | 0.008695652 | 0 | 0 | 0 | 0 | 0 | 0 | 0 | 0 | 0 | 0 | 0 | 0 | 0 | 0 | 0 | 0 | 0 | 0 | 0 | 0 | 0 | 0 | 0 | 0 | 0 | 0 | 0.9275362 | 0 | 0.02318841 | 0 | 0 | 0 | 0 | 0 | 0 | 0 | 0 | 0 | 10.1039/c6sc02092e | yes | 0.02 | 0 |  |  | 384 | 140 | yes | UZM-22 | 23 |  | (2-hydroxyethyl)trimethylammonium |  |  | layered | PST-10C |  | germanium oxide, colloidal silica, pseudoboehmite | [13 empty] | ['2-hydroxyethyl-trimethylazanium', '2-hydroxyethyl-trimethyl-ammonium', '2-hydroxyethyl-trimethylammonium', '2-hydroxyethyl-trimethyl-azanium', '139741-81-4', '62-49-7', 'KBio1_000107', 'CHT', 'Lopac0_000180', 'DivK1c_000107', 'KBio2_003306', 'NINDS_000107', 'ZINC03079337', 'Spectrum5_001579', 'SPBio_001975', '(beta-hydroxyethyl)trimethylammonium', 'Choline (8CI)', 'CHEBI:15354', 'N,N,N-trimethylethanol-ammonium', 'Bilineurine', '3-04-00-00651 (Beilstein Handbook Reference)', 'AI3-24208', 'InChI=1/C5H14NO/c1-6(2,3)4-5-7/h7H,4-5H2,1-3H3/q+', 'Lopac-C-1754', 'NCGC00015219-01', 'KBio2_005874', '(2-Hydroxyethyl)trimethylammonium', '2-Hydroxy-N,N,N-trimethylethanaminium', 'CHOLINE', 'C00114', 'BRN 1736748', 'CCRIS 5847', 'Choline cation', 'Choline ion', 'Cholinum', 'EINECS 200-535-1', 'Ethanaminium, 2-hydroxy-N,N,N-trimethyl-', 'C4917_SIGMA', 'Choline-(methyl-14C) chloride', 'KBioSS_000738', 'Spectrum_000258', 'IDI1_000107', 'Spectrum4_000867', 'KBioGR_001533', 'KBio2_000738', '2-Hydroxy-N,N,N-trimethylammonium chloride', '67-48-1(CHLORIDE SALT)', 'AIDS-018923', 'AIDS018923', 'Spectrum2_001938', 'Ethanaminium, 2-hydroxy-N,N,N-trimethyl- (9CI)'] |  |  | 2-hydroxyethyl-trimethylazanium |  |  | C[N+](C)(C)CCO |  |  | C5H14NO | [5 empty] | 2016
8225 | 0 | 0.02318841 | 0.0173913 | 0 | 0 | 0 | 0 | 0 | 0 | 0 | 0 | 0 | 0.008695652 | 0 | 0 | 0 | 0 | 0 | 0 | 0 | 0 | 0 | 0 | 0 | 0 | 0 | 0 | 0 | 0 | 0 | 0 | 0 | 0 | 0 | 0 | 0 | 0 | 0 | 0 | 0.9275362 | 0 | 0.02318841 | 0 | 0 | 0 | 0 | 0 | 0 | 0 | 0 | 0 | 10.1039/c6sc02092e | yes | 0.02 | 0 |  |  | 384 | 160 | yes | ECR-40A | 23 |  | (2-hydroxyethyl)trimethylammonium |  |  | PST-10C |  |  | germanium oxide, colloidal silica, pseudoboehmite | [13 empty] | ['2-hydroxyethyl-trimethylazanium', '2-hydroxyethyl-trimethyl-ammonium', '2-hydroxyethyl-trimethylammonium', '2-hydroxyethyl-trimethyl-azanium', '139741-81-4', '62-49-7', 'KBio1_000107', 'CHT', 'Lopac0_000180', 'DivK1c_000107', 'KBio2_003306', 'NINDS_000107', 'ZINC03079337', 'Spectrum5_001579', 'SPBio_001975', '(beta-hydroxyethyl)trimethylammonium', 'Choline (8CI)', 'CHEBI:15354', 'N,N,N-trimethylethanol-ammonium', 'Bilineurine', '3-04-00-00651 (Beilstein Handbook Reference)', 'AI3-24208', 'InChI=1/C5H14NO/c1-6(2,3)4-5-7/h7H,4-5H2,1-3H3/q+', 'Lopac-C-1754', 'NCGC00015219-01', 'KBio2_005874', '(2-Hydroxyethyl)trimethylammonium', '2-Hydroxy-N,N,N-trimethylethanaminium', 'CHOLINE', 'C00114', 'BRN 1736748', 'CCRIS 5847', 'Choline cation', 'Choline ion', 'Cholinum', 'EINECS 200-535-1', 'Ethanaminium, 2-hydroxy-N,N,N-trimethyl-', 'C4917_SIGMA', 'Choline-(methyl-14C) chloride', 'KBioSS_000738', 'Spectrum_000258', 'IDI1_000107', 'Spectrum4_000867', 'KBioGR_001533', 'KBio2_000738', '2-Hydroxy-N,N,N-trimethylammonium chloride', '67-48-1(CHLORIDE SALT)', 'AIDS-018923', 'AIDS018923', 'Spectrum2_001938', 'Ethanaminium, 2-hydroxy-N,N,N-trimethyl- (9CI)'] |  |  | 2-hydroxyethyl-trimethylazanium |  |  | C[N+](C)(C)CCO |  |  | C5H14NO | [5 empty] | 2016
8226 | 0 | 0.02318841 | 0.0173913 | 0 | 0 | 0 | 0 | 0 | 0 | 0 | 0 | 0 | 0.008695652 | 0 | 0 | 0 | 0 | 0 | 0 | 0 | 0 | 0 | 0 | 0 | 0 | 0 | 0 | 0 | 0 | 0 | 0 | 0 | 0 | 0 | 0 | 0 | 0 | 0 | 0 | 0.9275362 | 0 | 0.02318841 | 0 | 0 | 0 | 0 | 0 | 0 | 0 | 0 | 0 | 10.1039/c6sc02092e | yes |  | 0 |  |  | 576 | 160 | yes |  | 23 |  | bis(2-hydroxyethyl)methylamine |  |  | dense |  |  | germanium oxide, colloidal silica, pseudoboehmite | [13 empty] | ['2-(2-hydroxyethyl-methylamino)ethanol', '2-(2-hydroxyethyl-methyl-amino)ethanol', '105-59-9', '511262-76-3', '66610_FLUKA', '15769_RIEDEL', '2,2&#8242;-Methyliminodiethanol', 'InChI=1/C5H13NO2/c1-6(2-4-7)3-5-8/h7-8H,2-5H2,1H', 'NSC49131', "2,2'-Methyliminodiethanol", '2-(N-2-Hydroxyethyl-N-methylamino)ethanol', '4-04-00-01517 (Beilstein Handbook Reference)', 'BRN 1734441', 'Bis(2-hydroxyethyl)methylamine', 'CCRIS 4843', 'EINECS 203-312-7', 'MDEA', 'Methyl diethanolamine', 'N,N-Di(2-hydroxyethyl)-N-methylamine', 'N-Methylaminodiglycol', 'N-Methyldiethanolimine', 'NSC 11690', '471828_ALDRICH', "2,2'-(Methylimino)diethanol", 'Bis(2-hydroxyethyl) methyl amine', 'Diethanolmethylamine', "Ethanol, 2,2'-(methylimino)bis-", "Ethanol, 2,2'-(methylimino)di-", 'Methylbis(2-hydroxyethyl)amine', 'Methyldiethanolamine', 'Methyliminodiethanol', 'N,N-Bis(2-hydroxyethyl)methylamine', "N-Methyl-2,2'-iminodiethanol", 'N-Methyldiethanolamine', "N-Methylimino-2,2'-diethanol", 'N-Methyliminodiethanol', 'NSC11690', 'Usaf do-52', 'WLN: Q2N1 & 2Q', 'NSC51500'] |  |  | 2-(2-hydroxyethyl-methylamino)ethanol |  |  | CN(CCO)CCO |  |  | C5H13NO2 | [5 empty] | 2016
8227 | 0 | 0.02318841 | 0.0173913 | 0 | 0 | 0 | 0 | 0 | 0 | 0 | 0 | 0 | 0.008695652 | 0 | 0 | 0 | 0 | 0 | 0 | 0 | 0 | 0 | 0 | 0 | 0 | 0 | 0 | 0 | 0 | 0 | 0 | 0 | 0 | 0 | 0 | 0 | 0 | 0 | 0 | 0.9275362 | 0 | 0.02318841 | 0 | 0 | 0 | 0 | 0 | 0 | 0 | 0 | 0 | 10.1039/c6sc02092e | yes | 0.02 | 0 |  |  | 288 | 160 | yes | UZM-22 | 23 |  | bis(2-hydroxyethyl)methylamine |  |  | dense |  |  | germanium oxide, colloidal silica, pseudoboehmite | [13 empty] | ['2-(2-hydroxyethyl-methylamino)ethanol', '2-(2-hydroxyethyl-methyl-amino)ethanol', '105-59-9', '511262-76-3', '66610_FLUKA', '15769_RIEDEL', '2,2&#8242;-Methyliminodiethanol', 'InChI=1/C5H13NO2/c1-6(2-4-7)3-5-8/h7-8H,2-5H2,1H', 'NSC49131', "2,2'-Methyliminodiethanol", '2-(N-2-Hydroxyethyl-N-methylamino)ethanol', '4-04-00-01517 (Beilstein Handbook Reference)', 'BRN 1734441', 'Bis(2-hydroxyethyl)methylamine', 'CCRIS 4843', 'EINECS 203-312-7', 'MDEA', 'Methyl diethanolamine', 'N,N-Di(2-hydroxyethyl)-N-methylamine', 'N-Methylaminodiglycol', 'N-Methyldiethanolimine', 'NSC 11690', '471828_ALDRICH', "2,2'-(Methylimino)diethanol", 'Bis(2-hydroxyethyl) methyl amine', 'Diethanolmethylamine', "Ethanol, 2,2'-(methylimino)bis-", "Ethanol, 2,2'-(methylimino)di-", 'Methylbis(2-hydroxyethyl)amine', 'Methyldiethanolamine', 'Methyliminodiethanol', 'N,N-Bis(2-hydroxyethyl)methylamine', "N-Methyl-2,2'-iminodiethanol", 'N-Methyldiethanolamine', "N-Methylimino-2,2'-diethanol", 'N-Methyliminodiethanol', 'NSC11690', 'Usaf do-52', 'WLN: Q2N1 & 2Q', 'NSC51500'] |  |  | 2-(2-hydroxyethyl-methylamino)ethanol |  |  | CN(CCO)CCO |  |  | C5H13NO2 | [5 empty] | 2016
8228 | 0 | 0.02318841 | 0.0173913 | 0 | 0 | 0 | 0 | 0 | 0 | 0 | 0 | 0 | 0.008695652 | 0 | 0 | 0 | 0 | 0 | 0 | 0 | 0 | 0 | 0 | 0 | 0 | 0 | 0 | 0 | 0 | 0 | 0 | 0 | 0 | 0 | 0 | 0 | 0 | 0 | 0 | 0.9275362 | 0 | 0.02318841 | 0 | 0 | 0 | 0 | 0 | 0 | 0 | 0 | 0 | 10.1039/c6sc02092e | yes | 0.02 | 0 |  |  | 288 | 160 | yes | ECR-40A | 23 |  | bis(2-hydroxyethyl)methylamine |  |  | PST-10D | dense | APO-34 | germanium oxide, colloidal silica, pseudoboehmite | [13 empty] | ['2-(2-hydroxyethyl-methylamino)ethanol', '2-(2-hydroxyethyl-methyl-amino)ethanol', '105-59-9', '511262-76-3', '66610_FLUKA', '15769_RIEDEL', '2,2&#8242;-Methyliminodiethanol', 'InChI=1/C5H13NO2/c1-6(2-4-7)3-5-8/h7-8H,2-5H2,1H', 'NSC49131', "2,2'-Methyliminodiethanol", '2-(N-2-Hydroxyethyl-N-methylamino)ethanol', '4-04-00-01517 (Beilstein Handbook Reference)', 'BRN 1734441', 'Bis(2-hydroxyethyl)methylamine', 'CCRIS 4843', 'EINECS 203-312-7', 'MDEA', 'Methyl diethanolamine', 'N,N-Di(2-hydroxyethyl)-N-methylamine', 'N-Methylaminodiglycol', 'N-Methyldiethanolimine', 'NSC 11690', '471828_ALDRICH', "2,2'-(Methylimino)diethanol", 'Bis(2-hydroxyethyl) methyl amine', 'Diethanolmethylamine', "Ethanol, 2,2'-(methylimino)bis-", "Ethanol, 2,2'-(methylimino)di-", 'Methylbis(2-hydroxyethyl)amine', 'Methyldiethanolamine', 'Methyliminodiethanol', 'N,N-Bis(2-hydroxyethyl)methylamine', "N-Methyl-2,2'-iminodiethanol", 'N-Methyldiethanolamine', "N-Methylimino-2,2'-diethanol", 'N-Methyliminodiethanol', 'NSC11690', 'Usaf do-52', 'WLN: Q2N1 & 2Q', 'NSC51500'] |  |  | 2-(2-hydroxyethyl-methylamino)ethanol |  |  | CN(CCO)CCO |  |  | C5H13NO2 |  |  |  |  | CHA | 2016
8229 | 0 | 0.02318841 | 0.0173913 | 0 | 0 | 0 | 0 | 0 | 0 | 0 | 0 | 0 | 0.008695652 | 0 | 0 | 0 | 0 | 0 | 0 | 0 | 0 | 0 | 0 | 0 | 0 | 0 | 0 | 0 | 0 | 0 | 0 | 0 | 0 | 0 | 0 | 0 | 0 | 0 | 0 | 0.9275362 | 0 | 0.02318841 | 0 | 0 | 0 | 0 | 0 | 0 | 0 | 0 | 0 | 10.1039/c6sc02092e | yes |  | 0 |  |  | 576 | 160 | yes |  | 23 |  | bis(2-hydroxyethyl)ethylamine |  |  | dense |  |  | germanium oxide, colloidal silica, pseudoboehmite | [13 empty] | ['2-(ethyl-(2-hydroxyethyl)amino)ethanol', '112062_ALDRICH', 'InChI=1/C6H15NO2/c1-2-7(3-5-8)4-6-9/h8-9H,2-6H2,1H', 'NCIStruc2_001404', '2,2&#8242;-Ethyliminodiethanol', "2,2'-(Ethylimino)bisethanol", "2,2'-(Ethylimino)diethanol", '2-(N-Ethyl-N-2-hydroxyethylamino)ethanol', '3-04-00-00693 (Beilstein Handbook Reference)', 'BRN 1735791', 'Diethanolethylamine', 'EINECS 205-379-8', 'ETHYL DIETHANOLAMINE', "Ethanol, 2,2'-(ethylimino)bis-", "Ethanol, 2,2'-(ethylimino)di-", 'Ethylbis(2-hydroxyethyl)amine', 'Ethyldiethanolamine', "N-Ethyl-2,2'-iminodiethanol", 'N-Ethyldiethanolamine', 'TL 596', 'NCIStruc1_001452'] |  |  | 2-(ethyl-(2-hydroxyethyl)amino)ethanol |  |  | CCN(CCO)CCO |  |  | C6H15NO2 | [5 empty] | 2016
8230 | 0 | 0.02318841 | 0.0173913 | 0 | 0 | 0 | 0 | 0 | 0 | 0 | 0 | 0 | 0.008695652 | 0 | 0 | 0 | 0 | 0 | 0 | 0 | 0 | 0 | 0 | 0 | 0 | 0 | 0 | 0 | 0 | 0 | 0 | 0 | 0 | 0 | 0 | 0 | 0 | 0 | 0 | 0.9275362 | 0 | 0.02318841 | 0 | 0 | 0 | 0 | 0 | 0 | 0 | 0 | 0 | 10.1039/c6sc02092e | yes | 0.02 | 0 |  |  | 288 | 160 | yes | UZM-22 | 23 |  | bis(2-hydroxyethyl)ethylamine |  |  | dense |  |  | germanium oxide, colloidal silica, pseudoboehmite | [13 empty] | ['2-(ethyl-(2-hydroxyethyl)amino)ethanol', '112062_ALDRICH', 'InChI=1/C6H15NO2/c1-2-7(3-5-8)4-6-9/h8-9H,2-6H2,1H', 'NCIStruc2_001404', '2,2&#8242;-Ethyliminodiethanol', "2,2'-(Ethylimino)bisethanol", "2,2'-(Ethylimino)diethanol", '2-(N-Ethyl-N-2-hydroxyethylamino)ethanol', '3-04-00-00693 (Beilstein Handbook Reference)', 'BRN 1735791', 'Diethanolethylamine', 'EINECS 205-379-8', 'ETHYL DIETHANOLAMINE', "Ethanol, 2,2'-(ethylimino)bis-", "Ethanol, 2,2'-(ethylimino)di-", 'Ethylbis(2-hydroxyethyl)amine', 'Ethyldiethanolamine', "N-Ethyl-2,2'-iminodiethanol", 'N-Ethyldiethanolamine', 'TL 596', 'NCIStruc1_001452'] |  |  | 2-(ethyl-(2-hydroxyethyl)amino)ethanol |  |  | CCN(CCO)CCO |  |  | C6H15NO2 | [5 empty] | 2016
8231 | 0.01146132 | 0.02292264 | 0.01719198 | 0 | 0 | 0 | 0 | 0 | 0 | 0 | 0 | 0 | 0.008595989 | 0 | 0 | 0 | 0 | 0 | 0 | 0 | 0 | 0 | 0 | 0 | 0 | 0 | 0 | 0 | 0 | 0 | 0 | 0 | 0 | 0 | 0 | 0 | 0 | 0 | 0 | 0.9169054 | 0 | 0.02292264 | 0 | 0 | 0 | 0 | 0 | 0 | 0 | 0 | 0 | 10.1039/c6sc02092e | yes | 0.02 | 0 | 0 |  | 288 | 160 | yes | ECR-40A | 23 | 0 | bis(2-hydroxyethyl)ethylamine |  |  | layered | PST-10E | dense | germanium oxide, colloidal silica, pseudoboehmite |  | 0 | 0 | 0 | 0 | 0 | 0 | 0 | 0 |  |  |  |  | ['2-(ethyl-(2-hydroxyethyl)amino)ethanol', '112062_ALDRICH', 'InChI=1/C6H15NO2/c1-2-7(3-5-8)4-6-9/h8-9H,2-6H2,1H', 'NCIStruc2_001404', '2,2&#8242;-Ethyliminodiethanol', "2,2'-(Ethylimino)bisethanol", "2,2'-(Ethylimino)diethanol", '2-(N-Ethyl-N-2-hydroxyethylamino)ethanol', '3-04-00-00693 (Beilstein Handbook Reference)', 'BRN 1735791', 'Diethanolethylamine', 'EINECS 205-379-8', 'ETHYL DIETHANOLAMINE', "Ethanol, 2,2'-(ethylimino)bis-", "Ethanol, 2,2'-(ethylimino)di-", 'Ethylbis(2-hydroxyethyl)amine', 'Ethyldiethanolamine', "N-Ethyl-2,2'-iminodiethanol", 'N-Ethyldiethanolamine', 'TL 596', 'NCIStruc1_001452'] |  |  | 2-(ethyl-(2-hydroxyethyl)amino)ethanol |  |  | CCN(CCO)CCO |  |  | C6H15NO2 | [5 empty] | 2016
8232
8233 | 0.05491677 | 0.005491677 | 0 | 0 | 0.004908186 | 0 | 0 | 0 | 0 | 0 | 0 | 0 | 0 | 0 | 0 | 0 | 0 | 0 | 0 | 0 | 0 | 0 | 0 | 0 | 0 | 0 | 0 | 0 | 0 | 0 | 0 | 0 | 0 | 0 | 0 | 0 | 0 | 0 | 0 | 0.8855329 | 0 | 0.005594646 | 0.02186374 | 0 | 0 | 0 | 0 | 0 | 0 | 0 | 0 | 10.1039/c7cc03166a | yes |  | 0.02169212 | 20 | 95 | 120 | 150 |  |  |  |  | hexamethonium | tetrapropylammonium |  | ERI |  |  | aluminum sec-butoxide, KOH, colloidal silica | Aldrich, Wako | [9 empty] | Ultrafast synthesis of high-silica erionite zeolites with improved hydrothermal stability | ['called charge density mismatch', 'conventionally synthesised via', 'conventionally synthesised product'] | ['reactant mixture comprising 6', 'induce fast crystallization', 'hong et al'] | ['trimethyl-(6-trimethylazaniumylhexyl)azanium dihydroxide', 'trimethyl-(6-trimethylammoniohexyl)ammonium dihydroxide', '2079-78-9', '60-25-3', '870-62-2', '52605_FLUKA', 'Hexamethonium hydroxide solution', "N,N,N,N',N',N'-Hexamethylhexamethylenediammonium dihydroxide", 'Benzohexamethonium', "1,6-Hexanediaminium, N,N,N,N',N',N'-hexamethyl-", 'Ammonium, hexamethylenebis(trimethyl-', 'BRN 1760389', 'Hexamethonium', 'Bistrium', 'Hexon', 'Hexamethonum', 'Hexane-1,6-bis(trimethylammonium)', 'Hexanium', 'Hexonium', 'Esametonio [Italian]'] | ['tetrapropylazanium', 'Tetrapropylammonium', '13010-31-6', 'ZINC01669523', '1-Propanaminium, N,N,N-tripropyl-', 'InChI=1/C12H28N/c1-5-9-13(10-6-2,11-7-3)12-8-4/h5-12H2,1-4H3/q+', 'Tetrapropylammonium', 'Tetrapropylamine'] |  | trimethyl-(6-trimethylazaniumylhexyl)azanium dihydroxide | tetrapropylazanium |  | C[N+](C)(C)CCCCCC[N+](C)(C)C | CCC[N+](CCC)(CCC)CCC |  | C12H32N2O2 | C12H28N |  | ERI |  |  | 2017
8234 | 0.05451634 | 0.005451634 | 0 | 0 | 0.02214726 | 0 | 0 | 0 | 0 | 0 | 0 | 0 | 0 | 0 | 0 | 0 | 0 | 0 | 0 | 0 | 0 | 0 | 0 | 0 | 0 | 0 | 0 | 0 | 0 | 0 | 0 | 0 | 0 | 0 | 0 | 0 | 0 | 0 | 0 | 0.8790759 | 0 | 0.005553852 | 0 | 0 | 0 | 0 | 0 | 0 | 0 | 0 | 0 | 10.1039/c7cc03166a | yes | 0.1 | 0.03325497 | 20 | 90 | 1 | 210 |  | ERI |  |  | hexamethonium |  |  | amorphous | ERI |  | aluminum sec-butoxide, KOH, colloidal silica | Aldrich, Wako | [12 empty] | ['trimethyl-(6-trimethylazaniumylhexyl)azanium dihydroxide', 'trimethyl-(6-trimethylammoniohexyl)ammonium dihydroxide', '2079-78-9', '60-25-3', '870-62-2', '52605_FLUKA', 'Hexamethonium hydroxide solution', "N,N,N,N',N',N'-Hexamethylhexamethylenediammonium dihydroxide", 'Benzohexamethonium', "1,6-Hexanediaminium, N,N,N,N',N',N'-hexamethyl-", 'Ammonium, hexamethylenebis(trimethyl-', 'BRN 1760389', 'Hexamethonium', 'Bistrium', 'Hexon', 'Hexamethonum', 'Hexane-1,6-bis(trimethylammonium)', 'Hexanium', 'Hexonium', 'Esametonio [Italian]'] |  |  | trimethyl-(6-trimethylazaniumylhexyl)azanium dihydroxide |  |  | C[N+](C)(C)CCCCCC[N+](C)(C)C |  |  | C12H32N2O2 |  |  |  | ERI |  | 2017
8235 | 0.05451634 | 0.005451634 | 0 | 0 | 0.02214726 | 0 | 0 | 0 | 0 | 0 | 0 | 0 | 0 | 0 | 0 | 0 | 0 | 0 | 0 | 0 | 0 | 0 | 0 | 0 | 0 | 0 | 0 | 0 | 0 | 0 | 0 | 0 | 0 | 0 | 0 | 0 | 0 | 0 | 0 | 0.8790759 | 0 | 0.005553852 | 0 | 0 | 0 | 0 | 0 | 0 | 0 | 0 | 0 | 10.1039/c7cc03166a | yes | 0.1 | 0.03325497 | 20 | 90 | 2 | 210 |  | ERI |  |  | hexamethonium |  |  | amorphous | ERI |  | aluminum sec-butoxide, KOH, colloidal silica | Aldrich, Wako | [12 empty] | ['trimethyl-(6-trimethylazaniumylhexyl)azanium dihydroxide', 'trimethyl-(6-trimethylammoniohexyl)ammonium dihydroxide', '2079-78-9', '60-25-3', '870-62-2', '52605_FLUKA', 'Hexamethonium hydroxide solution', "N,N,N,N',N',N'-Hexamethylhexamethylenediammonium dihydroxide", 'Benzohexamethonium', "1,6-Hexanediaminium, N,N,N,N',N',N'-hexamethyl-", 'Ammonium, hexamethylenebis(trimethyl-', 'BRN 1760389', 'Hexamethonium', 'Bistrium', 'Hexon', 'Hexamethonum', 'Hexane-1,6-bis(trimethylammonium)', 'Hexanium', 'Hexonium', 'Esametonio [Italian]'] |  |  | trimethyl-(6-trimethylazaniumylhexyl)azanium dihydroxide |  |  | C[N+](C)(C)CCCCCC[N+](C)(C)C |  |  | C12H32N2O2 |  |  |  | ERI |  | 2017
8236 | 0.05451634 | 0.005451634 | 0 | 0 | 0.02214726 | 0 | 0 | 0 | 0 | 0 | 0 | 0 | 0 | 0 | 0 | 0 | 0 | 0 | 0 | 0 | 0 | 0 | 0 | 0 | 0 | 0 | 0 | 0 | 0 | 0 | 0 | 0 | 0 | 0 | 0 | 0 | 0 | 0 | 0 | 0.8790759 | 0 | 0.005553852 | 0 | 0 | 0 | 0 | 0 | 0 | 0 | 0 | 0 | 10.1039/c7cc03166a | yes | 0.1 | 0.03325497 | 20 | 90 | 3 | 210 |  | ERI |  |  | hexamethonium |  |  | ERI | amorphous |  | aluminum sec-butoxide, KOH, colloidal silica | Aldrich, Wako | [12 empty] | ['trimethyl-(6-trimethylazaniumylhexyl)azanium dihydroxide', 'trimethyl-(6-trimethylammoniohexyl)ammonium dihydroxide', '2079-78-9', '60-25-3', '870-62-2', '52605_FLUKA', 'Hexamethonium hydroxide solution', "N,N,N,N',N',N'-Hexamethylhexamethylenediammonium dihydroxide", 'Benzohexamethonium', "1,6-Hexanediaminium, N,N,N,N',N',N'-hexamethyl-", 'Ammonium, hexamethylenebis(trimethyl-', 'BRN 1760389', 'Hexamethonium', 'Bistrium', 'Hexon', 'Hexamethonum', 'Hexane-1,6-bis(trimethylammonium)', 'Hexanium', 'Hexonium', 'Esametonio [Italian]'] |  |  | trimethyl-(6-trimethylazaniumylhexyl)azanium dihydroxide |  |  | C[N+](C)(C)CCCCCC[N+](C)(C)C |  |  | C12H32N2O2 |  |  | ERI |  |  | 2017
8237 | 0.05451634 | 0.005451634 | 0 | 0 | 0.02214726 | 0 | 0 | 0 | 0 | 0 | 0 | 0 | 0 | 0 | 0 | 0 | 0 | 0 | 0 | 0 | 0 | 0 | 0 | 0 | 0 | 0 | 0 | 0 | 0 | 0 | 0 | 0 | 0 | 0 | 0 | 0 | 0 | 0 | 0 | 0.8790759 | 0 | 0.005553852 | 0 | 0 | 0 | 0 | 0 | 0 | 0 | 0 | 0 | 10.1039/c7cc03166a | yes | 0.1 | 0.03325497 | 20 | 90 | 4 | 210 |  | ERI |  |  | hexamethonium |  |  | ERI |  |  | aluminum sec-butoxide, KOH, colloidal silica | Aldrich, Wako | [12 empty] | ['trimethyl-(6-trimethylazaniumylhexyl)azanium dihydroxide', 'trimethyl-(6-trimethylammoniohexyl)ammonium dihydroxide', '2079-78-9', '60-25-3', '870-62-2', '52605_FLUKA', 'Hexamethonium hydroxide solution', "N,N,N,N',N',N'-Hexamethylhexamethylenediammonium dihydroxide", 'Benzohexamethonium', "1,6-Hexanediaminium, N,N,N,N',N',N'-hexamethyl-", 'Ammonium, hexamethylenebis(trimethyl-', 'BRN 1760389', 'Hexamethonium', 'Bistrium', 'Hexon', 'Hexamethonum', 'Hexane-1,6-bis(trimethylammonium)', 'Hexanium', 'Hexonium', 'Esametonio [Italian]'] |  |  | trimethyl-(6-trimethylazaniumylhexyl)azanium dihydroxide |  |  | C[N+](C)(C)CCCCCC[N+](C)(C)C |  |  | C12H32N2O2 |  |  | ERI |  |  | 2017
8238 | 0.05403762 | 0.005403762 | 0 | 0 | 0.02634334 | 0 | 0 | 0 | 0 | 0 | 0 | 0 | 0 | 0 | 0 | 0 | 0 | 0 | 0 | 0 | 0 | 0 | 0 | 0 | 0 | 0 | 0 | 0 | 0 | 0 | 0 | 0 | 0 | 0 | 0 | 0 | 0 | 0 | 0 | 0.8713567 | 0 | 0.005505083 | 0 | 0 | 0 | 0 | 0 | 0 | 0 | 0 | 0 | 10.1039/c7cc03166a | yes | 0.1 | 0.03735351 | 20 | 90 | 0.1667 | 210 |  | ERI |  |  | hexamethonium |  |  | amorphous | ERI |  | aluminum sec-butoxide, KOH, colloidal silica | Aldrich, Wako | [12 empty] | ['trimethyl-(6-trimethylazaniumylhexyl)azanium dihydroxide', 'trimethyl-(6-trimethylammoniohexyl)ammonium dihydroxide', '2079-78-9', '60-25-3', '870-62-2', '52605_FLUKA', 'Hexamethonium hydroxide solution', "N,N,N,N',N',N'-Hexamethylhexamethylenediammonium dihydroxide", 'Benzohexamethonium', "1,6-Hexanediaminium, N,N,N,N',N',N'-hexamethyl-", 'Ammonium, hexamethylenebis(trimethyl-', 'BRN 1760389', 'Hexamethonium', 'Bistrium', 'Hexon', 'Hexamethonum', 'Hexane-1,6-bis(trimethylammonium)', 'Hexanium', 'Hexonium', 'Esametonio [Italian]'] |  |  | trimethyl-(6-trimethylazaniumylhexyl)azanium dihydroxide |  |  | C[N+](C)(C)CCCCCC[N+](C)(C)C |  |  | C12H32N2O2 |  |  |  | ERI |  | 2017
8239 | 0.05403762 | 0.005403762 | 0 | 0 | 0.02634334 | 0 | 0 | 0 | 0 | 0 | 0 | 0 | 0 | 0 | 0 | 0 | 0 | 0 | 0 | 0 | 0 | 0 | 0 | 0 | 0 | 0 | 0 | 0 | 0 | 0 | 0 | 0 | 0 | 0 | 0 | 0 | 0 | 0 | 0 | 0.8713567 | 0 | 0.005505083 | 0 | 0 | 0 | 0 | 0 | 0 | 0 | 0 | 0 | 10.1039/c7cc03166a | yes | 0.1 | 0.03735351 | 20 | 90 | 0.5 | 210 |  | ERI |  |  | hexamethonium |  |  | amorphous | ERI |  | aluminum sec-butoxide, KOH, colloidal silica | Aldrich, Wako | [12 empty] | ['trimethyl-(6-trimethylazaniumylhexyl)azanium dihydroxide', 'trimethyl-(6-trimethylammoniohexyl)ammonium dihydroxide', '2079-78-9', '60-25-3', '870-62-2', '52605_FLUKA', 'Hexamethonium hydroxide solution', "N,N,N,N',N',N'-Hexamethylhexamethylenediammonium dihydroxide", 'Benzohexamethonium', "1,6-Hexanediaminium, N,N,N,N',N',N'-hexamethyl-", 'Ammonium, hexamethylenebis(trimethyl-', 'BRN 1760389', 'Hexamethonium', 'Bistrium', 'Hexon', 'Hexamethonum', 'Hexane-1,6-bis(trimethylammonium)', 'Hexanium', 'Hexonium', 'Esametonio [Italian]'] |  |  | trimethyl-(6-trimethylazaniumylhexyl)azanium dihydroxide |  |  | C[N+](C)(C)CCCCCC[N+](C)(C)C |  |  | C12H32N2O2 |  |  |  | ERI |  | 2017
8240 | 0.05403762 | 0.005403762 | 0 | 0 | 0.02634334 | 0 | 0 | 0 | 0 | 0 | 0 | 0 | 0 | 0 | 0 | 0 | 0 | 0 | 0 | 0 | 0 | 0 | 0 | 0 | 0 | 0 | 0 | 0 | 0 | 0 | 0 | 0 | 0 | 0 | 0 | 0 | 0 | 0 | 0 | 0.8713567 | 0 | 0.005505083 | 0 | 0 | 0 | 0 | 0 | 0 | 0 | 0 | 0 | 10.1039/c7cc03166a | yes | 0.1 | 0.03735351 | 20 | 90 | 1 | 210 |  | ERI |  |  | hexamethonium |  |  | ERI |  |  | aluminum sec-butoxide, KOH, colloidal silica | Aldrich, Wako | [12 empty] | ['trimethyl-(6-trimethylazaniumylhexyl)azanium dihydroxide', 'trimethyl-(6-trimethylammoniohexyl)ammonium dihydroxide', '2079-78-9', '60-25-3', '870-62-2', '52605_FLUKA', 'Hexamethonium hydroxide solution', "N,N,N,N',N',N'-Hexamethylhexamethylenediammonium dihydroxide", 'Benzohexamethonium', "1,6-Hexanediaminium, N,N,N,N',N',N'-hexamethyl-", 'Ammonium, hexamethylenebis(trimethyl-', 'BRN 1760389', 'Hexamethonium', 'Bistrium', 'Hexon', 'Hexamethonum', 'Hexane-1,6-bis(trimethylammonium)', 'Hexanium', 'Hexonium', 'Esametonio [Italian]'] |  |  | trimethyl-(6-trimethylazaniumylhexyl)azanium dihydroxide |  |  | C[N+](C)(C)CCCCCC[N+](C)(C)C |  |  | C12H32N2O2 |  |  | ERI |  |  | 2017
8241 | 0.05403762 | 0.005403762 | 0 | 0 | 0.02634334 | 0 | 0 | 0 | 0 | 0 | 0 | 0 | 0 | 0 | 0 | 0 | 0 | 0 | 0 | 0 | 0 | 0 | 0 | 0 | 0 | 0 | 0 | 0 | 0 | 0 | 0 | 0 | 0 | 0 | 0 | 0 | 0 | 0 | 0 | 0.8713567 | 0 | 0.005505083 | 0 | 0 | 0 | 0 | 0 | 0 | 0 | 0 | 0 | 10.1039/c7cc03166a | yes | 0.1 | 0.03735351 | 20 | 90 | 2 | 210 |  | ERI |  |  | hexamethonium |  |  | ERI |  |  | aluminum sec-butoxide, KOH, colloidal silica | Aldrich, Wako | [12 empty] | ['trimethyl-(6-trimethylazaniumylhexyl)azanium dihydroxide', 'trimethyl-(6-trimethylammoniohexyl)ammonium dihydroxide', '2079-78-9', '60-25-3', '870-62-2', '52605_FLUKA', 'Hexamethonium hydroxide solution', "N,N,N,N',N',N'-Hexamethylhexamethylenediammonium dihydroxide", 'Benzohexamethonium', "1,6-Hexanediaminium, N,N,N,N',N',N'-hexamethyl-", 'Ammonium, hexamethylenebis(trimethyl-', 'BRN 1760389', 'Hexamethonium', 'Bistrium', 'Hexon', 'Hexamethonum', 'Hexane-1,6-bis(trimethylammonium)', 'Hexanium', 'Hexonium', 'Esametonio [Italian]'] |  |  | trimethyl-(6-trimethylazaniumylhexyl)azanium dihydroxide |  |  | C[N+](C)(C)CCCCCC[N+](C)(C)C |  |  | C12H32N2O2 |  |  | ERI |  |  | 2017
8242 | 0.05356724 | 0.005356724 | 0 | 0 | 0.03046637 | 0 | 0 | 0 | 0 | 0 | 0 | 0 | 0 | 0 | 0 | 0 | 0 | 0 | 0 | 0 | 0 | 0 | 0 | 0 | 0 | 0 | 0 | 0 | 0 | 0 | 0 | 0 | 0 | 0 | 0 | 0 | 0 | 0 | 0 | 0.8637718 | 0 | 0.005457163 | 0 | 0 | 0 | 0 | 0 | 0 | 0 | 0 | 0 | 10.1039/c7cc03166a | yes | 0.1 | 0.0413807 | 20 | 90 | 0.1667 | 210 |  | ERI |  |  | hexamethonium |  |  | ERI | amorphous |  | aluminum sec-butoxide, KOH, colloidal silica | Aldrich, Wako | [12 empty] | ['trimethyl-(6-trimethylazaniumylhexyl)azanium dihydroxide', 'trimethyl-(6-trimethylammoniohexyl)ammonium dihydroxide', '2079-78-9', '60-25-3', '870-62-2', '52605_FLUKA', 'Hexamethonium hydroxide solution', "N,N,N,N',N',N'-Hexamethylhexamethylenediammonium dihydroxide", 'Benzohexamethonium', "1,6-Hexanediaminium, N,N,N,N',N',N'-hexamethyl-", 'Ammonium, hexamethylenebis(trimethyl-', 'BRN 1760389', 'Hexamethonium', 'Bistrium', 'Hexon', 'Hexamethonum', 'Hexane-1,6-bis(trimethylammonium)', 'Hexanium', 'Hexonium', 'Esametonio [Italian]'] |  |  | trimethyl-(6-trimethylazaniumylhexyl)azanium dihydroxide |  |  | C[N+](C)(C)CCCCCC[N+](C)(C)C |  |  | C12H32N2O2 |  |  | ERI |  |  | 2017
8243 | 0.05356724 | 0.005356724 | 0 | 0 | 0.03046637 | 0 | 0 | 0 | 0 | 0 | 0 | 0 | 0 | 0 | 0 | 0 | 0 | 0 | 0 | 0 | 0 | 0 | 0 | 0 | 0 | 0 | 0 | 0 | 0 | 0 | 0 | 0 | 0 | 0 | 0 | 0 | 0 | 0 | 0 | 0.8637718 | 0 | 0.005457163 | 0 | 0 | 0 | 0 | 0 | 0 | 0 | 0 | 0 | 10.1039/c7cc03166a | yes | 0.1 | 0.0413807 | 20 | 90 | 0.5 | 210 |  | ERI |  |  | hexamethonium |  |  | ERI | amorphous |  | aluminum sec-butoxide, KOH, colloidal silica | Aldrich, Wako | [12 empty] | ['trimethyl-(6-trimethylazaniumylhexyl)azanium dihydroxide', 'trimethyl-(6-trimethylammoniohexyl)ammonium dihydroxide', '2079-78-9', '60-25-3', '870-62-2', '52605_FLUKA', 'Hexamethonium hydroxide solution', "N,N,N,N',N',N'-Hexamethylhexamethylenediammonium dihydroxide", 'Benzohexamethonium', "1,6-Hexanediaminium, N,N,N,N',N',N'-hexamethyl-", 'Ammonium, hexamethylenebis(trimethyl-', 'BRN 1760389', 'Hexamethonium', 'Bistrium', 'Hexon', 'Hexamethonum', 'Hexane-1,6-bis(trimethylammonium)', 'Hexanium', 'Hexonium', 'Esametonio [Italian]'] |  |  | trimethyl-(6-trimethylazaniumylhexyl)azanium dihydroxide |  |  | C[N+](C)(C)CCCCCC[N+](C)(C)C |  |  | C12H32N2O2 |  |  | ERI |  |  | 2017
8244 | 0.05356724 | 0.005356724 | 0 | 0 | 0.03046637 | 0 | 0 | 0 | 0 | 0 | 0 | 0 | 0 | 0 | 0 | 0 | 0 | 0 | 0 | 0 | 0 | 0 | 0 | 0 | 0 | 0 | 0 | 0 | 0 | 0 | 0 | 0 | 0 | 0 | 0 | 0 | 0 | 0 | 0 | 0.8637718 | 0 | 0.005457163 | 0 | 0 | 0 | 0 | 0 | 0 | 0 | 0 | 0 | 10.1039/c7cc03166a | yes | 0.1 | 0.0413807 | 20 | 90 | 1 | 210 |  | ERI |  |  | hexamethonium |  |  | ERI |  |  | aluminum sec-butoxide, KOH, colloidal silica | Aldrich, Wako | [12 empty] | ['trimethyl-(6-trimethylazaniumylhexyl)azanium dihydroxide', 'trimethyl-(6-trimethylammoniohexyl)ammonium dihydroxide', '2079-78-9', '60-25-3', '870-62-2', '52605_FLUKA', 'Hexamethonium hydroxide solution', "N,N,N,N',N',N'-Hexamethylhexamethylenediammonium dihydroxide", 'Benzohexamethonium', "1,6-Hexanediaminium, N,N,N,N',N',N'-hexamethyl-", 'Ammonium, hexamethylenebis(trimethyl-', 'BRN 1760389', 'Hexamethonium', 'Bistrium', 'Hexon', 'Hexamethonum', 'Hexane-1,6-bis(trimethylammonium)', 'Hexanium', 'Hexonium', 'Esametonio [Italian]'] |  |  | trimethyl-(6-trimethylazaniumylhexyl)azanium dihydroxide |  |  | C[N+](C)(C)CCCCCC[N+](C)(C)C |  |  | C12H32N2O2 |  |  | ERI |  |  | 2017
8245 | 0.05356724 | 0.005356724 | 0 | 0 | 0.03046637 | 0 | 0 | 0 | 0 | 0 | 0 | 0 | 0 | 0 | 0 | 0 | 0 | 0 | 0 | 0 | 0 | 0 | 0 | 0 | 0 | 0 | 0 | 0 | 0 | 0 | 0 | 0 | 0 | 0 | 0 | 0 | 0 | 0 | 0 | 0.8637718 | 0 | 0.005457163 | 0 | 0 | 0 | 0 | 0 | 0 | 0 | 0 | 0 | 10.1039/c7cc03166a | yes | 0.1 | 0.0413807 | 20 | 90 | 2 | 210 |  | ERI |  |  | hexamethonium |  |  | ERI |  |  | aluminum sec-butoxide, KOH, colloidal silica | Aldrich, Wako | [12 empty] | ['trimethyl-(6-trimethylazaniumylhexyl)azanium dihydroxide', 'trimethyl-(6-trimethylammoniohexyl)ammonium dihydroxide', '2079-78-9', '60-25-3', '870-62-2', '52605_FLUKA', 'Hexamethonium hydroxide solution', "N,N,N,N',N',N'-Hexamethylhexamethylenediammonium dihydroxide", 'Benzohexamethonium', "1,6-Hexanediaminium, N,N,N,N',N',N'-hexamethyl-", 'Ammonium, hexamethylenebis(trimethyl-', 'BRN 1760389', 'Hexamethonium', 'Bistrium', 'Hexon', 'Hexamethonum', 'Hexane-1,6-bis(trimethylammonium)', 'Hexanium', 'Hexonium', 'Esametonio [Italian]'] |  |  | trimethyl-(6-trimethylazaniumylhexyl)azanium dihydroxide |  |  | C[N+](C)(C)CCCCCC[N+](C)(C)C |  |  | C12H32N2O2 |  |  | ERI |  |  | 2017
8246 | 0.05310498 | 0.005310498 | 0 | 0 | 0.03451824 | 0 | 0 | 0 | 0 | 0 | 0 | 0 | 0 | 0 | 0 | 0 | 0 | 0 | 0 | 0 | 0 | 0 | 0 | 0 | 0 | 0 | 0 | 0 | 0 | 0 | 0 | 0 | 0 | 0 | 0 | 0 | 0 | 0 | 0 | 0.8563178 | 0 | 0.00541007 | 0 | 0 | 0 | 0 | 0 | 0 | 0 | 0 | 0 | 10.1039/c7cc03166a | yes | 0.1 | 0.04533838 | 20 | 90 | 0.1667 | 210 |  | ERI |  |  | hexamethonium |  |  | ERI | amorphous |  | aluminum sec-butoxide, KOH, colloidal silica | Aldrich, Wako | [12 empty] | ['trimethyl-(6-trimethylazaniumylhexyl)azanium dihydroxide', 'trimethyl-(6-trimethylammoniohexyl)ammonium dihydroxide', '2079-78-9', '60-25-3', '870-62-2', '52605_FLUKA', 'Hexamethonium hydroxide solution', "N,N,N,N',N',N'-Hexamethylhexamethylenediammonium dihydroxide", 'Benzohexamethonium', "1,6-Hexanediaminium, N,N,N,N',N',N'-hexamethyl-", 'Ammonium, hexamethylenebis(trimethyl-', 'BRN 1760389', 'Hexamethonium', 'Bistrium', 'Hexon', 'Hexamethonum', 'Hexane-1,6-bis(trimethylammonium)', 'Hexanium', 'Hexonium', 'Esametonio [Italian]'] |  |  | trimethyl-(6-trimethylazaniumylhexyl)azanium dihydroxide |  |  | C[N+](C)(C)CCCCCC[N+](C)(C)C |  |  | C12H32N2O2 |  |  | ERI |  |  | 2017
8247 | 0.05310498 | 0.005310498 | 0 | 0 | 0.03451824 | 0 | 0 | 0 | 0 | 0 | 0 | 0 | 0 | 0 | 0 | 0 | 0 | 0 | 0 | 0 | 0 | 0 | 0 | 0 | 0 | 0 | 0 | 0 | 0 | 0 | 0 | 0 | 0 | 0 | 0 | 0 | 0 | 0 | 0 | 0.8563178 | 0 | 0.00541007 | 0 | 0 | 0 | 0 | 0 | 0 | 0 | 0 | 0 | 10.1039/c7cc03166a | yes | 0.1 | 0.04533838 | 20 | 90 | 0.33 | 210 |  | ERI |  |  | hexamethonium |  |  | ERI |  |  | aluminum sec-butoxide, KOH, colloidal silica | Aldrich, Wako | [12 empty] | ['trimethyl-(6-trimethylazaniumylhexyl)azanium dihydroxide', 'trimethyl-(6-trimethylammoniohexyl)ammonium dihydroxide', '2079-78-9', '60-25-3', '870-62-2', '52605_FLUKA', 'Hexamethonium hydroxide solution', "N,N,N,N',N',N'-Hexamethylhexamethylenediammonium dihydroxide", 'Benzohexamethonium', "1,6-Hexanediaminium, N,N,N,N',N',N'-hexamethyl-", 'Ammonium, hexamethylenebis(trimethyl-', 'BRN 1760389', 'Hexamethonium', 'Bistrium', 'Hexon', 'Hexamethonum', 'Hexane-1,6-bis(trimethylammonium)', 'Hexanium', 'Hexonium', 'Esametonio [Italian]'] |  |  | trimethyl-(6-trimethylazaniumylhexyl)azanium dihydroxide |  |  | C[N+](C)(C)CCCCCC[N+](C)(C)C |  |  | C12H32N2O2 |  |  | ERI |  |  | 2017
8248 | 0.05310498 | 0.005310498 | 0 | 0 | 0.03451824 | 0 | 0 | 0 | 0 | 0 | 0 | 0 | 0 | 0 | 0 | 0 | 0 | 0 | 0 | 0 | 0 | 0 | 0 | 0 | 0 | 0 | 0 | 0 | 0 | 0 | 0 | 0 | 0 | 0 | 0 | 0 | 0 | 0 | 0 | 0.8563178 | 0 | 0.00541007 | 0 | 0 | 0 | 0 | 0 | 0 | 0 | 0 | 0 | 10.1039/c7cc03166a | yes | 0.1 | 0.04533838 | 20 | 90 | 0.5 | 210 |  | ERI |  |  | hexamethonium |  |  | ERI |  |  | aluminum sec-butoxide, KOH, colloidal silica | Aldrich, Wako | [12 empty] | ['trimethyl-(6-trimethylazaniumylhexyl)azanium dihydroxide', 'trimethyl-(6-trimethylammoniohexyl)ammonium dihydroxide', '2079-78-9', '60-25-3', '870-62-2', '52605_FLUKA', 'Hexamethonium hydroxide solution', "N,N,N,N',N',N'-Hexamethylhexamethylenediammonium dihydroxide", 'Benzohexamethonium', "1,6-Hexanediaminium, N,N,N,N',N',N'-hexamethyl-", 'Ammonium, hexamethylenebis(trimethyl-', 'BRN 1760389', 'Hexamethonium', 'Bistrium', 'Hexon', 'Hexamethonum', 'Hexane-1,6-bis(trimethylammonium)', 'Hexanium', 'Hexonium', 'Esametonio [Italian]'] |  |  | trimethyl-(6-trimethylazaniumylhexyl)azanium dihydroxide |  |  | C[N+](C)(C)CCCCCC[N+](C)(C)C |  |  | C12H32N2O2 |  |  | ERI |  |  | 2017
8249 | 0.05310498 | 0.005310498 | 0 | 0 | 0.03451824 | 0 | 0 | 0 | 0 | 0 | 0 | 0 | 0 | 0 | 0 | 0 | 0 | 0 | 0 | 0 | 0 | 0 | 0 | 0 | 0 | 0 | 0 | 0 | 0 | 0 | 0 | 0 | 0 | 0 | 0 | 0 | 0 | 0 | 0 | 0.8563178 | 0 | 0.00541007 | 0 | 0 | 0 | 0 | 0 | 0 | 0 | 0 | 0 | 10.1039/c7cc03166a | yes | 0.1 | 0.04533838 | 20 | 90 | 1 | 210 |  | ERI |  |  | hexamethonium |  |  | ERI |  |  | aluminum sec-butoxide, KOH, colloidal silica | Aldrich, Wako | [12 empty] | ['trimethyl-(6-trimethylazaniumylhexyl)azanium dihydroxide', 'trimethyl-(6-trimethylammoniohexyl)ammonium dihydroxide', '2079-78-9', '60-25-3', '870-62-2', '52605_FLUKA', 'Hexamethonium hydroxide solution', "N,N,N,N',N',N'-Hexamethylhexamethylenediammonium dihydroxide", 'Benzohexamethonium', "1,6-Hexanediaminium, N,N,N,N',N',N'-hexamethyl-", 'Ammonium, hexamethylenebis(trimethyl-', 'BRN 1760389', 'Hexamethonium', 'Bistrium', 'Hexon', 'Hexamethonum', 'Hexane-1,6-bis(trimethylammonium)', 'Hexanium', 'Hexonium', 'Esametonio [Italian]'] |  |  | trimethyl-(6-trimethylazaniumylhexyl)azanium dihydroxide |  |  | C[N+](C)(C)CCCCCC[N+](C)(C)C |  |  | C12H32N2O2 |  |  | ERI |  |  | 2017
8250 | 0.05451634 | 0.005451634 | 0 | 0 | 0.02214726 | 0 | 0 | 0 | 0 | 0 | 0 | 0 | 0 | 0 | 0 | 0 | 0 | 0 | 0 | 0 | 0 | 0 | 0 | 0 | 0 | 0 | 0 | 0 | 0 | 0 | 0 | 0 | 0 | 0 | 0 | 0 | 0 | 0 | 0 | 0.8790759 | 0 | 0.005553852 | 0 | 0 | 0 | 0 | 0 | 0 | 0 | 0 | 0 | 10.1039/c7cc03166a | yes | 0.1 | 0.03325497 | 20 | 90 | 4 | 210 |  | ERI |  |  | hexamethonium |  |  | ERI |  |  | aluminum sec-butoxide, KOH, colloidal silica | Aldrich, Wako | 7.6 | [11 empty] | ['trimethyl-(6-trimethylazaniumylhexyl)azanium dihydroxide', 'trimethyl-(6-trimethylammoniohexyl)ammonium dihydroxide', '2079-78-9', '60-25-3', '870-62-2', '52605_FLUKA', 'Hexamethonium hydroxide solution', "N,N,N,N',N',N'-Hexamethylhexamethylenediammonium dihydroxide", 'Benzohexamethonium', "1,6-Hexanediaminium, N,N,N,N',N',N'-hexamethyl-", 'Ammonium, hexamethylenebis(trimethyl-', 'BRN 1760389', 'Hexamethonium', 'Bistrium', 'Hexon', 'Hexamethonum', 'Hexane-1,6-bis(trimethylammonium)', 'Hexanium', 'Hexonium', 'Esametonio [Italian]'] |  |  | trimethyl-(6-trimethylazaniumylhexyl)azanium dihydroxide |  |  | C[N+](C)(C)CCCCCC[N+](C)(C)C |  |  | C12H32N2O2 |  |  | ERI |  |  | 2017
8251 | 0.05403762 | 0.005403762 | 0 | 0 | 0.02634334 | 0 | 0 | 0 | 0 | 0 | 0 | 0 | 0 | 0 | 0 | 0 | 0 | 0 | 0 | 0 | 0 | 0 | 0 | 0 | 0 | 0 | 0 | 0 | 0 | 0 | 0 | 0 | 0 | 0 | 0 | 0 | 0 | 0 | 0 | 0.8713567 | 0 | 0.005505083 | 0 | 0 | 0 | 0 | 0 | 0 | 0 | 0 | 0 | 10.1039/c7cc03166a | yes | 0.1 | 0.03735351 | 20 | 90 | 2 | 210 |  | ERI |  |  | hexamethonium |  |  | ERI |  |  | aluminum sec-butoxide, KOH, colloidal silica | Aldrich, Wako | 5.5 | [11 empty] | ['trimethyl-(6-trimethylazaniumylhexyl)azanium dihydroxide', 'trimethyl-(6-trimethylammoniohexyl)ammonium dihydroxide', '2079-78-9', '60-25-3', '870-62-2', '52605_FLUKA', 'Hexamethonium hydroxide solution', "N,N,N,N',N',N'-Hexamethylhexamethylenediammonium dihydroxide", 'Benzohexamethonium', "1,6-Hexanediaminium, N,N,N,N',N',N'-hexamethyl-", 'Ammonium, hexamethylenebis(trimethyl-', 'BRN 1760389', 'Hexamethonium', 'Bistrium', 'Hexon', 'Hexamethonum', 'Hexane-1,6-bis(trimethylammonium)', 'Hexanium', 'Hexonium', 'Esametonio [Italian]'] |  |  | trimethyl-(6-trimethylazaniumylhexyl)azanium dihydroxide |  |  | C[N+](C)(C)CCCCCC[N+](C)(C)C |  |  | C12H32N2O2 |  |  | ERI |  |  | 2017
8252 | 0.05356724 | 0.005356724 | 0 | 0 | 0.03046637 | 0 | 0 | 0 | 0 | 0 | 0 | 0 | 0 | 0 | 0 | 0 | 0 | 0 | 0 | 0 | 0 | 0 | 0 | 0 | 0 | 0 | 0 | 0 | 0 | 0 | 0 | 0 | 0 | 0 | 0 | 0 | 0 | 0 | 0 | 0.8637718 | 0 | 0.005457163 | 0 | 0 | 0 | 0 | 0 | 0 | 0 | 0 | 0 | 10.1039/c7cc03166a | yes | 0.1 | 0.0413807 | 20 | 90 | 0.5 | 210 |  | ERI |  |  | hexamethonium |  |  | ERI |  |  | aluminum sec-butoxide, KOH, colloidal silica | Aldrich, Wako | 4.5 | [11 empty] | ['trimethyl-(6-trimethylazaniumylhexyl)azanium dihydroxide', 'trimethyl-(6-trimethylammoniohexyl)ammonium dihydroxide', '2079-78-9', '60-25-3', '870-62-2', '52605_FLUKA', 'Hexamethonium hydroxide solution', "N,N,N,N',N',N'-Hexamethylhexamethylenediammonium dihydroxide", 'Benzohexamethonium', "1,6-Hexanediaminium, N,N,N,N',N',N'-hexamethyl-", 'Ammonium, hexamethylenebis(trimethyl-', 'BRN 1760389', 'Hexamethonium', 'Bistrium', 'Hexon', 'Hexamethonum', 'Hexane-1,6-bis(trimethylammonium)', 'Hexanium', 'Hexonium', 'Esametonio [Italian]'] |  |  | trimethyl-(6-trimethylazaniumylhexyl)azanium dihydroxide |  |  | C[N+](C)(C)CCCCCC[N+](C)(C)C |  |  | C12H32N2O2 |  |  | ERI |  |  | 2017
8253 | 0.05310498 | 0.005310498 | 0 | 0 | 0.03451824 | 0 | 0 | 0 | 0 | 0 | 0 | 0 | 0 | 0 | 0 | 0 | 0 | 0 | 0 | 0 | 0 | 0 | 0 | 0 | 0 | 0 | 0 | 0 | 0 | 0 | 0 | 0 | 0 | 0 | 0 | 0 | 0 | 0 | 0 | 0.8563178 | 0 | 0.00541007 | 0 | 0 | 0 | 0 | 0 | 0 | 0 | 0 | 0 | 10.1039/c7cc03166a | yes | 0.1 | 0.04533838 | 20 | 90 | 0.33 | 210 |  | ERI | 0 | 0 | hexamethonium |  |  | ERI |  |  | aluminum sec-butoxide, KOH, colloidal silica | Aldrich, Wako | 4.1 | 0 | 0 | 0 | 0 | 0 | 0 | 0 |  |  |  |  | ['trimethyl-(6-trimethylazaniumylhexyl)azanium dihydroxide', 'trimethyl-(6-trimethylammoniohexyl)ammonium dihydroxide', '2079-78-9', '60-25-3', '870-62-2', '52605_FLUKA', 'Hexamethonium hydroxide solution', "N,N,N,N',N',N'-Hexamethylhexamethylenediammonium dihydroxide", 'Benzohexamethonium', "1,6-Hexanediaminium, N,N,N,N',N',N'-hexamethyl-", 'Ammonium, hexamethylenebis(trimethyl-', 'BRN 1760389', 'Hexamethonium', 'Bistrium', 'Hexon', 'Hexamethonum', 'Hexane-1,6-bis(trimethylammonium)', 'Hexanium', 'Hexonium', 'Esametonio [Italian]'] |  |  | trimethyl-(6-trimethylazaniumylhexyl)azanium dihydroxide |  |  | C[N+](C)(C)CCCCCC[N+](C)(C)C |  |  | C12H32N2O2 |  |  | ERI |  |  | 2017
8254
8255 | 0.005918561 | 0.02367424 | 0.01467803 | 0 | 0 | 0 | 0 | 0 | 0 | 0 | 0 | 0 | 0 | 0 | 0 | 0 | 0 | 0 | 0 | 0 | 0.002367424 | 0 | 0 | 0 | 0 | 0 | 0 | 0 | 0 | 0 | 0 | 0 | 0 | 0 | 0 | 0 | 0 | 0 | 0 | 0.9469697 | 0 | 0.006392045 | 0 | 0 | 0 | 0 | 0 | 0 | 0 | 0 | 0 | 10.1039/c7cy01269a | yes |  | 0 | 1.5 |  | 24 | 220 |  |  | 30 |  | diethylenetriamine |  |  | SAPO-34 |  |  | iron(II) acetate, H3PO4, fumed silica, Al(OH)3 | [10 empty] | Synthesis and activation for catalysis of Fe-SAPO-34 prepared using iron polyamine complexes as structure directing agents | ['synthesis aqueous cation exchange', 'also show appreciable activity', 'characteristic visible absorption band'] | ['table s1 .+ calcination', '330 dm3 per gram', 'lined stainless steel autoclave'] | ['N-(2-aminoethyl)ethane-1,2-diamine', 'Bis(2-aminoethyl)amine', '111-40-0', '73989-30-7', '8076-55-9', '94700-17-1', '98824-35-2', '59135-90-9', '26915-78-6', '53303-76-7', '54018-92-7', '(Aminoethyl)ethanediamine', '1,2-Ethanediamine, N-(2-aminoethyl)-', "2,2'-Diaminodiethylamine", '3-Azapentane-1,5-diamine', 'Barsamide 115', 'Bis(2-aminoethyl)amine', 'Bis[.beta.-aminoethyl]amine', "Diethylamine, 2,2'-diamino-", 'Diethylenetriamine', "Ethylamine, 2,2'-iminobis-", 'Ethylenediamine, N-(2-aminoethyl)-', 'N,N-Bis(2-aminoethyl)amine', 'NSC446', 'WLN: Z2M2Z', '1,4,7-Triazaheptane', '1,5-Diamino-3-azapentane', "2,2'-Iminobis(ethanamine)", "2,2'-Iminodi(ethylamine)", '2-(2-Aminoethylamino)ethylamine', '4-04-00-01238 (Beilstein Handbook Reference)', 'Aminoethylethandiamine', 'Ancamine DETA', 'BRN 0605314', 'Bis(beta-aminoethyl)amine', 'CCRIS 4794', 'ChS-P 1', 'DEH 20', 'Diethylene triamine', 'Diethylenetriamine [UN2079] [Corrosive]', 'EINECS 203-865-4', 'Epicure T', 'Epon 3223', 'H 9506', 'HSDB 525', 'Imino-bis-ethylamine', 'N-(2-Aminoethyl)-1,2-ethanediamine', 'NSC 446', 'UN2079', '2,2&#8242;-Diaminodiethylamine', '2,2&#8242;-Iminodiethylamine', 'D93856_SIAL', 'CHEBI:30629', 'InChI=1/C4H13N3/c5-1-3-7-4-2-6/h7H,1-6H', 'NCGC00166036-01', 'N-(2-aminoethyl)ethane-1,2-diamine', 'dien'] |  |  | N-(2-aminoethyl)ethane-1,2-diamine |  |  | NCCNCCN |  |  | C4H13N3 |  |  | CHA |  |  | 2017
8256 | 0.005918561 | 0.02367424 | 0.01467803 | 0 | 0 | 0 | 0 | 0 | 0 | 0 | 0 | 0 | 0 | 0 | 0 | 0 | 0 | 0 | 0 | 0 | 0.002367424 | 0 | 0 | 0 | 0 | 0 | 0 | 0 | 0 | 0 | 0 | 0 | 0 | 0 | 0 | 0 | 0 | 0 | 0 | 0.9469697 | 0 | 0.006392045 | 0 | 0 | 0 | 0 | 0 | 0 | 0 | 0 | 0 | 10.1039/c7cy01269a | yes |  | 0 | 1.5 |  | 24 | 220 |  |  | 30 |  | N-(2-hydroxyethyl)ethylenediamine |  |  | SAPO-34 |  |  | iron(II) acetate, H3PO4, fumed silica, Al(OH)3 | [13 empty] | ['2-(2-Aminoethylamino)ethanol', '111-41-1', '51251-98-0', 'N-(Hydroxyethyl)ethylenediamine', 'N-Hydroxyethyl-1,2-ethanediamine', 'NSC461', 'WLN: Z2M2Q', 'InChI=1/C4H12N2O/c5-1-2-6-3-4-7/h6-7H,1-5H', 'AIDS-018838', 'AIDS018838', '127582_ALDRICH', '(beta-Hydroxyethyl)ethylenediamine', '1-(2-(Hydroxyethyl)amino)-2-aminoethane', '2-((2-Aminoethyl)amino)ethanol', '2-((Aminoethyl)amino)ethanol', '2-(2-Aminoethylamino)ethanol', '4-04-00-01558 (Beilstein Handbook Reference)', 'AI3-15368', 'AMINOETHYL ETHANOLAMINE', 'BRN 0506012', 'CCRIS 4825', 'EINECS 203-867-5', 'Ethanol, 2-((2-aminoethyl)amino)-', 'Ethanolethylene diamine', 'HSDB 2067', 'Hydroxyethyl ethylenediamine', 'N-(beta-Hydroxyethyl)ethylenediamine', 'N-Aminoethyl ethanolamine', 'N-Aminoethylethanolamine', 'NSC 461', 'beta-Aminoethyl-beta-hydroxyethylamine', '(.beta.-Hydroxyethyl)ethylenediamine', '(2-Aminoethyl)ethanolamine', '(2-Hydroxyethyl)ethylenediamine', '.beta.-Aminoethyl-.beta.-hydroxyethylamine', '1-[2-(Hydroxyethyl)amino]-2-aminoethane', '2-[(2-Aminoethyl)amino]ethanol', 'AMINOETHYLETHANOLAMINE', 'Ethanol, 2-[(2-aminoethyl)amino]-', 'Monoethanolethylenediamine', 'N-(.beta.-Aminoethyl)ethanolamine', 'N-(.beta.-Hydroxyethyl)ethylenediamine', 'N-(2-Aminoethyl)ethanolamine', 'N-(2-Hydroxyethyl)-1,2-ethanediamine', 'N-(2-Hydroxyethyl)ethylenediamine', 'N-(Aminoethyl)ethanolamine'] |  |  | 2-(2-Aminoethylamino)ethanol |  |  | NCCNCCO |  |  | C4H12N2O |  |  | CHA |  |  | 2017
8257 | 0.005918561 | 0.02367424 | 0.01467803 | 0 | 0 | 0 | 0 | 0 | 0 | 0 | 0 | 0 | 0 | 0 | 0 | 0 | 0 | 0 | 0 | 0 | 0.002367424 | 0 | 0 | 0 | 0 | 0 | 0 | 0 | 0 | 0 | 0 | 0 | 0 | 0 | 0 | 0 | 0 | 0 | 0 | 0.9469697 | 0 | 0.006392045 | 0 | 0 | 0 | 0 | 0 | 0 | 0 | 0 | 0 | 10.1039/c7cy01269a | yes |  | 0 | 1.5 |  | 24 | 220 |  |  | 30 |  | triethylenetetramine |  |  | SAPO-34 |  |  | iron(II) acetate, H3PO4, fumed silica, Al(OH)3 | [13 empty] | ["N,N'-bis(2-aminoethyl)ethane-1,2-diamine", '2-aminoethyl-[2-(2-aminoethylamino)ethyl]amine', '112-24-3', '105093-20-7', '110670-33-2', '14175-14-5', '39421-77-7', '71124-11-3', '2,2,2-tetramine', 'TETA', 'CHEBI:39501', '4-04-00-01242 (Beilstein Handbook Reference)', 'AI3-24384', 'Araldite HY 951', 'Araldite hardener HY 951', 'BRN 0605448', 'CCRIS 6279', 'EINECS 203-950-6', 'HSDB 1002', 'HY 951', 'Triethylenetetramine', 'NSC 443', 'Trientina [INN-Spanish]', 'Trientinum [INN-Latin]', 'Triethylene tetramine', 'Triethylenetetramine [UN2259] [Corrosive]', 'UN2259', 'triethylenetetraamine', 'N,N-Bis(2-aminoethyl)-1,2-diaminoethane', 'NCGC00091695-01', "N,N'-bis(2-aminoethyl)ethane-1,2-diamine", '132098_ALDRICH', "1,2-Ethanediamine, N,N'-bis(2-aminoethyl)-", '1,4,7,10-Tetraazadecane', '1,8-Diamino-3,6-diazaoctane', '3,6-Diazaoctane-1,8-diamine', 'DEH 24', "Ethylenediamine, N,N'-bis(2-aminoethyl)-", "N,N'-Bis(2-aminoethyl)-1,2-ethanediamine", "N,N'-Bis(2-aminoethyl)ethylenediamine", 'NSC443', 'C07166', 'Trientine', 'WLN: Z2M2M2Z', '90462_FLUKA', '90460_FLUKA', 'Trien'] |  |  | N,N'-bis(2-aminoethyl)ethane-1,2-diamine |  |  | NCCNCCNCCN |  |  | C6H18N4 |  |  | CHA |  |  | 2017
8258 | 0.005918561 | 0.02367424 | 0.01467803 | 0 | 0 | 0 | 0 | 0 | 0 | 0 | 0 | 0 | 0 | 0 | 0 | 0 | 0 | 0 | 0 | 0 | 0.002367424 | 0 | 0 | 0 | 0 | 0 | 0 | 0 | 0 | 0 | 0 | 0 | 0 | 0 | 0 | 0 | 0 | 0 | 0 | 0.9469697 | 0 | 0.006392045 | 0 | 0 | 0 | 0 | 0 | 0 | 0 | 0 | 0 | 10.1039/c7cy01269a | yes |  | 0 | 1.5 |  | 24 | 220 |  |  | 30 |  | N,N′-bis(2-aminoethyl)-1,3-propanediamine |  |  | SAPO-34 |  |  | iron(II) acetate, H3PO4, fumed silica, Al(OH)3 | [13 empty] | ["N,N'-Bis(2-aminoethyl)propane-1,3-diamine", '2-aminoethyl-[3-(2-aminoethylamino)propyl]amine', '96760-19-9', '13002-64-7', '4741-99-5', 'AI3-61714', 'EINECS 225-254-1', 'NSC 19173', '14503_FLUKA', 'N,N&#8242;-Bis(2-aminoethyl)-1,3-propanediamine', "1,3-Propanediamine, N,N'-bis(2-aminoethyl)-", '1,4,8,11-Tetraazaundecane', '1,4,8,11-Tetrazaundecane', '1,9-Diamino-3,7-diazanonane', '3,7-Diazanonane-1,9-diamine', 'Ethylenetrimethyleneethylenetetramine', "N,N'-BIS(2-AMINOETHYL)-1,3-PROPANEDIAMINE", "N,N'-Bis(2-aminoethyl)propane-1,3-diamine", 'NSC19173', '1,3-Propanediamine, N,N-bis(2-aminoethyl)-', 'Diethylenetriamine, 4-(3-aminopropyl)- (8CI)', "N,N'-Bis(2-aminoethyl)-propanediamine", 'N,N-Bis(2-aminoethyl)-1,3-propanediamine', '2,3,2-tet', '2,3,2-tetramine', 'CHEBI:30348', '333131_ALDRICH'] |  |  | N,N'-Bis(2-aminoethyl)propane-1,3-diamine |  |  | NCCNCCCNCCN |  |  | C7H20N4 |  |  | CHA |  |  | 2017
8259 | 0.005918561 | 0.02367424 | 0.01467803 | 0 | 0 | 0 | 0 | 0 | 0 | 0 | 0 | 0 | 0 | 0 | 0 | 0 | 0 | 0 | 0 | 0 | 0.002367424 | 0 | 0 | 0 | 0 | 0 | 0 | 0 | 0 | 0 | 0 | 0 | 0 | 0 | 0 | 0 | 0 | 0 | 0 | 0.9469697 | 0 | 0.006392045 | 0 | 0 | 0 | 0 | 0 | 0 | 0 | 0 | 0 | 10.1039/c7cy01269a | yes |  | 0 | 1.5 |  | 24 | 220 |  |  | 30 |  | 1,2-bis(3-aminopropylamino)ethane |  |  | SAPO-34 |  |  | iron(II) acetate, H3PO4, fumed silica, Al(OH)3 | [13 empty] | ['N-[2-(3-aminopropylamino)ethyl]propane-1,3-diamine', '3-aminopropyl-[2-(3-aminopropylamino)ethyl]amine', '10563-26-5', '50484-73-6', '1,2-Bis(3-aminopropylamino)ethane', '239399_ALDRICH', "3,3'-Ethylenediiminodipropylamine", "1,3-Propanediamine, N,N''-1,2-ethanediylbis-", "1, 3-Propanediamine, N,N''-1,2-ethanediylbis-", '1,5,8, 12-Tetraazadodecane', 'AIDS-127741', 'AIDS127741', "N,N'-Bis(3-aminopropyl)-1,2-diaminoethane", "N,N'-Bis(3-aminopropyl)ethylenediamine", "N,N'-Bis(gamma-aminopropyl)diaminoethane", "N,N'-Di(3-aminopropyl)-1,2-ethylenediamine", 'NSC 180823', '3,2,3-tetramine', 'CHEBI:39476', "N(1'),N(3)-ethane-1,2-diyldipropane-1,3-diamine", "1,3-Propanediamine, N,N''-ethylenebis-", "N,N''-ethylenebis-1,3-propanediamine", '1,5,8,12-Tetraazadodecane', 'EINECS 234-147-9', 'N,N"-(1,2-ETHANEDIYL)BIS-1,3-PROPANEDIAMINE', "N, N'-Bis(3-aminopropyl)ethylenediamine", "N,N'-Di(3-aminopropyl)-1, 2-ethylenediamine", 'NSC180823', 'N~1~-(2-((3-Aminopropyl)amino)ethyl)-1,3-propanediamine', 'LS-119889', "N,N''-1,2-ethanediylbis-1,3-propanediamine"] |  |  | N-[2-(3-aminopropylamino)ethyl]propane-1,3-diamine |  |  | NCCCNCCNCCCN |  |  | C8H22N4 |  |  | CHA |  |  | 2017
8260 | 0.005918561 | 0.02367424 | 0.01467803 | 0 | 0 | 0 | 0 | 0 | 0 | 0 | 0 | 0 | 0 | 0 | 0 | 0 | 0 | 0 | 0 | 0 | 0.002367424 | 0 | 0 | 0 | 0 | 0 | 0 | 0 | 0 | 0 | 0 | 0 | 0 | 0 | 0 | 0 | 0 | 0 | 0 | 0.9469697 | 0 | 0.006392045 | 0 | 0 | 0 | 0 | 0 | 0 | 0 | 0 | 0 | 10.1039/c7cy01269a | yes |  | 0 | 1.5 |  | 24 | 220 |  |  | 30 |  | tetraethylenepentamine |  |  | SAPO-34 |  |  | iron(II) acetate, H3PO4, fumed silica, Al(OH)3 | [13 empty] | ["N'-(2-aminoethyl)-N-[2-(2-aminoethylamino)ethyl]ethane-1,2-diamine", 'bis[2-(2-aminoethylamino)ethyl]amine', '112-57-2', '115254-44-9', 'MLS000028888', 'SMR000059212', 'NCIOpen2_001402', 'C14690', 'NCGC00090964-01', 'PAW', '1,11-Diamino-3,6,9-triazaundecane', "1,2-Ethanediamine, N-(2-aminoethyl)-N'-(2-((2-aminoethyl)amino)ethyl)-", '1,4,7,10,13-Pentaazatridecane', '3,6,9-Triazaundecamethylenediamine', '3,6,9-Triazaundecane-1,11-diamine', '4-04-00-01244 (Beilstein Handbook Reference)', 'AI3-10049', 'BRN 0506966', 'CCRIS 6275', 'DEH 26', 'EINECS 203-986-2', 'HSDB 5171', 'N-(2-Aminoethyl)-N-(2-((2-aminoethyl)amino)ethyl-1,2-ethanediamine)', 'NSC 88603', 'TETRAETHYLENEPENTAMINE', 'Tetraethylene pentamine', 'Tetraethylenepentamine [UN2320] [Corrosive]', 'Tetraethylpentylamine', 'Tetren', 'UN2320', "N-(2-aminoethyl)-N'-{2-[(2-aminoethyl)amino]ethyl}ethane-1,2-diamine", 'NCGC00090964-02', 'T11509_ALDRICH', 'Tetrene', "1,2-Ethanediamine, N-(2-aminoethyl)-N'-[2-[(2-aminoethyl)amino]ethyl]-", 'NSC88603', 'WLN: Z2M2M2M2Z'] |  |  | N'-(2-aminoethyl)-N-[2-(2-aminoethylamino)ethyl]ethane-1,2-diamine |  |  | NCCNCCNCCNCCN |  |  | C8H23N5 |  |  | CHA |  |  | 2017
8261 | 0.005918561 | 0.02367424 | 0.01467803 | 0 | 0 | 0 | 0 | 0 | 0 | 0 | 0 | 0 | 0 | 0 | 0 | 0 | 0 | 0 | 0 | 0 | 0.002367424 | 0 | 0 | 0 | 0 | 0 | 0 | 0 | 0 | 0 | 0 | 0 | 0 | 0 | 0 | 0 | 0 | 0 | 0 | 0.9469697 | 0 | 0.006392045 | 0 | 0 | 0 | 0 | 0 | 0 | 0 | 0 | 0 | 10.1039/c7cy01269a | yes |  | 0 | 1.5 |  | 24 | 220 |  |  | 30 |  | tetraethylenepentamine |  |  | SAPO-34 |  |  | iron(II) acetate, H3PO4, fumed silica, Al(OH)3 | [13 empty] | ["N'-(2-aminoethyl)-N-[2-(2-aminoethylamino)ethyl]ethane-1,2-diamine", 'bis[2-(2-aminoethylamino)ethyl]amine', '112-57-2', '115254-44-9', 'MLS000028888', 'SMR000059212', 'NCIOpen2_001402', 'C14690', 'NCGC00090964-01', 'PAW', '1,11-Diamino-3,6,9-triazaundecane', "1,2-Ethanediamine, N-(2-aminoethyl)-N'-(2-((2-aminoethyl)amino)ethyl)-", '1,4,7,10,13-Pentaazatridecane', '3,6,9-Triazaundecamethylenediamine', '3,6,9-Triazaundecane-1,11-diamine', '4-04-00-01244 (Beilstein Handbook Reference)', 'AI3-10049', 'BRN 0506966', 'CCRIS 6275', 'DEH 26', 'EINECS 203-986-2', 'HSDB 5171', 'N-(2-Aminoethyl)-N-(2-((2-aminoethyl)amino)ethyl-1,2-ethanediamine)', 'NSC 88603', 'TETRAETHYLENEPENTAMINE', 'Tetraethylene pentamine', 'Tetraethylenepentamine [UN2320] [Corrosive]', 'Tetraethylpentylamine', 'Tetren', 'UN2320', "N-(2-aminoethyl)-N'-{2-[(2-aminoethyl)amino]ethyl}ethane-1,2-diamine", 'NCGC00090964-02', 'T11509_ALDRICH', 'Tetrene', "1,2-Ethanediamine, N-(2-aminoethyl)-N'-[2-[(2-aminoethyl)amino]ethyl]-", 'NSC88603', 'WLN: Z2M2M2M2Z'] |  |  | N'-(2-aminoethyl)-N-[2-(2-aminoethylamino)ethyl]ethane-1,2-diamine |  |  | NCCNCCNCCNCCN |  |  | C8H23N5 |  |  | CHA |  |  | 2017
8262 | 0.005918561 | 0.02367424 | 0.01467803 | 0 | 0 | 0 | 0 | 0 | 0 | 0 | 0 | 0 | 0 | 0 | 0 | 0 | 0 | 0 | 0 | 0 | 0.002367424 | 0 | 0 | 0 | 0 | 0 | 0 | 0 | 0 | 0 | 0 | 0 | 0 | 0 | 0 | 0 | 0 | 0 | 0 | 0.9469697 | 0 | 0.006392045 | 0 | 0 | 0 | 0 | 0 | 0 | 0 | 0 | 0 | 10.1039/c7cy01269a | yes |  | 0 | 1.5 |  | 24 | 220 |  |  | 30 |  | pentaethylenehexamine |  |  | SAPO-34 |  |  | iron(II) acetate, H3PO4, fumed silica, Al(OH)3 | [13 empty] | ["N,N'-bis[2-(2-aminoethylamino)ethyl]ethane-1,2-diamine", '2-(2-aminoethylamino)ethyl-[2-[2-(2-aminoethylamino)ethylamino]ethyl]amine', '4067-16-7', '778592-37-3', '3,6,9,12-Tetraazatetradecamethylenediamine', '3,6,9,12-Tetraazatetradecane-1,14-diamine', 'BRN 1768042', 'CCRIS 6264', 'EINECS 223-775-9', 'PEHA', 'PENTAETHYLENEHEXAMINE', 'AIDS-123112', '76438_FLUKA', 'AIDS123112', '292753_ALDRICH'] |  |  | N,N'-bis[2-(2-aminoethylamino)ethyl]ethane-1,2-diamine |  |  | NCCNCCNCCNCCNCCN |  |  | C10H28N6 |  |  | CHA |  |  | 2017
8263 | 0.005918561 | 0.02367424 | 0.01467803 | 0 | 0 | 0 | 0 | 0 | 0 | 0 | 0 | 0 | 0 | 0 | 0 | 0 | 0 | 0 | 0 | 0 | 0.002367424 | 0 | 0 | 0 | 0 | 0 | 0 | 0 | 0 | 0 | 0 | 0 | 0 | 0 | 0 | 0 | 0 | 0 | 0 | 0.9469697 | 0 | 0.006392045 | 0 | 0 | 0 | 0 | 0 | 0 | 0 | 0 | 0 | 10.1039/c7cy01269a | yes |  | 0 | 1.5 |  | 14 | 190 |  |  | 30 |  | morpholine |  |  | SAPO-34 |  |  | iron(II) acetate, H3PO4, fumed silica, Al(OH)3 | [13 empty] | ['Morpholine', '110-91-8', '147366-31-2', '61791-40-0', '88542-81-8', '96122-95-1', '99108-56-2', '1-Oxa-4-azacyclohexane', '2H-1,4-Oxazine, tetrahydro-', '4H-1,4-Oxazine, tetrahydro-', 'BASF 238', 'Diethylene imidoxide', 'Diethylene oximide', 'Diethyleneimide oxide', 'Diethylenimide oxide', 'Morpholine', 'NSC9376', 'Tetrahydro-1,4-isoxazine', 'Tetrahydro-1,4-oxazine', 'Tetrahydro-2H-1,4-oxazine', 'Tetrahydro-p-oxazine', 'WLN: T6M DOTJ', 'p-Isoxazine, tetrahydro-', 'C14452', '90179_FLUKA', 'nchembio800-comp6', '134236_SIAL', 'Oprea1_317540', '4-27-00-00015 (Beilstein Handbook Reference)', 'AI3-01231', 'BRN 0102549', 'CCRIS 2482', 'Caswell No. 584', 'Drewamine', 'EINECS 203-815-1', 'EPA Pesticide Chemical Code 054701', 'HSDB 102', 'Morpholine [UN2054] [Flammable liquid]', 'NSC 9376', 'UN2054', 'NCIMech_000154', '252360_SIAL', 'ST5213815', 'CHEBI:34856', 'EINECS 263-172-8', 'Morpholine, 4-soya alkyl derivs.', 'InChI=1/C4H9NO/c1-3-6-4-2-5-1/h5H,1-4H', '69880_FLUKA', 'nchembio800_comp6', '394467_ALDRICH', '643599_ALDRICH', 'Morpholine on Rasta Resin', 'AIDS-018605', 'AIDS018605', 'NCIOpen2_007748'] |  |  | Morpholine |  |  | C1COCCN1 |  |  | C4H9NO |  |  | CHA |  |  | 2017
8264 | 0.004715869 | 0.02357934 | 0.01886348 | 0 | 0 | 0 | 0 | 0 | 0 | 0 | 0 | 0 | 0 | 0 | 0 | 0 | 0 | 0 | 0 | 0 | 0.002357934 | 0 | 0 | 0 | 0 | 0 | 0 | 0 | 0 | 0 | 0 | 0 | 0 | 0 | 0 | 0 | 0 | 0 | 0 | 0.9431738 | 0 | 0.004715869 | 0.002593728 | 0 | 0 | 0 | 0 | 0 | 0 | 0 | 0 | 10.1039/c7cy01269a | yes | 0 | 0 | 1.5 |  | 96 | 190 |  |  | 30 | 0 | tetraethylammonium | tetrabutylammonium |  | SAPO-34 |  |  | iron(II) acetate, H3PO4, fumed silica, Al(OH)3 |  | 0 | 0 | 0 | 0 | 0 | 0 | 0 | 0 |  |  |  |  | ['tetraethylazanium', 'Tetraethylammonium', '4-04-00-00331 (Beilstein Handbook Reference)', 'AMMONIUM, TETRAETHYL-', 'BRN 1738225', 'Ethanaminium, N,N,N-triethyl- (9CI)', 'N,N,N-Triethylethanaminium', 'Tetraetilammonio [Italian]', 'Tetramon', 'Tetrylammonium', 'ZINC00896981', 'Lopac-T-2265', 'CHEBI:44296', 'NEt4(+)', '[NEt4](+)', 'Ammonium, tetraethyl-, dodeca-.mu.-chlorohexachlorohexatantalate(2-)(2:1), octahedro-', 'Ethanaminium, N,N,N-triethyl-, dodeca-.mu.-chlorohexachlorohexatantalate(2-) octahedro (2:1)', 'NSC156315', 'nchembio874-comp2', 'NCGC00016008-01', 'NET', 'tetraethylazanium', 'InChI=1/C8H20N/c1-5-9(6-2,7-3)8-4/h5-8H2,1-4H3/q+', 'C07512', 'Tetraethylammonium', 'E4N', 'TETRAETHYLAMMONIUM ION'] | ['tetrabutylazanium', 'Tetrabutylammonium', '122544-96-1', '70623-38-0', '63314-37-4', 'InChI=1/C16H36N/c1-5-9-13-17(14-10-6-2,15-11-7-3)16-12-8-4/h5-16H2,1-4H3/q+', 'TETRABUTYLAMMONIUM ION', 'TBA', 'ZINC01706222', 'tetrabutylazanium', '1-Butanaminium, N,N,N-tributyl-', 'Tetrabutylammonium'] |  | tetraethylazanium | tetrabutylazanium |  | CC[N+](CC)(CC)CC | CCCC[N+](CCCC)(CCCC)CCCC |  | C8H20N | C16H36N |  | CHA |  |  | 2017
8265
8266 | 0.4 | 0 | 0 | 0 | 0 | 0 | 0 | 0 | 0 | 0 | 0 | 0 | 0 | 0 | 0 | 0.6 | 0 | 0 | 0 | 0 | 0 | 0 | 0 | 0 | 0 | 0 | 0 | 0 | 0 | 0 | 0 | 0 | 0 | 0 | 0 | 0 | 0 | 0 | 0 | 0 | 0 | 0 | 0 | 0 | 0 | 0 | 0 | 0 | 0 | 0 | 0 | 10.1039/c7dt00640c | yes |  | 0 | [8 empty] | hexamethyleneimine |  |  | MWW | [13 empty] | Synthesis of two titanosilicates with distinct interlayer connections from similar gels | ['similar synthetic gels free', 'vertically misaligned mww layers', 'phase alkene epoxidation'] | [] | ['azepane', '111-49-9', 'CHEBI:32616', 'azepane', 'NCGC00091040-01', 'H10401_ALDRICH', '1H-Azepine, hexahydro-', 'Azacycloheptane', 'Azepine, hexahydro-', 'Cyclohexamethylenimine', 'G 0', 'Hexahydro-1H-azepine', 'Hexahydroazepine', 'Hexamethylene imine', 'Hexamethylenimine', 'Homopiperidine', 'NSC16236', 'Perhydroazepine', 'WLN: T7MTJ', 'InChI=1/C6H13N/c1-2-4-6-7-5-3-1/h7H,1-6H', '1-Azacycloheptane', '5-20-04-00003 (Beilstein Handbook Reference)', 'AI3-26610', 'BRN 0001084', 'CP 18407', 'Cycloheptane, 1-aza-', 'EINECS 203-875-9', 'HSDB 562', 'Hexamethyleneimine', 'Hexamethyleneimine [UN2493] [Flammable liquid]', 'NSC 16236', 'UN2493', 'ST5213818'] |  |  | azepane |  |  | C1CCCNCC1 |  |  | C6H13N |  |  | MWW |  |  | 2017
8267 | 0.03174603 | 0 | 0 | 0 | 0 | 0 | 0 | 0 | 0 | 0 | 0 | 0 | 0 | 0.003174603 | 0 | 0 | 0 | 0 | 0 | 0 | 0 | 0 | 0 | 0 | 0 | 0 | 0 | 0 | 0 | 0 | 0 | 0 | 0 | 0 | 0 | 0 | 0 | 0 | 0 | 0.952381 | 0 | 0.006349206 | 0 | 0 | 0 | 0 | 0 | 0 | 0 | 0 | 0 | 10.1039/c7dt00640c | yes |  | 0.006349206 | 6 | 80 | 120 | 170 | yes |  | 80 |  | 1,3-Bis(cyclohexyl)imidazolium |  |  | SSZ-70 |  |  | TBOT, fumed silica | [13 empty] | 1,3-dicyclohexylimidazol-1-ium |  |  | 1,3-dicyclohexylimidazol-1-ium |  |  | c1c[n+](C2CCCCC2)cn1C1CCCCC1 |  |  | C15H25N2 |  |  | *-SVY |  |  | 2017
8268 | 0.03137747 | 0 | 0 | 0 | 0 | 0 | 0 | 0 | 0 | 0 | 0 | 0 | 0 | 0.003137747 | 0 | 0 | 0 | 0 | 0 | 0 | 0 | 0 | 0 | 0 | 0 | 0 | 0 | 0 | 0 | 0 | 0 | 0 | 0 | 0 | 0 | 0 | 0 | 0 | 0 | 0.9413241 | 0 | 0.005020395 | 0.01411986 | 0 | 0 | 0 | 0 | 0 | 0 | 0 | 0 | 10.1039/c7dt00640c | yes | 0 | 0.005020395 | 6 | 80 | 120 | 170 | yes |  | 80 | 0 | 1,3-Bis(cyclohexyl)imidazolium | Hexamethyleneimine |  | ECNU-6 |  |  | TBOT, fumed silica |  | 0 | 0 | 0 | 0 | 0 | 0 | 0 | 0 |  |  |  |  | 1,3-dicyclohexylimidazol-1-ium | ['azepane', '111-49-9', 'CHEBI:32616', 'azepane', 'NCGC00091040-01', 'H10401_ALDRICH', '1H-Azepine, hexahydro-', 'Azacycloheptane', 'Azepine, hexahydro-', 'Cyclohexamethylenimine', 'G 0', 'Hexahydro-1H-azepine', 'Hexahydroazepine', 'Hexamethylene imine', 'Hexamethylenimine', 'Homopiperidine', 'NSC16236', 'Perhydroazepine', 'WLN: T7MTJ', 'InChI=1/C6H13N/c1-2-4-6-7-5-3-1/h7H,1-6H', '1-Azacycloheptane', '5-20-04-00003 (Beilstein Handbook Reference)', 'AI3-26610', 'BRN 0001084', 'CP 18407', 'Cycloheptane, 1-aza-', 'EINECS 203-875-9', 'HSDB 562', 'Hexamethyleneimine', 'Hexamethyleneimine [UN2493] [Flammable liquid]', 'NSC 16236', 'UN2493', 'ST5213818'] |  | 1,3-dicyclohexylimidazol-1-ium | azepane |  | c1c[n+](C2CCCCC2)cn1C1CCCCC1 | C1CCCNCC1 |  | C15H25N2 | C6H13N |  |  |  |  | 2017
8269
8270 | 0.1315789 | 0 | 0 | 0 | 0 | 0 | 0 | 0 | 0 | 0 | 0 | 0 | 0.01315789 | 0 | 0 | 0 | 0 | 0 | 0 | 0 | 0 | 0 | 0 | 0 | 0 | 0 | 0 | 0 | 0 | 0 | 0 | 0 | 0 | 0 | 0 | 0 | 0 | 0 | 0 | 0.7236842 | 0 | 0.06578947 | 0 | 0 | 0 | 0 | 0 | 0 | 0 | 0 | 0 | 10.1039/c7dt01087g | yes |  | 0.06578947 |  |  | 168 | 150 | yes |  |  |  | diethyldimethylammonium |  |  | AST |  |  | TEOS, GeO2, zeolite beta | [10 empty] | Direct synthesis of hydrothermally stable Ge-IWR zeolites | ['simple quaternary ammonium cation', 'germanosilicate zeolites greatly retards', 'experimental data unambiguously proves'] | ['agilent 7890 gas chromatograph', 'weight hourly space velocity', '10 mm diameter ),'] | ['diethyl-dimethylazanium', 'diethyl-dimethyl-ammonium', 'diethyl-dimethylammonium', 'diethyl-dimethyl-azanium'] |  |  | diethyl-dimethylazanium |  |  | CC[N+](C)(C)CC |  |  | C6H16N |  |  | AST |  |  | 2017
8271 | 0.1298701 | 0 | 0 | 0 | 0 | 0 | 0 | 0 | 0 | 0 | 0 | 0 | 0.02597403 | 0 | 0 | 0 | 0 | 0 | 0 | 0 | 0 | 0 | 0 | 0 | 0 | 0 | 0 | 0 | 0 | 0 | 0 | 0 | 0 | 0 | 0 | 0 | 0 | 0 | 0 | 0.7142857 | 0 | 0.06493506 | 0 | 0 | 0 | 0 | 0 | 0 | 0 | 0 | 0 | 10.1039/c7dt01087g | yes |  | 0.06493506 |  |  | 168 | 150 | yes |  |  |  | diethyldimethylammonium |  |  | CDO |  |  | TEOS, GeO2, zeolite beta | [13 empty] | ['diethyl-dimethylazanium', 'diethyl-dimethyl-ammonium', 'diethyl-dimethylammonium', 'diethyl-dimethyl-azanium'] |  |  | diethyl-dimethylazanium |  |  | CC[N+](C)(C)CC |  |  | C6H16N |  |  | CDO |  |  | 2017
8272 | 0.125 | 0 | 0 | 0 | 0 | 0 | 0 | 0 | 0 | 0 | 0 | 0 | 0.0625 | 0 | 0 | 0 | 0 | 0 | 0 | 0 | 0 | 0 | 0 | 0 | 0 | 0 | 0 | 0 | 0 | 0 | 0 | 0 | 0 | 0 | 0 | 0 | 0 | 0 | 0 | 0.6875 | 0 | 0.0625 | 0 | 0 | 0 | 0 | 0 | 0 | 0 | 0 | 0 | 10.1039/c7dt01087g | yes |  | 0.0625 |  |  | 168 | 150 | yes |  |  |  | diethyldimethylammonium |  |  | IWR | AST |  | TEOS, GeO2, zeolite beta | [13 empty] | ['diethyl-dimethylazanium', 'diethyl-dimethyl-ammonium', 'diethyl-dimethylammonium', 'diethyl-dimethyl-azanium'] |  |  | diethyl-dimethylazanium |  |  | CC[N+](C)(C)CC |  |  | C6H16N |  |  | IWR | AST |  | 2017
8273 | 0.1315443 | 0.0002630887 | 0 | 0 | 0 | 0 | 0 | 0 | 0 | 0 | 0 | 0 | 0.01315443 | 0 | 0 | 0 | 0 | 0 | 0 | 0 | 0 | 0 | 0 | 0 | 0 | 0 | 0 | 0 | 0 | 0 | 0 | 0 | 0 | 0 | 0 | 0 | 0 | 0 | 0 | 0.7234938 | 0 | 0.06577217 | 0 | 0 | 0 | 0 | 0 | 0 | 0 | 0 | 0 | 10.1039/c7dt01087g | yes |  | 0.06577217 |  |  | 168 | 150 | yes |  |  |  | diethyldimethylammonium |  |  | IWR | CDO |  | TEOS, GeO2, zeolite beta | [13 empty] | ['diethyl-dimethylazanium', 'diethyl-dimethyl-ammonium', 'diethyl-dimethylammonium', 'diethyl-dimethyl-azanium'] |  |  | diethyl-dimethylazanium |  |  | CC[N+](C)(C)CC |  |  | C6H16N |  |  | IWR | CDO |  | 2017
8274 | 0.1298364 | 0.0002596728 | 0 | 0 | 0 | 0 | 0 | 0 | 0 | 0 | 0 | 0 | 0.02596728 | 0 | 0 | 0 | 0 | 0 | 0 | 0 | 0 | 0 | 0 | 0 | 0 | 0 | 0 | 0 | 0 | 0 | 0 | 0 | 0 | 0 | 0 | 0 | 0 | 0 | 0 | 0.7141002 | 0 | 0.0649182 | 0 | 0 | 0 | 0 | 0 | 0 | 0 | 0 | 0 | 10.1039/c7dt01087g | yes |  | 0.0649182 |  |  | 168 | 150 | yes |  |  |  | diethyldimethylammonium |  |  | IWR | CDO |  | TEOS, GeO2, zeolite beta | [13 empty] | ['diethyl-dimethylazanium', 'diethyl-dimethyl-ammonium', 'diethyl-dimethylammonium', 'diethyl-dimethyl-azanium'] |  |  | diethyl-dimethylazanium |  |  | CC[N+](C)(C)CC |  |  | C6H16N |  |  | IWR | CDO |  | 2017
8275 | 0.1249688 | 0.0002499375 | 0 | 0 | 0 | 0 | 0 | 0 | 0 | 0 | 0 | 0 | 0.06248438 | 0 | 0 | 0 | 0 | 0 | 0 | 0 | 0 | 0 | 0 | 0 | 0 | 0 | 0 | 0 | 0 | 0 | 0 | 0 | 0 | 0 | 0 | 0 | 0 | 0 | 0 | 0.6873282 | 0 | 0.06248438 | 0 | 0 | 0 | 0 | 0 | 0 | 0 | 0 | 0 | 10.1039/c7dt01087g | yes |  | 0.06248438 |  |  | 168 | 150 | yes |  |  |  | diethyldimethylammonium |  |  | IWR |  |  | TEOS, GeO2, zeolite beta | [13 empty] | ['diethyl-dimethylazanium', 'diethyl-dimethyl-ammonium', 'diethyl-dimethylammonium', 'diethyl-dimethyl-azanium'] |  |  | diethyl-dimethylazanium |  |  | CC[N+](C)(C)CC |  |  | C6H16N |  |  | IWR |  |  | 2017
8276 | 0.1249219 | 0.0006246096 | 0 | 0 | 0 | 0 | 0 | 0 | 0 | 0 | 0 | 0 | 0.06246096 | 0 | 0 | 0 | 0 | 0 | 0 | 0 | 0 | 0 | 0 | 0 | 0 | 0 | 0 | 0 | 0 | 0 | 0 | 0 | 0 | 0 | 0 | 0 | 0 | 0 | 0 | 0.6870706 | 0 | 0.06246096 | 0 | 0 | 0 | 0 | 0 | 0 | 0 | 0 | 0 | 10.1039/c7dt01087g | yes |  | 0.06246096 |  |  | 168 | 150 | yes |  |  |  | diethyldimethylammonium |  |  | IWR |  |  | TEOS, GeO2, zeolite beta | [13 empty] | ['diethyl-dimethylazanium', 'diethyl-dimethyl-ammonium', 'diethyl-dimethylammonium', 'diethyl-dimethyl-azanium'] |  |  | diethyl-dimethylazanium |  |  | CC[N+](C)(C)CC |  |  | C6H16N |  |  | IWR |  |  | 2017
8277 | 0.1248439 | 0.001248439 | 0 | 0 | 0 | 0 | 0 | 0 | 0 | 0 | 0 | 0 | 0.06242197 | 0 | 0 | 0 | 0 | 0 | 0 | 0 | 0 | 0 | 0 | 0 | 0 | 0 | 0 | 0 | 0 | 0 | 0 | 0 | 0 | 0 | 0 | 0 | 0 | 0 | 0 | 0.6866417 | 0 | 0.06242197 | 0 | 0 | 0 | 0 | 0 | 0 | 0 | 0 | 0 | 10.1039/c7dt01087g | yes |  | 0.06242197 |  |  | 168 | 150 | yes |  |  |  | diethyldimethylammonium |  |  | IWR |  |  | TEOS, GeO2, zeolite beta | [13 empty] | ['diethyl-dimethylazanium', 'diethyl-dimethyl-ammonium', 'diethyl-dimethylammonium', 'diethyl-dimethyl-azanium'] |  |  | diethyl-dimethylazanium |  |  | CC[N+](C)(C)CC |  |  | C6H16N |  |  | IWR |  |  | 2017
8278 | 0.1246883 | 0.002493766 | 0 | 0 | 0 | 0 | 0 | 0 | 0 | 0 | 0 | 0 | 0.06234414 | 0 | 0 | 0 | 0 | 0 | 0 | 0 | 0 | 0 | 0 | 0 | 0 | 0 | 0 | 0 | 0 | 0 | 0 | 0 | 0 | 0 | 0 | 0 | 0 | 0 | 0 | 0.6857855 | 0 | 0.06234414 | 0 | 0 | 0 | 0 | 0 | 0 | 0 | 0 | 0 | 10.1039/c7dt01087g | yes |  | 0.06234414 |  |  | 168 | 150 | yes |  |  |  | diethyldimethylammonium |  |  | LEV |  |  | TEOS, GeO2, aluimnum isoproprate | [13 empty] | ['diethyl-dimethylazanium', 'diethyl-dimethyl-ammonium', 'diethyl-dimethylammonium', 'diethyl-dimethyl-azanium'] |  |  | diethyl-dimethylazanium |  |  | CC[N+](C)(C)CC |  |  | C6H16N |  |  | LEV |  |  | 2017
8279 | 0.1176194 | 0.0002352388 | 0 | 0 | 0 | 0 | 0 | 0 | 0 | 0 | 0 | 0 | 0.1176194 | 0 | 0 | 0 | 0 | 0 | 0 | 0 | 0 | 0 | 0 | 0 | 0 | 0 | 0 | 0 | 0 | 0 | 0 | 0 | 0 | 0 | 0 | 0 | 0 | 0 | 0 | 0.6469066 | 0 | 0.05880969 | 0 | 0 | 0 | 0 | 0 | 0 | 0 | 0 | 0 | 10.1039/c7dt01087g | yes |  | 0.05880969 |  |  | 168 | 150 | yes |  |  |  | diethyldimethylammonium |  |  | IWR |  |  | TEOS, GeO2, zeolite beta | [13 empty] | ['diethyl-dimethylazanium', 'diethyl-dimethyl-ammonium', 'diethyl-dimethylammonium', 'diethyl-dimethyl-azanium'] |  |  | diethyl-dimethylazanium |  |  | CC[N+](C)(C)CC |  |  | C6H16N |  |  | IWR |  |  | 2017
8280 | 0.105241 | 0.000210482 | 0 | 0 | 0 | 0 | 0 | 0 | 0 | 0 | 0 | 0 | 0.210482 | 0 | 0 | 0 | 0 | 0 | 0 | 0 | 0 | 0 | 0 | 0 | 0 | 0 | 0 | 0 | 0 | 0 | 0 | 0 | 0 | 0 | 0 | 0 | 0 | 0 | 0 | 0.5788255 | 0 | 0.0526205 | 0 | 0 | 0 | 0 | 0 | 0 | 0 | 0 | 0 | 10.1039/c7dt01087g | yes |  | 0.0526205 |  |  | 168 | 150 | yes |  |  |  | diethyldimethylammonium |  |  | IWR |  |  | TEOS, GeO2, zeolite beta | [13 empty] | ['diethyl-dimethylazanium', 'diethyl-dimethyl-ammonium', 'diethyl-dimethylammonium', 'diethyl-dimethyl-azanium'] |  |  | diethyl-dimethylazanium |  |  | CC[N+](C)(C)CC |  |  | C6H16N |  |  | IWR |  |  | 2017
8281 | 0.0799872 | 0.0001599744 | 0 | 0 | 0 | 0 | 0 | 0 | 0 | 0 | 0 | 0 | 0.399936 | 0 | 0 | 0 | 0 | 0 | 0 | 0 | 0 | 0 | 0 | 0 | 0 | 0 | 0 | 0 | 0 | 0 | 0 | 0 | 0 | 0 | 0 | 0 | 0 | 0 | 0 | 0.4399296 | 0 | 0.0399936 | 0 | 0 | 0 | 0 | 0 | 0 | 0 | 0 | 0 | 10.1039/c7dt01087g | yes |  | 0.0399936 |  |  | 168 | 150 | yes |  |  |  | diethyldimethylammonium |  |  | IWR |  |  | TEOS, GeO2, zeolite beta | [13 empty] | ['diethyl-dimethylazanium', 'diethyl-dimethyl-ammonium', 'diethyl-dimethylammonium', 'diethyl-dimethyl-azanium'] |  |  | diethyl-dimethylazanium |  |  | CC[N+](C)(C)CC |  |  | C6H16N |  |  | IWR |  |  | 2017
8282 | 0.08195378 | 0.0001639076 | 0 | 0 | 0 | 0 | 0 | 0 | 0 | 0 | 0 | 0 | 0.01639076 | 0 | 0 | 0 | 0 | 0 | 0 | 0 | 0 | 0 | 0 | 0 | 0 | 0 | 0 | 0 | 0 | 0 | 0 | 0 | 0 | 0 | 0 | 0 | 0 | 0 | 0 | 0.8195378 | 0 | 0.04097689 | 0 | 0 | 0 | 0 | 0 | 0 | 0 | 0 | 0 | 10.1039/c7dt01087g | yes |  | 0.04097689 |  |  | 168 | 150 | yes |  |  |  | diethyldimethylammonium |  |  | MFI |  |  | TEOS, GeO2, zeolite beta | [13 empty] | ['diethyl-dimethylazanium', 'diethyl-dimethyl-ammonium', 'diethyl-dimethylammonium', 'diethyl-dimethyl-azanium'] |  |  | diethyl-dimethylazanium |  |  | CC[N+](C)(C)CC |  |  | C6H16N |  |  | MFI |  |  | 2017
8283 | 0.0799872 | 0.0001599744 | 0 | 0 | 0 | 0 | 0 | 0 | 0 | 0 | 0 | 0 | 0.0399936 | 0 | 0 | 0 | 0 | 0 | 0 | 0 | 0 | 0 | 0 | 0 | 0 | 0 | 0 | 0 | 0 | 0 | 0 | 0 | 0 | 0 | 0 | 0 | 0 | 0 | 0 | 0.799872 | 0 | 0.0399936 | 0 | 0 | 0 | 0 | 0 | 0 | 0 | 0 | 0 | 10.1039/c7dt01087g | yes |  | 0.0399936 |  |  | 168 | 150 | yes |  |  |  | diethyldimethylammonium |  |  | MFI |  |  | TEOS, GeO2, zeolite beta | [13 empty] | ['diethyl-dimethylazanium', 'diethyl-dimethyl-ammonium', 'diethyl-dimethylammonium', 'diethyl-dimethyl-azanium'] |  |  | diethyl-dimethylazanium |  |  | CC[N+](C)(C)CC |  |  | C6H16N |  |  | MFI |  |  | 2017
8284 | 0.05813278 | 0.0001162656 | 0 | 0 | 0 | 0 | 0 | 0 | 0 | 0 | 0 | 0 | 0.01162656 | 0 | 0 | 0 | 0 | 0 | 0 | 0 | 0 | 0 | 0 | 0 | 0 | 0 | 0 | 0 | 0 | 0 | 0 | 0 | 0 | 0 | 0 | 0 | 0 | 0 | 0 | 0.8719916 | 0 | 0.02906639 | 0 | 0 | 0 | 0 | 0 | 0 | 0 | 0 | 0 | 10.1039/c7dt01087g | yes |  | 0.02906639 |  |  | 168 | 150 | yes |  |  |  | diethyldimethylammonium |  |  | MFI |  |  | TEOS, GeO2, zeolite beta | [13 empty] | ['diethyl-dimethylazanium', 'diethyl-dimethyl-ammonium', 'diethyl-dimethylammonium', 'diethyl-dimethyl-azanium'] |  |  | diethyl-dimethylazanium |  |  | CC[N+](C)(C)CC |  |  | C6H16N |  |  | MFI |  |  | 2017
8285 | 0.05713633 | 0.0001142727 | 0 | 0 | 0 | 0 | 0 | 0 | 0 | 0 | 0 | 0 | 0.02856816 | 0 | 0 | 0 | 0 | 0 | 0 | 0 | 0 | 0 | 0 | 0 | 0 | 0 | 0 | 0 | 0 | 0 | 0 | 0 | 0 | 0 | 0 | 0 | 0 | 0 | 0 | 0.8570449 | 0 | 0.02856816 | 0 | 0 | 0 | 0 | 0 | 0 | 0 | 0 | 0 | 10.1039/c7dt01087g | yes | 0 | 0.02856816 | 0 | 0 | 168 | 150 | yes |  | 0 | 0 | diethyldimethylammonium |  |  | MFI |  |  | TEOS, GeO2, zeolite beta |  | 0 | 0 | 0 | 0 | 0 | 0 | 0 | 0 |  |  |  |  | ['diethyl-dimethylazanium', 'diethyl-dimethyl-ammonium', 'diethyl-dimethylammonium', 'diethyl-dimethyl-azanium'] |  |  | diethyl-dimethylazanium |  |  | CC[N+](C)(C)CC |  |  | C6H16N |  |  | MFI |  |  | 2017
8286
8287 | 0.02834043 | 0 | 0 | 0 | 0 | 0 | 0 | 0 | 0 | 0 | 0 | 0 | 0.05676596 | 0 | 0 | 0 | 0 | 0 | 0 | 0 | 0 | 0 | 0 | 0 | 0 | 0 | 0 | 0 | 0 | 0 | 0 | 0 | 0 | 0 | 0 | 0 | 0 | 0 | 0 | 0.8510638 | 0 | 0.0212766 | 0 | 0 | 0 | 0 | 0 | 0 | 0 | 0 | 0 | 10.1039/c7dt03751a | yes |  | 0.04255319 | 0.5 | 25 | 252 | 175 | no |  |  |  | Decamethonium |  |  | UOV |  |  | GeO2, Cab-O-Sil M5 | Aldrich, Supelco |  |  |  | 0.5 | [5 empty] | Insight into the ADOR zeolite-to-zeolite transformation: the UOV case | ['parent material possessing si', 'layer reassembly followed using', 'low ph (<- 1'] | ['97 %, lachner ).', 'ion exchange using ambersep', '98 %, lachner ),'] | ['trimethyl-(10-trimethylazaniumyldecyl)azanium', 'trimethyl-(10-trimethylammoniodecyl)ammonium', 'AIDS-155920', 'AIDS155920', 'Ammonium, {decamethylenebis[trimethyl-,} dibromide', 'Prestwick2_000968', 'Prestwick3_000968', 'Decamethylene {bis[trimethylammonium} bromide]', 'Decamethylene-1, 10-bistrimethylammonium dibromide', 'Decamethylene-1, 10-bistrimethylammonium-', 'NSC27268 (DIBROMIDE SALT)', 'Syncurine (*dibromide salt*)', 'Trimethyl(10-(trimethyl-lambda~5~-azanyl)decyl)-lambda~5~-azane', 'DECAMETHONIUM ION', 'C 10 (VAN) (*dibromide salt*)', 'Prestwick0_000968', 'Decamethonium (*dibromide salt*)', 'CHEBI:41934', "N,N,N,N',N',N'-hexamethyl-1,10-decanediaminium", "N,N,N,N',N',N'-hexamethyldecane-1,10-diaminium", 'decamethylenebis(trimethylammonium)', "1,10-Decanediaminium, N,N,N,N',N',N'-hexamethyl-", "1,10-Decanediaminium, N,N,N,N',N',N'-hexamethyl- (9CI)", 'Ammonium, decamethylenebis(trimethyl-', 'BRN 1774794', 'Decamethonum', 'HSDB 3221', 'DME', 'BSPBio_000975', 'InChI=1/C16H38N2/c1-17(2,3)15-13-11-9-7-8-10-12-14-16-18(4,5)6/h7-16H2,1-6H3/q+', 'Prestwick1_000968', 'SPBio_002896', 'AIDS-351484', 'AIDS351484', 'NCGC00163237-01', 'ZINC01532339', 'Lopac-D-1260', 'NCGC00015323-01', 'trimethyl-(10-trimethylazaniumyldecyl)azanium', 'CAS-541-22-0', 'NCGC00015323-02', 'BPBio1_001073', 'C11733', 'Decamethonium', 'Lopac0_000385', '541-22-0 (DIBROMIDE SALT)'] |  |  | trimethyl-(10-trimethylazaniumyldecyl)azanium |  |  | C[N+](C)(C)CCCCCCCCCC[N+](C)(C)C |  |  | C16H38N2 |  |  | UOV |  |  | 2018
8288 | 0.04933333 | 0 | 0 | 0 | 0 | 0 | 0 | 0 | 0 | 0 | 0 | 0 | 0.09881481 | 0 | 0 | 0 | 0 | 0 | 0 | 0 | 0 | 0 | 0 | 0 | 0 | 0 | 0 | 0 | 0 | 0 | 0 | 0 | 0 | 0 | 0 | 0 | 0 | 0 | 0 | 0.7407407 | 0 | 0.03703704 | 0 | 0 | 0 | 0 | 0 | 0 | 0 | 0 | 0 | 10.1039/c7dt03751a | yes |  | 0.07407407 | 0.5 | 25 | 252 | 175 | no |  |  |  | Decamethonium |  |  | UOV |  |  | GeO2, Cab-O-Sil M5 | Aldrich, Supelco |  |  |  | 2.4 | [8 empty] | ['trimethyl-(10-trimethylazaniumyldecyl)azanium', 'trimethyl-(10-trimethylammoniodecyl)ammonium', 'AIDS-155920', 'AIDS155920', 'Ammonium, {decamethylenebis[trimethyl-,} dibromide', 'Prestwick2_000968', 'Prestwick3_000968', 'Decamethylene {bis[trimethylammonium} bromide]', 'Decamethylene-1, 10-bistrimethylammonium dibromide', 'Decamethylene-1, 10-bistrimethylammonium-', 'NSC27268 (DIBROMIDE SALT)', 'Syncurine (*dibromide salt*)', 'Trimethyl(10-(trimethyl-lambda~5~-azanyl)decyl)-lambda~5~-azane', 'DECAMETHONIUM ION', 'C 10 (VAN) (*dibromide salt*)', 'Prestwick0_000968', 'Decamethonium (*dibromide salt*)', 'CHEBI:41934', "N,N,N,N',N',N'-hexamethyl-1,10-decanediaminium", "N,N,N,N',N',N'-hexamethyldecane-1,10-diaminium", 'decamethylenebis(trimethylammonium)', "1,10-Decanediaminium, N,N,N,N',N',N'-hexamethyl-", "1,10-Decanediaminium, N,N,N,N',N',N'-hexamethyl- (9CI)", 'Ammonium, decamethylenebis(trimethyl-', 'BRN 1774794', 'Decamethonum', 'HSDB 3221', 'DME', 'BSPBio_000975', 'InChI=1/C16H38N2/c1-17(2,3)15-13-11-9-7-8-10-12-14-16-18(4,5)6/h7-16H2,1-6H3/q+', 'Prestwick1_000968', 'SPBio_002896', 'AIDS-351484', 'AIDS351484', 'NCGC00163237-01', 'ZINC01532339', 'Lopac-D-1260', 'NCGC00015323-01', 'trimethyl-(10-trimethylazaniumyldecyl)azanium', 'CAS-541-22-0', 'NCGC00015323-02', 'BPBio1_001073', 'C11733', 'Decamethonium', 'Lopac0_000385', '541-22-0 (DIBROMIDE SALT)'] |  |  | trimethyl-(10-trimethylazaniumyldecyl)azanium |  |  | C[N+](C)(C)CCCCCCCCCC[N+](C)(C)C |  |  | C16H38N2 |  |  | UOV |  |  | 2018
8289 | 0.03651064 | 0 | 0 | 0 | 0 | 0 | 0 | 0 | 0 | 0 | 0 | 0 | 0.04859574 | 0 | 0 | 0 | 0 | 0 | 0 | 0 | 0 | 0 | 0 | 0 | 0 | 0 | 0 | 0 | 0 | 0 | 0 | 0 | 0 | 0 | 0 | 0 | 0 | 0 | 0 | 0.8510638 | 0 | 0.0212766 | 0 | 0 | 0 | 0 | 0 | 0 | 0 | 0 | 0 | 10.1039/c7dt03751a | yes |  | 0.04255319 | 0.5 | 25 | 252 | 175 | no |  |  |  | Decamethonium |  |  | UOV |  |  | GeO2, Cab-O-Sil M5 | Aldrich, Supelco |  |  |  | 0.4 | [8 empty] | ['trimethyl-(10-trimethylazaniumyldecyl)azanium', 'trimethyl-(10-trimethylammoniodecyl)ammonium', 'AIDS-155920', 'AIDS155920', 'Ammonium, {decamethylenebis[trimethyl-,} dibromide', 'Prestwick2_000968', 'Prestwick3_000968', 'Decamethylene {bis[trimethylammonium} bromide]', 'Decamethylene-1, 10-bistrimethylammonium dibromide', 'Decamethylene-1, 10-bistrimethylammonium-', 'NSC27268 (DIBROMIDE SALT)', 'Syncurine (*dibromide salt*)', 'Trimethyl(10-(trimethyl-lambda~5~-azanyl)decyl)-lambda~5~-azane', 'DECAMETHONIUM ION', 'C 10 (VAN) (*dibromide salt*)', 'Prestwick0_000968', 'Decamethonium (*dibromide salt*)', 'CHEBI:41934', "N,N,N,N',N',N'-hexamethyl-1,10-decanediaminium", "N,N,N,N',N',N'-hexamethyldecane-1,10-diaminium", 'decamethylenebis(trimethylammonium)', "1,10-Decanediaminium, N,N,N,N',N',N'-hexamethyl-", "1,10-Decanediaminium, N,N,N,N',N',N'-hexamethyl- (9CI)", 'Ammonium, decamethylenebis(trimethyl-', 'BRN 1774794', 'Decamethonum', 'HSDB 3221', 'DME', 'BSPBio_000975', 'InChI=1/C16H38N2/c1-17(2,3)15-13-11-9-7-8-10-12-14-16-18(4,5)6/h7-16H2,1-6H3/q+', 'Prestwick1_000968', 'SPBio_002896', 'AIDS-351484', 'AIDS351484', 'NCGC00163237-01', 'ZINC01532339', 'Lopac-D-1260', 'NCGC00015323-01', 'trimethyl-(10-trimethylazaniumyldecyl)azanium', 'CAS-541-22-0', 'NCGC00015323-02', 'BPBio1_001073', 'C11733', 'Decamethonium', 'Lopac0_000385', '541-22-0 (DIBROMIDE SALT)'] |  |  | trimethyl-(10-trimethylazaniumyldecyl)azanium |  |  | C[N+](C)(C)CCCCCCCCCC[N+](C)(C)C |  |  | C16H38N2 |  |  | UOV |  |  | 2018
8290 | 0.04255319 | 0 | 0 | 0 | 0 | 0 | 0 | 0 | 0 | 0 | 0 | 0 | 0.04255319 | 0 | 0 | 0 | 0 | 0 | 0 | 0 | 0 | 0 | 0 | 0 | 0 | 0 | 0 | 0 | 0 | 0 | 0 | 0 | 0 | 0 | 0 | 0 | 0 | 0 | 0 | 0.8510638 | 0 | 0.0212766 | 0 | 0 | 0 | 0 | 0 | 0 | 0 | 0 | 0 | 10.1039/c7dt03751a | yes |  | 0.04255319 | 0.5 | 25 | 252 | 175 | no |  |  |  | Decamethonium |  |  | UOV |  |  | GeO2, Cab-O-Sil M5 | Aldrich, Supelco |  |  |  | 0.6 | [8 empty] | ['trimethyl-(10-trimethylazaniumyldecyl)azanium', 'trimethyl-(10-trimethylammoniodecyl)ammonium', 'AIDS-155920', 'AIDS155920', 'Ammonium, {decamethylenebis[trimethyl-,} dibromide', 'Prestwick2_000968', 'Prestwick3_000968', 'Decamethylene {bis[trimethylammonium} bromide]', 'Decamethylene-1, 10-bistrimethylammonium dibromide', 'Decamethylene-1, 10-bistrimethylammonium-', 'NSC27268 (DIBROMIDE SALT)', 'Syncurine (*dibromide salt*)', 'Trimethyl(10-(trimethyl-lambda~5~-azanyl)decyl)-lambda~5~-azane', 'DECAMETHONIUM ION', 'C 10 (VAN) (*dibromide salt*)', 'Prestwick0_000968', 'Decamethonium (*dibromide salt*)', 'CHEBI:41934', "N,N,N,N',N',N'-hexamethyl-1,10-decanediaminium", "N,N,N,N',N',N'-hexamethyldecane-1,10-diaminium", 'decamethylenebis(trimethylammonium)', "1,10-Decanediaminium, N,N,N,N',N',N'-hexamethyl-", "1,10-Decanediaminium, N,N,N,N',N',N'-hexamethyl- (9CI)", 'Ammonium, decamethylenebis(trimethyl-', 'BRN 1774794', 'Decamethonum', 'HSDB 3221', 'DME', 'BSPBio_000975', 'InChI=1/C16H38N2/c1-17(2,3)15-13-11-9-7-8-10-12-14-16-18(4,5)6/h7-16H2,1-6H3/q+', 'Prestwick1_000968', 'SPBio_002896', 'AIDS-351484', 'AIDS351484', 'NCGC00163237-01', 'ZINC01532339', 'Lopac-D-1260', 'NCGC00015323-01', 'trimethyl-(10-trimethylazaniumyldecyl)azanium', 'CAS-541-22-0', 'NCGC00015323-02', 'BPBio1_001073', 'C11733', 'Decamethonium', 'Lopac0_000385', '541-22-0 (DIBROMIDE SALT)'] |  |  | trimethyl-(10-trimethylazaniumyldecyl)azanium |  |  | C[N+](C)(C)CCCCCCCCCC[N+](C)(C)C |  |  | C16H38N2 |  |  | UOV |  |  | 2018
8291 | 0.07407407 | 0 | 0 | 0 | 0 | 0 | 0 | 0 | 0 | 0 | 0 | 0 | 0.07407407 | 0 | 0 | 0 | 0 | 0 | 0 | 0 | 0 | 0 | 0 | 0 | 0 | 0 | 0 | 0 | 0 | 0 | 0 | 0 | 0 | 0 | 0 | 0 | 0 | 0 | 0 | 0.7407407 | 0 | 0.03703704 | 0 | 0 | 0 | 0 | 0 | 0 | 0 | 0 | 0 | 10.1039/c7dt03751a | yes |  | 0.07407407 | 0.5 | 25 | 252 | 175 | no |  |  |  | Decamethonium |  |  | UOV |  |  | GeO2, Cab-O-Sil M5 | Aldrich, Supelco |  |  |  | 3.9 | [8 empty] | ['trimethyl-(10-trimethylazaniumyldecyl)azanium', 'trimethyl-(10-trimethylammoniodecyl)ammonium', 'AIDS-155920', 'AIDS155920', 'Ammonium, {decamethylenebis[trimethyl-,} dibromide', 'Prestwick2_000968', 'Prestwick3_000968', 'Decamethylene {bis[trimethylammonium} bromide]', 'Decamethylene-1, 10-bistrimethylammonium dibromide', 'Decamethylene-1, 10-bistrimethylammonium-', 'NSC27268 (DIBROMIDE SALT)', 'Syncurine (*dibromide salt*)', 'Trimethyl(10-(trimethyl-lambda~5~-azanyl)decyl)-lambda~5~-azane', 'DECAMETHONIUM ION', 'C 10 (VAN) (*dibromide salt*)', 'Prestwick0_000968', 'Decamethonium (*dibromide salt*)', 'CHEBI:41934', "N,N,N,N',N',N'-hexamethyl-1,10-decanediaminium", "N,N,N,N',N',N'-hexamethyldecane-1,10-diaminium", 'decamethylenebis(trimethylammonium)', "1,10-Decanediaminium, N,N,N,N',N',N'-hexamethyl-", "1,10-Decanediaminium, N,N,N,N',N',N'-hexamethyl- (9CI)", 'Ammonium, decamethylenebis(trimethyl-', 'BRN 1774794', 'Decamethonum', 'HSDB 3221', 'DME', 'BSPBio_000975', 'InChI=1/C16H38N2/c1-17(2,3)15-13-11-9-7-8-10-12-14-16-18(4,5)6/h7-16H2,1-6H3/q+', 'Prestwick1_000968', 'SPBio_002896', 'AIDS-351484', 'AIDS351484', 'NCGC00163237-01', 'ZINC01532339', 'Lopac-D-1260', 'NCGC00015323-01', 'trimethyl-(10-trimethylazaniumyldecyl)azanium', 'CAS-541-22-0', 'NCGC00015323-02', 'BPBio1_001073', 'C11733', 'Decamethonium', 'Lopac0_000385', '541-22-0 (DIBROMIDE SALT)'] |  |  | trimethyl-(10-trimethylazaniumyldecyl)azanium |  |  | C[N+](C)(C)CCCCCCCCCC[N+](C)(C)C |  |  | C16H38N2 |  |  | UOV |  |  | 2018
8292 | 0.05106383 | 0 | 0 | 0 | 0 | 0 | 0 | 0 | 0 | 0 | 0 | 0 | 0.03404255 | 0 | 0 | 0 | 0 | 0 | 0 | 0 | 0 | 0 | 0 | 0 | 0 | 0 | 0 | 0 | 0 | 0 | 0 | 0 | 0 | 0 | 0 | 0 | 0 | 0 | 0 | 0.8510638 | 0 | 0.0212766 | 0 | 0 | 0 | 0 | 0 | 0 | 0 | 0 | 0 | 10.1039/c7dt03751a | yes |  | 0.04255319 | 0.5 | 25 | 252 | 175 | no |  |  |  | Decamethonium |  |  | UOV | *BEA |  | GeO2, Cab-O-Sil M5 | Aldrich, Supelco |  |  |  | 0.9 | [8 empty] | ['trimethyl-(10-trimethylazaniumyldecyl)azanium', 'trimethyl-(10-trimethylammoniodecyl)ammonium', 'AIDS-155920', 'AIDS155920', 'Ammonium, {decamethylenebis[trimethyl-,} dibromide', 'Prestwick2_000968', 'Prestwick3_000968', 'Decamethylene {bis[trimethylammonium} bromide]', 'Decamethylene-1, 10-bistrimethylammonium dibromide', 'Decamethylene-1, 10-bistrimethylammonium-', 'NSC27268 (DIBROMIDE SALT)', 'Syncurine (*dibromide salt*)', 'Trimethyl(10-(trimethyl-lambda~5~-azanyl)decyl)-lambda~5~-azane', 'DECAMETHONIUM ION', 'C 10 (VAN) (*dibromide salt*)', 'Prestwick0_000968', 'Decamethonium (*dibromide salt*)', 'CHEBI:41934', "N,N,N,N',N',N'-hexamethyl-1,10-decanediaminium", "N,N,N,N',N',N'-hexamethyldecane-1,10-diaminium", 'decamethylenebis(trimethylammonium)', "1,10-Decanediaminium, N,N,N,N',N',N'-hexamethyl-", "1,10-Decanediaminium, N,N,N,N',N',N'-hexamethyl- (9CI)", 'Ammonium, decamethylenebis(trimethyl-', 'BRN 1774794', 'Decamethonum', 'HSDB 3221', 'DME', 'BSPBio_000975', 'InChI=1/C16H38N2/c1-17(2,3)15-13-11-9-7-8-10-12-14-16-18(4,5)6/h7-16H2,1-6H3/q+', 'Prestwick1_000968', 'SPBio_002896', 'AIDS-351484', 'AIDS351484', 'NCGC00163237-01', 'ZINC01532339', 'Lopac-D-1260', 'NCGC00015323-01', 'trimethyl-(10-trimethylazaniumyldecyl)azanium', 'CAS-541-22-0', 'NCGC00015323-02', 'BPBio1_001073', 'C11733', 'Decamethonium', 'Lopac0_000385', '541-22-0 (DIBROMIDE SALT)'] |  |  | trimethyl-(10-trimethylazaniumyldecyl)azanium |  |  | C[N+](C)(C)CCCCCCCCCC[N+](C)(C)C |  |  | C16H38N2 |  |  | UOV | *BEA |  | 2018
8293 | 0.05676596 | 0 | 0 | 0 | 0 | 0 | 0 | 0 | 0 | 0 | 0 | 0 | 0.02834043 | 0 | 0 | 0 | 0 | 0 | 0 | 0 | 0 | 0 | 0 | 0 | 0 | 0 | 0 | 0 | 0 | 0 | 0 | 0 | 0 | 0 | 0 | 0 | 0 | 0 | 0 | 0.8510638 | 0 | 0.0212766 | 0 | 0 | 0 | 0 | 0 | 0 | 0 | 0 | 0 | 10.1039/c7dt03751a | yes |  | 0.04255319 | 0.5 | 25 | 252 | 175 | no |  |  |  | Decamethonium |  |  | UOV | MFI |  | GeO2, Cab-O-Sil M5 | Aldrich, Supelco |  |  |  | 1.3 | [8 empty] | ['trimethyl-(10-trimethylazaniumyldecyl)azanium', 'trimethyl-(10-trimethylammoniodecyl)ammonium', 'AIDS-155920', 'AIDS155920', 'Ammonium, {decamethylenebis[trimethyl-,} dibromide', 'Prestwick2_000968', 'Prestwick3_000968', 'Decamethylene {bis[trimethylammonium} bromide]', 'Decamethylene-1, 10-bistrimethylammonium dibromide', 'Decamethylene-1, 10-bistrimethylammonium-', 'NSC27268 (DIBROMIDE SALT)', 'Syncurine (*dibromide salt*)', 'Trimethyl(10-(trimethyl-lambda~5~-azanyl)decyl)-lambda~5~-azane', 'DECAMETHONIUM ION', 'C 10 (VAN) (*dibromide salt*)', 'Prestwick0_000968', 'Decamethonium (*dibromide salt*)', 'CHEBI:41934', "N,N,N,N',N',N'-hexamethyl-1,10-decanediaminium", "N,N,N,N',N',N'-hexamethyldecane-1,10-diaminium", 'decamethylenebis(trimethylammonium)', "1,10-Decanediaminium, N,N,N,N',N',N'-hexamethyl-", "1,10-Decanediaminium, N,N,N,N',N',N'-hexamethyl- (9CI)", 'Ammonium, decamethylenebis(trimethyl-', 'BRN 1774794', 'Decamethonum', 'HSDB 3221', 'DME', 'BSPBio_000975', 'InChI=1/C16H38N2/c1-17(2,3)15-13-11-9-7-8-10-12-14-16-18(4,5)6/h7-16H2,1-6H3/q+', 'Prestwick1_000968', 'SPBio_002896', 'AIDS-351484', 'AIDS351484', 'NCGC00163237-01', 'ZINC01532339', 'Lopac-D-1260', 'NCGC00015323-01', 'trimethyl-(10-trimethylazaniumyldecyl)azanium', 'CAS-541-22-0', 'NCGC00015323-02', 'BPBio1_001073', 'C11733', 'Decamethonium', 'Lopac0_000385', '541-22-0 (DIBROMIDE SALT)'] |  |  | trimethyl-(10-trimethylazaniumyldecyl)azanium |  |  | C[N+](C)(C)CCCCCCCCCC[N+](C)(C)C |  |  | C16H38N2 |  |  | UOV | MFI |  | 2018
8294 | 0.09881481 | 0 | 0 | 0 | 0 | 0 | 0 | 0 | 0 | 0 | 0 | 0 | 0.04933333 | 0 | 0 | 0 | 0 | 0 | 0 | 0 | 0 | 0 | 0 | 0 | 0 | 0 | 0 | 0 | 0 | 0 | 0 | 0 | 0 | 0 | 0 | 0 | 0 | 0 | 0 | 0.7407407 | 0 | 0.03703704 | 0 | 0 | 0 | 0 | 0 | 0 | 0 | 0 | 0 | 10.1039/c7dt03751a | yes |  | 0.07407407 | 0.5 | 25 | 252 | 175 | no |  |  |  | Decamethonium |  |  | UOV | MFI |  | GeO2, Cab-O-Sil M5 | Aldrich, Supelco |  |  |  | 1.6 | [8 empty] | ['trimethyl-(10-trimethylazaniumyldecyl)azanium', 'trimethyl-(10-trimethylammoniodecyl)ammonium', 'AIDS-155920', 'AIDS155920', 'Ammonium, {decamethylenebis[trimethyl-,} dibromide', 'Prestwick2_000968', 'Prestwick3_000968', 'Decamethylene {bis[trimethylammonium} bromide]', 'Decamethylene-1, 10-bistrimethylammonium dibromide', 'Decamethylene-1, 10-bistrimethylammonium-', 'NSC27268 (DIBROMIDE SALT)', 'Syncurine (*dibromide salt*)', 'Trimethyl(10-(trimethyl-lambda~5~-azanyl)decyl)-lambda~5~-azane', 'DECAMETHONIUM ION', 'C 10 (VAN) (*dibromide salt*)', 'Prestwick0_000968', 'Decamethonium (*dibromide salt*)', 'CHEBI:41934', "N,N,N,N',N',N'-hexamethyl-1,10-decanediaminium", "N,N,N,N',N',N'-hexamethyldecane-1,10-diaminium", 'decamethylenebis(trimethylammonium)', "1,10-Decanediaminium, N,N,N,N',N',N'-hexamethyl-", "1,10-Decanediaminium, N,N,N,N',N',N'-hexamethyl- (9CI)", 'Ammonium, decamethylenebis(trimethyl-', 'BRN 1774794', 'Decamethonum', 'HSDB 3221', 'DME', 'BSPBio_000975', 'InChI=1/C16H38N2/c1-17(2,3)15-13-11-9-7-8-10-12-14-16-18(4,5)6/h7-16H2,1-6H3/q+', 'Prestwick1_000968', 'SPBio_002896', 'AIDS-351484', 'AIDS351484', 'NCGC00163237-01', 'ZINC01532339', 'Lopac-D-1260', 'NCGC00015323-01', 'trimethyl-(10-trimethylazaniumyldecyl)azanium', 'CAS-541-22-0', 'NCGC00015323-02', 'BPBio1_001073', 'C11733', 'Decamethonium', 'Lopac0_000385', '541-22-0 (DIBROMIDE SALT)'] |  |  | trimethyl-(10-trimethylazaniumyldecyl)azanium |  |  | C[N+](C)(C)CCCCCCCCCC[N+](C)(C)C |  |  | C16H38N2 |  |  | UOV | MFI |  | 2018
8295 | 0.06382979 | 0 | 0 | 0 | 0 | 0 | 0 | 0 | 0 | 0 | 0 | 0 | 0.0212766 | 0 | 0 | 0 | 0 | 0 | 0 | 0 | 0 | 0 | 0 | 0 | 0 | 0 | 0 | 0 | 0 | 0 | 0 | 0 | 0 | 0 | 0 | 0 | 0 | 0 | 0 | 0.8510638 | 0 | 0.0212766 | 0 | 0 | 0 | 0 | 0 | 0 | 0 | 0 | 0 | 10.1039/c7dt03751a | yes |  | 0.04255319 | 0.5 | 25 | 252 | 175 | no |  |  |  | Decamethonium |  |  | MFI |  |  | GeO2, Cab-O-Sil M5 | Aldrich, Supelco |  |  |  | 1 | [8 empty] | ['trimethyl-(10-trimethylazaniumyldecyl)azanium', 'trimethyl-(10-trimethylammoniodecyl)ammonium', 'AIDS-155920', 'AIDS155920', 'Ammonium, {decamethylenebis[trimethyl-,} dibromide', 'Prestwick2_000968', 'Prestwick3_000968', 'Decamethylene {bis[trimethylammonium} bromide]', 'Decamethylene-1, 10-bistrimethylammonium dibromide', 'Decamethylene-1, 10-bistrimethylammonium-', 'NSC27268 (DIBROMIDE SALT)', 'Syncurine (*dibromide salt*)', 'Trimethyl(10-(trimethyl-lambda~5~-azanyl)decyl)-lambda~5~-azane', 'DECAMETHONIUM ION', 'C 10 (VAN) (*dibromide salt*)', 'Prestwick0_000968', 'Decamethonium (*dibromide salt*)', 'CHEBI:41934', "N,N,N,N',N',N'-hexamethyl-1,10-decanediaminium", "N,N,N,N',N',N'-hexamethyldecane-1,10-diaminium", 'decamethylenebis(trimethylammonium)', "1,10-Decanediaminium, N,N,N,N',N',N'-hexamethyl-", "1,10-Decanediaminium, N,N,N,N',N',N'-hexamethyl- (9CI)", 'Ammonium, decamethylenebis(trimethyl-', 'BRN 1774794', 'Decamethonum', 'HSDB 3221', 'DME', 'BSPBio_000975', 'InChI=1/C16H38N2/c1-17(2,3)15-13-11-9-7-8-10-12-14-16-18(4,5)6/h7-16H2,1-6H3/q+', 'Prestwick1_000968', 'SPBio_002896', 'AIDS-351484', 'AIDS351484', 'NCGC00163237-01', 'ZINC01532339', 'Lopac-D-1260', 'NCGC00015323-01', 'trimethyl-(10-trimethylazaniumyldecyl)azanium', 'CAS-541-22-0', 'NCGC00015323-02', 'BPBio1_001073', 'C11733', 'Decamethonium', 'Lopac0_000385', '541-22-0 (DIBROMIDE SALT)'] |  |  | trimethyl-(10-trimethylazaniumyldecyl)azanium |  |  | C[N+](C)(C)CCCCCCCCCC[N+](C)(C)C |  |  | C16H38N2 |  |  | MFI |  |  | 2018
8296 | 0.1111111 | 0 | 0 | 0 | 0 | 0 | 0 | 0 | 0 | 0 | 0 | 0 | 0.03703704 | 0 | 0 | 0 | 0 | 0 | 0 | 0 | 0 | 0 | 0 | 0 | 0 | 0 | 0 | 0 | 0 | 0 | 0 | 0 | 0 | 0 | 0 | 0 | 0 | 0 | 0 | 0.7407407 | 0 | 0.03703704 | 0 | 0 | 0 | 0 | 0 | 0 | 0 | 0 | 0 | 10.1039/c7dt03751a | yes |  | 0.07407407 | 0.5 | 25 | 252 | 175 | no |  |  |  | Decamethonium |  |  | UOV | MFI |  | GeO2, Cab-O-Sil M5 | Aldrich, Supelco |  |  |  | 1 | [8 empty] | ['trimethyl-(10-trimethylazaniumyldecyl)azanium', 'trimethyl-(10-trimethylammoniodecyl)ammonium', 'AIDS-155920', 'AIDS155920', 'Ammonium, {decamethylenebis[trimethyl-,} dibromide', 'Prestwick2_000968', 'Prestwick3_000968', 'Decamethylene {bis[trimethylammonium} bromide]', 'Decamethylene-1, 10-bistrimethylammonium dibromide', 'Decamethylene-1, 10-bistrimethylammonium-', 'NSC27268 (DIBROMIDE SALT)', 'Syncurine (*dibromide salt*)', 'Trimethyl(10-(trimethyl-lambda~5~-azanyl)decyl)-lambda~5~-azane', 'DECAMETHONIUM ION', 'C 10 (VAN) (*dibromide salt*)', 'Prestwick0_000968', 'Decamethonium (*dibromide salt*)', 'CHEBI:41934', "N,N,N,N',N',N'-hexamethyl-1,10-decanediaminium", "N,N,N,N',N',N'-hexamethyldecane-1,10-diaminium", 'decamethylenebis(trimethylammonium)', "1,10-Decanediaminium, N,N,N,N',N',N'-hexamethyl-", "1,10-Decanediaminium, N,N,N,N',N',N'-hexamethyl- (9CI)", 'Ammonium, decamethylenebis(trimethyl-', 'BRN 1774794', 'Decamethonum', 'HSDB 3221', 'DME', 'BSPBio_000975', 'InChI=1/C16H38N2/c1-17(2,3)15-13-11-9-7-8-10-12-14-16-18(4,5)6/h7-16H2,1-6H3/q+', 'Prestwick1_000968', 'SPBio_002896', 'AIDS-351484', 'AIDS351484', 'NCGC00163237-01', 'ZINC01532339', 'Lopac-D-1260', 'NCGC00015323-01', 'trimethyl-(10-trimethylazaniumyldecyl)azanium', 'CAS-541-22-0', 'NCGC00015323-02', 'BPBio1_001073', 'C11733', 'Decamethonium', 'Lopac0_000385', '541-22-0 (DIBROMIDE SALT)'] |  |  | trimethyl-(10-trimethylazaniumyldecyl)azanium |  |  | C[N+](C)(C)CCCCCCCCCC[N+](C)(C)C |  |  | C16H38N2 |  |  | UOV | MFI |  | 2018
8297 | 0.07293617 | 0 | 0 | 0 | 0 | 0 | 0 | 0 | 0 | 0 | 0 | 0 | 0.01217021 | 0 | 0 | 0 | 0 | 0 | 0 | 0 | 0 | 0 | 0 | 0 | 0 | 0 | 0 | 0 | 0 | 0 | 0 | 0 | 0 | 0 | 0 | 0 | 0 | 0 | 0 | 0.8510638 | 0 | 0.0212766 | 0 | 0 | 0 | 0 | 0 | 0 | 0 | 0 | 0 | 10.1039/c7dt03751a | yes | 0 | 0.04255319 | 0.5 | 25 | 252 | 175 | no |  | 0 | 0 | Decamethonium |  |  | UOV | MFI |  | GeO2, Cab-O-Sil M5 | Aldrich, Supelco | 0 | 0 | 0 | 1 | 0 | 0 | 0 | 0 |  |  |  |  | ['trimethyl-(10-trimethylazaniumyldecyl)azanium', 'trimethyl-(10-trimethylammoniodecyl)ammonium', 'AIDS-155920', 'AIDS155920', 'Ammonium, {decamethylenebis[trimethyl-,} dibromide', 'Prestwick2_000968', 'Prestwick3_000968', 'Decamethylene {bis[trimethylammonium} bromide]', 'Decamethylene-1, 10-bistrimethylammonium dibromide', 'Decamethylene-1, 10-bistrimethylammonium-', 'NSC27268 (DIBROMIDE SALT)', 'Syncurine (*dibromide salt*)', 'Trimethyl(10-(trimethyl-lambda~5~-azanyl)decyl)-lambda~5~-azane', 'DECAMETHONIUM ION', 'C 10 (VAN) (*dibromide salt*)', 'Prestwick0_000968', 'Decamethonium (*dibromide salt*)', 'CHEBI:41934', "N,N,N,N',N',N'-hexamethyl-1,10-decanediaminium", "N,N,N,N',N',N'-hexamethyldecane-1,10-diaminium", 'decamethylenebis(trimethylammonium)', "1,10-Decanediaminium, N,N,N,N',N',N'-hexamethyl-", "1,10-Decanediaminium, N,N,N,N',N',N'-hexamethyl- (9CI)", 'Ammonium, decamethylenebis(trimethyl-', 'BRN 1774794', 'Decamethonum', 'HSDB 3221', 'DME', 'BSPBio_000975', 'InChI=1/C16H38N2/c1-17(2,3)15-13-11-9-7-8-10-12-14-16-18(4,5)6/h7-16H2,1-6H3/q+', 'Prestwick1_000968', 'SPBio_002896', 'AIDS-351484', 'AIDS351484', 'NCGC00163237-01', 'ZINC01532339', 'Lopac-D-1260', 'NCGC00015323-01', 'trimethyl-(10-trimethylazaniumyldecyl)azanium', 'CAS-541-22-0', 'NCGC00015323-02', 'BPBio1_001073', 'C11733', 'Decamethonium', 'Lopac0_000385', '541-22-0 (DIBROMIDE SALT)'] |  |  | trimethyl-(10-trimethylazaniumyldecyl)azanium |  |  | C[N+](C)(C)CCCCCCCCCC[N+](C)(C)C |  |  | C16H38N2 |  |  | UOV | MFI |  | 2018
8298
8299 | 0.1131222 | 0 | 0 | 0 | 0 | 0 | 0 | 0 | 0 | 0 | 0 | 0.06334842 | 0 | 0 | 0 | 0 | 0 | 0 | 0 | 0 | 0 | 0 | 0 | 0 | 0 | 0 | 0 | 0 | 0 | 0 | 0 | 0 | 0 | 0 | 0 | 0 | 0 | 0 | 0 | 0.7918552 | 0 | 0.03167421 | 0 | 0 | 0 | 0 | 0 | 0 | 0 | 0 | 0 | 10.1039/c7nj03470a | yes | 0.02 | 0 | 0 | 0 | 576 | 135 |  |  | 0 | 0 | hexamethonium |  |  | ITH |  |  | TEOS, HF | Evonik, Aldrich | 0 | 0 | 0 | 0 | 0 | 0 | 0 | 0 |  | Heterogeneous lyophobic systems based on pure silica ITH-type zeolites: high pressure intrusion of water and electrolyte solutions | ['latter system could absorb', 'highest ever reported', '8 j g'] | ['hf >= 40 wt', 'using hexamethonium dihydroxide', 'per sio2 ))'] | ['trimethyl-(6-trimethylazaniumylhexyl)azanium dihydroxide', 'trimethyl-(6-trimethylammoniohexyl)ammonium dihydroxide', '2079-78-9', '60-25-3', '870-62-2', '52605_FLUKA', 'Hexamethonium hydroxide solution', "N,N,N,N',N',N'-Hexamethylhexamethylenediammonium dihydroxide", 'Benzohexamethonium', "1,6-Hexanediaminium, N,N,N,N',N',N'-hexamethyl-", 'Ammonium, hexamethylenebis(trimethyl-', 'BRN 1760389', 'Hexamethonium', 'Bistrium', 'Hexon', 'Hexamethonum', 'Hexane-1,6-bis(trimethylammonium)', 'Hexanium', 'Hexonium', 'Esametonio [Italian]'] |  |  | trimethyl-(6-trimethylazaniumylhexyl)azanium dihydroxide |  |  | C[N+](C)(C)CCCCCC[N+](C)(C)C |  |  | C12H32N2O2 |  |  | ITH |  |  | 2017
8300
8301 | 0.03725867 | 0.002258101 | 0 | 0.02258101 | 0 | 0 | 0 | 0 | 0 | 0 | 0 | 0 | 0 | 0 | 0 | 0 | 0 | 0 | 0 | 0 | 0 | 0 | 0 | 0 | 0 | 0 | 0 | 0 | 0 | 0 | 0 | 0 | 0 | 0 | 0 | 0 | 0 | 0 | 0 | 0.9032404 | 0 | 0.02088743 | 0.001693576 | 0 | 0.004437365 | 0 | 0 | 0 | 0 | 0 | 0 | 10.1039/c7ra04777k | yes | 0 | 0.01208084 | 0 | 0 | 55 | 175 | no |  | 0 | 0 | pyrrolidine | tetramethylammonium |  | ferrierite |  |  | sodium silicate, aluminum sulfate octadecahydrate, sulfuric acid |  | 0 | 0 | 0 | 0 | 0 | 0 | 0 | 0 |  | Designing ferrierite-based catalysts with improved properties for skeletal isomerization of n-butene to isobutene | ['pore mouth acid sites', 'pore mouth acid', 'using tetramethylammonium hydroxide'] | ['input gel molar composition', 'slightly modified method', 'conventional procedure reported'] | ['PYRROLIDINE', 'ST5213762', 'NCIOpen2_007788', '83240_FLUKA', '1-Azacyclopentane', '5-20-01-00162 (Beilstein Handbook Reference)', 'AI3-24117', 'BRN 0102395', 'CCRIS 6688', 'EINECS 204-648-7', 'FEMA No. 3523', 'HSDB 120', 'NSC 62781', 'Pyrrolidine [UN1922] [Flammable liquid]', 'Pyrrolidine ring', 'UN1922', 'InChI=1/C4H9N/c1-2-4-5-3-1/h5H,1-4H', 'P73803_ALDRICH', 'UPCMLD00WV-121', '394238_ALDRICH', 'CHEBI:33135', 'Tetramethyleneimine', 'Azacyclopentane', 'Azolidine', 'Butylenimine', 'NSC62781', 'PYRROLIDINE', 'Perhydropyrrole', 'Prolamine', 'Pyrrole, tetrahydro-', 'Tetrahydropyrrole', 'Tetramethylenimine', 'WLN: T5MTJ', 'W352306_ALDRICH'] | ['tetramethylazanium', 'Tetramethylammonium', '14190-16-0', '12545-87-8', '28109-81-1', '76913-76-3', '12386-10-6', 'Tetramethylammonium', 'ZINC00967771', 'EINECS 235-626-5', 'Methanaminium, N,N,N-trimethyl-, octahydrotriborate(1-)', 'Tetramethylammonium octahydrotriborate', 'tetramethylazanium', 'InChI=1/C4H12N/c1-5(2,3)4/h1-4H3/q+', 'PDSP2_000112', '(CH3)4N(+)', 'CHEBI:46020', 'N,N,N-trimethylmethanaminium', '[NMe4](+)', 'TETRAMETHYLAMMONIUM ION', 'Methanaminium, N,N,N-trimethyl-'] |  | PYRROLIDINE | tetramethylazanium |  | C1CCNC1 | C[N+](C)(C)C |  | C4H9N | C4H12N |  | FER |  |  | 2017
8302
8303 | 0 | 0 | 0 | 0 | 0 | 0 | 0 | 0 | 0 | 0 | 0 | 0 | 0 | 0 | 0 | 0 | 0 | 0 | 0 | 0 | 0 | 0 | 0 | 0 | 0 | 0 | 0 | 0 | 0 | 0 | 0 | 0 | 0 | 0 | 0 | 0 | 0 | 0 | 0 | 1 | 0 | 0 | 0 | 0 | 0 | 0 | 0 | 0 | 0 | 0 | 0 | 10.1039/c7re00138j | no | 0 | 0 | 0 |  | 24 | 80 |  |  | 0 | 0 | tetrapropylammonium | CTAB |  | SSZ-70 |  |  |  |  | 0 | 0 | 0 | 0 | 0 | 0 | 0 | 0 |  | Epoxidation of 1-octene under harsh tail-end conditions in a flow reactor II: impact of delaminated-zeolite catalyst surface area and structural integrity on catalytic performance | ['highest external surface area', 'pxrd ), nitrogen physisorption', 'values predicted based'] | ['received unless otherwise noted', 'typical stock solution consisted', '8 g distilled water'] | ['tetrapropylazanium', 'Tetrapropylammonium', '13010-31-6', 'ZINC01669523', '1-Propanaminium, N,N,N-tripropyl-', 'InChI=1/C12H28N/c1-5-9-13(10-6-2,11-7-3)12-8-4/h5-12H2,1-4H3/q+', 'Tetrapropylammonium', 'Tetrapropylamine'] | ['hexadecyl-trimethylazanium bromide', 'hexadecyl-trimethyl-ammonium bromide', 'hexadecyl-trimethylammonium bromide', 'cetyl-trimethyl-ammonium bromide', 'hexadecyl-trimethyl-azanium bromide', '57-09-0', '104302-76-3', '108779-80-2', '12294-25-6', '6899-10-1', '69217-35-2', '79631-76-8', '52365_FLUKA', 'SBB008910', 'H6269_SIGMA', 'NCGC00095012-01', 'NCGC00095012-02', 'C11275', 'Cetrimonium bromide', 'Cetyltrimethylammonium bromide', 'Trimethylcetylammonium bromide', '1-Hexadecyltrimethylammonium bromide', 'Lissolamine V', 'H5882_SIGMA', 'Cetrimide', 'Cetrimonium bromide (NF)', 'D03454', 'SPECTRUM1503200', 'WLN: 16K1&1&1 &Q &E', 'H9151_SIGMA', '(1-Hexadecyl)trimethylammonium bromide', '1-Hexadecanaminium, N,N,N-trimethyl-, bromide', 'AI3-12209', 'Acetoquat CTAB', 'Ammonium, hexadecyltrimethyl-, bromide', 'Bromat', 'Bromat (VAN)', 'Bromure de cetrimonium [INN-French]', 'Bromuro de cetrimonio [INN-Spanish]', 'CETAB', 'CTAB', 'Caswell No. 167', 'Cee dee', 'Centimide', 'Cetaflon', 'Cetarol', 'Cetavlon', 'Cetavlon bromide', 'Cetrimide bp', 'Cetrimonii bromidum [INN-Latin]', 'Cetrimonio bromuro [DCIT]', 'Cetrimonium bromide [INN]', 'Cetyl trimethyl ammonium bromide', 'Cirrasol OD', 'Cirrasol-OD', 'Ctmab', 'Cycloton V', 'EINECS 200-311-3', 'EPA Pesticide Chemical Code 069117', 'Hexadecyl trimethyl ammonium bromide', 'Hexadecyltrimethylammonium bromide', 'Lauroseptol', 'Lissolamin V', 'Lissolamine', 'Lissolamine A', 'Lissolamine V (VAN)', 'Mical', 'Micol', 'Micol (VAN)', 'N,N,N-Trimethyl-1-hexadecanaminium bromide', 'N,N,N-Trimethylcetylammonium bromide', 'N-Cetyltrimethylammonium bromide', 'N-HEXADECYLTRIMETHYLAMMONIUM BROMIDE', 'N-Hexadecyl-N,N,N-trimethylammonium bromide', 'NSC 32927', 'Palmityltrimethyl ammonium bromide', 'Pollacid', 'Quamonium', 'Softex KW', 'Suticide', 'Trimethylhexadecylammonium bromide', 'NSC32927', '52367_FLUKA', '36932_RIEDEL', 'Palmityltrimethylammonium bromide', 'CHEBI:3567', 'N,N,N-trimethylhexadecan-1-aminium bromide'] |  | tetrapropylazanium | hexadecyl-trimethylazanium bromide |  | CCC[N+](CCC)(CCC)CCC | CCCCCCCCCCCCCCCC[N+](C)(C)C |  | C12H28N | C19H42BrN |  | *-SVY |  |  | 2017
8304
8305 | 0.05929088 | 0.003913198 | 0 | 0 | 0 | 0 | 0 | 0 | 0 | 0 | 0 | 0 | 0 | 0 | 0 | 0 | 0 | 0 | 0 | 0 | 0 | 0 | 0 | 0 | 0 | 0 | 0 | 0 | 0 | 0 | 0 | 0 | 0 | 0 | 0 | 0 | 0 | 0 | 0 | 0.8893632 | 0 | 0.02371635 | 0 | 0 | 0 | 0 | 0 | 0 | 0 | 0 | 0 | 10.1039/c7sc02858j | yes |  | 0.02371635 |  |  | 336 | 150 | no |  |  |  | N-butyl-N-methylpyrrolidinium |  |  | ZSM-5 | beta |  | Ludox AS-40, Al(OH)3 | Aldrich, Aldrich | [9 empty] | Simple organic structure directing agents for synthesizing nanocrystalline zeolites | ['particle sizes (~ 10', 'cationic cyclic ammonium cations', 'cases improved catalytic activity'] | ['organic molecules occluded within', 'neck round flask equipped', 'dense light yellow liquid'] | ['1-butyl-1-methylpyrrolidin-1-ium', '1-butyl-1-methyl-pyrrolidin-1-ium'] |  |  | 1-butyl-1-methylpyrrolidin-1-ium |  |  | CCCC[N+]1(C)CCCC1 |  |  | C9H20N |  |  | MFI | *BEA |  | 2017
8306 | 0.05929088 | 0.003913198 | 0 | 0 | 0 | 0 | 0 | 0 | 0 | 0 | 0 | 0 | 0 | 0 | 0 | 0 | 0 | 0 | 0 | 0 | 0 | 0 | 0 | 0 | 0 | 0 | 0 | 0 | 0 | 0 | 0 | 0 | 0 | 0 | 0 | 0 | 0 | 0 | 0 | 0.8893632 | 0 | 0.02371635 | 0 | 0 | 0 | 0 | 0 | 0 | 0 | 0 | 0 | 10.1039/c7sc02858j | yes |  | 0.02371635 |  |  | 336 | 150 | no |  |  |  | N-butyl-N-methylhexamethyleneiminium |  |  | Beta |  |  | Ludox AS-40, Al(OH)3 | Aldrich, Aldrich | [12 empty] | ['1-butyl-1-methylazepan-1-ium', '1-butyl-1-methyl-azepan-1-ium'] |  |  | 1-butyl-1-methylazepan-1-ium |  |  | CCCC[N+]1(C)CCCCCC1 |  |  | C11H24N |  |  | *BEA |  |  | 2017
8307 | 0.05929088 | 0.003913198 | 0 | 0 | 0 | 0 | 0 | 0 | 0 | 0 | 0 | 0 | 0 | 0 | 0 | 0 | 0 | 0 | 0 | 0 | 0 | 0 | 0 | 0 | 0 | 0 | 0 | 0 | 0 | 0 | 0 | 0 | 0 | 0 | 0 | 0 | 0 | 0 | 0 | 0.8893632 | 0 | 0.02371635 | 0 | 0 | 0 | 0 | 0 | 0 | 0 | 0 | 0 | 10.1039/c7sc02858j | yes |  | 0.02371635 |  |  | 336 | 150 | no |  |  |  | N-butyl-N,N-dimethylcyclohexylammonium |  |  | Beta |  |  | Ludox AS-40, Al(OH)3 | Aldrich, Aldrich | [18 empty] | CCCC[N+](C)(C)C1CCCCC1 |  |  | C12H26N |  |  | *BEA |  |  | 2017
8308 | 0.05929088 | 0.003913198 | 0 | 0 | 0 | 0 | 0 | 0 | 0 | 0 | 0 | 0 | 0 | 0 | 0 | 0 | 0 | 0 | 0 | 0 | 0 | 0 | 0 | 0 | 0 | 0 | 0 | 0 | 0 | 0 | 0 | 0 | 0 | 0 | 0 | 0 | 0 | 0 | 0 | 0.8893632 | 0 | 0.02371635 | 0 | 0 | 0 | 0 | 0 | 0 | 0 | 0 | 0 | 10.1039/c7sc02858j | yes |  | 0.02371635 |  |  | 336 | 150 | no |  |  |  | N-butyl-N,N-dimethylcycloheptylammonium |  |  | Beta |  |  | Ludox AS-40, Al(OH)3 | Aldrich, Aldrich | [18 empty] | CCCC[N+](C)(C)C1CCCCCC1 |  |  | C13H28N |  |  | *BEA |  |  | 2017
8309 | 0.05940359 | 0.002019722 | 0 | 0 | 0 | 0 | 0 | 0 | 0 | 0 | 0 | 0 | 0 | 0 | 0 | 0 | 0 | 0 | 0 | 0 | 0 | 0 | 0 | 0 | 0 | 0 | 0 | 0 | 0 | 0 | 0 | 0 | 0 | 0 | 0 | 0 | 0 | 0 | 0 | 0.8910538 | 0 | 0.02376144 | 0 | 0 | 0 | 0 | 0 | 0 | 0 | 0 | 0 | 10.1039/c7sc02858j | yes |  | 0.02376144 |  |  | 336 | 150 | no |  |  |  | N-butyl-N-methylpyrrolidinium |  |  | ZSM-5 |  |  | Ludox AS-40, Al(OH)3 | Aldrich, Aldrich | [12 empty] | ['1-butyl-1-methylpyrrolidin-1-ium', '1-butyl-1-methyl-pyrrolidin-1-ium'] |  |  | 1-butyl-1-methylpyrrolidin-1-ium |  |  | CCCC[N+]1(C)CCCC1 |  |  | C9H20N |  |  | MFI |  |  | 2017
8310 | 0.05940359 | 0.002019722 | 0 | 0 | 0 | 0 | 0 | 0 | 0 | 0 | 0 | 0 | 0 | 0 | 0 | 0 | 0 | 0 | 0 | 0 | 0 | 0 | 0 | 0 | 0 | 0 | 0 | 0 | 0 | 0 | 0 | 0 | 0 | 0 | 0 | 0 | 0 | 0 | 0 | 0.8910538 | 0 | 0.02376144 | 0 | 0 | 0 | 0 | 0 | 0 | 0 | 0 | 0 | 10.1039/c7sc02858j | yes |  | 0.02376144 |  |  | 336 | 150 | no |  |  |  | N-butyl-N-methylhexamethyleneiminium |  |  | Beta |  |  | Ludox AS-40, Al(OH)3 | Aldrich, Aldrich | [12 empty] | ['1-butyl-1-methylazepan-1-ium', '1-butyl-1-methyl-azepan-1-ium'] |  |  | 1-butyl-1-methylazepan-1-ium |  |  | CCCC[N+]1(C)CCCCCC1 |  |  | C11H24N |  |  | *BEA |  |  | 2017
8311 | 0.05940359 | 0.002019722 | 0 | 0 | 0 | 0 | 0 | 0 | 0 | 0 | 0 | 0 | 0 | 0 | 0 | 0 | 0 | 0 | 0 | 0 | 0 | 0 | 0 | 0 | 0 | 0 | 0 | 0 | 0 | 0 | 0 | 0 | 0 | 0 | 0 | 0 | 0 | 0 | 0 | 0.8910538 | 0 | 0.02376144 | 0 | 0 | 0 | 0 | 0 | 0 | 0 | 0 | 0 | 10.1039/c7sc02858j | yes |  | 0.02376144 |  |  | 336 | 150 | no |  |  |  | N-butyl-N,N-dimethylcyclohexylammonium |  |  | Beta |  |  | Ludox AS-40, Al(OH)3 | Aldrich, Aldrich | [18 empty] | CCCC[N+](C)(C)C1CCCCC1 |  |  | C12H26N |  |  | *BEA |  |  | 2017
8312 | 0.05940359 | 0.002019722 | 0 | 0 | 0 | 0 | 0 | 0 | 0 | 0 | 0 | 0 | 0 | 0 | 0 | 0 | 0 | 0 | 0 | 0 | 0 | 0 | 0 | 0 | 0 | 0 | 0 | 0 | 0 | 0 | 0 | 0 | 0 | 0 | 0 | 0 | 0 | 0 | 0 | 0.8910538 | 0 | 0.02376144 | 0 | 0 | 0 | 0 | 0 | 0 | 0 | 0 | 0 | 10.1039/c7sc02858j | yes | 0 | 0.02376144 | 0 | 0 | 336 | 150 | no |  | 0 | 0 | N-butyl-N,N-dimethylcycloheptylammonium |  |  | amorphous |  |  | Ludox AS-40, Al(OH)3 | Aldrich, Aldrich | 0 | 0 | 0 | 0 | 0 | 0 | 0 | 0 | [10 empty] | CCCC[N+](C)(C)C1CCCCCC1 |  |  | C13H28N | [5 empty] | 2017
8313
8314 | 0.1259542 | 0 | 0 | 0 | 0 | 0 | 0 | 0 | 0 | 0 | 0 | 0 | 0.0629771 | 0 | 0 | 0 | 0 | 0 | 0 | 0 | 0 | 0 | 0 | 0 | 0 | 0 | 0 | 0 | 0 | 0 | 0 | 0 | 0 | 0 | 0 | 0 | 0 | 0 | 0 | 0.6679389 | 0 | 0.04770992 | 0 | 0 | 0 | 0 | 0 | 0 | 0 | 0 | 0 | 10.1039/c7ta02344h | yes |  | 0.09541985 |  |  | 264 | 175 |  |  |  |  | 1,5-bis-(methylpyrrolidinium)pentane |  |  | IWW |  |  | GeO2, TEOS | Alfa Aesar, Aldrich | [9 empty] | Microwave heating and the fast ADOR process for preparing zeolites | ['quickly disassemble zeolites iww', 'microwave assisted ador process', 'results show'] | ['lined stainless steel autoclaves', '20 days without rotation', '999 %, alfa aesar'] | ['1-methyl-1-[5-(1-methylpyrrolidin-1-ium-1-yl)pentyl]pyrrolidin-1-ium', '1-methyl-1-[5-(1-methyl-1-pyrrolidin-1-iumyl)pentyl]pyrrolidin-1-ium', '144-44-5', 'Pentolinium', 'Pentolonium', 'Pentolonum', "Pyrrolidinium, 1,1'-(1,5-pentanediyl)bis(1-methyl-", '1-methyl-1-[5-(1-methylpyrrolidin-1-ium-1-yl)pentyl]pyrrolidin-1-ium', 'ZINC02041380'] |  |  | 1-methyl-1-[5-(1-methylpyrrolidin-1-ium-1-yl)pentyl]pyrrolidin-1-ium |  |  | C[N+]1(CCCCC[N+]2(C)CCCC2)CCCC1 |  |  | C15H32N2 |  |  | IWW |  |  | 2017
8315 | 0.1317365 | 0 | 0 | 0 | 0 | 0 | 0 | 0 | 0 | 0 | 0 | 0 | 0.01996008 | 0 | 0 | 0 | 0 | 0 | 0 | 0 | 0 | 0 | 0 | 0 | 0 | 0 | 0 | 0 | 0 | 0 | 0 | 0 | 0 | 0 | 0 | 0 | 0 | 0 | 0 | 0.6986028 | 0 | 0.0499002 | 0 | 0 | 0 | 0 | 0 | 0 | 0 | 0 | 0 | 10.1039/c7ta02344h | yes |  | 0.0998004 |  |  | 264 | 175 |  |  |  |  | 1,5-bis-(methylpyrrolidinium)pentane |  |  | IWW |  |  | GeO2, TEOS | Alfa Aesar, Aldrich | [12 empty] | ['1-methyl-1-[5-(1-methylpyrrolidin-1-ium-1-yl)pentyl]pyrrolidin-1-ium', '1-methyl-1-[5-(1-methyl-1-pyrrolidin-1-iumyl)pentyl]pyrrolidin-1-ium', '144-44-5', 'Pentolinium', 'Pentolonium', 'Pentolonum', "Pyrrolidinium, 1,1'-(1,5-pentanediyl)bis(1-methyl-", '1-methyl-1-[5-(1-methylpyrrolidin-1-ium-1-yl)pentyl]pyrrolidin-1-ium', 'ZINC02041380'] |  |  | 1-methyl-1-[5-(1-methylpyrrolidin-1-ium-1-yl)pentyl]pyrrolidin-1-ium |  |  | C[N+]1(CCCCC[N+]2(C)CCCC2)CCCC1 |  |  | C15H32N2 |  |  | IWW |  |  | 2017
8316 | 0.02352941 | 0 | 0 | 0 | 0 | 0 | 0 | 0 | 0 | 0 | 0 | 0 | 0.01176471 | 0 | 0 | 0 | 0 | 0 | 0 | 0 | 0 | 0 | 0 | 0 | 0 | 0 | 0 | 0 | 0 | 0 | 0 | 0 | 0 | 0 | 0 | 0 | 0 | 0 | 0 | 0.9411765 | 0 | 0.01176471 | 0 | 0 | 0 | 0 | 0 | 0 | 0 | 0 | 0 | 10.1039/c7ta02344h | yes | 0 | 0.01176471 |  | 0 | 480 | 175 | no |  | 0 | 0 | (6R,10S)-6,10-dimethyl-5-azoniaspiro[4,5]decane |  |  | UTL |  |  | GeO2, Cab-O-Sil M5 | Acros, Aldrich | 0 | 0 | 0 | 0 | 0 | 0 | 0 | 0 |  |  |  |  | (6R,10S)-6,10-dimethyl-5-azoniaspiro[4.5]decane |  |  | (6R,10S)-6,10-dimethyl-5-azoniaspiro[4.5]decane |  |  | C[C@H]1CCC[C@@H](C)[N+]12CCCC2 |  |  | C11H22N |  |  | UTL |  |  | 2017
8317
8318 | 0.1417323 | 0.007874016 | 0 | 0.04251969 | 0 | 0 | 0 | 0 | 0 | 0 | 0 | 0 | 0 | 0 | 0 | 0 | 0 | 0 | 0 | 0 | 0 | 0 | 0 | 0 | 0 | 0 | 0 | 0 | 0 | 0 | 0 | 0 | 0 | 0 | 0 | 0 | 0 | 0 | 0 | 0.7086614 | 0 | 0.02834646 | 0 | 0 | 0 | 0 | 0 | 0 | 0 | 0 | 0 | 10.1039/c7ta04988a | yes |  | 0.07086614 |  |  | 0 | 170 |  | FAU | 30 |  | N,N-dimethylpiperidinium |  |  | FAU |  |  | FAU, NaOH | , Kojundo | [9 empty] | Thermally stable nanosized LEV zeolites synthesized by hydrothermal conversion of FAU zeolites in the presence of N,N-dimethylpiperidinium cations | ['protonated nanosized lev zeolites', 'nanosized lev zeolites showed', 'nanosized lev zeolites maintained'] | ['lined stainless steel autoclave', 'line gas chromatograph equipped', 'place using quartz wool'] | ['1,1-dimethylpiperidin-1-ium', '1,1-Dimethylpiperidinium (8CI)(9CI)', '1,1-Dimethylpiperidinium ion', 'Mepiquat [BSI:ISO]', 'NCGC00164455-01', 'ZINC01504039', '1,1-dimethylpiperidinium', 'InChI=1/C7H16N/c1-8(2)6-4-3-5-7-8/h3-7H2,1-2H3/q+', 'piperidinium, 1,1-dimethyl-'] |  |  | 1,1-dimethylpiperidin-1-ium |  |  | C[N+]1(C)CCCCC1 |  |  | C7H16N |  |  | FAU |  |  | 2017
8319 | 0.1417323 | 0.007874016 | 0 | 0.04251969 | 0 | 0 | 0 | 0 | 0 | 0 | 0 | 0 | 0 | 0 | 0 | 0 | 0 | 0 | 0 | 0 | 0 | 0 | 0 | 0 | 0 | 0 | 0 | 0 | 0 | 0 | 0 | 0 | 0 | 0 | 0 | 0 | 0 | 0 | 0 | 0.7086614 | 0 | 0.02834646 | 0 | 0 | 0 | 0 | 0 | 0 | 0 | 0 | 0 | 10.1039/c7ta04988a | yes |  | 0.07086614 |  |  | 1 | 170 |  | FAU | 30 |  | N,N-dimethylpiperidinium |  |  | amorphous |  |  | FAU, NaOH | , Kojundo |  | 65 | [10 empty] | ['1,1-dimethylpiperidin-1-ium', '1,1-Dimethylpiperidinium (8CI)(9CI)', '1,1-Dimethylpiperidinium ion', 'Mepiquat [BSI:ISO]', 'NCGC00164455-01', 'ZINC01504039', '1,1-dimethylpiperidinium', 'InChI=1/C7H16N/c1-8(2)6-4-3-5-7-8/h3-7H2,1-2H3/q+', 'piperidinium, 1,1-dimethyl-'] |  |  | 1,1-dimethylpiperidin-1-ium |  |  | C[N+]1(C)CCCCC1 |  |  | C7H16N | [5 empty] | 2017
8320 | 0.1417323 | 0.007874016 | 0 | 0.04251969 | 0 | 0 | 0 | 0 | 0 | 0 | 0 | 0 | 0 | 0 | 0 | 0 | 0 | 0 | 0 | 0 | 0 | 0 | 0 | 0 | 0 | 0 | 0 | 0 | 0 | 0 | 0 | 0 | 0 | 0 | 0 | 0 | 0 | 0 | 0 | 0.7086614 | 0 | 0.02834646 | 0 | 0 | 0 | 0 | 0 | 0 | 0 | 0 | 0 | 10.1039/c7ta04988a | yes |  | 0.07086614 |  |  | 2 | 170 |  | FAU | 30 |  | N,N-dimethylpiperidinium |  |  | LEV |  |  | FAU, NaOH | , Kojundo | 11 | 55 | 73 | [9 empty] | ['1,1-dimethylpiperidin-1-ium', '1,1-Dimethylpiperidinium (8CI)(9CI)', '1,1-Dimethylpiperidinium ion', 'Mepiquat [BSI:ISO]', 'NCGC00164455-01', 'ZINC01504039', '1,1-dimethylpiperidinium', 'InChI=1/C7H16N/c1-8(2)6-4-3-5-7-8/h3-7H2,1-2H3/q+', 'piperidinium, 1,1-dimethyl-'] |  |  | 1,1-dimethylpiperidin-1-ium |  |  | C[N+]1(C)CCCCC1 |  |  | C7H16N |  |  | LEV |  |  | 2017
8321 | 0.1417323 | 0.007874016 | 0 | 0.04251969 | 0 | 0 | 0 | 0 | 0 | 0 | 0 | 0 | 0 | 0 | 0 | 0 | 0 | 0 | 0 | 0 | 0 | 0 | 0 | 0 | 0 | 0 | 0 | 0 | 0 | 0 | 0 | 0 | 0 | 0 | 0 | 0 | 0 | 0 | 0 | 0.7086614 | 0 | 0.02834646 | 0 | 0 | 0 | 0 | 0 | 0 | 0 | 0 | 0 | 10.1039/c7ta04988a | yes |  | 0.07086614 |  |  | 8 | 170 |  | FAU | 30 |  | N,N-dimethylpiperidinium |  |  | LEV |  |  | FAU, NaOH | , Kojundo | 10 | 50 | 100 | [9 empty] | ['1,1-dimethylpiperidin-1-ium', '1,1-Dimethylpiperidinium (8CI)(9CI)', '1,1-Dimethylpiperidinium ion', 'Mepiquat [BSI:ISO]', 'NCGC00164455-01', 'ZINC01504039', '1,1-dimethylpiperidinium', 'InChI=1/C7H16N/c1-8(2)6-4-3-5-7-8/h3-7H2,1-2H3/q+', 'piperidinium, 1,1-dimethyl-'] |  |  | 1,1-dimethylpiperidin-1-ium |  |  | C[N+]1(C)CCCCC1 |  |  | C7H16N |  |  | LEV |  |  | 2017
8322 | 0.1417323 | 0.007874016 | 0 | 0.04251969 | 0 | 0 | 0 | 0 | 0 | 0 | 0 | 0 | 0 | 0 | 0 | 0 | 0 | 0 | 0 | 0 | 0 | 0 | 0 | 0 | 0 | 0 | 0 | 0 | 0 | 0 | 0 | 0 | 0 | 0 | 0 | 0 | 0 | 0 | 0 | 0.7086614 | 0 | 0.02834646 | 0 | 0 | 0 | 0 | 0 | 0 | 0 | 0 | 0 | 10.1039/c7ta04988a | yes |  | 0.07086614 |  |  | 24 | 170 |  | FAU | 30 |  | N,N-dimethylpiperidinium |  |  | LEV |  |  | FAU, NaOH | , Kojundo | 10 | 55 | 99 | [9 empty] | ['1,1-dimethylpiperidin-1-ium', '1,1-Dimethylpiperidinium (8CI)(9CI)', '1,1-Dimethylpiperidinium ion', 'Mepiquat [BSI:ISO]', 'NCGC00164455-01', 'ZINC01504039', '1,1-dimethylpiperidinium', 'InChI=1/C7H16N/c1-8(2)6-4-3-5-7-8/h3-7H2,1-2H3/q+', 'piperidinium, 1,1-dimethyl-'] |  |  | 1,1-dimethylpiperidin-1-ium |  |  | C[N+]1(C)CCCCC1 |  |  | C7H16N |  |  | LEV |  |  | 2017
8323 | 0.1422018 | 0.004587156 | 0 | 0.04266055 | 0 | 0 | 0 | 0 | 0 | 0 | 0 | 0 | 0 | 0 | 0 | 0 | 0 | 0 | 0 | 0 | 0 | 0 | 0 | 0 | 0 | 0 | 0 | 0 | 0 | 0 | 0 | 0 | 0 | 0 | 0 | 0 | 0 | 0 | 0 | 0.7110092 | 0 | 0.02844037 | 0 | 0 | 0 | 0 | 0 | 0 | 0 | 0 | 0 | 10.1039/c7ta04988a | yes |  | 0.07110092 |  |  | 24 | 170 |  | FAU | 30 |  | N,N-dimethylpiperidinium |  |  | LEV |  |  | FAU, NaOH | , Kojundo | 16 | 40 | 93 | [9 empty] | ['1,1-dimethylpiperidin-1-ium', '1,1-Dimethylpiperidinium (8CI)(9CI)', '1,1-Dimethylpiperidinium ion', 'Mepiquat [BSI:ISO]', 'NCGC00164455-01', 'ZINC01504039', '1,1-dimethylpiperidinium', 'InChI=1/C7H16N/c1-8(2)6-4-3-5-7-8/h3-7H2,1-2H3/q+', 'piperidinium, 1,1-dimethyl-'] |  |  | 1,1-dimethylpiperidin-1-ium |  |  | C[N+]1(C)CCCCC1 |  |  | C7H16N |  |  | LEV |  |  | 2017
8324 | 0.1426667 | 0.001333333 | 0 | 0.0428 | 0 | 0 | 0 | 0 | 0 | 0 | 0 | 0 | 0 | 0 | 0 | 0 | 0 | 0 | 0 | 0 | 0 | 0 | 0 | 0 | 0 | 0 | 0 | 0 | 0 | 0 | 0 | 0 | 0 | 0 | 0 | 0 | 0 | 0 | 0 | 0.7133333 | 0 | 0.02853333 | 0 | 0 | 0 | 0 | 0 | 0 | 0 | 0 | 0 | 10.1039/c7ta04988a | yes |  | 0.07133333 |  |  | 24 | 170 |  | FAU | 30 |  | N,N-dimethylpiperidinium |  |  | LEV |  |  | FAU, NaOH | , Kojundo | 30 | 30 | 85 | [9 empty] | ['1,1-dimethylpiperidin-1-ium', '1,1-Dimethylpiperidinium (8CI)(9CI)', '1,1-Dimethylpiperidinium ion', 'Mepiquat [BSI:ISO]', 'NCGC00164455-01', 'ZINC01504039', '1,1-dimethylpiperidinium', 'InChI=1/C7H16N/c1-8(2)6-4-3-5-7-8/h3-7H2,1-2H3/q+', 'piperidinium, 1,1-dimethyl-'] |  |  | 1,1-dimethylpiperidin-1-ium |  |  | C[N+]1(C)CCCCC1 |  |  | C7H16N |  |  | LEV |  |  | 2017
8325 | 0.14276 | 0.0006798097 | 0 | 0.04282801 | 0 | 0 | 0 | 0 | 0 | 0 | 0 | 0 | 0 | 0 | 0 | 0 | 0 | 0 | 0 | 0 | 0 | 0 | 0 | 0 | 0 | 0 | 0 | 0 | 0 | 0 | 0 | 0 | 0 | 0 | 0 | 0 | 0 | 0 | 0 | 0.7138001 | 0 | 0.02855201 | 0 | 0 | 0 | 0 | 0 | 0 | 0 | 0 | 0 | 10.1039/c7ta04988a | yes |  | 0.07138001 |  |  | 24 | 170 |  | FAU | 30 |  | N,N-dimethylpiperidinium |  |  | LEV | FAU |  | FAU, NaOH | , Kojundo |  | 35 | [10 empty] | ['1,1-dimethylpiperidin-1-ium', '1,1-Dimethylpiperidinium (8CI)(9CI)', '1,1-Dimethylpiperidinium ion', 'Mepiquat [BSI:ISO]', 'NCGC00164455-01', 'ZINC01504039', '1,1-dimethylpiperidinium', 'InChI=1/C7H16N/c1-8(2)6-4-3-5-7-8/h3-7H2,1-2H3/q+', 'piperidinium, 1,1-dimethyl-'] |  |  | 1,1-dimethylpiperidin-1-ium |  |  | C[N+]1(C)CCCCC1 |  |  | C7H16N |  |  | LEV | FAU |  | 2017
8326 | 0.1341282 | 0.007451565 | 0 | 0.05365127 | 0 | 0 | 0 | 0 | 0 | 0 | 0 | 0 | 0 | 0 | 0 | 0 | 0 | 0 | 0 | 0 | 0 | 0 | 0 | 0 | 0 | 0 | 0 | 0 | 0 | 0 | 0 | 0 | 0 | 0 | 0 | 0 | 0 | 0 | 0 | 0.6706408 | 0 | 0.04023845 | 0 | 0 | 0 | 0 | 0 | 0 | 0 | 0 | 0 | 10.1039/c7ta04988a | yes |  | 0.09388972 |  |  | 24 | 170 |  | FAU | 30 |  | N,N-dimethylpiperidinium |  |  | LEV |  |  | FAU, NaOH | , Kojundo | 7 | 50 | 92 | [9 empty] | ['1,1-dimethylpiperidin-1-ium', '1,1-Dimethylpiperidinium (8CI)(9CI)', '1,1-Dimethylpiperidinium ion', 'Mepiquat [BSI:ISO]', 'NCGC00164455-01', 'ZINC01504039', '1,1-dimethylpiperidinium', 'InChI=1/C7H16N/c1-8(2)6-4-3-5-7-8/h3-7H2,1-2H3/q+', 'piperidinium, 1,1-dimethyl-'] |  |  | 1,1-dimethylpiperidin-1-ium |  |  | C[N+]1(C)CCCCC1 |  |  | C7H16N |  |  | LEV |  |  | 2017
8327 | 0.1480263 | 0.008223684 | 0 | 0.04440789 | 0 | 0 | 0 | 0 | 0 | 0 | 0 | 0 | 0 | 0 | 0 | 0 | 0 | 0 | 0 | 0 | 0 | 0 | 0 | 0 | 0 | 0 | 0 | 0 | 0 | 0 | 0 | 0 | 0 | 0 | 0 | 0 | 0 | 0 | 0 | 0.7401316 | 0 | 0.02960526 | 0 | 0 | 0 | 0 | 0 | 0 | 0 | 0 | 0 | 10.1039/c7ta04988a | yes |  | 0.02960526 |  |  | 24 | 170 |  | FAU | 30 |  | N,N-dimethylpiperidinium |  |  | LEV |  |  | Cab-O-Sil M5, Al(OH)3 | Cabot, Wako | 12 | 62 | 96 | [9 empty] | ['1,1-dimethylpiperidin-1-ium', '1,1-Dimethylpiperidinium (8CI)(9CI)', '1,1-Dimethylpiperidinium ion', 'Mepiquat [BSI:ISO]', 'NCGC00164455-01', 'ZINC01504039', '1,1-dimethylpiperidinium', 'InChI=1/C7H16N/c1-8(2)6-4-3-5-7-8/h3-7H2,1-2H3/q+', 'piperidinium, 1,1-dimethyl-'] |  |  | 1,1-dimethylpiperidin-1-ium |  |  | C[N+]1(C)CCCCC1 |  |  | C7H16N |  |  | LEV |  |  | 2017
8328 | 0.1378254 | 0.007656968 | 0 | 0.02756508 | 0 | 0 | 0 | 0 | 0 | 0 | 0 | 0 | 0 | 0 | 0 | 0 | 0 | 0 | 0 | 0 | 0 | 0 | 0 | 0 | 0 | 0 | 0 | 0 | 0 | 0 | 0 | 0 | 0 | 0 | 0 | 0 | 0 | 0 | 0 | 0.6891271 | 0 | 0.05513017 | 0 | 0 | 0 | 0 | 0 | 0 | 0 | 0 | 0 | 10.1039/c7ta04988a | yes | 0 | 0.08269525 | 0 | 0 | 48 | 170 |  | FAU | 30 | 0 | choline |  |  | LEV |  |  | FAU, NaOH | , Kojundo | 10 | 60 | 99 | 0 | 0 | 0 | 0 | 0 |  |  |  |  | ['2-hydroxyethyl-trimethylazanium', '2-hydroxyethyl-trimethyl-ammonium', '2-hydroxyethyl-trimethylammonium', '2-hydroxyethyl-trimethyl-azanium', '139741-81-4', '62-49-7', 'KBio1_000107', 'CHT', 'Lopac0_000180', 'DivK1c_000107', 'KBio2_003306', 'NINDS_000107', 'ZINC03079337', 'Spectrum5_001579', 'SPBio_001975', '(beta-hydroxyethyl)trimethylammonium', 'Choline (8CI)', 'CHEBI:15354', 'N,N,N-trimethylethanol-ammonium', 'Bilineurine', '3-04-00-00651 (Beilstein Handbook Reference)', 'AI3-24208', 'InChI=1/C5H14NO/c1-6(2,3)4-5-7/h7H,4-5H2,1-3H3/q+', 'Lopac-C-1754', 'NCGC00015219-01', 'KBio2_005874', '(2-Hydroxyethyl)trimethylammonium', '2-Hydroxy-N,N,N-trimethylethanaminium', 'CHOLINE', 'C00114', 'BRN 1736748', 'CCRIS 5847', 'Choline cation', 'Choline ion', 'Cholinum', 'EINECS 200-535-1', 'Ethanaminium, 2-hydroxy-N,N,N-trimethyl-', 'C4917_SIGMA', 'Choline-(methyl-14C) chloride', 'KBioSS_000738', 'Spectrum_000258', 'IDI1_000107', 'Spectrum4_000867', 'KBioGR_001533', 'KBio2_000738', '2-Hydroxy-N,N,N-trimethylammonium chloride', '67-48-1(CHLORIDE SALT)', 'AIDS-018923', 'AIDS018923', 'Spectrum2_001938', 'Ethanaminium, 2-hydroxy-N,N,N-trimethyl- (9CI)'] |  |  | 2-hydroxyethyl-trimethylazanium |  |  | C[N+](C)(C)CCO |  |  | C5H14NO |  |  | LEV |  |  | 2017
8329
8330 | 0.02538071 | 0 | 0 | 0 | 0 | 0 | 0 | 0 | 0 | 0 | 0 | 0 | 0.01269036 | 0 | 0 | 0 | 0 | 0 | 0 | 0 | 0 | 0 | 0 | 0 | 0 | 0 | 0 | 0 | 0 | 0 | 0 | 0 | 0 | 0 | 0 | 0 | 0 | 0 | 0 | 0.9517766 | 0 | 0.005076142 | 0 | 0 | 0 | 0 | 0 | 0 | 0 | 0 | 0 | 10.1039/c7ta09248b | yes | 0 | 0.005076142 | 0.5 | 0 | 168 | 175 | yes |  | 0 | 0 | (6R,10S)-6,10-dimethyl-5-azoniaspiro[4,5]decane |  |  | UTL |  |  | Cab-O-Sil M5, GeO2 |  | 0 | 0 | 0 | 0 | 0 | 0 | 0 | 0 |  | Pressure-induced chemistry for the 2D to 3D transformation of zeolites | ['unconventional synthesis strategy based', '2d zeolite precursor ipc', 'type multianvil apparatus'] | [] | (6R,10S)-6,10-dimethyl-5-azoniaspiro[4.5]decane |  |  | (6R,10S)-6,10-dimethyl-5-azoniaspiro[4.5]decane |  |  | C[C@H]1CCC[C@@H](C)[N+]12CCCC2 |  |  | C11H22N |  |  | UTL |  |  | 2018
8331
8332 | 0.1612903 | 0 | 0 | 0 | 0 | 0 | 0 | 0 | 0 | 0 | 0 | 0.09677419 | 0.1612903 | 0 | 0 | 0 | 0 | 0 | 0 | 0 | 0 | 0 | 0 | 0 | 0 | 0 | 0 | 0 | 0 | 0 | 0 | 0 | 0 | 0 | 0 | 0 | 0 | 0 | 0 | 0.483871 | 0 | 0.09677419 | 0 | 0 | 0 | 0 | 0 | 0 | 0 | 0 | 0 | 10.1039/c8cc08196d | yes |  | 0 |  |  | 48 | 160 |  |  |  |  | N-methylmatrinium |  |  | ITQ-37 | dense |  | TEOS, aluminum isopropoxide, NH4F, GeO2 | [10 empty] | A simple matrine derivative for the facile syntheses of mesoporous zeolites ITQ-37 and ITQ-43 | ['43 possessing mesoporous structures', 'derived organic structure', 'aroused great interest'] | [] | [6 empty] | C[C@]12CCCC[C@@H]1[C@H]1CCCC3CCC[C@@H](C2)[C@H]31 |  |  | C18H30 |  |  | -ITV |  |  | 2019
8333 | 0.2151613 | 0 | 0 | 0 | 0 | 0 | 0 | 0 | 0 | 0 | 0 | 0.09677419 | 0.1074194 | 0 | 0 | 0 | 0 | 0 | 0 | 0 | 0 | 0 | 0 | 0 | 0 | 0 | 0 | 0 | 0 | 0 | 0 | 0 | 0 | 0 | 0 | 0 | 0 | 0 | 0 | 0.483871 | 0 | 0.09677419 | 0 | 0 | 0 | 0 | 0 | 0 | 0 | 0 | 0 | 10.1039/c8cc08196d | yes |  | 0 |  |  | 48 | 160 |  |  |  |  | N-methylmatrinium |  |  | ITQ-37 |  |  | TEOS, aluminum isopropoxide, NH4F, GeO2 | [19 empty] | C[C@]12CCCC[C@@H]1[C@H]1CCCC3CCC[C@@H](C2)[C@H]31 |  |  | C18H30 |  |  | -ITV |  |  | 2019
8334 | 0.2687097 | 0 | 0 | 0 | 0 | 0 | 0 | 0 | 0 | 0 | 0 | 0.09677419 | 0.05387097 | 0 | 0 | 0 | 0 | 0 | 0 | 0 | 0 | 0 | 0 | 0 | 0 | 0 | 0 | 0 | 0 | 0 | 0 | 0 | 0 | 0 | 0 | 0 | 0 | 0 | 0 | 0.483871 | 0 | 0.09677419 | 0 | 0 | 0 | 0 | 0 | 0 | 0 | 0 | 0 | 10.1039/c8cc08196d | yes |  | 0 |  |  | 48 | 160 |  |  |  |  | N-methylmatrinium |  |  | ITQ-37 | ITQ-43 |  | TEOS, aluminum isopropoxide, NH4F, GeO2 | [19 empty] | C[C@]12CCCC[C@@H]1[C@H]1CCCC3CCC[C@@H](C2)[C@H]31 |  |  | C18H30 |  |  | -ITV | -IRT |  | 2019
8335 | 0.16 | 0.008 | 0 | 0 | 0 | 0 | 0 | 0 | 0 | 0 | 0 | 0.096 | 0.16 | 0 | 0 | 0 | 0 | 0 | 0 | 0 | 0 | 0 | 0 | 0 | 0 | 0 | 0 | 0 | 0 | 0 | 0 | 0 | 0 | 0 | 0 | 0 | 0 | 0 | 0 | 0.48 | 0 | 0.096 | 0 | 0 | 0 | 0 | 0 | 0 | 0 | 0 | 0 | 10.1039/c8cc08196d | yes |  | 0 |  |  | 48 | 160 |  |  |  |  | N-methylmatrinium |  |  | ITQ-43 | dense |  | TEOS, aluminum isopropoxide, NH4F, GeO2 | [19 empty] | C[C@]12CCCC[C@@H]1[C@H]1CCCC3CCC[C@@H](C2)[C@H]31 |  |  | C18H30 |  |  | -IRT |  |  | 2019
8336 | 0.21344 | 0.008 | 0 | 0 | 0 | 0 | 0 | 0 | 0 | 0 | 0 | 0.096 | 0.10656 | 0 | 0 | 0 | 0 | 0 | 0 | 0 | 0 | 0 | 0 | 0 | 0 | 0 | 0 | 0 | 0 | 0 | 0 | 0 | 0 | 0 | 0 | 0 | 0 | 0 | 0 | 0.48 | 0 | 0.096 | 0 | 0 | 0 | 0 | 0 | 0 | 0 | 0 | 0 | 10.1039/c8cc08196d | yes |  | 0 |  |  | 48 | 160 |  |  |  |  | N-methylmatrinium |  |  | ITQ-37 | ITQ-43 |  | TEOS, aluminum isopropoxide, NH4F, GeO2 | [19 empty] | C[C@]12CCCC[C@@H]1[C@H]1CCCC3CCC[C@@H](C2)[C@H]31 |  |  | C18H30 |  |  | -ITV | -IRT |  | 2019
8337 | 0.26656 | 0.008 | 0 | 0 | 0 | 0 | 0 | 0 | 0 | 0 | 0 | 0.096 | 0.05344 | 0 | 0 | 0 | 0 | 0 | 0 | 0 | 0 | 0 | 0 | 0 | 0 | 0 | 0 | 0 | 0 | 0 | 0 | 0 | 0 | 0 | 0 | 0 | 0 | 0 | 0 | 0.48 | 0 | 0.096 | 0 | 0 | 0 | 0 | 0 | 0 | 0 | 0 | 0 | 10.1039/c8cc08196d | yes |  | 0 |  |  | 48 | 160 |  |  |  |  | N-methylmatrinium |  |  | ITQ-43 |  |  | TEOS, aluminum isopropoxide, NH4F, GeO2 | [19 empty] | C[C@]12CCCC[C@@H]1[C@H]1CCCC3CCC[C@@H](C2)[C@H]31 |  |  | C18H30 |  |  | -IRT |  |  | 2019
8338 | 0.16 | 0 | 0 | 0 | 0 | 0 | 0 | 0 | 0 | 0 | 0 | 0.096 | 0.16 | 0 | 0 | 0.008 | 0 | 0 | 0 | 0 | 0 | 0 | 0 | 0 | 0 | 0 | 0 | 0 | 0 | 0 | 0 | 0 | 0 | 0 | 0 | 0 | 0 | 0 | 0 | 0.48 | 0 | 0.096 | 0 | 0 | 0 | 0 | 0 | 0 | 0 | 0 | 0 | 10.1039/c8cc08196d | yes |  | 0 |  |  | 48 | 160 |  |  |  |  | N-methylmatrinium |  |  | ITQ-37 | dense |  | TEOS, aluminum isopropoxide, NH4F, GeO2 | [19 empty] | C[C@]12CCCC[C@@H]1[C@H]1CCCC3CCC[C@@H](C2)[C@H]31 |  |  | C18H30 |  |  | -ITV |  |  | 2019
8339 | 0.21344 | 0 | 0 | 0 | 0 | 0 | 0 | 0 | 0 | 0 | 0 | 0.096 | 0.10656 | 0 | 0 | 0.008 | 0 | 0 | 0 | 0 | 0 | 0 | 0 | 0 | 0 | 0 | 0 | 0 | 0 | 0 | 0 | 0 | 0 | 0 | 0 | 0 | 0 | 0 | 0 | 0.48 | 0 | 0.096 | 0 | 0 | 0 | 0 | 0 | 0 | 0 | 0 | 0 | 10.1039/c8cc08196d | yes |  | 0 |  |  | 48 | 160 |  |  |  |  | N-methylmatrinium |  |  | ITQ-37 |  |  | TEOS, aluminum isopropoxide, NH4F, GeO2 | [19 empty] | C[C@]12CCCC[C@@H]1[C@H]1CCCC3CCC[C@@H](C2)[C@H]31 |  |  | C18H30 |  |  | -ITV |  |  | 2019
8340 | 0.26656 | 0 | 0 | 0 | 0 | 0 | 0 | 0 | 0 | 0 | 0 | 0.096 | 0.05344 | 0 | 0 | 0.008 | 0 | 0 | 0 | 0 | 0 | 0 | 0 | 0 | 0 | 0 | 0 | 0 | 0 | 0 | 0 | 0 | 0 | 0 | 0 | 0 | 0 | 0 | 0 | 0.48 | 0 | 0.096 | 0 | 0 | 0 | 0 | 0 | 0 | 0 | 0 | 0 | 10.1039/c8cc08196d | yes |  | 0 |  |  | 48 | 160 |  |  |  |  | N-methylmatrinium |  |  | ITQ-37 | ITQ-43 |  | TEOS, aluminum isopropoxide, NH4F, GeO2 | [19 empty] | C[C@]12CCCC[C@@H]1[C@H]1CCCC3CCC[C@@H](C2)[C@H]31 |  |  | C18H30 |  |  | -ITV | -IRT |  | 2019
8341 | 0.1086957 | 0 | 0 | 0 | 0 | 0 | 0 | 0 | 0 | 0 | 0 | 0.06521739 | 0.1086957 | 0 | 0 | 0 | 0 | 0 | 0 | 0 | 0 | 0 | 0 | 0 | 0 | 0 | 0 | 0 | 0 | 0 | 0 | 0 | 0 | 0 | 0 | 0 | 0 | 0 | 0 | 0.6521739 | 0 | 0.06521739 | 0 | 0 | 0 | 0 | 0 | 0 | 0 | 0 | 0 | 10.1039/c8cc08196d | yes |  | 0 |  |  | 48 | 160 |  |  |  |  | N-methylmatrinium |  |  | ITQ-37 | dense |  | TEOS, aluminum isopropoxide, NH4F, GeO2 | [19 empty] | C[C@]12CCCC[C@@H]1[C@H]1CCCC3CCC[C@@H](C2)[C@H]31 |  |  | C18H30 |  |  | -ITV |  |  | 2019
8342 | 0.145 | 0 | 0 | 0 | 0 | 0 | 0 | 0 | 0 | 0 | 0 | 0.06521739 | 0.0723913 | 0 | 0 | 0 | 0 | 0 | 0 | 0 | 0 | 0 | 0 | 0 | 0 | 0 | 0 | 0 | 0 | 0 | 0 | 0 | 0 | 0 | 0 | 0 | 0 | 0 | 0 | 0.6521739 | 0 | 0.06521739 | 0 | 0 | 0 | 0 | 0 | 0 | 0 | 0 | 0 | 10.1039/c8cc08196d | yes |  | 0 |  |  | 48 | 160 |  |  |  |  | N-methylmatrinium |  |  | ITQ-37 | ITQ-43 |  | TEOS, aluminum isopropoxide, NH4F, GeO2 | [19 empty] | C[C@]12CCCC[C@@H]1[C@H]1CCCC3CCC[C@@H](C2)[C@H]31 |  |  | C18H30 |  |  | -ITV | -IRT |  | 2019
8343 | 0.181087 | 0 | 0 | 0 | 0 | 0 | 0 | 0 | 0 | 0 | 0 | 0.06521739 | 0.03630435 | 0 | 0 | 0 | 0 | 0 | 0 | 0 | 0 | 0 | 0 | 0 | 0 | 0 | 0 | 0 | 0 | 0 | 0 | 0 | 0 | 0 | 0 | 0 | 0 | 0 | 0 | 0.6521739 | 0 | 0.06521739 | 0 | 0 | 0 | 0 | 0 | 0 | 0 | 0 | 0 | 10.1039/c8cc08196d | yes |  | 0 |  |  | 48 | 160 |  |  |  |  | N-methylmatrinium |  |  | ITQ-37 | ITQ-43 |  | TEOS, aluminum isopropoxide, NH4F, GeO2 | [19 empty] | C[C@]12CCCC[C@@H]1[C@H]1CCCC3CCC[C@@H](C2)[C@H]31 |  |  | C18H30 |  |  | -ITV | -IRT |  | 2019
8344 | 0.1081081 | 0.005405405 | 0 | 0 | 0 | 0 | 0 | 0 | 0 | 0 | 0 | 0.06486486 | 0.1081081 | 0 | 0 | 0 | 0 | 0 | 0 | 0 | 0 | 0 | 0 | 0 | 0 | 0 | 0 | 0 | 0 | 0 | 0 | 0 | 0 | 0 | 0 | 0 | 0 | 0 | 0 | 0.6486486 | 0 | 0.06486486 | 0 | 0 | 0 | 0 | 0 | 0 | 0 | 0 | 0 | 10.1039/c8cc08196d | yes |  | 0 |  |  | 48 | 160 |  |  |  |  | N-methylmatrinium |  |  | ITQ-43 | dense |  | TEOS, aluminum isopropoxide, NH4F, GeO2 | [19 empty] | C[C@]12CCCC[C@@H]1[C@H]1CCCC3CCC[C@@H](C2)[C@H]31 |  |  | C18H30 |  |  | -IRT |  |  | 2019
8345 | 0.1442162 | 0.005405405 | 0 | 0 | 0 | 0 | 0 | 0 | 0 | 0 | 0 | 0.06486486 | 0.072 | 0 | 0 | 0 | 0 | 0 | 0 | 0 | 0 | 0 | 0 | 0 | 0 | 0 | 0 | 0 | 0 | 0 | 0 | 0 | 0 | 0 | 0 | 0 | 0 | 0 | 0 | 0.6486486 | 0 | 0.06486486 | 0 | 0 | 0 | 0 | 0 | 0 | 0 | 0 | 0 | 10.1039/c8cc08196d | yes |  | 0 |  |  | 48 | 160 |  |  |  |  | N-methylmatrinium |  |  | ITQ-43 |  |  | TEOS, aluminum isopropoxide, NH4F, GeO2 | [19 empty] | C[C@]12CCCC[C@@H]1[C@H]1CCCC3CCC[C@@H](C2)[C@H]31 |  |  | C18H30 |  |  | -IRT |  |  | 2019
8346 | 0.1801081 | 0.005405405 | 0 | 0 | 0 | 0 | 0 | 0 | 0 | 0 | 0 | 0.06486486 | 0.03610811 | 0 | 0 | 0 | 0 | 0 | 0 | 0 | 0 | 0 | 0 | 0 | 0 | 0 | 0 | 0 | 0 | 0 | 0 | 0 | 0 | 0 | 0 | 0 | 0 | 0 | 0 | 0.6486486 | 0 | 0.06486486 | 0 | 0 | 0 | 0 | 0 | 0 | 0 | 0 | 0 | 10.1039/c8cc08196d | yes |  | 0 |  |  | 48 | 160 |  |  |  |  | N-methylmatrinium |  |  | ITQ-43 |  |  | TEOS, aluminum isopropoxide, NH4F, GeO2 | [19 empty] | C[C@]12CCCC[C@@H]1[C@H]1CCCC3CCC[C@@H](C2)[C@H]31 |  |  | C18H30 |  |  | -IRT |  |  | 2019
8347 | 0.1081081 | 0 | 0 | 0 | 0 | 0 | 0 | 0 | 0 | 0 | 0 | 0.06486486 | 0.1081081 | 0 | 0 | 0.005405405 | 0 | 0 | 0 | 0 | 0 | 0 | 0 | 0 | 0 | 0 | 0 | 0 | 0 | 0 | 0 | 0 | 0 | 0 | 0 | 0 | 0 | 0 | 0 | 0.6486486 | 0 | 0.06486486 | 0 | 0 | 0 | 0 | 0 | 0 | 0 | 0 | 0 | 10.1039/c8cc08196d | yes |  | 0 |  |  | 48 | 160 |  |  |  |  | N-methylmatrinium |  |  | ITQ-37 | dense |  | TEOS, aluminum isopropoxide, NH4F, GeO2 | [19 empty] | C[C@]12CCCC[C@@H]1[C@H]1CCCC3CCC[C@@H](C2)[C@H]31 |  |  | C18H30 |  |  | -ITV |  |  | 2019
8348 | 0.1442162 | 0 | 0 | 0 | 0 | 0 | 0 | 0 | 0 | 0 | 0 | 0.06486486 | 0.072 | 0 | 0 | 0.005405405 | 0 | 0 | 0 | 0 | 0 | 0 | 0 | 0 | 0 | 0 | 0 | 0 | 0 | 0 | 0 | 0 | 0 | 0 | 0 | 0 | 0 | 0 | 0 | 0.6486486 | 0 | 0.06486486 | 0 | 0 | 0 | 0 | 0 | 0 | 0 | 0 | 0 | 10.1039/c8cc08196d | yes |  | 0 |  |  | 48 | 160 |  |  |  |  | N-methylmatrinium |  |  | ITQ-37 | ITQ-43 |  | TEOS, aluminum isopropoxide, NH4F, GeO2 | [19 empty] | C[C@]12CCCC[C@@H]1[C@H]1CCCC3CCC[C@@H](C2)[C@H]31 |  |  | C18H30 |  |  | -ITV | -IRT |  | 2019
8349 | 0.1801081 | 0 | 0 | 0 | 0 | 0 | 0 | 0 | 0 | 0 | 0 | 0.06486486 | 0.03610811 | 0 | 0 | 0.005405405 | 0 | 0 | 0 | 0 | 0 | 0 | 0 | 0 | 0 | 0 | 0 | 0 | 0 | 0 | 0 | 0 | 0 | 0 | 0 | 0 | 0 | 0 | 0 | 0.6486486 | 0 | 0.06486486 | 0 | 0 | 0 | 0 | 0 | 0 | 0 | 0 | 0 | 10.1039/c8cc08196d | yes | 0 | 0 | 0 | 0 | 48 | 160 |  |  | 0 | 0 | N-methylmatrinium |  |  | ITQ-37 | ITQ-43 |  | TEOS, aluminum isopropoxide, NH4F, GeO2 |  | 0 | 0 | 0 | 0 | 0 | 0 | 0 | 0 | [10 empty] | C[C@]12CCCC[C@@H]1[C@H]1CCCC3CCC[C@@H](C2)[C@H]31 |  |  | C18H30 |  |  | -ITV | -IRT |  | 2019
8350
8351 | 0.04405286 | 0.004405286 | 0 | 0.0123348 | 0 | 0 | 0 | 0.005286344 | 0 | 0 | 0 | 0 | 0 | 0 | 0 | 0 | 0 | 0 | 0 | 0 | 0 | 0 | 0 | 0 | 0 | 0 | 0 | 0 | 0 | 0 | 0 | 0 | 0 | 0 | 0 | 0 | 0 | 0 | 0 | 0.8810573 | 0 | 0.01762115 | 0 | 0 | 0 | 0 | 0 | 0 | 0 | 0 | 0 | 10.1039/c8cc08411d | yes | 0 | 0.03524229 | 24 | 0 | 168 | 150 | yes |  | 0 | 0 | choline |  |  | EU-12 |  |  | Ludox AS-30, aluminum hydroxide, RbOH, NaOH | Aldrich, Aldrich, Aldrich, Wako | 0 | 0 | 0 | 0 | 0 | 0 | 0 | 0 |  | A brand new zeolite catalyst for carbonylation reaction | ['shows excellent catalytic performance', 'solid catalyst family', 'produce methyl acetate'] | [] | ['2-hydroxyethyl-trimethylazanium', '2-hydroxyethyl-trimethyl-ammonium', '2-hydroxyethyl-trimethylammonium', '2-hydroxyethyl-trimethyl-azanium', '139741-81-4', '62-49-7', 'KBio1_000107', 'CHT', 'Lopac0_000180', 'DivK1c_000107', 'KBio2_003306', 'NINDS_000107', 'ZINC03079337', 'Spectrum5_001579', 'SPBio_001975', '(beta-hydroxyethyl)trimethylammonium', 'Choline (8CI)', 'CHEBI:15354', 'N,N,N-trimethylethanol-ammonium', 'Bilineurine', '3-04-00-00651 (Beilstein Handbook Reference)', 'AI3-24208', 'InChI=1/C5H14NO/c1-6(2,3)4-5-7/h7H,4-5H2,1-3H3/q+', 'Lopac-C-1754', 'NCGC00015219-01', 'KBio2_005874', '(2-Hydroxyethyl)trimethylammonium', '2-Hydroxy-N,N,N-trimethylethanaminium', 'CHOLINE', 'C00114', 'BRN 1736748', 'CCRIS 5847', 'Choline cation', 'Choline ion', 'Cholinum', 'EINECS 200-535-1', 'Ethanaminium, 2-hydroxy-N,N,N-trimethyl-', 'C4917_SIGMA', 'Choline-(methyl-14C) chloride', 'KBioSS_000738', 'Spectrum_000258', 'IDI1_000107', 'Spectrum4_000867', 'KBioGR_001533', 'KBio2_000738', '2-Hydroxy-N,N,N-trimethylammonium chloride', '67-48-1(CHLORIDE SALT)', 'AIDS-018923', 'AIDS018923', 'Spectrum2_001938', 'Ethanaminium, 2-hydroxy-N,N,N-trimethyl- (9CI)'] |  |  | 2-hydroxyethyl-trimethylazanium |  |  | C[N+](C)(C)CCO |  |  | C5H14NO |  |  | ETL |  |  | 2019
8352
8353 | 0.02546862 | 0.0001018745 | 0 | 0.003310921 | 0 | 0 | 0 | 0 | 0 | 0 | 0 | 0 | 0 | 0 | 0 | 0 | 0 | 0 | 0 | 0 | 0 | 0 | 0 | 0 | 0 | 0 | 0 | 0 | 0 | 0 | 0 | 0 | 0 | 0 | 0 | 0 | 0 | 0 | 0 | 0.9550733 | 0 | 0.01273431 | 0 | 0 | 0 | 0 | 0 | 0 | 0 | 0 | 0 | 10.1039/c8cy02621a | yes | 0 | 0.003310921 | 0 | 0 | 24 | 175 | yes |  | 100 | 0 | 1,6-Diaminohexane |  |  | ZSM-48 |  |  | aluminium sulfate, silica sol, sodium hydroxide |  | 72 | 0 | 0 | 0 | 0 | 0 | 0 | 0 |  | Verifying the olefin formation mechanism of the methanol-to-hydrocarbons reaction over H-ZSM-48 | ['methylbenzenes occurs mainly inside', 'shed new light', 'isotope labelling experiments'] | ['weight hourly space velocity', 'sodium hydroxide (>= 96', '0 %), silica sol'] | ['HEXANE-1,6-DIAMINE', '6-aminohexylamine', '73398-58-0', '124-09-4', '4-04-00-01320 (Beilstein Handbook Reference)', 'AI3-37283', 'BRN 1098307', 'CCRIS 6224', 'EINECS 204-679-6', 'HEXAMETHYLENE DIAMINE', 'HSDB 189', 'Hexamethylenediamine solution', '1,6-Diamino-n-hexane', '1,6-Diaminohexane', '1,6-Hexamethylenediamine', '1,6-Hexanediamine', '1,6-Hexanediamine (solution)', '1,6-Hexylenediamine', 'HMDA', 'Hexamethylene diamine, solid', 'Hexamethylene diamine, solution', 'Hexamethylenediamine', 'NSC9257', 'WLN: Z6Z', 'CHEBI:39618', 'H2N(CH2)6NH2', 'hexylenediamine', 'NCGC00091677-01', '1,6-Diaminohexane 1 M solution', '1,6-Hexandiamine, vegetable oil fatty acids diamide', "Amides, vegetable-oil, N,N'-hexanediylbis-", 'HEXANE-1,6-DIAMINE', '1,6-Diaminohexane solution', 'Hexamethylenediamine, solid [UN2280] [Corrosive]', 'Hexamethylenediamine, solution [UN1783] [Corrosive]', 'H11696_ALDRICH', 'Hexane, 1,6-diamino-', 'NCI-C61405', 'NSC 9257', '67258_FLUKA', 'UN1783', 'UN2280', 'InChI=1/C6H16N2/c7-5-3-1-2-4-6-8/h1-8H', '16D', 'NCIOpen2_002722', '422002_ALDRICH', 'Additive Screening Solution 34/Fluka kit no 78374'] |  |  | HEXANE-1,6-DIAMINE |  |  | NCCCCCCN |  |  | C6H16N2 |  |  | *MRE |  |  | 2019
8354
8355 | 0.1666667 | 0 | 0 | 0 | 0 | 0 | 0 | 0 | 0 | 0 | 0 | 0.08333333 | 0 | 0 | 0 | 0 | 0 | 0 | 0 | 0 | 0 | 0 | 0 | 0 | 0 | 0 | 0 | 0 | 0 | 0 | 0 | 0 | 0 | 0 | 0 | 0 | 0 | 0 | 0 | 0.6666667 | 0 | 0.08333333 | 0 | 0 | 0 | 0 | 0 | 0 | 0 | 0 | 0 | 10.1039/c8ta03879a | yes |  | 0 | 0.25 |  | 27 | 175 | yes |  |  |  | 2-ethyl-1,3,4-trimethylimidazolium |  |  | amorphous | HPM-1 |  | TEOS, HF | Aldrich, Aldrich |  | 31.1 | [7 empty] | The Si–Ge substitutional series in the chiral STW zeolite structure type | ['unit cell generally expands', 'calculated free energy curve', 'closed ge clusters ).'] | ['done using equimolar amounts', '48 wt %, sigma', 'room temperature allowing evaporation'] | [6 empty] | CCc1n(C)c(C)c[n+]1C |  |  | C8H15N2 |  |  |  | STW |  | 2018
8356 | 0.1666667 | 0 | 0 | 0 | 0 | 0 | 0 | 0 | 0 | 0 | 0 | 0.08333333 | 0 | 0 | 0 | 0 | 0 | 0 | 0 | 0 | 0 | 0 | 0 | 0 | 0 | 0 | 0 | 0 | 0 | 0 | 0 | 0 | 0 | 0 | 0 | 0 | 0 | 0 | 0 | 0.6666667 | 0 | 0.08333333 | 0 | 0 | 0 | 0 | 0 | 0 | 0 | 0 | 0 | 10.1039/c8ta03879a | yes |  | 0 | 0.25 |  | 48 | 175 | yes |  |  |  | 2-ethyl-1,3,4-trimethylimidazolium |  |  | HPM-1 |  |  | TEOS, HF | Aldrich, Aldrich |  | 21.2 | [16 empty] | CCc1n(C)c(C)c[n+]1C |  |  | C8H15N2 |  |  | STW |  |  | 2018
8357 | 0.1666667 | 0 | 0 | 0 | 0 | 0 | 0 | 0 | 0 | 0 | 0 | 0.08333333 | 0 | 0 | 0 | 0 | 0 | 0 | 0 | 0 | 0 | 0 | 0 | 0 | 0 | 0 | 0 | 0 | 0 | 0 | 0 | 0 | 0 | 0 | 0 | 0 | 0 | 0 | 0 | 0.6666667 | 0 | 0.08333333 | 0 | 0 | 0 | 0 | 0 | 0 | 0 | 0 | 0 | 10.1039/c8ta03879a | yes |  | 0 | 0.25 |  | 143 | 175 | yes |  |  |  | 2-ethyl-1,3,4-trimethylimidazolium |  |  | HPM-1 |  |  | TEOS, HF | Aldrich, Aldrich |  | 29.7 | [16 empty] | CCc1n(C)c(C)c[n+]1C |  |  | C8H15N2 |  |  | STW |  |  | 2018
8358 | 0.1666667 | 0 | 0 | 0 | 0 | 0 | 0 | 0 | 0 | 0 | 0 | 0.08333333 | 0 | 0 | 0 | 0 | 0 | 0 | 0 | 0 | 0 | 0 | 0 | 0 | 0 | 0 | 0 | 0 | 0 | 0 | 0 | 0 | 0 | 0 | 0 | 0 | 0 | 0 | 0 | 0.6666667 | 0 | 0.08333333 | 0 | 0 | 0 | 0 | 0 | 0 | 0 | 0 | 0 | 10.1039/c8ta03879a | yes |  | 0 | 0.25 |  | 264 | 175 | yes |  |  |  | 2-ethyl-1,3,4-trimethylimidazolium |  |  | HPM-1 |  |  | TEOS, HF | Aldrich, Aldrich |  | 29.6 | [16 empty] | CCc1n(C)c(C)c[n+]1C |  |  | C8H15N2 |  |  | STW |  |  | 2018
8359 | 0.1651667 | 0 | 0 | 0 | 0 | 0 | 0 | 0 | 0 | 0 | 0 | 0.08333333 | 0.0015 | 0 | 0 | 0 | 0 | 0 | 0 | 0 | 0 | 0 | 0 | 0 | 0 | 0 | 0 | 0 | 0 | 0 | 0 | 0 | 0 | 0 | 0 | 0 | 0 | 0 | 0 | 0.6666667 | 0 | 0.08333333 | 0 | 0 | 0 | 0 | 0 | 0 | 0 | 0 | 0 | 10.1039/c8ta03879a | yes |  | 0 | 0.25 |  | 25 | 175 | yes |  |  |  | 2-ethyl-1,3,4-trimethylimidazolium |  |  | HPM-1 | amorphous |  | TEOS, HF | Aldrich, Aldrich |  | 22.5 | [16 empty] | CCc1n(C)c(C)c[n+]1C |  |  | C8H15N2 |  |  | STW |  |  | 2018
8360 | 0.1651667 | 0 | 0 | 0 | 0 | 0 | 0 | 0 | 0 | 0 | 0 | 0.08333333 | 0.0015 | 0 | 0 | 0 | 0 | 0 | 0 | 0 | 0 | 0 | 0 | 0 | 0 | 0 | 0 | 0 | 0 | 0 | 0 | 0 | 0 | 0 | 0 | 0 | 0 | 0 | 0 | 0.6666667 | 0 | 0.08333333 | 0 | 0 | 0 | 0 | 0 | 0 | 0 | 0 | 0 | 10.1039/c8ta03879a | yes |  | 0 | 0.25 |  | 48 | 175 | yes |  |  |  | 2-ethyl-1,3,4-trimethylimidazolium |  |  | HPM-1 |  |  | TEOS, HF | Aldrich, Aldrich |  | 23.7 | [16 empty] | CCc1n(C)c(C)c[n+]1C |  |  | C8H15N2 |  |  | STW |  |  | 2018
8361 | 0.1651667 | 0 | 0 | 0 | 0 | 0 | 0 | 0 | 0 | 0 | 0 | 0.08333333 | 0.0015 | 0 | 0 | 0 | 0 | 0 | 0 | 0 | 0 | 0 | 0 | 0 | 0 | 0 | 0 | 0 | 0 | 0 | 0 | 0 | 0 | 0 | 0 | 0 | 0 | 0 | 0 | 0.6666667 | 0 | 0.08333333 | 0 | 0 | 0 | 0 | 0 | 0 | 0 | 0 | 0 | 10.1039/c8ta03879a | yes |  | 0 | 0.25 |  | 144 | 175 | yes |  |  |  | 2-ethyl-1,3,4-trimethylimidazolium |  |  | HPM-1 |  |  | TEOS, HF | Aldrich, Aldrich |  | 23.7 | [16 empty] | CCc1n(C)c(C)c[n+]1C |  |  | C8H15N2 |  |  | STW |  |  | 2018
8362 | 0.1651667 | 0 | 0 | 0 | 0 | 0 | 0 | 0 | 0 | 0 | 0 | 0.08333333 | 0.0015 | 0 | 0 | 0 | 0 | 0 | 0 | 0 | 0 | 0 | 0 | 0 | 0 | 0 | 0 | 0 | 0 | 0 | 0 | 0 | 0 | 0 | 0 | 0 | 0 | 0 | 0 | 0.6666667 | 0 | 0.08333333 | 0 | 0 | 0 | 0 | 0 | 0 | 0 | 0 | 0 | 10.1039/c8ta03879a | yes |  | 0 | 0.25 |  | 240 | 175 | yes |  |  |  | 2-ethyl-1,3,4-trimethylimidazolium |  |  | HPM-1 |  |  | TEOS, HF | Aldrich, Aldrich |  | 24.1 | [16 empty] | CCc1n(C)c(C)c[n+]1C |  |  | C8H15N2 |  |  | STW |  |  | 2018
8363 | 0.1635 | 0 | 0 | 0 | 0 | 0 | 0 | 0 | 0 | 0 | 0 | 0.08333333 | 0.003166667 | 0 | 0 | 0 | 0 | 0 | 0 | 0 | 0 | 0 | 0 | 0 | 0 | 0 | 0 | 0 | 0 | 0 | 0 | 0 | 0 | 0 | 0 | 0 | 0 | 0 | 0 | 0.6666667 | 0 | 0.08333333 | 0 | 0 | 0 | 0 | 0 | 0 | 0 | 0 | 0 | 10.1039/c8ta03879a | yes |  | 0 | 0.25 |  | 25 | 175 | yes |  |  |  | 2-ethyl-1,3,4-trimethylimidazolium |  |  | HPM-1 |  |  | TEOS, HF | Aldrich, Aldrich |  | 25.1 | [16 empty] | CCc1n(C)c(C)c[n+]1C |  |  | C8H15N2 |  |  | STW |  |  | 2018
8364 | 0.1635 | 0 | 0 | 0 | 0 | 0 | 0 | 0 | 0 | 0 | 0 | 0.08333333 | 0.003166667 | 0 | 0 | 0 | 0 | 0 | 0 | 0 | 0 | 0 | 0 | 0 | 0 | 0 | 0 | 0 | 0 | 0 | 0 | 0 | 0 | 0 | 0 | 0 | 0 | 0 | 0 | 0.6666667 | 0 | 0.08333333 | 0 | 0 | 0 | 0 | 0 | 0 | 0 | 0 | 0 | 10.1039/c8ta03879a | yes |  | 0 | 0.25 |  | 48 | 175 | yes |  |  |  | 2-ethyl-1,3,4-trimethylimidazolium |  |  | HPM-1 |  |  | TEOS, HF | Aldrich, Aldrich |  | 24.1 | [16 empty] | CCc1n(C)c(C)c[n+]1C |  |  | C8H15N2 |  |  | STW |  |  | 2018
8365 | 0.1635 | 0 | 0 | 0 | 0 | 0 | 0 | 0 | 0 | 0 | 0 | 0.08333333 | 0.003166667 | 0 | 0 | 0 | 0 | 0 | 0 | 0 | 0 | 0 | 0 | 0 | 0 | 0 | 0 | 0 | 0 | 0 | 0 | 0 | 0 | 0 | 0 | 0 | 0 | 0 | 0 | 0.6666667 | 0 | 0.08333333 | 0 | 0 | 0 | 0 | 0 | 0 | 0 | 0 | 0 | 10.1039/c8ta03879a | yes |  | 0 | 0.25 |  | 144 | 175 | yes |  |  |  | 2-ethyl-1,3,4-trimethylimidazolium |  |  | HPM-1 |  |  | TEOS, HF | Aldrich, Aldrich |  | 25.4 | [16 empty] | CCc1n(C)c(C)c[n+]1C |  |  | C8H15N2 |  |  | STW |  |  | 2018
8366 | 0.1635 | 0 | 0 | 0 | 0 | 0 | 0 | 0 | 0 | 0 | 0 | 0.08333333 | 0.003166667 | 0 | 0 | 0 | 0 | 0 | 0 | 0 | 0 | 0 | 0 | 0 | 0 | 0 | 0 | 0 | 0 | 0 | 0 | 0 | 0 | 0 | 0 | 0 | 0 | 0 | 0 | 0.6666667 | 0 | 0.08333333 | 0 | 0 | 0 | 0 | 0 | 0 | 0 | 0 | 0 | 10.1039/c8ta03879a | yes |  | 0 | 0.25 |  | 240 | 175 | yes |  |  |  | 2-ethyl-1,3,4-trimethylimidazolium |  |  | HPM-1 |  |  | TEOS, HF | Aldrich, Aldrich |  | 25.4 | [16 empty] | CCc1n(C)c(C)c[n+]1C |  |  | C8H15N2 |  |  | STW |  |  | 2018
8367 | 0.1613333 | 0 | 0 | 0 | 0 | 0 | 0 | 0 | 0 | 0 | 0 | 0.08333333 | 0.005333333 | 0 | 0 | 0 | 0 | 0 | 0 | 0 | 0 | 0 | 0 | 0 | 0 | 0 | 0 | 0 | 0 | 0 | 0 | 0 | 0 | 0 | 0 | 0 | 0 | 0 | 0 | 0.6666667 | 0 | 0.08333333 | 0 | 0 | 0 | 0 | 0 | 0 | 0 | 0 | 0 | 10.1039/c8ta03879a | yes |  | 0 | 0.25 |  | 25 | 175 | yes |  |  |  | 2-ethyl-1,3,4-trimethylimidazolium |  |  | HPM-1 |  |  | TEOS, HF | Aldrich, Aldrich |  | 27.1 | [16 empty] | CCc1n(C)c(C)c[n+]1C |  |  | C8H15N2 |  |  | STW |  |  | 2018
8368 | 0.1613333 | 0 | 0 | 0 | 0 | 0 | 0 | 0 | 0 | 0 | 0 | 0.08333333 | 0.005333333 | 0 | 0 | 0 | 0 | 0 | 0 | 0 | 0 | 0 | 0 | 0 | 0 | 0 | 0 | 0 | 0 | 0 | 0 | 0 | 0 | 0 | 0 | 0 | 0 | 0 | 0 | 0.6666667 | 0 | 0.08333333 | 0 | 0 | 0 | 0 | 0 | 0 | 0 | 0 | 0 | 10.1039/c8ta03879a | yes |  | 0 | 0.25 |  | 48 | 175 | yes |  |  |  | 2-ethyl-1,3,4-trimethylimidazolium |  |  | HPM-1 |  |  | TEOS, HF | Aldrich, Aldrich |  | 27.9 | [16 empty] | CCc1n(C)c(C)c[n+]1C |  |  | C8H15N2 |  |  | STW |  |  | 2018
8369 | 0.1613333 | 0 | 0 | 0 | 0 | 0 | 0 | 0 | 0 | 0 | 0 | 0.08333333 | 0.005333333 | 0 | 0 | 0 | 0 | 0 | 0 | 0 | 0 | 0 | 0 | 0 | 0 | 0 | 0 | 0 | 0 | 0 | 0 | 0 | 0 | 0 | 0 | 0 | 0 | 0 | 0 | 0.6666667 | 0 | 0.08333333 | 0 | 0 | 0 | 0 | 0 | 0 | 0 | 0 | 0 | 10.1039/c8ta03879a | yes |  | 0 | 0.25 |  | 144 | 175 | yes |  |  |  | 2-ethyl-1,3,4-trimethylimidazolium |  |  | HPM-1 |  |  | TEOS, HF | Aldrich, Aldrich |  | 26.16 | [16 empty] | CCc1n(C)c(C)c[n+]1C |  |  | C8H15N2 |  |  | STW |  |  | 2018
8370 | 0.1613333 | 0 | 0 | 0 | 0 | 0 | 0 | 0 | 0 | 0 | 0 | 0.08333333 | 0.005333333 | 0 | 0 | 0 | 0 | 0 | 0 | 0 | 0 | 0 | 0 | 0 | 0 | 0 | 0 | 0 | 0 | 0 | 0 | 0 | 0 | 0 | 0 | 0 | 0 | 0 | 0 | 0.6666667 | 0 | 0.08333333 | 0 | 0 | 0 | 0 | 0 | 0 | 0 | 0 | 0 | 10.1039/c8ta03879a | yes |  | 0 | 0.25 |  | 240 | 175 | yes |  |  |  | 2-ethyl-1,3,4-trimethylimidazolium |  |  | HPM-1 |  |  | TEOS, HF | Aldrich, Aldrich |  | 26.3 | [16 empty] | CCc1n(C)c(C)c[n+]1C |  |  | C8H15N2 |  |  | STW |  |  | 2018
8371 | 0.1516667 | 0 | 0 | 0 | 0 | 0 | 0 | 0 | 0 | 0 | 0 | 0.08333333 | 0.015 | 0 | 0 | 0 | 0 | 0 | 0 | 0 | 0 | 0 | 0 | 0 | 0 | 0 | 0 | 0 | 0 | 0 | 0 | 0 | 0 | 0 | 0 | 0 | 0 | 0 | 0 | 0.6666667 | 0 | 0.08333333 | 0 | 0 | 0 | 0 | 0 | 0 | 0 | 0 | 0 | 10.1039/c8ta03879a | yes |  | 0 | 0.25 |  | 25 | 175 | yes |  |  |  | 2-ethyl-1,3,4-trimethylimidazolium |  |  | HPM-1 |  |  | TEOS, HF | Aldrich, Aldrich |  | 33.1 | [16 empty] | CCc1n(C)c(C)c[n+]1C |  |  | C8H15N2 |  |  | STW |  |  | 2018
8372 | 0.1516667 | 0 | 0 | 0 | 0 | 0 | 0 | 0 | 0 | 0 | 0 | 0.08333333 | 0.015 | 0 | 0 | 0 | 0 | 0 | 0 | 0 | 0 | 0 | 0 | 0 | 0 | 0 | 0 | 0 | 0 | 0 | 0 | 0 | 0 | 0 | 0 | 0 | 0 | 0 | 0 | 0.6666667 | 0 | 0.08333333 | 0 | 0 | 0 | 0 | 0 | 0 | 0 | 0 | 0 | 10.1039/c8ta03879a | yes |  | 0 | 0.25 |  | 48 | 175 | yes |  |  |  | 2-ethyl-1,3,4-trimethylimidazolium |  |  | HPM-1 |  |  | TEOS, HF | Aldrich, Aldrich |  | 31.4 | [16 empty] | CCc1n(C)c(C)c[n+]1C |  |  | C8H15N2 |  |  | STW |  |  | 2018
8373 | 0.1516667 | 0 | 0 | 0 | 0 | 0 | 0 | 0 | 0 | 0 | 0 | 0.08333333 | 0.015 | 0 | 0 | 0 | 0 | 0 | 0 | 0 | 0 | 0 | 0 | 0 | 0 | 0 | 0 | 0 | 0 | 0 | 0 | 0 | 0 | 0 | 0 | 0 | 0 | 0 | 0 | 0.6666667 | 0 | 0.08333333 | 0 | 0 | 0 | 0 | 0 | 0 | 0 | 0 | 0 | 10.1039/c8ta03879a | yes |  | 0 | 0.25 |  | 144 | 175 | yes |  |  |  | 2-ethyl-1,3,4-trimethylimidazolium |  |  | HPM-1 |  |  | TEOS, HF | Aldrich, Aldrich |  | 32.2 | [16 empty] | CCc1n(C)c(C)c[n+]1C |  |  | C8H15N2 |  |  | STW |  |  | 2018
8374 | 0.1516667 | 0 | 0 | 0 | 0 | 0 | 0 | 0 | 0 | 0 | 0 | 0.08333333 | 0.015 | 0 | 0 | 0 | 0 | 0 | 0 | 0 | 0 | 0 | 0 | 0 | 0 | 0 | 0 | 0 | 0 | 0 | 0 | 0 | 0 | 0 | 0 | 0 | 0 | 0 | 0 | 0.6666667 | 0 | 0.08333333 | 0 | 0 | 0 | 0 | 0 | 0 | 0 | 0 | 0 | 10.1039/c8ta03879a | yes |  | 0 | 0.25 |  | 240 | 175 | yes |  |  |  | 2-ethyl-1,3,4-trimethylimidazolium |  |  | HPM-1 |  |  | TEOS, HF | Aldrich, Aldrich |  | 34.4 | [16 empty] | CCc1n(C)c(C)c[n+]1C |  |  | C8H15N2 |  |  | STW |  |  | 2018
8375 | 0.139 | 0 | 0 | 0 | 0 | 0 | 0 | 0 | 0 | 0 | 0 | 0.08333333 | 0.02766667 | 0 | 0 | 0 | 0 | 0 | 0 | 0 | 0 | 0 | 0 | 0 | 0 | 0 | 0 | 0 | 0 | 0 | 0 | 0 | 0 | 0 | 0 | 0 | 0 | 0 | 0 | 0.6666667 | 0 | 0.08333333 | 0 | 0 | 0 | 0 | 0 | 0 | 0 | 0 | 0 | 10.1039/c8ta03879a | yes |  | 0 | 0.25 |  | 25 | 175 | yes |  |  |  | 2-ethyl-1,3,4-trimethylimidazolium |  |  | HPM-1 |  |  | TEOS, HF | Aldrich, Aldrich |  | 34.4 | [16 empty] | CCc1n(C)c(C)c[n+]1C |  |  | C8H15N2 |  |  | STW |  |  | 2018
8376 | 0.139 | 0 | 0 | 0 | 0 | 0 | 0 | 0 | 0 | 0 | 0 | 0.08333333 | 0.02766667 | 0 | 0 | 0 | 0 | 0 | 0 | 0 | 0 | 0 | 0 | 0 | 0 | 0 | 0 | 0 | 0 | 0 | 0 | 0 | 0 | 0 | 0 | 0 | 0 | 0 | 0 | 0.6666667 | 0 | 0.08333333 | 0 | 0 | 0 | 0 | 0 | 0 | 0 | 0 | 0 | 10.1039/c8ta03879a | yes |  | 0 | 0.25 |  | 48 | 175 | yes |  |  |  | 2-ethyl-1,3,4-trimethylimidazolium |  |  | HPM-1 |  |  | TEOS, HF | Aldrich, Aldrich |  | 34.5 | [16 empty] | CCc1n(C)c(C)c[n+]1C |  |  | C8H15N2 |  |  | STW |  |  | 2018
8377 | 0.139 | 0 | 0 | 0 | 0 | 0 | 0 | 0 | 0 | 0 | 0 | 0.08333333 | 0.02766667 | 0 | 0 | 0 | 0 | 0 | 0 | 0 | 0 | 0 | 0 | 0 | 0 | 0 | 0 | 0 | 0 | 0 | 0 | 0 | 0 | 0 | 0 | 0 | 0 | 0 | 0 | 0.6666667 | 0 | 0.08333333 | 0 | 0 | 0 | 0 | 0 | 0 | 0 | 0 | 0 | 10.1039/c8ta03879a | yes |  | 0 | 0.25 |  | 144 | 175 | yes |  |  |  | 2-ethyl-1,3,4-trimethylimidazolium |  |  | HPM-1 |  |  | TEOS, HF | Aldrich, Aldrich |  | 33.3 | [16 empty] | CCc1n(C)c(C)c[n+]1C |  |  | C8H15N2 |  |  | STW |  |  | 2018
8378 | 0.139 | 0 | 0 | 0 | 0 | 0 | 0 | 0 | 0 | 0 | 0 | 0.08333333 | 0.02766667 | 0 | 0 | 0 | 0 | 0 | 0 | 0 | 0 | 0 | 0 | 0 | 0 | 0 | 0 | 0 | 0 | 0 | 0 | 0 | 0 | 0 | 0 | 0 | 0 | 0 | 0 | 0.6666667 | 0 | 0.08333333 | 0 | 0 | 0 | 0 | 0 | 0 | 0 | 0 | 0 | 10.1039/c8ta03879a | yes |  | 0 | 0.25 |  | 240 | 175 | yes |  |  |  | 2-ethyl-1,3,4-trimethylimidazolium |  |  | HPM-1 |  |  | TEOS, HF | Aldrich, Aldrich |  | 36.1 | [16 empty] | CCc1n(C)c(C)c[n+]1C |  |  | C8H15N2 |  |  | STW |  |  | 2018
8379 | 0.1333333 | 0 | 0 | 0 | 0 | 0 | 0 | 0 | 0 | 0 | 0 | 0.08333333 | 0.03333333 | 0 | 0 | 0 | 0 | 0 | 0 | 0 | 0 | 0 | 0 | 0 | 0 | 0 | 0 | 0 | 0 | 0 | 0 | 0 | 0 | 0 | 0 | 0 | 0 | 0 | 0 | 0.6666667 | 0 | 0.08333333 | 0 | 0 | 0 | 0 | 0 | 0 | 0 | 0 | 0 | 10.1039/c8ta03879a | yes |  | 0 | 0.25 |  | 25 | 175 | yes |  |  |  | 2-ethyl-1,3,4-trimethylimidazolium |  |  | HPM-1 |  |  | TEOS, HF | Aldrich, Aldrich |  | 36.4 | [16 empty] | CCc1n(C)c(C)c[n+]1C |  |  | C8H15N2 |  |  | STW |  |  | 2018
8380 | 0.1333333 | 0 | 0 | 0 | 0 | 0 | 0 | 0 | 0 | 0 | 0 | 0.08333333 | 0.03333333 | 0 | 0 | 0 | 0 | 0 | 0 | 0 | 0 | 0 | 0 | 0 | 0 | 0 | 0 | 0 | 0 | 0 | 0 | 0 | 0 | 0 | 0 | 0 | 0 | 0 | 0 | 0.6666667 | 0 | 0.08333333 | 0 | 0 | 0 | 0 | 0 | 0 | 0 | 0 | 0 | 10.1039/c8ta03879a | yes |  | 0 | 0.25 |  | 48 | 175 | yes |  |  |  | 2-ethyl-1,3,4-trimethylimidazolium |  |  | HPM-1 |  |  | TEOS, HF | Aldrich, Aldrich |  | 35.7 | [16 empty] | CCc1n(C)c(C)c[n+]1C |  |  | C8H15N2 |  |  | STW |  |  | 2018
8381 | 0.1333333 | 0 | 0 | 0 | 0 | 0 | 0 | 0 | 0 | 0 | 0 | 0.08333333 | 0.03333333 | 0 | 0 | 0 | 0 | 0 | 0 | 0 | 0 | 0 | 0 | 0 | 0 | 0 | 0 | 0 | 0 | 0 | 0 | 0 | 0 | 0 | 0 | 0 | 0 | 0 | 0 | 0.6666667 | 0 | 0.08333333 | 0 | 0 | 0 | 0 | 0 | 0 | 0 | 0 | 0 | 10.1039/c8ta03879a | yes |  | 0 | 0.25 |  | 144 | 175 | yes |  |  |  | 2-ethyl-1,3,4-trimethylimidazolium |  |  | HPM-1 |  |  | TEOS, HF | Aldrich, Aldrich |  | 36.1 | [16 empty] | CCc1n(C)c(C)c[n+]1C |  |  | C8H15N2 |  |  | STW |  |  | 2018
8382 | 0.1333333 | 0 | 0 | 0 | 0 | 0 | 0 | 0 | 0 | 0 | 0 | 0.08333333 | 0.03333333 | 0 | 0 | 0 | 0 | 0 | 0 | 0 | 0 | 0 | 0 | 0 | 0 | 0 | 0 | 0 | 0 | 0 | 0 | 0 | 0 | 0 | 0 | 0 | 0 | 0 | 0 | 0.6666667 | 0 | 0.08333333 | 0 | 0 | 0 | 0 | 0 | 0 | 0 | 0 | 0 | 10.1039/c8ta03879a | yes |  | 0 | 0.25 |  | 240 | 175 | yes |  |  |  | 2-ethyl-1,3,4-trimethylimidazolium |  |  | HPM-1 |  |  | TEOS, HF | Aldrich, Aldrich |  | 35.5 | [16 empty] | CCc1n(C)c(C)c[n+]1C |  |  | C8H15N2 |  |  | STW |  |  | 2018
8383 | 0.1 | 0 | 0 | 0 | 0 | 0 | 0 | 0 | 0 | 0 | 0 | 0.08333333 | 0.06666667 | 0 | 0 | 0 | 0 | 0 | 0 | 0 | 0 | 0 | 0 | 0 | 0 | 0 | 0 | 0 | 0 | 0 | 0 | 0 | 0 | 0 | 0 | 0 | 0 | 0 | 0 | 0.6666667 | 0 | 0.08333333 | 0 | 0 | 0 | 0 | 0 | 0 | 0 | 0 | 0 | 10.1039/c8ta03879a | yes |  | 0 | 0.25 |  | 25 | 175 | yes |  |  |  | 2-ethyl-1,3,4-trimethylimidazolium |  |  | HPM-1 |  |  | TEOS, HF | Aldrich, Aldrich |  | 39.3 | [16 empty] | CCc1n(C)c(C)c[n+]1C |  |  | C8H15N2 |  |  | STW |  |  | 2018
8384 | 0.1 | 0 | 0 | 0 | 0 | 0 | 0 | 0 | 0 | 0 | 0 | 0.08333333 | 0.06666667 | 0 | 0 | 0 | 0 | 0 | 0 | 0 | 0 | 0 | 0 | 0 | 0 | 0 | 0 | 0 | 0 | 0 | 0 | 0 | 0 | 0 | 0 | 0 | 0 | 0 | 0 | 0.6666667 | 0 | 0.08333333 | 0 | 0 | 0 | 0 | 0 | 0 | 0 | 0 | 0 | 10.1039/c8ta03879a | yes |  | 0 | 0.25 |  | 48 | 175 | yes |  |  |  | 2-ethyl-1,3,4-trimethylimidazolium |  |  | HPM-1 |  |  | TEOS, HF | Aldrich, Aldrich |  | 39.7 | [16 empty] | CCc1n(C)c(C)c[n+]1C |  |  | C8H15N2 |  |  | STW |  |  | 2018
8385 | 0.1 | 0 | 0 | 0 | 0 | 0 | 0 | 0 | 0 | 0 | 0 | 0.08333333 | 0.06666667 | 0 | 0 | 0 | 0 | 0 | 0 | 0 | 0 | 0 | 0 | 0 | 0 | 0 | 0 | 0 | 0 | 0 | 0 | 0 | 0 | 0 | 0 | 0 | 0 | 0 | 0 | 0.6666667 | 0 | 0.08333333 | 0 | 0 | 0 | 0 | 0 | 0 | 0 | 0 | 0 | 10.1039/c8ta03879a | yes |  | 0 | 0.25 |  | 144 | 175 | yes |  |  |  | 2-ethyl-1,3,4-trimethylimidazolium |  |  | HPM-1 |  |  | TEOS, HF | Aldrich, Aldrich |  | 38 | [16 empty] | CCc1n(C)c(C)c[n+]1C |  |  | C8H15N2 |  |  | STW |  |  | 2018
8386 | 0.1 | 0 | 0 | 0 | 0 | 0 | 0 | 0 | 0 | 0 | 0 | 0.08333333 | 0.06666667 | 0 | 0 | 0 | 0 | 0 | 0 | 0 | 0 | 0 | 0 | 0 | 0 | 0 | 0 | 0 | 0 | 0 | 0 | 0 | 0 | 0 | 0 | 0 | 0 | 0 | 0 | 0.6666667 | 0 | 0.08333333 | 0 | 0 | 0 | 0 | 0 | 0 | 0 | 0 | 0 | 10.1039/c8ta03879a | yes |  | 0 | 0.25 |  | 240 | 175 | yes |  |  |  | 2-ethyl-1,3,4-trimethylimidazolium |  |  | HPM-1 |  |  | TEOS, HF | Aldrich, Aldrich |  | 37.9 | [16 empty] | CCc1n(C)c(C)c[n+]1C |  |  | C8H15N2 |  |  | STW |  |  | 2018
8387 | 0.06666667 | 0 | 0 | 0 | 0 | 0 | 0 | 0 | 0 | 0 | 0 | 0.08333333 | 0.1 | 0 | 0 | 0 | 0 | 0 | 0 | 0 | 0 | 0 | 0 | 0 | 0 | 0 | 0 | 0 | 0 | 0 | 0 | 0 | 0 | 0 | 0 | 0 | 0 | 0 | 0 | 0.6666667 | 0 | 0.08333333 | 0 | 0 | 0 | 0 | 0 | 0 | 0 | 0 | 0 | 10.1039/c8ta03879a | yes |  | 0 | 0.25 |  | 25 | 175 | yes |  |  |  | 2-ethyl-1,3,4-trimethylimidazolium |  |  | HPM-1 |  |  | TEOS, HF | Aldrich, Aldrich |  | 24.9 | [16 empty] | CCc1n(C)c(C)c[n+]1C |  |  | C8H15N2 |  |  | STW |  |  | 2018
8388 | 0.06666667 | 0 | 0 | 0 | 0 | 0 | 0 | 0 | 0 | 0 | 0 | 0.08333333 | 0.1 | 0 | 0 | 0 | 0 | 0 | 0 | 0 | 0 | 0 | 0 | 0 | 0 | 0 | 0 | 0 | 0 | 0 | 0 | 0 | 0 | 0 | 0 | 0 | 0 | 0 | 0 | 0.6666667 | 0 | 0.08333333 | 0 | 0 | 0 | 0 | 0 | 0 | 0 | 0 | 0 | 10.1039/c8ta03879a | yes |  | 0 | 0.25 |  | 48 | 175 | yes |  |  |  | 2-ethyl-1,3,4-trimethylimidazolium |  |  | HPM-1 |  |  | TEOS, HF | Aldrich, Aldrich |  | 26.8 | [16 empty] | CCc1n(C)c(C)c[n+]1C |  |  | C8H15N2 |  |  | STW |  |  | 2018
8389 | 0.06666667 | 0 | 0 | 0 | 0 | 0 | 0 | 0 | 0 | 0 | 0 | 0.08333333 | 0.1 | 0 | 0 | 0 | 0 | 0 | 0 | 0 | 0 | 0 | 0 | 0 | 0 | 0 | 0 | 0 | 0 | 0 | 0 | 0 | 0 | 0 | 0 | 0 | 0 | 0 | 0 | 0.6666667 | 0 | 0.08333333 | 0 | 0 | 0 | 0 | 0 | 0 | 0 | 0 | 0 | 10.1039/c8ta03879a | yes |  | 0 | 0.25 |  | 144 | 175 | yes |  |  |  | 2-ethyl-1,3,4-trimethylimidazolium |  |  | HPM-1 |  |  | TEOS, HF | Aldrich, Aldrich |  | 27.6 | [16 empty] | CCc1n(C)c(C)c[n+]1C |  |  | C8H15N2 |  |  | STW |  |  | 2018
8390 | 0.06666667 | 0 | 0 | 0 | 0 | 0 | 0 | 0 | 0 | 0 | 0 | 0.08333333 | 0.1 | 0 | 0 | 0 | 0 | 0 | 0 | 0 | 0 | 0 | 0 | 0 | 0 | 0 | 0 | 0 | 0 | 0 | 0 | 0 | 0 | 0 | 0 | 0 | 0 | 0 | 0 | 0.6666667 | 0 | 0.08333333 | 0 | 0 | 0 | 0 | 0 | 0 | 0 | 0 | 0 | 10.1039/c8ta03879a | yes |  | 0 | 0.25 |  | 240 | 175 | yes |  |  |  | 2-ethyl-1,3,4-trimethylimidazolium |  |  | HPM-1 |  |  | TEOS, HF | Aldrich, Aldrich |  | 32.5 | [16 empty] | CCc1n(C)c(C)c[n+]1C |  |  | C8H15N2 |  |  | STW |  |  | 2018
8391 | 0.03333333 | 0 | 0 | 0 | 0 | 0 | 0 | 0 | 0 | 0 | 0 | 0.08333333 | 0.1333333 | 0 | 0 | 0 | 0 | 0 | 0 | 0 | 0 | 0 | 0 | 0 | 0 | 0 | 0 | 0 | 0 | 0 | 0 | 0 | 0 | 0 | 0 | 0 | 0 | 0 | 0 | 0.6666667 | 0 | 0.08333333 | 0 | 0 | 0 | 0 | 0 | 0 | 0 | 0 | 0 | 10.1039/c8ta03879a | yes |  | 0 | 0.25 |  | 25 | 175 | yes |  |  |  | 2-ethyl-1,3,4-trimethylimidazolium |  |  | HPM-1 |  |  | TEOS, HF | Aldrich, Aldrich |  | 25.4 | [16 empty] | CCc1n(C)c(C)c[n+]1C |  |  | C8H15N2 |  |  | STW |  |  | 2018
8392 | 0.03333333 | 0 | 0 | 0 | 0 | 0 | 0 | 0 | 0 | 0 | 0 | 0.08333333 | 0.1333333 | 0 | 0 | 0 | 0 | 0 | 0 | 0 | 0 | 0 | 0 | 0 | 0 | 0 | 0 | 0 | 0 | 0 | 0 | 0 | 0 | 0 | 0 | 0 | 0 | 0 | 0 | 0.6666667 | 0 | 0.08333333 | 0 | 0 | 0 | 0 | 0 | 0 | 0 | 0 | 0 | 10.1039/c8ta03879a | yes |  | 0 | 0.25 |  | 48 | 175 | yes |  |  |  | 2-ethyl-1,3,4-trimethylimidazolium |  |  | HPM-1 |  |  | TEOS, HF | Aldrich, Aldrich |  | 23.3 | [16 empty] | CCc1n(C)c(C)c[n+]1C |  |  | C8H15N2 |  |  | STW |  |  | 2018
8393 | 0.03333333 | 0 | 0 | 0 | 0 | 0 | 0 | 0 | 0 | 0 | 0 | 0.08333333 | 0.1333333 | 0 | 0 | 0 | 0 | 0 | 0 | 0 | 0 | 0 | 0 | 0 | 0 | 0 | 0 | 0 | 0 | 0 | 0 | 0 | 0 | 0 | 0 | 0 | 0 | 0 | 0 | 0.6666667 | 0 | 0.08333333 | 0 | 0 | 0 | 0 | 0 | 0 | 0 | 0 | 0 | 10.1039/c8ta03879a | yes |  | 0 | 0.25 |  | 144 | 175 | yes |  |  |  | 2-ethyl-1,3,4-trimethylimidazolium |  |  | HPM-1 |  |  | TEOS, HF | Aldrich, Aldrich |  | 26.6 | [16 empty] | CCc1n(C)c(C)c[n+]1C |  |  | C8H15N2 |  |  | STW |  |  | 2018
8394 | 0.01666667 | 0 | 0 | 0 | 0 | 0 | 0 | 0 | 0 | 0 | 0 | 0.08333333 | 0.15 | 0 | 0 | 0 | 0 | 0 | 0 | 0 | 0 | 0 | 0 | 0 | 0 | 0 | 0 | 0 | 0 | 0 | 0 | 0 | 0 | 0 | 0 | 0 | 0 | 0 | 0 | 0.6666667 | 0 | 0.08333333 | 0 | 0 | 0 | 0 | 0 | 0 | 0 | 0 | 0 | 10.1039/c8ta03879a | yes |  | 0 | 0.25 |  | 25 | 175 | yes |  |  |  | 2-ethyl-1,3,4-trimethylimidazolium |  |  | HPM-1 |  |  | TEOS, HF | Aldrich, Aldrich |  | 5.5 | [16 empty] | CCc1n(C)c(C)c[n+]1C |  |  | C8H15N2 |  |  | STW |  |  | 2018
8395 | 0.01666667 | 0 | 0 | 0 | 0 | 0 | 0 | 0 | 0 | 0 | 0 | 0.08333333 | 0.15 | 0 | 0 | 0 | 0 | 0 | 0 | 0 | 0 | 0 | 0 | 0 | 0 | 0 | 0 | 0 | 0 | 0 | 0 | 0 | 0 | 0 | 0 | 0 | 0 | 0 | 0 | 0.6666667 | 0 | 0.08333333 | 0 | 0 | 0 | 0 | 0 | 0 | 0 | 0 | 0 | 10.1039/c8ta03879a | yes |  | 0 | 0.25 |  | 48 | 175 | yes |  |  |  | 2-ethyl-1,3,4-trimethylimidazolium |  |  | HPM-1 |  |  | TEOS, HF | Aldrich, Aldrich |  | 18.1 | [16 empty] | CCc1n(C)c(C)c[n+]1C |  |  | C8H15N2 |  |  | STW |  |  | 2018
8396 | 0.01666667 | 0 | 0 | 0 | 0 | 0 | 0 | 0 | 0 | 0 | 0 | 0.08333333 | 0.15 | 0 | 0 | 0 | 0 | 0 | 0 | 0 | 0 | 0 | 0 | 0 | 0 | 0 | 0 | 0 | 0 | 0 | 0 | 0 | 0 | 0 | 0 | 0 | 0 | 0 | 0 | 0.6666667 | 0 | 0.08333333 | 0 | 0 | 0 | 0 | 0 | 0 | 0 | 0 | 0 | 10.1039/c8ta03879a | yes |  | 0 | 0.25 |  | 144 | 175 | yes |  |  |  | 2-ethyl-1,3,4-trimethylimidazolium |  |  | HPM-1 |  |  | TEOS, HF | Aldrich, Aldrich |  | 21.8 | [16 empty] | CCc1n(C)c(C)c[n+]1C |  |  | C8H15N2 |  |  | STW |  |  | 2018
8397 | 0 | 0 | 0 | 0 | 0 | 0 | 0 | 0 | 0 | 0 | 0 | 0.08333333 | 0.1666667 | 0 | 0 | 0 | 0 | 0 | 0 | 0 | 0 | 0 | 0 | 0 | 0 | 0 | 0 | 0 | 0 | 0 | 0 | 0 | 0 | 0 | 0 | 0 | 0 | 0 | 0 | 0.6666667 | 0 | 0.08333333 | 0 | 0 | 0 | 0 | 0 | 0 | 0 | 0 | 0 | 10.1039/c8ta03879a | yes |  | 0 | 0.25 |  | 27 | 175 | yes |  |  |  | 2-ethyl-1,3,4-trimethylimidazolium |  |  | amorphous |  |  | TEOS, HF | Aldrich, Aldrich |  | 0 | [16 empty] | CCc1n(C)c(C)c[n+]1C |  |  | C8H15N2 | [5 empty] | 2018
8398 | 0 | 0 | 0 | 0 | 0 | 0 | 0 | 0 | 0 | 0 | 0 | 0.08333333 | 0.1666667 | 0 | 0 | 0 | 0 | 0 | 0 | 0 | 0 | 0 | 0 | 0 | 0 | 0 | 0 | 0 | 0 | 0 | 0 | 0 | 0 | 0 | 0 | 0 | 0 | 0 | 0 | 0.6666667 | 0 | 0.08333333 | 0 | 0 | 0 | 0 | 0 | 0 | 0 | 0 | 0 | 10.1039/c8ta03879a | yes |  | 0 | 0.25 |  | 113 | 175 | yes |  |  |  | 2-ethyl-1,3,4-trimethylimidazolium |  |  | HPM-1 |  |  | TEOS, HF | Aldrich, Aldrich |  | 1.7 | [16 empty] | CCc1n(C)c(C)c[n+]1C |  |  | C8H15N2 |  |  | STW |  |  | 2018
8399 | 0 | 0 | 0 | 0 | 0 | 0 | 0 | 0 | 0 | 0 | 0 | 0.08333333 | 0.1666667 | 0 | 0 | 0 | 0 | 0 | 0 | 0 | 0 | 0 | 0 | 0 | 0 | 0 | 0 | 0 | 0 | 0 | 0 | 0 | 0 | 0 | 0 | 0 | 0 | 0 | 0 | 0.6666667 | 0 | 0.08333333 | 0 | 0 | 0 | 0 | 0 | 0 | 0 | 0 | 0 | 10.1039/c8ta03879a | yes |  | 0 | 0.25 |  | 200 | 175 | yes |  |  |  | 2-ethyl-1,3,4-trimethylimidazolium |  |  | dense | HPM-1 |  | TEOS, HF | Aldrich, Aldrich |  | 2.6 | [16 empty] | CCc1n(C)c(C)c[n+]1C |  |  | C8H15N2 |  |  |  | STW |  | 2018
8400 | 0 | 0 | 0 | 0 | 0 | 0 | 0 | 0 | 0 | 0 | 0 | 0.08333333 | 0.1666667 | 0 | 0 | 0 | 0 | 0 | 0 | 0 | 0 | 0 | 0 | 0 | 0 | 0 | 0 | 0 | 0 | 0 | 0 | 0 | 0 | 0 | 0 | 0 | 0 | 0 | 0 | 0.6666667 | 0 | 0.08333333 | 0 | 0 | 0 | 0 | 0 | 0 | 0 | 0 | 0 | 10.1039/c8ta03879a | yes |  | 0 | 0.25 |  | 96 | 175 | yes |  |  |  | 2-ethyl-1,3,4-trimethylimidazolium |  |  | HPM-1 | dense |  | TEOS, HF | Aldrich, Aldrich |  | 10.4 | [16 empty] | CCc1n(C)c(C)c[n+]1C |  |  | C8H15N2 |  |  | STW |  |  | 2018
8401 | 0 | 0 | 0 | 0 | 0 | 0 | 0 | 0 | 0 | 0 | 0 | 0.08333333 | 0.1666667 | 0 | 0 | 0 | 0 | 0 | 0 | 0 | 0 | 0 | 0 | 0 | 0 | 0 | 0 | 0 | 0 | 0 | 0 | 0 | 0 | 0 | 0 | 0 | 0 | 0 | 0 | 0.6666667 | 0 | 0.08333333 | 0 | 0 | 0 | 0 | 0 | 0 | 0 | 0 | 0 | 10.1039/c8ta03879a | yes | 0 | 0 | 0.25 | 0 | 102 | 175 | yes |  | 0 | 0 | 2-ethyl-1,3,4-trimethylimidazolium |  |  | HPM-1 | dense |  | TEOS, HF | Aldrich, Aldrich | 0 | 9.5 | 0 | 0 | 0 | 0 | 0 | 0 | [10 empty] | CCc1n(C)c(C)c[n+]1C |  |  | C8H15N2 |  |  | STW |  |  | 2018
8402
8403 | 0 | 0.003945551 | 0.003945551 | 0 | 0 | 0 | 0 | 0 | 0 | 0 | 0 | 0 | 0 | 0 | 0 | 0 | 0 | 0 | 0 | 0 | 0 | 0 | 0 | 0.001183665 | 0 | 0 | 0 | 0 | 0 | 0 | 0 | 0 | 0 | 0 | 0 | 0 | 0 | 0 | 0 | 0.9863878 | 0 | 0.004537384 | 0 | 0 | 0 | 0 | 0 | 0 | 0 | 0 | 0 | 10.1039/c8ta07501h | yes | 0 | 0 | 0 | 0 | 40 | 170 |  |  | 0 | 0 | Dipropylamine |  |  | ZnAPO4-11 |  |  | aluminum tri-isopropoxide, zinc acetate, orthophosphoric acid |  | 0 | 0 | 0 | 0 | 0 | 0 | 0 | 0 |  | Facile synthesis of graphene nanoribbons from zeolite-templated ultra-small carbon nanotubes for lithium ion storage | ['attracting considerable attention due', 'attained full success owing', 'show high performance'] | ['lined stainless steel autoclave', 'deionized water six times', 'temperature ramp rate'] | ['N-propylpropan-1-amine', 'DIPROPYLAMINE', '142-84-7', 'DIPROPYL-AMINE', '1-Propanamine, N-propyl-', 'AI3-24037', 'BRN 0505974', 'CCRIS 4805', 'DIPROPYLAMINE', 'Di-n-propylamine', 'Dipropylamine [UN2383] [Flammable liquid]', 'EINECS 205-565-9', 'HSDB 2644', 'N-Propyl-1-propanamine', 'RCRA waste no. U110', 'RCRA waste number U110', 'UN2383', 'n-Dipropylamine', 'D214752_ALDRICH', '240087_ALDRICH', 'N-propylpropan-1-amine', 'InChI=1/C6H15N/c1-3-5-7-6-4-2/h7H,3-6H2,1-2H'] |  |  | N-propylpropan-1-amine |  |  | CCCNCCC |  |  | C6H15N |  |  | AEL |  |  | 2018
8404
8405 | 0.02139037 | 0.001069519 | 0 | 0.004278075 | 0 | 0 | 0 | 0 | 0 | 0 | 0 | 0 | 0 | 0 | 0 | 0 | 0 | 0 | 0 | 0 | 0 | 0 | 0 | 0 | 0 | 0 | 0 | 0 | 0 | 0 | 0 | 0 | 0 | 0 | 0 | 0 | 0 | 0 | 0 | 0.9625668 | 0 | 0.002139037 | 0 | 0 | 0 | 0 | 0 | 0 | 0 | 0 | 0 | 10.1039/c8ta09826c | yes |  | 0.00855615 | 4 |  | 204 | 160 |  |  |  |  | Ada-4-16 |  |  | MIT-1 |  |  | Ludox LS 30, aluminum hydroxide, NaOH | , Aldrich, Aldrich | [9 empty] | A new layered MWW zeolite synthesized with the bifunctional surfactant template and the updated classification of layered zeolite forms obtained by direct synthesis | ['indicates weak interlayer connection', 'containing adamantyl head group', 'special sda molecules lining'] | ['95 %, sigma aldrich', '8 %, sigma aldrich', '99 %, sigma aldrich'] | [6 empty] | CCCCCCCCCCCCCCCC[N+](C)(C)CCCC[N+](C)(C)C12CC3CC(CC(C3)C1)C2 |  |  | C34H68N2 |  |  | MWW |  |  | 2019
8406 | 0.02139037 | 0.001069519 | 0 | 0.004278075 | 0 | 0 | 0 | 0 | 0 | 0 | 0 | 0 | 0 | 0 | 0 | 0 | 0 | 0 | 0 | 0 | 0 | 0 | 0 | 0 | 0 | 0 | 0 | 0 | 0 | 0 | 0 | 0 | 0 | 0 | 0 | 0 | 0 | 0 | 0 | 0.9625668 | 0 | 0.002139037 | 0 | 0 | 0 | 0 | 0 | 0 | 0 | 0 | 0 | 10.1039/c8ta09826c | yes | 0 | 0.00855615 | 4 | 0 | 336 | 160 |  |  | 0 | 0 | Ada-4-16 |  |  | UJM-1P |  |  | Ludox LS 30, aluminum hydroxide, NaOH | , Aldrich, Aldrich | 0 | 0 | 0 | 0 | 0 | 0 | 0 | 0 | [10 empty] | CCCCCCCCCCCCCCCC[N+](C)(C)CCCC[N+](C)(C)C12CC3CC(CC(C3)C1)C2 |  |  | C34H68N2 |  |  | MWW |  |  | 2019
8407
8408 | 0 | 0 | 0 | 0 | 0 | 0 | 0 | 0 | 0 | 0 | 0 | 0 | 0 | 0 | 0 | 0 | 0 | 0 | 0 | 0 | 0 | 0 | 0 | 0 | 0 | 0 | 0 | 0 | 0 | 0 | 0 | 0 | 0 | 0 | 0 | 0 | 0 | 0 | 0 | 1 | 0 | 0 | 0 | 0 | 0 | 0 | 0 | 0 | 0 | 0 | 0 | 10.1039/c9cy00240e | no |  | 0 | [8 empty] | morpholine |  |  | SAPO-34 | [13 empty] | Understanding the mechanism of low temperature deactivation of Cu/SAPO-34 exposed to various amounts of water vapor in the NH3-SCR reaction | ['state magic angle spinning', 'low temperature hydrothermal stability', 'water vapor exposure time'] | ['400 cpsi cordierite substrate', 'hydrothermally synthesized using morpholine', 'total washcoat amount'] | ['Morpholine', '110-91-8', '147366-31-2', '61791-40-0', '88542-81-8', '96122-95-1', '99108-56-2', '1-Oxa-4-azacyclohexane', '2H-1,4-Oxazine, tetrahydro-', '4H-1,4-Oxazine, tetrahydro-', 'BASF 238', 'Diethylene imidoxide', 'Diethylene oximide', 'Diethyleneimide oxide', 'Diethylenimide oxide', 'Morpholine', 'NSC9376', 'Tetrahydro-1,4-isoxazine', 'Tetrahydro-1,4-oxazine', 'Tetrahydro-2H-1,4-oxazine', 'Tetrahydro-p-oxazine', 'WLN: T6M DOTJ', 'p-Isoxazine, tetrahydro-', 'C14452', '90179_FLUKA', 'nchembio800-comp6', '134236_SIAL', 'Oprea1_317540', '4-27-00-00015 (Beilstein Handbook Reference)', 'AI3-01231', 'BRN 0102549', 'CCRIS 2482', 'Caswell No. 584', 'Drewamine', 'EINECS 203-815-1', 'EPA Pesticide Chemical Code 054701', 'HSDB 102', 'Morpholine [UN2054] [Flammable liquid]', 'NSC 9376', 'UN2054', 'NCIMech_000154', '252360_SIAL', 'ST5213815', 'CHEBI:34856', 'EINECS 263-172-8', 'Morpholine, 4-soya alkyl derivs.', 'InChI=1/C4H9NO/c1-3-6-4-2-5-1/h5H,1-4H', '69880_FLUKA', 'nchembio800_comp6', '394467_ALDRICH', '643599_ALDRICH', 'Morpholine on Rasta Resin', 'AIDS-018605', 'AIDS018605', 'NCIOpen2_007748'] |  |  | Morpholine |  |  | C1COCCN1 |  |  | C4H9NO |  |  | CHA |  |  | 2019
8409 | 0 | 0 | 0 | 0 | 0 | 0 | 0 | 0 | 0 | 0 | 0 | 0 | 0 | 0 | 0 | 0 | 0 | 0 | 0 | 0 | 0 | 0 | 0 | 0 | 0 | 0 | 0 | 0 | 0 | 0 | 0 | 0 | 0 | 0 | 0 | 0 | 0 | 0 | 0 | 1 | 0 | 0 | 0 | 0 | 0 | 0 | 0 | 0 | 0 | 0 | 0 | 10.1039/c9cy00240e | no |  | 0 | [8 empty] | triethylamine |  |  | SAPO-34 | [16 empty] | ['N,N-Diethylethanamine', 'TRIETHYLAMINE', '121-44-8', '144514-14-7', '168277-99-4', '172227-74-6', 'T0886_SIAL', '65897_FLUKA', 'NCIOpen2_006503', '90335_FLUKA', '471283_SIAL', '(Diethylamino)ethane', 'AI3-15425', 'CCRIS 4881', 'EINECS 204-469-4', 'Ethanamine, N,N-diethyl-', 'HSDB 896', 'N,N-Diethylethanamine', 'TEN', 'TRIETHYLAMINE', 'Triaethylamin [German]', 'Triethylamine [UN1296] [Flammable liquid]', 'Trietilamina [Italian]', 'UN1296', '90337_FLUKA', '90338_FLUKA', 'CHEBI:35026', '90340_FLUKA', '17924_FLUKA', 'NEt3', 'C14691', 'W424601_ALDRICH', '(C2H5)3N', 'InChI=1/C6H15N/c1-4-7(5-2)6-3/h4-6H2,1-3H', 'N,N,N-triethylamine', 'ST5214499', 'Triaethylamin', 'Triethylamin'] |  |  | N,N-Diethylethanamine |  |  | CCN(CC)CC |  |  | C6H15N |  |  | CHA |  |  | 2019
8410 | 0 | 0 | 0 | 0 | 0 | 0 | 0 | 0 | 0 | 0 | 0 | 0 | 0 | 0 | 0 | 0 | 0 | 0 | 0 | 0 | 0 | 0 | 0 | 0 | 0 | 0 | 0 | 0 | 0 | 0 | 0 | 0 | 0 | 0 | 0 | 0 | 0 | 0 | 0 | 1 | 0 | 0 | 0 | 0 | 0 | 0 | 0 | 0 | 0 | 0 | 0 | 10.1039/c9cy00240e | no | 0 | 0 | 0 | 0 | 0 | 0 |  |  | 0 | 0 | tetraethylammonium |  |  | SAPO-34 |  |  |  |  | 0 | 0 | 0 | 0 | 0 | 0 | 0 | 0 |  |  |  |  | ['tetraethylazanium', 'Tetraethylammonium', '4-04-00-00331 (Beilstein Handbook Reference)', 'AMMONIUM, TETRAETHYL-', 'BRN 1738225', 'Ethanaminium, N,N,N-triethyl- (9CI)', 'N,N,N-Triethylethanaminium', 'Tetraetilammonio [Italian]', 'Tetramon', 'Tetrylammonium', 'ZINC00896981', 'Lopac-T-2265', 'CHEBI:44296', 'NEt4(+)', '[NEt4](+)', 'Ammonium, tetraethyl-, dodeca-.mu.-chlorohexachlorohexatantalate(2-)(2:1), octahedro-', 'Ethanaminium, N,N,N-triethyl-, dodeca-.mu.-chlorohexachlorohexatantalate(2-) octahedro (2:1)', 'NSC156315', 'nchembio874-comp2', 'NCGC00016008-01', 'NET', 'tetraethylazanium', 'InChI=1/C8H20N/c1-5-9(6-2,7-3)8-4/h5-8H2,1-4H3/q+', 'C07512', 'Tetraethylammonium', 'E4N', 'TETRAETHYLAMMONIUM ION'] |  |  | tetraethylazanium |  |  | CC[N+](CC)(CC)CC |  |  | C8H20N |  |  | CHA |  |  | 2019
8411
8412 | 0.002421698 | 0.0003228931 | 0 | 0 | 0.007103649 | 0 | 0 | 0 | 0 | 0 | 0 | 0 | 0 | 0 | 0 | 0 | 0 | 0 | 0 | 0 | 0 | 0 | 0 | 0 | 0 | 0 | 0 | 0 | 0 | 0 | 0 | 0 | 0 | 0 | 0 | 0 | 0 | 0 | 0 | 0.975783 | 0 | 0.007265095 | 0 | 0 | 0 | 0 | 0 | 0 | 0 | 0 | 0 | 10.1039/c9cy00948e | yes | 0.1 | 0.007103649 | 0 | 0 | 60 | 150 | yes | ZSM-22 | 120 | 0 | diaminohexane |  |  | ZSM-22 |  |  | KOH, Al2(SO4)3*18H2O, Ludox AS-40 |  | 75 | 0 | 0 | 0 | 0 | 0 | 0 | 0 |  | Correlated super-resolution fluorescence and electron microscopy reveals the catalytically active nanorods within individual H-ZSM-22 zeolite particles | ['research provides direct evidence', 'indirect bulk scale experiments', 'catalytically active internal al'] | [] | ['hexane-1,1-diamine', '1-aminohexylamine', '30140-39-7', 'Hexanediamine'] |  |  | hexane-1,1-diamine |  |  | CCCCCC(N)N |  |  | C6H16N2 |  |  | TON |  |  | 2019
8413
8414 | 0.03088898 | 0.0008648916 | 0 | 0.02224007 | 0 | 0 | 0 | 0 | 0 | 0 | 0 | 0 | 0 | 0 | 0 | 0 | 0 | 0 | 0 | 0 | 0 | 0 | 0 | 0 | 0 | 0 | 0 | 0 | 0 | 0 | 0 | 0 | 0 | 0 | 0 | 0 | 0 | 0 | 0 | 0.9112251 | 0 | 0.01698894 | 0 | 0 | 0 | 0 | 0 | 0 | 0 | 0 | 0 | 10.1039/c9cy01068h | yes |  | 0.01779206 |  |  | 94 | 185 | yes |  |  |  | N,N-dimethylformamide |  |  | ZSM-23 |  |  | colloidal SiO2, Al2(SO4)3 | [10 empty] | Synthesis of ZSM-23 (MTT) zeolites with different crystal morphology and intergrowths: effects on the catalytic performance in the conversion of methanol to hydrocarbons | ['aromatics (< 3 %)', 'preferential crystal growth along', 'stacking fault defects'] | ['lined stainless steel autoclaves', 'osda ); pyrr', 'homebuilt rotating inset'] | ['N,N-Dimethylformamide', 'N,N-Dimethylmethanamide', '68-12-2', '114057-15-7', '15175-63-0', '15175-77-6', '33513-42-7', 'FORMIN ACID,AMIDE,N,N-DIMETHYL', '227056_ALDRICH', 'formamide, dimethyl-', '437573_SIAL', '72438_FLUKA', 'DMF (amide)', 'DMFA', 'Dimethylforamide', 'Dimethylformamid', 'Dimethylformamide', 'Dimetilformamide', 'Dwumetyloformamid', 'Formamide, N,N-dimethyl-', 'N-Formyldimethylamine', 'NSC-5356', 'NSC5356', 'U-4224', 'WLN: VHN1&1', '40243_FLUKA', '15440_RIEDEL', 'ST5214383', '442568_SUPELCO', '270547_ALDRICH', '494488_ALDRICH', 'ZINC00901648', 'NCGC00090785-01', '539465_ALDRICH', 'AI3-03311', 'CCRIS 1638', 'Caswell No. 366A', 'Dimethyl formamide', 'Dimethylamid kyseliny mravenci [Czech]', 'Dimethylformamid [German]', 'Dimetilformamide [Italian]', 'Dimetylformamidu [Czech]', 'Dwumetyloformamid [Polish]', 'EINECS 200-679-5', 'EPA Pesticide Chemical Code 366200', 'Formic acid, amide, N,N-dimethyl-', 'HSDB 78', 'N,N-Dimethyl formamide', 'N,N-Dimethylformamide [UN2265] [Flammable liquid]', 'N,N-Dimetilformamida [Spanish]', 'NCI-C60913', 'NSC 5356', 'UN2265', '648531_ALDRICH', '40248_FLUKA', '34699_RIEDEL', 'InChI=1/C3H7NO/c1-4(2)3-5/h3H,1-2H', '644390_ALDRICH', 'AIDS-000716', 'AIDS000716', 'CHEBI:17741', '154814_SIAL', 'C03134', 'DMF', 'N,N-Dimethylformamide', 'N,N-Dimethylmethanamide', 'NCGC00090785-03', 'D4551_SIGMA', 'NCGC00090785-02', '33120_RIEDEL', '319937_SIAL'] |  |  | N,N-Dimethylformamide |  |  | CN(C)C=O |  |  | C3H7NO |  |  | MTT |  |  | 2019
8415 | 0.02095118 | 0.001257071 | 0 | 0.008380473 | 0 | 0 | 0 | 0 | 0 | 0 | 0 | 0 | 0 | 0 | 0 | 0 | 0 | 0 | 0 | 0 | 0 | 0 | 0 | 0 | 0 | 0 | 0 | 0 | 0 | 0 | 0 | 0 | 0 | 0 | 0 | 0 | 0 | 0 | 0 | 0.9532789 | 0 | 0.009428033 | 0 | 0 | 0 | 0 | 0 | 0 | 0 | 0 | 0 | 10.1039/c9cy01068h | yes |  | 0.006704379 |  |  | 66 | 180 | yes |  |  |  | pyrrolidine |  |  | ZSM-23 |  |  | fumed SiO2, Al(NO3)3 | [13 empty] | ['PYRROLIDINE', 'ST5213762', 'NCIOpen2_007788', '83240_FLUKA', '1-Azacyclopentane', '5-20-01-00162 (Beilstein Handbook Reference)', 'AI3-24117', 'BRN 0102395', 'CCRIS 6688', 'EINECS 204-648-7', 'FEMA No. 3523', 'HSDB 120', 'NSC 62781', 'Pyrrolidine [UN1922] [Flammable liquid]', 'Pyrrolidine ring', 'UN1922', 'InChI=1/C4H9N/c1-2-4-5-3-1/h5H,1-4H', 'P73803_ALDRICH', 'UPCMLD00WV-121', '394238_ALDRICH', 'CHEBI:33135', 'Tetramethyleneimine', 'Azacyclopentane', 'Azolidine', 'Butylenimine', 'NSC62781', 'PYRROLIDINE', 'Perhydropyrrole', 'Prolamine', 'Pyrrole, tetrahydro-', 'Tetrahydropyrrole', 'Tetramethylenimine', 'WLN: T5MTJ', 'W352306_ALDRICH'] |  |  | PYRROLIDINE |  |  | C1CCNC1 |  |  | C4H9N |  |  | MTT |  |  | 2019
8416 | 0.03345645 | 0.0008029549 | 0 | 0.003077994 | 0 | 0 | 0 | 0 | 0 | 0 | 0 | 0 | 0 | 0 | 0 | 0 | 0 | 0 | 0 | 0 | 0 | 0 | 0 | 0 | 0 | 0 | 0 | 0 | 0 | 0 | 0 | 0 | 0 | 0 | 0 | 0 | 0 | 0 | 0 | 0.8932873 | 0 | 0.06691291 | 0 | 0 | 0 | 0 | 0 | 0 | 0 | 0 | 0 | 10.1039/c9cy01068h | yes |  | 0.002462395 |  |  | 92 | 160 | yes |  |  |  | isopropylamine |  |  | ZSM-23 |  |  | fumed SiO2, NaAlO2 | [13 empty] | ['propan-2-amine', 'Isopropylamine', '85404-24-6', '75-31-0', '1-Methylethylamine', '2-Amino-propaan', '2-Amino-propano', '2-Aminopropan', '2-Propylamine', 'Isopropilamina', 'NSC62775', 'Propane, 2-amino-', 'WLN: ZY1&1', 'sec-Propylamine', '45945_RIEDEL', 'c0656', '59330_FLUKA', '109061_ALDRICH', '2-Amino-propaan [Dutch]', '2-Amino-propano [Italian]', '2-Aminopropan [German]', '2-Propaneamine', 'AI3-15636', 'CCRIS 4318', 'EINECS 200-860-9', 'HSDB 804', 'Isopropilamina [Italian]', 'Isopropylamine [UN1221] [Flammable liquid]', 'Isopropylamine solution (70% or less)', 'NSC 62775', 'Propanal, 2-amino-', 'UN1221', '2-AMINO-PROPANE', 'InChI=1/C3H9N/c1-3(2)4/h3H,4H2,1-2H', '2-Aminopropane', '2-Propanamine', 'C06748', 'Isopropylamine', 'Monoisopropylamine', '471291_ALDRICH', 'CHEBI:15739', 'propan-2-amine', '442629_SUPELCO'] |  |  | propan-2-amine |  |  | CC(C)N |  |  | C3H9N |  |  | MTT |  |  | 2019
8417 | 0.03006072 | 0.001503036 | 0 | 0.003607287 | 0 | 0 | 0 | 0 | 0 | 0 | 0 | 0 | 0 | 0 | 0 | 0 | 0 | 0 | 0 | 0 | 0 | 0 | 0 | 0 | 0 | 0 | 0 | 0 | 0 | 0 | 0 | 0 | 0 | 0 | 0 | 0 | 0 | 0 | 0 | 0.9318824 | 0 | 0.02004148 | 0.01001924 | 0 | 0 | 0 | 0 | 0 | 0 | 0 | 0 | 10.1039/c9cy01068h | yes |  | 0.002885829 |  |  | 160 | 160 | yes |  |  |  | N1,N1,N3,N3-tetramethylpropane-1,3-diamine | N1,N1,N3,N3,2,2-hexamethylpropane-1,3-diamine |  | ZSM-23 |  |  | colloidal SiO2, NaAlO2 | [13 empty] | ["N,N,N',N'-tetramethylpropane-1,3-diamine", '3-dimethylaminopropyl-dimethyl-amine', '210102-01-5', '99233-35-9', 'N,N,N&#8242;,N&#8242;-Tetramethyl-1,3-propanediamine', 'Bis[(dimethylamino)methyl]methane', '1,3-Bis(dimethylamino)propane', "1,3-PROPANEDIAMINE, N,N,N',N'-TETRAMETHYL-", 'BRN 1734176', 'Bis((dimethylamino)methyl)methane', 'EINECS 203-818-8', "N,N,N',N'-Tetramethyl-1,3-diaminopropane", "N,N,N',N'-Tetramethyl-1,3-propanediamine", "N,N,N',N'-Tetramethyltrimethylenediamine", 'Tetramethyltrimethylenediamine', '549983_ALDRICH'] | ["N,N,N',N',2,2-hexamethylpropane-1,3-diamine", '(3-dimethylamino-2,2-dimethyl-propyl)-dimethyl-amine'] |  | N,N,N',N'-tetramethylpropane-1,3-diamine | N,N,N',N',2,2-hexamethylpropane-1,3-diamine |  | CN(C)CCCN(C)C | CN(C)CC(C)(C)CN(C)C |  | C7H18N2 | C9H22N2 |  | MTT |  |  | 2019
8418 | 0.02390629 | 0.001434377 | 0 | 0.007650012 | 0 | 0 | 0 | 0 | 0 | 0 | 0 | 0 | 0 | 0 | 0 | 0 | 0 | 0 | 0 | 0 | 0 | 0 | 0 | 0 | 0 | 0 | 0 | 0 | 0 | 0 | 0 | 0 | 0 | 0 | 0 | 0 | 0 | 0 | 0 | 0.9562515 | 0 | 0.003585943 | 0 | 0 | 0 | 0 | 0 | 0 | 0 | 0 | 0 | 10.1039/c9cy01068h | yes | 0 | 0.007171886 | 0 | 0 | 335 | 160 | yes |  | 0 | 0 | heptamethonium |  |  | ZSM-23 |  |  | fumed SiO2, Al(NO3)3 |  | 0 | 0 | 0 | 0 | 0 | 0 | 0 | 0 |  |  |  |  | ['trimethyl-(7-trimethylazaniumylheptyl)azanium', 'trimethyl-(7-trimethylammonioheptyl)ammonium', "1,7-Heptanediaminium, N,N,N,N',N',N'-hexamethyl-", 'Heptamethonium', "N,N,N,N',N',N'-Hexamethyl-1,7-heptanediaminium"] |  |  | trimethyl-(7-trimethylazaniumylheptyl)azanium |  |  | C[N+](C)(C)CCCCCCC[N+](C)(C)C |  |  | C13H32N2 |  |  | MTT |  |  | 2019
8419
8420 | 0.1333333 | 0 | 0 | 0 | 0 | 0 | 0 | 0 | 0 | 0 | 0 | 0.05555556 | 0.08888889 | 0 | 0 | 0 | 0 | 0 | 0 | 0 | 0 | 0 | 0 | 0 | 0 | 0 | 0 | 0 | 0 | 0 | 0 | 0 | 0 | 0 | 0 | 0 | 0 | 0 | 0 | 0.6666667 | 0 | 0.05555556 | 0 | 0 | 0 | 0 | 0 | 0 | 0 | 0 | 0 | 10.1039/c9qi00115h | yes |  | 0 |  |  | 1 | 170 | no |  | 20 |  | N-cyclohexyl-N,N-dimethylcyclohexanaminium |  |  | ITQ-21 | amorphous |  | GeO2, Ludox, HF | [10 empty] | Mesoporogen-free synthesis of nanosized hierarchical ITQ-21 zeolites | ['concentrated gel system free', 'using quaternary ammonium n', 'prepared nanosized hierarchical al'] | ['50 ml diethyl ether', 'nanosized hierarchical germanosilicate itq', '250 ml flask'] | ['dicyclohexyl-dimethylazanium', 'dicyclohexyl-dimethyl-ammonium', 'dicyclohexyl-dimethylammonium', 'dicyclohexyl-dimethyl-azanium'] |  |  | dicyclohexyl-dimethylazanium |  |  | C[N+](C)(C1CCCCC1)C1CCCCC1 |  |  | C14H28N |  |  | ITQ-21 |  |  | 2019
8421 | 0.1333333 | 0 | 0 | 0 | 0 | 0 | 0 | 0 | 0 | 0 | 0 | 0.05555556 | 0.08888889 | 0 | 0 | 0 | 0 | 0 | 0 | 0 | 0 | 0 | 0 | 0 | 0 | 0 | 0 | 0 | 0 | 0 | 0 | 0 | 0 | 0 | 0 | 0 | 0 | 0 | 0 | 0.6666667 | 0 | 0.05555556 | 0 | 0 | 0 | 0 | 0 | 0 | 0 | 0 | 0 | 10.1039/c9qi00115h | yes |  | 0 |  |  | 1.5 | 170 | no |  | 20 |  | N-cyclohexyl-N,N-dimethylcyclohexanaminium |  |  | ITQ-21 | amorphous |  | GeO2, Ludox, HF | [13 empty] | ['dicyclohexyl-dimethylazanium', 'dicyclohexyl-dimethyl-ammonium', 'dicyclohexyl-dimethylammonium', 'dicyclohexyl-dimethyl-azanium'] |  |  | dicyclohexyl-dimethylazanium |  |  | C[N+](C)(C1CCCCC1)C1CCCCC1 |  |  | C14H28N |  |  | ITQ-21 |  |  | 2019
8422 | 0.1333333 | 0 | 0 | 0 | 0 | 0 | 0 | 0 | 0 | 0 | 0 | 0.05555556 | 0.08888889 | 0 | 0 | 0 | 0 | 0 | 0 | 0 | 0 | 0 | 0 | 0 | 0 | 0 | 0 | 0 | 0 | 0 | 0 | 0 | 0 | 0 | 0 | 0 | 0 | 0 | 0 | 0.6666667 | 0 | 0.05555556 | 0 | 0 | 0 | 0 | 0 | 0 | 0 | 0 | 0 | 10.1039/c9qi00115h | yes |  | 0 |  |  | 2 | 170 | no |  | 20 |  | N-cyclohexyl-N,N-dimethylcyclohexanaminium |  |  | ITQ-21 |  |  | GeO2, Ludox, HF | [13 empty] | ['dicyclohexyl-dimethylazanium', 'dicyclohexyl-dimethyl-ammonium', 'dicyclohexyl-dimethylammonium', 'dicyclohexyl-dimethyl-azanium'] |  |  | dicyclohexyl-dimethylazanium |  |  | C[N+](C)(C1CCCCC1)C1CCCCC1 |  |  | C14H28N |  |  | ITQ-21 |  |  | 2019
8423 | 0.1333333 | 0 | 0 | 0 | 0 | 0 | 0 | 0 | 0 | 0 | 0 | 0.05555556 | 0.08888889 | 0 | 0 | 0 | 0 | 0 | 0 | 0 | 0 | 0 | 0 | 0 | 0 | 0 | 0 | 0 | 0 | 0 | 0 | 0 | 0 | 0 | 0 | 0 | 0 | 0 | 0 | 0.6666667 | 0 | 0.05555556 | 0 | 0 | 0 | 0 | 0 | 0 | 0 | 0 | 0 | 10.1039/c9qi00115h | yes |  | 0 |  |  | 12 | 170 | no |  | 20 |  | N-cyclohexyl-N,N-dimethylcyclohexanaminium |  |  | ITQ-21 |  |  | GeO2, Ludox, HF | [13 empty] | ['dicyclohexyl-dimethylazanium', 'dicyclohexyl-dimethyl-ammonium', 'dicyclohexyl-dimethylammonium', 'dicyclohexyl-dimethyl-azanium'] |  |  | dicyclohexyl-dimethylazanium |  |  | C[N+](C)(C1CCCCC1)C1CCCCC1 |  |  | C14H28N |  |  | ITQ-21 |  |  | 2019
8424 | 0.1333333 | 0 | 0 | 0 | 0 | 0 | 0 | 0 | 0 | 0 | 0 | 0.05555556 | 0.08888889 | 0 | 0 | 0 | 0 | 0 | 0 | 0 | 0 | 0 | 0 | 0 | 0 | 0 | 0 | 0 | 0 | 0 | 0 | 0 | 0 | 0 | 0 | 0 | 0 | 0 | 0 | 0.6666667 | 0 | 0.05555556 | 0 | 0 | 0 | 0 | 0 | 0 | 0 | 0 | 0 | 10.1039/c9qi00115h | yes |  | 0 |  |  | 48 | 170 | no |  | 20 |  | N-cyclohexyl-N,N-dimethylcyclohexanaminium |  |  | ITQ-21 |  |  | GeO2, Ludox, HF | [13 empty] | ['dicyclohexyl-dimethylazanium', 'dicyclohexyl-dimethyl-ammonium', 'dicyclohexyl-dimethylammonium', 'dicyclohexyl-dimethyl-azanium'] |  |  | dicyclohexyl-dimethylazanium |  |  | C[N+](C)(C1CCCCC1)C1CCCCC1 |  |  | C14H28N |  |  | ITQ-21 |  |  | 2019
8425 | 0.1333333 | 0 | 0 | 0 | 0 | 0 | 0 | 0 | 0 | 0 | 0 | 0.05555556 | 0.08888889 | 0 | 0 | 0 | 0 | 0 | 0 | 0 | 0 | 0 | 0 | 0 | 0 | 0 | 0 | 0 | 0 | 0 | 0 | 0 | 0 | 0 | 0 | 0 | 0 | 0 | 0 | 0.6666667 | 0 | 0.05555556 | 0 | 0 | 0 | 0 | 0 | 0 | 0 | 0 | 0 | 10.1039/c9qi00115h | yes |  | 0 |  |  | 72 | 170 | no |  | 20 |  | N-cyclohexyl-N,N-dimethylcyclohexanaminium |  |  | ITQ-21 |  |  | GeO2, Ludox, HF | [13 empty] | ['dicyclohexyl-dimethylazanium', 'dicyclohexyl-dimethyl-ammonium', 'dicyclohexyl-dimethylammonium', 'dicyclohexyl-dimethyl-azanium'] |  |  | dicyclohexyl-dimethylazanium |  |  | C[N+](C)(C1CCCCC1)C1CCCCC1 |  |  | C14H28N |  |  | ITQ-21 |  |  | 2019
8426 | 0.1313859 | 0.01460573 | 0 | 0 | 0 | 0 | 0 | 0 | 0 | 0 | 0 | 0.05474413 | 0.0875906 | 0 | 0 | 0 | 0 | 0 | 0 | 0 | 0 | 0 | 0 | 0 | 0 | 0 | 0 | 0 | 0 | 0 | 0 | 0 | 0 | 0 | 0 | 0 | 0 | 0 | 0 | 0.6569295 | 0 | 0.05474413 | 0 | 0 | 0 | 0 | 0 | 0 | 0 | 0 | 0 | 10.1039/c9qi00115h | yes |  | 0 |  |  | 72 | 170 | no |  | 20 |  | N-cyclohexyl-N,N-dimethylcyclohexanaminium |  |  | ITQ-21 |  |  | GeO2, Ludox, HF, Al(OH)3 | [13 empty] | ['dicyclohexyl-dimethylazanium', 'dicyclohexyl-dimethyl-ammonium', 'dicyclohexyl-dimethylammonium', 'dicyclohexyl-dimethyl-azanium'] |  |  | dicyclohexyl-dimethylazanium |  |  | C[N+](C)(C1CCCCC1)C1CCCCC1 |  |  | C14H28N |  |  | ITQ-21 |  |  | 2019
8427 | 0.1330377 | 0.002217295 | 0 | 0 | 0 | 0 | 0 | 0 | 0 | 0 | 0 | 0.05543237 | 0.0886918 | 0 | 0 | 0 | 0 | 0 | 0 | 0 | 0 | 0 | 0 | 0 | 0 | 0 | 0 | 0 | 0 | 0 | 0 | 0 | 0 | 0 | 0 | 0 | 0 | 0 | 0 | 0.6651885 | 0 | 0.05543237 | 0 | 0 | 0 | 0 | 0 | 0 | 0 | 0 | 0 | 10.1039/c9qi00115h | yes |  | 0 |  |  | 72 | 170 | no |  | 20 |  | N-cyclohexyl-N,N-dimethylcyclohexanaminium |  |  | ITQ-21 |  |  | GeO2, Ludox, HF, Al(OH)3 | [13 empty] | ['dicyclohexyl-dimethylazanium', 'dicyclohexyl-dimethyl-ammonium', 'dicyclohexyl-dimethylammonium', 'dicyclohexyl-dimethyl-azanium'] |  |  | dicyclohexyl-dimethylazanium |  |  | C[N+](C)(C1CCCCC1)C1CCCCC1 |  |  | C14H28N |  |  | ITQ-21 |  |  | 2019
8428 | 0.133136 | 0.001480028 | 0 | 0 | 0 | 0 | 0 | 0 | 0 | 0 | 0 | 0.05547333 | 0.08875733 | 0 | 0 | 0 | 0 | 0 | 0 | 0 | 0 | 0 | 0 | 0 | 0 | 0 | 0 | 0 | 0 | 0 | 0 | 0 | 0 | 0 | 0 | 0 | 0 | 0 | 0 | 0.66568 | 0 | 0.05547333 | 0 | 0 | 0 | 0 | 0 | 0 | 0 | 0 | 0 | 10.1039/c9qi00115h | yes | 0 | 0 |  | 0 | 72 | 170 | no |  | 20 | 0 | N-cyclohexyl-N,N-dimethylcyclohexanaminium |  |  | ITQ-21 |  |  | GeO2, Ludox, HF, Al(OH)3 |  | 0 | 0 | 0 | 0 | 0 | 0 | 0 | 0 |  |  |  |  | ['dicyclohexyl-dimethylazanium', 'dicyclohexyl-dimethyl-ammonium', 'dicyclohexyl-dimethylammonium', 'dicyclohexyl-dimethyl-azanium'] |  |  | dicyclohexyl-dimethylazanium |  |  | C[N+](C)(C1CCCCC1)C1CCCCC1 |  |  | C14H28N |  |  | ITQ-21 |  |  | 2019
8429
8430 | 0.02161695 | 0 | 0 | 0.01080847 | 0.01080847 | 0 | 0 | 0 | 0 | 0 | 0 | 0 | 0 | 0 | 0 | 0 | 0 | 0 | 0 | 0 | 0 | 0 | 0 | 0.002161695 | 0 | 0 | 0 | 0 | 0 | 0 | 0 | 0 | 0 | 0 | 0 | 0 | 0 | 0 | 0 | 0.9511457 | 0 | 0.001729356 | 0 | 0 | 0 | 0 | 0 | 0 | 0 | 0 | 0 | 10.1039/c9qi00433e | yes |  | 0.001729356 |  |  | 264 | 180 |  |  |  |  | tetraethylammonium |  |  | RUB-17 |  |  | ZnO | [10 empty] | Impact of the Zn source on the RSN-type zeolite formation | ['relatively long time needed', 'structure directing role besides', 'structure directing effect'] | ['99 %, merck ).', 'previously published procedure ).', 'final molar oxide composition'] | ['tetraethylazanium', 'Tetraethylammonium', '4-04-00-00331 (Beilstein Handbook Reference)', 'AMMONIUM, TETRAETHYL-', 'BRN 1738225', 'Ethanaminium, N,N,N-triethyl- (9CI)', 'N,N,N-Triethylethanaminium', 'Tetraetilammonio [Italian]', 'Tetramon', 'Tetrylammonium', 'ZINC00896981', 'Lopac-T-2265', 'CHEBI:44296', 'NEt4(+)', '[NEt4](+)', 'Ammonium, tetraethyl-, dodeca-.mu.-chlorohexachlorohexatantalate(2-)(2:1), octahedro-', 'Ethanaminium, N,N,N-triethyl-, dodeca-.mu.-chlorohexachlorohexatantalate(2-) octahedro (2:1)', 'NSC156315', 'nchembio874-comp2', 'NCGC00016008-01', 'NET', 'tetraethylazanium', 'InChI=1/C8H20N/c1-5-9(6-2,7-3)8-4/h5-8H2,1-4H3/q+', 'C07512', 'Tetraethylammonium', 'E4N', 'TETRAETHYLAMMONIUM ION'] |  |  | tetraethylazanium |  |  | CC[N+](CC)(CC)CC |  |  | C8H20N |  |  | RSN |  |  | 2019
8431 | 0.02161695 | 0.002161695 | 0 | 0.01080847 | 0.01080847 | 0 | 0 | 0 | 0 | 0 | 0 | 0 | 0 | 0 | 0 | 0 | 0 | 0 | 0 | 0 | 0 | 0 | 0 | 0 | 0 | 0 | 0 | 0 | 0 | 0 | 0 | 0 | 0 | 0 | 0 | 0 | 0 | 0 | 0 | 0.9511457 | 0 | 0.001729356 | 0 | 0 | 0 | 0 | 0 | 0 | 0 | 0 | 0 | 10.1039/c9qi00433e | yes |  | 0.001729356 |  |  | 288 | 180 |  |  |  |  | tetraethylammonium |  |  | feldspare |  |  | Powder Al | [13 empty] | ['tetraethylazanium', 'Tetraethylammonium', '4-04-00-00331 (Beilstein Handbook Reference)', 'AMMONIUM, TETRAETHYL-', 'BRN 1738225', 'Ethanaminium, N,N,N-triethyl- (9CI)', 'N,N,N-Triethylethanaminium', 'Tetraetilammonio [Italian]', 'Tetramon', 'Tetrylammonium', 'ZINC00896981', 'Lopac-T-2265', 'CHEBI:44296', 'NEt4(+)', '[NEt4](+)', 'Ammonium, tetraethyl-, dodeca-.mu.-chlorohexachlorohexatantalate(2-)(2:1), octahedro-', 'Ethanaminium, N,N,N-triethyl-, dodeca-.mu.-chlorohexachlorohexatantalate(2-) octahedro (2:1)', 'NSC156315', 'nchembio874-comp2', 'NCGC00016008-01', 'NET', 'tetraethylazanium', 'InChI=1/C8H20N/c1-5-9(6-2,7-3)8-4/h5-8H2,1-4H3/q+', 'C07512', 'Tetraethylammonium', 'E4N', 'TETRAETHYLAMMONIUM ION'] |  |  | tetraethylazanium |  |  | CC[N+](CC)(CC)CC |  |  | C8H20N | [5 empty] | 2019
8432 | 0.02161695 | 0.002161695 | 0 | 0.01080847 | 0.01080847 | 0 | 0 | 0 | 0 | 0 | 0 | 0 | 0 | 0 | 0 | 0 | 0 | 0 | 0 | 0 | 0 | 0 | 0 | 0 | 0 | 0 | 0 | 0 | 0 | 0 | 0 | 0 | 0 | 0 | 0 | 0 | 0 | 0 | 0 | 0.9511457 | 0 | 0.001729356 | 0 | 0 | 0 | 0 | 0 | 0 | 0 | 0 | 0 | 10.1039/c9qi00433e | yes |  | 0.001729356 |  |  | 288 | 180 |  |  |  |  | tetraethylammonium |  |  | feldspare |  |  | Al(OH)3 | [13 empty] | ['tetraethylazanium', 'Tetraethylammonium', '4-04-00-00331 (Beilstein Handbook Reference)', 'AMMONIUM, TETRAETHYL-', 'BRN 1738225', 'Ethanaminium, N,N,N-triethyl- (9CI)', 'N,N,N-Triethylethanaminium', 'Tetraetilammonio [Italian]', 'Tetramon', 'Tetrylammonium', 'ZINC00896981', 'Lopac-T-2265', 'CHEBI:44296', 'NEt4(+)', '[NEt4](+)', 'Ammonium, tetraethyl-, dodeca-.mu.-chlorohexachlorohexatantalate(2-)(2:1), octahedro-', 'Ethanaminium, N,N,N-triethyl-, dodeca-.mu.-chlorohexachlorohexatantalate(2-) octahedro (2:1)', 'NSC156315', 'nchembio874-comp2', 'NCGC00016008-01', 'NET', 'tetraethylazanium', 'InChI=1/C8H20N/c1-5-9(6-2,7-3)8-4/h5-8H2,1-4H3/q+', 'C07512', 'Tetraethylammonium', 'E4N', 'TETRAETHYLAMMONIUM ION'] |  |  | tetraethylazanium |  |  | CC[N+](CC)(CC)CC |  |  | C8H20N | [5 empty] | 2019
8433 | 0.02161695 | 0.002161695 | 0 | 0.01080847 | 0.01080847 | 0 | 0 | 0 | 0 | 0 | 0 | 0 | 0 | 0 | 0 | 0 | 0 | 0 | 0 | 0 | 0 | 0 | 0 | 0 | 0 | 0 | 0 | 0 | 0 | 0 | 0 | 0 | 0 | 0 | 0 | 0 | 0 | 0 | 0 | 0.9511457 | 0 | 0.001729356 | 0 | 0 | 0 | 0 | 0 | 0 | 0 | 0 | 0 | 10.1039/c9qi00433e | yes |  | 0.001729356 |  |  | 288 | 180 |  |  |  |  | tetraethylammonium |  |  | feldspare |  |  | NaAlO2 | [13 empty] | ['tetraethylazanium', 'Tetraethylammonium', '4-04-00-00331 (Beilstein Handbook Reference)', 'AMMONIUM, TETRAETHYL-', 'BRN 1738225', 'Ethanaminium, N,N,N-triethyl- (9CI)', 'N,N,N-Triethylethanaminium', 'Tetraetilammonio [Italian]', 'Tetramon', 'Tetrylammonium', 'ZINC00896981', 'Lopac-T-2265', 'CHEBI:44296', 'NEt4(+)', '[NEt4](+)', 'Ammonium, tetraethyl-, dodeca-.mu.-chlorohexachlorohexatantalate(2-)(2:1), octahedro-', 'Ethanaminium, N,N,N-triethyl-, dodeca-.mu.-chlorohexachlorohexatantalate(2-) octahedro (2:1)', 'NSC156315', 'nchembio874-comp2', 'NCGC00016008-01', 'NET', 'tetraethylazanium', 'InChI=1/C8H20N/c1-5-9(6-2,7-3)8-4/h5-8H2,1-4H3/q+', 'C07512', 'Tetraethylammonium', 'E4N', 'TETRAETHYLAMMONIUM ION'] |  |  | tetraethylazanium |  |  | CC[N+](CC)(CC)CC |  |  | C8H20N | [5 empty] | 2019
8434 | 0.02161695 | 0 | 0 | 0.01080847 | 0.01080847 | 0 | 0 | 0 | 0 | 0 | 0 | 0 | 0 | 0 | 0 | 0.002161695 | 0 | 0 | 0 | 0 | 0 | 0 | 0 | 0 | 0 | 0 | 0 | 0 | 0 | 0 | 0 | 0 | 0 | 0 | 0 | 0 | 0 | 0 | 0 | 0.9511457 | 0 | 0.001729356 | 0 | 0 | 0 | 0 | 0 | 0 | 0 | 0 | 0 | 10.1039/c9qi00433e | yes |  | 0.001729356 |  |  | 480 | 180 |  |  |  |  | tetraethylammonium |  |  | amorphous |  |  | B2O3 | [13 empty] | ['tetraethylazanium', 'Tetraethylammonium', '4-04-00-00331 (Beilstein Handbook Reference)', 'AMMONIUM, TETRAETHYL-', 'BRN 1738225', 'Ethanaminium, N,N,N-triethyl- (9CI)', 'N,N,N-Triethylethanaminium', 'Tetraetilammonio [Italian]', 'Tetramon', 'Tetrylammonium', 'ZINC00896981', 'Lopac-T-2265', 'CHEBI:44296', 'NEt4(+)', '[NEt4](+)', 'Ammonium, tetraethyl-, dodeca-.mu.-chlorohexachlorohexatantalate(2-)(2:1), octahedro-', 'Ethanaminium, N,N,N-triethyl-, dodeca-.mu.-chlorohexachlorohexatantalate(2-) octahedro (2:1)', 'NSC156315', 'nchembio874-comp2', 'NCGC00016008-01', 'NET', 'tetraethylazanium', 'InChI=1/C8H20N/c1-5-9(6-2,7-3)8-4/h5-8H2,1-4H3/q+', 'C07512', 'Tetraethylammonium', 'E4N', 'TETRAETHYLAMMONIUM ION'] |  |  | tetraethylazanium |  |  | CC[N+](CC)(CC)CC |  |  | C8H20N | [5 empty] | 2019
8435 | 0.02161695 | 0 | 0 | 0.01080847 | 0.01080847 | 0 | 0 | 0 | 0 | 0 | 0 | 0 | 0 | 0 | 0 | 0.002161695 | 0 | 0 | 0 | 0 | 0 | 0 | 0 | 0 | 0 | 0 | 0 | 0 | 0 | 0 | 0 | 0 | 0 | 0 | 0 | 0 | 0 | 0 | 0 | 0.9511457 | 0 | 0.001729356 | 0 | 0 | 0 | 0 | 0 | 0 | 0 | 0 | 0 | 10.1039/c9qi00433e | yes |  | 0.001729356 |  |  | 288 | 180 |  |  |  |  | tetraethylammonium |  |  | phyllosilicate |  |  | B(OH)3 | [13 empty] | ['tetraethylazanium', 'Tetraethylammonium', '4-04-00-00331 (Beilstein Handbook Reference)', 'AMMONIUM, TETRAETHYL-', 'BRN 1738225', 'Ethanaminium, N,N,N-triethyl- (9CI)', 'N,N,N-Triethylethanaminium', 'Tetraetilammonio [Italian]', 'Tetramon', 'Tetrylammonium', 'ZINC00896981', 'Lopac-T-2265', 'CHEBI:44296', 'NEt4(+)', '[NEt4](+)', 'Ammonium, tetraethyl-, dodeca-.mu.-chlorohexachlorohexatantalate(2-)(2:1), octahedro-', 'Ethanaminium, N,N,N-triethyl-, dodeca-.mu.-chlorohexachlorohexatantalate(2-) octahedro (2:1)', 'NSC156315', 'nchembio874-comp2', 'NCGC00016008-01', 'NET', 'tetraethylazanium', 'InChI=1/C8H20N/c1-5-9(6-2,7-3)8-4/h5-8H2,1-4H3/q+', 'C07512', 'Tetraethylammonium', 'E4N', 'TETRAETHYLAMMONIUM ION'] |  |  | tetraethylazanium |  |  | CC[N+](CC)(CC)CC |  |  | C8H20N | [5 empty] | 2019
8436 | 0.02161695 | 0 | 0 | 0.01080847 | 0.01080847 | 0 | 0 | 0 | 0 | 0 | 0 | 0 | 0.002161695 | 0 | 0 | 0 | 0 | 0 | 0 | 0 | 0 | 0 | 0 | 0 | 0 | 0 | 0 | 0 | 0 | 0 | 0 | 0 | 0 | 0 | 0 | 0 | 0 | 0 | 0 | 0.9511457 | 0 | 0.001729356 | 0 | 0 | 0 | 0 | 0 | 0 | 0 | 0 | 0 | 10.1039/c9qi00433e | yes |  | 0.001729356 |  |  | 288 | 180 |  |  |  |  | tetraethylammonium |  |  | germanium silicates |  |  | GeO2 | [13 empty] | ['tetraethylazanium', 'Tetraethylammonium', '4-04-00-00331 (Beilstein Handbook Reference)', 'AMMONIUM, TETRAETHYL-', 'BRN 1738225', 'Ethanaminium, N,N,N-triethyl- (9CI)', 'N,N,N-Triethylethanaminium', 'Tetraetilammonio [Italian]', 'Tetramon', 'Tetrylammonium', 'ZINC00896981', 'Lopac-T-2265', 'CHEBI:44296', 'NEt4(+)', '[NEt4](+)', 'Ammonium, tetraethyl-, dodeca-.mu.-chlorohexachlorohexatantalate(2-)(2:1), octahedro-', 'Ethanaminium, N,N,N-triethyl-, dodeca-.mu.-chlorohexachlorohexatantalate(2-) octahedro (2:1)', 'NSC156315', 'nchembio874-comp2', 'NCGC00016008-01', 'NET', 'tetraethylazanium', 'InChI=1/C8H20N/c1-5-9(6-2,7-3)8-4/h5-8H2,1-4H3/q+', 'C07512', 'Tetraethylammonium', 'E4N', 'TETRAETHYLAMMONIUM ION'] |  |  | tetraethylazanium |  |  | CC[N+](CC)(CC)CC |  |  | C8H20N | [5 empty] | 2019
8437 | 0.02161695 | 0 | 0 | 0.01080847 | 0.01080847 | 0 | 0 | 0 | 0 | 0 | 0 | 0 | 0 | 0 | 0 | 0 | 0.002161695 | 0 | 0 | 0 | 0 | 0 | 0 | 0 | 0 | 0 | 0 | 0 | 0 | 0 | 0 | 0 | 0 | 0 | 0 | 0 | 0 | 0 | 0 | 0.9511457 | 0 | 0.001729356 | 0 | 0 | 0 | 0 | 0 | 0 | 0 | 0 | 0 | 10.1039/c9qi00433e | yes |  | 0.001729356 |  |  | 288 | 180 |  |  |  |  | tetraethylammonium |  |  | layered |  |  | MgO | [13 empty] | ['tetraethylazanium', 'Tetraethylammonium', '4-04-00-00331 (Beilstein Handbook Reference)', 'AMMONIUM, TETRAETHYL-', 'BRN 1738225', 'Ethanaminium, N,N,N-triethyl- (9CI)', 'N,N,N-Triethylethanaminium', 'Tetraetilammonio [Italian]', 'Tetramon', 'Tetrylammonium', 'ZINC00896981', 'Lopac-T-2265', 'CHEBI:44296', 'NEt4(+)', '[NEt4](+)', 'Ammonium, tetraethyl-, dodeca-.mu.-chlorohexachlorohexatantalate(2-)(2:1), octahedro-', 'Ethanaminium, N,N,N-triethyl-, dodeca-.mu.-chlorohexachlorohexatantalate(2-) octahedro (2:1)', 'NSC156315', 'nchembio874-comp2', 'NCGC00016008-01', 'NET', 'tetraethylazanium', 'InChI=1/C8H20N/c1-5-9(6-2,7-3)8-4/h5-8H2,1-4H3/q+', 'C07512', 'Tetraethylammonium', 'E4N', 'TETRAETHYLAMMONIUM ION'] |  |  | tetraethylazanium |  |  | CC[N+](CC)(CC)CC |  |  | C8H20N | [5 empty] | 2019
8438 | 0.02161695 | 0 | 0 | 0.01080847 | 0.01080847 | 0 | 0 | 0 | 0 | 0 | 0 | 0 | 0 | 0 | 0 | 0 | 0 | 0 | 0 | 0 | 0 | 0 | 0 | 0 | 0 | 0 | 0 | 0 | 0 | 0 | 0 | 0 | 0 | 0 | 0 | 0 | 0 | 0.002161695 | 0 | 0.9511457 | 0 | 0.001729356 | 0 | 0 | 0 | 0 | 0 | 0 | 0 | 0 | 0 | 10.1039/c9qi00433e | yes |  | 0.001729356 |  |  | 600 | 180 |  |  |  |  | tetraethylammonium |  |  | amorphous |  |  | ZrOCl2*8H2O | [13 empty] | ['tetraethylazanium', 'Tetraethylammonium', '4-04-00-00331 (Beilstein Handbook Reference)', 'AMMONIUM, TETRAETHYL-', 'BRN 1738225', 'Ethanaminium, N,N,N-triethyl- (9CI)', 'N,N,N-Triethylethanaminium', 'Tetraetilammonio [Italian]', 'Tetramon', 'Tetrylammonium', 'ZINC00896981', 'Lopac-T-2265', 'CHEBI:44296', 'NEt4(+)', '[NEt4](+)', 'Ammonium, tetraethyl-, dodeca-.mu.-chlorohexachlorohexatantalate(2-)(2:1), octahedro-', 'Ethanaminium, N,N,N-triethyl-, dodeca-.mu.-chlorohexachlorohexatantalate(2-) octahedro (2:1)', 'NSC156315', 'nchembio874-comp2', 'NCGC00016008-01', 'NET', 'tetraethylazanium', 'InChI=1/C8H20N/c1-5-9(6-2,7-3)8-4/h5-8H2,1-4H3/q+', 'C07512', 'Tetraethylammonium', 'E4N', 'TETRAETHYLAMMONIUM ION'] |  |  | tetraethylazanium |  |  | CC[N+](CC)(CC)CC |  |  | C8H20N | [5 empty] | 2019
8439 | 0.02161695 | 0 | 0 | 0.01080847 | 0.01080847 | 0 | 0 | 0 | 0 | 0 | 0 | 0 | 0 | 0 | 0 | 0 | 0 | 0 | 0 | 0 | 0 | 0 | 0 | 0 | 0 | 0 | 0 | 0 | 0 | 0 | 0 | 0 | 0 | 0 | 0 | 0 | 0 | 0.002161695 | 0 | 0.9511457 | 0 | 0.001729356 | 0 | 0 | 0 | 0 | 0 | 0 | 0 | 0 | 0 | 10.1039/c9qi00433e | yes |  | 0.001729356 |  |  | 480 | 180 |  |  |  |  | tetraethylammonium |  |  | zirconium silicate |  |  | Zr(IV)isopropoxide | [13 empty] | ['tetraethylazanium', 'Tetraethylammonium', '4-04-00-00331 (Beilstein Handbook Reference)', 'AMMONIUM, TETRAETHYL-', 'BRN 1738225', 'Ethanaminium, N,N,N-triethyl- (9CI)', 'N,N,N-Triethylethanaminium', 'Tetraetilammonio [Italian]', 'Tetramon', 'Tetrylammonium', 'ZINC00896981', 'Lopac-T-2265', 'CHEBI:44296', 'NEt4(+)', '[NEt4](+)', 'Ammonium, tetraethyl-, dodeca-.mu.-chlorohexachlorohexatantalate(2-)(2:1), octahedro-', 'Ethanaminium, N,N,N-triethyl-, dodeca-.mu.-chlorohexachlorohexatantalate(2-) octahedro (2:1)', 'NSC156315', 'nchembio874-comp2', 'NCGC00016008-01', 'NET', 'tetraethylazanium', 'InChI=1/C8H20N/c1-5-9(6-2,7-3)8-4/h5-8H2,1-4H3/q+', 'C07512', 'Tetraethylammonium', 'E4N', 'TETRAETHYLAMMONIUM ION'] |  |  | tetraethylazanium |  |  | CC[N+](CC)(CC)CC |  |  | C8H20N | [5 empty] | 2019
8440 | 0.02161695 | 0 | 0 | 0.01080847 | 0.01080847 | 0.001080847 | 0 | 0 | 0 | 0 | 0 | 0 | 0 | 0 | 0 | 0 | 0 | 0 | 0 | 0 | 0 | 0 | 0 | 0 | 0 | 0 | 0 | 0 | 0 | 0 | 0 | 0 | 0 | 0 | 0 | 0 | 0 | 0 | 0 | 0.9511457 | 0 | 0.001729356 | 0 | 0 | 0 | 0 | 0 | 0 | 0 | 0 | 0 | 10.1039/c9qi00433e | yes |  | 0.002810203 |  |  | 1440 | 180 |  |  |  |  | tetraethylammonium |  |  | amorphous |  |  | LiOH*H2O | [13 empty] | ['tetraethylazanium', 'Tetraethylammonium', '4-04-00-00331 (Beilstein Handbook Reference)', 'AMMONIUM, TETRAETHYL-', 'BRN 1738225', 'Ethanaminium, N,N,N-triethyl- (9CI)', 'N,N,N-Triethylethanaminium', 'Tetraetilammonio [Italian]', 'Tetramon', 'Tetrylammonium', 'ZINC00896981', 'Lopac-T-2265', 'CHEBI:44296', 'NEt4(+)', '[NEt4](+)', 'Ammonium, tetraethyl-, dodeca-.mu.-chlorohexachlorohexatantalate(2-)(2:1), octahedro-', 'Ethanaminium, N,N,N-triethyl-, dodeca-.mu.-chlorohexachlorohexatantalate(2-) octahedro (2:1)', 'NSC156315', 'nchembio874-comp2', 'NCGC00016008-01', 'NET', 'tetraethylazanium', 'InChI=1/C8H20N/c1-5-9(6-2,7-3)8-4/h5-8H2,1-4H3/q+', 'C07512', 'Tetraethylammonium', 'E4N', 'TETRAETHYLAMMONIUM ION'] |  |  | tetraethylazanium |  |  | CC[N+](CC)(CC)CC |  |  | C8H20N | [5 empty] | 2019
8441 | 0.02372735 | 0 | 0 | 0.01078516 | 0.01078516 | 0 | 0 | 0 | 0 | 0 | 0 | 0 | 0 | 0 | 0 | 0 | 0 | 0 | 0 | 0 | 0 | 0 | 0 | 0.002157032 | 0 | 0 | 0 | 0 | 0 | 0 | 0 | 0 | 0 | 0 | 0 | 0 | 0 | 0 | 0 | 0.949094 | 0 | 0.001725626 | 0 | 0 | 0 | 0 | 0 | 0 | 0 | 0 | 0 | 10.1039/c9qi00433e | yes | 0 | 0.001725626 | 0 |  | 720 | 180 |  |  | 0 | 0 | tetraethylammonium |  |  | amorphous |  |  | TEOS |  | 0 | 0 | 0 | 0 | 0 | 0 | 0 | 0 |  |  |  |  | ['tetraethylazanium', 'Tetraethylammonium', '4-04-00-00331 (Beilstein Handbook Reference)', 'AMMONIUM, TETRAETHYL-', 'BRN 1738225', 'Ethanaminium, N,N,N-triethyl- (9CI)', 'N,N,N-Triethylethanaminium', 'Tetraetilammonio [Italian]', 'Tetramon', 'Tetrylammonium', 'ZINC00896981', 'Lopac-T-2265', 'CHEBI:44296', 'NEt4(+)', '[NEt4](+)', 'Ammonium, tetraethyl-, dodeca-.mu.-chlorohexachlorohexatantalate(2-)(2:1), octahedro-', 'Ethanaminium, N,N,N-triethyl-, dodeca-.mu.-chlorohexachlorohexatantalate(2-) octahedro (2:1)', 'NSC156315', 'nchembio874-comp2', 'NCGC00016008-01', 'NET', 'tetraethylazanium', 'InChI=1/C8H20N/c1-5-9(6-2,7-3)8-4/h5-8H2,1-4H3/q+', 'C07512', 'Tetraethylammonium', 'E4N', 'TETRAETHYLAMMONIUM ION'] |  |  | tetraethylazanium |  |  | CC[N+](CC)(CC)CC |  |  | C8H20N | [5 empty] | 2019
8442
8443 | 0.04926108 | 0.003284072 | 0 | 0.03940887 | 0 | 0 | 0 | 0 | 0 | 0 | 0 | 0 | 0 | 0 | 0 | 0 | 0 | 0 | 0 | 0 | 0 | 0 | 0 | 0 | 0 | 0 | 0 | 0 | 0 | 0 | 0 | 0 | 0 | 0 | 0 | 0 | 0 | 0 | 0 | 0.8538588 | 0 | 0.004926108 | 0 | 0 | 0 | 0 | 0 | 0 | 0 | 0 | 0 | 10.1039/c9ra02787d | yes |  | 0.04926108 |  |  | 48 | 140 | yes |  |  |  | 1,1′-(1,4-butanediyl)bis-4-aza-1-azoniabicyclo[2.2.2]octane |  |  | SSZ-16 |  |  | HSZ-373HUA, NaOH | Tosoh | [9 empty] | Ultrafast synthesis of AFX-Type zeolite with enhanced activity in the selective catalytic reduction of NOx and hydrothermal stability | ['rapid crystal growth induced', 'analyzed using sophisticated physio', 'high synthesis temperature bestowed'] | ['preheated oil bath connected', 'molecular structure see fig', '0h2o involving fumed silica'] | 1-[4-(4-aza-1-azoniabicyclo[2.2.2]octan-1-yl)butyl]-4-aza-1-azoniabicyclo[2.2.2]octane |  |  | 1-[4-(4-aza-1-azoniabicyclo[2.2.2]octan-1-yl)butyl]-4-aza-1-azoniabicyclo[2.2.2]octane |  |  | C(CC[N+]12CCN(CC1)CC2)C[N+]12CCN(CC1)CC2 |  |  | C16H32N4 |  |  | AFX |  |  | 2019
8444 | 0.02307692 | 0.0007692308 | 0 | 0.02307692 | 0 | 0 | 0 | 0 | 0 | 0 | 0 | 0 | 0 | 0 | 0 | 0 | 0 | 0 | 0 | 0 | 0 | 0 | 0 | 0 | 0 | 0 | 0 | 0 | 0 | 0 | 0 | 0 | 0 | 0 | 0 | 0 | 0 | 0 | 0 | 0.9230769 | 0 | 0.002307692 | 0 | 0 | 0 | 0 | 0 | 0 | 0 | 0 | 0 | 10.1039/c9ra02787d | yes |  | 0.02769231 | 72 | 90 | 144 | 150 | yes |  |  |  | N,N′-bis-triethylpentanediyldiammonium |  |  | SSZ-16 |  |  | Aerosil 200, Al(NO3)3*9H2O, NaOH | Degussa, Wako | [12 empty] | ['triethyl-(5-triethylazaniumylpentyl)azanium', 'triethyl-(5-triethylammoniopentyl)ammonium', 'ZINC01622103'] |  |  | triethyl-(5-triethylazaniumylpentyl)azanium |  |  | CC[N+](CC)(CC)CCCCC[N+](CC)(CC)CC |  |  | C17H40N2 |  |  | AFX |  |  | 2019
8445 | 0.04611695 | 0.008485519 | 0 | 0.004611695 | 0 | 0 | 0 | 0 | 0 | 0 | 0 | 0 | 0 | 0 | 0 | 0 | 0 | 0 | 0 | 0 | 0 | 0 | 0 | 0 | 0 | 0 | 0 | 0 | 0 | 0 | 0 | 0 | 0 | 0 | 0 | 0 | 0 | 0 | 0 | 0.9223391 | 0 | 0.004611695 | 0 | 0 | 0 | 0 | 0 | 0 | 0 | 0 | 0 | 10.1039/c9ra02787d | yes | 0.1 | 0.01383509 | 2 |  | 96 | 160 | no | SSZ-16 |  |  | N,N,N′,N′-tetraethylbicyclo[2.2.2]oct-7-ene-2,3:5,6-dipyrrolidinium |  |  | SSZ-16 |  |  | HSZ-350HUA, NaOH | [19 empty] | CC[N+]1(CC)CC2C3C=CC(C2C1)C1C[N+](CC)(CC)CC31 |  |  | C20H36N2 |  |  | AFX |  |  | 2019
8446 | 0.03146237 | 0.005789076 | 0 | 0.004719356 | 0 | 0 | 0 | 0 | 0 | 0 | 0 | 0 | 0 | 0 | 0 | 0 | 0 | 0 | 0 | 0 | 0 | 0 | 0 | 0 | 0 | 0 | 0 | 0 | 0 | 0 | 0 | 0 | 0 | 0 | 0 | 0 | 0 | 0 | 0 | 0.9438711 | 0 | 0.004719356 | 0 | 0 | 0 | 0 | 0 | 0 | 0 | 0 | 0 | 10.1039/c9ra02787d | yes | 0.1 | 0.009438711 | 2 |  | 2 | 210 |  | SSZ-16 |  |  | N,N,N′,N′-tetraethylbicyclo[2.2.2]oct-7-ene-2,3:5,6-dipyrrolidinium |  |  | SSZ-16 | [22 empty] | CC[N+]1(CC)CC2C3C=CC(C2C1)C1C[N+](CC)(CC)CC31 |  |  | C20H36N2 |  |  | AFX |  |  | 2019
8447 | 0 | 0 | 0 | 0 | 0 | 0 | 0 | 0 | 0 | 0 | 0 | 0 | 0 | 0 | 0 | 0 | 0 | 0 | 0 | 0 | 0 | 0 | 0 | 0 | 0 | 0 | 0 | 0 | 0 | 0 | 0 | 0 | 0 | 0 | 0 | 0 | 0 | 0 | 0 | 1 | 0 | 0 | 0 | 0 | 0 | 0 | 0 | 0 | 0 | 0 | 0 | 10.1039/c9ra02787d | no |  | 0 | 48 | 25 | 0.01667 | 190 | [7 empty] | AFI | [28 empty] | AFI |  |  | 2019
8448 | 0 | 0 | 0 | 0 | 0 | 0 | 0 | 0 | 0 | 0 | 0 | 0 | 0 | 0 | 0 | 0 | 0 | 0 | 0 | 0 | 0 | 0 | 0 | 0 | 0 | 0 | 0 | 0 | 0 | 0 | 0 | 0 | 0 | 0 | 0 | 0 | 0 | 0 | 0 | 1 | 0 | 0 | 0 | 0 | 0 | 0 | 0 | 0 | 0 | 0 | 0 | 10.1039/c9ra02787d | no |  | 0 | 48 | 85 | 0.1667 | 210 | [7 empty] | CHA | [28 empty] | CHA |  |  | 2019
8449 | 0 | 0 | 0 | 0 | 0 | 0 | 0 | 0 | 0 | 0 | 0 | 0 | 0 | 0 | 0 | 0 | 0 | 0 | 0 | 0 | 0 | 0 | 0 | 0 | 0 | 0 | 0 | 0 | 0 | 0 | 0 | 0 | 0 | 0 | 0 | 0 | 0 | 0 | 0 | 1 | 0 | 0 | 0 | 0 | 0 | 0 | 0 | 0 | 0 | 0 | 0 | 10.1039/c9ra02787d | no |  | 0 | 48 | 25 | 0.1667 | 210 | [7 empty] | MFI | [28 empty] | MFI |  |  | 2019
8450 | 0 | 0 | 0 | 0 | 0 | 0 | 0 | 0 | 0 | 0 | 0 | 0 | 0 | 0 | 0 | 0 | 0 | 0 | 0 | 0 | 0 | 0 | 0 | 0 | 0 | 0 | 0 | 0 | 0 | 0 | 0 | 0 | 0 | 0 | 0 | 0 | 0 | 0 | 0 | 1 | 0 | 0 | 0 | 0 | 0 | 0 | 0 | 0 | 0 | 0 | 0 | 10.1039/c9ra02787d | no |  | 0 | 0.5 | 25 | 0.1667 | 210 | [7 empty] | MOR | [28 empty] | MOR |  |  | 2019
8451 | 0 | 0 | 0 | 0 | 0 | 0 | 0 | 0 | 0 | 0 | 0 | 0 | 0 | 0 | 0 | 0 | 0 | 0 | 0 | 0 | 0 | 0 | 0 | 0 | 0 | 0 | 0 | 0 | 0 | 0 | 0 | 0 | 0 | 0 | 0 | 0 | 0 | 0 | 0 | 1 | 0 | 0 | 0 | 0 | 0 | 0 | 0 | 0 | 0 | 0 | 0 | 10.1039/c9ra02787d | no |  | 0 | 20 | 90 | 2 | 210 | [7 empty] | ERI | [28 empty] | ERI |  |  | 2019
8452 | 0 | 0 | 0 | 0 | 0 | 0 | 0 | 0 | 0 | 0 | 0 | 0 | 0 | 0 | 0 | 0 | 0 | 0 | 0 | 0 | 0 | 0 | 0 | 0 | 0 | 0 | 0 | 0 | 0 | 0 | 0 | 0 | 0 | 0 | 0 | 0 | 0 | 0 | 0 | 1 | 0 | 0 | 0 | 0 | 0 | 0 | 0 | 0 | 0 | 0 | 0 | 10.1039/c9ra02787d | no | 0 | 0 | 2 | 25 | 2 | 210 |  |  | 0 | 0 |  |  |  | AFX |  |  |  |  | 0 | 0 | 0 | 0 | 0 | 0 | 0 | 0 | [16 empty] | AFX |  |  | 2019
8453
8454 | 0 | 0.02413273 | 0.03016591 | 0 | 0 | 0 | 0 | 0 | 0 | 0 | 0 | 0.01508296 | 0 | 0 | 0 | 0 | 0 | 0 | 0 | 0 | 0 | 0.006033183 | 0 | 0 | 0 | 0 | 0 | 0 | 0 | 0 | 0 | 0 | 0 | 0 | 0 | 0 | 0 | 0 | 0 | 0.9049774 | 0 | 0.01960784 | 0 | 0 | 0 | 0 | 0 | 0 | 0 | 0 | 0 | 10.1039/ft9959101163 | yes |  | 0 |  |  |  | 200 |  |  |  |  | cyclohexylamine |  |  | CoAPO-44 |  |  | aluminum isopropoxide, phosphoric acid, cobalt hydroxide, silica sol, HF | [10 empty] | Acidity of aluminophosphate structures. Part 2.—Incorporation of cobalt into CHA and AFI by microwave synthesis | ['xrd ), ir spectroscopy', 'prepared using cyclohexylamine', 'microwave power system'] | [] | ['Cyclohexanamine', 'Cyclohexylamine', '157973-60-9', '143247-75-0', '108-91-8', 'AIDS-008396', 'AIDS008396', 'HAI', 'C104655_ALDRICH', '1-Aminocyclohexane', '1-Cyclohexylamine', '4-12-00-00008 (Beilstein Handbook Reference)', 'AI3-15323', 'Aminocyclohexane', 'Aminohexahydrobenzene', 'Aniline, hexahydro-', 'BRN 0471175', 'Benzenamine, hexahydro-', 'CCRIS 3645', 'InChI=1/C6H13N/c7-6-4-2-1-3-5-6/h6H,1-5,7H', 'Cyclohexylamine [UN2357] [Corrosive]', 'EINECS 203-629-0', 'HSDB 918', 'Hexahydroaniline', 'Hexahydrobenzenamine', 'UN2357', 'NCI60_004907', 'C00571', 'Cyclohexanamine', 'Cyclohexylamine', '1-AMINO-CYCLOHEXANE', '240648_ALDRICH', 'LS-473', 'CHEBI:15773', 'Cyclohexyl amine', 'c0690', 'ST5213819'] |  |  | Cyclohexanamine |  |  | NC1CCCCC1 |  |  | C6H13N |  |  | CHA |  |  | 1995
8455 | 0.007042254 | 0.03521127 | 0.03521127 | 0 | 0 | 0 | 0 | 0 | 0 | 0 | 0 | 0.01760563 | 0 | 0 | 0 | 0 | 0 | 0 | 0 | 0 | 0 | 0.007042254 | 0 | 0 | 0 | 0 | 0 | 0 | 0 | 0 | 0 | 0 | 0 | 0 | 0 | 0 | 0 | 0 | 0 | 0.8802817 | 0 | 0.01760563 | 0 | 0 | 0 | 0 | 0 | 0 | 0 | 0 | 0 | 10.1039/ft9959101163 | yes |  | 0 |  |  |  | 200 |  |  |  |  | cyclohexylamine |  |  | CoAPSO-44 |  |  | aluminum isopropoxide, phosphoric acid, cobalt sulfate, silica sol, HF | [13 empty] | ['Cyclohexanamine', 'Cyclohexylamine', '157973-60-9', '143247-75-0', '108-91-8', 'AIDS-008396', 'AIDS008396', 'HAI', 'C104655_ALDRICH', '1-Aminocyclohexane', '1-Cyclohexylamine', '4-12-00-00008 (Beilstein Handbook Reference)', 'AI3-15323', 'Aminocyclohexane', 'Aminohexahydrobenzene', 'Aniline, hexahydro-', 'BRN 0471175', 'Benzenamine, hexahydro-', 'CCRIS 3645', 'InChI=1/C6H13N/c7-6-4-2-1-3-5-6/h6H,1-5,7H', 'Cyclohexylamine [UN2357] [Corrosive]', 'EINECS 203-629-0', 'HSDB 918', 'Hexahydroaniline', 'Hexahydrobenzenamine', 'UN2357', 'NCI60_004907', 'C00571', 'Cyclohexanamine', 'Cyclohexylamine', '1-AMINO-CYCLOHEXANE', '240648_ALDRICH', 'LS-473', 'CHEBI:15773', 'Cyclohexyl amine', 'c0690', 'ST5213819'] |  |  | Cyclohexanamine |  |  | NC1CCCCC1 |  |  | C6H13N |  |  | CHA |  |  | 1995
8456 | 0.006597549 | 0.01885014 | 0.01131008 | 0 | 0 | 0 | 0 | 0 | 0 | 0 | 0 | 0.009425071 | 0 | 0 | 0 | 0 | 0 | 0 | 0 | 0 | 0 | 0.001885014 | 0 | 0 | 0 | 0 | 0 | 0 | 0 | 0 | 0 | 0 | 0 | 0 | 0 | 0 | 0 | 0 | 0 | 0.9425071 | 0 | 0.009425071 | 0 | 0 | 0 | 0 | 0 | 0 | 0 | 0 | 0 | 10.1039/ft9959101163 | yes |  | 0 |  |  |  | 200 |  |  |  |  | cyclohexylamine |  |  | CoAPSO-44 |  |  | aluminum isopropoxide, phosphoric acid, cobalt sulfate, silica sol, HF | [13 empty] | ['Cyclohexanamine', 'Cyclohexylamine', '157973-60-9', '143247-75-0', '108-91-8', 'AIDS-008396', 'AIDS008396', 'HAI', 'C104655_ALDRICH', '1-Aminocyclohexane', '1-Cyclohexylamine', '4-12-00-00008 (Beilstein Handbook Reference)', 'AI3-15323', 'Aminocyclohexane', 'Aminohexahydrobenzene', 'Aniline, hexahydro-', 'BRN 0471175', 'Benzenamine, hexahydro-', 'CCRIS 3645', 'InChI=1/C6H13N/c7-6-4-2-1-3-5-6/h6H,1-5,7H', 'Cyclohexylamine [UN2357] [Corrosive]', 'EINECS 203-629-0', 'HSDB 918', 'Hexahydroaniline', 'Hexahydrobenzenamine', 'UN2357', 'NCI60_004907', 'C00571', 'Cyclohexanamine', 'Cyclohexylamine', '1-AMINO-CYCLOHEXANE', '240648_ALDRICH', 'LS-473', 'CHEBI:15773', 'Cyclohexyl amine', 'c0690', 'ST5213819'] |  |  | Cyclohexanamine |  |  | NC1CCCCC1 |  |  | C6H13N |  |  | CHA |  |  | 1995
8457 | 0.0125 | 0.03571429 | 0.02142857 | 0 | 0 | 0 | 0 | 0 | 0 | 0 | 0 | 0.01785714 | 0 | 0 | 0 | 0 | 0 | 0 | 0 | 0 | 0 | 0.001785714 | 0 | 0 | 0 | 0 | 0 | 0 | 0 | 0 | 0 | 0 | 0 | 0 | 0 | 0 | 0 | 0 | 0 | 0.8928571 | 0 | 0.01785714 | 0 | 0 | 0 | 0 | 0 | 0 | 0 | 0 | 0 | 10.1039/ft9959101163 | yes |  | 0 |  |  |  | 200 |  |  |  |  | cyclohexylamine |  |  | CoAPSO-44 |  |  | aluminum isopropoxide, phosphoric acid, cobalt sulfate, silica sol, HF | [13 empty] | ['Cyclohexanamine', 'Cyclohexylamine', '157973-60-9', '143247-75-0', '108-91-8', 'AIDS-008396', 'AIDS008396', 'HAI', 'C104655_ALDRICH', '1-Aminocyclohexane', '1-Cyclohexylamine', '4-12-00-00008 (Beilstein Handbook Reference)', 'AI3-15323', 'Aminocyclohexane', 'Aminohexahydrobenzene', 'Aniline, hexahydro-', 'BRN 0471175', 'Benzenamine, hexahydro-', 'CCRIS 3645', 'InChI=1/C6H13N/c7-6-4-2-1-3-5-6/h6H,1-5,7H', 'Cyclohexylamine [UN2357] [Corrosive]', 'EINECS 203-629-0', 'HSDB 918', 'Hexahydroaniline', 'Hexahydrobenzenamine', 'UN2357', 'NCI60_004907', 'C00571', 'Cyclohexanamine', 'Cyclohexylamine', '1-AMINO-CYCLOHEXANE', '240648_ALDRICH', 'LS-473', 'CHEBI:15773', 'Cyclohexyl amine', 'c0690', 'ST5213819'] |  |  | Cyclohexanamine |  |  | NC1CCCCC1 |  |  | C6H13N |  |  | CHA |  |  | 1995
8458 | 0 | 0.009478673 | 0.01053186 | 0 | 0 | 0 | 0 | 0 | 0 | 0 | 0 | 0 | 0 | 0 | 0 | 0 | 0 | 0 | 0 | 0 | 0 | 0.0005265929 | 0 | 0 | 0 | 0 | 0 | 0 | 0 | 0 | 0 | 0 | 0 | 0 | 0 | 0 | 0 | 0 | 0 | 0.9741969 | 0 | 0.005265929 | 0 | 0 | 0 | 0 | 0 | 0 | 0 | 0 | 0 | 10.1039/ft9959101163 | yes | 0 | 0 | 0 | 0 | 0 | 200 |  |  | 0 | 0 | cyclohexylamine |  |  | CoAPO-5 |  |  | aluminum isopropoxide, phosphoric acid, cobalt sulfate, silica sol, HF |  | 0 | 0 | 0 | 0 | 0 | 0 | 0 | 0 |  |  |  |  | ['Cyclohexanamine', 'Cyclohexylamine', '157973-60-9', '143247-75-0', '108-91-8', 'AIDS-008396', 'AIDS008396', 'HAI', 'C104655_ALDRICH', '1-Aminocyclohexane', '1-Cyclohexylamine', '4-12-00-00008 (Beilstein Handbook Reference)', 'AI3-15323', 'Aminocyclohexane', 'Aminohexahydrobenzene', 'Aniline, hexahydro-', 'BRN 0471175', 'Benzenamine, hexahydro-', 'CCRIS 3645', 'InChI=1/C6H13N/c7-6-4-2-1-3-5-6/h6H,1-5,7H', 'Cyclohexylamine [UN2357] [Corrosive]', 'EINECS 203-629-0', 'HSDB 918', 'Hexahydroaniline', 'Hexahydrobenzenamine', 'UN2357', 'NCI60_004907', 'C00571', 'Cyclohexanamine', 'Cyclohexylamine', '1-AMINO-CYCLOHEXANE', '240648_ALDRICH', 'LS-473', 'CHEBI:15773', 'Cyclohexyl amine', 'c0690', 'ST5213819'] |  |  | Cyclohexanamine |  |  | NC1CCCCC1 |  |  | C6H13N |  |  | AFI |  |  | 1995
8459
8460 | 0.03146633 | 0.003146633 | 0 | 0.005506608 | 0 | 0 | 0 | 0 | 0 | 0 | 0 | 0 | 0 | 0 | 0 | 0 | 0 | 0 | 0 | 0 | 0 | 0 | 0 | 0 | 0 | 0 | 0 | 0 | 0 | 0 | 0 | 0 | 0 | 0 | 0 | 0 | 0 | 0 | 0 | 0.9439899 | 0 | 0.01038389 | 0 | 0 | 0 | 0 | 0 | 0 | 0 | 0 | 0 | 10.1088/2053-1591/aa893f | yes |  | 0.005506608 | 0.5 |  | 168 | 150 | no |  |  |  | 1,6-diaminohexane |  |  | Mordenite |  |  | Ludox AS40, aluminum nitrate hydrate, NaOH, KOH | Aldrich, Merck , Merck, Prolabo | [9 empty] | Zeolites synthesis using 1,6-diaminohexane as a structure directing agent | ['hydrothermal method using 1', 'mor structure ), zsm', 'structure directing agent'] | ['mor structure contains 48', 'mfi structure contains 96', 'merck ), potassium hydroxide'] | ['HEXANE-1,6-DIAMINE', '6-aminohexylamine', '73398-58-0', '124-09-4', '4-04-00-01320 (Beilstein Handbook Reference)', 'AI3-37283', 'BRN 1098307', 'CCRIS 6224', 'EINECS 204-679-6', 'HEXAMETHYLENE DIAMINE', 'HSDB 189', 'Hexamethylenediamine solution', '1,6-Diamino-n-hexane', '1,6-Diaminohexane', '1,6-Hexamethylenediamine', '1,6-Hexanediamine', '1,6-Hexanediamine (solution)', '1,6-Hexylenediamine', 'HMDA', 'Hexamethylene diamine, solid', 'Hexamethylene diamine, solution', 'Hexamethylenediamine', 'NSC9257', 'WLN: Z6Z', 'CHEBI:39618', 'H2N(CH2)6NH2', 'hexylenediamine', 'NCGC00091677-01', '1,6-Diaminohexane 1 M solution', '1,6-Hexandiamine, vegetable oil fatty acids diamide', "Amides, vegetable-oil, N,N'-hexanediylbis-", 'HEXANE-1,6-DIAMINE', '1,6-Diaminohexane solution', 'Hexamethylenediamine, solid [UN2280] [Corrosive]', 'Hexamethylenediamine, solution [UN1783] [Corrosive]', 'H11696_ALDRICH', 'Hexane, 1,6-diamino-', 'NCI-C61405', 'NSC 9257', '67258_FLUKA', 'UN1783', 'UN2280', 'InChI=1/C6H16N2/c7-5-3-1-2-4-6-8/h1-8H', '16D', 'NCIOpen2_002722', '422002_ALDRICH', 'Additive Screening Solution 34/Fluka kit no 78374'] |  |  | HEXANE-1,6-DIAMINE |  |  | NCCCCCCN |  |  | C6H16N2 |  |  | MOR |  |  | 2017
8461 | 0.03146633 | 0.003146633 | 0 | 0 | 0.005506608 | 0 | 0 | 0 | 0 | 0 | 0 | 0 | 0 | 0 | 0 | 0 | 0 | 0 | 0 | 0 | 0 | 0 | 0 | 0 | 0 | 0 | 0 | 0 | 0 | 0 | 0 | 0 | 0 | 0 | 0 | 0 | 0 | 0 | 0 | 0.9439899 | 0 | 0.01038389 | 0 | 0 | 0 | 0 | 0 | 0 | 0 | 0 | 0 | 10.1088/2053-1591/aa893f | yes |  | 0.005506608 | 0.5 |  | 168 | 150 | no |  |  |  | 1,6-diaminohexane |  |  | amorphous |  |  | Ludox AS40, aluminum nitrate hydrate, NaOH, KOH | Aldrich, Merck , Merck, Prolabo | [12 empty] | ['HEXANE-1,6-DIAMINE', '6-aminohexylamine', '73398-58-0', '124-09-4', '4-04-00-01320 (Beilstein Handbook Reference)', 'AI3-37283', 'BRN 1098307', 'CCRIS 6224', 'EINECS 204-679-6', 'HEXAMETHYLENE DIAMINE', 'HSDB 189', 'Hexamethylenediamine solution', '1,6-Diamino-n-hexane', '1,6-Diaminohexane', '1,6-Hexamethylenediamine', '1,6-Hexanediamine', '1,6-Hexanediamine (solution)', '1,6-Hexylenediamine', 'HMDA', 'Hexamethylene diamine, solid', 'Hexamethylene diamine, solution', 'Hexamethylenediamine', 'NSC9257', 'WLN: Z6Z', 'CHEBI:39618', 'H2N(CH2)6NH2', 'hexylenediamine', 'NCGC00091677-01', '1,6-Diaminohexane 1 M solution', '1,6-Hexandiamine, vegetable oil fatty acids diamide', "Amides, vegetable-oil, N,N'-hexanediylbis-", 'HEXANE-1,6-DIAMINE', '1,6-Diaminohexane solution', 'Hexamethylenediamine, solid [UN2280] [Corrosive]', 'Hexamethylenediamine, solution [UN1783] [Corrosive]', 'H11696_ALDRICH', 'Hexane, 1,6-diamino-', 'NCI-C61405', 'NSC 9257', '67258_FLUKA', 'UN1783', 'UN2280', 'InChI=1/C6H16N2/c7-5-3-1-2-4-6-8/h1-8H', '16D', 'NCIOpen2_002722', '422002_ALDRICH', 'Additive Screening Solution 34/Fluka kit no 78374'] |  |  | HEXANE-1,6-DIAMINE |  |  | NCCCCCCN |  |  | C6H16N2 | [5 empty] | 2017
8462 | 0.03151592 | 0.001575796 | 0 | 0.005515285 | 0 | 0 | 0 | 0 | 0 | 0 | 0 | 0 | 0 | 0 | 0 | 0 | 0 | 0 | 0 | 0 | 0 | 0 | 0 | 0 | 0 | 0 | 0 | 0 | 0 | 0 | 0 | 0 | 0 | 0 | 0 | 0 | 0 | 0 | 0 | 0.9454775 | 0 | 0.01040025 | 0 | 0 | 0 | 0 | 0 | 0 | 0 | 0 | 0 | 10.1088/2053-1591/aa893f | yes |  | 0.005515285 | 0.5 |  | 168 | 150 | no |  |  |  | 1,6-diaminohexane |  |  | Mordenite | ZSM-5 |  | Ludox AS40, aluminum nitrate hydrate, NaOH, KOH | Aldrich, Merck , Merck, Prolabo | [12 empty] | ['HEXANE-1,6-DIAMINE', '6-aminohexylamine', '73398-58-0', '124-09-4', '4-04-00-01320 (Beilstein Handbook Reference)', 'AI3-37283', 'BRN 1098307', 'CCRIS 6224', 'EINECS 204-679-6', 'HEXAMETHYLENE DIAMINE', 'HSDB 189', 'Hexamethylenediamine solution', '1,6-Diamino-n-hexane', '1,6-Diaminohexane', '1,6-Hexamethylenediamine', '1,6-Hexanediamine', '1,6-Hexanediamine (solution)', '1,6-Hexylenediamine', 'HMDA', 'Hexamethylene diamine, solid', 'Hexamethylene diamine, solution', 'Hexamethylenediamine', 'NSC9257', 'WLN: Z6Z', 'CHEBI:39618', 'H2N(CH2)6NH2', 'hexylenediamine', 'NCGC00091677-01', '1,6-Diaminohexane 1 M solution', '1,6-Hexandiamine, vegetable oil fatty acids diamide', "Amides, vegetable-oil, N,N'-hexanediylbis-", 'HEXANE-1,6-DIAMINE', '1,6-Diaminohexane solution', 'Hexamethylenediamine, solid [UN2280] [Corrosive]', 'Hexamethylenediamine, solution [UN1783] [Corrosive]', 'H11696_ALDRICH', 'Hexane, 1,6-diamino-', 'NCI-C61405', 'NSC 9257', '67258_FLUKA', 'UN1783', 'UN2280', 'InChI=1/C6H16N2/c7-5-3-1-2-4-6-8/h1-8H', '16D', 'NCIOpen2_002722', '422002_ALDRICH', 'Additive Screening Solution 34/Fluka kit no 78374'] |  |  | HEXANE-1,6-DIAMINE |  |  | NCCCCCCN |  |  | C6H16N2 |  |  | MOR | MFI |  | 2017
8463 | 0.03154574 | 0.0006309148 | 0 | 0.005520505 | 0 | 0 | 0 | 0 | 0 | 0 | 0 | 0 | 0 | 0 | 0 | 0 | 0 | 0 | 0 | 0 | 0 | 0 | 0 | 0 | 0 | 0 | 0 | 0 | 0 | 0 | 0 | 0 | 0 | 0 | 0 | 0 | 0 | 0 | 0 | 0.9463722 | 0 | 0.01041009 | 0 | 0 | 0 | 0 | 0 | 0 | 0 | 0 | 0 | 10.1088/2053-1591/aa893f | yes |  | 0.005520505 | 0.5 |  | 168 | 150 | no |  |  |  | 1,6-diaminohexane |  |  | ZSM-5 |  |  | Ludox AS40, aluminum nitrate hydrate, NaOH, KOH | Aldrich, Merck , Merck, Prolabo | [12 empty] | ['HEXANE-1,6-DIAMINE', '6-aminohexylamine', '73398-58-0', '124-09-4', '4-04-00-01320 (Beilstein Handbook Reference)', 'AI3-37283', 'BRN 1098307', 'CCRIS 6224', 'EINECS 204-679-6', 'HEXAMETHYLENE DIAMINE', 'HSDB 189', 'Hexamethylenediamine solution', '1,6-Diamino-n-hexane', '1,6-Diaminohexane', '1,6-Hexamethylenediamine', '1,6-Hexanediamine', '1,6-Hexanediamine (solution)', '1,6-Hexylenediamine', 'HMDA', 'Hexamethylene diamine, solid', 'Hexamethylene diamine, solution', 'Hexamethylenediamine', 'NSC9257', 'WLN: Z6Z', 'CHEBI:39618', 'H2N(CH2)6NH2', 'hexylenediamine', 'NCGC00091677-01', '1,6-Diaminohexane 1 M solution', '1,6-Hexandiamine, vegetable oil fatty acids diamide', "Amides, vegetable-oil, N,N'-hexanediylbis-", 'HEXANE-1,6-DIAMINE', '1,6-Diaminohexane solution', 'Hexamethylenediamine, solid [UN2280] [Corrosive]', 'Hexamethylenediamine, solution [UN1783] [Corrosive]', 'H11696_ALDRICH', 'Hexane, 1,6-diamino-', 'NCI-C61405', 'NSC 9257', '67258_FLUKA', 'UN1783', 'UN2280', 'InChI=1/C6H16N2/c7-5-3-1-2-4-6-8/h1-8H', '16D', 'NCIOpen2_002722', '422002_ALDRICH', 'Additive Screening Solution 34/Fluka kit no 78374'] |  |  | HEXANE-1,6-DIAMINE |  |  | NCCCCCCN |  |  | C6H16N2 |  |  | MFI |  |  | 2017
8464 | 0.03155321 | 0.0003944151 | 0 | 0.005521811 | 0 | 0 | 0 | 0 | 0 | 0 | 0 | 0 | 0 | 0 | 0 | 0 | 0 | 0 | 0 | 0 | 0 | 0 | 0 | 0 | 0 | 0 | 0 | 0 | 0 | 0 | 0 | 0 | 0 | 0 | 0 | 0 | 0 | 0 | 0 | 0.9465962 | 0 | 0.01041256 | 0 | 0 | 0 | 0 | 0 | 0 | 0 | 0 | 0 | 10.1088/2053-1591/aa893f | yes |  | 0.005521811 | 0.5 |  | 168 | 150 | no |  |  |  | 1,6-diaminohexane |  |  | ZSM-5 |  |  | Ludox AS40, aluminum nitrate hydrate, NaOH, KOH | Aldrich, Merck , Merck, Prolabo | [12 empty] | ['HEXANE-1,6-DIAMINE', '6-aminohexylamine', '73398-58-0', '124-09-4', '4-04-00-01320 (Beilstein Handbook Reference)', 'AI3-37283', 'BRN 1098307', 'CCRIS 6224', 'EINECS 204-679-6', 'HEXAMETHYLENE DIAMINE', 'HSDB 189', 'Hexamethylenediamine solution', '1,6-Diamino-n-hexane', '1,6-Diaminohexane', '1,6-Hexamethylenediamine', '1,6-Hexanediamine', '1,6-Hexanediamine (solution)', '1,6-Hexylenediamine', 'HMDA', 'Hexamethylene diamine, solid', 'Hexamethylene diamine, solution', 'Hexamethylenediamine', 'NSC9257', 'WLN: Z6Z', 'CHEBI:39618', 'H2N(CH2)6NH2', 'hexylenediamine', 'NCGC00091677-01', '1,6-Diaminohexane 1 M solution', '1,6-Hexandiamine, vegetable oil fatty acids diamide', "Amides, vegetable-oil, N,N'-hexanediylbis-", 'HEXANE-1,6-DIAMINE', '1,6-Diaminohexane solution', 'Hexamethylenediamine, solid [UN2280] [Corrosive]', 'Hexamethylenediamine, solution [UN1783] [Corrosive]', 'H11696_ALDRICH', 'Hexane, 1,6-diamino-', 'NCI-C61405', 'NSC 9257', '67258_FLUKA', 'UN1783', 'UN2280', 'InChI=1/C6H16N2/c7-5-3-1-2-4-6-8/h1-8H', '16D', 'NCIOpen2_002722', '422002_ALDRICH', 'Additive Screening Solution 34/Fluka kit no 78374'] |  |  | HEXANE-1,6-DIAMINE |  |  | NCCCCCCN |  |  | C6H16N2 |  |  | MFI |  |  | 2017
8465 | 0.03155321 | 0.0003944151 | 0 | 0 | 0.005521811 | 0 | 0 | 0 | 0 | 0 | 0 | 0 | 0 | 0 | 0 | 0 | 0 | 0 | 0 | 0 | 0 | 0 | 0 | 0 | 0 | 0 | 0 | 0 | 0 | 0 | 0 | 0 | 0 | 0 | 0 | 0 | 0 | 0 | 0 | 0.9465962 | 0 | 0.01041256 | 0 | 0 | 0 | 0 | 0 | 0 | 0 | 0 | 0 | 10.1088/2053-1591/aa893f | yes |  | 0.005521811 | 0.5 |  | 168 | 150 | no |  |  |  | 1,6-diaminohexane |  |  | ZSM-5 | ZSM-34 |  | Ludox AS40, aluminum nitrate hydrate, NaOH, KOH | Aldrich, Merck , Merck, Prolabo | [12 empty] | ['HEXANE-1,6-DIAMINE', '6-aminohexylamine', '73398-58-0', '124-09-4', '4-04-00-01320 (Beilstein Handbook Reference)', 'AI3-37283', 'BRN 1098307', 'CCRIS 6224', 'EINECS 204-679-6', 'HEXAMETHYLENE DIAMINE', 'HSDB 189', 'Hexamethylenediamine solution', '1,6-Diamino-n-hexane', '1,6-Diaminohexane', '1,6-Hexamethylenediamine', '1,6-Hexanediamine', '1,6-Hexanediamine (solution)', '1,6-Hexylenediamine', 'HMDA', 'Hexamethylene diamine, solid', 'Hexamethylene diamine, solution', 'Hexamethylenediamine', 'NSC9257', 'WLN: Z6Z', 'CHEBI:39618', 'H2N(CH2)6NH2', 'hexylenediamine', 'NCGC00091677-01', '1,6-Diaminohexane 1 M solution', '1,6-Hexandiamine, vegetable oil fatty acids diamide', "Amides, vegetable-oil, N,N'-hexanediylbis-", 'HEXANE-1,6-DIAMINE', '1,6-Diaminohexane solution', 'Hexamethylenediamine, solid [UN2280] [Corrosive]', 'Hexamethylenediamine, solution [UN1783] [Corrosive]', 'H11696_ALDRICH', 'Hexane, 1,6-diamino-', 'NCI-C61405', 'NSC 9257', '67258_FLUKA', 'UN1783', 'UN2280', 'InChI=1/C6H16N2/c7-5-3-1-2-4-6-8/h1-8H', '16D', 'NCIOpen2_002722', '422002_ALDRICH', 'Additive Screening Solution 34/Fluka kit no 78374'] |  |  | HEXANE-1,6-DIAMINE |  |  | NCCCCCCN |  |  | C6H16N2 |  |  | MFI |  |  | 2017
8466 | 0.03155321 | 0.0003944151 | 0 | 0.002760906 | 0.002760906 | 0 | 0 | 0 | 0 | 0 | 0 | 0 | 0 | 0 | 0 | 0 | 0 | 0 | 0 | 0 | 0 | 0 | 0 | 0 | 0 | 0 | 0 | 0 | 0 | 0 | 0 | 0 | 0 | 0 | 0 | 0 | 0 | 0 | 0 | 0.9465962 | 0 | 0.01041256 | 0 | 0 | 0 | 0 | 0 | 0 | 0 | 0 | 0 | 10.1088/2053-1591/aa893f | yes |  | 0.005521811 | 0.5 |  | 168 | 150 | no |  |  |  | 1,6-diaminohexane |  |  | ZSM-5 |  |  | Ludox AS40, aluminum nitrate hydrate, NaOH, KOH | Aldrich, Merck , Merck, Prolabo | [12 empty] | ['HEXANE-1,6-DIAMINE', '6-aminohexylamine', '73398-58-0', '124-09-4', '4-04-00-01320 (Beilstein Handbook Reference)', 'AI3-37283', 'BRN 1098307', 'CCRIS 6224', 'EINECS 204-679-6', 'HEXAMETHYLENE DIAMINE', 'HSDB 189', 'Hexamethylenediamine solution', '1,6-Diamino-n-hexane', '1,6-Diaminohexane', '1,6-Hexamethylenediamine', '1,6-Hexanediamine', '1,6-Hexanediamine (solution)', '1,6-Hexylenediamine', 'HMDA', 'Hexamethylene diamine, solid', 'Hexamethylene diamine, solution', 'Hexamethylenediamine', 'NSC9257', 'WLN: Z6Z', 'CHEBI:39618', 'H2N(CH2)6NH2', 'hexylenediamine', 'NCGC00091677-01', '1,6-Diaminohexane 1 M solution', '1,6-Hexandiamine, vegetable oil fatty acids diamide', "Amides, vegetable-oil, N,N'-hexanediylbis-", 'HEXANE-1,6-DIAMINE', '1,6-Diaminohexane solution', 'Hexamethylenediamine, solid [UN2280] [Corrosive]', 'Hexamethylenediamine, solution [UN1783] [Corrosive]', 'H11696_ALDRICH', 'Hexane, 1,6-diamino-', 'NCI-C61405', 'NSC 9257', '67258_FLUKA', 'UN1783', 'UN2280', 'InChI=1/C6H16N2/c7-5-3-1-2-4-6-8/h1-8H', '16D', 'NCIOpen2_002722', '422002_ALDRICH', 'Additive Screening Solution 34/Fluka kit no 78374'] |  |  | HEXANE-1,6-DIAMINE |  |  | NCCCCCCN |  |  | C6H16N2 |  |  | MFI |  |  | 2017
8467 | 0.03156566 | 0 | 0 | 0.00552399 | 0 | 0 | 0 | 0 | 0 | 0 | 0 | 0 | 0 | 0 | 0 | 0 | 0 | 0 | 0 | 0 | 0 | 0 | 0 | 0 | 0 | 0 | 0 | 0 | 0 | 0 | 0 | 0 | 0 | 0 | 0 | 0 | 0 | 0 | 0 | 0.9469697 | 0 | 0.01041667 | 0 | 0 | 0 | 0 | 0 | 0 | 0 | 0 | 0 | 10.1088/2053-1591/aa893f | yes |  | 0.00552399 | 0.5 |  | 168 | 150 | no |  |  |  | 1,6-diaminohexane |  |  | Silicalite-1 |  |  | Ludox AS40, aluminum nitrate hydrate, NaOH, KOH | Aldrich, Merck , Merck, Prolabo | [12 empty] | ['HEXANE-1,6-DIAMINE', '6-aminohexylamine', '73398-58-0', '124-09-4', '4-04-00-01320 (Beilstein Handbook Reference)', 'AI3-37283', 'BRN 1098307', 'CCRIS 6224', 'EINECS 204-679-6', 'HEXAMETHYLENE DIAMINE', 'HSDB 189', 'Hexamethylenediamine solution', '1,6-Diamino-n-hexane', '1,6-Diaminohexane', '1,6-Hexamethylenediamine', '1,6-Hexanediamine', '1,6-Hexanediamine (solution)', '1,6-Hexylenediamine', 'HMDA', 'Hexamethylene diamine, solid', 'Hexamethylene diamine, solution', 'Hexamethylenediamine', 'NSC9257', 'WLN: Z6Z', 'CHEBI:39618', 'H2N(CH2)6NH2', 'hexylenediamine', 'NCGC00091677-01', '1,6-Diaminohexane 1 M solution', '1,6-Hexandiamine, vegetable oil fatty acids diamide', "Amides, vegetable-oil, N,N'-hexanediylbis-", 'HEXANE-1,6-DIAMINE', '1,6-Diaminohexane solution', 'Hexamethylenediamine, solid [UN2280] [Corrosive]', 'Hexamethylenediamine, solution [UN1783] [Corrosive]', 'H11696_ALDRICH', 'Hexane, 1,6-diamino-', 'NCI-C61405', 'NSC 9257', '67258_FLUKA', 'UN1783', 'UN2280', 'InChI=1/C6H16N2/c7-5-3-1-2-4-6-8/h1-8H', '16D', 'NCIOpen2_002722', '422002_ALDRICH', 'Additive Screening Solution 34/Fluka kit no 78374'] |  |  | HEXANE-1,6-DIAMINE |  |  | NCCCCCCN |  |  | C6H16N2 |  |  | MFI |  |  | 2017
8468 | 0.03156566 | 0 | 0 | 0 | 0.00552399 | 0 | 0 | 0 | 0 | 0 | 0 | 0 | 0 | 0 | 0 | 0 | 0 | 0 | 0 | 0 | 0 | 0 | 0 | 0 | 0 | 0 | 0 | 0 | 0 | 0 | 0 | 0 | 0 | 0 | 0 | 0 | 0 | 0 | 0 | 0.9469697 | 0 | 0.01041667 | 0 | 0 | 0 | 0 | 0 | 0 | 0 | 0 | 0 | 10.1088/2053-1591/aa893f | yes |  | 0.00552399 | 0.5 |  | 168 | 150 | no |  |  |  | 1,6-diaminohexane |  |  | Silicalite-1 |  |  | Ludox AS40, aluminum nitrate hydrate, NaOH, KOH | Aldrich, Merck , Merck, Prolabo | [12 empty] | ['HEXANE-1,6-DIAMINE', '6-aminohexylamine', '73398-58-0', '124-09-4', '4-04-00-01320 (Beilstein Handbook Reference)', 'AI3-37283', 'BRN 1098307', 'CCRIS 6224', 'EINECS 204-679-6', 'HEXAMETHYLENE DIAMINE', 'HSDB 189', 'Hexamethylenediamine solution', '1,6-Diamino-n-hexane', '1,6-Diaminohexane', '1,6-Hexamethylenediamine', '1,6-Hexanediamine', '1,6-Hexanediamine (solution)', '1,6-Hexylenediamine', 'HMDA', 'Hexamethylene diamine, solid', 'Hexamethylene diamine, solution', 'Hexamethylenediamine', 'NSC9257', 'WLN: Z6Z', 'CHEBI:39618', 'H2N(CH2)6NH2', 'hexylenediamine', 'NCGC00091677-01', '1,6-Diaminohexane 1 M solution', '1,6-Hexandiamine, vegetable oil fatty acids diamide', "Amides, vegetable-oil, N,N'-hexanediylbis-", 'HEXANE-1,6-DIAMINE', '1,6-Diaminohexane solution', 'Hexamethylenediamine, solid [UN2280] [Corrosive]', 'Hexamethylenediamine, solution [UN1783] [Corrosive]', 'H11696_ALDRICH', 'Hexane, 1,6-diamino-', 'NCI-C61405', 'NSC 9257', '67258_FLUKA', 'UN1783', 'UN2280', 'InChI=1/C6H16N2/c7-5-3-1-2-4-6-8/h1-8H', '16D', 'NCIOpen2_002722', '422002_ALDRICH', 'Additive Screening Solution 34/Fluka kit no 78374'] |  |  | HEXANE-1,6-DIAMINE |  |  | NCCCCCCN |  |  | C6H16N2 |  |  | MFI |  |  | 2017
8469 | 0.03156566 | 0 | 0 | 0.00552399 | 0 | 0 | 0 | 0 | 0 | 0 | 0 | 0 | 0 | 0 | 0 | 0 | 0 | 0 | 0 | 0 | 0 | 0 | 0 | 0 | 0 | 0 | 0 | 0 | 0 | 0 | 0 | 0 | 0 | 0 | 0 | 0 | 0 | 0 | 0 | 0.9469697 | 0 | 0.01041667 | 0 | 0 | 0 | 0 | 0 | 0 | 0 | 0 | 0 | 10.1088/2053-1591/aa893f | yes |  | 0.00552399 | 0.5 |  | 168 | 150 | no |  |  |  | 1,6-diaminohexane |  |  | Silicalite-1 | dense |  | silica gel, aluminum nitrate hydrate, NaOH, KOH | Diatom, Merck , Merck, Prolabo | [12 empty] | ['HEXANE-1,6-DIAMINE', '6-aminohexylamine', '73398-58-0', '124-09-4', '4-04-00-01320 (Beilstein Handbook Reference)', 'AI3-37283', 'BRN 1098307', 'CCRIS 6224', 'EINECS 204-679-6', 'HEXAMETHYLENE DIAMINE', 'HSDB 189', 'Hexamethylenediamine solution', '1,6-Diamino-n-hexane', '1,6-Diaminohexane', '1,6-Hexamethylenediamine', '1,6-Hexanediamine', '1,6-Hexanediamine (solution)', '1,6-Hexylenediamine', 'HMDA', 'Hexamethylene diamine, solid', 'Hexamethylene diamine, solution', 'Hexamethylenediamine', 'NSC9257', 'WLN: Z6Z', 'CHEBI:39618', 'H2N(CH2)6NH2', 'hexylenediamine', 'NCGC00091677-01', '1,6-Diaminohexane 1 M solution', '1,6-Hexandiamine, vegetable oil fatty acids diamide', "Amides, vegetable-oil, N,N'-hexanediylbis-", 'HEXANE-1,6-DIAMINE', '1,6-Diaminohexane solution', 'Hexamethylenediamine, solid [UN2280] [Corrosive]', 'Hexamethylenediamine, solution [UN1783] [Corrosive]', 'H11696_ALDRICH', 'Hexane, 1,6-diamino-', 'NCI-C61405', 'NSC 9257', '67258_FLUKA', 'UN1783', 'UN2280', 'InChI=1/C6H16N2/c7-5-3-1-2-4-6-8/h1-8H', '16D', 'NCIOpen2_002722', '422002_ALDRICH', 'Additive Screening Solution 34/Fluka kit no 78374'] |  |  | HEXANE-1,6-DIAMINE |  |  | NCCCCCCN |  |  | C6H16N2 |  |  | MFI |  |  | 2017
8470 | 0.03156566 | 0 | 0 | 0 | 0.00552399 | 0 | 0 | 0 | 0 | 0 | 0 | 0 | 0 | 0 | 0 | 0 | 0 | 0 | 0 | 0 | 0 | 0 | 0 | 0 | 0 | 0 | 0 | 0 | 0 | 0 | 0 | 0 | 0 | 0 | 0 | 0 | 0 | 0 | 0 | 0.9469697 | 0 | 0.01041667 | 0 | 0 | 0 | 0 | 0 | 0 | 0 | 0 | 0 | 10.1088/2053-1591/aa893f | yes | 0 | 0.00552399 | 0.5 | 0 | 168 | 150 | no |  | 0 | 0 | 1,6-diaminohexane |  |  | Silicalite-1 | dense |  | silica gel, aluminum nitrate hydrate, NaOH, KOH | Diatom, Merck , Merck, Prolabo | 0 | 0 | 0 | 0 | 0 | 0 | 0 | 0 |  |  |  |  | ['HEXANE-1,6-DIAMINE', '6-aminohexylamine', '73398-58-0', '124-09-4', '4-04-00-01320 (Beilstein Handbook Reference)', 'AI3-37283', 'BRN 1098307', 'CCRIS 6224', 'EINECS 204-679-6', 'HEXAMETHYLENE DIAMINE', 'HSDB 189', 'Hexamethylenediamine solution', '1,6-Diamino-n-hexane', '1,6-Diaminohexane', '1,6-Hexamethylenediamine', '1,6-Hexanediamine', '1,6-Hexanediamine (solution)', '1,6-Hexylenediamine', 'HMDA', 'Hexamethylene diamine, solid', 'Hexamethylene diamine, solution', 'Hexamethylenediamine', 'NSC9257', 'WLN: Z6Z', 'CHEBI:39618', 'H2N(CH2)6NH2', 'hexylenediamine', 'NCGC00091677-01', '1,6-Diaminohexane 1 M solution', '1,6-Hexandiamine, vegetable oil fatty acids diamide', "Amides, vegetable-oil, N,N'-hexanediylbis-", 'HEXANE-1,6-DIAMINE', '1,6-Diaminohexane solution', 'Hexamethylenediamine, solid [UN2280] [Corrosive]', 'Hexamethylenediamine, solution [UN1783] [Corrosive]', 'H11696_ALDRICH', 'Hexane, 1,6-diamino-', 'NCI-C61405', 'NSC 9257', '67258_FLUKA', 'UN1783', 'UN2280', 'InChI=1/C6H16N2/c7-5-3-1-2-4-6-8/h1-8H', '16D', 'NCIOpen2_002722', '422002_ALDRICH', 'Additive Screening Solution 34/Fluka kit no 78374'] |  |  | HEXANE-1,6-DIAMINE |  |  | NCCCCCCN |  |  | C6H16N2 |  |  | MFI |  |  | 2017
8471
8472 | 0 | 0.05882353 | 0.05882353 | 0 | 0 | 0 | 0 | 0 | 0 | 0 | 0 | 0 | 0 | 0 | 0 | 0 | 0 | 0 | 0 | 0 | 0 | 0 | 0 | 0 | 0 | 0 | 0 | 0 | 0 | 0 | 0 | 0 | 0 | 0 | 0 | 0 | 0 | 0 | 0 | 0.2941176 | 0 | 0.5882353 | 0 | 0 | 0 | 0 | 0 | 0 | 0 | 0 | 0 | 10.1088/2053-1591/aaaac2 | yes |  | 0 | 1.5 | 60 | 168 | 180 |  |  |  |  | 1-Ethyl-3-methylimidazolium |  |  | AlPO-34 |  |  | catapal B, NaOH, orthophosphoric acid, HF | , , Merck | [9 empty] | Adsorption of gentian violet dyes in aqueous solution on microporous AlPOs molecular sieves synthesized by ionothermal method | ['sem ), infrared spectroscopy', 'ftir ), thermal analysis', 'adsorption isotherm data follow'] | ['methylimidazolium chloride ([ emim', 'h 3 po 4', 'cl ), catapal b'] | ['1-ethyl-3-methylimidazol-3-ium', '1-ethyl-3-methyl-imidazol-3-ium', '65039-03-4', '87587-77-7', '65039-09-0', '1-Methyl-3-ethylimidazolium tetrachloroaluminate', '1H-Imidazolium, 1-ethyl-3-methyl-', 'Meetimcl', 'Meetimcl-alcl3', 'ZINC00388672', 'ZINC02507639', '1-Methyl-3-ethylimidazolium', '1-Methyl-3-ethylimidazolium chloride'] |  |  | 1-ethyl-3-methylimidazol-3-ium |  |  | CC[n+]1ccn(C)c1 |  |  | C6H11N2 |  |  | CHA |  |  | 2018
8473 | 0 | 0.07575758 | 0.1666667 | 0 | 0 | 0 | 0 | 0 | 0 | 0 | 0 | 0 | 0 | 0 | 0 | 0 | 0 | 0 | 0 | 0 | 0 | 0 | 0 | 0 | 0 | 0 | 0 | 0 | 0 | 0 | 0 | 0 | 0 | 0 | 0 | 0 | 0 | 0 | 0 | 0.3787879 | 0 | 0.3787879 | 0 | 0 | 0 | 0 | 0 | 0 | 0 | 0 | 0 | 10.1088/2053-1591/aaaac2 | yes |  | 0 | 1.5 | 60 | 168 | 180 |  |  |  |  | 1-Ethyl-3-methylimidazolium |  |  | dense |  |  | catapal B, NaOH, orthophosphoric acid, HF | , , Merck | [12 empty] | ['1-ethyl-3-methylimidazol-3-ium', '1-ethyl-3-methyl-imidazol-3-ium', '65039-03-4', '87587-77-7', '65039-09-0', '1-Methyl-3-ethylimidazolium tetrachloroaluminate', '1H-Imidazolium, 1-ethyl-3-methyl-', 'Meetimcl', 'Meetimcl-alcl3', 'ZINC00388672', 'ZINC02507639', '1-Methyl-3-ethylimidazolium', '1-Methyl-3-ethylimidazolium chloride'] |  |  | 1-ethyl-3-methylimidazol-3-ium |  |  | CC[n+]1ccn(C)c1 |  |  | C6H11N2 | [5 empty] | 2018
8474 | 0 | 0.08 | 0.08 | 0 | 0 | 0 | 0 | 0 | 0 | 0 | 0 | 0.04 | 0 | 0 | 0 | 0 | 0 | 0 | 0 | 0 | 0 | 0 | 0 | 0 | 0 | 0 | 0 | 0 | 0 | 0 | 0 | 0 | 0 | 0 | 0 | 0 | 0 | 0 | 0 | 0.4 | 0 | 0.4 | 0 | 0 | 0 | 0 | 0 | 0 | 0 | 0 | 0 | 10.1088/2053-1591/aaaac2 | yes |  | 0 | 1.5 | 60 | 168 | 180 |  |  |  |  | 1-Ethyl-3-methylimidazolium |  |  | AlPO-34 |  |  | catapal B, NaOH, orthophosphoric acid, HF | , , Merck | [12 empty] | ['1-ethyl-3-methylimidazol-3-ium', '1-ethyl-3-methyl-imidazol-3-ium', '65039-03-4', '87587-77-7', '65039-09-0', '1-Methyl-3-ethylimidazolium tetrachloroaluminate', '1H-Imidazolium, 1-ethyl-3-methyl-', 'Meetimcl', 'Meetimcl-alcl3', 'ZINC00388672', 'ZINC02507639', '1-Methyl-3-ethylimidazolium', '1-Methyl-3-ethylimidazolium chloride'] |  |  | 1-ethyl-3-methylimidazol-3-ium |  |  | CC[n+]1ccn(C)c1 |  |  | C6H11N2 |  |  | CHA |  |  | 2018
8475 | 0 | 0.03636364 | 0.03636364 | 0 | 0 | 0 | 0 | 0 | 0 | 0 | 0 | 0.01818182 | 0 | 0 | 0 | 0 | 0 | 0 | 0 | 0 | 0 | 0 | 0 | 0 | 0 | 0 | 0 | 0 | 0 | 0 | 0 | 0 | 0 | 0 | 0 | 0 | 0 | 0 | 0 | 0.1818182 | 0 | 0.7272727 | 0 | 0 | 0 | 0 | 0 | 0 | 0 | 0 | 0 | 10.1088/2053-1591/aaaac2 | yes |  | 0 | 1.5 | 60 | 168 | 180 |  |  |  |  | 1-Ethyl-3-methylimidazolium |  |  | AlPO-34 |  |  | catapal B, NaOH, orthophosphoric acid, HF | , , Merck | [12 empty] | ['1-ethyl-3-methylimidazol-3-ium', '1-ethyl-3-methyl-imidazol-3-ium', '65039-03-4', '87587-77-7', '65039-09-0', '1-Methyl-3-ethylimidazolium tetrachloroaluminate', '1H-Imidazolium, 1-ethyl-3-methyl-', 'Meetimcl', 'Meetimcl-alcl3', 'ZINC00388672', 'ZINC02507639', '1-Methyl-3-ethylimidazolium', '1-Methyl-3-ethylimidazolium chloride'] |  |  | 1-ethyl-3-methylimidazol-3-ium |  |  | CC[n+]1ccn(C)c1 |  |  | C6H11N2 |  |  | CHA |  |  | 2018
8476 | 0 | 0.0729927 | 0.1605839 | 0 | 0 | 0 | 0 | 0 | 0 | 0 | 0 | 0.03649635 | 0 | 0 | 0 | 0 | 0 | 0 | 0 | 0 | 0 | 0 | 0 | 0 | 0 | 0 | 0 | 0 | 0 | 0 | 0 | 0 | 0 | 0 | 0 | 0 | 0 | 0 | 0 | 0.3649635 | 0 | 0.3649635 | 0 | 0 | 0 | 0 | 0 | 0 | 0 | 0 | 0 | 10.1088/2053-1591/aaaac2 | yes |  | 0 | 1.5 | 60 | 168 | 180 |  |  |  |  | 1-Ethyl-3-methylimidazolium |  |  | AlPO-41 | amorphous |  | catapal B, NaOH, orthophosphoric acid, HF | , , Merck | [12 empty] | ['1-ethyl-3-methylimidazol-3-ium', '1-ethyl-3-methyl-imidazol-3-ium', '65039-03-4', '87587-77-7', '65039-09-0', '1-Methyl-3-ethylimidazolium tetrachloroaluminate', '1H-Imidazolium, 1-ethyl-3-methyl-', 'Meetimcl', 'Meetimcl-alcl3', 'ZINC00388672', 'ZINC02507639', '1-Methyl-3-ethylimidazolium', '1-Methyl-3-ethylimidazolium chloride'] |  |  | 1-ethyl-3-methylimidazol-3-ium |  |  | CC[n+]1ccn(C)c1 |  |  | C6H11N2 |  |  | AFO |  |  | 2018
8477 | 0 | 0.05347594 | 0.1176471 | 0 | 0 | 0 | 0 | 0 | 0 | 0 | 0 | 0.02673797 | 0 | 0 | 0 | 0 | 0 | 0 | 0 | 0 | 0 | 0 | 0 | 0 | 0 | 0 | 0 | 0 | 0 | 0 | 0 | 0 | 0 | 0 | 0 | 0 | 0 | 0 | 0 | 0.2673797 | 0 | 0.5347594 | 0 | 0 | 0 | 0 | 0 | 0 | 0 | 0 | 0 | 10.1088/2053-1591/aaaac2 | yes |  | 0 | 1.5 | 60 | 168 | 180 |  |  |  |  | 1-Ethyl-3-methylimidazolium |  |  | AlPO-34 |  |  | catapal B, NaOH, orthophosphoric acid, HF | , , Merck | [12 empty] | ['1-ethyl-3-methylimidazol-3-ium', '1-ethyl-3-methyl-imidazol-3-ium', '65039-03-4', '87587-77-7', '65039-09-0', '1-Methyl-3-ethylimidazolium tetrachloroaluminate', '1H-Imidazolium, 1-ethyl-3-methyl-', 'Meetimcl', 'Meetimcl-alcl3', 'ZINC00388672', 'ZINC02507639', '1-Methyl-3-ethylimidazolium', '1-Methyl-3-ethylimidazolium chloride'] |  |  | 1-ethyl-3-methylimidazol-3-ium |  |  | CC[n+]1ccn(C)c1 |  |  | C6H11N2 |  |  | CHA |  |  | 2018
8478 | 0 | 0.03484321 | 0.07665505 | 0 | 0 | 0 | 0 | 0 | 0 | 0 | 0 | 0.0174216 | 0 | 0 | 0 | 0 | 0 | 0 | 0 | 0 | 0 | 0 | 0 | 0 | 0 | 0 | 0 | 0 | 0 | 0 | 0 | 0 | 0 | 0 | 0 | 0 | 0 | 0 | 0 | 0.174216 | 0 | 0.6968641 | 0 | 0 | 0 | 0 | 0 | 0 | 0 | 0 | 0 | 10.1088/2053-1591/aaaac2 | yes | 0 | 0 | 1.5 | 60 | 168 | 180 |  |  | 0 | 0 | 1-Ethyl-3-methylimidazolium |  |  | AlPO-34 |  |  | catapal B, NaOH, orthophosphoric acid, HF | , , Merck | 0 | 0 | 0 | 0 | 0 | 0 | 0 | 0 |  |  |  |  | ['1-ethyl-3-methylimidazol-3-ium', '1-ethyl-3-methyl-imidazol-3-ium', '65039-03-4', '87587-77-7', '65039-09-0', '1-Methyl-3-ethylimidazolium tetrachloroaluminate', '1H-Imidazolium, 1-ethyl-3-methyl-', 'Meetimcl', 'Meetimcl-alcl3', 'ZINC00388672', 'ZINC02507639', '1-Methyl-3-ethylimidazolium', '1-Methyl-3-ethylimidazolium chloride'] |  |  | 1-ethyl-3-methylimidazol-3-ium |  |  | CC[n+]1ccn(C)c1 |  |  | C6H11N2 |  |  | CHA |  |  | 2018
8479
8480 | 0.03773585 | 0 | 0 | 0 | 0 | 0 | 0 | 0 | 0 | 0 | 0 | 0.01886792 | 0 | 0 | 0 | 0 | 0 | 0 | 0 | 0 | 0 | 0 | 0 | 0 | 0 | 0 | 0 | 0 | 0 | 0 | 0 | 0 | 0 | 0 | 0 | 0 | 0 | 0 | 0 | 0.9245283 | 0 | 0.01886792 | 0 | 0 | 0 | 0 | 0 | 0 | 0 | 0 | 0 | 10.1021/ja3014506 | yes |  | 0 | 0.25 |  | 120 | 150 | yes |  |  |  | 1,2,3-Trimethylimidazolium |  |  | ITW |  |  | TEOS, HF | [10 empty] | Correction to Zeolite Synthesis in Fluoride Media: Structure Direction toward ITW by Small Methylimidazolium Cations | [] | [] | 1,2,3-trimethylimidazol-1-ium |  |  | 1,2,3-trimethylimidazol-1-ium |  |  | Cc1n(C)cc[n+]1C |  |  | C6H11N2 |  |  | ITW |  |  | 2012
8481 | 0.03773585 | 0 | 0 | 0 | 0 | 0 | 0 | 0 | 0 | 0 | 0 | 0.01886792 | 0 | 0 | 0 | 0 | 0 | 0 | 0 | 0 | 0 | 0 | 0 | 0 | 0 | 0 | 0 | 0 | 0 | 0 | 0 | 0 | 0 | 0 | 0 | 0 | 0 | 0 | 0 | 0.9245283 | 0 | 0.01886792 | 0 | 0 | 0 | 0 | 0 | 0 | 0 | 0 | 0 | 10.1021/ja3014506 | yes |  | 0 | 0.25 |  | 216 | 150 | yes |  |  |  | 1,2,3-Trimethylimidazolium |  |  | ITW |  |  | TEOS, HF | [13 empty] | 1,2,3-trimethylimidazol-1-ium |  |  | 1,2,3-trimethylimidazol-1-ium |  |  | Cc1n(C)cc[n+]1C |  |  | C6H11N2 |  |  | ITW |  |  | 2012
8482 | 0.03773585 | 0 | 0 | 0 | 0 | 0 | 0 | 0 | 0 | 0 | 0 | 0.01886792 | 0 | 0 | 0 | 0 | 0 | 0 | 0 | 0 | 0 | 0 | 0 | 0 | 0 | 0 | 0 | 0 | 0 | 0 | 0 | 0 | 0 | 0 | 0 | 0 | 0 | 0 | 0 | 0.9245283 | 0 | 0.01886792 | 0 | 0 | 0 | 0 | 0 | 0 | 0 | 0 | 0 | 10.1021/ja3014506 | yes |  | 0 | 0.25 |  | 336 | 150 | yes |  |  |  | 1,2,3-Trimethylimidazolium |  |  | ITW |  |  | TEOS, HF | [13 empty] | 1,2,3-trimethylimidazol-1-ium |  |  | 1,2,3-trimethylimidazol-1-ium |  |  | Cc1n(C)cc[n+]1C |  |  | C6H11N2 |  |  | ITW |  |  | 2012
8483 | 0.05714286 | 0 | 0 | 0 | 0 | 0 | 0 | 0 | 0 | 0 | 0 | 0.02857143 | 0 | 0 | 0 | 0 | 0 | 0 | 0 | 0 | 0 | 0 | 0 | 0 | 0 | 0 | 0 | 0 | 0 | 0 | 0 | 0 | 0 | 0 | 0 | 0 | 0 | 0 | 0 | 0.8857143 | 0 | 0.02857143 | 0 | 0 | 0 | 0 | 0 | 0 | 0 | 0 | 0 | 10.1021/ja3014506 | yes |  | 0 | 0.25 |  | 120 | 150 | yes |  |  |  | 1,2,3-Trimethylimidazolium |  |  | ITW |  |  | TEOS, HF | [13 empty] | 1,2,3-trimethylimidazol-1-ium |  |  | 1,2,3-trimethylimidazol-1-ium |  |  | Cc1n(C)cc[n+]1C |  |  | C6H11N2 |  |  | ITW |  |  | 2012
8484 | 0.05714286 | 0 | 0 | 0 | 0 | 0 | 0 | 0 | 0 | 0 | 0 | 0.02857143 | 0 | 0 | 0 | 0 | 0 | 0 | 0 | 0 | 0 | 0 | 0 | 0 | 0 | 0 | 0 | 0 | 0 | 0 | 0 | 0 | 0 | 0 | 0 | 0 | 0 | 0 | 0 | 0.8857143 | 0 | 0.02857143 | 0 | 0 | 0 | 0 | 0 | 0 | 0 | 0 | 0 | 10.1021/ja3014506 | yes |  | 0 | 0.25 |  | 336 | 150 | yes |  |  |  | 1,2,3-Trimethylimidazolium |  |  | ITW |  |  | TEOS, HF | [13 empty] | 1,2,3-trimethylimidazol-1-ium |  |  | 1,2,3-trimethylimidazol-1-ium |  |  | Cc1n(C)cc[n+]1C |  |  | C6H11N2 |  |  | ITW |  |  | 2012
8485 | 0.1234568 | 0 | 0 | 0 | 0 | 0 | 0 | 0 | 0 | 0 | 0 | 0.0617284 | 0 | 0 | 0 | 0 | 0 | 0 | 0 | 0 | 0 | 0 | 0 | 0 | 0 | 0 | 0 | 0 | 0 | 0 | 0 | 0 | 0 | 0 | 0 | 0 | 0 | 0 | 0 | 0.7530864 | 0 | 0.0617284 | 0 | 0 | 0 | 0 | 0 | 0 | 0 | 0 | 0 | 10.1021/ja3014506 | yes |  | 0 | 0.25 |  | 72 | 150 | yes |  |  |  | 1,2,3-Trimethylimidazolium |  |  | ITW |  |  | TEOS, HF | [13 empty] | 1,2,3-trimethylimidazol-1-ium |  |  | 1,2,3-trimethylimidazol-1-ium |  |  | Cc1n(C)cc[n+]1C |  |  | C6H11N2 |  |  | ITW |  |  | 2012
8486 | 0.1234568 | 0 | 0 | 0 | 0 | 0 | 0 | 0 | 0 | 0 | 0 | 0.0617284 | 0 | 0 | 0 | 0 | 0 | 0 | 0 | 0 | 0 | 0 | 0 | 0 | 0 | 0 | 0 | 0 | 0 | 0 | 0 | 0 | 0 | 0 | 0 | 0 | 0 | 0 | 0 | 0.7530864 | 0 | 0.0617284 | 0 | 0 | 0 | 0 | 0 | 0 | 0 | 0 | 0 | 10.1021/ja3014506 | yes |  | 0 | 0.25 |  | 168 | 150 | yes |  |  |  | 1,2,3-Trimethylimidazolium |  |  | ITW |  |  | TEOS, HF | [13 empty] | 1,2,3-trimethylimidazol-1-ium |  |  | 1,2,3-trimethylimidazol-1-ium |  |  | Cc1n(C)cc[n+]1C |  |  | C6H11N2 |  |  | ITW |  |  | 2012
8487 | 0.1234568 | 0 | 0 | 0 | 0 | 0 | 0 | 0 | 0 | 0 | 0 | 0.0617284 | 0 | 0 | 0 | 0 | 0 | 0 | 0 | 0 | 0 | 0 | 0 | 0 | 0 | 0 | 0 | 0 | 0 | 0 | 0 | 0 | 0 | 0 | 0 | 0 | 0 | 0 | 0 | 0.7530864 | 0 | 0.0617284 | 0 | 0 | 0 | 0 | 0 | 0 | 0 | 0 | 0 | 10.1021/ja3014506 | yes |  | 0 | 0.25 |  | 360 | 150 | yes |  |  |  | 1,2,3-Trimethylimidazolium |  |  | ITW |  |  | TEOS, HF | [13 empty] | 1,2,3-trimethylimidazol-1-ium |  |  | 1,2,3-trimethylimidazol-1-ium |  |  | Cc1n(C)cc[n+]1C |  |  | C6H11N2 |  |  | ITW |  |  | 2012
8488 | 0.05714286 | 0 | 0 | 0 | 0 | 0 | 0 | 0 | 0 | 0 | 0 | 0.02857143 | 0 | 0 | 0 | 0 | 0 | 0 | 0 | 0 | 0 | 0 | 0 | 0 | 0 | 0 | 0 | 0 | 0 | 0 | 0 | 0 | 0 | 0 | 0 | 0 | 0 | 0 | 0 | 0.8857143 | 0 | 0.02857143 | 0 | 0 | 0 | 0 | 0 | 0 | 0 | 0 | 0 | 10.1021/ja3014506 | yes |  | 0 | 0.25 |  | 168 | 150 | yes |  |  |  | 1,3,4-trimethylimidazolium |  |  | TON |  |  | TEOS, HF | [13 empty] | 1,3,4-trimethylimidazol-1-ium |  |  | 1,3,4-trimethylimidazol-1-ium |  |  | Cc1c[n+](C)cn1C |  |  | C6H11N2 |  |  | TON |  |  | 2012
8489 | 0.05714286 | 0 | 0 | 0 | 0 | 0 | 0 | 0 | 0 | 0 | 0 | 0.02857143 | 0 | 0 | 0 | 0 | 0 | 0 | 0 | 0 | 0 | 0 | 0 | 0 | 0 | 0 | 0 | 0 | 0 | 0 | 0 | 0 | 0 | 0 | 0 | 0 | 0 | 0 | 0 | 0.8857143 | 0 | 0.02857143 | 0 | 0 | 0 | 0 | 0 | 0 | 0 | 0 | 0 | 10.1021/ja3014506 | yes |  | 0 | 0.25 |  | 216 | 150 | yes |  |  |  | 1,3,4-trimethylimidazolium |  |  | TON | dense |  | TEOS, HF | [13 empty] | 1,3,4-trimethylimidazol-1-ium |  |  | 1,3,4-trimethylimidazol-1-ium |  |  | Cc1c[n+](C)cn1C |  |  | C6H11N2 |  |  | TON |  |  | 2012
8490 | 0.05714286 | 0 | 0 | 0 | 0 | 0 | 0 | 0 | 0 | 0 | 0 | 0.02857143 | 0 | 0 | 0 | 0 | 0 | 0 | 0 | 0 | 0 | 0 | 0 | 0 | 0 | 0 | 0 | 0 | 0 | 0 | 0 | 0 | 0 | 0 | 0 | 0 | 0 | 0 | 0 | 0.8857143 | 0 | 0.02857143 | 0 | 0 | 0 | 0 | 0 | 0 | 0 | 0 | 0 | 10.1021/ja3014506 | yes |  | 0 | 0.25 |  | 336 | 150 | yes |  |  |  | 1,3,4-trimethylimidazolium |  |  | dense |  |  | TEOS, HF | [13 empty] | 1,3,4-trimethylimidazol-1-ium |  |  | 1,3,4-trimethylimidazol-1-ium |  |  | Cc1c[n+](C)cn1C |  |  | C6H11N2 | [5 empty] | 2012
8491 | 0.1234568 | 0 | 0 | 0 | 0 | 0 | 0 | 0 | 0 | 0 | 0 | 0.0617284 | 0 | 0 | 0 | 0 | 0 | 0 | 0 | 0 | 0 | 0 | 0 | 0 | 0 | 0 | 0 | 0 | 0 | 0 | 0 | 0 | 0 | 0 | 0 | 0 | 0 | 0 | 0 | 0.7530864 | 0 | 0.0617284 | 0 | 0 | 0 | 0 | 0 | 0 | 0 | 0 | 0 | 10.1021/ja3014506 | yes |  | 0 | 0.25 |  | 72 | 150 | yes |  |  |  | 1,3,4-trimethylimidazolium |  |  | TON | ITW | amorphous | TEOS, HF | [13 empty] | 1,3,4-trimethylimidazol-1-ium |  |  | 1,3,4-trimethylimidazol-1-ium |  |  | Cc1c[n+](C)cn1C |  |  | C6H11N2 |  |  | TON | ITW |  | 2012
8492 | 0.1234568 | 0 | 0 | 0 | 0 | 0 | 0 | 0 | 0 | 0 | 0 | 0.0617284 | 0 | 0 | 0 | 0 | 0 | 0 | 0 | 0 | 0 | 0 | 0 | 0 | 0 | 0 | 0 | 0 | 0 | 0 | 0 | 0 | 0 | 0 | 0 | 0 | 0 | 0 | 0 | 0.7530864 | 0 | 0.0617284 | 0 | 0 | 0 | 0 | 0 | 0 | 0 | 0 | 0 | 10.1021/ja3014506 | yes |  | 0 | 0.25 |  | 168 | 150 | yes |  |  |  | 1,3,4-trimethylimidazolium |  |  | ITW |  |  | TEOS, HF | [13 empty] | 1,3,4-trimethylimidazol-1-ium |  |  | 1,3,4-trimethylimidazol-1-ium |  |  | Cc1c[n+](C)cn1C |  |  | C6H11N2 |  |  | ITW |  |  | 2012
8493 | 0.1234568 | 0 | 0 | 0 | 0 | 0 | 0 | 0 | 0 | 0 | 0 | 0.0617284 | 0 | 0 | 0 | 0 | 0 | 0 | 0 | 0 | 0 | 0 | 0 | 0 | 0 | 0 | 0 | 0 | 0 | 0 | 0 | 0 | 0 | 0 | 0 | 0 | 0 | 0 | 0 | 0.7530864 | 0 | 0.0617284 | 0 | 0 | 0 | 0 | 0 | 0 | 0 | 0 | 0 | 10.1021/ja3014506 | yes |  | 0 | 0.25 |  | 360 | 150 | yes |  |  |  | 1,3,4-trimethylimidazolium |  |  | ITW |  |  | TEOS, HF | [13 empty] | 1,3,4-trimethylimidazol-1-ium |  |  | 1,3,4-trimethylimidazol-1-ium |  |  | Cc1c[n+](C)cn1C |  |  | C6H11N2 |  |  | ITW |  |  | 2012
8494 | 0.03773585 | 0 | 0 | 0 | 0 | 0 | 0 | 0 | 0 | 0 | 0 | 0.01886792 | 0 | 0 | 0 | 0 | 0 | 0 | 0 | 0 | 0 | 0 | 0 | 0 | 0 | 0 | 0 | 0 | 0 | 0 | 0 | 0 | 0 | 0 | 0 | 0 | 0 | 0 | 0 | 0.9245283 | 0 | 0.01886792 | 0 | 0 | 0 | 0 | 0 | 0 | 0 | 0 | 0 | 10.1021/ja3014506 | yes |  | 0 | 0.25 |  | 120 | 150 | yes |  |  |  | 1,3-Dimethylimidazolium |  |  | amorphous |  |  | TEOS, HF | [13 empty] | 1,3-dimethylimidazol-1-ium |  |  | 1,3-dimethylimidazol-1-ium |  |  | Cn1cc[n+](C)c1 |  |  | C5H9N2 | [5 empty] | 2012
8495 | 0.03773585 | 0 | 0 | 0 | 0 | 0 | 0 | 0 | 0 | 0 | 0 | 0.01886792 | 0 | 0 | 0 | 0 | 0 | 0 | 0 | 0 | 0 | 0 | 0 | 0 | 0 | 0 | 0 | 0 | 0 | 0 | 0 | 0 | 0 | 0 | 0 | 0 | 0 | 0 | 0 | 0.9245283 | 0 | 0.01886792 | 0 | 0 | 0 | 0 | 0 | 0 | 0 | 0 | 0 | 10.1021/ja3014506 | yes |  | 0 | 0.25 |  | 336 | 150 | yes |  |  |  | 1,3-Dimethylimidazolium |  |  | dense |  |  | TEOS, HF | [13 empty] | 1,3-dimethylimidazol-1-ium |  |  | 1,3-dimethylimidazol-1-ium |  |  | Cn1cc[n+](C)c1 |  |  | C5H9N2 | [5 empty] | 2012
8496 | 0.05714286 | 0 | 0 | 0 | 0 | 0 | 0 | 0 | 0 | 0 | 0 | 0.02857143 | 0 | 0 | 0 | 0 | 0 | 0 | 0 | 0 | 0 | 0 | 0 | 0 | 0 | 0 | 0 | 0 | 0 | 0 | 0 | 0 | 0 | 0 | 0 | 0 | 0 | 0 | 0 | 0.8857143 | 0 | 0.02857143 | 0 | 0 | 0 | 0 | 0 | 0 | 0 | 0 | 0 | 10.1021/ja3014506 | yes |  | 0 | 0.25 |  | 120 | 150 | yes |  |  |  | 1,3-Dimethylimidazolium |  |  | TON |  |  | TEOS, HF | [13 empty] | 1,3-dimethylimidazol-1-ium |  |  | 1,3-dimethylimidazol-1-ium |  |  | Cn1cc[n+](C)c1 |  |  | C5H9N2 |  |  | TON |  |  | 2012
8497 | 0.05714286 | 0 | 0 | 0 | 0 | 0 | 0 | 0 | 0 | 0 | 0 | 0.02857143 | 0 | 0 | 0 | 0 | 0 | 0 | 0 | 0 | 0 | 0 | 0 | 0 | 0 | 0 | 0 | 0 | 0 | 0 | 0 | 0 | 0 | 0 | 0 | 0 | 0 | 0 | 0 | 0.8857143 | 0 | 0.02857143 | 0 | 0 | 0 | 0 | 0 | 0 | 0 | 0 | 0 | 10.1021/ja3014506 | yes |  | 0 | 0.25 |  | 216 | 150 | yes |  |  |  | 1,3-Dimethylimidazolium |  |  | TON |  |  | TEOS, HF | [13 empty] | 1,3-dimethylimidazol-1-ium |  |  | 1,3-dimethylimidazol-1-ium |  |  | Cn1cc[n+](C)c1 |  |  | C5H9N2 |  |  | TON |  |  | 2012
8498 | 0.05714286 | 0 | 0 | 0 | 0 | 0 | 0 | 0 | 0 | 0 | 0 | 0.02857143 | 0 | 0 | 0 | 0 | 0 | 0 | 0 | 0 | 0 | 0 | 0 | 0 | 0 | 0 | 0 | 0 | 0 | 0 | 0 | 0 | 0 | 0 | 0 | 0 | 0 | 0 | 0 | 0.8857143 | 0 | 0.02857143 | 0 | 0 | 0 | 0 | 0 | 0 | 0 | 0 | 0 | 10.1021/ja3014506 | yes | 0 | 0 | 0.25 |  | 336 | 150 | yes |  | 0 | 0 | 1,3-Dimethylimidazolium |  |  | TON | dense | 0 | TEOS, HF |  | 0 | 0 | 0 | 0 | 0 | 0 | 0 | 0 |  |  |  |  | 1,3-dimethylimidazol-1-ium |  |  | 1,3-dimethylimidazol-1-ium |  |  | Cn1cc[n+](C)c1 |  |  | C5H9N2 |  |  | TON |  |  | 2012
8499 | 0.1176471 | 0 | 0 | 0 | 0 | 0 | 0 | 0 | 0 | 0 | 0 | 0.05882353 | 0 | 0 | 0 | 0 | 0 | 0 | 0 | 0 | 0 | 0 | 0 | 0 | 0 | 0 | 0 | 0 | 0 | 0 | 0 | 0 | 0 | 0 | 0 | 0 | 0 | 0 | 0 | 0.7647059 | 0 | 0.05882353 | 0 | 0 | 0 | 0 | 0 | 0 | 0 | 0 | 0 | 10.1021/ja3014506 | yes |  | 0 | 0.25 |  | 72 | 150 | yes |  |  |  | 1,3-Dimethylimidazolium |  |  | ITW | TON |  | TEOS, HF | [13 empty] | 1,3-dimethylimidazol-1-ium |  |  | 1,3-dimethylimidazol-1-ium |  |  | Cn1cc[n+](C)c1 |  |  | C5H9N2 |  |  | ITW | TON |  | 2012
8500 | 0.1176471 | 0 | 0 | 0 | 0 | 0 | 0 | 0 | 0 | 0 | 0 | 0.05882353 | 0 | 0 | 0 | 0 | 0 | 0 | 0 | 0 | 0 | 0 | 0 | 0 | 0 | 0 | 0 | 0 | 0 | 0 | 0 | 0 | 0 | 0 | 0 | 0 | 0 | 0 | 0 | 0.7647059 | 0 | 0.05882353 | 0 | 0 | 0 | 0 | 0 | 0 | 0 | 0 | 0 | 10.1021/ja3014506 | yes | 0 | 0 | 0.25 |  | 168 | 150 | yes |  | 0 | 0 | 1,3-Dimethylimidazolium |  |  | ITW | 0 | 0 | TEOS, HF |  | 0 | 0 | 0 | 0 | 0 | 0 | 0 | 0 |  |  |  |  | 1,3-dimethylimidazol-1-ium |  |  | 1,3-dimethylimidazol-1-ium |  |  | Cn1cc[n+](C)c1 |  |  | C5H9N2 |  |  | ITW |  |  | 2012
8501 | 0.1176471 | 0 | 0 | 0 | 0 | 0 | 0 | 0 | 0 | 0 | 0 | 0.05882353 | 0 | 0 | 0 | 0 | 0 | 0 | 0 | 0 | 0 | 0 | 0 | 0 | 0 | 0 | 0 | 0 | 0 | 0 | 0 | 0 | 0 | 0 | 0 | 0 | 0 | 0 | 0 | 0.7647059 | 0 | 0.05882353 | 0 | 0 | 0 | 0 | 0 | 0 | 0 | 0 | 0 | 10.1021/ja3014506 | yes | 0 | 0 | 0.25 |  | 360 | 150 | yes |  | 0 | 0 | 1,3-Dimethylimidazolium |  |  | ITW | 0 | 0 | TEOS, HF |  | 0 | 0 | 0 | 0 | 0 | 0 | 0 | 0 |  |  |  |  | 1,3-dimethylimidazol-1-ium |  |  | 1,3-dimethylimidazol-1-ium |  |  | Cn1cc[n+](C)c1 |  |  | C5H9N2 |  |  | ITW |  |  | 2012
8502
8503 | 0.06734007 | 0.01346801 | 0 | 0.005050505 | 0 | 0 | 0 | 0 | 0 | 0 | 0 | 0 | 0 | 0 | 0 | 0 | 0 | 0 | 0 | 0 | 0 | 0 | 0 | 0 | 0 | 0 | 0 | 0 | 0 | 0 | 0 | 0 | 0 | 0 | 0 | 0 | 0 | 0 | 0 | 0.9090909 | 0 | 0 | 0 | 0 | 0 | 0 | 0 | 0 | 0 | 0 | 0 | 10.1002/1099-0682(200105)2001:5<1167::aid-ejic1167>3.0.co;2-z | yes | 0 | 0.005050505 | 0 | 0 | 72 | 100 | no |  | 0 | 0 | 0 | 0 | 0 | FAU | EMT | 0 | Ludox HS-40, NaOH, gibbsite | Dupont, Merck, Fluka | 0 | 0 | 0 | 0 | 0 | 0 | 0 | 0 |  | Synthesis and Characterization of Epitaxial FAU‐on‐EMT Zeolite Overgrowth Materials | ['29si magic angle spinning', 'appropriate synthesis parameters made', 'epitaxial fau zeolite films'] | ['quiescent conditions without aging', 'feijen et al .,', 'autogenous pressure without stirring'] | [] | [] | [] | [9 empty] | FAU | EMT |  | 2001
8504 | 0.06690306 | 0.01338061 | 0 | 0.005017729 | 0 | 0 | 0 | 0 | 0 | 0 | 0 | 0 | 0 | 0 | 0 | 0 | 0 | 0 | 0 | 0 | 0 | 0 | 0 | 0 | 0 | 0 | 0 | 0 | 0 | 0 | 0 | 0 | 0 | 0 | 0 | 0 | 0 | 0 | 0 | 0.9031913 | 0 | 0.006489597 | 0 | 0 | 0 | 0 | 0 | 0 | 0 | 0 | 0 | 10.1002/1099-0682(200105)2001:5<1167::aid-ejic1167>3.0.co;2-z | yes | 0 | 0.005017729 | 0 | 0 | 72 | 100 | no |  | 0 | 0 | 18-crown-6 | 0 | 0 | FAU | EMT | 0 | Ludox HS-40, NaOH, gibbsite | Dupont, Merck, Fluka | 0 | 0 | 0 | 0 | 0 | 0 | 0 | 0 |  |  |  |  | ['1,4,7,10,13,16-HEXAOXACYCLOOCTADECANE', '71251-39-3', '71251-42-8', '134316-24-8', '168081-58-1', '17455-13-9', '63172-42-9', '65154-22-5', '66037-87-4', '71210-94-1', '71211-03-5', '71245-01-7', '71251-38-2', '1,4,7,10,13,16-HEXAOXACYCLOOCTADECANE', '1,4,7,10,13,16-Hexanoxacyclooctadecane', '18-Crown-6', '5-19-12-00601 (Beilstein Handbook Reference)', 'BRN 1619616', 'CCRIS 3587', 'EINECS 241-473-5', 'Ethylene oxide cyclic hexamer', 'NSC 159836', '18-Crown-6 ether', 'NSC159836', '186651_ALDRICH', 'ZINC03861356', '274984_ALDRICH', 'CHEBI:32397', 'WLN: T-18-O DO GO JO MO POTJ', '07673_FLUKA', 'ST023795', '33003U_SUPELCO', 'Hexaoxacyclooctadecane'] | [] | [] | 1,4,7,10,13,16-HEXAOXACYCLOOCTADECANE |  |  | C1COCCOCCOCCOCCOCCO1 |  |  | C12H24O6 |  |  | FAU | EMT |  | 2001
8505 | 0.06714564 | 0.01342913 | 0 | 0.003222991 | 0 | 0 | 0 | 0 | 0 | 0 | 0 | 0 | 0 | 0 | 0 | 0 | 0 | 0 | 0 | 0 | 0 | 0 | 0 | 0 | 0 | 0 | 0 | 0 | 0 | 0 | 0 | 0 | 0 | 0 | 0 | 0 | 0 | 0 | 0 | 0.9064661 | 0 | 0.006513127 | 0 | 0 | 0 | 0 | 0 | 0 | 0 | 0 | 0 | 10.1002/1099-0682(200105)2001:5<1167::aid-ejic1167>3.0.co;2-z | yes | 0 | 0.003222991 | 0 | 0 | 72 | 100 | no |  | 0 | 15-crown-5 | 0 | 0 | 0 | EMT | amorphous | 0 | Ludox HS-40, NaOH, gibbsite | Dupont, Merck, Fluka | 0 | 0 | 0 | 0 | 0 | 0 | 0 | 0 |  |  |  |  | [] | [] | [] | [9 empty] | EMT |  |  | 2001
8506 | 0.06690306 | 0.01338061 | 0 | 0.005017729 | 0 | 0 | 0 | 0 | 0 | 0 | 0 | 0 | 0 | 0 | 0 | 0 | 0 | 0 | 0 | 0 | 0 | 0 | 0 | 0 | 0 | 0 | 0 | 0 | 0 | 0 | 0 | 0 | 0 | 0 | 0 | 0 | 0 | 0 | 0 | 0.9031913 | 0 | 0.006489597 | 0 | 0 | 0 | 0 | 0 | 0 | 0 | 0 | 0 | 10.1002/1099-0682(200105)2001:5<1167::aid-ejic1167>3.0.co;2-z | yes | 0 | 0.005017729 | 0 | 0 | 72 | 100 | no |  | 0 | 15-crown-5 | 0 | 0 | 0 | FAU | EMT | 0 | Ludox HS-40, NaOH, gibbsite | Dupont, Merck, Fluka | 0 | 0 | 0 | 0 | 0 | 0 | 0 | 0 |  |  |  |  | [] | [] | [] | [9 empty] | FAU | EMT |  | 2001
8507 | 0.06696578 | 0.01339316 | 0 | 0.004553673 | 0 | 0 | 0 | 0 | 0 | 0 | 0 | 0 | 0 | 0 | 0 | 0 | 0 | 0 | 0 | 0 | 0 | 0 | 0 | 0 | 0 | 0 | 0 | 0 | 0 | 0 | 0 | 0 | 0 | 0 | 0 | 0 | 0 | 0 | 0 | 0.904038 | 0 | 0.006495681 | 0 | 0 | 0 | 0 | 0 | 0 | 0 | 0 | 0 | 10.1002/1099-0682(200105)2001:5<1167::aid-ejic1167>3.0.co;2-z | yes | 0 | 0.004553673 | 0 | 0 | 72 | 100 | no |  | 0 | 15-crown-5 | 0 | 0 | 0 | FAU | EMT | 0 | Ludox HS-40, NaOH, gibbsite | Dupont, Merck, Fluka | 0 | 0 | 0 | 0 | 0 | 0 | 0 | 0 |  |  |  |  | [] | [] | [] | [9 empty] | FAU | EMT |  | 2001
8508 | 0.06734007 | 0.01346801 | 0 | 0.005050505 | 0 | 0 | 0 | 0 | 0 | 0 | 0 | 0 | 0 | 0 | 0 | 0 | 0 | 0 | 0 | 0 | 0 | 0 | 0 | 0 | 0 | 0 | 0 | 0 | 0 | 0 | 0 | 0 | 0 | 0 | 0 | 0 | 0 | 0 | 0 | 0.9090909 | 0 | 0 | 0 | 0 | 0 | 0 | 0 | 0 | 0 | 0 | 0 | 10.1002/1099-0682(200105)2001:5<1167::aid-ejic1167>3.0.co;2-z | yes | 0 | 0.005050505 | 0 | 0 | 72 | 100 | no |  | 0 | 0 | 0 | 0 | 0 | FAU | EMT | 0 | Ludox HS-40, NaOH, gibbsite | Dupont, Merck, Fluka | 0 | 0 | 0 | 0 | 0 | 0 | 0 | 0 |  |  |  |  | [] | [] | [] | [9 empty] | FAU | EMT |  | 2001
8509 | 0.06734007 | 0.01346801 | 0 | 0.005050505 | 0 | 0 | 0 | 0 | 0 | 0 | 0 | 0 | 0 | 0 | 0 | 0 | 0 | 0 | 0 | 0 | 0 | 0 | 0 | 0 | 0 | 0 | 0 | 0 | 0 | 0 | 0 | 0 | 0 | 0 | 0 | 0 | 0 | 0 | 0 | 0.9090909 | 0 | 0 | 0 | 0 | 0 | 0 | 0 | 0 | 0 | 0 | 0 | 10.1002/1099-0682(200105)2001:5<1167::aid-ejic1167>3.0.co;2-z | yes | 0 | 0.005050505 | 0 | 0 | 72 | 100 | no |  | 0 | 0 | 0 | 0 | 0 | FAU | EMT | 0 | Ludox HS-40, NaOH, gibbsite | Dupont, Merck, Fluka | 0 | 0 | 0 | 0 | 0 | 0 | 0 | 0 |  |  |  |  | [] | [] | [] | [9 empty] | FAU | EMT |  | 2001
8510 | 0.06734007 | 0.01346801 | 0 | 0.005050505 | 0 | 0 | 0 | 0 | 0 | 0 | 0 | 0 | 0 | 0 | 0 | 0 | 0 | 0 | 0 | 0 | 0 | 0 | 0 | 0 | 0 | 0 | 0 | 0 | 0 | 0 | 0 | 0 | 0 | 0 | 0 | 0 | 0 | 0 | 0 | 0.9090909 | 0 | 0 | 0 | 0 | 0 | 0 | 0 | 0 | 0 | 0 | 0 | 10.1002/1099-0682(200105)2001:5<1167::aid-ejic1167>3.0.co;2-z | yes | 0 | 0.005050505 | 0 | 0 | 72 | 100 | no |  | 0 | 0 | 0 | 0 | 0 | FAU | EMT | 0 | Ludox HS-40, NaOH, gibbsite | Dupont, Merck, Fluka | 0 | 0 | 0 | 0 | 0 | 0 | 0 | 0 |  |  |  |  | [] | [] | [] | [9 empty] | FAU | EMT |  | 2001
8511 | 0.06690306 | 0.01338061 | 0 | 0.005017729 | 0 | 0 | 0 | 0 | 0 | 0 | 0 | 0 | 0 | 0 | 0 | 0 | 0 | 0 | 0 | 0 | 0 | 0 | 0 | 0 | 0 | 0 | 0 | 0 | 0 | 0 | 0 | 0 | 0 | 0 | 0 | 0 | 0 | 0 | 0 | 0.9031913 | 0 | 0.006489597 | 0 | 0 | 0 | 0 | 0 | 0 | 0 | 0 | 0 | 10.1002/1099-0682(200105)2001:5<1167::aid-ejic1167>3.0.co;2-z | yes | 0 | 0.005017729 | 0 | 0 | 72 | 100 | no |  | 0 | 0 | 18-crown-6 | 0 | 0 | FAU | EMT | 0 | Ludox HS-40, NaOH, gibbsite | Dupont, Merck, Fluka | 0 | 0 | 0 | 0 | 0 | 0 | 0 | 0 |  |  |  |  | ['1,4,7,10,13,16-HEXAOXACYCLOOCTADECANE', '71251-39-3', '71251-42-8', '134316-24-8', '168081-58-1', '17455-13-9', '63172-42-9', '65154-22-5', '66037-87-4', '71210-94-1', '71211-03-5', '71245-01-7', '71251-38-2', '1,4,7,10,13,16-HEXAOXACYCLOOCTADECANE', '1,4,7,10,13,16-Hexanoxacyclooctadecane', '18-Crown-6', '5-19-12-00601 (Beilstein Handbook Reference)', 'BRN 1619616', 'CCRIS 3587', 'EINECS 241-473-5', 'Ethylene oxide cyclic hexamer', 'NSC 159836', '18-Crown-6 ether', 'NSC159836', '186651_ALDRICH', 'ZINC03861356', '274984_ALDRICH', 'CHEBI:32397', 'WLN: T-18-O DO GO JO MO POTJ', '07673_FLUKA', 'ST023795', '33003U_SUPELCO', 'Hexaoxacyclooctadecane'] | [] | [] | 1,4,7,10,13,16-HEXAOXACYCLOOCTADECANE |  |  | C1COCCOCCOCCOCCOCCO1 |  |  | C12H24O6 |  |  | FAU | EMT |  | 2001
8512 | 0.06690306 | 0.01338061 | 0 | 0.005017729 | 0 | 0 | 0 | 0 | 0 | 0 | 0 | 0 | 0 | 0 | 0 | 0 | 0 | 0 | 0 | 0 | 0 | 0 | 0 | 0 | 0 | 0 | 0 | 0 | 0 | 0 | 0 | 0 | 0 | 0 | 0 | 0 | 0 | 0 | 0 | 0.9031913 | 0 | 0.006489597 | 0 | 0 | 0 | 0 | 0 | 0 | 0 | 0 | 0 | 10.1002/1099-0682(200105)2001:5<1167::aid-ejic1167>3.0.co;2-z | yes | 0 | 0.005017729 | 0 | 0 | 72 | 100 | no |  | 0 | 0 | 18-crown-6 | 0 | 0 | FAU | EMT | 0 | Ludox HS-40, NaOH, gibbsite | Dupont, Merck, Fluka | 0 | 0 | 0 | 0 | 0 | 0 | 0 | 0 |  |  |  |  | ['1,4,7,10,13,16-HEXAOXACYCLOOCTADECANE', '71251-39-3', '71251-42-8', '134316-24-8', '168081-58-1', '17455-13-9', '63172-42-9', '65154-22-5', '66037-87-4', '71210-94-1', '71211-03-5', '71245-01-7', '71251-38-2', '1,4,7,10,13,16-HEXAOXACYCLOOCTADECANE', '1,4,7,10,13,16-Hexanoxacyclooctadecane', '18-Crown-6', '5-19-12-00601 (Beilstein Handbook Reference)', 'BRN 1619616', 'CCRIS 3587', 'EINECS 241-473-5', 'Ethylene oxide cyclic hexamer', 'NSC 159836', '18-Crown-6 ether', 'NSC159836', '186651_ALDRICH', 'ZINC03861356', '274984_ALDRICH', 'CHEBI:32397', 'WLN: T-18-O DO GO JO MO POTJ', '07673_FLUKA', 'ST023795', '33003U_SUPELCO', 'Hexaoxacyclooctadecane'] | [] | [] | 1,4,7,10,13,16-HEXAOXACYCLOOCTADECANE |  |  | C1COCCOCCOCCOCCOCCO1 |  |  | C12H24O6 |  |  | FAU | EMT |  | 2001
8513 | 0.06690306 | 0.01338061 | 0 | 0.005017729 | 0 | 0 | 0 | 0 | 0 | 0 | 0 | 0 | 0 | 0 | 0 | 0 | 0 | 0 | 0 | 0 | 0 | 0 | 0 | 0 | 0 | 0 | 0 | 0 | 0 | 0 | 0 | 0 | 0 | 0 | 0 | 0 | 0 | 0 | 0 | 0.9031913 | 0 | 0.006489597 | 0 | 0 | 0 | 0 | 0 | 0 | 0 | 0 | 0 | 10.1002/1099-0682(200105)2001:5<1167::aid-ejic1167>3.0.co;2-z | yes | 0 | 0.005017729 | 0 | 0 | 72 | 100 | no |  | 0 | 0 | 18-crown-6 | 0 | 0 | FAU | EMT | 0 | Ludox HS-40, NaOH, gibbsite | Dupont, Merck, Fluka | 0 | 0 | 0 | 0 | 0 | 0 | 0 | 0 |  |  |  |  | ['1,4,7,10,13,16-HEXAOXACYCLOOCTADECANE', '71251-39-3', '71251-42-8', '134316-24-8', '168081-58-1', '17455-13-9', '63172-42-9', '65154-22-5', '66037-87-4', '71210-94-1', '71211-03-5', '71245-01-7', '71251-38-2', '1,4,7,10,13,16-HEXAOXACYCLOOCTADECANE', '1,4,7,10,13,16-Hexanoxacyclooctadecane', '18-Crown-6', '5-19-12-00601 (Beilstein Handbook Reference)', 'BRN 1619616', 'CCRIS 3587', 'EINECS 241-473-5', 'Ethylene oxide cyclic hexamer', 'NSC 159836', '18-Crown-6 ether', 'NSC159836', '186651_ALDRICH', 'ZINC03861356', '274984_ALDRICH', 'CHEBI:32397', 'WLN: T-18-O DO GO JO MO POTJ', '07673_FLUKA', 'ST023795', '33003U_SUPELCO', 'Hexaoxacyclooctadecane'] | [] | [] | 1,4,7,10,13,16-HEXAOXACYCLOOCTADECANE |  |  | C1COCCOCCOCCOCCOCCO1 |  |  | C12H24O6 |  |  | FAU | EMT |  | 2001
8514 | 0.06690306 | 0.01338061 | 0 | 0.005017729 | 0 | 0 | 0 | 0 | 0 | 0 | 0 | 0 | 0 | 0 | 0 | 0 | 0 | 0 | 0 | 0 | 0 | 0 | 0 | 0 | 0 | 0 | 0 | 0 | 0 | 0 | 0 | 0 | 0 | 0 | 0 | 0 | 0 | 0 | 0 | 0.9031913 | 0 | 0.006489597 | 0 | 0 | 0 | 0 | 0 | 0 | 0 | 0 | 0 | 10.1002/1099-0682(200105)2001:5<1167::aid-ejic1167>3.0.co;2-z | yes | 0 | 0.005017729 | 0 | 0 | 72 | 100 | no |  | 0 | 0 | 18-crown-6 | 0 | 0 | FAU | EMT | 0 | Ludox HS-40, NaOH, gibbsite | Dupont, Merck, Fluka | 0 | 0 | 0 | 0 | 0 | 0 | 0 | 0 |  |  |  |  | ['1,4,7,10,13,16-HEXAOXACYCLOOCTADECANE', '71251-39-3', '71251-42-8', '134316-24-8', '168081-58-1', '17455-13-9', '63172-42-9', '65154-22-5', '66037-87-4', '71210-94-1', '71211-03-5', '71245-01-7', '71251-38-2', '1,4,7,10,13,16-HEXAOXACYCLOOCTADECANE', '1,4,7,10,13,16-Hexanoxacyclooctadecane', '18-Crown-6', '5-19-12-00601 (Beilstein Handbook Reference)', 'BRN 1619616', 'CCRIS 3587', 'EINECS 241-473-5', 'Ethylene oxide cyclic hexamer', 'NSC 159836', '18-Crown-6 ether', 'NSC159836', '186651_ALDRICH', 'ZINC03861356', '274984_ALDRICH', 'CHEBI:32397', 'WLN: T-18-O DO GO JO MO POTJ', '07673_FLUKA', 'ST023795', '33003U_SUPELCO', 'Hexaoxacyclooctadecane'] | [] | [] | 1,4,7,10,13,16-HEXAOXACYCLOOCTADECANE |  |  | C1COCCOCCOCCOCCOCCO1 |  |  | C12H24O6 |  |  | FAU | EMT |  | 2001
8515 | 0.06690306 | 0.01338061 | 0 | 0.005017729 | 0 | 0 | 0 | 0 | 0 | 0 | 0 | 0 | 0 | 0 | 0 | 0 | 0 | 0 | 0 | 0 | 0 | 0 | 0 | 0 | 0 | 0 | 0 | 0 | 0 | 0 | 0 | 0 | 0 | 0 | 0 | 0 | 0 | 0 | 0 | 0.9031913 | 0 | 0.006489597 | 0 | 0 | 0 | 0 | 0 | 0 | 0 | 0 | 0 | 10.1002/1099-0682(200105)2001:5<1167::aid-ejic1167>3.0.co;2-z | yes | 0 | 0.005017729 | 0 | 0 | 4 | 100 | no |  | 0 | 0 | 18-crown-6 | 0 | 0 | EMT | amorphous | 0 | Ludox HS-40, NaOH, gibbsite | Dupont, Merck, Fluka | 0 | 0 | 0 | 0 | 0 | 0 | 0 | 0 |  |  |  |  | ['1,4,7,10,13,16-HEXAOXACYCLOOCTADECANE', '71251-39-3', '71251-42-8', '134316-24-8', '168081-58-1', '17455-13-9', '63172-42-9', '65154-22-5', '66037-87-4', '71210-94-1', '71211-03-5', '71245-01-7', '71251-38-2', '1,4,7,10,13,16-HEXAOXACYCLOOCTADECANE', '1,4,7,10,13,16-Hexanoxacyclooctadecane', '18-Crown-6', '5-19-12-00601 (Beilstein Handbook Reference)', 'BRN 1619616', 'CCRIS 3587', 'EINECS 241-473-5', 'Ethylene oxide cyclic hexamer', 'NSC 159836', '18-Crown-6 ether', 'NSC159836', '186651_ALDRICH', 'ZINC03861356', '274984_ALDRICH', 'CHEBI:32397', 'WLN: T-18-O DO GO JO MO POTJ', '07673_FLUKA', 'ST023795', '33003U_SUPELCO', 'Hexaoxacyclooctadecane'] | [] | [] | 1,4,7,10,13,16-HEXAOXACYCLOOCTADECANE |  |  | C1COCCOCCOCCOCCOCCO1 |  |  | C12H24O6 |  |  | EMT |  |  | 2001
8516 | 0.06690306 | 0.01338061 | 0 | 0.005017729 | 0 | 0 | 0 | 0 | 0 | 0 | 0 | 0 | 0 | 0 | 0 | 0 | 0 | 0 | 0 | 0 | 0 | 0 | 0 | 0 | 0 | 0 | 0 | 0 | 0 | 0 | 0 | 0 | 0 | 0 | 0 | 0 | 0 | 0 | 0 | 0.9031913 | 0 | 0.006489597 | 0 | 0 | 0 | 0 | 0 | 0 | 0 | 0 | 0 | 10.1002/1099-0682(200105)2001:5<1167::aid-ejic1167>3.0.co;2-z | yes | 0 | 0.005017729 | 0 | 0 | 8 | 100 | no |  | 0 | 0 | 18-crown-6 | 0 | 0 | EMT | amorphous | 0 | Ludox HS-40, NaOH, gibbsite | Dupont, Merck, Fluka | 0 | 0 | 0 | 0 | 0 | 0 | 0 | 0 |  |  |  |  | ['1,4,7,10,13,16-HEXAOXACYCLOOCTADECANE', '71251-39-3', '71251-42-8', '134316-24-8', '168081-58-1', '17455-13-9', '63172-42-9', '65154-22-5', '66037-87-4', '71210-94-1', '71211-03-5', '71245-01-7', '71251-38-2', '1,4,7,10,13,16-HEXAOXACYCLOOCTADECANE', '1,4,7,10,13,16-Hexanoxacyclooctadecane', '18-Crown-6', '5-19-12-00601 (Beilstein Handbook Reference)', 'BRN 1619616', 'CCRIS 3587', 'EINECS 241-473-5', 'Ethylene oxide cyclic hexamer', 'NSC 159836', '18-Crown-6 ether', 'NSC159836', '186651_ALDRICH', 'ZINC03861356', '274984_ALDRICH', 'CHEBI:32397', 'WLN: T-18-O DO GO JO MO POTJ', '07673_FLUKA', 'ST023795', '33003U_SUPELCO', 'Hexaoxacyclooctadecane'] | [] | [] | 1,4,7,10,13,16-HEXAOXACYCLOOCTADECANE |  |  | C1COCCOCCOCCOCCOCCO1 |  |  | C12H24O6 |  |  | EMT |  |  | 2001
8517 | 0.06690306 | 0.01338061 | 0 | 0.005017729 | 0 | 0 | 0 | 0 | 0 | 0 | 0 | 0 | 0 | 0 | 0 | 0 | 0 | 0 | 0 | 0 | 0 | 0 | 0 | 0 | 0 | 0 | 0 | 0 | 0 | 0 | 0 | 0 | 0 | 0 | 0 | 0 | 0 | 0 | 0 | 0.9031913 | 0 | 0.006489597 | 0 | 0 | 0 | 0 | 0 | 0 | 0 | 0 | 0 | 10.1002/1099-0682(200105)2001:5<1167::aid-ejic1167>3.0.co;2-z | yes | 0 | 0.005017729 | 0 | 0 | 12 | 100 | no |  | 0 | 0 | 18-crown-6 | 0 | 0 | EMT | amorphous | 0 | Ludox HS-40, NaOH, gibbsite | Dupont, Merck, Fluka | 0 | 0 | 0 | 0 | 0 | 0 | 0 | 0 |  |  |  |  | ['1,4,7,10,13,16-HEXAOXACYCLOOCTADECANE', '71251-39-3', '71251-42-8', '134316-24-8', '168081-58-1', '17455-13-9', '63172-42-9', '65154-22-5', '66037-87-4', '71210-94-1', '71211-03-5', '71245-01-7', '71251-38-2', '1,4,7,10,13,16-HEXAOXACYCLOOCTADECANE', '1,4,7,10,13,16-Hexanoxacyclooctadecane', '18-Crown-6', '5-19-12-00601 (Beilstein Handbook Reference)', 'BRN 1619616', 'CCRIS 3587', 'EINECS 241-473-5', 'Ethylene oxide cyclic hexamer', 'NSC 159836', '18-Crown-6 ether', 'NSC159836', '186651_ALDRICH', 'ZINC03861356', '274984_ALDRICH', 'CHEBI:32397', 'WLN: T-18-O DO GO JO MO POTJ', '07673_FLUKA', 'ST023795', '33003U_SUPELCO', 'Hexaoxacyclooctadecane'] | [] | [] | 1,4,7,10,13,16-HEXAOXACYCLOOCTADECANE |  |  | C1COCCOCCOCCOCCOCCO1 |  |  | C12H24O6 |  |  | EMT |  |  | 2001
8518 | 0.06690306 | 0.01338061 | 0 | 0.005017729 | 0 | 0 | 0 | 0 | 0 | 0 | 0 | 0 | 0 | 0 | 0 | 0 | 0 | 0 | 0 | 0 | 0 | 0 | 0 | 0 | 0 | 0 | 0 | 0 | 0 | 0 | 0 | 0 | 0 | 0 | 0 | 0 | 0 | 0 | 0 | 0.9031913 | 0 | 0.006489597 | 0 | 0 | 0 | 0 | 0 | 0 | 0 | 0 | 0 | 10.1002/1099-0682(200105)2001:5<1167::aid-ejic1167>3.0.co;2-z | yes | 0 | 0.005017729 | 0 | 0 | 16 | 100 | no |  | 0 | 0 | 18-crown-6 | 0 | 0 | EMT | amorphous | 0 | Ludox HS-40, NaOH, gibbsite | Dupont, Merck, Fluka | 0 | 0 | 0 | 0 | 0 | 0 | 0 | 0 |  |  |  |  | ['1,4,7,10,13,16-HEXAOXACYCLOOCTADECANE', '71251-39-3', '71251-42-8', '134316-24-8', '168081-58-1', '17455-13-9', '63172-42-9', '65154-22-5', '66037-87-4', '71210-94-1', '71211-03-5', '71245-01-7', '71251-38-2', '1,4,7,10,13,16-HEXAOXACYCLOOCTADECANE', '1,4,7,10,13,16-Hexanoxacyclooctadecane', '18-Crown-6', '5-19-12-00601 (Beilstein Handbook Reference)', 'BRN 1619616', 'CCRIS 3587', 'EINECS 241-473-5', 'Ethylene oxide cyclic hexamer', 'NSC 159836', '18-Crown-6 ether', 'NSC159836', '186651_ALDRICH', 'ZINC03861356', '274984_ALDRICH', 'CHEBI:32397', 'WLN: T-18-O DO GO JO MO POTJ', '07673_FLUKA', 'ST023795', '33003U_SUPELCO', 'Hexaoxacyclooctadecane'] | [] | [] | 1,4,7,10,13,16-HEXAOXACYCLOOCTADECANE |  |  | C1COCCOCCOCCOCCOCCO1 |  |  | C12H24O6 |  |  | EMT |  |  | 2001
8519 | 0.06690306 | 0.01338061 | 0 | 0.005017729 | 0 | 0 | 0 | 0 | 0 | 0 | 0 | 0 | 0 | 0 | 0 | 0 | 0 | 0 | 0 | 0 | 0 | 0 | 0 | 0 | 0 | 0 | 0 | 0 | 0 | 0 | 0 | 0 | 0 | 0 | 0 | 0 | 0 | 0 | 0 | 0.9031913 | 0 | 0.006489597 | 0 | 0 | 0 | 0 | 0 | 0 | 0 | 0 | 0 | 10.1002/1099-0682(200105)2001:5<1167::aid-ejic1167>3.0.co;2-z | yes | 0 | 0.005017729 | 0 | 0 | 20 | 100 | no |  | 0 | 0 | 18-crown-6 | 0 | 0 | FAU | EMT | 0 | Ludox HS-40, NaOH, gibbsite | Dupont, Merck, Fluka | 0 | 0 | 0 | 0 | 0 | 0 | 0 | 0 |  |  |  |  | ['1,4,7,10,13,16-HEXAOXACYCLOOCTADECANE', '71251-39-3', '71251-42-8', '134316-24-8', '168081-58-1', '17455-13-9', '63172-42-9', '65154-22-5', '66037-87-4', '71210-94-1', '71211-03-5', '71245-01-7', '71251-38-2', '1,4,7,10,13,16-HEXAOXACYCLOOCTADECANE', '1,4,7,10,13,16-Hexanoxacyclooctadecane', '18-Crown-6', '5-19-12-00601 (Beilstein Handbook Reference)', 'BRN 1619616', 'CCRIS 3587', 'EINECS 241-473-5', 'Ethylene oxide cyclic hexamer', 'NSC 159836', '18-Crown-6 ether', 'NSC159836', '186651_ALDRICH', 'ZINC03861356', '274984_ALDRICH', 'CHEBI:32397', 'WLN: T-18-O DO GO JO MO POTJ', '07673_FLUKA', 'ST023795', '33003U_SUPELCO', 'Hexaoxacyclooctadecane'] | [] | [] | 1,4,7,10,13,16-HEXAOXACYCLOOCTADECANE |  |  | C1COCCOCCOCCOCCOCCO1 |  |  | C12H24O6 |  |  | FAU | EMT |  | 2001
8520 | 0.06690306 | 0.01338061 | 0 | 0.005017729 | 0 | 0 | 0 | 0 | 0 | 0 | 0 | 0 | 0 | 0 | 0 | 0 | 0 | 0 | 0 | 0 | 0 | 0 | 0 | 0 | 0 | 0 | 0 | 0 | 0 | 0 | 0 | 0 | 0 | 0 | 0 | 0 | 0 | 0 | 0 | 0.9031913 | 0 | 0.006489597 | 0 | 0 | 0 | 0 | 0 | 0 | 0 | 0 | 0 | 10.1002/1099-0682(200105)2001:5<1167::aid-ejic1167>3.0.co;2-z | yes | 0 | 0.005017729 | 0 | 0 | 24 | 100 | no |  | 0 | 0 | 18-crown-6 | 0 | 0 | FAU | EMT | 0 | Ludox HS-40, NaOH, gibbsite | Dupont, Merck, Fluka | 0 | 0 | 0 | 0 | 0 | 0 | 0 | 0 |  |  |  |  | ['1,4,7,10,13,16-HEXAOXACYCLOOCTADECANE', '71251-39-3', '71251-42-8', '134316-24-8', '168081-58-1', '17455-13-9', '63172-42-9', '65154-22-5', '66037-87-4', '71210-94-1', '71211-03-5', '71245-01-7', '71251-38-2', '1,4,7,10,13,16-HEXAOXACYCLOOCTADECANE', '1,4,7,10,13,16-Hexanoxacyclooctadecane', '18-Crown-6', '5-19-12-00601 (Beilstein Handbook Reference)', 'BRN 1619616', 'CCRIS 3587', 'EINECS 241-473-5', 'Ethylene oxide cyclic hexamer', 'NSC 159836', '18-Crown-6 ether', 'NSC159836', '186651_ALDRICH', 'ZINC03861356', '274984_ALDRICH', 'CHEBI:32397', 'WLN: T-18-O DO GO JO MO POTJ', '07673_FLUKA', 'ST023795', '33003U_SUPELCO', 'Hexaoxacyclooctadecane'] | [] | [] | 1,4,7,10,13,16-HEXAOXACYCLOOCTADECANE |  |  | C1COCCOCCOCCOCCOCCO1 |  |  | C12H24O6 |  |  | FAU | EMT |  | 2001
8521 | 0.06690306 | 0.01338061 | 0 | 0.005017729 | 0 | 0 | 0 | 0 | 0 | 0 | 0 | 0 | 0 | 0 | 0 | 0 | 0 | 0 | 0 | 0 | 0 | 0 | 0 | 0 | 0 | 0 | 0 | 0 | 0 | 0 | 0 | 0 | 0 | 0 | 0 | 0 | 0 | 0 | 0 | 0.9031913 | 0 | 0.006489597 | 0 | 0 | 0 | 0 | 0 | 0 | 0 | 0 | 0 | 10.1002/1099-0682(200105)2001:5<1167::aid-ejic1167>3.0.co;2-z | yes | 0 | 0.005017729 | 0 | 0 | 48 | 100 | no |  | 0 | 0 | 18-crown-6 | 0 | 0 | FAU | EMT | 0 | Ludox HS-40, NaOH, gibbsite | Dupont, Merck, Fluka | 0 | 0 | 0 | 0 | 0 | 0 | 0 | 0 |  |  |  |  | ['1,4,7,10,13,16-HEXAOXACYCLOOCTADECANE', '71251-39-3', '71251-42-8', '134316-24-8', '168081-58-1', '17455-13-9', '63172-42-9', '65154-22-5', '66037-87-4', '71210-94-1', '71211-03-5', '71245-01-7', '71251-38-2', '1,4,7,10,13,16-HEXAOXACYCLOOCTADECANE', '1,4,7,10,13,16-Hexanoxacyclooctadecane', '18-Crown-6', '5-19-12-00601 (Beilstein Handbook Reference)', 'BRN 1619616', 'CCRIS 3587', 'EINECS 241-473-5', 'Ethylene oxide cyclic hexamer', 'NSC 159836', '18-Crown-6 ether', 'NSC159836', '186651_ALDRICH', 'ZINC03861356', '274984_ALDRICH', 'CHEBI:32397', 'WLN: T-18-O DO GO JO MO POTJ', '07673_FLUKA', 'ST023795', '33003U_SUPELCO', 'Hexaoxacyclooctadecane'] | [] | [] | 1,4,7,10,13,16-HEXAOXACYCLOOCTADECANE |  |  | C1COCCOCCOCCOCCOCCO1 |  |  | C12H24O6 |  |  | FAU | EMT |  | 2001
8522 | 0.06690306 | 0.01338061 | 0 | 0.005017729 | 0 | 0 | 0 | 0 | 0 | 0 | 0 | 0 | 0 | 0 | 0 | 0 | 0 | 0 | 0 | 0 | 0 | 0 | 0 | 0 | 0 | 0 | 0 | 0 | 0 | 0 | 0 | 0 | 0 | 0 | 0 | 0 | 0 | 0 | 0 | 0.9031913 | 0 | 0.006489597 | 0 | 0 | 0 | 0 | 0 | 0 | 0 | 0 | 0 | 10.1002/1099-0682(200105)2001:5<1167::aid-ejic1167>3.0.co;2-z | yes | 0 | 0.005017729 | 0 | 0 | 72 | 100 | no |  | 0 | 0 | 18-crown-6 | 0 | 0 | FAU | EMT | 0 | Ludox HS-40, NaOH, gibbsite | Dupont, Merck, Fluka | 0 | 0 | 0 | 0 | 0 | 0 | 0 | 0 |  |  |  |  | ['1,4,7,10,13,16-HEXAOXACYCLOOCTADECANE', '71251-39-3', '71251-42-8', '134316-24-8', '168081-58-1', '17455-13-9', '63172-42-9', '65154-22-5', '66037-87-4', '71210-94-1', '71211-03-5', '71245-01-7', '71251-38-2', '1,4,7,10,13,16-HEXAOXACYCLOOCTADECANE', '1,4,7,10,13,16-Hexanoxacyclooctadecane', '18-Crown-6', '5-19-12-00601 (Beilstein Handbook Reference)', 'BRN 1619616', 'CCRIS 3587', 'EINECS 241-473-5', 'Ethylene oxide cyclic hexamer', 'NSC 159836', '18-Crown-6 ether', 'NSC159836', '186651_ALDRICH', 'ZINC03861356', '274984_ALDRICH', 'CHEBI:32397', 'WLN: T-18-O DO GO JO MO POTJ', '07673_FLUKA', 'ST023795', '33003U_SUPELCO', 'Hexaoxacyclooctadecane'] | [] | [] | 1,4,7,10,13,16-HEXAOXACYCLOOCTADECANE |  |  | C1COCCOCCOCCOCCOCCO1 |  |  | C12H24O6 |  |  | FAU | EMT |  | 2001
8523 | 0.06690306 | 0.01338061 | 0 | 0.005017729 | 0 | 0 | 0 | 0 | 0 | 0 | 0 | 0 | 0 | 0 | 0 | 0 | 0 | 0 | 0 | 0 | 0 | 0 | 0 | 0 | 0 | 0 | 0 | 0 | 0 | 0 | 0 | 0 | 0 | 0 | 0 | 0 | 0 | 0 | 0 | 0.9031913 | 0 | 0.006489597 | 0 | 0 | 0 | 0 | 0 | 0 | 0 | 0 | 0 | 10.1002/1099-0682(200105)2001:5<1167::aid-ejic1167>3.0.co;2-z | yes | 0 | 0.005017729 | 0 | 0 | 96 | 100 | no |  | 0 | 0 | 18-crown-6 | 0 | 0 | FAU | EMT | 0 | Ludox HS-40, NaOH, gibbsite | Dupont, Merck, Fluka | 0 | 0 | 0 | 0 | 0 | 0 | 0 | 0 |  |  |  |  | ['1,4,7,10,13,16-HEXAOXACYCLOOCTADECANE', '71251-39-3', '71251-42-8', '134316-24-8', '168081-58-1', '17455-13-9', '63172-42-9', '65154-22-5', '66037-87-4', '71210-94-1', '71211-03-5', '71245-01-7', '71251-38-2', '1,4,7,10,13,16-HEXAOXACYCLOOCTADECANE', '1,4,7,10,13,16-Hexanoxacyclooctadecane', '18-Crown-6', '5-19-12-00601 (Beilstein Handbook Reference)', 'BRN 1619616', 'CCRIS 3587', 'EINECS 241-473-5', 'Ethylene oxide cyclic hexamer', 'NSC 159836', '18-Crown-6 ether', 'NSC159836', '186651_ALDRICH', 'ZINC03861356', '274984_ALDRICH', 'CHEBI:32397', 'WLN: T-18-O DO GO JO MO POTJ', '07673_FLUKA', 'ST023795', '33003U_SUPELCO', 'Hexaoxacyclooctadecane'] | [] | [] | 1,4,7,10,13,16-HEXAOXACYCLOOCTADECANE |  |  | C1COCCOCCOCCOCCOCCO1 |  |  | C12H24O6 |  |  | FAU | EMT |  | 2001
8524 | 0.06690306 | 0.01338061 | 0 | 0.005017729 | 0 | 0 | 0 | 0 | 0 | 0 | 0 | 0 | 0 | 0 | 0 | 0 | 0 | 0 | 0 | 0 | 0 | 0 | 0 | 0 | 0 | 0 | 0 | 0 | 0 | 0 | 0 | 0 | 0 | 0 | 0 | 0 | 0 | 0 | 0 | 0.9031913 | 0 | 0.006489597 | 0 | 0 | 0 | 0 | 0 | 0 | 0 | 0 | 0 | 10.1002/1099-0682(200105)2001:5<1167::aid-ejic1167>3.0.co;2-z | yes | 0 | 0.005017729 | 0 | 0 | 120 | 100 | no |  | 0 | 0 | 18-crown-6 | 0 | 0 | FAU | EMT | 0 | Ludox HS-40, NaOH, gibbsite | Dupont, Merck, Fluka | 0 | 0 | 0 | 0 | 0 | 0 | 0 | 0 |  |  |  |  | ['1,4,7,10,13,16-HEXAOXACYCLOOCTADECANE', '71251-39-3', '71251-42-8', '134316-24-8', '168081-58-1', '17455-13-9', '63172-42-9', '65154-22-5', '66037-87-4', '71210-94-1', '71211-03-5', '71245-01-7', '71251-38-2', '1,4,7,10,13,16-HEXAOXACYCLOOCTADECANE', '1,4,7,10,13,16-Hexanoxacyclooctadecane', '18-Crown-6', '5-19-12-00601 (Beilstein Handbook Reference)', 'BRN 1619616', 'CCRIS 3587', 'EINECS 241-473-5', 'Ethylene oxide cyclic hexamer', 'NSC 159836', '18-Crown-6 ether', 'NSC159836', '186651_ALDRICH', 'ZINC03861356', '274984_ALDRICH', 'CHEBI:32397', 'WLN: T-18-O DO GO JO MO POTJ', '07673_FLUKA', 'ST023795', '33003U_SUPELCO', 'Hexaoxacyclooctadecane'] | [] | [] | 1,4,7,10,13,16-HEXAOXACYCLOOCTADECANE |  |  | C1COCCOCCOCCOCCOCCO1 |  |  | C12H24O6 |  |  | FAU | EMT |  | 2001
8525 | 0.06714564 | 0.01342913 | 0 | 0.003222991 | 0 | 0 | 0 | 0 | 0 | 0 | 0 | 0 | 0 | 0 | 0 | 0 | 0 | 0 | 0 | 0 | 0 | 0 | 0 | 0 | 0 | 0 | 0 | 0 | 0 | 0 | 0 | 0 | 0 | 0 | 0 | 0 | 0 | 0 | 0 | 0.9064661 | 0 | 0.006513127 | 0 | 0 | 0 | 0 | 0 | 0 | 0 | 0 | 0 | 10.1002/1099-0682(200105)2001:5<1167::aid-ejic1167>3.0.co;2-z | yes | 0 | 0.003222991 | 0 | 0 | 144 | 100 | no |  | 0 | 15-crown-5 | 0 | 0 | 0 | EMT | amorphous | 0 | Ludox HS-40, NaOH, gibbsite | Dupont, Merck, Fluka | 0 | 0 | 0 | 0 | 0 | 0 | 0 | 0 |  |  |  |  | [] | [] | [] | [9 empty] | EMT |  |  | 2001
8526 | 0.06714564 | 0.01342913 | 0 | 0.003222991 | 0 | 0 | 0 | 0 | 0 | 0 | 0 | 0 | 0 | 0 | 0 | 0 | 0 | 0 | 0 | 0 | 0 | 0 | 0 | 0 | 0 | 0 | 0 | 0 | 0 | 0 | 0 | 0 | 0 | 0 | 0 | 0 | 0 | 0 | 0 | 0.9064661 | 0 | 0.006513127 | 0 | 0 | 0 | 0 | 0 | 0 | 0 | 0 | 0 | 10.1002/1099-0682(200105)2001:5<1167::aid-ejic1167>3.0.co;2-z | yes | 0 | 0.003222991 | 3 | 20 | 72 | 100 | no |  | 0 | 15-crown-5 | 0 | 0 | 0 | FAU | EMT | 0 | Ludox HS-40, NaOH, gibbsite | Dupont, Merck, Fluka | 0 | 0 | 0 | 0 | 0 | 0 | 0 | 0 |  |  |  |  | [] | [] | [] | [9 empty] | FAU | EMT |  | 2001
8527
8528 | 0.1 | 0 | 0 | 0 | 0 | 0 | 0 | 0 | 0 | 0 | 0 | 0.05 | 0 | 0 | 0 | 0 | 0 | 0 | 0 | 0 | 0 | 0 | 0 | 0 | 0 | 0 | 0 | 0 | 0 | 0 | 0 | 0 | 0 | 0 | 0 | 0 | 0 | 0 | 0 | 0.8 | 0 | 0.05 | 0 | 0 | 0 | 0 | 0 | 0 | 0 | 0 | 0 | 10.1002/1521-3773(20010618)40:12<2277::aid-anie2277>3.0.co;2-o | yes |  | 0 |  |  | 15 | 150 | no |  |  |  | BQ+ |  |  | ITQ-4 | [13 empty] | Pure Polymorph C of Zeolite Beta Synthesized by Using Framework Isomorphous Substitution as a Structure‐Directing Mechanism | ['germanium preferentially occupies positions', 'zeolite beta allows', 'secondary building units'] | ['lined stainless steel autoclaves', 'highly stable upon calcination', 'three synthesing gels resulted'] | ['1-(phenylmethyl)-1-azoniabicyclo[2.2.2]octane', '1-(phenylmethyl)quinuclidin-1-ium', '1-(benzyl)quinuclidin-1-ium', '42790-41-0', 'NSC165720'] |  |  | 1-(phenylmethyl)-1-azoniabicyclo[2.2.2]octane |  |  | c1ccc(C[N+]23CCC(CC2)CC3)cc1 |  |  | C14H20N |  |  | IFR |  |  | 2001
8529 | 0.1 | 0 | 0 | 0 | 0 | 0 | 0 | 0 | 0 | 0 | 0 | 0.05 | 0 | 0 | 0 | 0 | 0 | 0 | 0 | 0 | 0 | 0 | 0 | 0 | 0 | 0 | 0 | 0 | 0 | 0 | 0 | 0 | 0 | 0 | 0 | 0 | 0 | 0 | 0 | 0.8 | 0 | 0.05 | 0 | 0 | 0 | 0 | 0 | 0 | 0 | 0 | 0 | 10.1002/1521-3773(20010618)40:12<2277::aid-anie2277>3.0.co;2-o | yes |  | 0 |  |  | 120 | 150 | no |  |  |  | BQ+ |  |  | ITQ-4 | [16 empty] | ['1-(phenylmethyl)-1-azoniabicyclo[2.2.2]octane', '1-(phenylmethyl)quinuclidin-1-ium', '1-(benzyl)quinuclidin-1-ium', '42790-41-0', 'NSC165720'] |  |  | 1-(phenylmethyl)-1-azoniabicyclo[2.2.2]octane |  |  | c1ccc(C[N+]23CCC(CC2)CC3)cc1 |  |  | C14H20N |  |  | IFR |  |  | 2001
8530 | 0.1 | 0 | 0 | 0 | 0 | 0 | 0 | 0 | 0 | 0 | 0 | 0.05 | 0 | 0 | 0 | 0 | 0 | 0 | 0 | 0 | 0 | 0 | 0 | 0 | 0 | 0 | 0 | 0 | 0 | 0 | 0 | 0 | 0 | 0 | 0 | 0 | 0 | 0 | 0 | 0.8 | 0 | 0.05 | 0 | 0 | 0 | 0 | 0 | 0 | 0 | 0 | 0 | 10.1002/1521-3773(20010618)40:12<2277::aid-anie2277>3.0.co;2-o | yes |  | 0 |  |  | 15 | 135 | no |  |  |  | BD+ |  |  | ITQ-4 | [16 empty] | ['1-(phenylmethyl)-4-aza-1-azoniabicyclo[2.2.2]octane', '1-(benzyl)-4-aza-1-azoniabicyclo[2.2.2]octane', '42790-42-1', 'NSC165719', 'CBDivE_014114', 'SDCCGMLS-0064620.P001', 'ZINC00281397', 'AE-848/33825050', 'STK081602', 'Oprea1_538952'] |  |  | 1-(phenylmethyl)-4-aza-1-azoniabicyclo[2.2.2]octane |  |  | c1ccc(C[N+]23CCN(CC2)CC3)cc1 |  |  | C13H19N2 |  |  | IFR |  |  | 2001
8531 | 0.03846154 | 0 | 0 | 0 | 0 | 0 | 0 | 0 | 0 | 0 | 0 | 0.01923077 | 0 | 0 | 0 | 0 | 0 | 0 | 0 | 0 | 0 | 0 | 0 | 0 | 0 | 0 | 0 | 0 | 0 | 0 | 0 | 0 | 0 | 0 | 0 | 0 | 0 | 0 | 0 | 0.9230769 | 0 | 0.01923077 | 0 | 0 | 0 | 0 | 0 | 0 | 0 | 0 | 0 | 10.1002/1521-3773(20010618)40:12<2277::aid-anie2277>3.0.co;2-o | yes |  | 0 |  |  | 120 | 175 | no |  |  |  | BD+ |  |  | ITQ-4 | [16 empty] | ['1-(phenylmethyl)-4-aza-1-azoniabicyclo[2.2.2]octane', '1-(benzyl)-4-aza-1-azoniabicyclo[2.2.2]octane', '42790-42-1', 'NSC165719', 'CBDivE_014114', 'SDCCGMLS-0064620.P001', 'ZINC00281397', 'AE-848/33825050', 'STK081602', 'Oprea1_538952'] |  |  | 1-(phenylmethyl)-4-aza-1-azoniabicyclo[2.2.2]octane |  |  | c1ccc(C[N+]23CCN(CC2)CC3)cc1 |  |  | C13H19N2 |  |  | IFR |  |  | 2001
8532 | 0.1025641 | 0 | 0 | 0 | 0 | 0 | 0 | 0 | 0 | 0 | 0 | 0.05128205 | 0 | 0 | 0 | 0 | 0 | 0 | 0 | 0 | 0 | 0 | 0 | 0 | 0 | 0 | 0 | 0 | 0 | 0 | 0 | 0 | 0 | 0 | 0 | 0 | 0 | 0 | 0 | 0.8205128 | 0 | 0.02564103 | 0 | 0 | 0 | 0 | 0 | 0 | 0 | 0 | 0 | 10.1002/1521-3773(20010618)40:12<2277::aid-anie2277>3.0.co;2-o | yes |  | 0 |  |  | 16 | 150 | no |  |  |  | m-XydQ2+ |  |  | beta | [16 empty] | ['1-[[4-(1-azoniabicyclo[2.2.2]octan-1-ylmethyl)phenyl]methyl]-1-azoniabicyclo[2.2.2]octane', '1-[[4-(quinuclidin-1-ium-1-ylmethyl)phenyl]methyl]quinuclidin-1-ium', '1-[[4-(1-quinuclidin-1-iumylmethyl)phenyl]methyl]quinuclidin-1-ium', '1-[4-(quinuclidin-1-ium-1-ylmethyl)benzyl]quinuclidin-1-ium'] |  |  | 1-[[4-(1-azoniabicyclo[2.2.2]octan-1-ylmethyl)phenyl]methyl]-1-azoniabicyclo[2.2.2]octane |  |  | c1cc(C[N+]23CCC(CC2)CC3)ccc1C[N+]12CCC(CC1)CC2 |  |  | C22H34N2 |  |  | *BEA |  |  | 2001
8533 | 0.1025641 | 0 | 0 | 0 | 0 | 0 | 0 | 0 | 0 | 0 | 0 | 0.05128205 | 0 | 0 | 0 | 0 | 0 | 0 | 0 | 0 | 0 | 0 | 0 | 0 | 0 | 0 | 0 | 0 | 0 | 0 | 0 | 0 | 0 | 0 | 0 | 0 | 0 | 0 | 0 | 0.8205128 | 0 | 0.02564103 | 0 | 0 | 0 | 0 | 0 | 0 | 0 | 0 | 0 | 10.1002/1521-3773(20010618)40:12<2277::aid-anie2277>3.0.co;2-o | yes |  | 0 |  |  | 96 | 150 | no |  |  |  | m-XydQ2+ |  |  | beta | [16 empty] | ['1-[[4-(1-azoniabicyclo[2.2.2]octan-1-ylmethyl)phenyl]methyl]-1-azoniabicyclo[2.2.2]octane', '1-[[4-(quinuclidin-1-ium-1-ylmethyl)phenyl]methyl]quinuclidin-1-ium', '1-[[4-(1-quinuclidin-1-iumylmethyl)phenyl]methyl]quinuclidin-1-ium', '1-[4-(quinuclidin-1-ium-1-ylmethyl)benzyl]quinuclidin-1-ium'] |  |  | 1-[[4-(1-azoniabicyclo[2.2.2]octan-1-ylmethyl)phenyl]methyl]-1-azoniabicyclo[2.2.2]octane |  |  | c1cc(C[N+]23CCC(CC2)CC3)ccc1C[N+]12CCC(CC1)CC2 |  |  | C22H34N2 |  |  | *BEA |  |  | 2001
8534 | 0.1081081 | 0 | 0 | 0 | 0 | 0 | 0 | 0 | 0 | 0 | 0 | 0.05405405 | 0 | 0 | 0 | 0 | 0 | 0 | 0 | 0 | 0 | 0 | 0 | 0 | 0 | 0 | 0 | 0 | 0 | 0 | 0 | 0 | 0 | 0 | 0 | 0 | 0 | 0 | 0 | 0.8108108 | 0 | 0.02702703 | 0 | 0 | 0 | 0 | 0 | 0 | 0 | 0 | 0 | 10.1002/1521-3773(20010618)40:12<2277::aid-anie2277>3.0.co;2-o | yes |  | 0 |  |  | 24 | 175 | no |  |  |  | M4BQ2+ |  |  | beta | ZSM-12 | [15 empty] | 1-[4-(4-aza-1-azoniabicyclo[2.2.2]octan-1-yl)butyl]-4-aza-1-azoniabicyclo[2.2.2]octane |  |  | 1-[4-(4-aza-1-azoniabicyclo[2.2.2]octan-1-yl)butyl]-4-aza-1-azoniabicyclo[2.2.2]octane |  |  | C(CC[N+]12CCN(CC1)CC2)C[N+]12CCN(CC1)CC2 |  |  | C16H32N4 |  |  | *BEA | MTW |  | 2001
8535 | 0.05970149 | 0 | 0 | 0 | 0 | 0 | 0 | 0 | 0 | 0 | 0 | 0.02985075 | 0 | 0 | 0 | 0 | 0 | 0 | 0 | 0 | 0 | 0 | 0 | 0 | 0 | 0 | 0 | 0 | 0 | 0 | 0 | 0 | 0 | 0 | 0 | 0 | 0 | 0 | 0 | 0.8955224 | 0 | 0.01492537 | 0 | 0 | 0 | 0 | 0 | 0 | 0 | 0 | 0 | 10.1002/1521-3773(20010618)40:12<2277::aid-anie2277>3.0.co;2-o | yes |  | 0 |  |  | 96 | 175 | no |  |  |  | M4BQ2+ |  |  | beta | ZSM-12 | [15 empty] | 1-[4-(4-aza-1-azoniabicyclo[2.2.2]octan-1-yl)butyl]-4-aza-1-azoniabicyclo[2.2.2]octane |  |  | 1-[4-(4-aza-1-azoniabicyclo[2.2.2]octan-1-yl)butyl]-4-aza-1-azoniabicyclo[2.2.2]octane |  |  | C(CC[N+]12CCN(CC1)CC2)C[N+]12CCN(CC1)CC2 |  |  | C16H32N4 |  |  | *BEA | MTW |  | 2001
8536 | 0.05970149 | 0 | 0 | 0 | 0 | 0 | 0 | 0 | 0 | 0 | 0 | 0.02985075 | 0 | 0 | 0 | 0 | 0 | 0 | 0 | 0 | 0 | 0 | 0 | 0 | 0 | 0 | 0 | 0 | 0 | 0 | 0 | 0 | 0 | 0 | 0 | 0 | 0 | 0 | 0 | 0.8955224 | 0 | 0.01492537 | 0 | 0 | 0 | 0 | 0 | 0 | 0 | 0 | 0 | 10.1002/1521-3773(20010618)40:12<2277::aid-anie2277>3.0.co;2-o | yes |  | 0 |  |  | 24 | 175 | no |  |  |  | M4BD2+ |  |  | ZSM-12 | [16 empty] | ['1-[4-(1-azoniabicyclo[2.2.2]octan-1-yl)butyl]-1-azoniabicyclo[2.2.2]octane', '1-(4-quinuclidin-1-ium-1-ylbutyl)quinuclidin-1-ium', '1-[4-(1-quinuclidin-1-iumyl)butyl]quinuclidin-1-ium'] |  |  | 1-[4-(1-azoniabicyclo[2.2.2]octan-1-yl)butyl]-1-azoniabicyclo[2.2.2]octane |  |  | C(CC[N+]12CCC(CC1)CC2)C[N+]12CCC(CC1)CC2 |  |  | C18H34N2 |  |  | MTW |  |  | 2001
8537 | 0.05970149 | 0 | 0 | 0 | 0 | 0 | 0 | 0 | 0 | 0 | 0 | 0.02985075 | 0 | 0 | 0 | 0 | 0 | 0 | 0 | 0 | 0 | 0 | 0 | 0 | 0 | 0 | 0 | 0 | 0 | 0 | 0 | 0 | 0 | 0 | 0 | 0 | 0 | 0 | 0 | 0.8955224 | 0 | 0.01492537 | 0 | 0 | 0 | 0 | 0 | 0 | 0 | 0 | 0 | 10.1002/1521-3773(20010618)40:12<2277::aid-anie2277>3.0.co;2-o | yes |  | 0 |  |  | 96 | 175 | no |  |  |  | M4BD2+ |  |  | ZSM-12 | [16 empty] | ['1-[4-(1-azoniabicyclo[2.2.2]octan-1-yl)butyl]-1-azoniabicyclo[2.2.2]octane', '1-(4-quinuclidin-1-ium-1-ylbutyl)quinuclidin-1-ium', '1-[4-(1-quinuclidin-1-iumyl)butyl]quinuclidin-1-ium'] |  |  | 1-[4-(1-azoniabicyclo[2.2.2]octan-1-yl)butyl]-1-azoniabicyclo[2.2.2]octane |  |  | C(CC[N+]12CCC(CC1)CC2)C[N+]12CCC(CC1)CC2 |  |  | C18H34N2 |  |  | MTW |  |  | 2001
8538 | 0.1081081 | 0 | 0 | 0 | 0 | 0 | 0 | 0 | 0 | 0 | 0 | 0.05405405 | 0 | 0 | 0 | 0 | 0 | 0 | 0 | 0 | 0 | 0 | 0 | 0 | 0 | 0 | 0 | 0 | 0 | 0 | 0 | 0 | 0 | 0 | 0 | 0 | 0 | 0 | 0 | 0.7837838 | 0 | 0.05405405 | 0 | 0 | 0 | 0 | 0 | 0 | 0 | 0 | 0 | 10.1002/1521-3773(20010618)40:12<2277::aid-anie2277>3.0.co;2-o | yes |  | 0 |  |  | 15 | 135 | no |  |  |  | CyHMP+ |  |  | ZSM-12 | [16 empty] | ['1-cyclohexyl-1-methylpyrrolidin-1-ium', '1-cyclohexyl-1-methyl-pyrrolidin-1-ium'] |  |  | 1-cyclohexyl-1-methylpyrrolidin-1-ium |  |  | C[N+]1(C2CCCCC2)CCCC1 |  |  | C11H22N |  |  | MTW |  |  | 2001
8539 | 0.1081081 | 0 | 0 | 0 | 0 | 0 | 0 | 0 | 0 | 0 | 0 | 0.05405405 | 0 | 0 | 0 | 0 | 0 | 0 | 0 | 0 | 0 | 0 | 0 | 0 | 0 | 0 | 0 | 0 | 0 | 0 | 0 | 0 | 0 | 0 | 0 | 0 | 0 | 0 | 0 | 0.7837838 | 0 | 0.05405405 | 0 | 0 | 0 | 0 | 0 | 0 | 0 | 0 | 0 | 10.1002/1521-3773(20010618)40:12<2277::aid-anie2277>3.0.co;2-o | yes |  | 0 |  |  | 96 | 175 | no |  |  |  | CyHMP+ |  |  | ZSM-12 | [16 empty] | ['1-cyclohexyl-1-methylpyrrolidin-1-ium', '1-cyclohexyl-1-methyl-pyrrolidin-1-ium'] |  |  | 1-cyclohexyl-1-methylpyrrolidin-1-ium |  |  | C[N+]1(C2CCCCC2)CCCC1 |  |  | C11H22N |  |  | MTW |  |  | 2001
8540 | 0.1081081 | 0 | 0 | 0 | 0 | 0 | 0 | 0 | 0 | 0 | 0 | 0.05405405 | 0 | 0 | 0 | 0 | 0 | 0 | 0 | 0 | 0 | 0 | 0 | 0 | 0 | 0 | 0 | 0 | 0 | 0 | 0 | 0 | 0 | 0 | 0 | 0 | 0 | 0 | 0 | 0.7837838 | 0 | 0.05405405 | 0 | 0 | 0 | 0 | 0 | 0 | 0 | 0 | 0 | 10.1002/1521-3773(20010618)40:12<2277::aid-anie2277>3.0.co;2-o | yes |  | 0 |  |  | 15 | 135 | no |  |  |  | MCyHMP+ |  |  | beta | [22 empty] | CC1CCCC([N+]2(C)CCCC2)C1 |  |  | C12H24N |  |  | *BEA |  |  | 2001
8541 | 0.1081081 | 0 | 0 | 0 | 0 | 0 | 0 | 0 | 0 | 0 | 0 | 0.05405405 | 0 | 0 | 0 | 0 | 0 | 0 | 0 | 0 | 0 | 0 | 0 | 0 | 0 | 0 | 0 | 0 | 0 | 0 | 0 | 0 | 0 | 0 | 0 | 0 | 0 | 0 | 0 | 0.7837838 | 0 | 0.05405405 | 0 | 0 | 0 | 0 | 0 | 0 | 0 | 0 | 0 | 10.1002/1521-3773(20010618)40:12<2277::aid-anie2277>3.0.co;2-o | yes |  | 0 |  |  | 96 | 175 | no |  |  |  | MCyHMP+ |  |  | beta | [22 empty] | CC1CCCC([N+]2(C)CCCC2)C1 |  |  | C12H24N |  |  | *BEA |  |  | 2001
8542 | 0.1052632 | 0 | 0 | 0 | 0 | 0 | 0 | 0 | 0 | 0 | 0 | 0.05263158 | 0 | 0 | 0 | 0 | 0 | 0 | 0 | 0 | 0 | 0 | 0 | 0 | 0 | 0 | 0 | 0 | 0 | 0 | 0 | 0 | 0 | 0 | 0 | 0 | 0 | 0 | 0 | 0.7894737 | 0 | 0.05263158 | 0 | 0 | 0 | 0 | 0 | 0 | 0 | 0 | 0 | 10.1002/1521-3773(20010618)40:12<2277::aid-anie2277>3.0.co;2-o | yes |  | 0 |  |  | 96 | 140 | no |  |  |  | TEA+ |  |  | beta | [16 empty] | ['tetraethylazanium', 'Tetraethylammonium', '4-04-00-00331 (Beilstein Handbook Reference)', 'AMMONIUM, TETRAETHYL-', 'BRN 1738225', 'Ethanaminium, N,N,N-triethyl- (9CI)', 'N,N,N-Triethylethanaminium', 'Tetraetilammonio [Italian]', 'Tetramon', 'Tetrylammonium', 'ZINC00896981', 'Lopac-T-2265', 'CHEBI:44296', 'NEt4(+)', '[NEt4](+)', 'Ammonium, tetraethyl-, dodeca-.mu.-chlorohexachlorohexatantalate(2-)(2:1), octahedro-', 'Ethanaminium, N,N,N-triethyl-, dodeca-.mu.-chlorohexachlorohexatantalate(2-) octahedro (2:1)', 'NSC156315', 'nchembio874-comp2', 'NCGC00016008-01', 'NET', 'tetraethylazanium', 'InChI=1/C8H20N/c1-5-9(6-2,7-3)8-4/h5-8H2,1-4H3/q+', 'C07512', 'Tetraethylammonium', 'E4N', 'TETRAETHYLAMMONIUM ION'] |  |  | tetraethylazanium |  |  | CC[N+](CC)(CC)CC |  |  | C8H20N |  |  | *BEA |  |  | 2001
8543 | 0.05 | 0 | 0 | 0 | 0 | 0 | 0 | 0 | 0 | 0 | 0 | 0.05 | 0.05 | 0 | 0 | 0 | 0 | 0 | 0 | 0 | 0 | 0 | 0 | 0 | 0 | 0 | 0 | 0 | 0 | 0 | 0 | 0 | 0 | 0 | 0 | 0 | 0 | 0 | 0 | 0.8 | 0 | 0.05 | 0 | 0 | 0 | 0 | 0 | 0 | 0 | 0 | 0 | 10.1002/1521-3773(20010618)40:12<2277::aid-anie2277>3.0.co;2-o | yes |  | 0 |  |  | 15 | 150 | no |  |  |  | BQ+ |  |  | polymorph C | [16 empty] | ['1-(phenylmethyl)-1-azoniabicyclo[2.2.2]octane', '1-(phenylmethyl)quinuclidin-1-ium', '1-(benzyl)quinuclidin-1-ium', '42790-41-0', 'NSC165720'] |  |  | 1-(phenylmethyl)-1-azoniabicyclo[2.2.2]octane |  |  | c1ccc(C[N+]23CCC(CC2)CC3)cc1 |  |  | C14H20N |  |  | BEC |  |  | 2001
8544 | 0.09091 | 0 | 0 | 0 | 0 | 0 | 0 | 0 | 0 | 0 | 0 | 0.05 | 0.00909 | 0 | 0 | 0 | 0 | 0 | 0 | 0 | 0 | 0 | 0 | 0 | 0 | 0 | 0 | 0 | 0 | 0 | 0 | 0 | 0 | 0 | 0 | 0 | 0 | 0 | 0 | 0.8 | 0 | 0.05 | 0 | 0 | 0 | 0 | 0 | 0 | 0 | 0 | 0 | 10.1002/1521-3773(20010618)40:12<2277::aid-anie2277>3.0.co;2-o | yes | 0 | 0 | 0 | 0 | 120 | 150 | no |  | 0 | 0 | BQ+ | 0 | 0 | polymorph C |  |  | 0 |  | 0 | 0 | 0 | 0 | 0 | 0 | 0 | 0 |  |  |  |  | ['1-(phenylmethyl)-1-azoniabicyclo[2.2.2]octane', '1-(phenylmethyl)quinuclidin-1-ium', '1-(benzyl)quinuclidin-1-ium', '42790-41-0', 'NSC165720'] | [] | [] | 1-(phenylmethyl)-1-azoniabicyclo[2.2.2]octane |  |  | c1ccc(C[N+]23CCC(CC2)CC3)cc1 |  |  | C14H20N |  |  | BEC |  |  | 2001
8545 | 0.0333 | 0 | 0 | 0 | 0 | 0 | 0 | 0 | 0 | 0 | 0 | 0.05 | 0.0667 | 0 | 0 | 0 | 0 | 0 | 0 | 0 | 0 | 0 | 0 | 0 | 0 | 0 | 0 | 0 | 0 | 0 | 0 | 0 | 0 | 0 | 0 | 0 | 0 | 0 | 0 | 0.8 | 0 | 0.05 | 0 | 0 | 0 | 0 | 0 | 0 | 0 | 0 | 0 | 10.1002/1521-3773(20010618)40:12<2277::aid-anie2277>3.0.co;2-o | yes | 0 | 0 | 0 | 0 | 15 | 135 | no |  | 0 | 0 | BD+ | 0 | 0 | polymorph C |  |  | 0 |  | 0 | 0 | 0 | 0 | 0 | 0 | 0 | 0 |  |  |  |  | ['1-(phenylmethyl)-4-aza-1-azoniabicyclo[2.2.2]octane', '1-(benzyl)-4-aza-1-azoniabicyclo[2.2.2]octane', '42790-42-1', 'NSC165719', 'CBDivE_014114', 'SDCCGMLS-0064620.P001', 'ZINC00281397', 'AE-848/33825050', 'STK081602', 'Oprea1_538952'] | [] | [] | 1-(phenylmethyl)-4-aza-1-azoniabicyclo[2.2.2]octane |  |  | c1ccc(C[N+]23CCN(CC2)CC3)cc1 |  |  | C13H19N2 |  |  | BEC |  |  | 2001
8546 | 0.03721923 | 0 | 0 | 0 | 0 | 0 | 0 | 0 | 0 | 0 | 0 | 0.01923077 | 0.001242308 | 0 | 0 | 0 | 0 | 0 | 0 | 0 | 0 | 0 | 0 | 0 | 0 | 0 | 0 | 0 | 0 | 0 | 0 | 0 | 0 | 0 | 0 | 0 | 0 | 0 | 0 | 0.9230769 | 0 | 0.01923077 | 0 | 0 | 0 | 0 | 0 | 0 | 0 | 0 | 0 | 10.1002/1521-3773(20010618)40:12<2277::aid-anie2277>3.0.co;2-o | yes |  | 0 |  |  | 120 | 175 | no |  |  |  | BD+ |  |  | polymorph C | [16 empty] | ['1-(phenylmethyl)-4-aza-1-azoniabicyclo[2.2.2]octane', '1-(benzyl)-4-aza-1-azoniabicyclo[2.2.2]octane', '42790-42-1', 'NSC165719', 'CBDivE_014114', 'SDCCGMLS-0064620.P001', 'ZINC00281397', 'AE-848/33825050', 'STK081602', 'Oprea1_538952'] |  |  | 1-(phenylmethyl)-4-aza-1-azoniabicyclo[2.2.2]octane |  |  | c1ccc(C[N+]23CCN(CC2)CC3)cc1 |  |  | C13H19N2 |  |  | BEC |  |  | 2001
8547 | 0.0854359 | 0 | 0 | 0 | 0 | 0 | 0 | 0 | 0 | 0 | 0 | 0.05128205 | 0.01712821 | 0 | 0 | 0 | 0 | 0 | 0 | 0 | 0 | 0 | 0 | 0 | 0 | 0 | 0 | 0 | 0 | 0 | 0 | 0 | 0 | 0 | 0 | 0 | 0 | 0 | 0 | 0.8205128 | 0 | 0.02564103 | 0 | 0 | 0 | 0 | 0 | 0 | 0 | 0 | 0 | 10.1002/1521-3773(20010618)40:12<2277::aid-anie2277>3.0.co;2-o | yes |  | 0 |  |  | 16 | 150 | no |  |  |  | m-XydQ2+ |  |  | polymorph C | [16 empty] | ['1-[[4-(1-azoniabicyclo[2.2.2]octan-1-ylmethyl)phenyl]methyl]-1-azoniabicyclo[2.2.2]octane', '1-[[4-(quinuclidin-1-ium-1-ylmethyl)phenyl]methyl]quinuclidin-1-ium', '1-[[4-(1-quinuclidin-1-iumylmethyl)phenyl]methyl]quinuclidin-1-ium', '1-[4-(quinuclidin-1-ium-1-ylmethyl)benzyl]quinuclidin-1-ium'] |  |  | 1-[[4-(1-azoniabicyclo[2.2.2]octan-1-ylmethyl)phenyl]methyl]-1-azoniabicyclo[2.2.2]octane |  |  | c1cc(C[N+]23CCC(CC2)CC3)ccc1C[N+]12CCC(CC1)CC2 |  |  | C22H34N2 |  |  | BEC |  |  | 2001
8548 | 0.0854359 | 0 | 0 | 0 | 0 | 0 | 0 | 0 | 0 | 0 | 0 | 0.05128205 | 0.01712821 | 0 | 0 | 0 | 0 | 0 | 0 | 0 | 0 | 0 | 0 | 0 | 0 | 0 | 0 | 0 | 0 | 0 | 0 | 0 | 0 | 0 | 0 | 0 | 0 | 0 | 0 | 0.8205128 | 0 | 0.02564103 | 0 | 0 | 0 | 0 | 0 | 0 | 0 | 0 | 0 | 10.1002/1521-3773(20010618)40:12<2277::aid-anie2277>3.0.co;2-o | yes | 0 | 0 | 0 | 0 | 96 | 150 | no |  | 0 | 0 | m-XydQ2+ | 0 | 0 | polymorph C |  |  | 0 |  | 0 | 0 | 0 | 0 | 0 | 0 | 0 | 0 |  |  |  |  | ['1-[[4-(1-azoniabicyclo[2.2.2]octan-1-ylmethyl)phenyl]methyl]-1-azoniabicyclo[2.2.2]octane', '1-[[4-(quinuclidin-1-ium-1-ylmethyl)phenyl]methyl]quinuclidin-1-ium', '1-[[4-(1-quinuclidin-1-iumylmethyl)phenyl]methyl]quinuclidin-1-ium', '1-[4-(quinuclidin-1-ium-1-ylmethyl)benzyl]quinuclidin-1-ium'] | [] | [] | 1-[[4-(1-azoniabicyclo[2.2.2]octan-1-ylmethyl)phenyl]methyl]-1-azoniabicyclo[2.2.2]octane |  |  | c1cc(C[N+]23CCC(CC2)CC3)ccc1C[N+]12CCC(CC1)CC2 |  |  | C22H34N2 |  |  | BEC |  |  | 2001
8549 | 0.072 | 0 | 0 | 0 | 0 | 0 | 0 | 0 | 0 | 0 | 0 | 0.05405405 | 0.03610811 | 0 | 0 | 0 | 0 | 0 | 0 | 0 | 0 | 0 | 0 | 0 | 0 | 0 | 0 | 0 | 0 | 0 | 0 | 0 | 0 | 0 | 0 | 0 | 0 | 0 | 0 | 0.8108108 | 0 | 0.02702703 | 0 | 0 | 0 | 0 | 0 | 0 | 0 | 0 | 0 | 10.1002/1521-3773(20010618)40:12<2277::aid-anie2277>3.0.co;2-o | yes |  | 0 |  |  | 24 | 175 | no |  |  |  | M4BQ2+ |  |  | polymorph C | [16 empty] | 1-[4-(4-aza-1-azoniabicyclo[2.2.2]octan-1-yl)butyl]-4-aza-1-azoniabicyclo[2.2.2]octane |  |  | 1-[4-(4-aza-1-azoniabicyclo[2.2.2]octan-1-yl)butyl]-4-aza-1-azoniabicyclo[2.2.2]octane |  |  | C(CC[N+]12CCN(CC1)CC2)C[N+]12CCN(CC1)CC2 |  |  | C16H32N4 |  |  | BEC |  |  | 2001
8550 | 0.05427463 | 0 | 0 | 0 | 0 | 0 | 0 | 0 | 0 | 0 | 0 | 0.02985075 | 0.005426866 | 0 | 0 | 0 | 0 | 0 | 0 | 0 | 0 | 0 | 0 | 0 | 0 | 0 | 0 | 0 | 0 | 0 | 0 | 0 | 0 | 0 | 0 | 0 | 0 | 0 | 0 | 0.8955224 | 0 | 0.01492537 | 0 | 0 | 0 | 0 | 0 | 0 | 0 | 0 | 0 | 10.1002/1521-3773(20010618)40:12<2277::aid-anie2277>3.0.co;2-o | yes | 0 | 0 | 0 | 0 | 96 | 175 | no |  | 0 | 0 | M4BQ2+ | 0 | 0 | polymorph C |  |  | 0 |  | 0 | 0 | 0 | 0 | 0 | 0 | 0 | 0 |  |  |  |  | 1-[4-(4-aza-1-azoniabicyclo[2.2.2]octan-1-yl)butyl]-4-aza-1-azoniabicyclo[2.2.2]octane | [] | [] | 1-[4-(4-aza-1-azoniabicyclo[2.2.2]octan-1-yl)butyl]-4-aza-1-azoniabicyclo[2.2.2]octane |  |  | C(CC[N+]12CCN(CC1)CC2)C[N+]12CCN(CC1)CC2 |  |  | C16H32N4 |  |  | BEC |  |  | 2001
8551 | 0.03976119 | 0 | 0 | 0 | 0 | 0 | 0 | 0 | 0 | 0 | 0 | 0.02985075 | 0.0199403 | 0 | 0 | 0 | 0 | 0 | 0 | 0 | 0 | 0 | 0 | 0 | 0 | 0 | 0 | 0 | 0 | 0 | 0 | 0 | 0 | 0 | 0 | 0 | 0 | 0 | 0 | 0.8955224 | 0 | 0.01492537 | 0 | 0 | 0 | 0 | 0 | 0 | 0 | 0 | 0 | 10.1002/1521-3773(20010618)40:12<2277::aid-anie2277>3.0.co;2-o | yes |  | 0 |  |  | 24 | 175 | no |  |  |  | M4BD2+ |  |  | polymorph C | [16 empty] | ['1-[4-(1-azoniabicyclo[2.2.2]octan-1-yl)butyl]-1-azoniabicyclo[2.2.2]octane', '1-(4-quinuclidin-1-ium-1-ylbutyl)quinuclidin-1-ium', '1-[4-(1-quinuclidin-1-iumyl)butyl]quinuclidin-1-ium'] |  |  | 1-[4-(1-azoniabicyclo[2.2.2]octan-1-yl)butyl]-1-azoniabicyclo[2.2.2]octane |  |  | C(CC[N+]12CCC(CC1)CC2)C[N+]12CCC(CC1)CC2 |  |  | C18H34N2 |  |  | BEC |  |  | 2001
8552 | 0.0568597 | 0 | 0 | 0 | 0 | 0 | 0 | 0 | 0 | 0 | 0 | 0.02985075 | 0.002841791 | 0 | 0 | 0 | 0 | 0 | 0 | 0 | 0 | 0 | 0 | 0 | 0 | 0 | 0 | 0 | 0 | 0 | 0 | 0 | 0 | 0 | 0 | 0 | 0 | 0 | 0 | 0.8955224 | 0 | 0.01492537 | 0 | 0 | 0 | 0 | 0 | 0 | 0 | 0 | 0 | 10.1002/1521-3773(20010618)40:12<2277::aid-anie2277>3.0.co;2-o | yes | 0 | 0 | 0 | 0 | 96 | 175 | no |  | 0 | 0 | M4BD2+ | 0 | 0 | polymorph C |  |  | 0 |  | 0 | 0 | 0 | 0 | 0 | 0 | 0 | 0 |  |  |  |  | ['1-[4-(1-azoniabicyclo[2.2.2]octan-1-yl)butyl]-1-azoniabicyclo[2.2.2]octane', '1-(4-quinuclidin-1-ium-1-ylbutyl)quinuclidin-1-ium', '1-[4-(1-quinuclidin-1-iumyl)butyl]quinuclidin-1-ium'] | [] | [] | 1-[4-(1-azoniabicyclo[2.2.2]octan-1-yl)butyl]-1-azoniabicyclo[2.2.2]octane |  |  | C(CC[N+]12CCC(CC1)CC2)C[N+]12CCC(CC1)CC2 |  |  | C18H34N2 |  |  | BEC |  |  | 2001
8553 | 0.09005405 | 0 | 0 | 0 | 0 | 0 | 0 | 0 | 0 | 0 | 0 | 0.05405405 | 0.01805405 | 0 | 0 | 0 | 0 | 0 | 0 | 0 | 0 | 0 | 0 | 0 | 0 | 0 | 0 | 0 | 0 | 0 | 0 | 0 | 0 | 0 | 0 | 0 | 0 | 0 | 0 | 0.7837838 | 0 | 0.05405405 | 0 | 0 | 0 | 0 | 0 | 0 | 0 | 0 | 0 | 10.1002/1521-3773(20010618)40:12<2277::aid-anie2277>3.0.co;2-o | yes |  | 0 |  |  | 15 | 135 | no |  |  |  | CyHMP+ |  |  | polymorph C | [16 empty] | ['1-cyclohexyl-1-methylpyrrolidin-1-ium', '1-cyclohexyl-1-methyl-pyrrolidin-1-ium'] |  |  | 1-cyclohexyl-1-methylpyrrolidin-1-ium |  |  | C[N+]1(C2CCCCC2)CCCC1 |  |  | C11H22N |  |  | BEC |  |  | 2001
8554 | 0.09005405 | 0 | 0 | 0 | 0 | 0 | 0 | 0 | 0 | 0 | 0 | 0.05405405 | 0.01805405 | 0 | 0 | 0 | 0 | 0 | 0 | 0 | 0 | 0 | 0 | 0 | 0 | 0 | 0 | 0 | 0 | 0 | 0 | 0 | 0 | 0 | 0 | 0 | 0 | 0 | 0 | 0.7837838 | 0 | 0.05405405 | 0 | 0 | 0 | 0 | 0 | 0 | 0 | 0 | 0 | 10.1002/1521-3773(20010618)40:12<2277::aid-anie2277>3.0.co;2-o | yes | 0 | 0 | 0 | 0 | 96 | 175 | no |  | 0 | 0 | CyHMP+ | 0 | 0 | polymorph C |  |  | 0 |  | 0 | 0 | 0 | 0 | 0 | 0 | 0 | 0 |  |  |  |  | ['1-cyclohexyl-1-methylpyrrolidin-1-ium', '1-cyclohexyl-1-methyl-pyrrolidin-1-ium'] | [] | [] | 1-cyclohexyl-1-methylpyrrolidin-1-ium |  |  | C[N+]1(C2CCCCC2)CCCC1 |  |  | C11H22N |  |  | BEC |  |  | 2001
8555 | 0.09005405 | 0 | 0 | 0 | 0 | 0 | 0 | 0 | 0 | 0 | 0 | 0.05405405 | 0.01805405 | 0 | 0 | 0 | 0 | 0 | 0 | 0 | 0 | 0 | 0 | 0 | 0 | 0 | 0 | 0 | 0 | 0 | 0 | 0 | 0 | 0 | 0 | 0 | 0 | 0 | 0 | 0.7837838 | 0 | 0.05405405 | 0 | 0 | 0 | 0 | 0 | 0 | 0 | 0 | 0 | 10.1002/1521-3773(20010618)40:12<2277::aid-anie2277>3.0.co;2-o | yes |  | 0 |  |  | 15 | 135 | no |  |  |  | MCyHMP+ |  |  | polymorph C | [22 empty] | CC1CCCC([N+]2(C)CCCC2)C1 |  |  | C12H24N |  |  | BEC |  |  | 2001
8556 | 0.09005405 | 0 | 0 | 0 | 0 | 0 | 0 | 0 | 0 | 0 | 0 | 0.05405405 | 0.01805405 | 0 | 0 | 0 | 0 | 0 | 0 | 0 | 0 | 0 | 0 | 0 | 0 | 0 | 0 | 0 | 0 | 0 | 0 | 0 | 0 | 0 | 0 | 0 | 0 | 0 | 0 | 0.7837838 | 0 | 0.05405405 | 0 | 0 | 0 | 0 | 0 | 0 | 0 | 0 | 0 | 10.1002/1521-3773(20010618)40:12<2277::aid-anie2277>3.0.co;2-o | yes | 0 | 0 | 0 | 0 | 96 | 175 | no |  | 0 | 0 | MCyHMP+ | 0 | 0 | polymorph C |  |  | 0 |  | 0 | 0 | 0 | 0 | 0 | 0 | 0 | 0 | [5 empty] | [] | [] |  |  |  | CC1CCCC([N+]2(C)CCCC2)C1 |  |  | C12H24N |  |  | BEC |  |  | 2001
8557 | 0.06947368 | 0 | 0 | 0 | 0 | 0 | 0 | 0 | 0 | 0 | 0 | 0.05263158 | 0.03578947 | 0 | 0 | 0 | 0 | 0 | 0 | 0 | 0 | 0 | 0 | 0 | 0 | 0 | 0 | 0 | 0 | 0 | 0 | 0 | 0 | 0 | 0 | 0 | 0 | 0 | 0 | 0.7894737 | 0 | 0.05263158 | 0 | 0 | 0 | 0 | 0 | 0 | 0 | 0 | 0 | 10.1002/1521-3773(20010618)40:12<2277::aid-anie2277>3.0.co;2-o | yes | 0 | 0 | 0 | 0 | 96 | 140 | no |  | 0 | 0 | TEA+ | 0 | 0 | polymorph C |  |  | 0 |  | 0 | 0 | 0 | 0 | 0 | 0 | 0 | 0 |  |  |  |  | ['tetraethylazanium', 'Tetraethylammonium', '4-04-00-00331 (Beilstein Handbook Reference)', 'AMMONIUM, TETRAETHYL-', 'BRN 1738225', 'Ethanaminium, N,N,N-triethyl- (9CI)', 'N,N,N-Triethylethanaminium', 'Tetraetilammonio [Italian]', 'Tetramon', 'Tetrylammonium', 'ZINC00896981', 'Lopac-T-2265', 'CHEBI:44296', 'NEt4(+)', '[NEt4](+)', 'Ammonium, tetraethyl-, dodeca-.mu.-chlorohexachlorohexatantalate(2-)(2:1), octahedro-', 'Ethanaminium, N,N,N-triethyl-, dodeca-.mu.-chlorohexachlorohexatantalate(2-) octahedro (2:1)', 'NSC156315', 'nchembio874-comp2', 'NCGC00016008-01', 'NET', 'tetraethylazanium', 'InChI=1/C8H20N/c1-5-9(6-2,7-3)8-4/h5-8H2,1-4H3/q+', 'C07512', 'Tetraethylammonium', 'E4N', 'TETRAETHYLAMMONIUM ION'] | [] | [] | tetraethylazanium |  |  | CC[N+](CC)(CC)CC |  |  | C8H20N |  |  | BEC |  |  | 2001
8558
8559 | 0.1470588 | 0 | 0 | 0 | 0 | 0 | 0 | 0 | 0 | 0 | 0 | 0 | 0 | 0 | 0 | 0 | 0 | 0 | 0 | 0 | 0 | 0 | 0 | 0 | 0 | 0 | 0 | 0 | 0 | 0 | 0 | 0 | 0 | 0 | 0 | 0 | 0 | 0 | 0 | 0.7352941 | 0 | 0.05882353 | 0 | 0 | 0 | 0 | 0 | 0 | 0 | 0 | 0 | 10.1002/anie.201506678 | yes |  | 0.05882353 |  |  | 120 | 120 | yes |  |  |  | tributylsulfonium |  |  | MEL |  |  | TEOS | TCI | [9 empty] | Synthesis of Silicate Zeolite Analogues Using Organic Sulfonium Compounds as Structure‐Directing Agents | ['ray powder diffraction data', 'microporous crystalline silica zeolite', 'new zeolite structure depending'] | ['icap 6300 duo ).', 'flash 2000 series ).', 'corresponding initial structure model'] | ['tributylsulfanium', 'tributylsulfonium'] |  |  | tributylsulfanium |  |  | CCCC[S+](CCCC)CCCC |  |  | C12H27S |  |  | MEL |  |  | 2015
8560 | 0.1785714 | 0 | 0 | 0 | 0 | 0 | 0 | 0 | 0 | 0 | 0 | 0.1428571 | 0.1785714 | 0 | 0 | 0 | 0 | 0 | 0 | 0 | 0 | 0 | 0 | 0 | 0 | 0 | 0 | 0 | 0 | 0 | 0 | 0 | 0 | 0 | 0 | 0 | 0 | 0 | 0 | 0.3571429 | 0 | 0.1428571 | 0 | 0 | 0 | 0 | 0 | 0 | 0 | 0 | 0 | 10.1002/anie.201506678 | yes |  | 0 | 0 |  | 144 | 170 | yes |  |  |  | tri-p-tolylsulfonium |  |  | ITT |  |  | GeO2, tetraethoxysilane | Aldrich, TCl | [12 empty] | ['tris(4-methylphenyl)sulfanium', 'tris(4-methylphenyl)sulfonium', '1-(Bis(4-methylphenyl)-.lambda.~4~-sulfanyl)-4-methylbenzene', 'AIDS-127331', 'AIDS127331', '1-(Bis(4-methylphenyl)-lambda(4)-sulfanyl)-4-methylbenzene', 'NSC 157930', 'NCI60_001152', 'NCIMech_000476'] |  |  | tris(4-methylphenyl)sulfanium |  |  | Cc1ccc([S+](c2ccc(C)cc2)c2ccc(C)cc2)cc1 |  |  | C21H21S |  |  | ITT |  |  | 2015
8561 | 0.1315789 | 0 | 0 | 0 | 0 | 0 | 0 | 0 | 0 | 0 | 0 | 0.1052632 | 0.1315789 | 0 | 0 | 0 | 0 | 0 | 0 | 0 | 0 | 0 | 0 | 0 | 0 | 0 | 0 | 0 | 0 | 0 | 0 | 0 | 0 | 0 | 0 | 0 | 0 | 0 | 0 | 0.5263158 | 0 | 0.1052632 | 0 | 0 | 0 | 0 | 0 | 0 | 0 | 0 | 0 | 10.1002/anie.201506678 | yes |  | 0 | 0 |  | 144 | 170 | yes |  |  |  | tri-p-tolylsulfonium |  |  | ITT |  |  | GeO2, tetraethoxysilane | Aldrich, TCl | [12 empty] | ['tris(4-methylphenyl)sulfanium', 'tris(4-methylphenyl)sulfonium', '1-(Bis(4-methylphenyl)-.lambda.~4~-sulfanyl)-4-methylbenzene', 'AIDS-127331', 'AIDS127331', '1-(Bis(4-methylphenyl)-lambda(4)-sulfanyl)-4-methylbenzene', 'NSC 157930', 'NCI60_001152', 'NCIMech_000476'] |  |  | tris(4-methylphenyl)sulfanium |  |  | Cc1ccc([S+](c2ccc(C)cc2)c2ccc(C)cc2)cc1 |  |  | C21H21S |  |  | ITT |  |  | 2015
8562 | 0.07352941 | 0 | 0 | 0 | 0 | 0 | 0 | 0 | 0 | 0 | 0 | 0.05882353 | 0.07352941 | 0 | 0 | 0 | 0 | 0 | 0 | 0 | 0 | 0 | 0 | 0 | 0 | 0 | 0 | 0 | 0 | 0 | 0 | 0 | 0 | 0 | 0 | 0 | 0 | 0 | 0 | 0.7352941 | 0 | 0.05882353 | 0 | 0 | 0 | 0 | 0 | 0 | 0 | 0 | 0 | 10.1002/anie.201506678 | yes |  | 0 | 0 |  | 144 | 170 | yes |  |  |  | tri-p-tolylsulfonium |  |  | ITT |  |  | GeO2, tetraethoxysilane | Aldrich, TCl | [12 empty] | ['tris(4-methylphenyl)sulfanium', 'tris(4-methylphenyl)sulfonium', '1-(Bis(4-methylphenyl)-.lambda.~4~-sulfanyl)-4-methylbenzene', 'AIDS-127331', 'AIDS127331', '1-(Bis(4-methylphenyl)-lambda(4)-sulfanyl)-4-methylbenzene', 'NSC 157930', 'NCI60_001152', 'NCIMech_000476'] |  |  | tris(4-methylphenyl)sulfanium |  |  | Cc1ccc([S+](c2ccc(C)cc2)c2ccc(C)cc2)cc1 |  |  | C21H21S |  |  | ITT |  |  | 2015
8563 | 0.2378571 | 0 | 0 | 0 | 0 | 0 | 0 | 0 | 0 | 0 | 0 | 0.1428571 | 0.1192857 | 0 | 0 | 0 | 0 | 0 | 0 | 0 | 0 | 0 | 0 | 0 | 0 | 0 | 0 | 0 | 0 | 0 | 0 | 0 | 0 | 0 | 0 | 0 | 0 | 0 | 0 | 0.3571429 | 0 | 0.1428571 | 0 | 0 | 0 | 0 | 0 | 0 | 0 | 0 | 0 | 10.1002/anie.201506678 | yes |  | 0 | 0 |  | 144 | 170 | yes |  |  |  | tri-p-tolylsulfonium |  |  | ITT |  |  | GeO2, tetraethoxysilane | Aldrich, TCl | [12 empty] | ['tris(4-methylphenyl)sulfanium', 'tris(4-methylphenyl)sulfonium', '1-(Bis(4-methylphenyl)-.lambda.~4~-sulfanyl)-4-methylbenzene', 'AIDS-127331', 'AIDS127331', '1-(Bis(4-methylphenyl)-lambda(4)-sulfanyl)-4-methylbenzene', 'NSC 157930', 'NCI60_001152', 'NCIMech_000476'] |  |  | tris(4-methylphenyl)sulfanium |  |  | Cc1ccc([S+](c2ccc(C)cc2)c2ccc(C)cc2)cc1 |  |  | C21H21S |  |  | ITT |  |  | 2015
8564 | 0.1752632 | 0 | 0 | 0 | 0 | 0 | 0 | 0 | 0 | 0 | 0 | 0.1052632 | 0.08789474 | 0 | 0 | 0 | 0 | 0 | 0 | 0 | 0 | 0 | 0 | 0 | 0 | 0 | 0 | 0 | 0 | 0 | 0 | 0 | 0 | 0 | 0 | 0 | 0 | 0 | 0 | 0.5263158 | 0 | 0.1052632 | 0 | 0 | 0 | 0 | 0 | 0 | 0 | 0 | 0 | 10.1002/anie.201506678 | yes |  | 0 | 0 |  | 144 | 170 | yes |  |  |  | tri-p-tolylsulfonium |  |  | ITT |  |  | GeO2, tetraethoxysilane | Aldrich, TCl | [12 empty] | ['tris(4-methylphenyl)sulfanium', 'tris(4-methylphenyl)sulfonium', '1-(Bis(4-methylphenyl)-.lambda.~4~-sulfanyl)-4-methylbenzene', 'AIDS-127331', 'AIDS127331', '1-(Bis(4-methylphenyl)-lambda(4)-sulfanyl)-4-methylbenzene', 'NSC 157930', 'NCI60_001152', 'NCIMech_000476'] |  |  | tris(4-methylphenyl)sulfanium |  |  | Cc1ccc([S+](c2ccc(C)cc2)c2ccc(C)cc2)cc1 |  |  | C21H21S |  |  | ITT |  |  | 2015
8565 | 0.09794118 | 0 | 0 | 0 | 0 | 0 | 0 | 0 | 0 | 0 | 0 | 0.05882353 | 0.04911765 | 0 | 0 | 0 | 0 | 0 | 0 | 0 | 0 | 0 | 0 | 0 | 0 | 0 | 0 | 0 | 0 | 0 | 0 | 0 | 0 | 0 | 0 | 0 | 0 | 0 | 0 | 0.7352941 | 0 | 0.05882353 | 0 | 0 | 0 | 0 | 0 | 0 | 0 | 0 | 0 | 10.1002/anie.201506678 | yes |  | 0 | 0 |  | 144 | 170 | yes |  |  |  | tri-p-tolylsulfonium |  |  | ITT |  |  | GeO2, tetraethoxysilane | Aldrich, TCl | [12 empty] | ['tris(4-methylphenyl)sulfanium', 'tris(4-methylphenyl)sulfonium', '1-(Bis(4-methylphenyl)-.lambda.~4~-sulfanyl)-4-methylbenzene', 'AIDS-127331', 'AIDS127331', '1-(Bis(4-methylphenyl)-lambda(4)-sulfanyl)-4-methylbenzene', 'NSC 157930', 'NCI60_001152', 'NCIMech_000476'] |  |  | tris(4-methylphenyl)sulfanium |  |  | Cc1ccc([S+](c2ccc(C)cc2)c2ccc(C)cc2)cc1 |  |  | C21H21S |  |  | ITT |  |  | 2015
8566 | 0.2976071 | 0 | 0 | 0 | 0 | 0 | 0 | 0 | 0 | 0 | 0 | 0.1428571 | 0.05953571 | 0 | 0 | 0 | 0 | 0 | 0 | 0 | 0 | 0 | 0 | 0 | 0 | 0 | 0 | 0 | 0 | 0 | 0 | 0 | 0 | 0 | 0 | 0 | 0 | 0 | 0 | 0.3571429 | 0 | 0.1428571 | 0 | 0 | 0 | 0 | 0 | 0 | 0 | 0 | 0 | 10.1002/anie.201506678 | yes |  | 0 | 0 |  | 144 | 170 | yes |  |  |  | tri-p-tolylsulfonium |  |  | ITT |  |  | GeO2, tetraethoxysilane | Aldrich, TCl | [12 empty] | ['tris(4-methylphenyl)sulfanium', 'tris(4-methylphenyl)sulfonium', '1-(Bis(4-methylphenyl)-.lambda.~4~-sulfanyl)-4-methylbenzene', 'AIDS-127331', 'AIDS127331', '1-(Bis(4-methylphenyl)-lambda(4)-sulfanyl)-4-methylbenzene', 'NSC 157930', 'NCI60_001152', 'NCIMech_000476'] |  |  | tris(4-methylphenyl)sulfanium |  |  | Cc1ccc([S+](c2ccc(C)cc2)c2ccc(C)cc2)cc1 |  |  | C21H21S |  |  | ITT |  |  | 2015
8567 | 0.2192895 | 0 | 0 | 0 | 0 | 0 | 0 | 0 | 0 | 0 | 0 | 0.1052632 | 0.04386842 | 0 | 0 | 0 | 0 | 0 | 0 | 0 | 0 | 0 | 0 | 0 | 0 | 0 | 0 | 0 | 0 | 0 | 0 | 0 | 0 | 0 | 0 | 0 | 0 | 0 | 0 | 0.5263158 | 0 | 0.1052632 | 0 | 0 | 0 | 0 | 0 | 0 | 0 | 0 | 0 | 10.1002/anie.201506678 | yes |  | 0 | 0 |  | 144 | 170 | yes |  |  |  | tri-p-tolylsulfonium |  |  | ITT |  |  | GeO2, tetraethoxysilane | Aldrich, TCl | [12 empty] | ['tris(4-methylphenyl)sulfanium', 'tris(4-methylphenyl)sulfonium', '1-(Bis(4-methylphenyl)-.lambda.~4~-sulfanyl)-4-methylbenzene', 'AIDS-127331', 'AIDS127331', '1-(Bis(4-methylphenyl)-lambda(4)-sulfanyl)-4-methylbenzene', 'NSC 157930', 'NCI60_001152', 'NCIMech_000476'] |  |  | tris(4-methylphenyl)sulfanium |  |  | Cc1ccc([S+](c2ccc(C)cc2)c2ccc(C)cc2)cc1 |  |  | C21H21S |  |  | ITT |  |  | 2015
8568 | 0.1225441 | 0 | 0 | 0 | 0 | 0 | 0 | 0 | 0 | 0 | 0 | 0.05882353 | 0.02451471 | 0 | 0 | 0 | 0 | 0 | 0 | 0 | 0 | 0 | 0 | 0 | 0 | 0 | 0 | 0 | 0 | 0 | 0 | 0 | 0 | 0 | 0 | 0 | 0 | 0 | 0 | 0.7352941 | 0 | 0.05882353 | 0 | 0 | 0 | 0 | 0 | 0 | 0 | 0 | 0 | 10.1002/anie.201506678 | yes |  | 0 | 0 |  | 144 | 170 | yes |  |  |  | tri-p-tolylsulfonium |  |  | dense |  |  | GeO2, tetraethoxysilane | Aldrich, TCl | [12 empty] | ['tris(4-methylphenyl)sulfanium', 'tris(4-methylphenyl)sulfonium', '1-(Bis(4-methylphenyl)-.lambda.~4~-sulfanyl)-4-methylbenzene', 'AIDS-127331', 'AIDS127331', '1-(Bis(4-methylphenyl)-lambda(4)-sulfanyl)-4-methylbenzene', 'NSC 157930', 'NCI60_001152', 'NCIMech_000476'] |  |  | tris(4-methylphenyl)sulfanium |  |  | Cc1ccc([S+](c2ccc(C)cc2)c2ccc(C)cc2)cc1 |  |  | C21H21S | [5 empty] | 2015
8569 | 0.1785714 | 0 | 0 | 0 | 0 | 0 | 0 | 0 | 0 | 0 | 0 | 0.1428571 | 0.1785714 | 0 | 0 | 0 | 0 | 0 | 0 | 0 | 0 | 0 | 0 | 0 | 0 | 0 | 0 | 0 | 0 | 0 | 0 | 0 | 0 | 0 | 0 | 0 | 0 | 0 | 0 | 0.3571429 | 0 | 0.1428571 | 0 | 0 | 0 | 0 | 0 | 0 | 0 | 0 | 0 | 10.1002/anie.201506678 | yes |  | 0 | 0 |  | 144 | 170 | yes |  |  |  | triphenylsulfonium |  |  | GeZA |  |  | GeO2, tetraethoxysilane | Aldrich, TCl | [12 empty] | ['tri(phenyl)sulfanium', 'tri(phenyl)sulfonium', 'ZINC03898186'] |  |  | tri(phenyl)sulfanium |  |  | c1ccc([S+](c2ccccc2)c2ccccc2)cc1 |  |  | C18H15S | [5 empty] | 2015
8570 | 0.1315789 | 0 | 0 | 0 | 0 | 0 | 0 | 0 | 0 | 0 | 0 | 0.1052632 | 0.1315789 | 0 | 0 | 0 | 0 | 0 | 0 | 0 | 0 | 0 | 0 | 0 | 0 | 0 | 0 | 0 | 0 | 0 | 0 | 0 | 0 | 0 | 0 | 0 | 0 | 0 | 0 | 0.5263158 | 0 | 0.1052632 | 0 | 0 | 0 | 0 | 0 | 0 | 0 | 0 | 0 | 10.1002/anie.201506678 | yes |  | 0 | 0 |  | 144 | 170 | yes |  |  |  | triphenylsulfonium |  |  | GeZA | ISV |  | GeO2, tetraethoxysilane | Aldrich, TCl | [12 empty] | ['tri(phenyl)sulfanium', 'tri(phenyl)sulfonium', 'ZINC03898186'] |  |  | tri(phenyl)sulfanium |  |  | c1ccc([S+](c2ccccc2)c2ccccc2)cc1 |  |  | C18H15S |  |  |  | ISV |  | 2015
8571 | 0.07352941 | 0 | 0 | 0 | 0 | 0 | 0 | 0 | 0 | 0 | 0 | 0.05882353 | 0.07352941 | 0 | 0 | 0 | 0 | 0 | 0 | 0 | 0 | 0 | 0 | 0 | 0 | 0 | 0 | 0 | 0 | 0 | 0 | 0 | 0 | 0 | 0 | 0 | 0 | 0 | 0 | 0.7352941 | 0 | 0.05882353 | 0 | 0 | 0 | 0 | 0 | 0 | 0 | 0 | 0 | 10.1002/anie.201506678 | yes |  | 0 | 0 |  | 144 | 170 | yes |  |  |  | triphenylsulfonium |  |  | GeZA | ISV |  | GeO2, tetraethoxysilane | Aldrich, TCl | [12 empty] | ['tri(phenyl)sulfanium', 'tri(phenyl)sulfonium', 'ZINC03898186'] |  |  | tri(phenyl)sulfanium |  |  | c1ccc([S+](c2ccccc2)c2ccccc2)cc1 |  |  | C18H15S |  |  |  | ISV |  | 2015
8572 | 0.2378571 | 0 | 0 | 0 | 0 | 0 | 0 | 0 | 0 | 0 | 0 | 0.1428571 | 0.1192857 | 0 | 0 | 0 | 0 | 0 | 0 | 0 | 0 | 0 | 0 | 0 | 0 | 0 | 0 | 0 | 0 | 0 | 0 | 0 | 0 | 0 | 0 | 0 | 0 | 0 | 0 | 0.3571429 | 0 | 0.1428571 | 0 | 0 | 0 | 0 | 0 | 0 | 0 | 0 | 0 | 10.1002/anie.201506678 | yes |  | 0 | 0 |  | 144 | 170 | yes |  |  |  | triphenylsulfonium |  |  | ISV | dense |  | GeO2, tetraethoxysilane | Aldrich, TCl | [12 empty] | ['tri(phenyl)sulfanium', 'tri(phenyl)sulfonium', 'ZINC03898186'] |  |  | tri(phenyl)sulfanium |  |  | c1ccc([S+](c2ccccc2)c2ccccc2)cc1 |  |  | C18H15S |  |  | ISV |  |  | 2015
8573 | 0.1752632 | 0 | 0 | 0 | 0 | 0 | 0 | 0 | 0 | 0 | 0 | 0.1052632 | 0.08789474 | 0 | 0 | 0 | 0 | 0 | 0 | 0 | 0 | 0 | 0 | 0 | 0 | 0 | 0 | 0 | 0 | 0 | 0 | 0 | 0 | 0 | 0 | 0 | 0 | 0 | 0 | 0.5263158 | 0 | 0.1052632 | 0 | 0 | 0 | 0 | 0 | 0 | 0 | 0 | 0 | 10.1002/anie.201506678 | yes |  | 0 | 0 |  | 144 | 170 | yes |  |  |  | triphenylsulfonium |  |  | ISV |  |  | GeO2, tetraethoxysilane | Aldrich, TCl | [12 empty] | ['tri(phenyl)sulfanium', 'tri(phenyl)sulfonium', 'ZINC03898186'] |  |  | tri(phenyl)sulfanium |  |  | c1ccc([S+](c2ccccc2)c2ccccc2)cc1 |  |  | C18H15S |  |  | ISV |  |  | 2015
8574 | 0.09794118 | 0 | 0 | 0 | 0 | 0 | 0 | 0 | 0 | 0 | 0 | 0.05882353 | 0.04911765 | 0 | 0 | 0 | 0 | 0 | 0 | 0 | 0 | 0 | 0 | 0 | 0 | 0 | 0 | 0 | 0 | 0 | 0 | 0 | 0 | 0 | 0 | 0 | 0 | 0 | 0 | 0.7352941 | 0 | 0.05882353 | 0 | 0 | 0 | 0 | 0 | 0 | 0 | 0 | 0 | 10.1002/anie.201506678 | yes |  | 0 | 0 |  | 144 | 170 | yes |  |  |  | triphenylsulfonium |  |  | ISV |  |  | GeO2, tetraethoxysilane | Aldrich, TCl | [12 empty] | ['tri(phenyl)sulfanium', 'tri(phenyl)sulfonium', 'ZINC03898186'] |  |  | tri(phenyl)sulfanium |  |  | c1ccc([S+](c2ccccc2)c2ccccc2)cc1 |  |  | C18H15S |  |  | ISV |  |  | 2015
8575 | 0.2976071 | 0 | 0 | 0 | 0 | 0 | 0 | 0 | 0 | 0 | 0 | 0.1428571 | 0.05953571 | 0 | 0 | 0 | 0 | 0 | 0 | 0 | 0 | 0 | 0 | 0 | 0 | 0 | 0 | 0 | 0 | 0 | 0 | 0 | 0 | 0 | 0 | 0 | 0 | 0 | 0 | 0.3571429 | 0 | 0.1428571 | 0 | 0 | 0 | 0 | 0 | 0 | 0 | 0 | 0 | 10.1002/anie.201506678 | yes |  | 0 | 0 |  | 144 | 170 | yes |  |  |  | triphenylsulfonium |  |  | ISV |  |  | GeO2, tetraethoxysilane | Aldrich, TCl | [12 empty] | ['tri(phenyl)sulfanium', 'tri(phenyl)sulfonium', 'ZINC03898186'] |  |  | tri(phenyl)sulfanium |  |  | c1ccc([S+](c2ccccc2)c2ccccc2)cc1 |  |  | C18H15S |  |  | ISV |  |  | 2015
8576 | 0.2192895 | 0 | 0 | 0 | 0 | 0 | 0 | 0 | 0 | 0 | 0 | 0.1052632 | 0.04386842 | 0 | 0 | 0 | 0 | 0 | 0 | 0 | 0 | 0 | 0 | 0 | 0 | 0 | 0 | 0 | 0 | 0 | 0 | 0 | 0 | 0 | 0 | 0 | 0 | 0 | 0 | 0.5263158 | 0 | 0.1052632 | 0 | 0 | 0 | 0 | 0 | 0 | 0 | 0 | 0 | 10.1002/anie.201506678 | yes |  | 0 | 0 |  | 144 | 170 | yes |  |  |  | triphenylsulfonium |  |  | ISV |  |  | GeO2, tetraethoxysilane | Aldrich, TCl | [12 empty] | ['tri(phenyl)sulfanium', 'tri(phenyl)sulfonium', 'ZINC03898186'] |  |  | tri(phenyl)sulfanium |  |  | c1ccc([S+](c2ccccc2)c2ccccc2)cc1 |  |  | C18H15S |  |  | ISV |  |  | 2015
8577 | 0.1225441 | 0 | 0 | 0 | 0 | 0 | 0 | 0 | 0 | 0 | 0 | 0.05882353 | 0.02451471 | 0 | 0 | 0 | 0 | 0 | 0 | 0 | 0 | 0 | 0 | 0 | 0 | 0 | 0 | 0 | 0 | 0 | 0 | 0 | 0 | 0 | 0 | 0 | 0 | 0 | 0 | 0.7352941 | 0 | 0.05882353 | 0 | 0 | 0 | 0 | 0 | 0 | 0 | 0 | 0 | 10.1002/anie.201506678 | yes |  | 0 | 0 |  | 144 | 170 | yes |  |  |  | triphenylsulfonium |  |  | ISV |  |  | GeO2, tetraethoxysilane | Aldrich, TCl | [12 empty] | ['tri(phenyl)sulfanium', 'tri(phenyl)sulfonium', 'ZINC03898186'] |  |  | tri(phenyl)sulfanium |  |  | c1ccc([S+](c2ccccc2)c2ccccc2)cc1 |  |  | C18H15S |  |  | ISV |  |  | 2015
8578 | 0.09799882 | 0 | 0 | 0 | 0 | 0 | 0 | 0 | 0 | 0 | 0 | 0.05885815 | 0.04855798 | 0 | 0 | 0 | 0 | 0 | 0 | 0 | 0 | 0 | 0 | 0 | 0 | 0 | 0 | 0 | 0 | 0 | 0 | 0 | 0 | 0 | 0 | 0 | 0 | 0 | 0 | 0.7357269 | 0 | 0.05885815 | 0 | 0 | 0 | 0 | 0 | 0 | 0 | 0 | 0 | 10.1002/anie.201506678 | yes | 0 | 0 | 0 | 0 | 144 | 170 | yes |  | 0 | 0 | tri(para‐tolyl)sulfonium | 0 | 0 | ITT | 0 | 0 | GeO2, tetraethoxysilane | Aldrich, TCl | 0 | 0 | 0 | 0 | 0 | 0 | 0 | 0 |  |  |  |  | ['tris(4-methylphenyl)sulfanium', 'tris(4-methylphenyl)sulfonium', '1-(Bis(4-methylphenyl)-.lambda.~4~-sulfanyl)-4-methylbenzene', 'AIDS-127331', 'AIDS127331', '1-(Bis(4-methylphenyl)-lambda(4)-sulfanyl)-4-methylbenzene', 'NSC 157930', 'NCI60_001152', 'NCIMech_000476'] | [] | [] | tris(4-methylphenyl)sulfanium |  |  | Cc1ccc([S+](c2ccc(C)cc2)c2ccc(C)cc2)cc1 |  |  | C21H21S |  |  | ITT |  |  | 2015
8579 | 0.07352941 | 0 | 0 | 0 | 0 | 0 | 0 | 0 | 0 | 0 | 0 | 0.05882353 | 0.07352941 | 0 | 0 | 0 | 0 | 0 | 0 | 0 | 0 | 0 | 0 | 0 | 0 | 0 | 0 | 0 | 0 | 0 | 0 | 0 | 0 | 0 | 0 | 0 | 0 | 0 | 0 | 0.7352941 | 0 | 0.05882353 | 0 | 0 | 0 | 0 | 0 | 0 | 0 | 0 | 0 | 10.1002/anie.201506678 | yes |  | 0 |  |  | 144 | 170 | yes |  |  |  | tri(para‐tolyl)sulfonium | 0 | 0 | ITT | 0 | 0 | GeO2, tetraethoxysilane | Aldrich, TCl | [12 empty] | ['tris(4-methylphenyl)sulfanium', 'tris(4-methylphenyl)sulfonium', '1-(Bis(4-methylphenyl)-.lambda.~4~-sulfanyl)-4-methylbenzene', 'AIDS-127331', 'AIDS127331', '1-(Bis(4-methylphenyl)-lambda(4)-sulfanyl)-4-methylbenzene', 'NSC 157930', 'NCI60_001152', 'NCIMech_000476'] | [] | [] | tris(4-methylphenyl)sulfanium |  |  | Cc1ccc([S+](c2ccc(C)cc2)c2ccc(C)cc2)cc1 |  |  | C21H21S |  |  | ITT |  |  | 2015
8580
8581 | 0.2105263 | 0 | 0 | 0 | 0 | 0 | 0 | 0 | 0 | 0 | 0 | 0.1052632 | 0 | 0 | 0 | 0 | 0 | 0 | 0 | 0 | 0 | 0 | 0 | 0 | 0 | 0 | 0 | 0 | 0 | 0 | 0 | 0 | 0 | 0 | 0 | 0 | 0 | 0 | 0 | 0.6315789 | 0 | 0.05263158 | 0 | 0 | 0 | 0 | 0 | 0 | 0 | 0 | 0 | 10.1002/chem.201804973 | yes | 0 | 0 | 0 | 0 | 24 | 150 | yes |  | 0 | 0 | 10BDMI | 0 | 0 | amorphous | 0 | 0 | TEOS, HF | Aldrich, Aldrich | 0 | 0 | 0 | 0 | 0 | 0 | 0 | 0 |  | Synthesis of Pure Silica MWW Zeolite in Fluoride Medium by Using an Imidazolium‐Based Long Dication | ['interlayer space without disturbing', 'first reported fluoride synthesis', 'molecular mechanics calculations showed'] | ['supporting information ), confirming', 'thick transparent oily product', '10 carbons connecting 1'] |  | [] | [] |  |  |  | Cc1n(C)cc[n+]1CCCCCCCCCC[n+]1ccn(C)c1C |  |  | C20H36N4 | [5 empty] | 2019
8582 | 0.2105263 | 0 | 0 | 0 | 0 | 0 | 0 | 0 | 0 | 0 | 0 | 0.1052632 | 0 | 0 | 0 | 0 | 0 | 0 | 0 | 0 | 0 | 0 | 0 | 0 | 0 | 0 | 0 | 0 | 0 | 0 | 0 | 0 | 0 | 0 | 0 | 0 | 0 | 0 | 0 | 0.6315789 | 0 | 0.05263158 | 0 | 0 | 0 | 0 | 0 | 0 | 0 | 0 | 0 | 10.1002/chem.201804973 | yes | 0 | 0 | 0 | 0 | 91 | 150 | yes |  | 0 | 0 | 10BDMI | 0 | 0 | amorphous | 0 | 0 | TEOS, HF | Aldrich, Aldrich | 0 | 0 | 0 | 0 | 0 | 0 | 0 | 0 | [5 empty] | [] | [] |  |  |  | Cc1n(C)cc[n+]1CCCCCCCCCC[n+]1ccn(C)c1C |  |  | C20H36N4 | [5 empty] | 2019
8583 | 0.2105263 | 0 | 0 | 0 | 0 | 0 | 0 | 0 | 0 | 0 | 0 | 0.1052632 | 0 | 0 | 0 | 0 | 0 | 0 | 0 | 0 | 0 | 0 | 0 | 0 | 0 | 0 | 0 | 0 | 0 | 0 | 0 | 0 | 0 | 0 | 0 | 0 | 0 | 0 | 0 | 0.6315789 | 0 | 0.05263158 | 0 | 0 | 0 | 0 | 0 | 0 | 0 | 0 | 0 | 10.1002/chem.201804973 | yes | 0 | 0 | 0 | 0 | 181 | 150 | yes |  | 0 | 0 | 10BDMI | 0 | 0 | amorphous | unknown | 0 | TEOS, HF | Aldrich, Aldrich | 0 | 0 | 0 | 0 | 0 | 0 | 0 | 0 | [5 empty] | [] | [] |  |  |  | Cc1n(C)cc[n+]1CCCCCCCCCC[n+]1ccn(C)c1C |  |  | C20H36N4 | [5 empty] | 2019
8584 | 0.1481481 | 0 | 0 | 0 | 0 | 0 | 0 | 0 | 0 | 0 | 0 | 0.07407407 | 0 | 0 | 0 | 0 | 0 | 0 | 0 | 0 | 0 | 0 | 0 | 0 | 0 | 0 | 0 | 0 | 0 | 0 | 0 | 0 | 0 | 0 | 0 | 0 | 0 | 0 | 0 | 0.7407407 | 0 | 0.03703704 | 0 | 0 | 0 | 0 | 0 | 0 | 0 | 0 | 0 | 10.1002/chem.201804973 | yes | 0 | 0 | 0 | 0 | 24 | 150 | yes |  | 0 | 0 | 10BDMI | 0 | 0 | amorphous | 0 | 0 | TEOS, HF | Aldrich, Aldrich | 0 | 0 | 0 | 0 | 0 | 0 | 0 | 0 | [5 empty] | [] | [] |  |  |  | Cc1n(C)cc[n+]1CCCCCCCCCC[n+]1ccn(C)c1C |  |  | C20H36N4 | [5 empty] | 2019
8585 | 0.1481481 | 0 | 0 | 0 | 0 | 0 | 0 | 0 | 0 | 0 | 0 | 0.07407407 | 0 | 0 | 0 | 0 | 0 | 0 | 0 | 0 | 0 | 0 | 0 | 0 | 0 | 0 | 0 | 0 | 0 | 0 | 0 | 0 | 0 | 0 | 0 | 0 | 0 | 0 | 0 | 0.7407407 | 0 | 0.03703704 | 0 | 0 | 0 | 0 | 0 | 0 | 0 | 0 | 0 | 10.1002/chem.201804973 | yes | 0 | 0 | 0 | 0 | 72 | 150 | yes |  | 0 | 0 | 10BDMI | 0 | 0 | amorphous | 0 | 0 | TEOS, HF | Aldrich, Aldrich | 0 | 0 | 0 | 0 | 0 | 0 | 0 | 0 | [5 empty] | [] | [] |  |  |  | Cc1n(C)cc[n+]1CCCCCCCCCC[n+]1ccn(C)c1C |  |  | C20H36N4 | [5 empty] | 2019
8586 | 0.1481481 | 0 | 0 | 0 | 0 | 0 | 0 | 0 | 0 | 0 | 0 | 0.07407407 | 0 | 0 | 0 | 0 | 0 | 0 | 0 | 0 | 0 | 0 | 0 | 0 | 0 | 0 | 0 | 0 | 0 | 0 | 0 | 0 | 0 | 0 | 0 | 0 | 0 | 0 | 0 | 0.7407407 | 0 | 0.03703704 | 0 | 0 | 0 | 0 | 0 | 0 | 0 | 0 | 0 | 10.1002/chem.201804973 | yes | 0 | 0 | 0 | 0 | 192 | 150 | yes |  | 0 | 0 | 10BDMI | 0 | 0 | amorphous | unknown | 0 | TEOS, HF | Aldrich, Aldrich | 0 | 0 | 0 | 0 | 0 | 0 | 0 | 0 | [5 empty] | [] | [] |  |  |  | Cc1n(C)cc[n+]1CCCCCCCCCC[n+]1ccn(C)c1C |  |  | C20H36N4 | [5 empty] | 2019
8587 | 0.2105263 | 0 | 0 | 0 | 0 | 0 | 0 | 0 | 0 | 0 | 0 | 0.1052632 | 0 | 0 | 0 | 0 | 0 | 0 | 0 | 0 | 0 | 0 | 0 | 0 | 0 | 0 | 0 | 0 | 0 | 0 | 0 | 0 | 0 | 0 | 0 | 0 | 0 | 0 | 0 | 0.6315789 | 0 | 0.05263158 | 0 | 0 | 0 | 0 | 0 | 0 | 0 | 0 | 0 | 10.1002/chem.201804973 | yes | 0 | 0 | 0 | 0 | 24 | 175 | yes |  | 0 | 0 | 10BDMI | 0 | 0 | MWW | amorphous | 0 | TEOS, HF | Aldrich, Aldrich | 0 | 0 | 0 | 0 | 0 | 0 | 0 | 0 | [5 empty] | [] | [] |  |  |  | Cc1n(C)cc[n+]1CCCCCCCCCC[n+]1ccn(C)c1C |  |  | C20H36N4 |  |  | MWW |  |  | 2019
8588 | 0.2105263 | 0 | 0 | 0 | 0 | 0 | 0 | 0 | 0 | 0 | 0 | 0.1052632 | 0 | 0 | 0 | 0 | 0 | 0 | 0 | 0 | 0 | 0 | 0 | 0 | 0 | 0 | 0 | 0 | 0 | 0 | 0 | 0 | 0 | 0 | 0 | 0 | 0 | 0 | 0 | 0.6315789 | 0 | 0.05263158 | 0 | 0 | 0 | 0 | 0 | 0 | 0 | 0 | 0 | 10.1002/chem.201804973 | yes | 0 | 0 | 0 | 0 | 36 | 175 | yes |  | 0 | 0 | 10BDMI | 0 | 0 | MWW | MTW | 0 | TEOS, HF | Aldrich, Aldrich | 0 | 0 | 0 | 0 | 0 | 0 | 0 | 0 | [5 empty] | [] | [] |  |  |  | Cc1n(C)cc[n+]1CCCCCCCCCC[n+]1ccn(C)c1C |  |  | C20H36N4 |  |  | MWW | MTW |  | 2019
8589 | 0.2105263 | 0 | 0 | 0 | 0 | 0 | 0 | 0 | 0 | 0 | 0 | 0.1052632 | 0 | 0 | 0 | 0 | 0 | 0 | 0 | 0 | 0 | 0 | 0 | 0 | 0 | 0 | 0 | 0 | 0 | 0 | 0 | 0 | 0 | 0 | 0 | 0 | 0 | 0 | 0 | 0.6315789 | 0 | 0.05263158 | 0 | 0 | 0 | 0 | 0 | 0 | 0 | 0 | 0 | 10.1002/chem.201804973 | yes | 0 | 0 | 0 | 0 | 42 | 175 | yes |  | 0 | 0 | 10BDMI | 0 | 0 | MWW | MTW | 0 | TEOS, HF | Aldrich, Aldrich | 0 | 0 | 0 | 0 | 0 | 0 | 0 | 0 | [5 empty] | [] | [] |  |  |  | Cc1n(C)cc[n+]1CCCCCCCCCC[n+]1ccn(C)c1C |  |  | C20H36N4 |  |  | MWW | MTW |  | 2019
8590 | 0.2105263 | 0 | 0 | 0 | 0 | 0 | 0 | 0 | 0 | 0 | 0 | 0.1052632 | 0 | 0 | 0 | 0 | 0 | 0 | 0 | 0 | 0 | 0 | 0 | 0 | 0 | 0 | 0 | 0 | 0 | 0 | 0 | 0 | 0 | 0 | 0 | 0 | 0 | 0 | 0 | 0.6315789 | 0 | 0.05263158 | 0 | 0 | 0 | 0 | 0 | 0 | 0 | 0 | 0 | 10.1002/chem.201804973 | yes | 0 | 0 | 0 | 0 | 48 | 175 | yes |  | 0 | 0 | 10BDMI | 0 | 0 | MWW | MTW | 0 | TEOS, HF | Aldrich, Aldrich | 0 | 0 | 0 | 0 | 0 | 0 | 0 | 0 | [5 empty] | [] | [] |  |  |  | Cc1n(C)cc[n+]1CCCCCCCCCC[n+]1ccn(C)c1C |  |  | C20H36N4 |  |  | MWW | MTW |  | 2019
8591 | 0.2105263 | 0 | 0 | 0 | 0 | 0 | 0 | 0 | 0 | 0 | 0 | 0.1052632 | 0 | 0 | 0 | 0 | 0 | 0 | 0 | 0 | 0 | 0 | 0 | 0 | 0 | 0 | 0 | 0 | 0 | 0 | 0 | 0 | 0 | 0 | 0 | 0 | 0 | 0 | 0 | 0.6315789 | 0 | 0.05263158 | 0 | 0 | 0 | 0 | 0 | 0 | 0 | 0 | 0 | 10.1002/chem.201804973 | yes | 0 | 0 | 0 | 0 | 96 | 175 | yes |  | 0 | 0 | 10BDMI | 0 | 0 | MTW | 0 | 0 | TEOS, HF | Aldrich, Aldrich | 0 | 0 | 0 | 0 | 0 | 0 | 0 | 0 | [5 empty] | [] | [] |  |  |  | Cc1n(C)cc[n+]1CCCCCCCCCC[n+]1ccn(C)c1C |  |  | C20H36N4 |  |  | MTW |  |  | 2019
8592 | 0.173913 | 0 | 0 | 0 | 0 | 0 | 0 | 0 | 0 | 0 | 0 | 0.08695652 | 0 | 0 | 0 | 0 | 0 | 0 | 0 | 0 | 0 | 0 | 0 | 0 | 0 | 0 | 0 | 0 | 0 | 0 | 0 | 0 | 0 | 0 | 0 | 0 | 0 | 0 | 0 | 0.6956522 | 0 | 0.04347826 | 0 | 0 | 0 | 0 | 0 | 0 | 0 | 0 | 0 | 10.1002/chem.201804973 | yes | 0 | 0 | 0 | 0 | 30 | 175 | yes |  | 0 | 0 | 10BDMI | 0 | 0 | MWW | amorphous | 0 | TEOS, HF | Aldrich, Aldrich | 0 | 0 | 0 | 0 | 0 | 0 | 0 | 0 | [5 empty] | [] | [] |  |  |  | Cc1n(C)cc[n+]1CCCCCCCCCC[n+]1ccn(C)c1C |  |  | C20H36N4 |  |  | MWW |  |  | 2019
8593 | 0.173913 | 0 | 0 | 0 | 0 | 0 | 0 | 0 | 0 | 0 | 0 | 0.08695652 | 0 | 0 | 0 | 0 | 0 | 0 | 0 | 0 | 0 | 0 | 0 | 0 | 0 | 0 | 0 | 0 | 0 | 0 | 0 | 0 | 0 | 0 | 0 | 0 | 0 | 0 | 0 | 0.6956522 | 0 | 0.04347826 | 0 | 0 | 0 | 0 | 0 | 0 | 0 | 0 | 0 | 10.1002/chem.201804973 | yes | 0 | 0 | 0 | 0 | 48 | 175 | yes |  | 0 | 0 | 10BDMI | 0 | 0 | *BEA | amorphous | 0 | TEOS, HF | Aldrich, Aldrich | 0 | 0 | 0 | 0 | 0 | 0 | 0 | 0 | [5 empty] | [] | [] |  |  |  | Cc1n(C)cc[n+]1CCCCCCCCCC[n+]1ccn(C)c1C |  |  | C20H36N4 |  |  | *BEA |  |  | 2019
8594 | 0.173913 | 0 | 0 | 0 | 0 | 0 | 0 | 0 | 0 | 0 | 0 | 0.08695652 | 0 | 0 | 0 | 0 | 0 | 0 | 0 | 0 | 0 | 0 | 0 | 0 | 0 | 0 | 0 | 0 | 0 | 0 | 0 | 0 | 0 | 0 | 0 | 0 | 0 | 0 | 0 | 0.6956522 | 0 | 0.04347826 | 0 | 0 | 0 | 0 | 0 | 0 | 0 | 0 | 0 | 10.1002/chem.201804973 | yes | 0 | 0 | 0 | 0 | 72 | 175 | yes |  | 0 | 0 | 10BDMI | 0 | 0 | *BEA | MTW | 0 | TEOS, HF | Aldrich, Aldrich | 0 | 0 | 0 | 0 | 0 | 0 | 0 | 0 | [5 empty] | [] | [] |  |  |  | Cc1n(C)cc[n+]1CCCCCCCCCC[n+]1ccn(C)c1C |  |  | C20H36N4 |  |  | *BEA | MTW |  | 2019
8595 | 0.1481481 | 0 | 0 | 0 | 0 | 0 | 0 | 0 | 0 | 0 | 0 | 0.07407407 | 0 | 0 | 0 | 0 | 0 | 0 | 0 | 0 | 0 | 0 | 0 | 0 | 0 | 0 | 0 | 0 | 0 | 0 | 0 | 0 | 0 | 0 | 0 | 0 | 0 | 0 | 0 | 0.7407407 | 0 | 0.03703704 | 0 | 0 | 0 | 0 | 0 | 0 | 0 | 0 | 0 | 10.1002/chem.201804973 | yes | 0 | 0 | 0 | 0 | 48 | 175 | yes |  | 0 | 0 | 10BDMI | 0 | 0 | MTW | MWW | 0 | TEOS, HF | Aldrich, Aldrich | 0 | 0 | 0 | 0 | 0 | 0 | 0 | 0 | [5 empty] | [] | [] |  |  |  | Cc1n(C)cc[n+]1CCCCCCCCCC[n+]1ccn(C)c1C |  |  | C20H36N4 |  |  | MTW | MWW |  | 2019
8596 | 0.1481481 | 0 | 0 | 0 | 0 | 0 | 0 | 0 | 0 | 0 | 0 | 0.07407407 | 0 | 0 | 0 | 0 | 0 | 0 | 0 | 0 | 0 | 0 | 0 | 0 | 0 | 0 | 0 | 0 | 0 | 0 | 0 | 0 | 0 | 0 | 0 | 0 | 0 | 0 | 0 | 0.7407407 | 0 | 0.03703704 | 0 | 0 | 0 | 0 | 0 | 0 | 0 | 0 | 0 | 10.1002/chem.201804973 | yes | 0 | 0 | 0 | 0 | 120 | 175 | yes |  | 0 | 0 | 10BDMI | 0 | 0 | MTW | 0 | 0 | TEOS, HF | Aldrich, Aldrich | 0 | 0 | 0 | 0 | 0 | 0 | 0 | 0 | [5 empty] | [] | [] |  |  |  | Cc1n(C)cc[n+]1CCCCCCCCCC[n+]1ccn(C)c1C |  |  | C20H36N4 |  |  | MTW |  |  | 2019
8597 | 0.1481481 | 0 | 0 | 0 | 0 | 0 | 0 | 0 | 0 | 0 | 0 | 0.07407407 | 0 | 0 | 0 | 0 | 0 | 0 | 0 | 0 | 0 | 0 | 0 | 0 | 0 | 0 | 0 | 0 | 0 | 0 | 0 | 0 | 0 | 0 | 0 | 0 | 0 | 0 | 0 | 0.7407407 | 0 | 0.03703704 | 0 | 0 | 0 | 0 | 0 | 0 | 0 | 0 | 0 | 10.1002/chem.201804973 | yes | 0 | 0 | 0 | 0 | 288 | 175 | yes |  | 0 | 0 | 10BDMI | 0 | 0 | MTW | 0 | 0 | TEOS, HF | Aldrich, Aldrich | 0 | 0 | 0 | 0 | 0 | 0 | 0 | 0 | [5 empty] | [] | [] |  |  |  | Cc1n(C)cc[n+]1CCCCCCCCCC[n+]1ccn(C)c1C |  |  | C20H36N4 |  |  | MTW |  |  | 2019
8598 | 0.2105263 | 0 | 0 | 0 | 0 | 0 | 0 | 0 | 0 | 0 | 0 | 0.1052632 | 0 | 0 | 0 | 0 | 0 | 0 | 0 | 0 | 0 | 0 | 0 | 0 | 0 | 0 | 0 | 0 | 0 | 0 | 0 | 0 | 0 | 0 | 0 | 0 | 0 | 0 | 0 | 0.6315789 | 0 | 0.05263158 | 0 | 0 | 0 | 0 | 0 | 0 | 0 | 0 | 0 | 10.1002/chem.201804973 | yes | 0 | 0 | 0 | 0 | 18 | 190 | yes |  | 0 | 0 | 10BDMI | 0 | 0 | MTW | MWW | 0 | TEOS, HF | Aldrich, Aldrich | 0 | 0 | 0 | 0 | 0 | 0 | 0 | 0 | [5 empty] | [] | [] |  |  |  | Cc1n(C)cc[n+]1CCCCCCCCCC[n+]1ccn(C)c1C |  |  | C20H36N4 |  |  | MTW | MWW |  | 2019
8599 | 0.2105263 | 0 | 0 | 0 | 0 | 0 | 0 | 0 | 0 | 0 | 0 | 0.1052632 | 0 | 0 | 0 | 0 | 0 | 0 | 0 | 0 | 0 | 0 | 0 | 0 | 0 | 0 | 0 | 0 | 0 | 0 | 0 | 0 | 0 | 0 | 0 | 0 | 0 | 0 | 0 | 0.6315789 | 0 | 0.05263158 | 0 | 0 | 0 | 0 | 0 | 0 | 0 | 0 | 0 | 10.1002/chem.201804973 | yes | 0 | 0 | 0 | 0 | 22 | 190 | yes |  | 0 | 0 | 10BDMI | 0 | 0 | MTW | MWW | 0 | TEOS, HF | Aldrich, Aldrich | 0 | 0 | 0 | 0 | 0 | 0 | 0 | 0 | [5 empty] | [] | [] |  |  |  | Cc1n(C)cc[n+]1CCCCCCCCCC[n+]1ccn(C)c1C |  |  | C20H36N4 |  |  | MTW | MWW |  | 2019
8600 | 0.2105263 | 0 | 0 | 0 | 0 | 0 | 0 | 0 | 0 | 0 | 0 | 0.1052632 | 0 | 0 | 0 | 0 | 0 | 0 | 0 | 0 | 0 | 0 | 0 | 0 | 0 | 0 | 0 | 0 | 0 | 0 | 0 | 0 | 0 | 0 | 0 | 0 | 0 | 0 | 0 | 0.6315789 | 0 | 0.05263158 | 0 | 0 | 0 | 0 | 0 | 0 | 0 | 0 | 0 | 10.1002/chem.201804973 | yes | 0 | 0 | 0 | 0 | 26.5 | 190 | yes |  | 0 | 0 | 10BDMI | 0 | 0 | MTW | MWW | 0 | TEOS, HF | Aldrich, Aldrich | 0 | 0 | 0 | 0 | 0 | 0 | 0 | 0 | [5 empty] | [] | [] |  |  |  | Cc1n(C)cc[n+]1CCCCCCCCCC[n+]1ccn(C)c1C |  |  | C20H36N4 |  |  | MTW | MWW |  | 2019
8601 | 0.2105263 | 0 | 0 | 0 | 0 | 0 | 0 | 0 | 0 | 0 | 0 | 0.1052632 | 0 | 0 | 0 | 0 | 0 | 0 | 0 | 0 | 0 | 0 | 0 | 0 | 0 | 0 | 0 | 0 | 0 | 0 | 0 | 0 | 0 | 0 | 0 | 0 | 0 | 0 | 0 | 0.6315789 | 0 | 0.05263158 | 0 | 0 | 0 | 0 | 0 | 0 | 0 | 0 | 0 | 10.1002/chem.201804973 | yes | 0 | 0 | 0 | 0 | 48 | 175 | yes |  | 0 | 0 | 8BDMI | 0 | 0 | *BEA | 0 | 0 | TEOS, HF | Aldrich, Aldrich | 0 | 0 | 0 | 0 | 0 | 0 | 0 | 0 | [5 empty] | [] | [] |  |  |  | Cc1n(C)cc[n+]1CCCCCCCC[n+]1ccn(C)c1C |  |  | C18H32N4 |  |  | *BEA |  |  | 2019
8602 | 0.2105263 | 0 | 0 | 0 | 0 | 0 | 0 | 0 | 0 | 0 | 0 | 0.1052632 | 0 | 0 | 0 | 0 | 0 | 0 | 0 | 0 | 0 | 0 | 0 | 0 | 0 | 0 | 0 | 0 | 0 | 0 | 0 | 0 | 0 | 0 | 0 | 0 | 0 | 0 | 0 | 0.6315789 | 0 | 0.05263158 | 0 | 0 | 0 | 0 | 0 | 0 | 0 | 0 | 0 | 10.1002/chem.201804973 | yes | 0 | 0 | 0 | 0 | 120 | 175 | yes |  | 0 | 0 | 8BDMI | 0 | 0 | *BEA | 0 | 0 | TEOS, HF | Aldrich, Aldrich | 0 | 0 | 0 | 0 | 0 | 0 | 0 | 0 | [5 empty] | [] | [] |  |  |  | Cc1n(C)cc[n+]1CCCCCCCC[n+]1ccn(C)c1C |  |  | C18H32N4 |  |  | *BEA |  |  | 2019
8603 | 0.2105263 | 0 | 0 | 0 | 0 | 0 | 0 | 0 | 0 | 0 | 0 | 0.1052632 | 0 | 0 | 0 | 0 | 0 | 0 | 0 | 0 | 0 | 0 | 0 | 0 | 0 | 0 | 0 | 0 | 0 | 0 | 0 | 0 | 0 | 0 | 0 | 0 | 0 | 0 | 0 | 0.6315789 | 0 | 0.05263158 | 0 | 0 | 0 | 0 | 0 | 0 | 0 | 0 | 0 | 10.1002/chem.201804973 | yes | 0 | 0 | 0 | 0 | 216 | 175 | yes |  | 0 | 0 | 8BDMI | 0 | 0 | *BEA | 0 | 0 | TEOS, HF | Aldrich, Aldrich | 0 | 0 | 0 | 0 | 0 | 0 | 0 | 0 | [5 empty] | [] | [] |  |  |  | Cc1n(C)cc[n+]1CCCCCCCC[n+]1ccn(C)c1C |  |  | C18H32N4 |  |  | *BEA |  |  | 2019
8604 | 0.1481481 | 0 | 0 | 0 | 0 | 0 | 0 | 0 | 0 | 0 | 0 | 0.07407407 | 0 | 0 | 0 | 0 | 0 | 0 | 0 | 0 | 0 | 0 | 0 | 0 | 0 | 0 | 0 | 0 | 0 | 0 | 0 | 0 | 0 | 0 | 0 | 0 | 0 | 0 | 0 | 0.7407407 | 0 | 0.03703704 | 0 | 0 | 0 | 0 | 0 | 0 | 0 | 0 | 0 | 10.1002/chem.201804973 | yes | 0 | 0 | 0 | 0 | 24 | 175 | yes |  | 0 | 0 | 8BDMI | 0 | 0 | amorphous | 0 | 0 | TEOS, HF | Aldrich, Aldrich | 0 | 0 | 0 | 0 | 0 | 0 | 0 | 0 | [5 empty] | [] | [] |  |  |  | Cc1n(C)cc[n+]1CCCCCCCC[n+]1ccn(C)c1C |  |  | C18H32N4 | [5 empty] | 2019
8605 | 0.1481481 | 0 | 0 | 0 | 0 | 0 | 0 | 0 | 0 | 0 | 0 | 0.07407407 | 0 | 0 | 0 | 0 | 0 | 0 | 0 | 0 | 0 | 0 | 0 | 0 | 0 | 0 | 0 | 0 | 0 | 0 | 0 | 0 | 0 | 0 | 0 | 0 | 0 | 0 | 0 | 0.7407407 | 0 | 0.03703704 | 0 | 0 | 0 | 0 | 0 | 0 | 0 | 0 | 0 | 10.1002/chem.201804973 | yes | 0 | 0 | 0 | 0 | 48 | 175 | yes |  | 0 | 0 | 8BDMI | 0 | 0 | MTW | *BEA | 0 | TEOS, HF | Aldrich, Aldrich | 0 | 0 | 0 | 0 | 0 | 0 | 0 | 0 | [5 empty] | [] | [] |  |  |  | Cc1n(C)cc[n+]1CCCCCCCC[n+]1ccn(C)c1C |  |  | C18H32N4 |  |  | MTW | *BEA |  | 2019
8606 | 0.1481481 | 0 | 0 | 0 | 0 | 0 | 0 | 0 | 0 | 0 | 0 | 0.07407407 | 0 | 0 | 0 | 0 | 0 | 0 | 0 | 0 | 0 | 0 | 0 | 0 | 0 | 0 | 0 | 0 | 0 | 0 | 0 | 0 | 0 | 0 | 0 | 0 | 0 | 0 | 0 | 0.7407407 | 0 | 0.03703704 | 0 | 0 | 0 | 0 | 0 | 0 | 0 | 0 | 0 | 10.1002/chem.201804973 | yes | 0 | 0 | 0 | 0 | 144 | 175 | yes |  | 0 | 0 | 8BDMI | 0 | 0 | MTW | 0 | 0 | TEOS, HF | Aldrich, Aldrich | 0 | 0 | 0 | 0 | 0 | 0 | 0 | 0 | [5 empty] | [] | [] |  |  |  | Cc1n(C)cc[n+]1CCCCCCCC[n+]1ccn(C)c1C |  |  | C18H32N4 |  |  | MTW |  |  | 2019
8607 | 0.1481481 | 0 | 0 | 0 | 0 | 0 | 0 | 0 | 0 | 0 | 0 | 0.07407407 | 0 | 0 | 0 | 0 | 0 | 0 | 0 | 0 | 0 | 0 | 0 | 0 | 0 | 0 | 0 | 0 | 0 | 0 | 0 | 0 | 0 | 0 | 0 | 0 | 0 | 0 | 0 | 0.7407407 | 0 | 0.03703704 | 0 | 0 | 0 | 0 | 0 | 0 | 0 | 0 | 0 | 10.1002/chem.201804973 | yes | 0 | 0 | 0 | 0 | 240 | 175 | yes |  | 0 | 0 | 8BDMI | 0 | 0 | MTW | 0 | 0 | TEOS, HF | Aldrich, Aldrich | 0 | 0 | 0 | 0 | 0 | 0 | 0 | 0 | [5 empty] | [] | [] |  |  |  | Cc1n(C)cc[n+]1CCCCCCCC[n+]1ccn(C)c1C |  |  | C18H32N4 |  |  | MTW |  |  | 2019
8608 | 0.1481481 | 0 | 0 | 0 | 0 | 0 | 0 | 0 | 0 | 0 | 0 | 0.07407407 | 0 | 0 | 0 | 0 | 0 | 0 | 0 | 0 | 0 | 0 | 0 | 0 | 0 | 0 | 0 | 0 | 0 | 0 | 0 | 0 | 0 | 0 | 0 | 0 | 0 | 0 | 0 | 0.7407407 | 0 | 0.03703704 | 0 | 0 | 0 | 0 | 0 | 0 | 0 | 0 | 0 | 10.1002/chem.201804973 | yes | 0 | 0 | 0 | 0 | 544 | 175 | yes |  | 0 | 0 | 8BDMI | 0 | 0 | MTW | 0 | 0 | TEOS, HF | Aldrich, Aldrich | 0 | 0 | 0 | 0 | 0 | 0 | 0 | 0 | [5 empty] | [] | [] |  |  |  | Cc1n(C)cc[n+]1CCCCCCCC[n+]1ccn(C)c1C |  |  | C18H32N4 |  |  | MTW |  |  | 2019
8609 | 0.1481481 | 0 | 0 | 0 | 0 | 0 | 0 | 0 | 0 | 0 | 0 | 0.07407407 | 0 | 0 | 0 | 0 | 0 | 0 | 0 | 0 | 0 | 0 | 0 | 0 | 0 | 0 | 0 | 0 | 0 | 0 | 0 | 0 | 0 | 0 | 0 | 0 | 0 | 0 | 0 | 0.7407407 | 0 | 0.03703704 | 0 | 0 | 0 | 0 | 0 | 0 | 0 | 0 | 0 | 10.1002/chem.201804973 | yes | 0 | 0 | 0 | 0 | 504 | 175 | yes |  | 0 | 0 | 8BDMI | 0 | 0 | MTW | 0 | 0 | TEOS, HF | Aldrich, Aldrich | 0 | 0 | 0 | 0 | 0 | 0 | 0 | 0 | [5 empty] | [] | [] |  |  |  | Cc1n(C)cc[n+]1CCCCCCCC[n+]1ccn(C)c1C |  |  | C18H32N4 |  |  | MTW |  |  | 2019
8610
8611 | 0.02631579 | 0.05263158 | 0.06578947 | 0 | 0 | 0 | 0 | 0 | 0 | 0 | 0 | 0.06578947 | 0 | 0 | 0 | 0 | 0 | 0 | 0 | 0 | 0 | 0 | 0 | 0 | 0 | 0 | 0 | 0 | 0 | 0 | 0 | 0 | 0 | 0 | 0 | 0 | 0 | 0 | 0 | 0.7236842 | 0 | 0.06578947 | 0 | 0 | 0 | 0 | 0 | 0 | 0 | 0 | 0 | 10.1002/ejic.201701002 | yes | 0 | 0 | 0 |  | 6.5 | 150 | yes |  | 0 | 0 | 2‐ethyl‐1,3,4‐trimethylimidazolium | 0 | 0 | CHA | 0 | 0 | TEOS, orthophosphoric acid, aluminum hydroxide, HF | Aldrich, Vetec, Synth, Aldrich | 0 | 0 | 0 | 0 | 0 | 0 | 0 | 0 |  | Organic Structure‐Directing Agents in SAPO Synthesis: The Case of 2‐Ethyl‐1,3,4‐trimethylimidazolium | ['1x )], aluminium atoms', 'fluoride medium also directs', 'synthesis time also influenced'] | ['23 %, synth ),', 'synthesized ), orthophosphoric acid', 'distilled water several times'] |  | [] | [] |  |  |  | CCc1n(C)c(C)c[n+]1C |  |  | C8H15N2 |  |  | CHA |  |  | 2018
8612 | 0.02631579 | 0.05263158 | 0.06578947 | 0 | 0 | 0 | 0 | 0 | 0 | 0 | 0 | 0.06578947 | 0 | 0 | 0 | 0 | 0 | 0 | 0 | 0 | 0 | 0 | 0 | 0 | 0 | 0 | 0 | 0 | 0 | 0 | 0 | 0 | 0 | 0 | 0 | 0 | 0 | 0 | 0 | 0.7236842 | 0 | 0.06578947 | 0 | 0 | 0 | 0 | 0 | 0 | 0 | 0 | 0 | 10.1002/ejic.201701002 | yes | 0 | 0 | 0 |  | 24 | 150 | yes |  | 0 | 0 | 2‐ethyl‐1,3,4‐trimethylimidazolium | 0 | 0 | CHA | 0 | 0 | TEOS, orthophosphoric acid, aluminum hydroxide, HF | Aldrich, Vetec, Synth, Aldrich | 0 | 0 | 0 | 0 | 0 | 0 | 0 | 0 | [5 empty] | [] | [] |  |  |  | CCc1n(C)c(C)c[n+]1C |  |  | C8H15N2 |  |  | CHA |  |  | 2018
8613 | 0.02631579 | 0.05263158 | 0.06578947 | 0 | 0 | 0 | 0 | 0 | 0 | 0 | 0 | 0.06578947 | 0 | 0 | 0 | 0 | 0 | 0 | 0 | 0 | 0 | 0 | 0 | 0 | 0 | 0 | 0 | 0 | 0 | 0 | 0 | 0 | 0 | 0 | 0 | 0 | 0 | 0 | 0 | 0.7236842 | 0 | 0.06578947 | 0 | 0 | 0 | 0 | 0 | 0 | 0 | 0 | 0 | 10.1002/ejic.201701002 | yes | 0 | 0 | 0 |  | 48 | 150 | yes |  | 0 | 0 | 2‐ethyl‐1,3,4‐trimethylimidazolium | 0 | 0 | CHA | 0 | 0 | TEOS, orthophosphoric acid, aluminum hydroxide, HF | Aldrich, Vetec, Synth, Aldrich | 0 | 0 | 0 | 0 | 0 | 0 | 0 | 0 | [5 empty] | [] | [] |  |  |  | CCc1n(C)c(C)c[n+]1C |  |  | C8H15N2 |  |  | CHA |  |  | 2018
8614 | 0.02631579 | 0.05263158 | 0.06578947 | 0 | 0 | 0 | 0 | 0 | 0 | 0 | 0 | 0.06578947 | 0 | 0 | 0 | 0 | 0 | 0 | 0 | 0 | 0 | 0 | 0 | 0 | 0 | 0 | 0 | 0 | 0 | 0 | 0 | 0 | 0 | 0 | 0 | 0 | 0 | 0 | 0 | 0.7236842 | 0 | 0.06578947 | 0 | 0 | 0 | 0 | 0 | 0 | 0 | 0 | 0 | 10.1002/ejic.201701002 | yes | 0 | 0 | 0 |  | 96 | 150 | yes |  | 0 | 0 | 2‐ethyl‐1,3,4‐trimethylimidazolium | 0 | 0 | CHA | 0 | 0 | TEOS, orthophosphoric acid, aluminum hydroxide, HF | Aldrich, Vetec, Synth, Aldrich | 0 | 0 | 0 | 0 | 0 | 0 | 0 | 0 | [5 empty] | [] | [] |  |  |  | CCc1n(C)c(C)c[n+]1C |  |  | C8H15N2 |  |  | CHA |  |  | 2018
8615 | 0.02631579 | 0.05263158 | 0.06578947 | 0 | 0 | 0 | 0 | 0 | 0 | 0 | 0 | 0.06578947 | 0 | 0 | 0 | 0 | 0 | 0 | 0 | 0 | 0 | 0 | 0 | 0 | 0 | 0 | 0 | 0 | 0 | 0 | 0 | 0 | 0 | 0 | 0 | 0 | 0 | 0 | 0 | 0.7236842 | 0 | 0.06578947 | 0 | 0 | 0 | 0 | 0 | 0 | 0 | 0 | 0 | 10.1002/ejic.201701002 | yes | 0 | 0 | 0 |  | 192 | 150 | yes |  | 0 | 0 | 2‐ethyl‐1,3,4‐trimethylimidazolium | 0 | 0 | CHA | 0 | 0 | TEOS, orthophosphoric acid, aluminum hydroxide, HF | Aldrich, Vetec, Synth, Aldrich | 0 | 0 | 0 | 0 | 0 | 0 | 0 | 0 | [5 empty] | [] | [] |  |  |  | CCc1n(C)c(C)c[n+]1C |  |  | C8H15N2 |  |  | CHA |  |  | 2018
8616 | 0.01941748 | 0.03883495 | 0.04854369 | 0 | 0 | 0 | 0 | 0 | 0 | 0 | 0 | 0.04854369 | 0 | 0 | 0 | 0 | 0 | 0 | 0 | 0 | 0 | 0 | 0 | 0 | 0 | 0 | 0 | 0 | 0 | 0 | 0 | 0 | 0 | 0 | 0 | 0 | 0 | 0 | 0 | 0.7961165 | 0 | 0.04854369 | 0 | 0 | 0 | 0 | 0 | 0 | 0 | 0 | 0 | 10.1002/ejic.201701002 | yes | 0 | 0 | 0 |  | 24 | 150 | yes |  | 0 | 0 | 2‐ethyl‐1,3,4‐trimethylimidazolium | 0 | 0 | CHA | 0 | 0 | TEOS, orthophosphoric acid, aluminum hydroxide, HF | Aldrich, Vetec, Synth, Aldrich | 0 | 0 | 0 | 0 | 0 | 0 | 0 | 0 | [5 empty] | [] | [] |  |  |  | CCc1n(C)c(C)c[n+]1C |  |  | C8H15N2 |  |  | CHA |  |  | 2018
8617 | 0.01941748 | 0.03883495 | 0.04854369 | 0 | 0 | 0 | 0 | 0 | 0 | 0 | 0 | 0.04854369 | 0 | 0 | 0 | 0 | 0 | 0 | 0 | 0 | 0 | 0 | 0 | 0 | 0 | 0 | 0 | 0 | 0 | 0 | 0 | 0 | 0 | 0 | 0 | 0 | 0 | 0 | 0 | 0.7961165 | 0 | 0.04854369 | 0 | 0 | 0 | 0 | 0 | 0 | 0 | 0 | 0 | 10.1002/ejic.201701002 | yes | 0 | 0 | 0 |  | 48 | 150 | yes |  | 0 | 0 | 2‐ethyl‐1,3,4‐trimethylimidazolium | 0 | 0 | CHA | 0 | 0 | TEOS, orthophosphoric acid, aluminum hydroxide, HF | Aldrich, Vetec, Synth, Aldrich | 0 | 0 | 0 | 0 | 0 | 0 | 0 | 0 | [5 empty] | [] | [] |  |  |  | CCc1n(C)c(C)c[n+]1C |  |  | C8H15N2 |  |  | CHA |  |  | 2018
8618 | 0.01941748 | 0.03883495 | 0.04854369 | 0 | 0 | 0 | 0 | 0 | 0 | 0 | 0 | 0.04854369 | 0 | 0 | 0 | 0 | 0 | 0 | 0 | 0 | 0 | 0 | 0 | 0 | 0 | 0 | 0 | 0 | 0 | 0 | 0 | 0 | 0 | 0 | 0 | 0 | 0 | 0 | 0 | 0.7961165 | 0 | 0.04854369 | 0 | 0 | 0 | 0 | 0 | 0 | 0 | 0 | 0 | 10.1002/ejic.201701002 | yes | 0 | 0 | 0 |  | 120 | 150 | yes |  | 0 | 0 | 2‐ethyl‐1,3,4‐trimethylimidazolium | 0 | 0 | CHA | 0 | 0 | TEOS, orthophosphoric acid, aluminum hydroxide, HF | Aldrich, Vetec, Synth, Aldrich | 0 | 0 | 0 | 0 | 0 | 0 | 0 | 0 | [5 empty] | [] | [] |  |  |  | CCc1n(C)c(C)c[n+]1C |  |  | C8H15N2 |  |  | CHA |  |  | 2018
8619 | 0.01941748 | 0.03883495 | 0.04854369 | 0 | 0 | 0 | 0 | 0 | 0 | 0 | 0 | 0.04854369 | 0 | 0 | 0 | 0 | 0 | 0 | 0 | 0 | 0 | 0 | 0 | 0 | 0 | 0 | 0 | 0 | 0 | 0 | 0 | 0 | 0 | 0 | 0 | 0 | 0 | 0 | 0 | 0.7961165 | 0 | 0.04854369 | 0 | 0 | 0 | 0 | 0 | 0 | 0 | 0 | 0 | 10.1002/ejic.201701002 | yes | 0 | 0 | 0 |  | 168 | 150 | yes |  | 0 | 0 | 2‐ethyl‐1,3,4‐trimethylimidazolium | 0 | 0 | CHA | 0 | 0 | TEOS, orthophosphoric acid, aluminum hydroxide, HF | Aldrich, Vetec, Synth, Aldrich | 0 | 0 | 0 | 0 | 0 | 0 | 0 | 0 | [5 empty] | [] | [] |  |  |  | CCc1n(C)c(C)c[n+]1C |  |  | C8H15N2 |  |  | CHA |  |  | 2018
8620 | 0.0130719 | 0.02614379 | 0.03267974 | 0 | 0 | 0 | 0 | 0 | 0 | 0 | 0 | 0.03267974 | 0 | 0 | 0 | 0 | 0 | 0 | 0 | 0 | 0 | 0 | 0 | 0 | 0 | 0 | 0 | 0 | 0 | 0 | 0 | 0 | 0 | 0 | 0 | 0 | 0 | 0 | 0 | 0.8627451 | 0 | 0.03267974 | 0 | 0 | 0 | 0 | 0 | 0 | 0 | 0 | 0 | 10.1002/ejic.201701002 | yes | 0 | 0 | 0 |  | 24 | 150 | yes |  | 0 | 0 | 2‐ethyl‐1,3,4‐trimethylimidazolium | 0 | 0 | CHA | LTA | 0 | TEOS, orthophosphoric acid, aluminum hydroxide, HF | Aldrich, Vetec, Synth, Aldrich | 0 | 0 | 0 | 0 | 0 | 0 | 0 | 0 | [5 empty] | [] | [] |  |  |  | CCc1n(C)c(C)c[n+]1C |  |  | C8H15N2 |  |  | CHA | LTA |  | 2018
8621 | 0.0130719 | 0.02614379 | 0.03267974 | 0 | 0 | 0 | 0 | 0 | 0 | 0 | 0 | 0.03267974 | 0 | 0 | 0 | 0 | 0 | 0 | 0 | 0 | 0 | 0 | 0 | 0 | 0 | 0 | 0 | 0 | 0 | 0 | 0 | 0 | 0 | 0 | 0 | 0 | 0 | 0 | 0 | 0.8627451 | 0 | 0.03267974 | 0 | 0 | 0 | 0 | 0 | 0 | 0 | 0 | 0 | 10.1002/ejic.201701002 | yes | 0 | 0 | 0 |  | 48 | 150 | yes |  | 0 | 0 | 2‐ethyl‐1,3,4‐trimethylimidazolium | 0 | 0 | CHA | LTA | 0 | TEOS, orthophosphoric acid, aluminum hydroxide, HF | Aldrich, Vetec, Synth, Aldrich | 0 | 0 | 0 | 0 | 0 | 0 | 0 | 0 | [5 empty] | [] | [] |  |  |  | CCc1n(C)c(C)c[n+]1C |  |  | C8H15N2 |  |  | CHA | LTA |  | 2018
8622 | 0.0130719 | 0.02614379 | 0.03267974 | 0 | 0 | 0 | 0 | 0 | 0 | 0 | 0 | 0.03267974 | 0 | 0 | 0 | 0 | 0 | 0 | 0 | 0 | 0 | 0 | 0 | 0 | 0 | 0 | 0 | 0 | 0 | 0 | 0 | 0 | 0 | 0 | 0 | 0 | 0 | 0 | 0 | 0.8627451 | 0 | 0.03267974 | 0 | 0 | 0 | 0 | 0 | 0 | 0 | 0 | 0 | 10.1002/ejic.201701002 | yes | 0 | 0 | 0 |  | 96 | 150 | yes |  | 0 | 0 | 2‐ethyl‐1,3,4‐trimethylimidazolium | 0 | 0 | CHA | LTA | 0 | TEOS, orthophosphoric acid, aluminum hydroxide, HF | Aldrich, Vetec, Synth, Aldrich | 0 | 0 | 0 | 0 | 0 | 0 | 0 | 0 | [5 empty] | [] | [] |  |  |  | CCc1n(C)c(C)c[n+]1C |  |  | C8H15N2 |  |  | CHA | LTA |  | 2018
8623 | 0.0130719 | 0.02614379 | 0.03267974 | 0 | 0 | 0 | 0 | 0 | 0 | 0 | 0 | 0.03267974 | 0 | 0 | 0 | 0 | 0 | 0 | 0 | 0 | 0 | 0 | 0 | 0 | 0 | 0 | 0 | 0 | 0 | 0 | 0 | 0 | 0 | 0 | 0 | 0 | 0 | 0 | 0 | 0.8627451 | 0 | 0.03267974 | 0 | 0 | 0 | 0 | 0 | 0 | 0 | 0 | 0 | 10.1002/ejic.201701002 | yes | 0 | 0 | 0 |  | 144 | 150 | yes |  | 0 | 0 | 2‐ethyl‐1,3,4‐trimethylimidazolium | 0 | 0 | CHA | LTA | 0 | TEOS, orthophosphoric acid, aluminum hydroxide, HF | Aldrich, Vetec, Synth, Aldrich | 0 | 0 | 0 | 0 | 0 | 0 | 0 | 0 | [5 empty] | [] | [] |  |  |  | CCc1n(C)c(C)c[n+]1C |  |  | C8H15N2 |  |  | CHA | LTA |  | 2018
8624 | 0.02631579 | 0.05263158 | 0.06578947 | 0 | 0 | 0 | 0 | 0 | 0 | 0 | 0 | 0.06578947 | 0 | 0 | 0 | 0 | 0 | 0 | 0 | 0 | 0 | 0 | 0 | 0 | 0 | 0 | 0 | 0 | 0 | 0 | 0 | 0 | 0 | 0 | 0 | 0 | 0 | 0 | 0 | 0.7236842 | 0 | 0.06578947 | 0 | 0 | 0 | 0 | 0 | 0 | 0 | 0 | 0 | 10.1002/ejic.201701002 | yes | 0 | 0 | 0 |  | 17 | 135 | yes |  | 0 | 0 | 2‐ethyl‐1,3,4‐trimethylimidazolium | 0 | 0 | CHA | LTA | 0 | TEOS, orthophosphoric acid, aluminum hydroxide, HF | Aldrich, Vetec, Synth, Aldrich | 0 | 0 | 0 | 0 | 0 | 0 | 0 | 0 | [5 empty] | [] | [] |  |  |  | CCc1n(C)c(C)c[n+]1C |  |  | C8H15N2 |  |  | CHA | LTA |  | 2018
8625 | 0.02631579 | 0.05263158 | 0.06578947 | 0 | 0 | 0 | 0 | 0 | 0 | 0 | 0 | 0.06578947 | 0 | 0 | 0 | 0 | 0 | 0 | 0 | 0 | 0 | 0 | 0 | 0 | 0 | 0 | 0 | 0 | 0 | 0 | 0 | 0 | 0 | 0 | 0 | 0 | 0 | 0 | 0 | 0.7236842 | 0 | 0.06578947 | 0 | 0 | 0 | 0 | 0 | 0 | 0 | 0 | 0 | 10.1002/ejic.201701002 | yes | 0 | 0 | 0 |  | 24 | 135 | yes |  | 0 | 0 | 2‐ethyl‐1,3,4‐trimethylimidazolium | 0 | 0 | CHA | LTA | 0 | TEOS, orthophosphoric acid, aluminum hydroxide, HF | Aldrich, Vetec, Synth, Aldrich | 0 | 0 | 0 | 0 | 0 | 0 | 0 | 0 | [5 empty] | [] | [] |  |  |  | CCc1n(C)c(C)c[n+]1C |  |  | C8H15N2 |  |  | CHA | LTA |  | 2018
8626 | 0.02631579 | 0.05263158 | 0.06578947 | 0 | 0 | 0 | 0 | 0 | 0 | 0 | 0 | 0.06578947 | 0 | 0 | 0 | 0 | 0 | 0 | 0 | 0 | 0 | 0 | 0 | 0 | 0 | 0 | 0 | 0 | 0 | 0 | 0 | 0 | 0 | 0 | 0 | 0 | 0 | 0 | 0 | 0.7236842 | 0 | 0.06578947 | 0 | 0 | 0 | 0 | 0 | 0 | 0 | 0 | 0 | 10.1002/ejic.201701002 | yes | 0 | 0 | 0 |  | 48 | 135 | yes |  | 0 | 0 | 2‐ethyl‐1,3,4‐trimethylimidazolium | 0 | 0 | CHA | LTA | 0 | TEOS, orthophosphoric acid, aluminum hydroxide, HF | Aldrich, Vetec, Synth, Aldrich | 0 | 0 | 0 | 0 | 0 | 0 | 0 | 0 | [5 empty] | [] | [] |  |  |  | CCc1n(C)c(C)c[n+]1C |  |  | C8H15N2 |  |  | CHA | LTA |  | 2018
8627 | 0.02631579 | 0.05263158 | 0.06578947 | 0 | 0 | 0 | 0 | 0 | 0 | 0 | 0 | 0.06578947 | 0 | 0 | 0 | 0 | 0 | 0 | 0 | 0 | 0 | 0 | 0 | 0 | 0 | 0 | 0 | 0 | 0 | 0 | 0 | 0 | 0 | 0 | 0 | 0 | 0 | 0 | 0 | 0.7236842 | 0 | 0.06578947 | 0 | 0 | 0 | 0 | 0 | 0 | 0 | 0 | 0 | 10.1002/ejic.201701002 | yes | 0 | 0 | 0 |  | 68 | 135 | yes |  | 0 | 0 | 2‐ethyl‐1,3,4‐trimethylimidazolium | 0 | 0 | CHA | LTA | 0 | TEOS, orthophosphoric acid, aluminum hydroxide, HF | Aldrich, Vetec, Synth, Aldrich | 0 | 0 | 0 | 0 | 0 | 0 | 0 | 0 | [5 empty] | [] | [] |  |  |  | CCc1n(C)c(C)c[n+]1C |  |  | C8H15N2 |  |  | CHA | LTA |  | 2018
8628 | 0.01941748 | 0.03883495 | 0.04854369 | 0 | 0 | 0 | 0 | 0 | 0 | 0 | 0 | 0.04854369 | 0 | 0 | 0 | 0 | 0 | 0 | 0 | 0 | 0 | 0 | 0 | 0 | 0 | 0 | 0 | 0 | 0 | 0 | 0 | 0 | 0 | 0 | 0 | 0 | 0 | 0 | 0 | 0.7961165 | 0 | 0.04854369 | 0 | 0 | 0 | 0 | 0 | 0 | 0 | 0 | 0 | 10.1002/ejic.201701002 | yes | 0 | 0 | 0 |  | 16 | 135 | yes |  | 0 | 0 | 2‐ethyl‐1,3,4‐trimethylimidazolium | 0 | 0 | lamellar | 0 | 0 | TEOS, orthophosphoric acid, aluminum hydroxide, HF | Aldrich, Vetec, Synth, Aldrich | 0 | 0 | 0 | 0 | 0 | 0 | 0 | 0 | [5 empty] | [] | [] |  |  |  | CCc1n(C)c(C)c[n+]1C |  |  | C8H15N2 | [5 empty] | 2018
8629 | 0.01941748 | 0.03883495 | 0.04854369 | 0 | 0 | 0 | 0 | 0 | 0 | 0 | 0 | 0.04854369 | 0 | 0 | 0 | 0 | 0 | 0 | 0 | 0 | 0 | 0 | 0 | 0 | 0 | 0 | 0 | 0 | 0 | 0 | 0 | 0 | 0 | 0 | 0 | 0 | 0 | 0 | 0 | 0.7961165 | 0 | 0.04854369 | 0 | 0 | 0 | 0 | 0 | 0 | 0 | 0 | 0 | 10.1002/ejic.201701002 | yes | 0 | 0 | 0 |  | 24 | 135 | yes |  | 0 | 0 | 2‐ethyl‐1,3,4‐trimethylimidazolium | 0 | 0 | LTA | lamellar | 0 | TEOS, orthophosphoric acid, aluminum hydroxide, HF | Aldrich, Vetec, Synth, Aldrich | 0 | 0 | 0 | 0 | 0 | 0 | 0 | 0 | [5 empty] | [] | [] |  |  |  | CCc1n(C)c(C)c[n+]1C |  |  | C8H15N2 |  |  | LTA |  |  | 2018
8630 | 0.01941748 | 0.03883495 | 0.04854369 | 0 | 0 | 0 | 0 | 0 | 0 | 0 | 0 | 0.04854369 | 0 | 0 | 0 | 0 | 0 | 0 | 0 | 0 | 0 | 0 | 0 | 0 | 0 | 0 | 0 | 0 | 0 | 0 | 0 | 0 | 0 | 0 | 0 | 0 | 0 | 0 | 0 | 0.7961165 | 0 | 0.04854369 | 0 | 0 | 0 | 0 | 0 | 0 | 0 | 0 | 0 | 10.1002/ejic.201701002 | yes | 0 | 0 | 0 |  | 48 | 135 | yes |  | 0 | 0 | 2‐ethyl‐1,3,4‐trimethylimidazolium | 0 | 0 | LTA | lamellar | 0 | TEOS, orthophosphoric acid, aluminum hydroxide, HF | Aldrich, Vetec, Synth, Aldrich | 0 | 0 | 0 | 0 | 0 | 0 | 0 | 0 | [5 empty] | [] | [] |  |  |  | CCc1n(C)c(C)c[n+]1C |  |  | C8H15N2 |  |  | LTA |  |  | 2018
8631 | 0.01941748 | 0.03883495 | 0.04854369 | 0 | 0 | 0 | 0 | 0 | 0 | 0 | 0 | 0.04854369 | 0 | 0 | 0 | 0 | 0 | 0 | 0 | 0 | 0 | 0 | 0 | 0 | 0 | 0 | 0 | 0 | 0 | 0 | 0 | 0 | 0 | 0 | 0 | 0 | 0 | 0 | 0 | 0.7961165 | 0 | 0.04854369 | 0 | 0 | 0 | 0 | 0 | 0 | 0 | 0 | 0 | 10.1002/ejic.201701002 | yes | 0 | 0 | 0 |  | 72 | 135 | yes |  | 0 | 0 | 2‐ethyl‐1,3,4‐trimethylimidazolium | 0 | 0 | LTA | lamellar | 0 | TEOS, orthophosphoric acid, aluminum hydroxide, HF | Aldrich, Vetec, Synth, Aldrich | 0 | 0 | 0 | 0 | 0 | 0 | 0 | 0 | [5 empty] | [] | [] |  |  |  | CCc1n(C)c(C)c[n+]1C |  |  | C8H15N2 |  |  | LTA |  |  | 2018
8632 | 0.0130719 | 0.02614379 | 0.03267974 | 0 | 0 | 0 | 0 | 0 | 0 | 0 | 0 | 0.03267974 | 0 | 0 | 0 | 0 | 0 | 0 | 0 | 0 | 0 | 0 | 0 | 0 | 0 | 0 | 0 | 0 | 0 | 0 | 0 | 0 | 0 | 0 | 0 | 0 | 0 | 0 | 0 | 0.8627451 | 0 | 0.03267974 | 0 | 0 | 0 | 0 | 0 | 0 | 0 | 0 | 0 | 10.1002/ejic.201701002 | yes | 0 | 0 | 0 |  | 19 | 135 | yes |  | 0 | 0 | 2‐ethyl‐1,3,4‐trimethylimidazolium | 0 | 0 | LTA | lamellar | 0 | TEOS, orthophosphoric acid, aluminum hydroxide, HF | Aldrich, Vetec, Synth, Aldrich | 0 | 0 | 0 | 0 | 0 | 0 | 0 | 0 | [5 empty] | [] | [] |  |  |  | CCc1n(C)c(C)c[n+]1C |  |  | C8H15N2 |  |  | LTA |  |  | 2018
8633 | 0.0130719 | 0.02614379 | 0.03267974 | 0 | 0 | 0 | 0 | 0 | 0 | 0 | 0 | 0.03267974 | 0 | 0 | 0 | 0 | 0 | 0 | 0 | 0 | 0 | 0 | 0 | 0 | 0 | 0 | 0 | 0 | 0 | 0 | 0 | 0 | 0 | 0 | 0 | 0 | 0 | 0 | 0 | 0.8627451 | 0 | 0.03267974 | 0 | 0 | 0 | 0 | 0 | 0 | 0 | 0 | 0 | 10.1002/ejic.201701002 | yes | 0 | 0 | 0 |  | 24 | 135 | yes |  | 0 | 0 | 2‐ethyl‐1,3,4‐trimethylimidazolium | 0 | 0 | LTA | lamellar | 0 | TEOS, orthophosphoric acid, aluminum hydroxide, HF | Aldrich, Vetec, Synth, Aldrich | 0 | 0 | 0 | 0 | 0 | 0 | 0 | 0 | [5 empty] | [] | [] |  |  |  | CCc1n(C)c(C)c[n+]1C |  |  | C8H15N2 |  |  | LTA |  |  | 2018
8634 | 0.0130719 | 0.02614379 | 0.03267974 | 0 | 0 | 0 | 0 | 0 | 0 | 0 | 0 | 0.03267974 | 0 | 0 | 0 | 0 | 0 | 0 | 0 | 0 | 0 | 0 | 0 | 0 | 0 | 0 | 0 | 0 | 0 | 0 | 0 | 0 | 0 | 0 | 0 | 0 | 0 | 0 | 0 | 0.8627451 | 0 | 0.03267974 | 0 | 0 | 0 | 0 | 0 | 0 | 0 | 0 | 0 | 10.1002/ejic.201701002 | yes | 0 | 0 | 0 |  | 48 | 135 | yes |  | 0 | 0 | 2‐ethyl‐1,3,4‐trimethylimidazolium | 0 | 0 | LTA | lamellar | 0 | TEOS, orthophosphoric acid, aluminum hydroxide, HF | Aldrich, Vetec, Synth, Aldrich | 0 | 0 | 0 | 0 | 0 | 0 | 0 | 0 | [5 empty] | [] | [] |  |  |  | CCc1n(C)c(C)c[n+]1C |  |  | C8H15N2 |  |  | LTA |  |  | 2018
8635
8636 | 0 | 0.004652245 | 0 | 0 | 0 | 0 | 0 | 0 | 0 | 0 | 0 | 0.003023959 | 0 | 0 | 0 | 0 | 0 | 0 | 0 | 0 | 0 | 0 | 0 | 0 | 0 | 0 | 0 | 0 | 0 | 0 | 0 | 0 | 0 | 0 | 0 | 0 | 0 | 0 | 0 | 0.988602 | 0 | 0.003721796 | 0 | 0 | 0 | 0 | 0 | 0 | 0 | 0 | 0 | 10.1007/s10562-010-0352-x | yes | 0 | 0 | 2 |  | 24 | 180 | no |  | 0 | 0 | triethylamine | 0 | 0 | AlPO-5 | 0 | 0 | phosphoric acid, HF, aluminum isopropylate |  | 0 | 0 | 0 | 0 | 0 | 0 | 239 | 0 |  | Selective Oxidation of Cyclohexane by Oxygen in a Solvent-Free System over Lanthanide-Containing AlPO-5 | ['high specific area', '4 h reaction', 'titled reaction system'] | ['fid detector using toluene', '85 wt %), triethylamine', 'ld ., shanghai china'] | ['N,N-Diethylethanamine', 'TRIETHYLAMINE', '121-44-8', '144514-14-7', '168277-99-4', '172227-74-6', 'T0886_SIAL', '65897_FLUKA', 'NCIOpen2_006503', '90335_FLUKA', '471283_SIAL', '(Diethylamino)ethane', 'AI3-15425', 'CCRIS 4881', 'EINECS 204-469-4', 'Ethanamine, N,N-diethyl-', 'HSDB 896', 'N,N-Diethylethanamine', 'TEN', 'TRIETHYLAMINE', 'Triaethylamin [German]', 'Triethylamine [UN1296] [Flammable liquid]', 'Trietilamina [Italian]', 'UN1296', '90337_FLUKA', '90338_FLUKA', 'CHEBI:35026', '90340_FLUKA', '17924_FLUKA', 'NEt3', 'C14691', 'W424601_ALDRICH', '(C2H5)3N', 'InChI=1/C6H15N/c1-4-7(5-2)6-3/h4-6H2,1-3H', 'N,N,N-triethylamine', 'ST5214499', 'Triaethylamin', 'Triethylamin'] | [] | [] | N,N-Diethylethanamine |  |  | CCN(CC)CC |  |  | C6H15N |  |  | AEN |  |  | 2010
8637 | 0 | 0.004652028 | 0 | 0 | 0 | 0 | 0 | 0 | 0 | 0 | 0 | 0.003023818 | 0 | 0 | 0 | 0 | 0 | 0 | 0 | 0 | 0 | 0 | 0 | 0 | 0 | 0 | 0 | 4.652028e-05 | 0 | 0 | 0 | 0 | 0 | 0 | 0 | 0 | 0 | 0 | 0 | 0.988556 | 0 | 0.003721623 | 0 | 0 | 0 | 0 | 0 | 0 | 0 | 0 | 0 | 10.1007/s10562-010-0352-x | yes |  | 0 | 2 |  | 24 | 180 | no |  |  |  | triethylamine |  |  | Ce-AlPO-5 |  |  | phosphoric acid, cerium nitrate, HF, aluminum isopropylate | [7 empty] | 289 | [5 empty] | ['N,N-Diethylethanamine', 'TRIETHYLAMINE', '121-44-8', '144514-14-7', '168277-99-4', '172227-74-6', 'T0886_SIAL', '65897_FLUKA', 'NCIOpen2_006503', '90335_FLUKA', '471283_SIAL', '(Diethylamino)ethane', 'AI3-15425', 'CCRIS 4881', 'EINECS 204-469-4', 'Ethanamine, N,N-diethyl-', 'HSDB 896', 'N,N-Diethylethanamine', 'TEN', 'TRIETHYLAMINE', 'Triaethylamin [German]', 'Triethylamine [UN1296] [Flammable liquid]', 'Trietilamina [Italian]', 'UN1296', '90337_FLUKA', '90338_FLUKA', 'CHEBI:35026', '90340_FLUKA', '17924_FLUKA', 'NEt3', 'C14691', 'W424601_ALDRICH', '(C2H5)3N', 'InChI=1/C6H15N/c1-4-7(5-2)6-3/h4-6H2,1-3H', 'N,N,N-triethylamine', 'ST5214499', 'Triaethylamin', 'Triethylamin'] |  |  | N,N-Diethylethanamine |  |  | CCN(CC)CC |  |  | C6H15N |  |  | AFI |  |  | 2010
8638 | 0 | 0.004652028 | 0 | 0 | 0 | 0 | 0 | 0 | 0 | 0 | 0 | 0.003023818 | 0 | 0 | 0 | 0 | 0 | 0 | 0 | 0 | 0 | 0 | 0 | 0 | 0 | 0 | 0 | 0 | 0 | 0 | 0 | 0 | 0 | 0 | 4.652028e-05 | 0 | 0 | 0 | 0 | 0.988556 | 0 | 0.003721623 | 0 | 0 | 0 | 0 | 0 | 0 | 0 | 0 | 0 | 10.1007/s10562-010-0352-x | yes |  | 0 | 2 |  | 24 | 180 | no |  |  |  | triethylamine |  |  | Sm-AlPO-5 |  |  | samarium nitrate | [7 empty] | 289 | [5 empty] | ['N,N-Diethylethanamine', 'TRIETHYLAMINE', '121-44-8', '144514-14-7', '168277-99-4', '172227-74-6', 'T0886_SIAL', '65897_FLUKA', 'NCIOpen2_006503', '90335_FLUKA', '471283_SIAL', '(Diethylamino)ethane', 'AI3-15425', 'CCRIS 4881', 'EINECS 204-469-4', 'Ethanamine, N,N-diethyl-', 'HSDB 896', 'N,N-Diethylethanamine', 'TEN', 'TRIETHYLAMINE', 'Triaethylamin [German]', 'Triethylamine [UN1296] [Flammable liquid]', 'Trietilamina [Italian]', 'UN1296', '90337_FLUKA', '90338_FLUKA', 'CHEBI:35026', '90340_FLUKA', '17924_FLUKA', 'NEt3', 'C14691', 'W424601_ALDRICH', '(C2H5)3N', 'InChI=1/C6H15N/c1-4-7(5-2)6-3/h4-6H2,1-3H', 'N,N,N-triethylamine', 'ST5214499', 'Triaethylamin', 'Triethylamin'] |  |  | N,N-Diethylethanamine |  |  | CCN(CC)CC |  |  | C6H15N |  |  | AFI |  |  | 2010
8639 | 0 | 0.004652028 | 0 | 0 | 0 | 0 | 0 | 0 | 0 | 0 | 0 | 0.003023818 | 0 | 0 | 0 | 0 | 0 | 0 | 0 | 0 | 0 | 0 | 0 | 0 | 0 | 0 | 0 | 0 | 0 | 0 | 0 | 0 | 0 | 4.652028e-05 | 0 | 0 | 0 | 0 | 0 | 0.988556 | 0 | 0.003721623 | 0 | 0 | 0 | 0 | 0 | 0 | 0 | 0 | 0 | 10.1007/s10562-010-0352-x | yes |  | 0 | 2 |  | 24 | 180 | no |  |  |  | triethylamine |  |  | Dy-AlPO-5 |  |  | phosphoric acid, dysprosium nitrate, HF, aluminum isopropylate | [7 empty] | 279 | [5 empty] | ['N,N-Diethylethanamine', 'TRIETHYLAMINE', '121-44-8', '144514-14-7', '168277-99-4', '172227-74-6', 'T0886_SIAL', '65897_FLUKA', 'NCIOpen2_006503', '90335_FLUKA', '471283_SIAL', '(Diethylamino)ethane', 'AI3-15425', 'CCRIS 4881', 'EINECS 204-469-4', 'Ethanamine, N,N-diethyl-', 'HSDB 896', 'N,N-Diethylethanamine', 'TEN', 'TRIETHYLAMINE', 'Triaethylamin [German]', 'Triethylamine [UN1296] [Flammable liquid]', 'Trietilamina [Italian]', 'UN1296', '90337_FLUKA', '90338_FLUKA', 'CHEBI:35026', '90340_FLUKA', '17924_FLUKA', 'NEt3', 'C14691', 'W424601_ALDRICH', '(C2H5)3N', 'InChI=1/C6H15N/c1-4-7(5-2)6-3/h4-6H2,1-3H', 'N,N,N-triethylamine', 'ST5214499', 'Triaethylamin', 'Triethylamin'] |  |  | N,N-Diethylethanamine |  |  | CCN(CC)CC |  |  | C6H15N |  |  | AFI |  |  | 2010
8640 | 0 | 0.004652028 | 0 | 0 | 0 | 0 | 0 | 0 | 0 | 0 | 0 | 0.003023818 | 0 | 0 | 0 | 0 | 0 | 0 | 0 | 0 | 0 | 0 | 0 | 0 | 0 | 0 | 0 | 0 | 0 | 0 | 0 | 0 | 4.652028e-05 | 0 | 0 | 0 | 0 | 0 | 0 | 0.988556 | 0 | 0.003721623 | 0 | 0 | 0 | 0 | 0 | 0 | 0 | 0 | 0 | 10.1007/s10562-010-0352-x | yes |  | 0 | 2 |  | 24 | 180 | no |  |  |  | triethylamine |  |  | Y-AlPO-5 |  |  | phosphoric acid, yttrium nitrate, HF, aluminum isopropylate | [7 empty] | 270 | [5 empty] | ['N,N-Diethylethanamine', 'TRIETHYLAMINE', '121-44-8', '144514-14-7', '168277-99-4', '172227-74-6', 'T0886_SIAL', '65897_FLUKA', 'NCIOpen2_006503', '90335_FLUKA', '471283_SIAL', '(Diethylamino)ethane', 'AI3-15425', 'CCRIS 4881', 'EINECS 204-469-4', 'Ethanamine, N,N-diethyl-', 'HSDB 896', 'N,N-Diethylethanamine', 'TEN', 'TRIETHYLAMINE', 'Triaethylamin [German]', 'Triethylamine [UN1296] [Flammable liquid]', 'Trietilamina [Italian]', 'UN1296', '90337_FLUKA', '90338_FLUKA', 'CHEBI:35026', '90340_FLUKA', '17924_FLUKA', 'NEt3', 'C14691', 'W424601_ALDRICH', '(C2H5)3N', 'InChI=1/C6H15N/c1-4-7(5-2)6-3/h4-6H2,1-3H', 'N,N,N-triethylamine', 'ST5214499', 'Triaethylamin', 'Triethylamin'] |  |  | N,N-Diethylethanamine |  |  | CCN(CC)CC |  |  | C6H15N |  |  | AFI |  |  | 2010
8641 | 0 | 0.004652028 | 0 | 0 | 0 | 0 | 0 | 0 | 0 | 0 | 0 | 0.003023818 | 0 | 0 | 0 | 0 | 0 | 0 | 0 | 0 | 0 | 0 | 0 | 0 | 0 | 0 | 0 | 0 | 0 | 0 | 0 | 4.652028e-05 | 0 | 0 | 0 | 0 | 0 | 0 | 0 | 0.988556 | 0 | 0.003721623 | 0 | 0 | 0 | 0 | 0 | 0 | 0 | 0 | 0 | 10.1007/s10562-010-0352-x | yes |  | 0 | 2 |  | 24 | 180 | no |  |  |  | triethylamine |  |  | LaAlPO-5 |  |  | phosphoric acid, lanthanum nitrate, HF, aluminum isopropylate | [7 empty] | 288 | [5 empty] | ['N,N-Diethylethanamine', 'TRIETHYLAMINE', '121-44-8', '144514-14-7', '168277-99-4', '172227-74-6', 'T0886_SIAL', '65897_FLUKA', 'NCIOpen2_006503', '90335_FLUKA', '471283_SIAL', '(Diethylamino)ethane', 'AI3-15425', 'CCRIS 4881', 'EINECS 204-469-4', 'Ethanamine, N,N-diethyl-', 'HSDB 896', 'N,N-Diethylethanamine', 'TEN', 'TRIETHYLAMINE', 'Triaethylamin [German]', 'Triethylamine [UN1296] [Flammable liquid]', 'Trietilamina [Italian]', 'UN1296', '90337_FLUKA', '90338_FLUKA', 'CHEBI:35026', '90340_FLUKA', '17924_FLUKA', 'NEt3', 'C14691', 'W424601_ALDRICH', '(C2H5)3N', 'InChI=1/C6H15N/c1-4-7(5-2)6-3/h4-6H2,1-3H', 'N,N,N-triethylamine', 'ST5214499', 'Triaethylamin', 'Triethylamin'] |  |  | N,N-Diethylethanamine |  |  | CCN(CC)CC |  |  | C6H15N |  |  | AFI |  |  | 2010
8642 | 0 | 0.004652028 | 0 | 0 | 0 | 0 | 0 | 0 | 0 | 0 | 0 | 0.003023818 | 0 | 0 | 0 | 0 | 0 | 0 | 0 | 0 | 0 | 0 | 0 | 0 | 0 | 0 | 0 | 0 | 0 | 0 | 4.652028e-05 | 0 | 0 | 0 | 0 | 0 | 0 | 0 | 0 | 0.988556 | 0 | 0.003721623 | 0 | 0 | 0 | 0 | 0 | 0 | 0 | 0 | 0 | 10.1007/s10562-010-0352-x | yes | 0 | 0 | 2 |  | 24 | 180 | no |  | 0 | 0 | triethylamine | 0 | 0 | Gd-AlPO-5 | 0 | 0 | phosphoric acid, gadolinium nitrate, HF, aluminum isopropylate |  | 0 | 0 | 0 | 0 | 0 | 0 | 279 | 0 |  |  |  |  | ['N,N-Diethylethanamine', 'TRIETHYLAMINE', '121-44-8', '144514-14-7', '168277-99-4', '172227-74-6', 'T0886_SIAL', '65897_FLUKA', 'NCIOpen2_006503', '90335_FLUKA', '471283_SIAL', '(Diethylamino)ethane', 'AI3-15425', 'CCRIS 4881', 'EINECS 204-469-4', 'Ethanamine, N,N-diethyl-', 'HSDB 896', 'N,N-Diethylethanamine', 'TEN', 'TRIETHYLAMINE', 'Triaethylamin [German]', 'Triethylamine [UN1296] [Flammable liquid]', 'Trietilamina [Italian]', 'UN1296', '90337_FLUKA', '90338_FLUKA', 'CHEBI:35026', '90340_FLUKA', '17924_FLUKA', 'NEt3', 'C14691', 'W424601_ALDRICH', '(C2H5)3N', 'InChI=1/C6H15N/c1-4-7(5-2)6-3/h4-6H2,1-3H', 'N,N,N-triethylamine', 'ST5214499', 'Triaethylamin', 'Triethylamin'] | [] | [] | N,N-Diethylethanamine |  |  | CCN(CC)CC |  |  | C6H15N |  |  | AFI |  |  | 2010
8643 | 0 | 0.004651974 | 0 | 0 | 0 | 0 | 0 | 0 | 0 | 0 | 0 | 0.003023783 | 0 | 0 | 0 | 0 | 0 | 0 | 0 | 0 | 0 | 0 | 0 | 0 | 0 | 0 | 0 | 0 | 0 | 0 | 5.814968e-05 | 0 | 0 | 0 | 0 | 0 | 0 | 0 | 0 | 0.9885445 | 0 | 0.003721579 | 0 | 0 | 0 | 0 | 0 | 0 | 0 | 0 | 0 | 10.1007/s10562-010-0352-x | yes | 0 | 0 | 2 |  | 24 | 180 | no |  | 0 | 0 | triethylamine | 0 | 0 | Gd-AlPO-5 | 0 | 0 | phosphoric acid, gadolinium nitrate, HF, aluminum isopropylate |  | 0 | 0 | 0 | 0 | 0 | 0 | 287 | 0 |  |  |  |  | ['N,N-Diethylethanamine', 'TRIETHYLAMINE', '121-44-8', '144514-14-7', '168277-99-4', '172227-74-6', 'T0886_SIAL', '65897_FLUKA', 'NCIOpen2_006503', '90335_FLUKA', '471283_SIAL', '(Diethylamino)ethane', 'AI3-15425', 'CCRIS 4881', 'EINECS 204-469-4', 'Ethanamine, N,N-diethyl-', 'HSDB 896', 'N,N-Diethylethanamine', 'TEN', 'TRIETHYLAMINE', 'Triaethylamin [German]', 'Triethylamine [UN1296] [Flammable liquid]', 'Trietilamina [Italian]', 'UN1296', '90337_FLUKA', '90338_FLUKA', 'CHEBI:35026', '90340_FLUKA', '17924_FLUKA', 'NEt3', 'C14691', 'W424601_ALDRICH', '(C2H5)3N', 'InChI=1/C6H15N/c1-4-7(5-2)6-3/h4-6H2,1-3H', 'N,N,N-triethylamine', 'ST5214499', 'Triaethylamin', 'Triethylamin'] | [] | [] | N,N-Diethylethanamine |  |  | CCN(CC)CC |  |  | C6H15N |  |  | AFI |  |  | 2010
8644 | 0 | 0.004651884 | 0 | 0 | 0 | 0 | 0 | 0 | 0 | 0 | 0 | 0.003023725 | 0 | 0 | 0 | 0 | 0 | 0 | 0 | 0 | 0 | 0 | 0 | 0 | 0 | 0 | 0 | 0 | 0 | 0 | 7.745387e-05 | 0 | 0 | 0 | 0 | 0 | 0 | 0 | 0 | 0.9885254 | 0 | 0.003721507 | 0 | 0 | 0 | 0 | 0 | 0 | 0 | 0 | 0 | 10.1007/s10562-010-0352-x | yes | 0 | 0 | 2 |  | 24 | 180 | no |  | 0 | 0 | triethylamine | 0 | 0 | Gd-AlPO-5 | 0 | 0 | phosphoric acid, gadolinium nitrate, HF, aluminum isopropylate |  | 0 | 0 | 0 | 0 | 0 | 0 | 289 | 0 |  |  |  |  | ['N,N-Diethylethanamine', 'TRIETHYLAMINE', '121-44-8', '144514-14-7', '168277-99-4', '172227-74-6', 'T0886_SIAL', '65897_FLUKA', 'NCIOpen2_006503', '90335_FLUKA', '471283_SIAL', '(Diethylamino)ethane', 'AI3-15425', 'CCRIS 4881', 'EINECS 204-469-4', 'Ethanamine, N,N-diethyl-', 'HSDB 896', 'N,N-Diethylethanamine', 'TEN', 'TRIETHYLAMINE', 'Triaethylamin [German]', 'Triethylamine [UN1296] [Flammable liquid]', 'Trietilamina [Italian]', 'UN1296', '90337_FLUKA', '90338_FLUKA', 'CHEBI:35026', '90340_FLUKA', '17924_FLUKA', 'NEt3', 'C14691', 'W424601_ALDRICH', '(C2H5)3N', 'InChI=1/C6H15N/c1-4-7(5-2)6-3/h4-6H2,1-3H', 'N,N,N-triethylamine', 'ST5214499', 'Triaethylamin', 'Triethylamin'] | [] | [] | N,N-Diethylethanamine |  |  | CCN(CC)CC |  |  | C6H15N |  |  | AFI |  |  | 2010
8645 | 0 | 0.004651704 | 0 | 0 | 0 | 0 | 0 | 0 | 0 | 0 | 0 | 0.003023607 | 0 | 0 | 0 | 0 | 0 | 0 | 0 | 0 | 0 | 0 | 0 | 0 | 0 | 0 | 0 | 0 | 0 | 0 | 0.0001162926 | 0 | 0 | 0 | 0 | 0 | 0 | 0 | 0 | 0.988487 | 0 | 0.003721363 | 0 | 0 | 0 | 0 | 0 | 0 | 0 | 0 | 0 | 10.1007/s10562-010-0352-x | yes | 0 | 0 | 2 |  | 24 | 180 | no |  | 0 | 0 | triethylamine | 0 | 0 | Gd-AlPO-5 | 0 | 0 | phosphoric acid, gadolinium nitrate, HF, aluminum isopropylate |  | 0 | 0 | 0 | 0 | 0 | 0 | 262 | 0 |  |  |  |  | ['N,N-Diethylethanamine', 'TRIETHYLAMINE', '121-44-8', '144514-14-7', '168277-99-4', '172227-74-6', 'T0886_SIAL', '65897_FLUKA', 'NCIOpen2_006503', '90335_FLUKA', '471283_SIAL', '(Diethylamino)ethane', 'AI3-15425', 'CCRIS 4881', 'EINECS 204-469-4', 'Ethanamine, N,N-diethyl-', 'HSDB 896', 'N,N-Diethylethanamine', 'TEN', 'TRIETHYLAMINE', 'Triaethylamin [German]', 'Triethylamine [UN1296] [Flammable liquid]', 'Trietilamina [Italian]', 'UN1296', '90337_FLUKA', '90338_FLUKA', 'CHEBI:35026', '90340_FLUKA', '17924_FLUKA', 'NEt3', 'C14691', 'W424601_ALDRICH', '(C2H5)3N', 'InChI=1/C6H15N/c1-4-7(5-2)6-3/h4-6H2,1-3H', 'N,N,N-triethylamine', 'ST5214499', 'Triaethylamin', 'Triethylamin'] | [] | [] | N,N-Diethylethanamine |  |  | CCN(CC)CC |  |  | C6H15N |  |  | AFI |  |  | 2010
8646 | 0 | 0.004651163 | 0 | 0 | 0 | 0 | 0 | 0 | 0 | 0 | 0 | 0.003023256 | 0 | 0 | 0 | 0 | 0 | 0 | 0 | 0 | 0 | 0 | 0 | 0 | 0 | 0 | 0 | 0 | 0 | 0 | 0.0002325581 | 0 | 0 | 0 | 0 | 0 | 0 | 0 | 0 | 0.9883721 | 0 | 0.00372093 | 0 | 0 | 0 | 0 | 0 | 0 | 0 | 0 | 0 | 10.1007/s10562-010-0352-x | yes | 0 | 0 | 2 |  | 24 | 180 | no |  | 0 | 0 | triethylamine | 0 | 0 | Gd-AlPO-5 | 0 | 0 | phosphoric acid, gadolinium nitrate, HF, aluminum isopropylate |  | 0 | 0 | 0 | 0 | 0 | 0 | 264 | 0 |  |  |  |  | ['N,N-Diethylethanamine', 'TRIETHYLAMINE', '121-44-8', '144514-14-7', '168277-99-4', '172227-74-6', 'T0886_SIAL', '65897_FLUKA', 'NCIOpen2_006503', '90335_FLUKA', '471283_SIAL', '(Diethylamino)ethane', 'AI3-15425', 'CCRIS 4881', 'EINECS 204-469-4', 'Ethanamine, N,N-diethyl-', 'HSDB 896', 'N,N-Diethylethanamine', 'TEN', 'TRIETHYLAMINE', 'Triaethylamin [German]', 'Triethylamine [UN1296] [Flammable liquid]', 'Trietilamina [Italian]', 'UN1296', '90337_FLUKA', '90338_FLUKA', 'CHEBI:35026', '90340_FLUKA', '17924_FLUKA', 'NEt3', 'C14691', 'W424601_ALDRICH', '(C2H5)3N', 'InChI=1/C6H15N/c1-4-7(5-2)6-3/h4-6H2,1-3H', 'N,N,N-triethylamine', 'ST5214499', 'Triaethylamin', 'Triethylamin'] | [] | [] | N,N-Diethylethanamine |  |  | CCN(CC)CC |  |  | C6H15N |  |  | AFI |  |  | 2010
8647
8648 | 0.02216081 | 0.00067786 | 0 | 0.00542288 | 0 | 0 | 0 | 0 | 0 | 0 | 0 | 0 | 0 | 0 | 0 | 0 | 0 | 0 | 0 | 0 | 0 | 0 | 0 | 0 | 0 | 0 | 0 | 0 | 0 | 0 | 0 | 0 | 0 | 0 | 0 | 0 | 0 | 0 | 0 | 0.7821462 | 0 | 0.08655751 | 0.01647721 | 0 | 0 | 0 | 0 | 0 | 0 | 0 | 0 | 10.1007/s10853-006-0172-y | yes | 0 | 0.08655751 |  | 0.5 | 96 | 160 | FALSE |  | 0 | 11 | tetrapropylammonium | NPA | 0 | ZSM-5 | 0 | 0 | NaOH, silicic acid, sodium silicate, aluminum sulfate, H2SO4 |  | 0 | 0 | 0 | 0 | 0 | 0 | 0 | 0 |  | Synthesis of ZSM-5 zeolite of improved bulk and surface properties via mixed templates | ['xy inside narrow pores', 'pyridine adsorption measurements showed', '5 zeolites using tetrapropyl'] | ['quartz glass ir cell', '300 degc prior subjecting', 'using stainless steel autoclaves'] | ['tetrapropylazanium', 'Tetrapropylammonium', '13010-31-6', 'ZINC01669523', '1-Propanaminium, N,N,N-tripropyl-', 'InChI=1/C12H28N/c1-5-9-13(10-6-2,11-7-3)12-8-4/h5-12H2,1-4H3/q+', 'Tetrapropylammonium', 'Tetrapropylamine'] | ['2-(naphthalen-1-ylcarbamoyl)benzoic acid', '2-[(1-naphthylamino)-oxomethyl]benzoic acid', '132-66-1', '1-N-Naphthylphthalamic acid', '2-((1-Naphthalenylamino)carbonyl)benzoic acid', '3-12-00-02876 (Beilstein Handbook Reference)', '6Q8', 'ACP 322', 'AI3-23463', 'Alanap', 'Alanap 1', 'Alanap 10G', 'Alanap 10G at', 'Alanap 3', 'Alanap Plus', 'Alanape', 'Analape', 'Ancrack', 'BRN 2814102', 'Benzoic acid, 2-((1-naphthalenylamino)carbonyl)-', 'Benzoic acid, 2-((1-naphthalenylamino)carbonyl)- (9CI)', 'Caswell No. 592', 'Alanap-2', 'Dyanap', 'EPA Pesticide Chemical Code 030702', 'Grelutin', 'HSDB 1742', 'Kyselina N-1-naftylftalamova [Czech]', 'Mor-Cran', 'N-1-Naphthalenephthalamic acid', 'Cyanap', 'N-1-Naphthylphthalamate', 'N-1-Naphthylphthalamic acid', 'N-alpha-Naphthylphthalamic acid', 'NAPTALAM', 'NPA', 'NPA (VAN)', 'NSC 204421', 'Naftalam [Czech]', 'Naphthalam', 'Naptalam [BSI:ISO]', 'Naptalame', 'Naptalame [ISO-French]', 'Naptro', 'Nip-a-thin', 'Peach Thin 322', 'Peach-thin', 'Phthalamic acid, N-1-naphthyl-', 'Solo', 'alpha-Naphthylphthalamic acid', 'Phthalamic acid, N-1-naphthyl- (7CI,8CI)', 'N-1-Naphthyl-phthalamidsaeure [German]', '.alpha.-Naphthylphthalamic acid', 'N-1-Naphthylphthalamidic acid', '1-Naphthylphthalamic acid', 'Oprea1_065903', 'Benzoic acid, 2-[(1-naphthalenylamino)carbonyl]-', 'ARONIS018728', 'N-(.alpha.-Naphthyl)phthalamic acid', '[3H]-NPA', 'AIDS167126', 'N-.alpha.-Naphthylphthalamic acid', 'N-(1-Naphthyl)phthalamidic acid', 'N-1-Naphthyl-phthalamidsaeure', '2-[(1-Naphthalenylamino)carbonylbenzoic acid', 'NSC204421', '2-(1-Naphthylcarbamoyl)benzoic acid', 'Oprea1_469302', 'Naphthylphthalamic acid', 'CBDivE_002040', 'AIDS-167126', 'FR-1032', 'N-(1-Naphthyl)phthalamic acid', 'Phthalamic acid,N-1-naphthyl-', 'WLN: L66J BMVR BVQ', 'Benzoic acid, 2-[(1-naphthalenylamino)carbonyl]- (9CI)', 'AE-017/30049056', 'PA', '33371_RIEDEL', 'Phthalamic acid, N-1-naphthyl', 'PS343_SUPELCO', 'IFLab1_001003', '2-[(1-Naphthylamino)carbonyl]benzoic acid', 'SBB008186'] | [] | tetrapropylazanium | 2-(naphthalen-1-ylcarbamoyl)benzoic acid |  | CCC[N+](CCC)(CCC)CCC | O=C(O)c1ccccc1C(=O)Nc1cccc2ccccc12 |  | C12H28N | C18H13NO3 |  | MFI |  |  | 2007
8649 | 0.02403574 | 0.0007352109 | 0 | 0.005881688 | 0 | 0 | 0 | 0 | 0 | 0 | 0 | 0 | 0 | 0 | 0 | 0 | 0 | 0 | 0 | 0 | 0 | 0 | 0 | 0 | 0 | 0 | 0 | 0 | 0 | 0 | 0 | 0 | 0 | 0 | 0 | 0 | 0 | 0 | 0 | 0.8483203 | 0 | 0.04694039 | 0.02714625 | 0 | 0 | 0 | 0 | 0 | 0 | 0 | 0 | 10.1007/s10853-006-0172-y | yes | 0 | 0.04694039 |  | 0.5 | 96 | 160 | FALSE |  | 0 | 11 | tetrapropylammonium | xylitol | 0 | ZSM-5 | 0 | 0 | NaOH, silicic acid, sodium silicate, aluminum sulfate, H2SO4 |  | 0 | 0 | 0 | 0 | 0 | 0 | 0 | 0 |  |  |  |  | ['tetrapropylazanium', 'Tetrapropylammonium', '13010-31-6', 'ZINC01669523', '1-Propanaminium, N,N,N-tripropyl-', 'InChI=1/C12H28N/c1-5-9-13(10-6-2,11-7-3)12-8-4/h5-12H2,1-4H3/q+', 'Tetrapropylammonium', 'Tetrapropylamine'] | ['pentane-1,2,3,4,5-pentol', '488-83-5', '87-99-0', '488-81-3', '28296-13-1', '84709-28-4', '488-82-4', '7643-75-6', 'D-Arabitol', 'Spectrum3_001353', 'D00061', 'NSC25283', 'Xylite', 'Xylite (sugar)', 'D-Lyxitol', 'Spectrum2_001794', 'DivK1c_006497', 'NSC25288', 'Spectrum3_001865', 'SpecPlus_000707', 'KBio3_002812', 'KBioGR_001956', 'ARABITOL, (D)', 'Arabinitol, D-', 'Arabitol, D-', 'D-ribitol', 'RIBITOL', 'adonitol', 'Klinit (TN)', 'NCIOpen2_001051', 'BSPBio_003165', 'Xylitol (JP15/NF)', 'BSPBio_003310', 'Adonit', 'Adonite', 'NSC16868', 'Pentitol', 'WLN: Q1YQYQYQ1Q -RIB', 'NSC83253', 'Spectrum5_000336', 'D-(+)-Arabitol', 'Pentane-1,2,3,4,5-pentaol', 'Spectrum_001379', 'SPBio_001852', 'SDCCGMLS-0066553.P002', 'L-(-)-Arabitol', 'SpecPlus_000401', 'DivK1c_006803', 'C01904', 'D-Arabinitol', 'D-Arabinol', '1,2,3,4,5-pentanepentol', 'L-ARABITOL', 'L-arabinitol', 'L-arabinol', 'L-lyxitol', 'arabinitol', 'arabitol', 'SPECTRUM310002', 'Spectrum4_001688', 'SDCCGMLS-0066553.P001', 'Arabinitol, L-', 'SPBio_001747', 'KBioSS_000842', 'C00474', 'KBio2_004427', '(2S,4R)-pentane-1,2,3,4,5-pentol', 'KBioSS_001859', 'KBio2_000842', 'KBio2_003410', 'KBio2_005978', 'NCGC00095537-02', 'KBio1_001441', 'EINECS 231-582-6', 'NSC 83253', 'C00379', 'KBio3_002385', 'SPECTRUM211539', 'Spectrum_000362', 'Spectrum2_001746', 'KBio2_006995', 'Arabinitol-', 'XYLITOL', 'KBio2_001859', 'KBio1_001747', 'DL-Arabinitol', 'NCGC00095537-01', 'BRN 1720524', 'EINECS 207-685-7', 'NSC 16868'] | [] | tetrapropylazanium | pentane-1,2,3,4,5-pentol |  | CCC[N+](CCC)(CCC)CCC | OC[C@H](O)[C@@H](O)[C@H](O)CO |  | C12H28N | C5H12O5 |  | MFI |  |  | 2007
8650 | 0.02470643 | 0.0007557261 | 0 | 0.006045809 | 0 | 0 | 0 | 0 | 0 | 0 | 0 | 0 | 0 | 0 | 0 | 0 | 0 | 0 | 0 | 0 | 0 | 0 | 0 | 0 | 0 | 0 | 0 | 0 | 0 | 0 | 0 | 0 | 0 | 0 | 0 | 0 | 0 | 0 | 0 | 0.8719916 | 0 | 0.0482502 | 0 | 0 | 0 | 0 | 0 | 0 | 0 | 0 | 0 | 10.1007/s10853-006-0172-y | yes |  | 0.0482502 |  | 0.5 | 96 | 160 |  |  |  | 11 | tetrapropylammonium |  |  | ZSM-5 |  |  | NaOH, silicic acid, sodium silicate, aluminum sulfate, H2SO4 | [13 empty] | ['tetrapropylazanium', 'Tetrapropylammonium', '13010-31-6', 'ZINC01669523', '1-Propanaminium, N,N,N-tripropyl-', 'InChI=1/C12H28N/c1-5-9-13(10-6-2,11-7-3)12-8-4/h5-12H2,1-4H3/q+', 'Tetrapropylammonium', 'Tetrapropylamine'] |  |  | tetrapropylazanium |  |  | CCC[N+](CCC)(CCC)CCC |  |  | C12H28N |  |  | MFI |  |  | 2007
8651 | 0.0288525 | 0.0007144427 | 0 | 0.008683227 | 0 | 0 | 0 | 0 | 0 | 0 | 0 | 0 | 0 | 0 | 0 | 0 | 0 | 0 | 0 | 0 | 0 | 0 | 0 | 0 | 0 | 0 | 0 | 0 | 0 | 0 | 0 | 0 | 0 | 0 | 0 | 0 | 0 | 0 | 0 | 0.824357 | 0 | 0.1373928 | 0 | 0 | 0 | 0 | 0 | 0 | 0 | 0 | 0 | 10.1007/s10853-006-0172-y | yes | 0 | 0 |  | 0.5 | 96 | 160 | FALSE |  | 0 | 11 | xylitol | 0 | 0 | ZSM-5 | 0 | 0 | NaOH, silicic acid, sodium silicate, aluminum sulfate, H2SO4 |  | 0 | 0 | 0 | 0 | 0 | 0 | 0 | 0 |  |  |  |  | ['pentane-1,2,3,4,5-pentol', '488-83-5', '87-99-0', '488-81-3', '28296-13-1', '84709-28-4', '488-82-4', '7643-75-6', 'D-Arabitol', 'Spectrum3_001353', 'D00061', 'NSC25283', 'Xylite', 'Xylite (sugar)', 'D-Lyxitol', 'Spectrum2_001794', 'DivK1c_006497', 'NSC25288', 'Spectrum3_001865', 'SpecPlus_000707', 'KBio3_002812', 'KBioGR_001956', 'ARABITOL, (D)', 'Arabinitol, D-', 'Arabitol, D-', 'D-ribitol', 'RIBITOL', 'adonitol', 'Klinit (TN)', 'NCIOpen2_001051', 'BSPBio_003165', 'Xylitol (JP15/NF)', 'BSPBio_003310', 'Adonit', 'Adonite', 'NSC16868', 'Pentitol', 'WLN: Q1YQYQYQ1Q -RIB', 'NSC83253', 'Spectrum5_000336', 'D-(+)-Arabitol', 'Pentane-1,2,3,4,5-pentaol', 'Spectrum_001379', 'SPBio_001852', 'SDCCGMLS-0066553.P002', 'L-(-)-Arabitol', 'SpecPlus_000401', 'DivK1c_006803', 'C01904', 'D-Arabinitol', 'D-Arabinol', '1,2,3,4,5-pentanepentol', 'L-ARABITOL', 'L-arabinitol', 'L-arabinol', 'L-lyxitol', 'arabinitol', 'arabitol', 'SPECTRUM310002', 'Spectrum4_001688', 'SDCCGMLS-0066553.P001', 'Arabinitol, L-', 'SPBio_001747', 'KBioSS_000842', 'C00474', 'KBio2_004427', '(2S,4R)-pentane-1,2,3,4,5-pentol', 'KBioSS_001859', 'KBio2_000842', 'KBio2_003410', 'KBio2_005978', 'NCGC00095537-02', 'KBio1_001441', 'EINECS 231-582-6', 'NSC 83253', 'C00379', 'KBio3_002385', 'SPECTRUM211539', 'Spectrum_000362', 'Spectrum2_001746', 'KBio2_006995', 'Arabinitol-', 'XYLITOL', 'KBio2_001859', 'KBio1_001747', 'DL-Arabinitol', 'NCGC00095537-01', 'BRN 1720524', 'EINECS 207-685-7', 'NSC 16868'] | [] | [] | pentane-1,2,3,4,5-pentol |  |  | OC[C@H](O)[C@@H](O)[C@H](O)CO |  |  | C5H12O5 |  |  | MFI |  |  | 2007
8652
8653 | 0.08240219 | 0.001648044 | 0 | 0 | 0 | 0 | 0 | 0 | 0 | 0 | 0 | 0 | 0 | 0 | 0 | 0 | 0 | 0 | 0 | 0 | 0 | 0 | 0 | 0 | 0 | 0 | 0 | 0 | 0 | 0 | 0 | 0 | 0 | 0 | 0 | 0 | 0 | 0 | 0 | 0.8924157 | 0 | 0.01176703 | 0 | 0 | 0 | 0 | 0 | 0 | 0 | 0 | 0 | 10.1007/s10853-015-9719-0 | yes |  | 0.01176703 |  |  | 72 | 100 | FALSE |  | 0 | 11.5 | tetrapropylammonium |  |  | ZSM-5 | 0 | 0 | TEOS, aluminum nitrate nonahydrate | Aldrich, Aldrich | 0 | 0 | 100 | 0 | 0 | 0 | 0 | 0 |  | Low-temperature and alkali-free dual template synthesis of micro-mesoporous aluminosilicates based on precursors of zeolite ZSM-5 | ['state 29si mas nmr', 'polarization mas nmr spectroscopy', 'transmission electron microscopy'] | ['porous materials sorptomatic 1990', 'free reaction media according', 'dls )-- malvern instruments'] | ['tetrapropylazanium', 'Tetrapropylammonium', '13010-31-6', 'ZINC01669523', '1-Propanaminium, N,N,N-tripropyl-', 'InChI=1/C12H28N/c1-5-9-13(10-6-2,11-7-3)12-8-4/h5-12H2,1-4H3/q+', 'Tetrapropylammonium', 'Tetrapropylamine'] |  |  | tetrapropylazanium |  |  | CCC[N+](CCC)(CCC)CCC |  |  | C12H28N |  |  | MFI |  |  | 2016
8654 | 0.07959249 | 0.00159185 | 0 | 0 | 0 | 0 | 0 | 0 | 0 | 0 | 0 | 0 | 0 | 0 | 0 | 0 | 0 | 0 | 0 | 0 | 0 | 0 | 0 | 0 | 0 | 0 | 0 | 0 | 0 | 0 | 0 | 0 | 0 | 0 | 0 | 0 | 0 | 0 | 0 | 0.8619866 | 0 | 0.02841452 | 0 | 0 | 0 | 0 | 0 | 0 | 0 | 0 | 0 | 10.1007/s10853-015-9719-0 | yes |  | 0.02841452 |  |  | 72 | 100 | FALSE |  | 0 | 13.7 | tetrapropylammonium |  |  | ZSM-5 | 0 | 0 | TEOS, aluminum nitrate nonahydrate | Aldrich, Aldrich | 0 | 0 | 15 | 0 | 0 | 0 | 0 | 0 |  |  |  |  | ['tetrapropylazanium', 'Tetrapropylammonium', '13010-31-6', 'ZINC01669523', '1-Propanaminium, N,N,N-tripropyl-', 'InChI=1/C12H28N/c1-5-9-13(10-6-2,11-7-3)12-8-4/h5-12H2,1-4H3/q+', 'Tetrapropylammonium', 'Tetrapropylamine'] |  |  | tetrapropylazanium |  |  | CCC[N+](CCC)(CCC)CCC |  |  | C12H28N |  |  | MFI |  |  | 2016
8655 | 0.07959249 | 0.00159185 | 0 | 0 | 0 | 0 | 0 | 0 | 0 | 0 | 0 | 0 | 0 | 0 | 0 | 0 | 0 | 0 | 0 | 0 | 0 | 0 | 0 | 0 | 0 | 0 | 0 | 0 | 0 | 0 | 0 | 0 | 0 | 0 | 0 | 0 | 0 | 0 | 0 | 0.8619866 | 0 | 0.02841452 | 0 | 0 | 0 | 0 | 0 | 0 | 0 | 0 | 0 | 10.1007/s10853-015-9719-0 | yes |  | 0.02841452 |  |  | 264 | 100 | FALSE |  | 0 | 13.4 | tetrapropylammonium |  |  | ZSM-5 | 0 | 0 | TEOS, aluminum nitrate nonahydrate | Aldrich, Aldrich | 0 | 0 | 10 | 0 | 0 | 0 | 0 | 0 |  |  |  |  | ['tetrapropylazanium', 'Tetrapropylammonium', '13010-31-6', 'ZINC01669523', '1-Propanaminium, N,N,N-tripropyl-', 'InChI=1/C12H28N/c1-5-9-13(10-6-2,11-7-3)12-8-4/h5-12H2,1-4H3/q+', 'Tetrapropylammonium', 'Tetrapropylamine'] |  |  | tetrapropylazanium |  |  | CCC[N+](CCC)(CCC)CCC |  |  | C12H28N |  |  | MFI |  |  | 2016
8656 | 0.07933486 | 0.001586697 | 0 | 0 | 0 | 0 | 0 | 0 | 0 | 0 | 0 | 0 | 0 | 0 | 0 | 0 | 0 | 0 | 0 | 0 | 0 | 0 | 0 | 0 | 0 | 0 | 0 | 0 | 0 | 0 | 0 | 0 | 0 | 0 | 0 | 0 | 0 | 0 | 0 | 0.8591965 | 0 | 0.02994097 | 0 | 0 | 0 | 0 | 0 | 0 | 0 | 0 | 0 | 10.1007/s10853-015-9719-0 | yes |  | 0.02994097 |  |  | 48 | 170 | FALSE |  | 0 | 11 | tetrapropylammonium |  |  | ZSM-5 | 0 | 0 | TEOS, aluminum nitrate nonahydrate | Aldrich, Aldrich | 0 | 0 | 90 | 0 | 0 | 0 | 0 | 0 |  |  |  |  | ['tetrapropylazanium', 'Tetrapropylammonium', '13010-31-6', 'ZINC01669523', '1-Propanaminium, N,N,N-tripropyl-', 'InChI=1/C12H28N/c1-5-9-13(10-6-2,11-7-3)12-8-4/h5-12H2,1-4H3/q+', 'Tetrapropylammonium', 'Tetrapropylamine'] |  |  | tetrapropylazanium |  |  | CCC[N+](CCC)(CCC)CCC |  |  | C12H28N |  |  | MFI |  |  | 2016
8657
8658 | 0.008216927 | 0 | 0 | 0 | 0 | 0 | 0 | 0 | 0 | 0 | 0 | 0.03286771 | 0.008216927 | 0 | 0 | 0 | 0 | 0 | 0 | 0 | 0 | 0 | 0 | 0 | 0 | 0 | 0 | 0 | 0 | 0 | 0 | 0 | 0 | 0 | 0 | 0 | 0 | 0 | 0 | 0.4313887 | 0 | 0.5193098 | 0 | 0 | 0 | 0 | 0 | 0 | 0 | 0 | 0 | 10.1007/s10853-016-9799-5 | yes | 0 | 0 |  | 0 | 168 | 170 | FALSE |  | 25 | 7.5 | N,N,N′,N′-tetramethyl-1,6-hexanediamine | 0 | 0 | amorphous | 0 | 0 | GeO2, TEOS, HF, CoCl2, CuCl2 |  | 0 | 0 | 0 | 0 | 0 | 0 | 0 | 0 |  | Synthesis and characterization of germanium, copper- and cobalt-substituted ITH-zeotype materials | ['vis diffuse reflectance spectrum', 'structure refinement results show', 'scanning electron microscopy'] | ['99 %, xiya reagent', 'table 1 shows results', 'hydrothermal conditions using tmhda'] | ["N,N,N',N'-tetramethylhexane-1,6-diamine", '6-dimethylaminohexyl-dimethyl-amine', '106494-68-2', '111-18-2', "N,N,N',N`-Tetramethylhexanediamine", 'NCGC00090921-01', "N,N,N',N'-tetramethylhexane-1,6-diamine", 'N,N,N&#8242;,N&#8242;-Tetramethyl-1,6-hexanediamine', '105139_ALDRICH', '1,6-Bis(dimethylamino)hexane', "1,6-HEXANEDIAMINE, N,N,N',N'-TETRAMETHYL-", '4-04-00-01322 (Beilstein Handbook Reference)', 'AI3-26634', 'BRN 1738567', 'EINECS 203-842-9', 'Hexamethylenebis(dimethylamine)', 'Koolizer 1', 'Minico TMHD', "N,N,N',N'-Tetramethyl-1,6-hexanediamine", "N,N,N',N'-Tetramethylhexamethylene diamine", "N,N,N',N'-Tetramethylhexamethylenediamine", 'NIAX catalyst C-210', 'Toyocat MR', 'U 1000', 'U 1000 (amine)'] | [] | [] | N,N,N',N'-tetramethylhexane-1,6-diamine |  |  | CN(C)CCCCCCN(C)C |  |  | C10H24N2 | [5 empty] | 2016